24220 | 862792.7 | 2011-10-01 14:21 | 2281.138 | 2 | 50 | 0.6747283 | 3.946548 | 54.7696 | 65.86568 | 219.4998 | 248.1995 | 6.480217e-05 | 0.07535568 | 0 | 0 | 0
24221 | 862822.7 | 2011-10-01 14:22 | 2311.153 | 2 | 50 | 0.6747283 | 3.948654 | 54.77522 | 65.86568 | 219.522 | 248.1995 | 6.480217e-05 | 0.07535568 | 0 | 0 | 0
24222 | 862852.7 | 2011-10-01 14:22 | 2341.167 | 2 | 50 | 0.6745483 | 3.950598 | 54.78085 | 65.86568 | 219.5442 | 248.1995 | 6.480217e-05 | 0.07535568 | 0 | 0 | 0
24223 | 862882.7 | 2011-10-01 14:23 | 2371.182 | 2 | 50 | 0.6747283 | 3.952542 | 54.78648 | 65.86568 | 219.5664 | 248.1995 | 3.242493e-05 | 0.07535568 | 0 | 0 | 0
24224 | 862912.8 | 2011-10-01 14:23 | 2401.198 | 2 | 50 | 0.6749082 | 3.954648 | 54.7921 | 65.86568 | 219.5887 | 248.1995 | 3.242493e-05 | 0.07535568 | 0 | 0 | 0
24225 | 862942.8 | 2011-10-01 14:24 | 2431.212 | 2 | 50 | 0.6749082 | 3.956916 | 54.79773 | 65.86568 | 219.6109 | 248.1995 | 6.480217e-05 | 0.07535568 | 0 | 0 | 0
24226 | 862972.8 | 2011-10-01 14:24 | 2461.227 | 2 | 50 | 0.6745483 | 3.958859 | 54.80335 | 65.86568 | 219.6332 | 248.1995 | 6.480217e-05 | 0.07535568 | 0 | 0 | 0
24227 | 863002.8 | 2011-10-01 14:25 | 2491.242 | 2 | 50 | 0.6745483 | 3.960641 | 54.80898 | 65.86568 | 219.6555 | 248.1995 | 0 | 0.07535568 | 0 | 0 | 0
24228 | 863032.8 | 2011-10-01 14:25 | 2521.257 | 2 | 50 | 0.6749082 | 3.963071 | 54.81461 | 65.86568 | 219.6778 | 248.1995 | 3.242493e-05 | 0.07535568 | 0 | 0 | 0
24229 | 863062.8 | 2011-10-01 14:26 | 2551.272 | 2 | 50 | 0.6749082 | 3.965177 | 54.82023 | 65.86568 | 219.7001 | 248.1995 | 6.475449e-05 | 0.07535568 | 0 | 0 | 0
24230 | 863092.9 | 2011-10-01 14:26 | 2581.287 | 2 | 50 | 0.6749082 | 3.967283 | 54.82586 | 65.86568 | 219.7224 | 248.1995 | 6.480217e-05 | 0.07535568 | 0 | 0 | 0
24231 | 863122.9 | 2011-10-01 14:27 | 2611.302 | 2 | 50 | 0.6747283 | 3.969389 | 54.83148 | 65.86568 | 219.7447 | 248.1995 | 3.242493e-05 | 0.07535568 | 0 | 0 | 0
24232 | 863152.9 | 2011-10-01 14:27 | 2641.317 | 2 | 50 | 0.6749082 | 3.971657 | 54.83711 | 65.86568 | 219.7671 | 248.1995 | 9.717941e-05 | 0.07535568 | 0 | 0 | 0
24233 | 863182.9 | 2011-10-01 14:28 | 2671.332 | 2 | 50 | 0.6750882 | 3.973763 | 54.84273 | 65.86568 | 219.7894 | 248.1995 | 6.480217e-05 | 0.07535568 | 0 | 0 | 0
24234 | 863212.9 | 2011-10-01 14:28 | 2701.347 | 2 | 50 | 0.6747283 | 3.975869 | 54.84836 | 65.86568 | 219.8118 | 248.1995 | 6.480217e-05 | 0.07535568 | 0 | 0 | 0
24235 | 863242.9 | 2011-10-01 14:29 | 2731.362 | 2 | 50 | 0.6747283 | 3.977974 | 54.85399 | 65.86568 | 219.8341 | 248.1995 | 3.237724e-05 | 0.07535568 | 0 | 0 | 0
24236 | 863272.9 | 2011-10-01 14:29 | 2761.377 | 2 | 50 | 0.6749082 | 3.980404 | 54.85961 | 65.86568 | 219.8565 | 248.1995 | 9.717941e-05 | 0.07535568 | 0 | 0 | 0
24237 | 863303 | 2011-10-01 14:30 | 2791.392 | 2 | 50 | 0.6749082 | 3.98251 | 54.86524 | 65.86568 | 219.8789 | 248.1995 | 6.480217e-05 | 0.07535568 | 0 | 0 | 0
24238 | 863333 | 2011-10-01 14:30 | 2821.407 | 2 | 50 | 0.6747283 | 3.984616 | 54.87086 | 65.86568 | 219.9013 | 248.1995 | 3.237724e-05 | 0.07535568 | 0 | 0 | 0
24239 | 863363 | 2011-10-01 14:31 | 2851.422 | 2 | 50 | 0.6747283 | 3.986722 | 54.87649 | 65.86568 | 219.9238 | 248.1995 | 3.237724e-05 | 0.07535568 | 0 | 0 | 0
24240 | 863393 | 2011-10-01 14:31 | 2881.437 | 2 | 50 | 0.6749082 | 3.989314 | 54.88212 | 65.86568 | 219.9462 | 248.1995 | 9.717941e-05 | 0.07535568 | 0 | 0 | 0
24241 | 863423 | 2011-10-01 14:32 | 2911.452 | 2 | 50 | 0.6747283 | 3.99142 | 54.88774 | 65.86568 | 219.9686 | 248.1995 | 3.237724e-05 | 0.07535568 | 0 | 0 | 0
24242 | 863453 | 2011-10-01 14:32 | 2941.467 | 2 | 50 | 0.6749082 | 3.993688 | 54.89337 | 65.86568 | 219.9911 | 248.1995 | 6.480217e-05 | 0.07535568 | 0 | 0 | 0
24243 | 863483 | 2011-10-01 14:33 | 2971.482 | 2 | 50 | 0.6747283 | 3.995955 | 54.89899 | 65.86568 | 220.0136 | 248.1995 | 6.475449e-05 | 0.07535568 | 0 | 0 | 0
24244 | 863513.1 | 2011-10-01 14:33 | 3001.497 | 2 | 50 | 0.6749082 | 3.998385 | 54.90462 | 65.86568 | 220.0361 | 248.1995 | 6.480217e-05 | 0.07535568 | 0 | 0 | 0
24245 | 863543.1 | 2011-10-01 14:34 | 3031.512 | 2 | 50 | 0.6750882 | 4.000815 | 54.91025 | 65.86568 | 220.0586 | 248.1995 | 6.484985e-05 | 0.07535568 | 0 | 0 | 0
24246 | 863573.1 | 2011-10-01 14:34 | 3061.527 | 2 | 50 | 0.6749082 | 4.003083 | 54.91587 | 65.86568 | 220.0811 | 248.1995 | 6.484985e-05 | 0.07535568 | 0 | 0 | 0
24247 | 863603.1 | 2011-10-01 14:35 | 3091.542 | 2 | 50 | 0.6747283 | 4.005513 | 54.9215 | 65.86568 | 220.1036 | 248.1995 | 6.484985e-05 | 0.07535568 | 0 | 0 | 0
24248 | 863633.1 | 2011-10-01 14:35 | 3121.557 | 2 | 50 | 0.6749082 | 4.007943 | 54.92712 | 65.86568 | 220.1261 | 248.1995 | 9.727478e-05 | 0.07535568 | 0 | 0 | 0
24249 | 863663.1 | 2011-10-01 14:36 | 3151.572 | 2 | 50 | 0.6747283 | 4.010049 | 54.93275 | 65.86568 | 220.1487 | 248.1995 | 0 | 0.07535568 | 0 | 0 | 0
24250 | 863693.2 | 2011-10-01 14:36 | 3181.587 | 2 | 50 | 0.6747283 | 4.012803 | 54.93838 | 65.86568 | 220.1713 | 248.1995 | 9.717941e-05 | 0.07535568 | 0 | 0 | 0
24251 | 863723.2 | 2011-10-01 14:37 | 3211.602 | 2 | 50 | 0.6747283 | 4.015233 | 54.944 | 65.86568 | 220.1939 | 248.1995 | 6.475449e-05 | 0.07535568 | 0 | 0 | 0
24252 | 863753.2 | 2011-10-01 14:37 | 3241.617 | 2 | 50 | 0.6747283 | 4.017663 | 54.94963 | 65.86568 | 220.2165 | 248.1995 | 6.484985e-05 | 0.07535568 | 0 | 0 | 0
24253 | 863783.2 | 2011-10-01 14:38 | 3271.632 | 2 | 50 | 0.6749082 | 4.020254 | 54.95525 | 65.86568 | 220.2391 | 248.1995 | 6.475449e-05 | 0.07535568 | 0 | 0 | 0
24254 | 863813.2 | 2011-10-01 14:38 | 3301.647 | 2 | 50 | 0.6747283 | 4.022846 | 54.96088 | 65.86568 | 220.2617 | 248.1995 | 0.0001620293 | 0.07535568 | 0 | 0 | 0
24255 | 863843.2 | 2011-10-01 14:39 | 3331.661 | 2 | 50 | 0.6747283 | 4.025276 | 54.9665 | 65.86568 | 220.2843 | 248.1995 | 6.484985e-05 | 0.07535568 | 0 | 0 | 0
24256 | 863873.2 | 2011-10-01 14:39 | 3361.677 | 2 | 50 | 0.6747283 | 4.027868 | 54.97213 | 65.86568 | 220.307 | 248.1995 | 9.717941e-05 | 0.07535568 | 0 | 0 | 0
24257 | 863903.3 | 2011-10-01 14:40 | 3391.691 | 2 | 50 | 0.6747283 | 4.030622 | 54.97776 | 65.86568 | 220.3296 | 248.1995 | 6.475449e-05 | 0.07535568 | 0 | 0 | 0
24258 | 863933.3 | 2011-10-01 14:40 | 3421.706 | 2 | 50 | 0.6745483 | 4.033214 | 54.98338 | 65.86568 | 220.3523 | 248.1995 | 6.475449e-05 | 0.07535568 | 0 | 0 | 0
24259 | 863963.3 | 2011-10-01 14:41 | 3451.721 | 2 | 50 | 0.6745483 | 4.035806 | 54.98901 | 65.86568 | 220.375 | 248.1995 | 3.242493e-05 | 0.07535568 | 0 | 0 | 0
24260 | 863993.3 | 2011-10-01 14:41 | 3481.736 | 2 | 50 | 0.6747283 | 4.038722 | 54.99463 | 65.86568 | 220.3977 | 248.1995 | 9.727478e-05 | 0.07535568 | 0 | 0 | 0
24261 | 864023.3 | 2011-10-01 14:42 | 3511.751 | 2 | 50 | 0.6749082 | 4.041475 | 55.00026 | 65.86568 | 220.4205 | 248.1995 | 6.484985e-05 | 0.07535568 | 0 | 0 | 0
24262 | 864053.3 | 2011-10-01 14:42 | 3541.766 | 2 | 50 | 0.6745483 | 4.044067 | 55.00589 | 65.86568 | 220.4432 | 248.1995 | 6.475449e-05 | 0.07535568 | 0 | 0 | 0
24263 | 864083.3 | 2011-10-01 14:43 | 3571.781 | 2 | 50 | 0.6747283 | 4.047145 | 55.01151 | 65.86568 | 220.466 | 248.1995 | 9.717941e-05 | 0.07535568 | 0 | 0 | 0
24264 | 864113.4 | 2011-10-01 14:43 | 3601.796 | 2 | 50 | 0.6749082 | 4.049899 | 55.01714 | 65.86568 | 220.4888 | 248.1995 | 3.232956e-05 | 0.07535568 | 0 | 0 | 0
24265 | 864143.4 | 2011-10-01 14:44 | 3631.811 | 2 | 50 | 0.6747283 | 4.052814 | 55.02276 | 65.86568 | 220.5115 | 248.1995 | 6.475449e-05 | 0.07535568 | 0 | 0 | 0
24266 | 864173.4 | 2011-10-01 14:44 | 3661.826 | 2 | 50 | 0.6747283 | 4.05573 | 55.02839 | 65.86568 | 220.5344 | 248.1995 | 6.475449e-05 | 0.07535568 | 0 | 0 | 0
24267 | 864203.4 | 2011-10-01 14:45 | 3691.841 | 2 | 50 | 0.6747283 | 4.058485 | 55.03402 | 65.86568 | 220.5572 | 248.1995 | 3.242493e-05 | 0.07535568 | 0 | 0 | 0
24268 | 864233.4 | 2011-10-01 14:45 | 3721.856 | 2 | 50 | 0.6750882 | 4.061886 | 55.03964 | 65.86568 | 220.58 | 248.1995 | 9.727478e-05 | 0.07535568 | 0 | 0 | 0
24269 | 864263.4 | 2011-10-01 14:46 | 3751.871 | 2 | 50 | 0.6747283 | 4.064478 | 55.04527 | 65.86568 | 220.6029 | 248.1995 | 9.717941e-05 | 0.07535568 | 0 | 0 | 0
24270 | 864293.5 | 2011-10-01 14:46 | 3781.886 | 2 | 50 | 0.6749082 | 4.067556 | 55.05089 | 65.86568 | 220.6258 | 248.1995 | 6.484985e-05 | 0.07535568 | 0 | 0 | 0
24271 | 864323.5 | 2011-10-01 14:47 | 3811.901 | 2 | 50 | 0.6747283 | 4.070796 | 55.05652 | 65.86568 | 220.6486 | 248.1995 | 6.475449e-05 | 0.07535568 | 0 | 0 | 0
24272 | 864353.5 | 2011-10-01 14:47 | 3841.916 | 2 | 50 | 0.6745483 | 4.073711 | 55.06215 | 65.86568 | 220.6716 | 248.1995 | 6.475449e-05 | 0.07535568 | 0 | 0 | 0
24273 | 864383.5 | 2011-10-01 14:48 | 3871.931 | 2 | 50 | 0.6747283 | 4.076789 | 55.06777 | 65.86568 | 220.6945 | 248.1995 | 6.475449e-05 | 0.07535568 | 0 | 0 | 0
24274 | 864413.5 | 2011-10-01 14:48 | 3901.946 | 2 | 50 | 0.6747283 | 4.080191 | 55.0734 | 65.86568 | 220.7174 | 248.1995 | 6.475449e-05 | 0.07535568 | 0 | 0 | 0
24275 | 864443.5 | 2011-10-01 14:49 | 3931.961 | 2 | 50 | 0.6747283 | 4.083431 | 55.07902 | 65.86568 | 220.7404 | 248.1995 | 9.727478e-05 | 0.07535568 | 0 | 0 | 0
24276 | 864473.5 | 2011-10-01 14:49 | 3961.976 | 2 | 50 | 0.6747283 | 4.086509 | 55.08465 | 65.86568 | 220.7634 | 248.1995 | 6.475449e-05 | 0.07535568 | 0 | 0 | 0
24277 | 864503.6 | 2011-10-01 14:50 | 3991.991 | 2 | 50 | 0.6749082 | 4.089911 | 55.09028 | 65.86568 | 220.7864 | 248.1995 | 0.0001296043 | 0.07535568 | 0 | 0 | 0
24278 | 864533.6 | 2011-10-01 14:50 | 4022.006 | 2 | 50 | 0.6747283 | 4.093151 | 55.0959 | 65.86568 | 220.8094 | 248.1995 | 6.484985e-05 | 0.07535568 | 0 | 0 | 0
24279 | 864563.6 | 2011-10-01 14:51 | 4052.021 | 2 | 50 | 0.6747283 | 4.096552 | 55.10153 | 65.86568 | 220.8324 | 248.1995 | 6.484985e-05 | 0.07535568 | 0 | 0 | 0
24280 | 864593.6 | 2011-10-01 14:51 | 4082.036 | 2 | 50 | 0.6749082 | 4.099954 | 55.10715 | 65.86568 | 220.8555 | 248.1995 | 9.717941e-05 | 0.07535568 | 0 | 0 | 0
24281 | 864623.6 | 2011-10-01 14:52 | 4112.051 | 2 | 50 | 0.6749082 | 4.103356 | 55.11278 | 65.86568 | 220.8786 | 248.1995 | 0.0001296043 | 0.07535568 | 0 | 0 | 0
24282 | 864653.6 | 2011-10-01 14:52 | 4142.066 | 2 | 50 | 0.6749082 | 4.106758 | 55.1184 | 65.86568 | 220.9017 | 248.1995 | 9.717941e-05 | 0.07535568 | 0 | 0 | 0
24283 | 864683.6 | 2011-10-01 14:53 | 4172.081 | 2 | 50 | 0.6747283 | 4.11016 | 55.12403 | 65.86568 | 220.9248 | 248.1995 | 6.484985e-05 | 0.07535568 | 0 | 0 | 0
24284 | 864713.7 | 2011-10-01 14:53 | 4202.096 | 2 | 50 | 0.6747283 | 4.113723 | 55.12966 | 65.86568 | 220.9479 | 248.1995 | 9.717941e-05 | 0.07535568 | 0 | 0 | 0
24285 | 864743.7 | 2011-10-01 14:54 | 4232.111 | 2 | 50 | 0.6749082 | 4.117126 | 55.13528 | 65.86568 | 220.9711 | 248.1995 | 6.484985e-05 | 0.07535568 | 0 | 0 | 0
24286 | 864773.7 | 2011-10-01 14:54 | 4262.126 | 2 | 50 | 0.6749082 | 4.120851 | 55.14091 | 65.86568 | 220.9942 | 248.1995 | 0.0001296043 | 0.07535568 | 0 | 0 | 0
24287 | 864803.7 | 2011-10-01 14:55 | 4292.141 | 2 | 50 | 0.6747283 | 4.124253 | 55.14653 | 65.86568 | 221.0174 | 248.1995 | 9.717941e-05 | 0.07535568 | 0 | 0 | 0
24288 | 864833.7 | 2011-10-01 14:55 | 4322.156 | 2 | 50 | 0.6747283 | 4.127979 | 55.15216 | 65.86568 | 221.0406 | 248.1995 | 9.717941e-05 | 0.07535568 | 0 | 0 | 0
24289 | 864863.7 | 2011-10-01 14:56 | 4352.171 | 2 | 50 | 0.6747283 | 4.131543 | 55.15779 | 65.86568 | 221.0639 | 248.1995 | 6.484985e-05 | 0.07535568 | 0 | 0 | 0
24290 | 864893.8 | 2011-10-01 14:56 | 4382.185 | 2 | 50 | 0.6747283 | 4.135268 | 55.16341 | 65.86568 | 221.0871 | 248.1995 | 9.717941e-05 | 0.07535568 | 0 | 0 | 0
24291 | 864923.8 | 2011-10-01 14:57 | 4412.2 | 2 | 50 | 0.6749082 | 4.138994 | 55.16904 | 65.86568 | 221.1104 | 248.1995 | 9.717941e-05 | 0.07535568 | 0 | 0 | 0
24292 | 864953.8 | 2011-10-01 14:57 | 4442.215 | 2 | 50 | 0.6747283 | 4.142882 | 55.17466 | 65.86568 | 221.1337 | 248.1995 | 0.0001296043 | 0.07535568 | 0 | 0 | 0
24293 | 864983.8 | 2011-10-01 14:58 | 4472.231 | 2 | 50 | 0.6747283 | 4.146446 | 55.18029 | 65.86568 | 221.157 | 248.1995 | 6.475449e-05 | 0.07535568 | 0 | 0 | 0
24294 | 865013.8 | 2011-10-01 14:58 | 4502.245 | 2 | 50 | 0.6747283 | 4.150333 | 55.18592 | 65.86568 | 221.1804 | 248.1995 | 9.717941e-05 | 0.07535568 | 0 | 0 | 0
24295 | 865043.8 | 2011-10-01 14:59 | 4532.26 | 2 | 50 | 0.6747283 | 4.154222 | 55.19154 | 65.86568 | 221.2037 | 248.1995 | 9.727478e-05 | 0.07535568 | 0 | 0 | 0
24296 | 865073.8 | 2011-10-01 14:59 | 4562.275 | 2 | 50 | 0.6749082 | 4.158109 | 55.19717 | 65.86568 | 221.2271 | 248.1995 | 9.717941e-05 | 0.07535568 | 0 | 0 | 0
24297 | 865103.9 | 2011-10-01 15:00 | 4592.29 | 2 | 50 | 0.6747283 | 4.161997 | 55.20279 | 65.86568 | 221.2505 | 248.1995 | 9.717941e-05 | 0.07535568 | 0 | 0 | 0
24298 | 865133.9 | 2011-10-01 15:00 | 4622.305 | 2 | 50 | 0.6747283 | 4.165723 | 55.20842 | 65.86568 | 221.2739 | 248.1995 | 9.717941e-05 | 0.07535568 | 0 | 0 | 0
24299 | 865163.9 | 2011-10-01 15:01 | 4652.32 | 2 | 50 | 0.6745483 | 4.169611 | 55.21405 | 65.86568 | 221.2974 | 248.1995 | 6.475449e-05 | 0.07535568 | 0 | 0 | 0
24300 | 865193.9 | 2011-10-01 15:01 | 4682.335 | 2 | 50 | 0.6747283 | 4.173498 | 55.21967 | 65.86568 | 221.3208 | 248.1995 | 3.232956e-05 | 0.07535568 | 0 | 0 | 0
24301 | 865223.9 | 2011-10-01 15:02 | 4712.35 | 2 | 50 | 0.6747283 | 4.17771 | 55.2253 | 65.86568 | 221.3443 | 248.1995 | 0.0001296043 | 0.07535568 | 0 | 0 | 0
24302 | 865253.9 | 2011-10-01 15:02 | 4742.365 | 2 | 50 | 0.6747283 | 4.181598 | 55.23092 | 65.86568 | 221.3679 | 248.1995 | 9.717941e-05 | 0.07535568 | 0 | 0 | 0
24303 | 865283.9 | 2011-10-01 15:03 | 4772.38 | 2 | 50 | 0.6749082 | 4.18581 | 55.23655 | 65.86568 | 221.3914 | 248.1995 | 0.0001619339 | 0.07535568 | 0 | 0 | 0
24304 | 865314 | 2011-10-01 15:03 | 4802.395 | 2 | 50 | 0.6749082 | 4.189859 | 55.24218 | 65.86568 | 221.4149 | 248.1995 | 0.0001296043 | 0.07535568 | 0 | 0 | 0
24305 | 865344 | 2011-10-01 15:04 | 4832.41 | 2 | 50 | 0.6749082 | 4.194071 | 55.2478 | 65.86568 | 221.4385 | 248.1995 | 0.0001620293 | 0.07535568 | 0 | 0 | 0
24306 | 865374 | 2011-10-01 15:04 | 4862.425 | 2 | 50 | 0.6747283 | 4.198121 | 55.25343 | 65.86568 | 221.4621 | 248.1995 | 0.0001296043 | 0.07535568 | 0 | 0 | 0
24307 | 865418.1 | 2011-10-01 15:05 | 30.01518 | 3 | 50 | 0 | 4.10368 | 55.25607 | 65.86568 | 221.4732 | 248.1995 | -0.0004211426 | 0.07535568 | 0 | 0 | 0
24308 | 865448.1 | 2011-10-01 15:05 | 60.02994 | 3 | 50 | 0 | 4.093151 | 55.25607 | 65.86568 | 221.4732 | 248.1995 | -0.0002267838 | 0.07535568 | 0 | 0 | 0
24309 | 865478.1 | 2011-10-01 15:06 | 90.04524 | 3 | 50 | 0 | 4.086833 | 55.25607 | 65.86568 | 221.4732 | 248.1995 | -0.0001619339 | 0.07535568 | 0 | 0 | 0
24310 | 865508.1 | 2011-10-01 15:06 | 120.0131 | 3 | 50 | 0 | 4.082945 | 55.25607 | 65.86568 | 221.4732 | 248.1995 | -6.484985e-05 | 0.07535568 | 0 | 0 | 0
24311 | 865508.1 | 2011-10-01 15:06 | 2.771887073e-06 | 4 | 50 | 1.185779 | 4.199903 | 55.25607 | 65.86568 | 221.4732 | 248.1995 | 0 | 0.07535568 | 0 | 0 | 0
24312 | 865508.7 | 2011-10-01 15:06 | 0.6718387 | 4 | 50 | 1.135573 | 4.199903 | 55.25628 | 65.86568 | 221.4741 | 248.1995 | 0 | 0.07535568 | 0 | 0 | 0
24313 | 865510.4 | 2011-10-01 15:06 | 2.328056 | 4 | 50 | 1.085548 | 4.199903 | 55.25679 | 65.86568 | 221.4763 | 248.1995 | 0 | 0.07535568 | 0 | 0 | 0
24314 | 865512.8 | 2011-10-01 15:06 | 4.765532 | 4 | 50 | 1.035163 | 4.199741 | 55.25751 | 65.86568 | 221.4793 | 248.1995 | -6.484985e-05 | 0.07535568 | 0 | 0 | 0
24315 | 865516.1 | 2011-10-01 15:06 | 7.999838 | 4 | 50 | 0.9851374 | 4.199903 | 55.25842 | 65.86568 | 221.4831 | 248.1995 | 0 | 0.07535568 | 0 | 0 | 0
24316 | 865520.2 | 2011-10-01 15:07 | 12.12473 | 4 | 50 | 0.9349321 | 4.199903 | 55.25951 | 65.86568 | 221.4877 | 248.1995 | -3.242493e-05 | 0.07535568 | 0 | 0 | 0
24317 | 865525.4 | 2011-10-01 15:07 | 17.37482 | 4 | 50 | 0.8849068 | 4.199741 | 55.26084 | 65.86568 | 221.4933 | 248.1995 | -3.242493e-05 | 0.07535568 | 0 | 0 | 0
24318 | 865532.2 | 2011-10-01 15:07 | 24.12449 | 4 | 50 | 0.8348814 | 4.199741 | 55.26245 | 65.86568 | 221.5 | 248.1995 | -3.242493e-05 | 0.07535568 | 0 | 0 | 0
24319 | 865541 | 2011-10-01 15:07 | 32.95239 | 4 | 50 | 0.784856 | 4.199903 | 55.26443 | 65.86568 | 221.5084 | 248.1995 | 3.242493e-05 | 0.07535568 | 0 | 0 | 0
24320 | 865552.8 | 2011-10-01 15:07 | 44.76463 | 4 | 50 | 0.7348307 | 4.199903 | 55.26692 | 65.86568 | 221.5188 | 248.1995 | 0 | 0.07535568 | 0 | 0 | 0
24321 | 865569.6 | 2011-10-01 15:07 | 61.56115 | 4 | 50 | 0.6848053 | 4.199903 | 55.27023 | 65.86568 | 221.5327 | 248.1995 | -3.242493e-05 | 0.07535568 | 0 | 0 | 0
24322 | 865594.8 | 2011-10-01 15:08 | 86.74811 | 4 | 50 | 0.63478 | 4.199741 | 55.27483 | 65.86568 | 221.552 | 248.1995 | -6.484985e-05 | 0.07535568 | 0 | 0 | 0
24323 | 865635.3 | 2011-10-01 15:08 | 127.2316 | 4 | 50 | 0.5847546 | 4.199903 | 55.28167 | 65.86568 | 221.5808 | 248.1995 | 3.242493e-05 | 0.07535568 | 0 | 0 | 0
24324 | 865699.4 | 2011-10-01 15:10 | 191.3553 | 4 | 50 | 0.5347292 | 4.199903 | 55.29162 | 65.86568 | 221.6225 | 248.1995 | 0 | 0.07535568 | 0 | 0 | 0
24325 | 865785.1 | 2011-10-01 15:11 | 277.0252 | 4 | 50 | 0.4847039 | 4.199741 | 55.30373 | 65.86568 | 221.6734 | 248.1995 | -3.242493e-05 | 0.07535568 | 0 | 0 | 0
24326 | 865889.2 | 2011-10-01 15:13 | 381.0854 | 4 | 50 | 0.4346786 | 4.199903 | 55.31701 | 65.86568 | 221.7292 | 248.1995 | 0 | 0.07535568 | 0 | 0 | 0
24327 | 866011.3 | 2011-10-01 15:15 | 503.2391 | 4 | 50 | 0.3846532 | 4.199903 | 55.33089 | 65.86568 | 221.7875 | 248.1995 | -3.242493e-05 | 0.07535568 | 0 | 0 | 0
24328 | 866157.1 | 2011-10-01 15:17 | 649.0796 | 4 | 50 | 0.3346278 | 4.199741 | 55.34544 | 65.86568 | 221.8486 | 248.1995 | -3.242493e-05 | 0.07535568 | 0 | 0 | 0
24329 | 866336 | 2011-10-01 15:20 | 827.9351 | 4 | 50 | 0.2846025 | 4.199903 | 55.36079 | 65.86568 | 221.9131 | 248.1995 | 0 | 0.07535568 | 0 | 0 | 0
24330 | 866562.5 | 2011-10-01 15:24 | 1054.399 | 4 | 50 | 0.2345771 | 4.199903 | 55.37707 | 65.86568 | 221.9814 | 248.1995 | 0 | 0.07535568 | 0 | 0 | 0
24331 | 866863.5 | 2011-10-01 15:29 | 1355.47 | 4 | 50 | 0.1845518 | 4.199741 | 55.3945 | 65.86568 | 222.0546 | 248.1995 | -3.242493e-05 | 0.07535568 | 0 | 0 | 0
24332 | 867301.5 | 2011-10-01 15:36 | 1793.398 | 4 | 50 | 0.1345264 | 4.200065 | 55.41371 | 65.86568 | 222.1353 | 248.1995 | 3.242493e-05 | 0.07535568 | 0 | 0 | 0
24333 | 868046.8 | 2011-10-01 15:49 | 2538.773 | 4 | 50 | 0.08450106 | 4.199903 | 55.4359 | 65.86568 | 222.2285 | 248.1995 | 0 | 0.07535568 | 0 | 0 | 0
24334 | 869097.1 | 2011-10-01 16:06 | 3589.063 | 4 | 50 | 0.04995117 | 4.199903 | 55.45497 | 65.86568 | 222.3086 | 248.1995 | 0 | 0.07535568 | 0 | 0 | 0
24335 | 869157.1 | 2011-10-01 16:07 | 60.01444 | 5 | 50 | 0 | 4.191479 | 55.45497 | 65.86568 | 222.3086 | 248.1995 | -3.242493e-05 | 0.07535568 | 0 | 0 | 0
24336 | 869157.3 | 2011-10-01 16:07 | 0.1874775 | 6 | 50 | 0.0001057613 | 4.191479 | 55.45497 | 65.86568 | 222.3086 | 248.1995 | 0 | 0.08839966 | 0 | 0 | 0
24337 | 869162.1 | 2011-10-01 16:07 | 5.015475 | 6 | 50 | -0.002413501 | 4.191155 | 55.45497 | 65.86568 | 222.3086 | 248.1995 | -3.242493e-05 | 0.08839966 | 0 | 0 | 0
24338 | 869162.1 | 2011-10-01 16:07 | 2.691687809e-06 | 7 | 50 | -0.5499932 | 4.138184 | 55.45497 | 65.86568 | 222.3086 | 248.1995 | 0 | 0.08839966 | 0 | 0 | 0
24339 | 869192.1 | 2011-10-01 16:08 | 30.01504 | 7 | 50 | -0.5503531 | 4.110484 | 55.45497 | 65.87027 | 222.3086 | 248.2184 | -0.000388813 | 0.08839966 | 0 | 0 | 0
24340 | 869222.1 | 2011-10-01 16:08 | 60.02993 | 7 | 50 | -0.5501732 | 4.099144 | 55.45497 | 65.87486 | 222.3086 | 248.2373 | -0.0002268791 | 0.08839966 | 0 | 0 | 0
24341 | 869252.2 | 2011-10-01 16:09 | 90.04499 | 7 | 50 | -0.5501732 | 4.091044 | 55.45497 | 65.87944 | 222.3086 | 248.2561 | -0.0001620293 | 0.08839966 | 0 | 0 | 0
24342 | 869282.2 | 2011-10-01 16:09 | 120.0599 | 7 | 50 | -0.5503531 | 4.084079 | 55.45497 | 65.88403 | 222.3086 | 248.2748 | -0.0001944542 | 0.08839966 | 0 | 0 | 0
24343 | 869312.2 | 2011-10-01 16:10 | 150.0748 | 7 | 50 | -0.5503531 | 4.078409 | 55.45497 | 65.88862 | 222.3086 | 248.2935 | -0.0001296043 | 0.08839966 | 0 | 0 | 0
24344 | 869342.2 | 2011-10-01 16:10 | 180.0898 | 7 | 50 | -0.5503531 | 4.072902 | 55.45497 | 65.89321 | 222.3086 | 248.3122 | -0.0001943588 | 0.08839966 | 0 | 0 | 0
24345 | 869372.2 | 2011-10-01 16:11 | 210.1049 | 7 | 50 | -0.5501732 | 4.06788 | 55.45497 | 65.8978 | 222.3086 | 248.3309 | -0.0001296043 | 0.08839966 | 0 | 0 | 0
24346 | 869402.2 | 2011-10-01 16:11 | 240.1198 | 7 | 50 | -0.5501732 | 4.063344 | 55.45497 | 65.90238 | 222.3086 | 248.3496 | -3.242493e-05 | 0.08839966 | 0 | 0 | 0
24347 | 869432.2 | 2011-10-01 16:12 | 270.1347 | 7 | 50 | -0.5503531 | 4.058322 | 55.45497 | 65.90697 | 222.3086 | 248.3682 | -9.717941e-05 | 0.08839966 | 0 | 0 | 0
24348 | 869462.3 | 2011-10-01 16:12 | 300.1497 | 7 | 50 | -0.5503531 | 4.053625 | 55.45497 | 65.91156 | 222.3086 | 248.3868 | -0.0001296043 | 0.08839966 | 0 | 0 | 0
24349 | 869492.3 | 2011-10-01 16:13 | 330.1647 | 7 | 50 | -0.5503531 | 4.049251 | 55.45497 | 65.91615 | 222.3086 | 248.4054 | -6.484985e-05 | 0.08839966 | 0 | 0 | 0
24350 | 869522.3 | 2011-10-01 16:13 | 360.1797 | 7 | 50 | -0.5503531 | 4.044553 | 55.45497 | 65.92073 | 222.3086 | 248.4239 | -0.0001296043 | 0.08839966 | 0 | 0 | 0
24351 | 869552.3 | 2011-10-01 16:14 | 390.1949 | 7 | 50 | -0.5503531 | 4.040179 | 55.45497 | 65.92532 | 222.3086 | 248.4425 | -9.717941e-05 | 0.08839966 | 0 | 0 | 0
24352 | 869582.3 | 2011-10-01 16:14 | 420.2096 | 7 | 50 | -0.5501732 | 4.035967 | 55.45497 | 65.92991 | 222.3086 | 248.461 | -6.484985e-05 | 0.08839966 | 0 | 0 | 0
24353 | 869612.3 | 2011-10-01 16:15 | 450.2247 | 7 | 50 | -0.5503531 | 4.031594 | 55.45497 | 65.9345 | 222.3086 | 248.4795 | -6.475449e-05 | 0.08839966 | 0 | 0 | 0
24354 | 869642.4 | 2011-10-01 16:15 | 480.2396 | 7 | 50 | -0.5503531 | 4.027058 | 55.45497 | 65.93909 | 222.3086 | 248.498 | -0.0001296043 | 0.08839966 | 0 | 0 | 0
24355 | 869672.4 | 2011-10-01 16:16 | 510.2545 | 7 | 50 | -0.5501732 | 4.022846 | 55.45497 | 65.94367 | 222.3086 | 248.5165 | -9.717941e-05 | 0.08839966 | 0 | 0 | 0
24356 | 869702.4 | 2011-10-01 16:16 | 540.2695 | 7 | 50 | -0.5503531 | 4.018796 | 55.45497 | 65.94826 | 222.3086 | 248.5349 | -9.717941e-05 | 0.08839966 | 0 | 0 | 0
24357 | 869732.4 | 2011-10-01 16:17 | 570.2845 | 7 | 50 | -0.5503531 | 4.014422 | 55.45497 | 65.95285 | 222.3086 | 248.5534 | -9.727478e-05 | 0.08839966 | 0 | 0 | 0
24358 | 869762.4 | 2011-10-01 16:17 | 600.2994 | 7 | 50 | -0.5501732 | 4.010373 | 55.45497 | 65.95744 | 222.3086 | 248.5718 | -6.484985e-05 | 0.08839966 | 0 | 0 | 0
24359 | 869792.4 | 2011-10-01 16:18 | 630.3145 | 7 | 50 | -0.5503531 | 4.006161 | 55.45497 | 65.96203 | 222.3086 | 248.5901 | -0.0001296043 | 0.08839966 | 0 | 0 | 0
24360 | 869822.4 | 2011-10-01 16:18 | 660.3296 | 7 | 50 | -0.5503531 | 4.001949 | 55.45497 | 65.96661 | 222.3086 | 248.6085 | -0.0001296043 | 0.08839966 | 0 | 0 | 0
24361 | 869852.5 | 2011-10-01 16:19 | 690.3445 | 7 | 50 | -0.5503531 | 3.9979 | 55.45497 | 65.9712 | 222.3086 | 248.6269 | -0.0001295567 | 0.08839966 | 0 | 0 | 0
24362 | 869882.5 | 2011-10-01 16:19 | 720.3595 | 7 | 50 | -0.5503531 | 3.99385 | 55.45497 | 65.97579 | 222.3086 | 248.6452 | -0.0001619816 | 0.08839966 | 0 | 0 | 0
24363 | 869912.5 | 2011-10-01 16:20 | 750.3743 | 7 | 50 | -0.5501732 | 3.9898 | 55.45497 | 65.98038 | 222.3086 | 248.6635 | -0.0001295567 | 0.08839966 | 0 | 0 | 0
24364 | 869942.5 | 2011-10-01 16:20 | 780.3893 | 7 | 50 | -0.5499932 | 3.985912 | 55.45497 | 65.98497 | 222.3086 | 248.6818 | -0.0001296043 | 0.08839966 | 0 | 0 | 0
24365 | 869972.5 | 2011-10-01 16:21 | 810.4043 | 7 | 50 | -0.5503531 | 3.981862 | 55.45497 | 65.98955 | 222.3086 | 248.7001 | -0.0001296043 | 0.08839966 | 0 | 0 | 0
24366 | 870002.5 | 2011-10-01 16:21 | 840.4194 | 7 | 50 | -0.5501732 | 3.977974 | 55.45497 | 65.99414 | 222.3086 | 248.7184 | -9.722709e-05 | 0.08839966 | 0 | 0 | 0
24367 | 870032.5 | 2011-10-01 16:22 | 870.4342 | 7 | 50 | -0.5503531 | 3.973925 | 55.45497 | 65.99873 | 222.3086 | 248.7366 | -0.0001296043 | 0.08839966 | 0 | 0 | 0
24368 | 870062.6 | 2011-10-01 16:22 | 900.4492 | 7 | 50 | -0.5503531 | 3.970199 | 55.45497 | 66.00332 | 222.3086 | 248.7548 | -9.717941e-05 | 0.08839966 | 0 | 0 | 0
24369 | 870092.6 | 2011-10-01 16:23 | 930.4641 | 7 | 50 | -0.5501732 | 3.966311 | 55.45497 | 66.0079 | 222.3086 | 248.773 | -0.0001296043 | 0.08839966 | 0 | 0 | 0
24370 | 870122.6 | 2011-10-01 16:23 | 960.4791 | 7 | 50 | -0.5503531 | 3.962261 | 55.45497 | 66.01249 | 222.3086 | 248.7912 | -0.0001296043 | 0.08839966 | 0 | 0 | 0
24371 | 870152.6 | 2011-10-01 16:24 | 990.4941 | 7 | 50 | -0.5501732 | 3.958535 | 55.45497 | 66.01708 | 222.3086 | 248.8094 | -6.480217e-05 | 0.08839966 | 0 | 0 | 0
24372 | 870182.6 | 2011-10-01 16:24 | 1020.509 | 7 | 50 | -0.5503531 | 3.95481 | 55.45497 | 66.02167 | 222.3086 | 248.8275 | -0.0001296043 | 0.08839966 | 0 | 0 | 0
24373 | 870212.6 | 2011-10-01 16:25 | 1050.524 | 7 | 50 | -0.5503531 | 3.95076 | 55.45497 | 66.02626 | 222.3086 | 248.8457 | -0.0001296043 | 0.08839966 | 0 | 0 | 0
24374 | 870242.7 | 2011-10-01 16:25 | 1080.539 | 7 | 50 | -0.5501732 | 3.947196 | 55.45497 | 66.03084 | 222.3086 | 248.8638 | -9.722709e-05 | 0.08839966 | 0 | 0 | 0
24375 | 870272.7 | 2011-10-01 16:26 | 1110.554 | 7 | 50 | -0.5503531 | 3.943308 | 55.45497 | 66.03543 | 222.3086 | 248.8819 | -9.717941e-05 | 0.08839966 | 0 | 0 | 0
24376 | 870302.7 | 2011-10-01 16:26 | 1140.569 | 7 | 50 | -0.5503531 | 3.939583 | 55.45497 | 66.04002 | 222.3086 | 248.9 | -0.0001295567 | 0.08839966 | 0 | 0 | 0
24377 | 870332.7 | 2011-10-01 16:27 | 1170.584 | 7 | 50 | -0.5503531 | 3.935857 | 55.45497 | 66.04461 | 222.3086 | 248.918 | -9.722709e-05 | 0.08839966 | 0 | 0 | 0
24378 | 870362.7 | 2011-10-01 16:27 | 1200.599 | 7 | 50 | -0.5499932 | 3.932293 | 55.45497 | 66.0492 | 222.3086 | 248.9361 | -6.480217e-05 | 0.08839966 | 0 | 0 | 0
24379 | 870392.7 | 2011-10-01 16:28 | 1230.614 | 7 | 50 | -0.5501732 | 3.928405 | 55.45497 | 66.05378 | 222.3086 | 248.9541 | -0.0001296043 | 0.08839966 | 0 | 0 | 0
24380 | 870422.7 | 2011-10-01 16:28 | 1260.629 | 7 | 50 | -0.5501732 | 3.924841 | 55.45497 | 66.05837 | 222.3086 | 248.9721 | -9.722709e-05 | 0.08839966 | 0 | 0 | 0
24381 | 870452.8 | 2011-10-01 16:29 | 1290.644 | 7 | 50 | -0.5501732 | 3.920954 | 55.45497 | 66.06296 | 222.3086 | 248.9901 | -0.0001296043 | 0.08839966 | 0 | 0 | 0
24382 | 870482.8 | 2011-10-01 16:29 | 1320.659 | 7 | 50 | -0.5503531 | 3.917228 | 55.45497 | 66.06755 | 222.3086 | 249.0081 | -9.717941e-05 | 0.08839966 | 0 | 0 | 0
24383 | 870512.8 | 2011-10-01 16:30 | 1350.674 | 7 | 50 | -0.5501732 | 3.913664 | 55.45497 | 66.07214 | 222.3086 | 249.0261 | -0.0001296043 | 0.08839966 | 0 | 0 | 0
24384 | 870542.8 | 2011-10-01 16:30 | 1380.689 | 7 | 50 | -0.5503531 | 3.9101 | 55.45497 | 66.07672 | 222.3086 | 249.044 | -9.717941e-05 | 0.08839966 | 0 | 0 | 0
24385 | 870572.8 | 2011-10-01 16:31 | 1410.704 | 7 | 50 | -0.5503531 | 3.906374 | 55.45497 | 66.08131 | 222.3086 | 249.062 | -9.717941e-05 | 0.08839966 | 0 | 0 | 0
24386 | 870602.8 | 2011-10-01 16:31 | 1440.719 | 7 | 50 | -0.5503531 | 3.902648 | 55.45497 | 66.0859 | 222.3086 | 249.0799 | -0.0001296043 | 0.08839966 | 0 | 0 | 0
24387 | 870632.8 | 2011-10-01 16:32 | 1470.734 | 7 | 50 | -0.5501732 | 3.899085 | 55.45497 | 66.09049 | 222.3086 | 249.0978 | -0.0001296043 | 0.08839966 | 0 | 0 | 0
24388 | 870662.9 | 2011-10-01 16:32 | 1500.749 | 7 | 50 | -0.5503531 | 3.895521 | 55.45497 | 66.09508 | 222.3086 | 249.1156 | -0.0001296043 | 0.08839966 | 0 | 0 | 0
24389 | 870692.9 | 2011-10-01 16:33 | 1530.764 | 7 | 50 | -0.5501732 | 3.892119 | 55.45497 | 66.09966 | 222.3086 | 249.1335 | -6.480217e-05 | 0.08839966 | 0 | 0 | 0
24390 | 870722.9 | 2011-10-01 16:33 | 1560.779 | 7 | 50 | -0.5503531 | 3.888393 | 55.45497 | 66.10425 | 222.3086 | 249.1514 | -9.717941e-05 | 0.08839966 | 0 | 0 | 0
24391 | 870752.9 | 2011-10-01 16:34 | 1590.794 | 7 | 50 | -0.5503531 | 3.884829 | 55.45497 | 66.10884 | 222.3086 | 249.1692 | -9.717941e-05 | 0.08839966 | 0 | 0 | 0
24392 | 870782.9 | 2011-10-01 16:34 | 1620.809 | 7 | 50 | -0.5505331 | 3.881104 | 55.45497 | 66.11343 | 222.3086 | 249.187 | -0.0001296043 | 0.08839966 | 0 | 0 | 0
24393 | 870812.9 | 2011-10-01 16:35 | 1650.824 | 7 | 50 | -0.5501732 | 3.877702 | 55.45497 | 66.11801 | 222.3086 | 249.2048 | -9.717941e-05 | 0.08839966 | 0 | 0 | 0
24394 | 870843 | 2011-10-01 16:35 | 1680.839 | 7 | 50 | -0.5503531 | 3.873976 | 55.45497 | 66.1226 | 222.3086 | 249.2226 | -0.0001295567 | 0.08839966 | 0 | 0 | 0
24395 | 870873 | 2011-10-01 16:36 | 1710.853 | 7 | 50 | -0.5501732 | 3.870574 | 55.45497 | 66.12719 | 222.3086 | 249.2404 | -6.480217e-05 | 0.08839966 | 0 | 0 | 0
24396 | 870903 | 2011-10-01 16:36 | 1740.869 | 7 | 50 | -0.5503531 | 3.867172 | 55.45497 | 66.13178 | 222.3086 | 249.2581 | -6.480217e-05 | 0.08839966 | 0 | 0 | 0
24397 | 870933 | 2011-10-01 16:37 | 1770.883 | 7 | 50 | -0.5503531 | 3.86377 | 55.45497 | 66.13637 | 222.3086 | 249.2758 | -3.237724e-05 | 0.08839966 | 0 | 0 | 0
24398 | 870963 | 2011-10-01 16:37 | 1800.898 | 7 | 50 | -0.5503531 | 3.860207 | 55.45497 | 66.14095 | 222.3086 | 249.2936 | -9.717941e-05 | 0.08839966 | 0 | 0 | 0
24399 | 870993 | 2011-10-01 16:38 | 1830.913 | 7 | 50 | -0.5503531 | 3.856805 | 55.45497 | 66.14554 | 222.3086 | 249.3113 | -9.717941e-05 | 0.08839966 | 0 | 0 | 0
24400 | 871023 | 2011-10-01 16:38 | 1860.928 | 7 | 50 | -0.5501732 | 3.853565 | 55.45497 | 66.15013 | 222.3086 | 249.3289 | -3.237724e-05 | 0.08839966 | 0 | 0 | 0
24401 | 871053.1 | 2011-10-01 16:39 | 1890.943 | 7 | 50 | -0.5501732 | 3.850163 | 55.45497 | 66.15472 | 222.3086 | 249.3466 | -0.0001295567 | 0.08839966 | 0 | 0 | 0
24402 | 871083.1 | 2011-10-01 16:39 | 1920.958 | 7 | 50 | -0.5503531 | 3.846923 | 55.45497 | 66.15931 | 222.3086 | 249.3643 | -6.480217e-05 | 0.08839966 | 0 | 0 | 0
24403 | 871113.1 | 2011-10-01 16:40 | 1950.973 | 7 | 50 | -0.5503531 | 3.843683 | 55.45497 | 66.16389 | 222.3086 | 249.3819 | -0.0001296043 | 0.08839966 | 0 | 0 | 0
24404 | 871143.1 | 2011-10-01 16:40 | 1980.988 | 7 | 50 | -0.5505331 | 3.840444 | 55.45497 | 66.16848 | 222.3086 | 249.3995 | -0.0001296043 | 0.08839966 | 0 | 0 | 0
24405 | 871173.1 | 2011-10-01 16:41 | 2011.003 | 7 | 50 | -0.5501732 | 3.83769 | 55.45497 | 66.17307 | 222.3086 | 249.4172 | -6.475449e-05 | 0.08839966 | 0 | 0 | 0
24406 | 871203.1 | 2011-10-01 16:41 | 2041.018 | 7 | 50 | -0.5503531 | 3.83445 | 55.45497 | 66.17766 | 222.3086 | 249.4348 | -6.480217e-05 | 0.08839966 | 0 | 0 | 0
24407 | 871233.1 | 2011-10-01 16:42 | 2071.033 | 7 | 50 | -0.5503531 | 3.831372 | 55.45497 | 66.18225 | 222.3086 | 249.4523 | -9.722709e-05 | 0.08839966 | 0 | 0 | 0
24408 | 871263.2 | 2011-10-01 16:42 | 2101.048 | 7 | 50 | -0.5503531 | 3.828456 | 55.45497 | 66.18683 | 222.3086 | 249.4699 | -9.722709e-05 | 0.08839966 | 0 | 0 | 0
24409 | 871293.2 | 2011-10-01 16:43 | 2131.063 | 7 | 50 | -0.5501732 | 3.825702 | 55.45497 | 66.19142 | 222.3086 | 249.4875 | -6.480217e-05 | 0.08839966 | 0 | 0 | 0
24410 | 871323.2 | 2011-10-01 16:43 | 2161.078 | 7 | 50 | -0.5503531 | 3.822787 | 55.45497 | 66.19601 | 222.3086 | 249.505 | -6.480217e-05 | 0.08839966 | 0 | 0 | 0
24411 | 871353.2 | 2011-10-01 16:44 | 2191.093 | 7 | 50 | -0.5503531 | 3.819871 | 55.45497 | 66.2006 | 222.3086 | 249.5226 | -9.717941e-05 | 0.08839966 | 0 | 0 | 0
24412 | 871383.2 | 2011-10-01 16:44 | 2221.108 | 7 | 50 | -0.5501732 | 3.817117 | 55.45497 | 66.20519 | 222.3086 | 249.5401 | -3.242493e-05 | 0.08839966 | 0 | 0 | 0
24413 | 871413.2 | 2011-10-01 16:45 | 2251.123 | 7 | 50 | -0.5501732 | 3.814363 | 55.45497 | 66.20977 | 222.3086 | 249.5576 | -3.237724e-05 | 0.08839966 | 0 | 0 | 0
24414 | 871443.2 | 2011-10-01 16:45 | 2281.138 | 7 | 50 | -0.5503531 | 3.811609 | 55.45497 | 66.21436 | 222.3086 | 249.5751 | -6.480217e-05 | 0.08839966 | 0 | 0 | 0
24415 | 871473.3 | 2011-10-01 16:46 | 2311.153 | 7 | 50 | -0.5501732 | 3.809017 | 55.45497 | 66.21895 | 222.3086 | 249.5926 | -6.480217e-05 | 0.08839966 | 0 | 0 | 0
24416 | 871503.3 | 2011-10-01 16:46 | 2341.168 | 7 | 50 | -0.5503531 | 3.806101 | 55.45497 | 66.22354 | 222.3086 | 249.61 | -9.722709e-05 | 0.08839966 | 0 | 0 | 0
24417 | 871533.3 | 2011-10-01 16:47 | 2371.183 | 7 | 50 | -0.5503531 | 3.803672 | 55.45497 | 66.22813 | 222.3086 | 249.6275 | -3.237724e-05 | 0.08839966 | 0 | 0 | 0
24418 | 871563.3 | 2011-10-01 16:47 | 2401.198 | 7 | 50 | -0.5503531 | 3.800918 | 55.45497 | 66.23271 | 222.3086 | 249.6449 | -9.722709e-05 | 0.08839966 | 0 | 0 | 0
24419 | 871593.3 | 2011-10-01 16:48 | 2431.213 | 7 | 50 | -0.5501732 | 3.798488 | 55.45497 | 66.2373 | 222.3086 | 249.6624 | -3.237724e-05 | 0.08839966 | 0 | 0 | 0
24420 | 871623.3 | 2011-10-01 16:48 | 2461.228 | 7 | 50 | -0.5503531 | 3.795734 | 55.45497 | 66.24189 | 222.3086 | 249.6798 | -9.717941e-05 | 0.08839966 | 0 | 0 | 0
24421 | 871653.4 | 2011-10-01 16:49 | 2491.243 | 7 | 50 | -0.5503531 | 3.793466 | 55.45497 | 66.24648 | 222.3086 | 249.6972 | -6.480217e-05 | 0.08839966 | 0 | 0 | 0
24422 | 871683.4 | 2011-10-01 16:49 | 2521.258 | 7 | 50 | -0.5503531 | 3.790874 | 55.45497 | 66.25107 | 222.3086 | 249.7146 | -6.480217e-05 | 0.08839966 | 0 | 0 | 0
24423 | 871713.4 | 2011-10-01 16:50 | 2551.273 | 7 | 50 | -0.5503531 | 3.788282 | 55.45497 | 66.25565 | 222.3086 | 249.732 | -6.480217e-05 | 0.08839966 | 0 | 0 | 0
24424 | 871743.4 | 2011-10-01 16:50 | 2581.288 | 7 | 50 | -0.5501732 | 3.785852 | 55.45497 | 66.26024 | 222.3086 | 249.7493 | -6.480217e-05 | 0.08839966 | 0 | 0 | 0
24425 | 871773.4 | 2011-10-01 16:51 | 2611.303 | 7 | 50 | -0.5499932 | 3.783422 | 55.45497 | 66.26483 | 222.3086 | 249.7667 | -3.242493e-05 | 0.08839966 | 0 | 0 | 0
24426 | 871803.4 | 2011-10-01 16:51 | 2641.318 | 7 | 50 | -0.5501732 | 3.780993 | 55.45497 | 66.26942 | 222.3086 | 249.7841 | -6.480217e-05 | 0.08839966 | 0 | 0 | 0
24427 | 871833.4 | 2011-10-01 16:52 | 2671.333 | 7 | 50 | -0.5503531 | 3.778563 | 55.45497 | 66.27401 | 222.3086 | 249.8014 | -9.722709e-05 | 0.08839966 | 0 | 0 | 0
24428 | 871863.5 | 2011-10-01 16:52 | 2701.348 | 7 | 50 | -0.5503531 | 3.776133 | 55.45497 | 66.27859 | 222.3086 | 249.8187 | -9.717941e-05 | 0.08839966 | 0 | 0 | 0
24429 | 871893.5 | 2011-10-01 16:53 | 2731.363 | 7 | 50 | -0.5501732 | 3.773865 | 55.45497 | 66.28318 | 222.3086 | 249.8361 | -9.722709e-05 | 0.08839966 | 0 | 0 | 0
24430 | 871923.5 | 2011-10-01 16:53 | 2761.378 | 7 | 50 | -0.5503531 | 3.771435 | 55.45497 | 66.28777 | 222.3086 | 249.8534 | -6.480217e-05 | 0.08839966 | 0 | 0 | 0
24431 | 871953.5 | 2011-10-01 16:54 | 2791.393 | 7 | 50 | -0.5501732 | 3.769167 | 55.45497 | 66.29236 | 222.3086 | 249.8707 | -9.717941e-05 | 0.08839966 | 0 | 0 | 0
24432 | 871983.5 | 2011-10-01 16:54 | 2821.408 | 7 | 50 | -0.5503531 | 3.766899 | 55.45497 | 66.29695 | 222.3086 | 249.8879 | -6.480217e-05 | 0.08839966 | 0 | 0 | 0
24433 | 872013.5 | 2011-10-01 16:55 | 2851.422 | 7 | 50 | -0.5501732 | 3.764632 | 55.45497 | 66.30153 | 222.3086 | 249.9052 | -9.722709e-05 | 0.08839966 | 0 | 0 | 0
24434 | 872043.5 | 2011-10-01 16:55 | 2881.437 | 7 | 50 | -0.5503531 | 3.762364 | 55.45497 | 66.30612 | 222.3086 | 249.9225 | -6.480217e-05 | 0.08839966 | 0 | 0 | 0
24435 | 872073.6 | 2011-10-01 16:56 | 2911.452 | 7 | 50 | -0.5503531 | 3.760096 | 55.45497 | 66.31071 | 222.3086 | 249.9397 | -9.717941e-05 | 0.08839966 | 0 | 0 | 0
24436 | 872103.6 | 2011-10-01 16:56 | 2941.467 | 7 | 50 | -0.5503531 | 3.758152 | 55.45497 | 66.3153 | 222.3086 | 249.957 | 0 | 0.08839966 | 0 | 0 | 0
24437 | 872133.6 | 2011-10-01 16:57 | 2971.482 | 7 | 50 | -0.5501732 | 3.755884 | 55.45497 | 66.31989 | 222.3086 | 249.9742 | -3.242493e-05 | 0.08839966 | 0 | 0 | 0
24438 | 872163.6 | 2011-10-01 16:57 | 3001.497 | 7 | 50 | -0.5501732 | 3.753616 | 55.45497 | 66.32447 | 222.3086 | 249.9915 | -6.480217e-05 | 0.08839966 | 0 | 0 | 0
24439 | 872193.6 | 2011-10-01 16:58 | 3031.512 | 7 | 50 | -0.5503531 | 3.751348 | 55.45497 | 66.32906 | 222.3086 | 250.0087 | -6.480217e-05 | 0.08839966 | 0 | 0 | 0
24440 | 872223.6 | 2011-10-01 16:58 | 3061.527 | 7 | 50 | -0.5505331 | 3.74908 | 55.45497 | 66.33365 | 222.3086 | 250.0259 | -0.0001296043 | 0.08839966 | 0 | 0 | 0
24441 | 872253.7 | 2011-10-01 16:59 | 3091.542 | 7 | 50 | -0.5503531 | 3.747298 | 55.45497 | 66.33824 | 222.3086 | 250.0431 | -3.237724e-05 | 0.08839966 | 0 | 0 | 0
24442 | 872283.7 | 2011-10-01 16:59 | 3121.557 | 7 | 50 | -0.5501732 | 3.745193 | 55.45497 | 66.34282 | 222.3086 | 250.0603 | -6.480217e-05 | 0.08839966 | 0 | 0 | 0
24443 | 872313.7 | 2011-10-01 17:00 | 3151.572 | 7 | 50 | -0.5499932 | 3.743249 | 55.45497 | 66.34741 | 222.3086 | 250.0774 | 0 | 0.08839966 | 0 | 0 | 0
24444 | 872343.7 | 2011-10-01 17:00 | 3181.587 | 7 | 50 | -0.5501732 | 3.741143 | 55.45497 | 66.352 | 222.3086 | 250.0946 | -3.242493e-05 | 0.08839966 | 0 | 0 | 0
24445 | 872373.7 | 2011-10-01 17:01 | 3211.602 | 7 | 50 | -0.5501732 | 3.738875 | 55.45497 | 66.35659 | 222.3086 | 250.1118 | -6.480217e-05 | 0.08839966 | 0 | 0 | 0
24446 | 872403.7 | 2011-10-01 17:01 | 3241.617 | 7 | 50 | -0.5503531 | 3.736931 | 55.45497 | 66.36118 | 222.3086 | 250.1289 | -6.475449e-05 | 0.08839966 | 0 | 0 | 0
24447 | 872433.7 | 2011-10-01 17:02 | 3271.632 | 7 | 50 | -0.5501732 | 3.734825 | 55.45497 | 66.36576 | 222.3086 | 250.1461 | -6.480217e-05 | 0.08839966 | 0 | 0 | 0
24448 | 872463.8 | 2011-10-01 17:02 | 3301.647 | 7 | 50 | -0.5503531 | 3.733043 | 55.45497 | 66.37035 | 222.3086 | 250.1632 | -3.237724e-05 | 0.08839966 | 0 | 0 | 0
24449 | 872493.8 | 2011-10-01 17:03 | 3331.662 | 7 | 50 | -0.5503531 | 3.731261 | 55.45497 | 66.37494 | 222.3086 | 250.1803 | -3.242493e-05 | 0.08839966 | 0 | 0 | 0
24450 | 872523.8 | 2011-10-01 17:03 | 3361.677 | 7 | 50 | -0.5501732 | 3.729155 | 55.45497 | 66.37953 | 222.3086 | 250.1974 | -3.242493e-05 | 0.08839966 | 0 | 0 | 0
24451 | 872553.8 | 2011-10-01 17:04 | 3391.692 | 7 | 50 | -0.5501732 | 3.727374 | 55.45497 | 66.38412 | 222.3086 | 250.2145 | -3.237724e-05 | 0.08839966 | 0 | 0 | 0
24452 | 872583.8 | 2011-10-01 17:04 | 3421.707 | 7 | 50 | -0.5505331 | 3.72543 | 55.45497 | 66.3887 | 222.3086 | 250.2316 | -3.242493e-05 | 0.08839966 | 0 | 0 | 0
24453 | 872613.8 | 2011-10-01 17:05 | 3451.722 | 7 | 50 | -0.5503531 | 3.723486 | 55.45497 | 66.39329 | 222.3086 | 250.2487 | -6.480217e-05 | 0.08839966 | 0 | 0 | 0
24454 | 872643.8 | 2011-10-01 17:05 | 3481.737 | 7 | 50 | -0.5501732 | 3.721866 | 55.45497 | 66.39788 | 222.3086 | 250.2658 | -3.242493e-05 | 0.08839966 | 0 | 0 | 0
24455 | 872673.9 | 2011-10-01 17:06 | 3511.752 | 7 | 50 | -0.5501732 | 3.719922 | 55.45497 | 66.40247 | 222.3086 | 250.2829 | -3.242493e-05 | 0.08839966 | 0 | 0 | 0
24456 | 872703.9 | 2011-10-01 17:06 | 3541.767 | 7 | 50 | -0.5503531 | 3.717978 | 55.45497 | 66.40706 | 222.3086 | 250.2999 | -6.480217e-05 | 0.08839966 | 0 | 0 | 0
24457 | 872733.9 | 2011-10-01 17:07 | 3571.782 | 7 | 50 | -0.5501732 | 3.716358 | 55.45497 | 66.41164 | 222.3086 | 250.317 | 0 | 0.08839966 | 0 | 0 | 0
24458 | 872763.9 | 2011-10-01 17:07 | 3601.797 | 7 | 50 | -0.5503531 | 3.714414 | 55.45497 | 66.41623 | 222.3086 | 250.334 | -9.717941e-05 | 0.08839966 | 0 | 0 | 0
24459 | 872793.9 | 2011-10-01 17:08 | 3631.812 | 7 | 50 | -0.5503531 | 3.712632 | 55.45497 | 66.42082 | 222.3086 | 250.3511 | -9.722709e-05 | 0.08839966 | 0 | 0 | 0
24460 | 872823.9 | 2011-10-01 17:08 | 3661.827 | 7 | 50 | -0.5503531 | 3.711012 | 55.45497 | 66.42541 | 222.3086 | 250.3681 | -6.480217e-05 | 0.08839966 | 0 | 0 | 0
24461 | 872854 | 2011-10-01 17:09 | 3691.842 | 7 | 50 | -0.5503531 | 3.70923 | 55.45497 | 66.43 | 222.3086 | 250.3851 | -6.480217e-05 | 0.08839966 | 0 | 0 | 0
24462 | 872884 | 2011-10-01 17:09 | 3721.857 | 7 | 50 | -0.5501732 | 3.707772 | 55.45497 | 66.43458 | 222.3086 | 250.4021 | -3.237724e-05 | 0.08839966 | 0 | 0 | 0
24463 | 872914 | 2011-10-01 17:10 | 3751.872 | 7 | 50 | -0.5501732 | 3.705829 | 55.45497 | 66.43917 | 222.3086 | 250.4191 | -3.237724e-05 | 0.08839966 | 0 | 0 | 0
24464 | 872944 | 2011-10-01 17:10 | 3781.887 | 7 | 50 | -0.5503531 | 3.704209 | 55.45497 | 66.44376 | 222.3086 | 250.4361 | -6.480217e-05 | 0.08839966 | 0 | 0 | 0
24465 | 872974 | 2011-10-01 17:11 | 3811.902 | 7 | 50 | -0.5503531 | 3.702589 | 55.45497 | 66.44835 | 222.3086 | 250.4531 | -6.480217e-05 | 0.08839966 | 0 | 0 | 0
24466 | 873004 | 2011-10-01 17:11 | 3841.917 | 7 | 50 | -0.5503531 | 3.701131 | 55.45497 | 66.45294 | 222.3086 | 250.4701 | -6.480217e-05 | 0.08839966 | 0 | 0 | 0
24467 | 873034 | 2011-10-01 17:12 | 3871.932 | 7 | 50 | -0.5501732 | 3.699511 | 55.45497 | 66.45752 | 222.3086 | 250.4871 | -3.242493e-05 | 0.08839966 | 0 | 0 | 0
24468 | 873064.1 | 2011-10-01 17:12 | 3901.947 | 7 | 50 | -0.5501732 | 3.697891 | 55.45497 | 66.46211 | 222.3086 | 250.5041 | -3.242493e-05 | 0.08839966 | 0 | 0 | 0
24469 | 873094.1 | 2011-10-01 17:13 | 3931.962 | 7 | 50 | -0.5501732 | 3.696433 | 55.45497 | 66.4667 | 222.3086 | 250.521 | -3.242493e-05 | 0.08839966 | 0 | 0 | 0
24470 | 873124.1 | 2011-10-01 17:13 | 3961.977 | 7 | 50 | -0.5503531 | 3.694651 | 55.45497 | 66.47129 | 222.3086 | 250.538 | -9.722709e-05 | 0.08839966 | 0 | 0 | 0
24471 | 873154.1 | 2011-10-01 17:14 | 3991.992 | 7 | 50 | -0.5501732 | 3.693355 | 55.45497 | 66.47588 | 222.3086 | 250.5549 | 0 | 0.08839966 | 0 | 0 | 0
24472 | 873184.1 | 2011-10-01 17:14 | 4022.006 | 7 | 50 | -0.5503531 | 3.691735 | 55.45497 | 66.48047 | 222.3086 | 250.5719 | -3.242493e-05 | 0.08839966 | 0 | 0 | 0
24473 | 873214.1 | 2011-10-01 17:15 | 4052.021 | 7 | 50 | -0.5503531 | 3.690115 | 55.45497 | 66.48505 | 222.3086 | 250.5888 | -3.237724e-05 | 0.08839966 | 0 | 0 | 0
24474 | 873244.1 | 2011-10-01 17:15 | 4082.036 | 7 | 50 | -0.5501732 | 3.688819 | 55.45497 | 66.48964 | 222.3086 | 250.6057 | -3.242493e-05 | 0.08839966 | 0 | 0 | 0
24475 | 873274.2 | 2011-10-01 17:16 | 4112.051 | 7 | 50 | -0.5503531 | 3.687361 | 55.45497 | 66.49423 | 222.3086 | 250.6227 | -3.242493e-05 | 0.08839966 | 0 | 0 | 0
24476 | 873304.2 | 2011-10-01 17:16 | 4142.066 | 7 | 50 | -0.5501732 | 3.685904 | 55.45497 | 66.49882 | 222.3086 | 250.6396 | -6.480217e-05 | 0.08839966 | 0 | 0 | 0
24477 | 873334.2 | 2011-10-01 17:17 | 4172.081 | 7 | 50 | -0.5505331 | 3.684446 | 55.45497 | 66.50341 | 222.3086 | 250.6565 | -3.242493e-05 | 0.08839966 | 0 | 0 | 0
24478 | 873364.2 | 2011-10-01 17:17 | 4202.096 | 7 | 50 | -0.5501732 | 3.68315 | 55.45497 | 66.50799 | 222.3086 | 250.6734 | -6.480217e-05 | 0.08839966 | 0 | 0 | 0
24479 | 873394.2 | 2011-10-01 17:18 | 4232.111 | 7 | 50 | -0.5501732 | 3.681692 | 55.45497 | 66.51258 | 222.3086 | 250.6903 | -6.480217e-05 | 0.08839966 | 0 | 0 | 0
24480 | 873424.2 | 2011-10-01 17:18 | 4262.126 | 7 | 50 | -0.5501732 | 3.680396 | 55.45497 | 66.51717 | 222.3086 | 250.7072 | -3.242493e-05 | 0.08839966 | 0 | 0 | 0
24481 | 873454.3 | 2011-10-01 17:19 | 4292.141 | 7 | 50 | -0.5501732 | 3.6791 | 55.45497 | 66.52176 | 222.3086 | 250.724 | 0 | 0.08839966 | 0 | 0 | 0
24482 | 873484.3 | 2011-10-01 17:19 | 4322.156 | 7 | 50 | -0.5505331 | 3.677642 | 55.45497 | 66.52635 | 222.3086 | 250.7409 | -6.480217e-05 | 0.08839966 | 0 | 0 | 0
24483 | 873514.3 | 2011-10-01 17:20 | 4352.171 | 7 | 50 | -0.5501732 | 3.676508 | 55.45497 | 66.53093 | 222.3086 | 250.7578 | -3.237724e-05 | 0.08839966 | 0 | 0 | 0
24484 | 873544.3 | 2011-10-01 17:20 | 4382.186 | 7 | 50 | -0.5503531 | 3.674888 | 55.45497 | 66.53552 | 222.3086 | 250.7747 | -6.480217e-05 | 0.08839966 | 0 | 0 | 0
24485 | 873574.3 | 2011-10-01 17:21 | 4412.201 | 7 | 50 | -0.5499932 | 3.673754 | 55.45497 | 66.54011 | 222.3086 | 250.7915 | -3.242493e-05 | 0.08839966 | 0 | 0 | 0
24486 | 873604.3 | 2011-10-01 17:21 | 4442.216 | 7 | 50 | -0.5505331 | 3.672458 | 55.45497 | 66.5447 | 222.3086 | 250.8084 | -3.237724e-05 | 0.08839966 | 0 | 0 | 0
24487 | 873634.3 | 2011-10-01 17:22 | 4472.231 | 7 | 50 | -0.5505331 | 3.671 | 55.45497 | 66.54929 | 222.3086 | 250.8252 | -6.480217e-05 | 0.08839966 | 0 | 0 | 0
24488 | 873664.4 | 2011-10-01 17:22 | 4502.246 | 7 | 50 | -0.5501732 | 3.670028 | 55.45497 | 66.55387 | 222.3086 | 250.8421 | 0 | 0.08839966 | 0 | 0 | 0
24489 | 873694.4 | 2011-10-01 17:23 | 4532.261 | 7 | 50 | -0.5503531 | 3.668733 | 55.45497 | 66.55846 | 222.3086 | 250.8589 | 0 | 0.08839966 | 0 | 0 | 0
24490 | 873724.4 | 2011-10-01 17:23 | 4562.276 | 7 | 50 | -0.5503531 | 3.667437 | 55.45497 | 66.56305 | 222.3086 | 250.8757 | -6.480217e-05 | 0.08839966 | 0 | 0 | 0
24491 | 873754.4 | 2011-10-01 17:24 | 4592.291 | 7 | 50 | -0.5503531 | 3.666303 | 55.45497 | 66.56764 | 222.3086 | 250.8925 | -3.237724e-05 | 0.08839966 | 0 | 0 | 0
24492 | 873784.4 | 2011-10-01 17:24 | 4622.306 | 7 | 50 | -0.5501732 | 3.665007 | 55.45497 | 66.57223 | 222.3086 | 250.9094 | -3.242493e-05 | 0.08839966 | 0 | 0 | 0
24493 | 873814.4 | 2011-10-01 17:25 | 4652.321 | 7 | 50 | -0.5503531 | 3.663873 | 55.45497 | 66.57681 | 222.3086 | 250.9262 | -3.242493e-05 | 0.08839966 | 0 | 0 | 0
24494 | 873844.4 | 2011-10-01 17:25 | 4682.336 | 7 | 50 | -0.5503531 | 3.662739 | 55.45497 | 66.5814 | 222.3086 | 250.943 | 0 | 0.08839966 | 0 | 0 | 0
24495 | 873874.5 | 2011-10-01 17:26 | 4712.351 | 7 | 50 | -0.5501732 | 3.661605 | 55.45497 | 66.58599 | 222.3086 | 250.9598 | 0 | 0.08839966 | 0 | 0 | 0
24496 | 873904.5 | 2011-10-01 17:26 | 4742.366 | 7 | 50 | -0.5503531 | 3.660147 | 55.45497 | 66.59058 | 222.3086 | 250.9766 | -3.242493e-05 | 0.08839966 | 0 | 0 | 0
24497 | 873934.5 | 2011-10-01 17:27 | 4772.381 | 7 | 50 | -0.5501732 | 3.659013 | 55.45497 | 66.59517 | 222.3086 | 250.9934 | 0 | 0.08839966 | 0 | 0 | 0
24498 | 873964.5 | 2011-10-01 17:27 | 4802.396 | 7 | 50 | -0.5501732 | 3.658041 | 55.45497 | 66.59975 | 222.3086 | 251.0102 | 3.237724e-05 | 0.08839966 | 0 | 0 | 0
24499 | 873994.5 | 2011-10-01 17:28 | 4832.411 | 7 | 50 | -0.5503531 | 3.656421 | 55.45497 | 66.60434 | 222.3086 | 251.0269 | -6.480217e-05 | 0.08839966 | 0 | 0 | 0
24500 | 874024.5 | 2011-10-01 17:28 | 4862.426 | 7 | 50 | -0.5503531 | 3.655287 | 55.45497 | 66.60893 | 222.3086 | 251.0437 | 0 | 0.08839966 | 0 | 0 | 0
24501 | 874054.6 | 2011-10-01 17:29 | 4892.441 | 7 | 50 | -0.5503531 | 3.654153 | 55.45497 | 66.61352 | 222.3086 | 251.0605 | -6.480217e-05 | 0.08839966 | 0 | 0 | 0
24502 | 874084.6 | 2011-10-01 17:29 | 4922.456 | 7 | 50 | -0.5501732 | 3.653019 | 55.45497 | 66.61811 | 222.3086 | 251.0772 | 0 | 0.08839966 | 0 | 0 | 0
24503 | 874114.6 | 2011-10-01 17:30 | 4952.471 | 7 | 50 | -0.5503531 | 3.651723 | 55.45497 | 66.62269 | 222.3086 | 251.094 | -6.480217e-05 | 0.08839966 | 0 | 0 | 0
24504 | 874144.6 | 2011-10-01 17:30 | 4982.486 | 7 | 50 | -0.5501732 | 3.650428 | 55.45497 | 66.62728 | 222.3086 | 251.1107 | -3.237724e-05 | 0.08839966 | 0 | 0 | 0
24505 | 874174.6 | 2011-10-01 17:31 | 5012.501 | 7 | 50 | -0.5503531 | 3.649132 | 55.45497 | 66.63187 | 222.3086 | 251.1275 | -9.717941e-05 | 0.08839966 | 0 | 0 | 0
24506 | 874204.6 | 2011-10-01 17:31 | 5042.516 | 7 | 50 | -0.5503531 | 3.647835 | 55.45497 | 66.63646 | 222.3086 | 251.1442 | -3.242493e-05 | 0.08839966 | 0 | 0 | 0
24507 | 874234.6 | 2011-10-01 17:32 | 5072.531 | 7 | 50 | -0.5501732 | 3.64654 | 55.45497 | 66.64105 | 222.3086 | 251.161 | -6.480217e-05 | 0.08839966 | 0 | 0 | 0
24508 | 874264.7 | 2011-10-01 17:32 | 5102.546 | 7 | 50 | -0.5501732 | 3.645244 | 55.45497 | 66.64563 | 222.3086 | 251.1777 | -3.242493e-05 | 0.08839966 | 0 | 0 | 0
24509 | 874294.7 | 2011-10-01 17:33 | 5132.561 | 7 | 50 | -0.5501732 | 3.643624 | 55.45497 | 66.65022 | 222.3086 | 251.1944 | -9.717941e-05 | 0.08839966 | 0 | 0 | 0
24510 | 874324.7 | 2011-10-01 17:33 | 5162.576 | 7 | 50 | -0.5501732 | 3.642652 | 55.45497 | 66.65481 | 222.3086 | 251.2111 | 3.237724e-05 | 0.08839966 | 0 | 0 | 0
24511 | 874354.7 | 2011-10-01 17:34 | 5192.591 | 7 | 50 | -0.5501732 | 3.641194 | 55.45497 | 66.6594 | 222.3086 | 251.2278 | -3.242493e-05 | 0.08839966 | 0 | 0 | 0
24512 | 874384.7 | 2011-10-01 17:34 | 5222.605 | 7 | 50 | -0.5505331 | 3.639574 | 55.45497 | 66.66399 | 222.3086 | 251.2445 | -9.717941e-05 | 0.08839966 | 0 | 0 | 0
24513 | 874414.7 | 2011-10-01 17:35 | 5252.62 | 7 | 50 | -0.5501732 | 3.638278 | 55.45497 | 66.66857 | 222.3086 | 251.2612 | -3.242493e-05 | 0.08839966 | 0 | 0 | 0
24514 | 874444.7 | 2011-10-01 17:35 | 5282.635 | 7 | 50 | -0.5503531 | 3.63682 | 55.45497 | 66.67316 | 222.3086 | 251.2779 | -6.480217e-05 | 0.08839966 | 0 | 0 | 0
24515 | 874474.8 | 2011-10-01 17:36 | 5312.651 | 7 | 50 | -0.5503531 | 3.6352 | 55.45497 | 66.67775 | 222.3086 | 251.2946 | -9.717941e-05 | 0.08839966 | 0 | 0 | 0
24516 | 874504.8 | 2011-10-01 17:36 | 5342.665 | 7 | 50 | -0.5503531 | 3.633904 | 55.45497 | 66.68234 | 222.3086 | 251.3113 | -3.242493e-05 | 0.08839966 | 0 | 0 | 0
24517 | 874534.8 | 2011-10-01 17:37 | 5372.68 | 7 | 50 | -0.5505331 | 3.632284 | 55.45497 | 66.68693 | 222.3086 | 251.3279 | -6.480217e-05 | 0.08839966 | 0 | 0 | 0
24518 | 874564.8 | 2011-10-01 17:37 | 5402.695 | 7 | 50 | -0.5503531 | 3.630665 | 55.45497 | 66.69151 | 222.3086 | 251.3446 | -3.237724e-05 | 0.08839966 | 0 | 0 | 0
24519 | 874594.8 | 2011-10-01 17:38 | 5432.71 | 7 | 50 | -0.5501732 | 3.629045 | 55.45497 | 66.6961 | 222.3086 | 251.3613 | -3.242493e-05 | 0.08839966 | 0 | 0 | 0
24520 | 874624.8 | 2011-10-01 17:38 | 5462.725 | 7 | 50 | -0.5501732 | 3.627425 | 55.45497 | 66.70069 | 222.3086 | 251.3779 | -3.237724e-05 | 0.08839966 | 0 | 0 | 0
24521 | 874654.9 | 2011-10-01 17:39 | 5492.74 | 7 | 50 | -0.5503531 | 3.625643 | 55.45497 | 66.70528 | 222.3086 | 251.3945 | -6.480217e-05 | 0.08839966 | 0 | 0 | 0
24522 | 874684.9 | 2011-10-01 17:39 | 5522.755 | 7 | 50 | -0.5501732 | 3.624023 | 55.45497 | 66.70987 | 222.3086 | 251.4112 | -3.237724e-05 | 0.08839966 | 0 | 0 | 0
24523 | 874714.9 | 2011-10-01 17:40 | 5552.77 | 7 | 50 | -0.5499932 | 3.622241 | 55.45497 | 66.71445 | 222.3086 | 251.4278 | -3.237724e-05 | 0.08839966 | 0 | 0 | 0
24524 | 874744.9 | 2011-10-01 17:40 | 5582.785 | 7 | 50 | -0.5501732 | 3.620459 | 55.45497 | 66.71904 | 222.3086 | 251.4444 | 0 | 0.08839966 | 0 | 0 | 0
24525 | 874774.9 | 2011-10-01 17:41 | 5612.8 | 7 | 50 | -0.5503531 | 3.618515 | 55.45497 | 66.72363 | 222.3086 | 251.461 | -3.242493e-05 | 0.08839966 | 0 | 0 | 0
24526 | 874804.9 | 2011-10-01 17:41 | 5642.815 | 7 | 50 | -0.5503531 | 3.616409 | 55.45497 | 66.72822 | 222.3086 | 251.4776 | -6.480217e-05 | 0.08839966 | 0 | 0 | 0
24527 | 874834.9 | 2011-10-01 17:42 | 5672.83 | 7 | 50 | -0.5501732 | 3.614627 | 55.45497 | 66.73281 | 222.3086 | 251.4942 | -3.237724e-05 | 0.08839966 | 0 | 0 | 0
24528 | 874865 | 2011-10-01 17:42 | 5702.845 | 7 | 50 | -0.5501732 | 3.612521 | 55.45497 | 66.73739 | 222.3086 | 251.5108 | -6.480217e-05 | 0.08839966 | 0 | 0 | 0
24529 | 874895 | 2011-10-01 17:43 | 5732.86 | 7 | 50 | -0.5501732 | 3.610415 | 55.45497 | 66.74198 | 222.3086 | 251.5273 | -6.480217e-05 | 0.08839966 | 0 | 0 | 0
24530 | 874925 | 2011-10-01 17:43 | 5762.875 | 7 | 50 | -0.5503531 | 3.608148 | 55.45497 | 66.74657 | 222.3086 | 251.5439 | -6.480217e-05 | 0.08839966 | 0 | 0 | 0
24531 | 874955 | 2011-10-01 17:44 | 5792.89 | 7 | 50 | -0.5501732 | 3.606042 | 55.45497 | 66.75116 | 222.3086 | 251.5605 | -6.480217e-05 | 0.08839966 | 0 | 0 | 0
24532 | 874985 | 2011-10-01 17:44 | 5822.905 | 7 | 50 | -0.5503531 | 3.603774 | 55.45497 | 66.75575 | 222.3086 | 251.577 | -6.480217e-05 | 0.08839966 | 0 | 0 | 0
24533 | 875015 | 2011-10-01 17:45 | 5852.92 | 7 | 50 | -0.5501732 | 3.601344 | 55.45497 | 66.76033 | 222.3086 | 251.5935 | -6.480217e-05 | 0.08839966 | 0 | 0 | 0
24534 | 875045 | 2011-10-01 17:45 | 5882.935 | 7 | 50 | -0.5503531 | 3.599076 | 55.45497 | 66.76492 | 222.3086 | 251.61 | -3.242493e-05 | 0.08839966 | 0 | 0 | 0
24535 | 875075.1 | 2011-10-01 17:46 | 5912.95 | 7 | 50 | -0.5503531 | 3.596484 | 55.45497 | 66.76951 | 222.3086 | 251.6265 | -6.480217e-05 | 0.08839966 | 0 | 0 | 0
24536 | 875105.1 | 2011-10-01 17:46 | 5942.965 | 7 | 50 | -0.5503531 | 3.594054 | 55.45497 | 66.7741 | 222.3086 | 251.643 | -6.480217e-05 | 0.08839966 | 0 | 0 | 0
24537 | 875135.1 | 2011-10-01 17:47 | 5972.98 | 7 | 50 | -0.5501732 | 3.5913 | 55.45497 | 66.77869 | 222.3086 | 251.6595 | -6.480217e-05 | 0.08839966 | 0 | 0 | 0
24538 | 875165.1 | 2011-10-01 17:47 | 6002.995 | 7 | 50 | -0.5503531 | 3.588709 | 55.45497 | 66.78327 | 222.3086 | 251.676 | -6.480217e-05 | 0.08839966 | 0 | 0 | 0
24539 | 875195.1 | 2011-10-01 17:48 | 6033.01 | 7 | 50 | -0.5503531 | 3.585955 | 55.45497 | 66.78786 | 222.3086 | 251.6925 | -6.480217e-05 | 0.08839966 | 0 | 0 | 0
24540 | 875225.1 | 2011-10-01 17:48 | 6063.025 | 7 | 50 | -0.5505331 | 3.583039 | 55.45497 | 66.79245 | 222.3086 | 251.7089 | -9.717941e-05 | 0.08839966 | 0 | 0 | 0
24541 | 875255.2 | 2011-10-01 17:49 | 6093.04 | 7 | 50 | -0.5503531 | 3.580123 | 55.45497 | 66.79704 | 222.3086 | 251.7253 | -0.0001295567 | 0.08839966 | 0 | 0 | 0
24542 | 875285.2 | 2011-10-01 17:49 | 6123.055 | 7 | 50 | -0.5503531 | 3.577207 | 55.45497 | 66.80163 | 222.3086 | 251.7418 | -6.480217e-05 | 0.08839966 | 0 | 0 | 0
24543 | 875315.2 | 2011-10-01 17:50 | 6153.07 | 7 | 50 | -0.5501732 | 3.574129 | 55.45497 | 66.80621 | 222.3086 | 251.7582 | -9.722709e-05 | 0.08839966 | 0 | 0 | 0
24544 | 875345.2 | 2011-10-01 17:50 | 6183.085 | 7 | 50 | -0.5503531 | 3.570728 | 55.45497 | 66.8108 | 222.3086 | 251.7745 | -9.717941e-05 | 0.08839966 | 0 | 0 | 0
24545 | 875375.2 | 2011-10-01 17:51 | 6213.1 | 7 | 50 | -0.5501732 | 3.567164 | 55.45497 | 66.81539 | 222.3086 | 251.7909 | -9.722709e-05 | 0.08839966 | 0 | 0 | 0
24546 | 875405.2 | 2011-10-01 17:51 | 6243.115 | 7 | 50 | -0.5503531 | 3.5636 | 55.45497 | 66.81998 | 222.3086 | 251.8073 | -0.0001295567 | 0.08839966 | 0 | 0 | 0
24547 | 875435.2 | 2011-10-01 17:52 | 6273.13 | 7 | 50 | -0.5503531 | 3.55955 | 55.45497 | 66.82456 | 222.3086 | 251.8236 | -0.0001295567 | 0.08839966 | 0 | 0 | 0
24548 | 875465.3 | 2011-10-01 17:52 | 6303.145 | 7 | 50 | -0.5501732 | 3.555338 | 55.45497 | 66.82915 | 222.3086 | 251.8399 | -0.0001296043 | 0.08839966 | 0 | 0 | 0
24549 | 875495.3 | 2011-10-01 17:53 | 6333.16 | 7 | 50 | -0.5501732 | 3.550803 | 55.45497 | 66.83374 | 222.3086 | 251.8562 | -0.0001295567 | 0.08839966 | 0 | 0 | 0
24550 | 875525.3 | 2011-10-01 17:53 | 6363.175 | 7 | 50 | -0.5501732 | 3.545943 | 55.45497 | 66.83833 | 222.3086 | 251.8725 | -0.0001620293 | 0.08839966 | 0 | 0 | 0
24551 | 875555.3 | 2011-10-01 17:54 | 6393.19 | 7 | 50 | -0.5503531 | 3.540759 | 55.45497 | 66.84292 | 222.3086 | 251.8888 | -9.722709e-05 | 0.08839966 | 0 | 0 | 0
24552 | 875585.3 | 2011-10-01 17:54 | 6423.205 | 7 | 50 | -0.5501732 | 3.534927 | 55.45497 | 66.8475 | 222.3086 | 251.905 | -0.0001620293 | 0.08839966 | 0 | 0 | 0
24553 | 875615.3 | 2011-10-01 17:55 | 6453.219 | 7 | 50 | -0.5503531 | 3.528448 | 55.45497 | 66.85209 | 222.3086 | 251.9212 | -0.0001943588 | 0.08839966 | 0 | 0 | 0
24554 | 875645.3 | 2011-10-01 17:55 | 6483.235 | 7 | 50 | -0.5503531 | 3.521482 | 55.45497 | 66.85668 | 222.3086 | 251.9374 | -0.0001619816 | 0.08839966 | 0 | 0 | 0
24555 | 875675.4 | 2011-10-01 17:56 | 6513.25 | 7 | 50 | -0.5501732 | 3.51403 | 55.45497 | 66.86127 | 222.3086 | 251.9535 | -0.0001944065 | 0.08839966 | 0 | 0 | 0
24556 | 875705.4 | 2011-10-01 17:56 | 6543.264 | 7 | 50 | -0.5503531 | 3.505445 | 55.45497 | 66.86586 | 222.3086 | 251.9696 | -0.000259161 | 0.08839966 | 0 | 0 | 0
24557 | 875735.4 | 2011-10-01 17:57 | 6573.279 | 7 | 50 | -0.5503531 | 3.496212 | 55.45497 | 66.87044 | 222.3086 | 251.9857 | -0.0002267838 | 0.08839966 | 0 | 0 | 0
24558 | 875765.4 | 2011-10-01 17:57 | 6603.294 | 7 | 50 | -0.5501732 | 3.485844 | 55.45497 | 66.87503 | 222.3086 | 252.0017 | -0.0002915859 | 0.08839966 | 0 | 0 | 0
24559 | 875795.4 | 2011-10-01 17:58 | 6633.309 | 7 | 50 | -0.5499932 | 3.474343 | 55.45497 | 66.87962 | 222.3086 | 252.0177 | -0.0002915859 | 0.08839966 | 0 | 0 | 0
24560 | 875825.4 | 2011-10-01 17:58 | 6663.324 | 7 | 50 | -0.5503531 | 3.461221 | 55.45497 | 66.88421 | 222.3086 | 252.0336 | -0.0003563881 | 0.08839966 | 0 | 0 | 0
24561 | 875855.5 | 2011-10-01 17:59 | 6693.339 | 7 | 50 | -0.5503531 | 3.446966 | 55.45497 | 66.8888 | 222.3086 | 252.0494 | -0.0004211903 | 0.08839966 | 0 | 0 | 0
24562 | 875885.5 | 2011-10-01 17:59 | 6723.354 | 7 | 50 | -0.5501732 | 3.430929 | 55.45497 | 66.89338 | 222.3086 | 252.0652 | -0.0004211426 | 0.08839966 | 0 | 0 | 0
24563 | 875915.5 | 2011-10-01 18:00 | 6753.369 | 7 | 50 | -0.5501732 | 3.412786 | 55.45497 | 66.89797 | 222.3086 | 252.0809 | -0.0005183697 | 0.08839966 | 0 | 0 | 0
24564 | 875945.5 | 2011-10-01 18:00 | 6783.384 | 7 | 50 | -0.5503531 | 3.392699 | 55.45497 | 66.90256 | 222.3086 | 252.0965 | -0.0005831718 | 0.08839966 | 0 | 0 | 0
24565 | 875975.5 | 2011-10-01 18:01 | 6813.399 | 7 | 50 | -0.5503531 | 3.370344 | 55.45497 | 66.90715 | 222.3086 | 252.112 | -0.0006155968 | 0.08839966 | 0 | 0 | 0
24566 | 876005.5 | 2011-10-01 18:01 | 6843.417 | 7 | 50 | -0.5501732 | 3.345397 | 55.45497 | 66.91174 | 222.3086 | 252.1275 | -0.000680399 | 0.08839966 | 0 | 0 | 0
24567 | 876035.5 | 2011-10-01 18:02 | 6873.429 | 7 | 50 | -0.5501732 | 3.317373 | 55.45497 | 66.91632 | 222.3086 | 252.1427 | -0.0008099556 | 0.08839966 | 0 | 0 | 0
24568 | 876065.6 | 2011-10-01 18:02 | 6903.444 | 7 | 50 | -0.5501732 | 3.286756 | 55.45497 | 66.92091 | 222.3086 | 252.1579 | -0.0008747578 | 0.08839966 | 0 | 0 | 0
24569 | 876095.6 | 2011-10-01 18:03 | 6933.459 | 7 | 50 | -0.5503531 | 3.2529 | 55.45497 | 66.9255 | 222.3086 | 252.1729 | -0.000907135 | 0.08839966 | 0 | 0 | 0
24570 | 876125.6 | 2011-10-01 18:03 | 6963.474 | 7 | 50 | -0.5501732 | 3.21629 | 55.45497 | 66.93009 | 222.3086 | 252.1877 | -0.0009719372 | 0.08839966 | 0 | 0 | 0
24571 | 876155.6 | 2011-10-01 18:04 | 6993.489 | 7 | 50 | -0.5503531 | 3.17644 | 55.45497 | 66.93468 | 222.3086 | 252.2024 | -0.001133966 | 0.08839966 | 0 | 0 | 0
24572 | 876185.6 | 2011-10-01 18:04 | 7023.504 | 7 | 50 | -0.5501732 | 3.133836 | 55.45497 | 66.93926 | 222.3086 | 252.2169 | -0.001198721 | 0.08839966 | 0 | 0 | 0
24573 | 876215.6 | 2011-10-01 18:05 | 7053.519 | 7 | 50 | -0.5503531 | 3.087831 | 55.45497 | 66.94385 | 222.3086 | 252.2311 | -0.001231146 | 0.08839966 | 0 | 0 | 0
24574 | 876245.6 | 2011-10-01 18:05 | 7083.534 | 7 | 50 | -0.5503531 | 3.038909 | 55.45497 | 66.94844 | 222.3086 | 252.2452 | -0.001328325 | 0.08839966 | 0 | 0 | 0
24575 | 876275.3 | 2011-10-01 18:06 | 7113.143 | 7 | 50 | -0.5501732 | 2.988854 | 55.45497 | 66.95297 | 222.3086 | 252.2588 | -0.00136075 | 0.08839966 | 0 | 0 | 0
24576 | 876304.9 | 2011-10-01 18:06 | 7142.751 | 7 | 50 | -0.5503531 | 2.938798 | 55.45497 | 66.95749 | 222.3086 | 252.2723 | -0.001360703 | 0.08839966 | 0 | 0 | 0
24577 | 876334.9 | 2011-10-01 18:07 | 7172.766 | 7 | 50 | -0.5503531 | 2.889229 | 55.45497 | 66.96208 | 222.3086 | 252.2856 | -0.001263523 | 0.08839966 | 0 | 0 | 0
24578 | 876364.9 | 2011-10-01 18:07 | 7202.781 | 7 | 50 | -0.5503531 | 2.84128 | 55.45497 | 66.96667 | 222.3086 | 252.2988 | -0.001263523 | 0.08839966 | 0 | 0 | 0
24579 | 876394.9 | 2011-10-01 18:08 | 7232.796 | 7 | 50 | -0.5503531 | 2.795274 | 55.45497 | 66.97126 | 222.3086 | 252.3117 | -0.001198769 | 0.08839966 | 0 | 0 | 0
24580 | 876424.9 | 2011-10-01 18:08 | 7262.811 | 7 | 50 | -0.5503531 | 2.751374 | 55.45497 | 66.97584 | 222.3086 | 252.3244 | -0.001133966 | 0.08839966 | 0 | 0 | 0
24581 | 876454.9 | 2011-10-01 18:09 | 7292.826 | 7 | 50 | -0.5503531 | 2.708284 | 55.45497 | 66.98043 | 222.3086 | 252.337 | -0.001166344 | 0.08839966 | 0 | 0 | 0
24582 | 876460.9 | 2011-10-01 18:09 | 7298.748 | 7 | 50 | -0.5501732 | 2.699861 | 55.45497 | 66.98134 | 222.3086 | 252.3394 | -0.001166344 | 0.08839966 | 0 | 0 | 0
24583 | 876461 | 2011-10-01 18:09 | 0.1874852 | 8 | 50 | -0.0002541333 | 2.751374 | 55.45497 | 66.98134 | 222.3086 | 252.3394 | 0 | 0.07542357 | 0 | 0 | 0
24584 | 876465.9 | 2011-10-01 18:09 | 5.015658 | 8 | 50 | -0.002233554 | 2.98448 | 55.45497 | 66.98134 | 222.3086 | 252.3394 | 0.01940656 | 0.07542357 | 0 | 0 | 0
Note on A1: Data_Point
Note on B1: Test_Time(s)
Note on C1: Date_Time
Note on D1: Step_Time(s)
Note on E1: Step_Index
Note on F1: Cycle_Index
Note on G1: Current(A)
Note on H1: Voltage(V)
Note on I1: Charge_Capacity(Ah)
Note on J1: Discharge_Capacity(Ah)
Note on K1: Charge_Energy(Wh)
Note on L1: Discharge_Energy(Wh)
Note on M1: dV/dt(V/s)
Note on N1: Internal_Resistance(Ohm)
Note on O1: Is_FC_Data
Note on P1: AC_Impedance(Ohm)
Note on Q1: ACI_Phase_Angle(Deg)

## Statistics_1-006
Cycle_Index | Test_Time(s) | Date_Time | Current(A) | Voltage(V) | Charge_Capacity(Ah) | Discharge_Capacity(Ah) | Charge_Energy(Wh) | Discharge_Energy(Wh) | Internal_Resistance(Ohm) | AC_Impedance(Ohm) | ACI_Phase_Angle(Deg) | Charge_Time(s) | DisCharge_Time(s) | Vmax_On_Cycle(V)
1 | 13878.66 | 2011-09-21 18:32 | -0.002053607 | 3.009913 | 0.6952344 | 1.096729 | 2.844239 | 4.060948 | 0.07467984 | 0 | 0 | 6392.641 | 7185.98 | 4.200551
2 | 29947.8 | 2011-09-21 22:59 | -0.002233554 | 2.997277 | 1.795069 | 2.203546 | 7.259409 | 8.162476 | 0.07224463 | 0 | 0 | 8517.573 | 7251.505 | 4.200551
3 | 46061.54 | 2011-09-22 03:28 | -0.002413501 | 2.987072 | 2.907757 | 3.321093 | 11.71882 | 12.30931 | 0.0731223 | 0 | 0 | 8491.886 | 7321.804 | 4.200389
4 | 62065.29 | 2011-09-22 07:55 | -0.002233554 | 3.017526 | 4.020792 | 4.426249 | 16.17646 | 16.40281 | 0.07535568 | 0 | 0 | 8462.926 | 7240.764 | 4.200551
5 | 78080.05 | 2011-09-22 12:22 | -0.002233554 | 3.015258 | 5.123797 | 5.531049 | 20.60218 | 20.49518 | 0.07447837 | 0 | 0 | 8476.236 | 7238.468 | 4.200551
6 | 94065.4 | 2011-09-22 16:48 | -0.002413501 | 3.017526 | 6.226735 | 6.634635 | 25.02679 | 24.5826 | 0.07393477 | 0 | 0 | 8454.599 | 7230.691 | 4.200551
7 | 110058.9 | 2011-09-22 21:15 | -0.002413501 | 3.012019 | 7.326981 | 7.738457 | 29.44194 | 28.66856 | 0.07535568 | 0 | 0 | 8461.484 | 7231.969 | 4.200551
8 | 126132.3 | 2011-09-23 01:43 | -0.002413501 | 2.990474 | 8.435031 | 8.854966 | 33.8847 | 32.81039 | 0.07230983 | 0 | 0 | 8459.433 | 7313.962 | 4.200389
9 | 142207.5 | 2011-09-23 06:10 | -0.002233554 | 3.006511 | 9.553004 | 9.968127 | 38.36188 | 36.93868 | 0.07461257 | 0 | 0 | 8482.33 | 7292.735 | 4.200389
10 | 158223.4 | 2011-09-23 10:37 | -0.002413501 | 3.01299 | 10.65796 | 11.07341 | 42.79329 | 41.03301 | 0.07380155 | 0 | 0 | 8474.594 | 7241.281 | 4.200551
11 | 174225.9 | 2011-09-23 15:04 | -0.002233554 | 3.010561 | 11.762 | 12.17945 | 47.22143 | 45.13055 | 0.07461257 | 0 | 0 | 8455.737 | 7246.704 | 4.200551
12 | 190165.1 | 2011-09-23 19:30 | -0.002413501 | 3.02433 | 12.86439 | 13.27921 | 51.64248 | 49.20162 | 0.0738681 | 0 | 0 | 8434.003 | 7205.108 | 4.200551
13 | 206203 | 2011-09-23 23:57 | -0.002233554 | 2.997601 | 13.96426 | 14.38926 | 56.05732 | 53.31606 | 0.07224463 | 0 | 0 | 8465.754 | 7272.085 | 4.200389
14 | 222294.6 | 2011-09-24 04:25 | -0.002413501 | 2.987396 | 15.07677 | 15.50686 | 60.5149 | 57.46263 | 0.07305637 | 0 | 0 | 8470.232 | 7321.307 | 4.200389
15 | 238423.7 | 2011-09-24 08:54 | -0.002233554 | 2.982374 | 16.19453 | 16.62832 | 64.99086 | 61.6254 | 0.07237515 | 0 | 0 | 8482.548 | 7346.512 | 4.200227
16 | 254569.1 | 2011-09-24 13:23 | -0.002413501 | 2.97962 | 17.31531 | 17.75217 | 69.47728 | 65.7982 | 0.0731223 | 0 | 0 | 8482.989 | 7362.311 | 4.200227
17 | 270731.5 | 2011-09-24 17:53 | -0.002413501 | 2.976866 | 18.43829 | 18.8779 | 73.97151 | 69.97877 | 0.07380155 | 0 | 0 | 8488.086 | 7374.36 | 4.200227
18 | 286906.6 | 2011-09-24 22:22 | -0.002413501 | 2.974922 | 19.563 | 20.00521 | 78.47193 | 74.16592 | 0.07454541 | 0 | 0 | 8490.103 | 7384.846 | 4.200227
19 | 303099.9 | 2011-09-25 02:52 | -0.002413501 | 2.972979 | 20.68933 | 21.1343 | 82.97816 | 78.36032 | 0.07230983 | 0 | 0 | 8496.762 | 7396.504 | 4.200227
20 | 319300.9 | 2011-09-25 07:22 | -0.002233554 | 2.972169 | 21.81736 | 22.26442 | 87.49037 | 82.55902 | 0.07474724 | 0 | 0 | 8497.686 | 7403.177 | 4.200227
21 | 335516.5 | 2011-09-25 11:53 | -0.002233554 | 2.971845 | 22.94611 | 23.39516 | 92.00512 | 86.7603 | 0.07380155 | 0 | 0 | 8508.385 | 7407.162 | 4.200227
22 | 351729.5 | 2011-09-25 16:23 | -0.002413501 | 2.971359 | 24.07535 | 24.52646 | 96.52153 | 90.96389 | 0.07393477 | 0 | 0 | 8502.344 | 7410.694 | 4.200227
23 | 367950.9 | 2011-09-25 20:53 | -0.002233554 | 2.970711 | 25.20515 | 25.65838 | 101.04 | 95.16998 | 0.07461257 | 0 | 0 | 8506.329 | 7414.93 | 4.200227
24 | 384177.2 | 2011-09-26 01:24 | -0.002233554 | 2.969901 | 26.33565 | 26.79087 | 105.561 | 99.37835 | 0.07461257 | 0 | 0 | 8507.627 | 7418.649 | 4.200227
25 | 400352.1 | 2011-09-26 05:53 | -0.002413501 | 2.992742 | 27.46709 | 27.91477 | 110.0854 | 103.5518 | 0.0738681 | 0 | 0 | 8512.034 | 7362.743 | 4.200227
26 | 416409.5 | 2011-09-26 10:21 | -0.002233554 | 3.008293 | 28.57963 | 29.02414 | 114.5427 | 107.6629 | 0.07380155 | 0 | 0 | 8489.378 | 7267.953 | 4.200551
27 | 432437.8 | 2011-09-26 14:48 | -0.002233554 | 3.008131 | 29.6861 | 30.13205 | 118.979 | 111.768 | 0.07454541 | 0 | 0 | 8469.237 | 7259.002 | 4.200551
28 | 448423.6 | 2011-09-26 19:14 | -0.002413501 | 3.014611 | 30.79197 | 31.23714 | 123.4125 | 115.8616 | 0.0731223 | 0 | 0 | 8445.724 | 7240 | 4.200551
29 | 464521.8 | 2011-09-26 23:43 | -0.002233554 | 2.989178 | 31.89742 | 32.35283 | 127.8468 | 119.9996 | 0.07380155 | 0 | 0 | 8489.429 | 7308.729 | 4.200389
30 | 480652 | 2011-09-27 04:12 | -0.002233554 | 2.983184 | 33.01566 | 33.47451 | 132.324 | 124.1648 | 0.07380155 | 0 | 0 | 8482.411 | 7347.766 | 4.200227
31 | 496698.9 | 2011-09-27 08:39 | -0.002233554 | 3.009913 | 34.1299 | 34.58161 | 136.7862 | 128.267 | 0.0738681 | 0 | 0 | 8493.897 | 7252.875 | 4.200551
32 | 512707.5 | 2011-09-27 13:06 | -0.002233554 | 3.009913 | 35.23472 | 35.68737 | 141.2163 | 132.3639 | 0.07305637 | 0 | 0 | 8463.91 | 7244.689 | 4.200389
33 | 528692.5 | 2011-09-27 17:32 | -0.002233554 | 3.014772 | 36.3381 | 36.79047 | 145.6411 | 136.4502 | 0.07380155 | 0 | 0 | 8457.503 | 7227.343 | 4.200551
34 | 544673.8 | 2011-09-27 21:59 | -0.002233554 | 3.004243 | 37.43716 | 37.89492 | 150.0502 | 140.5403 | 0.0738681 | 0 | 0 | 8445.627 | 7235.707 | 4.200551
35 | 560758.9 | 2011-09-28 02:27 | -0.002413501 | 2.9861 | 38.54635 | 39.01165 | 154.4955 | 144.6836 | 0.07461257 | 0 | 0 | 8469.295 | 7315.762 | 4.200389
36 | 576708.7 | 2011-09-28 06:53 | -0.002413501 | 3.010561 | 39.66113 | 40.11919 | 158.9582 | 148.7885 | 0.07461257 | 0 | 0 | 8393.752 | 7255.874 | 4.200389
37 | 592674.8 | 2011-09-28 11:19 | -0.002233554 | 3.01299 | 40.7621 | 41.22128 | 163.374 | 152.8698 | 0.07528792 | 0 | 0 | 8445.456 | 7220.626 | 4.200551
38 | 608655 | 2011-09-28 15:45 | -0.002233554 | 3.013477 | 41.86275 | 42.32286 | 167.7887 | 156.9497 | 0.07454541 | 0 | 0 | 8462.081 | 7218.094 | 4.200551
39 | 624605.6 | 2011-09-28 20:11 | -0.002233554 | 3.01866 | 42.96172 | 43.42142 | 172.1971 | 161.0162 | 0.07380155 | 0 | 0 | 8452.267 | 7198.107 | 4.200551
40 | 640643.4 | 2011-09-29 00:38 | -0.002233554 | 2.991932 | 44.06203 | 44.53191 | 176.6115 | 165.1333 | 0.07454541 | 0 | 0 | 8461.912 | 7275.9 | 4.200389
41 | 656701.5 | 2011-09-29 05:06 | -0.002413501 | 2.998897 | 45.17479 | 45.64308 | 181.0687 | 169.2563 | 0.0738681 | 0 | 0 | 8477.376 | 7280.603 | 4.200389
42 | 672684.4 | 2011-09-29 09:32 | -0.002233554 | 3.0138 | 46.27859 | 46.74382 | 185.4937 | 173.3325 | 0.07542357 | 0 | 0 | 8470.408 | 7212.407 | 4.200551
43 | 764742 | 2011-09-30 11:07 | -0.002413501 | 2.998249 | 47.74759 | 59.24117 | 191.4058 | 223.6553 | 0.07467984 | 0 | 0 | 9981.716 | 81775.75 | 4.200551
44 | 780562.8 | 2011-09-30 15:31 | -0.002413501 | 3.014772 | 48.83943 | 60.33835 | 195.7872 | 227.7156 | 0.0731223 | 0 | 0 | 8332.44 | 7188.202 | 4.200551
45 | 796363.6 | 2011-09-30 19:54 | -0.002413501 | 3.033887 | 49.92914 | 61.42695 | 200.1611 | 231.7407 | 0.07461257 | 0 | 0 | 8368.517 | 7132.2 | 4.200551
46 | 812290.8 | 2011-10-01 00:19 | -0.002413501 | 2.999869 | 51.01798 | 62.52957 | 204.5344 | 235.8253 | 0.0731223 | 0 | 0 | 8403.66 | 7223.49 | 4.200389
47 | 828293.6 | 2011-10-01 04:46 | -0.002233554 | 2.991284 | 52.12181 | 63.63918 | 208.9589 | 239.9398 | 0.07535568 | 0 | 0 | 8433.78 | 7269.053 | 4.200389
48 | 844334.3 | 2011-10-01 09:13 | -0.002233554 | 2.988206 | 53.23083 | 64.75167 | 213.4016 | 244.0665 | 0.0731223 | 0 | 0 | 8452.67 | 7287.964 | 4.200227
49 | 860391.5 | 2011-10-01 13:41 | -0.002413501 | 2.9861 | 54.34203 | 65.86568 | 217.852 | 248.1995 | 0.07535568 | 0 | 0 | 8459.063 | 7298.074 | 4.200227
50 | 876465.9 | 2011-10-01 18:09 | -0.002233554 | 2.98448 | 55.45497 | 66.98134 | 222.3086 | 252.3394 | 0.07542357 | 0 | 0 | 8465.768 | 7308.576 | 4.200227
Note on A1: Cycle_Index
Note on B1: Test_Time(s)
Note on C1: Date_Time
Note on D1: Current(A)
Note on E1: Voltage(V)
Note on F1: Charge_Capacity(Ah)
Note on G1: Discharge_Capacity(Ah)
Note on H1: Charge_Energy(Wh)
Note on I1: Discharge_Energy(Wh)
Note on J1: Internal_Resistance(Ohm)
Note on K1: AC_Impedance(Ohm)
Note on L1: ACI_Phase_Angle(Deg)
Note on M1: Charge_Time(s)
Note on N1: DisCharge_Time(s)
Note on O1: Vmax_On_Cycle(V)