## Info
TEST REPORT
|  |  | 2_6_12 | [7 empty] | C:\ArbinSoftware\MITS_PRO\Data\2_6_12.res
|  |  | 2012-02-13 |  |  |  | Mapped_Aux_Number |  |  |  |  | Log_Data_Flag |  |  |  | Cell Grading |  |  | Concentration | Digital I/O
Channel | Start_DateTime | Schedule_File_Name | Creator | Comments | Chan_Num | Item_ID | Volt | Temp | Pres | PH | FR | ChanStat | Aux | SmartBty | Event | Grade | Internal_Resistance(Ohm) | Discharge_Capacity(Ah) | Concentration | Digital Input | Digital Output | Related Humidity
1-006 | 2012-02-06 11:10 | selfdischargetest.sdu |  |  | 16 |  | 0 | 0 | 0 | 0 | 0 | FALSE | FALSE | FALSE | FALSE |  |  |  | 0 | 0 | 0
Note on Q3: For Cell Grading setting, click Arbin Data\Options... menu.
Note on Q4: For Cell Grading data, check average value from statistical data sheets. Grade A1 is the best cell.

## Channel_1-006
Data_Point | Test_Time(s) | Date_Time | Step_Time(s) | Step_Index | Cycle_Index | Current(A) | Voltage(V) | Charge_Capacity(Ah) | Discharge_Capacity(Ah) | Charge_Energy(Wh) | Discharge_Energy(Wh) | dV/dt(V/s) | Internal_Resistance(Ohm) | Is_FC_Data | AC_Impedance(Ohm) | ACI_Phase_Angle(Deg)
1 | 15.00015 | 2012-02-06 11:10 | 15.00015 | 1 | 1 | 0 | 4.087157 | 0 | 0 | 0 | 0 | 3.242493e-05 | 0 | 0 | 0 | 0
2 | 35.016 | 2012-02-06 11:11 | 20.01527 | 2 | 1 | 0.6749082 | 4.186296 | 0.003751438 | 0 | 0.0156685 | 0 | 0.0006803513 | 0 | 0 | 0 | 0
3 | 55.03129 | 2012-02-06 11:11 | 40.03056 | 2 | 1 | 0.6749082 | 4.199255 | 0.00750331 | 0 | 0.03140028 | 0 | 0.0004859924 | 0 | 0 | 0 | 0
4 | 56.23443 | 2012-02-06 11:11 | 41.2337 | 2 | 1 | 0.6749082 | 4.200065 | 0.007728836 | 0 | 0.03234739 | 0 | 0.0005184173 | 0 | 0 | 0 | 0
5 | 68.7347 | 2012-02-06 11:11 | 12.49978 | 3 | 1 | 0.6248829 | 4.200065 | 0.009982345 | 0 | 0.04181241 | 0 | 3.242493e-05 | 0 | 0 | 0 | 0
6 | 85.62518 | 2012-02-06 11:11 | 29.39026 | 3 | 1 | 0.5748575 | 4.200065 | 0.01279104 | 0 | 0.05360931 | 0 | 0 | 0 | 0 | 0 | 0
7 | 105.6404 | 2012-02-06 11:12 | 49.40546 | 3 | 1 | 0.5323899 | 4.200227 | 0.01586344 | 0 | 0.0665138 | 0 | 3.232956e-05 | 0 | 0 | 0 | 0
8 | 125.6556 | 2012-02-06 11:12 | 69.42069 | 3 | 1 | 0.4994596 | 4.200065 | 0.01872821 | 0 | 0.07854619 | 0 | 0 | 0 | 0 | 0 | 0
9 | 145.6709 | 2012-02-06 11:12 | 89.43596 | 3 | 1 | 0.4731873 | 4.200065 | 0.02142964 | 0 | 0.08989255 | 0 | -3.232956e-05 | 0 | 0 | 0 | 0
10 | 165.6863 | 2012-02-06 11:13 | 109.4514 | 3 | 1 | 0.4508738 | 4.200227 | 0.0239964 | 0 | 0.1006733 | 0 | 0 | 0 | 0 | 0 | 0
11 | 185.7016 | 2012-02-06 11:13 | 129.4667 | 3 | 1 | 0.4317994 | 4.200227 | 0.02644815 | 0 | 0.110971 | 0 | 0 | 0 | 0 | 0 | 0
12 | 205.7167 | 2012-02-06 11:13 | 149.4818 | 3 | 1 | 0.4139846 | 4.200065 | 0.02879845 | 0 | 0.1208425 | 0 | 0 | 0 | 0 | 0 | 0
13 | 225.7321 | 2012-02-06 11:14 | 169.4972 | 3 | 1 | 0.3986891 | 4.200227 | 0.03105766 | 0 | 0.1303316 | 0 | 0 | 0 | 0 | 0 | 0
14 | 245.7473 | 2012-02-06 11:14 | 189.5124 | 3 | 1 | 0.3844732 | 4.200065 | 0.03323396 | 0 | 0.1394723 | 0 | 0 | 0 | 0 | 0 | 0
15 | 265.7626 | 2012-02-06 11:14 | 209.5277 | 3 | 1 | 0.3709772 | 4.200065 | 0.03533425 | 0 | 0.1482939 | 0 | 0 | 0 | 0 | 0 | 0
16 | 285.7778 | 2012-02-06 11:15 | 229.5429 | 3 | 1 | 0.3589207 | 4.200227 | 0.03736358 | 0 | 0.1568174 | 0 | 3.232956e-05 | 0 | 0 | 0 | 0
17 | 305.7931 | 2012-02-06 11:15 | 249.5582 | 3 | 1 | 0.3474041 | 4.200065 | 0.03932699 | 0 | 0.165064 | 0 | -3.232956e-05 | 0 | 0 | 0 | 0
18 | 325.8085 | 2012-02-06 11:15 | 269.5736 | 3 | 1 | 0.3366072 | 4.200227 | 0.04122868 | 0 | 0.1730514 | 0 | 0 | 0 | 0 | 0 | 0
19 | 345.8255 | 2012-02-06 11:16 | 289.5906 | 3 | 1 | 0.3265302 | 4.200065 | 0.04307237 | 0 | 0.1807952 | 0 | -3.232956e-05 | 0 | 0 | 0 | 0
20 | 365.8391 | 2012-02-06 11:16 | 309.6041 | 3 | 1 | 0.3168131 | 4.200227 | 0.0448606 | 0 | 0.188306 | 0 | 0 | 0 | 0 | 0 | 0
21 | 385.8542 | 2012-02-06 11:16 | 329.6193 | 3 | 1 | 0.3076357 | 4.200227 | 0.04659673 | 0 | 0.195598 | 0 | 0 | 0 | 0 | 0 | 0
22 | 405.8696 | 2012-02-06 11:17 | 349.6347 | 3 | 1 | 0.2991782 | 4.200227 | 0.04828334 | 0 | 0.202682 | 0 | 0 | 0 | 0 | 0 | 0
23 | 425.885 | 2012-02-06 11:17 | 369.6501 | 3 | 1 | 0.2907207 | 4.200227 | 0.04992289 | 0 | 0.2095684 | 0 | 3.232956e-05 | 0 | 0 | 0 | 0
24 | 445.9001 | 2012-02-06 11:17 | 389.6651 | 3 | 1 | 0.282803 | 4.200227 | 0.05151724 | 0 | 0.2162649 | 0 | 3.232956e-05 | 0 | 0 | 0 | 0
25 | 465.9153 | 2012-02-06 11:18 | 409.6804 | 3 | 1 | 0.2754252 | 4.200227 | 0.05306852 | 0 | 0.2227805 | 0 | 0 | 0 | 0 | 0 | 0
26 | 485.9306 | 2012-02-06 11:18 | 429.6957 | 3 | 1 | 0.2682273 | 4.200227 | 0.05457886 | 0 | 0.2291242 | 0 | 0 | 0 | 0 | 0 | 0
27 | 505.9459 | 2012-02-06 11:18 | 449.711 | 3 | 1 | 0.2610294 | 4.200227 | 0.05604946 | 0 | 0.235301 | 0 | 3.232956e-05 | 0 | 0 | 0 | 0
28 | 525.9612 | 2012-02-06 11:19 | 469.7262 | 3 | 1 | 0.2541914 | 4.200065 | 0.05748192 | 0 | 0.2413175 | 0 | 0 | 0 | 0 | 0 | 0
29 | 545.9764 | 2012-02-06 11:19 | 489.7415 | 3 | 1 | 0.2477133 | 4.200227 | 0.05887765 | 0 | 0.2471798 | 0 | 3.232956e-05 | 0 | 0 | 0 | 0
30 | 565.9917 | 2012-02-06 11:19 | 509.7568 | 3 | 1 | 0.2415951 | 4.200065 | 0.06023816 | 0 | 0.2528942 | 0 | 0 | 0 | 0 | 0 | 0
31 | 586.007 | 2012-02-06 11:20 | 529.7721 | 3 | 1 | 0.2356568 | 4.200227 | 0.06156483 | 0 | 0.2584664 | 0 | 3.232956e-05 | 0 | 0 | 0 | 0
32 | 606.0222 | 2012-02-06 11:20 | 549.7873 | 3 | 1 | 0.2298985 | 4.200227 | 0.06285867 | 0 | 0.2639007 | 0 | 3.232956e-05 | 0 | 0 | 0 | 0
33 | 626.0375 | 2012-02-06 11:20 | 569.8026 | 3 | 1 | 0.2245001 | 4.200227 | 0.0641209 | 0 | 0.2692023 | 0 | 0 | 0 | 0 | 0 | 0
34 | 646.0528 | 2012-02-06 11:21 | 589.8179 | 3 | 1 | 0.2187418 | 4.200065 | 0.06535266 | 0 | 0.2743758 | 0 | 0 | 0 | 0 | 0 | 0
35 | 666.0692 | 2012-02-06 11:21 | 609.8343 | 3 | 1 | 0.2138832 | 4.200227 | 0.06655479 | 0 | 0.279425 | 0 | 3.232956e-05 | 0 | 0 | 0 | 0
36 | 686.0834 | 2012-02-06 11:21 | 629.8485 | 3 | 1 | 0.2088447 | 4.200065 | 0.06772852 | 0 | 0.2843548 | 0 | 0 | 0 | 0 | 0 | 0
37 | 706.0988 | 2012-02-06 11:22 | 649.8638 | 3 | 1 | 0.2036262 | 4.200065 | 0.0688748 | 0 | 0.2891693 | 0 | 0 | 0 | 0 | 0 | 0
38 | 726.114 | 2012-02-06 11:22 | 669.8791 | 3 | 1 | 0.1989475 | 4.200065 | 0.06999459 | 0 | 0.2938726 | 0 | -3.232956e-05 | 0 | 0 | 0 | 0
39 | 746.1311 | 2012-02-06 11:22 | 689.8962 | 3 | 1 | 0.1942689 | 4.200227 | 0.07108869 | 0 | 0.298468 | 0 | 3.232956e-05 | 0 | 0 | 0 | 0
40 | 766.1446 | 2012-02-06 11:23 | 709.9097 | 3 | 1 | 0.1901301 | 4.200227 | 0.07215769 | 0 | 0.3029579 | 0 | 3.232956e-05 | 0 | 0 | 0 | 0
41 | 786.1597 | 2012-02-06 11:23 | 729.9248 | 3 | 1 | 0.1858114 | 4.200227 | 0.07320283 | 0 | 0.3073477 | 0 | 3.232956e-05 | 0 | 0 | 0 | 0
42 | 806.1752 | 2012-02-06 11:23 | 749.9402 | 3 | 1 | 0.1818526 | 4.200389 | 0.0742245 | 0 | 0.3116388 | 0 | 3.242493e-05 | 0 | 0 | 0 | 0
43 | 826.1905 | 2012-02-06 11:24 | 769.9556 | 3 | 1 | 0.1775338 | 4.200065 | 0.07522343 | 0 | 0.3158345 | 0 | 0 | 0 | 0 | 0 | 0
44 | 846.2057 | 2012-02-06 11:24 | 789.9708 | 3 | 1 | 0.1737549 | 4.200065 | 0.07620036 | 0 | 0.3199377 | 0 | 0 | 0 | 0 | 0 | 0
45 | 866.2208 | 2012-02-06 11:24 | 809.9859 | 3 | 1 | 0.170156 | 4.200227 | 0.07715592 | 0 | 0.3239512 | 0 | -3.242493e-05 | 0 | 0 | 0 | 0
46 | 886.2363 | 2012-02-06 11:25 | 830.0014 | 3 | 1 | 0.1663771 | 4.200227 | 0.07809097 | 0 | 0.3278786 | 0 | 0 | 0 | 0 | 0 | 0
47 | 906.2516 | 2012-02-06 11:25 | 850.0166 | 3 | 1 | 0.1627781 | 4.200065 | 0.07900567 | 0 | 0.3317204 | 0 | 0 | 0 | 0 | 0 | 0
48 | 926.2667 | 2012-02-06 11:25 | 870.0318 | 3 | 1 | 0.1591792 | 4.200065 | 0.07990098 | 0 | 0.3354809 | 0 | -3.232956e-05 | 0 | 0 | 0 | 0
49 | 946.2713 | 2012-02-06 11:26 | 890.0364 | 3 | 1 | 0.1561201 | 4.200065 | 0.08077686 | 0 | 0.3391597 | 0 | -3.232956e-05 | 0 | 0 | 0 | 0
50 | 966.2816 | 2012-02-06 11:26 | 910.0467 | 3 | 1 | 0.1525211 | 4.200065 | 0.08163455 | 0 | 0.3427621 | 0 | -3.232956e-05 | 0 | 0 | 0 | 0
51 | 986.2969 | 2012-02-06 11:26 | 930.0619 | 3 | 1 | 0.149642 | 4.200065 | 0.08247466 | 0 | 0.3462907 | 0 | -3.232956e-05 | 0 | 0 | 0 | 0
52 | 1006.312 | 2012-02-06 11:27 | 950.0772 | 3 | 1 | 0.1464029 | 4.200065 | 0.08329737 | 0 | 0.3497462 | 0 | 0 | 0 | 0 | 0 | 0
53 | 1026.327 | 2012-02-06 11:27 | 970.0925 | 3 | 1 | 0.1435238 | 4.200227 | 0.08410324 | 0 | 0.353131 | 0 | 3.232956e-05 | 0 | 0 | 0 | 0
54 | 1046.343 | 2012-02-06 11:27 | 990.1078 | 3 | 1 | 0.1406446 | 4.200227 | 0.08489249 | 0 | 0.3564459 | 0 | 3.232956e-05 | 0 | 0 | 0 | 0
55 | 1066.358 | 2012-02-06 11:28 | 1010.123 | 3 | 1 | 0.1377655 | 4.200065 | 0.08566589 | 0 | 0.3596943 | 0 | 0 | 0 | 0 | 0 | 0
56 | 1086.373 | 2012-02-06 11:28 | 1030.138 | 3 | 1 | 0.1347064 | 4.199903 | 0.08642366 | 0 | 0.3628771 | 0 | -6.475449e-05 | 0 | 0 | 0 | 0
57 | 1106.389 | 2012-02-06 11:28 | 1050.154 | 3 | 1 | 0.1327269 | 4.200065 | 0.08716611 | 0 | 0.3659954 | 0 | -3.232956e-05 | 0 | 0 | 0 | 0
58 | 1126.404 | 2012-02-06 11:29 | 1070.169 | 3 | 1 | 0.1296678 | 4.200065 | 0.08789387 | 0 | 0.3690521 | 0 | -3.232956e-05 | 0 | 0 | 0 | 0
59 | 1146.419 | 2012-02-06 11:29 | 1090.184 | 3 | 1 | 0.1269686 | 4.200227 | 0.08860734 | 0 | 0.3720488 | 0 | 3.232956e-05 | 0 | 0 | 0 | 0
60 | 1166.436 | 2012-02-06 11:29 | 1110.201 | 3 | 1 | 0.1246293 | 4.200389 | 0.08930672 | 0 | 0.3749863 | 0 | 3.242493e-05 | 0 | 0 | 0 | 0
61 | 1186.45 | 2012-02-06 11:30 | 1130.215 | 3 | 1 | 0.1219301 | 4.200065 | 0.08999222 | 0 | 0.3778655 | 0 | -3.232956e-05 | 0 | 0 | 0 | 0
62 | 1206.465 | 2012-02-06 11:30 | 1150.23 | 3 | 1 | 0.1197707 | 4.200227 | 0.09066454 | 0 | 0.3806893 | 0 | 0 | 0 | 0 | 0 | 0
63 | 1226.48 | 2012-02-06 11:30 | 1170.245 | 3 | 1 | 0.1174314 | 4.200227 | 0.09132389 | 0 | 0.3834587 | 0 | 3.232956e-05 | 0 | 0 | 0 | 0
64 | 1246.495 | 2012-02-06 11:31 | 1190.261 | 3 | 1 | 0.1150921 | 4.200065 | 0.09197075 | 0 | 0.3861756 | 0 | -3.232956e-05 | 0 | 0 | 0 | 0
65 | 1266.511 | 2012-02-06 11:31 | 1210.276 | 3 | 1 | 0.1129327 | 4.200227 | 0.09260516 | 0 | 0.3888402 | 0 | 3.232956e-05 | 0 | 0 | 0 | 0
66 | 1286.526 | 2012-02-06 11:31 | 1230.291 | 3 | 1 | 0.1111333 | 4.200227 | 0.09322772 | 0 | 0.3914551 | 0 | 3.232956e-05 | 0 | 0 | 0 | 0
67 | 1306.541 | 2012-02-06 11:32 | 1250.306 | 3 | 1 | 0.108614 | 4.199903 | 0.09383884 | 0 | 0.3940218 | 0 | -6.475449e-05 | 0 | 0 | 0 | 0
68 | 1326.557 | 2012-02-06 11:32 | 1270.322 | 3 | 1 | 0.1069945 | 4.200227 | 0.0944385 | 0 | 0.3965405 | 0 | 0 | 0 | 0 | 0 | 0
69 | 1346.572 | 2012-02-06 11:32 | 1290.337 | 3 | 1 | 0.1048351 | 4.200065 | 0.09502716 | 0 | 0.399013 | 0 | 0 | 0 | 0 | 0 | 0
70 | 1366.587 | 2012-02-06 11:33 | 1310.352 | 3 | 1 | 0.1030356 | 4.200227 | 0.09560504 | 0 | 0.4014401 | 0 | 3.232956e-05 | 0 | 0 | 0 | 0
71 | 1386.602 | 2012-02-06 11:33 | 1330.367 | 3 | 1 | 0.1012362 | 4.200227 | 0.09617216 | 0 | 0.4038221 | 0 | 3.232956e-05 | 0 | 0 | 0 | 0
72 | 1406.618 | 2012-02-06 11:33 | 1350.383 | 3 | 1 | 0.09925674 | 4.200065 | 0.09672929 | 0 | 0.4061621 | 0 | -3.232956e-05 | 0 | 0 | 0 | 0
73 | 1426.633 | 2012-02-06 11:34 | 1370.398 | 3 | 1 | 0.09763721 | 4.200227 | 0.09727638 | 0 | 0.40846 | 0 | 0 | 0 | 0 | 0 | 0
74 | 1446.648 | 2012-02-06 11:34 | 1390.413 | 3 | 1 | 0.09583773 | 4.200227 | 0.09781346 | 0 | 0.4107158 | 0 | 3.232956e-05 | 0 | 0 | 0 | 0
75 | 1466.664 | 2012-02-06 11:34 | 1410.429 | 3 | 1 | 0.09385832 | 4.200065 | 0.09834108 | 0 | 0.4129319 | 0 | -3.232956e-05 | 0 | 0 | 0 | 0
76 | 1486.679 | 2012-02-06 11:35 | 1430.444 | 3 | 1 | 0.09241874 | 4.200227 | 0.09885941 | 0 | 0.4151089 | 0 | 0 | 0 | 0 | 0 | 0
77 | 1506.694 | 2012-02-06 11:35 | 1450.459 | 3 | 1 | 0.09079921 | 4.200065 | 0.09936871 | 0 | 0.417248 | 0 | -3.232956e-05 | 0 | 0 | 0 | 0
78 | 1526.709 | 2012-02-06 11:35 | 1470.475 | 3 | 1 | 0.08935963 | 4.200065 | 0.09986869 | 0 | 0.419348 | 0 | 0 | 0 | 0 | 0 | 0
79 | 1546.725 | 2012-02-06 11:36 | 1490.49 | 3 | 1 | 0.08774011 | 4.200227 | 0.1003607 | 0 | 0.4214146 | 0 | 3.232956e-05 | 0 | 0 | 0 | 0
80 | 1566.74 | 2012-02-06 11:36 | 1510.505 | 3 | 1 | 0.08612058 | 4.200227 | 0.1008442 | 0 | 0.4234454 | 0 | 3.232956e-05 | 0 | 0 | 0 | 0
81 | 1586.741 | 2012-02-06 11:36 | 1530.506 | 3 | 1 | 0.08486095 | 4.200227 | 0.1013191 | 0 | 0.4254398 | 0 | 0 | 0 | 0 | 0 | 0
82 | 1606.755 | 2012-02-06 11:37 | 1550.52 | 3 | 1 | 0.08306148 | 4.200065 | 0.1017863 | 0 | 0.4274021 | 0 | -3.232956e-05 | 0 | 0 | 0 | 0
83 | 1626.77 | 2012-02-06 11:37 | 1570.535 | 3 | 1 | 0.08198179 | 4.200065 | 0.1022454 | 0 | 0.4293304 | 0 | 0 | 0 | 0 | 0 | 0
84 | 1646.785 | 2012-02-06 11:37 | 1590.551 | 3 | 1 | 0.08054221 | 4.200065 | 0.1026968 | 0 | 0.4312264 | 0 | -3.232956e-05 | 0 | 0 | 0 | 0
85 | 1666.801 | 2012-02-06 11:38 | 1610.566 | 3 | 1 | 0.07928258 | 4.200065 | 0.1031409 | 0 | 0.4330916 | 0 | -3.232956e-05 | 0 | 0 | 0 | 0
86 | 1686.816 | 2012-02-06 11:38 | 1630.581 | 3 | 1 | 0.07766306 | 4.200065 | 0.1035776 | 0 | 0.4349261 | 0 | -3.232956e-05 | 0 | 0 | 0 | 0
87 | 1706.831 | 2012-02-06 11:38 | 1650.596 | 3 | 1 | 0.07694327 | 4.199903 | 0.1040074 | 0 | 0.4367311 | 0 | -3.242493e-05 | 0 | 0 | 0 | 0
88 | 1726.847 | 2012-02-06 11:39 | 1670.612 | 3 | 1 | 0.07532375 | 4.200065 | 0.10443 | 0 | 0.4385062 | 0 | -3.232956e-05 | 0 | 0 | 0 | 0
89 | 1746.862 | 2012-02-06 11:39 | 1690.627 | 3 | 1 | 0.07424406 | 4.200065 | 0.1048457 | 0 | 0.440252 | 0 | 0 | 0 | 0 | 0 | 0
90 | 1766.877 | 2012-02-06 11:40 | 1710.642 | 3 | 1 | 0.07280448 | 4.200065 | 0.1052543 | 0 | 0.4419684 | 0 | 0 | 0 | 0 | 0 | 0
91 | 1786.892 | 2012-02-06 11:40 | 1730.657 | 3 | 1 | 0.07172479 | 4.200227 | 0.1056565 | 0 | 0.4436576 | 0 | 0 | 0 | 0 | 0 | 0
92 | 1806.908 | 2012-02-06 11:40 | 1750.673 | 3 | 1 | 0.07082506 | 4.200227 | 0.1060524 | 0 | 0.4453206 | 0 | 0 | 0 | 0 | 0 | 0
93 | 1826.923 | 2012-02-06 11:40 | 1770.688 | 3 | 1 | 0.06956543 | 4.200065 | 0.106442 | 0 | 0.4469569 | 0 | 0 | 0 | 0 | 0 | 0
94 | 1846.938 | 2012-02-06 11:41 | 1790.703 | 3 | 1 | 0.06848574 | 4.200065 | 0.1068258 | 0 | 0.4485688 | 0 | -3.232956e-05 | 0 | 0 | 0 | 0
95 | 1866.953 | 2012-02-06 11:41 | 1810.719 | 3 | 1 | 0.06740606 | 4.200227 | 0.1072033 | 0 | 0.4501544 | 0 | 3.232956e-05 | 0 | 0 | 0 | 0
96 | 1886.969 | 2012-02-06 11:42 | 1830.734 | 3 | 1 | 0.06632638 | 4.200227 | 0.1075746 | 0 | 0.4517141 | 0 | 0 | 0 | 0 | 0 | 0
97 | 1906.984 | 2012-02-06 11:42 | 1850.749 | 3 | 1 | 0.06560659 | 4.200227 | 0.1079405 | 0 | 0.4532509 | 0 | -3.242493e-05 | 0 | 0 | 0 | 0
98 | 1926.999 | 2012-02-06 11:42 | 1870.764 | 3 | 1 | 0.06416701 | 4.200065 | 0.1083009 | 0 | 0.4547644 | 0 | 0 | 0 | 0 | 0 | 0
99 | 1947.015 | 2012-02-06 11:42 | 1890.78 | 3 | 1 | 0.06344722 | 4.200227 | 0.1086555 | 0 | 0.4562538 | 0 | 3.232956e-05 | 0 | 0 | 0 | 0
100 | 1967.03 | 2012-02-06 11:43 | 1910.795 | 3 | 1 | 0.06218759 | 4.200227 | 0.1090047 | 0 | 0.4577203 | 0 | 0 | 0 | 0 | 0 | 0
101 | 1987.048 | 2012-02-06 11:43 | 1930.813 | 3 | 1 | 0.0611079 | 4.199903 | 0.1093486 | 0 | 0.4591647 | 0 | -6.475449e-05 | 0 | 0 | 0 | 0
102 | 2007.06 | 2012-02-06 11:44 | 1950.825 | 3 | 1 | 0.06074801 | 4.200065 | 0.1096871 | 0 | 0.4605866 | 0 | -3.232956e-05 | 0 | 0 | 0 | 0
103 | 2027.076 | 2012-02-06 11:44 | 1970.841 | 3 | 1 | 0.05966832 | 4.200389 | 0.110021 | 0 | 0.461989 | 0 | 6.475449e-05 | 0 | 0 | 0 | 0
104 | 2047.091 | 2012-02-06 11:44 | 1990.856 | 3 | 1 | 0.05876859 | 4.200227 | 0.1103498 | 0 | 0.4633702 | 0 | 3.232956e-05 | 0 | 0 | 0 | 0
105 | 2067.106 | 2012-02-06 11:44 | 2010.871 | 3 | 1 | 0.05768891 | 4.200227 | 0.1106737 | 0 | 0.4647305 | 0 | 6.475449e-05 | 0 | 0 | 0 | 0
106 | 2087.122 | 2012-02-06 11:45 | 2030.887 | 3 | 1 | 0.05714906 | 4.200227 | 0.1109929 | 0 | 0.4660712 | 0 | 3.232956e-05 | 0 | 0 | 0 | 0
107 | 2107.137 | 2012-02-06 11:45 | 2050.902 | 3 | 1 | 0.05606938 | 4.200065 | 0.1113075 | 0 | 0.4673925 | 0 | 0 | 0 | 0 | 0 | 0
108 | 2127.152 | 2012-02-06 11:46 | 2070.917 | 3 | 1 | 0.05552954 | 4.200065 | 0.1116174 | 0 | 0.4686942 | 0 | 0 | 0 | 0 | 0 | 0
109 | 2147.168 | 2012-02-06 11:46 | 2090.933 | 3 | 1 | 0.05444985 | 4.200065 | 0.1119229 | 0 | 0.4699775 | 0 | 0 | 0 | 0 | 0 | 0
110 | 2167.183 | 2012-02-06 11:46 | 2110.948 | 3 | 1 | 0.05373006 | 4.200065 | 0.112224 | 0 | 0.4712421 | 0 | 0 | 0 | 0 | 0 | 0
111 | 2187.198 | 2012-02-06 11:46 | 2130.963 | 3 | 1 | 0.05301027 | 4.200065 | 0.1125209 | 0 | 0.4724891 | 0 | -3.232956e-05 | 0 | 0 | 0 | 0
112 | 2207.213 | 2012-02-06 11:47 | 2150.978 | 3 | 1 | 0.05247043 | 4.200227 | 0.1128136 | 0 | 0.4737182 | 0 | 3.232956e-05 | 0 | 0 | 0 | 0
113 | 2227.228 | 2012-02-06 11:47 | 2170.994 | 3 | 1 | 0.05157069 | 4.200227 | 0.1131021 | 0 | 0.47493 | 0 | 3.232956e-05 | 0 | 0 | 0 | 0
114 | 2247.244 | 2012-02-06 11:48 | 2191.009 | 3 | 1 | 0.05085091 | 4.200227 | 0.1133864 | 0 | 0.4761243 | 0 | 3.232956e-05 | 0 | 0 | 0 | 0
115 | 2258.292 | 2012-02-06 11:48 | 2202.057 | 3 | 1 | 0.04995117 | 4.199903 | 0.1135416 | 0 | 0.4767762 | 0 | -3.242493e-05 | 0 | 0 | 0 | 0
116 | 5858.308 | 2012-02-06 12:48 | 3600.015 | 4 | 1 | 0 | 4.176738 | 0.1135416 | 0 | 0.4767762 | 0 | -3.242493e-05 | 0 | 0 | 0 | 0
117 | 9458.323 | 2012-02-06 13:48 | 7200.031 | 4 | 1 | 0 | 4.173174 | 0.1135416 | 0 | 0.4767762 | 0 | -3.242493e-05 | 0 | 0 | 0 | 0
118 | 13058.32 | 2012-02-06 14:48 | 10800.03 | 4 | 1 | 0 | 4.171069 | 0.1135416 | 0 | 0.4767762 | 0 | -6.475449e-05 | 0 | 0 | 0 | 0
119 | 16658.34 | 2012-02-06 15:48 | 14400.04 | 4 | 1 | 0 | 4.169935 | 0.1135416 | 0 | 0.4767762 | 0 | 3.242493e-05 | 0 | 0 | 0 | 0
120 | 20258.35 | 2012-02-06 16:48 | 18000.06 | 4 | 1 | 0 | 4.168801 | 0.1135416 | 0 | 0.4767762 | 0 | 0 | 0 | 0 | 0 | 0
121 | 23858.36 | 2012-02-06 17:48 | 21600.07 | 4 | 1 | 0 | 4.167991 | 0.1135416 | 0 | 0.4767762 | 0 | -3.242493e-05 | 0 | 0 | 0 | 0
122 | 27458.38 | 2012-02-06 18:48 | 25200.08 | 4 | 1 | 0 | 4.167181 | 0.1135416 | 0 | 0.4767762 | 0 | 0 | 0 | 0 | 0 | 0
123 | 31058.39 | 2012-02-06 19:48 | 28800.1 | 4 | 1 | 0 | 4.167019 | 0.1135416 | 0 | 0.4767762 | 0 | 3.242493e-05 | 0 | 0 | 0 | 0
124 | 34658.4 | 2012-02-06 20:48 | 32400.11 | 4 | 1 | 0 | 4.166371 | 0.1135416 | 0 | 0.4767762 | 0 | -3.232956e-05 | 0 | 0 | 0 | 0
125 | 38258.41 | 2012-02-06 21:48 | 36000.12 | 4 | 1 | 0 | 4.166047 | 0.1135416 | 0 | 0.4767762 | 0 | 0 | 0 | 0 | 0 | 0
126 | 41858.43 | 2012-02-06 22:48 | 39600.14 | 4 | 1 | 0 | 4.165561 | 0.1135416 | 0 | 0.4767762 | 0 | 0 | 0 | 0 | 0 | 0
127 | 45458.44 | 2012-02-06 23:48 | 43200.15 | 4 | 1 | 0 | 4.165237 | 0.1135416 | 0 | 0.4767762 | 0 | 0 | 0 | 0 | 0 | 0
128 | 49058.45 | 2012-02-07 00:48 | 46800.16 | 4 | 1 | 0 | 4.164913 | 0.1135416 | 0 | 0.4767762 | 0 | -3.242493e-05 | 0 | 0 | 0 | 0
129 | 52658.47 | 2012-02-07 01:48 | 50400.17 | 4 | 1 | 0 | 4.164589 | 0.1135416 | 0 | 0.4767762 | 0 | -3.232956e-05 | 0 | 0 | 0 | 0
130 | 56258.48 | 2012-02-07 02:48 | 54000.19 | 4 | 1 | 0 | 4.164427 | 0.1135416 | 0 | 0.4767762 | 0 | -3.242493e-05 | 0 | 0 | 0 | 0
131 | 59858.49 | 2012-02-07 03:48 | 57600.2 | 4 | 1 | 0 | 4.164103 | 0.1135416 | 0 | 0.4767762 | 0 | -3.232956e-05 | 0 | 0 | 0 | 0
132 | 63458.51 | 2012-02-07 04:48 | 61200.21 | 4 | 1 | 0 | 4.164103 | 0.1135416 | 0 | 0.4767762 | 0 | 0 | 0 | 0 | 0 | 0
133 | 67058.52 | 2012-02-07 05:48 | 64800.23 | 4 | 1 | 0 | 4.164103 | 0.1135416 | 0 | 0.4767762 | 0 | 6.484985e-05 | 0 | 0 | 0 | 0
134 | 70658.53 | 2012-02-07 06:48 | 68400.24 | 4 | 1 | 0 | 4.163779 | 0.1135416 | 0 | 0.4767762 | 0 | 0 | 0 | 0 | 0 | 0
135 | 74258.55 | 2012-02-07 07:48 | 72000.25 | 4 | 1 | 0 | 4.163617 | 0.1135416 | 0 | 0.4767762 | 0 | 0 | 0 | 0 | 0 | 0
136 | 77858.56 | 2012-02-07 08:48 | 75600.27 | 4 | 1 | 0 | 4.163617 | 0.1135416 | 0 | 0.4767762 | 0 | 3.232956e-05 | 0 | 0 | 0 | 0
137 | 81458.57 | 2012-02-07 09:48 | 79200.28 | 4 | 1 | 0 | 4.163293 | 0.1135416 | 0 | 0.4767762 | 0 | 0 | 0 | 0 | 0 | 0
138 | 85058.59 | 2012-02-07 10:48 | 82800.29 | 4 | 1 | 0 | 4.162969 | 0.1135416 | 0 | 0.4767762 | 0 | 3.242493e-05 | 0 | 0 | 0 | 0
139 | 88658.59 | 2012-02-07 11:48 | 86400.29 | 4 | 1 | 0 | 4.162807 | 0.1135416 | 0 | 0.4767762 | 0 | 0 | 0 | 0 | 0 | 0
140 | 92258.6 | 2012-02-07 12:48 | 90000.31 | 4 | 1 | 0 | 4.162969 | 0.1135416 | 0 | 0.4767762 | 0 | 0 | 0 | 0 | 0 | 0
141 | 95858.61 | 2012-02-07 13:48 | 93600.32 | 4 | 1 | 0 | 4.162645 | 0.1135416 | 0 | 0.4767762 | 0 | 0 | 0 | 0 | 0 | 0
142 | 99458.63 | 2012-02-07 14:48 | 97200.34 | 4 | 1 | 0 | 4.162645 | 0.1135416 | 0 | 0.4767762 | 0 | 0 | 0 | 0 | 0 | 0
143 | 103058.6 | 2012-02-07 15:48 | 100800.3 | 4 | 1 | 0 | 4.162645 | 0.1135416 | 0 | 0.4767762 | 0 | 0 | 0 | 0 | 0 | 0
144 | 106658.7 | 2012-02-07 16:48 | 104400.4 | 4 | 1 | 0 | 4.162321 | 0.1135416 | 0 | 0.4767762 | 0 | -3.232956e-05 | 0 | 0 | 0 | 0
145 | 110258.7 | 2012-02-07 17:48 | 108000.4 | 4 | 1 | 0 | 4.162321 | 0.1135416 | 0 | 0.4767762 | 0 | 0 | 0 | 0 | 0 | 0
146 | 113858.7 | 2012-02-07 18:48 | 111600.4 | 4 | 1 | 0 | 4.162321 | 0.1135416 | 0 | 0.4767762 | 0 | 0 | 0 | 0 | 0 | 0
147 | 117458.7 | 2012-02-07 19:48 | 115200.4 | 4 | 1 | 0 | 4.162321 | 0.1135416 | 0 | 0.4767762 | 0 | 0 | 0 | 0 | 0 | 0
148 | 121058.7 | 2012-02-07 20:48 | 118800.4 | 4 | 1 | 0 | 4.162321 | 0.1135416 | 0 | 0.4767762 | 0 | -3.232956e-05 | 0 | 0 | 0 | 0
149 | 124658.7 | 2012-02-07 21:48 | 122400.4 | 4 | 1 | 0 | 4.162159 | 0.1135416 | 0 | 0.4767762 | 0 | 0 | 0 | 0 | 0 | 0
150 | 128258.7 | 2012-02-07 22:48 | 126000.4 | 4 | 1 | 0 | 4.162159 | 0.1135416 | 0 | 0.4767762 | 0 | 0 | 0 | 0 | 0 | 0
151 | 131858.7 | 2012-02-07 23:48 | 129600.5 | 4 | 1 | 0 | 4.161835 | 0.1135416 | 0 | 0.4767762 | 0 | -3.232956e-05 | 0 | 0 | 0 | 0
152 | 135458.8 | 2012-02-08 00:48 | 133200.5 | 4 | 1 | 0 | 4.161997 | 0.1135416 | 0 | 0.4767762 | 0 | 3.232956e-05 | 0 | 0 | 0 | 0
153 | 139058.8 | 2012-02-08 01:48 | 136800.5 | 4 | 1 | 0 | 4.161997 | 0.1135416 | 0 | 0.4767762 | 0 | 0 | 0 | 0 | 0 | 0
154 | 142658.8 | 2012-02-08 02:48 | 140400.5 | 4 | 1 | 0 | 4.161997 | 0.1135416 | 0 | 0.4767762 | 0 | -3.242493e-05 | 0 | 0 | 0 | 0
155 | 146258.8 | 2012-02-08 03:48 | 144000.5 | 4 | 1 | 0 | 4.161835 | 0.1135416 | 0 | 0.4767762 | 0 | 0 | 0 | 0 | 0 | 0
156 | 149858.8 | 2012-02-08 04:48 | 147600.5 | 4 | 1 | 0 | 4.161673 | 0.1135416 | 0 | 0.4767762 | 0 | -3.242493e-05 | 0 | 0 | 0 | 0
157 | 153458.8 | 2012-02-08 05:48 | 151200.5 | 4 | 1 | 0 | 4.161673 | 0.1135416 | 0 | 0.4767762 | 0 | 0 | 0 | 0 | 0 | 0
158 | 157058.8 | 2012-02-08 06:48 | 154800.5 | 4 | 1 | 0 | 4.161673 | 0.1135416 | 0 | 0.4767762 | 0 | 3.242493e-05 | 0 | 0 | 0 | 0
159 | 160658.8 | 2012-02-08 07:48 | 158400.6 | 4 | 1 | 0 | 4.161673 | 0.1135416 | 0 | 0.4767762 | 0 | 0 | 0 | 0 | 0 | 0
160 | 164258.9 | 2012-02-08 08:48 | 162000.6 | 4 | 1 | 0 | 4.161673 | 0.1135416 | 0 | 0.4767762 | 0 | 0 | 0 | 0 | 0 | 0
161 | 167858.9 | 2012-02-08 09:48 | 165600.6 | 4 | 1 | 0 | 4.161673 | 0.1135416 | 0 | 0.4767762 | 0 | 0 | 0 | 0 | 0 | 0
162 | 171458.9 | 2012-02-08 10:48 | 169200.6 | 4 | 1 | 0 | 4.161673 | 0.1135416 | 0 | 0.4767762 | 0 | 6.484985e-05 | 0 | 0 | 0 | 0
163 | 175058.9 | 2012-02-08 11:48 | 172800.6 | 4 | 1 | 0 | 4.161349 | 0.1135416 | 0 | 0.4767762 | 0 | -3.242493e-05 | 0 | 0 | 0 | 0
164 | 178658.9 | 2012-02-08 12:48 | 176400.6 | 4 | 1 | 0 | 4.161187 | 0.1135416 | 0 | 0.4767762 | 0 | 0 | 0 | 0 | 0 | 0
165 | 182258.9 | 2012-02-08 13:48 | 180000.6 | 4 | 1 | 0 | 4.161187 | 0.1135416 | 0 | 0.4767762 | 0 | -3.232956e-05 | 0 | 0 | 0 | 0
166 | 185858.9 | 2012-02-08 14:48 | 183600.6 | 4 | 1 | 0 | 4.161187 | 0.1135416 | 0 | 0.4767762 | 0 | 3.242493e-05 | 0 | 0 | 0 | 0
167 | 189458.9 | 2012-02-08 15:48 | 187200.6 | 4 | 1 | 0 | 4.160863 | 0.1135416 | 0 | 0.4767762 | 0 | -3.242493e-05 | 0 | 0 | 0 | 0
168 | 193058.9 | 2012-02-08 16:48 | 190800.7 | 4 | 1 | 0 | 4.160701 | 0.1135416 | 0 | 0.4767762 | 0 | -3.242493e-05 | 0 | 0 | 0 | 0
169 | 196659 | 2012-02-08 17:48 | 194400.7 | 4 | 1 | 0 | 4.160863 | 0.1135416 | 0 | 0.4767762 | 0 | -3.242493e-05 | 0 | 0 | 0 | 0
170 | 200259 | 2012-02-08 18:48 | 198000.7 | 4 | 1 | 0 | 4.160863 | 0.1135416 | 0 | 0.4767762 | 0 | 0 | 0 | 0 | 0 | 0
171 | 203859 | 2012-02-08 19:48 | 201600.7 | 4 | 1 | 0 | 4.161187 | 0.1135416 | 0 | 0.4767762 | 0 | 3.242493e-05 | 0 | 0 | 0 | 0
172 | 207459 | 2012-02-08 20:48 | 205200.7 | 4 | 1 | 0 | 4.161187 | 0.1135416 | 0 | 0.4767762 | 0 | 0 | 0 | 0 | 0 | 0
173 | 211059 | 2012-02-08 21:48 | 208800.7 | 4 | 1 | 0 | 4.161187 | 0.1135416 | 0 | 0.4767762 | 0 | 3.242493e-05 | 0 | 0 | 0 | 0
174 | 214659 | 2012-02-08 22:48 | 212400.7 | 4 | 1 | 0 | 4.161187 | 0.1135416 | 0 | 0.4767762 | 0 | 0 | 0 | 0 | 0 | 0
175 | 218259 | 2012-02-08 23:48 | 216000.7 | 4 | 1 | 0 | 4.161187 | 0.1135416 | 0 | 0.4767762 | 0 | 3.242493e-05 | 0 | 0 | 0 | 0
176 | 221859.1 | 2012-02-09 00:48 | 219600.8 | 4 | 1 | 0 | 4.160863 | 0.1135416 | 0 | 0.4767762 | 0 | 0 | 0 | 0 | 0 | 0
177 | 225459.1 | 2012-02-09 01:48 | 223200.8 | 4 | 1 | 0 | 4.160863 | 0.1135416 | 0 | 0.4767762 | 0 | 0 | 0 | 0 | 0 | 0
178 | 229059.1 | 2012-02-09 02:48 | 226800.8 | 4 | 1 | 0 | 4.160701 | 0.1135416 | 0 | 0.4767762 | 0 | -3.242493e-05 | 0 | 0 | 0 | 0
179 | 232659.1 | 2012-02-09 03:48 | 230400.8 | 4 | 1 | 0 | 4.160701 | 0.1135416 | 0 | 0.4767762 | 0 | 0 | 0 | 0 | 0 | 0
180 | 236259.1 | 2012-02-09 04:48 | 234000.8 | 4 | 1 | 0 | 4.160701 | 0.1135416 | 0 | 0.4767762 | 0 | 0 | 0 | 0 | 0 | 0
181 | 239859.1 | 2012-02-09 05:48 | 237600.8 | 4 | 1 | 0 | 4.160701 | 0.1135416 | 0 | 0.4767762 | 0 | 3.232956e-05 | 0 | 0 | 0 | 0
182 | 243459.1 | 2012-02-09 06:48 | 241200.8 | 4 | 1 | 0 | 4.160539 | 0.1135416 | 0 | 0.4767762 | 0 | 0 | 0 | 0 | 0 | 0
183 | 247059.2 | 2012-02-09 07:48 | 244800.9 | 4 | 1 | 0 | 4.160701 | 0.1135416 | 0 | 0.4767762 | 0 | 3.232956e-05 | 0 | 0 | 0 | 0
184 | 250659.2 | 2012-02-09 08:48 | 248400.9 | 4 | 1 | 0 | 4.160539 | 0.1135416 | 0 | 0.4767762 | 0 | 3.242493e-05 | 0 | 0 | 0 | 0
185 | 254259.2 | 2012-02-09 09:48 | 252000.9 | 4 | 1 | 0 | 4.160539 | 0.1135416 | 0 | 0.4767762 | 0 | 0 | 0 | 0 | 0 | 0
186 | 257859.2 | 2012-02-09 10:48 | 255600.9 | 4 | 1 | 0 | 4.160377 | 0.1135416 | 0 | 0.4767762 | 0 | -3.242493e-05 | 0 | 0 | 0 | 0
187 | 261459.2 | 2012-02-09 11:48 | 259200.9 | 4 | 1 | 0 | 4.160377 | 0.1135416 | 0 | 0.4767762 | 0 | 0 | 0 | 0 | 0 | 0
188 | 265059.2 | 2012-02-09 12:48 | 262800.9 | 4 | 1 | 0 | 4.160377 | 0.1135416 | 0 | 0.4767762 | 0 | 0 | 0 | 0 | 0 | 0
189 | 268659.2 | 2012-02-09 13:48 | 266401 | 4 | 1 | 0 | 4.160215 | 0.1135416 | 0 | 0.4767762 | 0 | 0 | 0 | 0 | 0 | 0
190 | 272259.3 | 2012-02-09 14:48 | 270001 | 4 | 1 | 0 | 4.160215 | 0.1135416 | 0 | 0.4767762 | 0 | 0 | 0 | 0 | 0 | 0
191 | 275859.3 | 2012-02-09 15:48 | 273601 | 4 | 1 | 0 | 4.160053 | 0.1135416 | 0 | 0.4767762 | 0 | 0 | 0 | 0 | 0 | 0
192 | 279459.3 | 2012-02-09 16:48 | 277201 | 4 | 1 | 0 | 4.160053 | 0.1135416 | 0 | 0.4767762 | 0 | -3.232956e-05 | 0 | 0 | 0 | 0
193 | 283059.3 | 2012-02-09 17:48 | 280801 | 4 | 1 | 0 | 4.160215 | 0.1135416 | 0 | 0.4767762 | 0 | 3.232956e-05 | 0 | 0 | 0 | 0
194 | 286659.3 | 2012-02-09 18:48 | 284401 | 4 | 1 | 0 | 4.160215 | 0.1135416 | 0 | 0.4767762 | 0 | 3.232956e-05 | 0 | 0 | 0 | 0
195 | 290259.3 | 2012-02-09 19:48 | 288001 | 4 | 1 | 0 | 4.160053 | 0.1135416 | 0 | 0.4767762 | 0 | -3.232956e-05 | 0 | 0 | 0 | 0
196 | 293859.4 | 2012-02-09 20:48 | 291601.1 | 4 | 1 | 0 | 4.160215 | 0.1135416 | 0 | 0.4767762 | 0 | 3.232956e-05 | 0 | 0 | 0 | 0
197 | 297459.4 | 2012-02-09 21:48 | 295201.1 | 4 | 1 | 0 | 4.160215 | 0.1135416 | 0 | 0.4767762 | 0 | 0 | 0 | 0 | 0 | 0
198 | 301059.4 | 2012-02-09 22:48 | 298801.1 | 4 | 1 | 0 | 4.160215 | 0.1135416 | 0 | 0.4767762 | 0 | 0 | 0 | 0 | 0 | 0
199 | 304659.4 | 2012-02-09 23:48 | 302401.1 | 4 | 1 | 0 | 4.160053 | 0.1135416 | 0 | 0.4767762 | 0 | -3.232956e-05 | 0 | 0 | 0 | 0
200 | 308259.4 | 2012-02-10 00:48 | 306001.1 | 4 | 1 | 0 | 4.160053 | 0.1135416 | 0 | 0.4767762 | 0 | 0 | 0 | 0 | 0 | 0
201 | 311859.4 | 2012-02-10 01:48 | 309601.1 | 4 | 1 | 0 | 4.160053 | 0.1135416 | 0 | 0.4767762 | 0 | 0 | 0 | 0 | 0 | 0
202 | 315459.4 | 2012-02-10 02:48 | 313201.1 | 4 | 1 | 0 | 4.160215 | 0.1135416 | 0 | 0.4767762 | 0 | 3.232956e-05 | 0 | 0 | 0 | 0
203 | 319059.5 | 2012-02-10 03:48 | 316801.2 | 4 | 1 | 0 | 4.160053 | 0.1135416 | 0 | 0.4767762 | 0 | 3.242493e-05 | 0 | 0 | 0 | 0
204 | 322659.5 | 2012-02-10 04:48 | 320401.2 | 4 | 1 | 0 | 4.159891 | 0.1135416 | 0 | 0.4767762 | 0 | -3.242493e-05 | 0 | 0 | 0 | 0
205 | 326259.5 | 2012-02-10 05:48 | 324001.2 | 4 | 1 | 0 | 4.159891 | 0.1135416 | 0 | 0.4767762 | 0 | 0 | 0 | 0 | 0 | 0
206 | 329859.5 | 2012-02-10 06:48 | 327601.2 | 4 | 1 | 0 | 4.160053 | 0.1135416 | 0 | 0.4767762 | 0 | 3.242493e-05 | 0 | 0 | 0 | 0
207 | 333459.5 | 2012-02-10 07:48 | 331201.2 | 4 | 1 | 0 | 4.160053 | 0.1135416 | 0 | 0.4767762 | 0 | 3.242493e-05 | 0 | 0 | 0 | 0
208 | 337059.5 | 2012-02-10 08:48 | 334801.2 | 4 | 1 | 0 | 4.159891 | 0.1135416 | 0 | 0.4767762 | 0 | 0 | 0 | 0 | 0 | 0
209 | 340659.5 | 2012-02-10 09:48 | 338401.2 | 4 | 1 | 0 | 4.159891 | 0.1135416 | 0 | 0.4767762 | 0 | 0 | 0 | 0 | 0 | 0
210 | 344259.5 | 2012-02-10 10:48 | 342001.2 | 4 | 1 | 0 | 4.160053 | 0.1135416 | 0 | 0.4767762 | 0 | 3.242493e-05 | 0 | 0 | 0 | 0
211 | 347859.5 | 2012-02-10 11:48 | 345601.3 | 4 | 1 | 0 | 4.159567 | 0.1135416 | 0 | 0.4767762 | 0 | -3.242493e-05 | 0 | 0 | 0 | 0
212 | 351459.6 | 2012-02-10 12:48 | 349201.3 | 4 | 1 | 0 | 4.159567 | 0.1135416 | 0 | 0.4767762 | 0 | 3.232956e-05 | 0 | 0 | 0 | 0
213 | 355059.6 | 2012-02-10 13:48 | 352801.3 | 4 | 1 | 0 | 4.159405 | 0.1135416 | 0 | 0.4767762 | 0 | 0 | 0 | 0 | 0 | 0
214 | 358659.6 | 2012-02-10 14:48 | 356401.3 | 4 | 1 | 0 | 4.159567 | 0.1135416 | 0 | 0.4767762 | 0 | 3.232956e-05 | 0 | 0 | 0 | 0
215 | 362259.6 | 2012-02-10 15:48 | 360001.3 | 4 | 1 | 0 | 4.159405 | 0.1135416 | 0 | 0.4767762 | 0 | -3.232956e-05 | 0 | 0 | 0 | 0
216 | 365859.6 | 2012-02-10 16:48 | 363601.3 | 4 | 1 | 0 | 4.159567 | 0.1135416 | 0 | 0.4767762 | 0 | -3.242493e-05 | 0 | 0 | 0 | 0
217 | 369459.6 | 2012-02-10 17:48 | 367201.3 | 4 | 1 | 0 | 4.159729 | 0.1135416 | 0 | 0.4767762 | 0 | 0 | 0 | 0 | 0 | 0
218 | 373059.7 | 2012-02-10 18:48 | 370801.4 | 4 | 1 | 0 | 4.159891 | 0.1135416 | 0 | 0.4767762 | 0 | 3.242493e-05 | 0 | 0 | 0 | 0
219 | 376659.7 | 2012-02-10 19:48 | 374401.4 | 4 | 1 | 0 | 4.159891 | 0.1135416 | 0 | 0.4767762 | 0 | 0 | 0 | 0 | 0 | 0
220 | 380259.7 | 2012-02-10 20:48 | 378001.4 | 4 | 1 | 0 | 4.159891 | 0.1135416 | 0 | 0.4767762 | 0 | 0 | 0 | 0 | 0 | 0
221 | 383859.7 | 2012-02-10 21:48 | 381601.4 | 4 | 1 | 0 | 4.159891 | 0.1135416 | 0 | 0.4767762 | 0 | 0 | 0 | 0 | 0 | 0
222 | 387459.7 | 2012-02-10 22:48 | 385201.4 | 4 | 1 | 0 | 4.159891 | 0.1135416 | 0 | 0.4767762 | 0 | 0 | 0 | 0 | 0 | 0
223 | 391059.7 | 2012-02-10 23:48 | 388801.4 | 4 | 1 | 0 | 4.159729 | 0.1135416 | 0 | 0.4767762 | 0 | -6.484985e-05 | 0 | 0 | 0 | 0
224 | 394659.7 | 2012-02-11 00:48 | 392401.4 | 4 | 1 | 0 | 4.159891 | 0.1135416 | 0 | 0.4767762 | 0 | 3.242493e-05 | 0 | 0 | 0 | 0
225 | 398259.7 | 2012-02-11 01:48 | 396001.4477 | 4 | 1 | 0 | 4.159891 | 0.1135416 | 0 | 0.4767762 | 0 | 3.242493e-05 | 0 | 0 | 0 | 0
226 | 401859.8 | 2012-02-11 02:48 | 399601.5 | 4 | 1 | 0 | 4.159729 | 0.1135416 | 0 | 0.4767762 | 0 | 0 | 0 | 0 | 0 | 0
227 | 405459.8 | 2012-02-11 03:48 | 403201.5 | 4 | 1 | 0 | 4.159729 | 0.1135416 | 0 | 0.4767762 | 0 | 0 | 0 | 0 | 0 | 0
228 | 409059.8 | 2012-02-11 04:48 | 406801.5 | 4 | 1 | 0 | 4.159567 | 0.1135416 | 0 | 0.4767762 | 0 | -3.242493e-05 | 0 | 0 | 0 | 0
229 | 412659.8 | 2012-02-11 05:48 | 410401.5 | 4 | 1 | 0 | 4.159567 | 0.1135416 | 0 | 0.4767762 | 0 | -3.242493e-05 | 0 | 0 | 0 | 0
230 | 416259.8 | 2012-02-11 06:48 | 414001.5 | 4 | 1 | 0 | 4.159729 | 0.1135416 | 0 | 0.4767762 | 0 | 0 | 0 | 0 | 0 | 0
231 | 419859.8 | 2012-02-11 07:48 | 417601.5 | 4 | 1 | 0 | 4.159729 | 0.1135416 | 0 | 0.4767762 | 0 | 0 | 0 | 0 | 0 | 0
232 | 423459.8 | 2012-02-11 08:48 | 421201.5 | 4 | 1 | 0 | 4.159729 | 0.1135416 | 0 | 0.4767762 | 0 | 0 | 0 | 0 | 0 | 0
233 | 427059.8 | 2012-02-11 09:48 | 424801.6 | 4 | 1 | 0 | 4.159405 | 0.1135416 | 0 | 0.4767762 | 0 | 0 | 0 | 0 | 0 | 0
234 | 430659.9 | 2012-02-11 10:48 | 428401.6 | 4 | 1 | 0 | 4.159567 | 0.1135416 | 0 | 0.4767762 | 0 | 0 | 0 | 0 | 0 | 0
235 | 434258.3 | 2012-02-11 11:48 | 432000 | 4 | 1 | 0 | 4.159405 | 0.1135416 | 0 | 0.4767762 | 0 | -3.232956e-05 | 0 | 0 | 0 | 0
Note on A1: Data_Point
Note on B1: Test_Time(s)
Note on C1: Date_Time
Note on D1: Step_Time(s)
Note on E1: Step_Index
Note on F1: Cycle_Index
Note on G1: Current(A)
Note on H1: Voltage(V)
Note on I1: Charge_Capacity(Ah)
Note on J1: Discharge_Capacity(Ah)
Note on K1: Charge_Energy(Wh)
Note on L1: Discharge_Energy(Wh)
Note on M1: dV/dt(V/s)
Note on N1: Internal_Resistance(Ohm)
Note on O1: Is_FC_Data
Note on P1: AC_Impedance(Ohm)
Note on Q1: ACI_Phase_Angle(Deg)