## Info
TEST REPORT
|  |  | 3_2_12 | [7 empty] | C:\ArbinSoftware\MITS_PRO\Data\3_2_12.res
|  |  | 2012-03-19 |  |  |  | Mapped_Aux_Number |  |  |  |  | Log_Data_Flag |  |  |  | Cell Grading |  |  | Concentration | Digital I/O
Channel | Start_DateTime | Schedule_File_Name | Creator | Comments | Chan_Num | Item_ID | Volt | Temp | Pres | PH | FR | ChanStat | Aux | SmartBty | Event | Grade | Internal_Resistance(Ohm) | Discharge_Capacity(Ah) | Concentration | Digital Input | Digital Output | Related Humidity
1-006 | 2012-03-02 16:14 | CX2_point5C.sdu |  |  | 16 |  | 0 | 0 | 0 | 0 | 0 | TRUE | FALSE | FALSE | FALSE |  |  |  | 0 | 0 | 0
Note on Q3: For Cell Grading setting, click Arbin Data\Options... menu.
Note on Q4: For Cell Grading data, check average value from statistical data sheets. Grade A1 is the best cell.

## Channel_1-006
Data_Point | Test_Time(s) | Date_Time | Step_Time(s) | Step_Index | Cycle_Index | Current(A) | Voltage(V) | Charge_Capacity(Ah) | Discharge_Capacity(Ah) | Charge_Energy(Wh) | Discharge_Energy(Wh) | dV/dt(V/s) | Internal_Resistance(Ohm) | Is_FC_Data | AC_Impedance(Ohm) | ACI_Phase_Angle(Deg)
1 | 30.00943 | 2012-03-02 16:14 | 30.00944 | 1 | 1 | 0 | 3.699835 | 0 | 0 | 0 | 0 | -3.242493e-05 | 0 | 0 | 0 | 0
2 | 60.02443 | 2012-03-02 16:15 | 60.02443 | 1 | 1 | 0 | 3.699997 | 0 | 0 | 0 | 0 | 3.242493e-05 | 0 | 0 | 0 | 0
3 | 90.03949 | 2012-03-02 16:15 | 90.03949 | 1 | 1 | 0 | 3.699997 | 0 | 0 | 0 | 0 | 3.242493e-05 | 0 | 0 | 0 | 0
4 | 120.0077 | 2012-03-02 16:16 | 120.0077 | 1 | 1 | 0 | 3.699835 | 0 | 0 | 0 | 0 | 0 | 0 | 0 | 0 | 0
5 | 150.0233 | 2012-03-02 16:16 | 30.01511 | 2 | 1 | 0.6747283 | 3.809341 | 0.005625988 | 0 | 0.02138408 | 0 | 0.0003563881 | 0 | 0 | 0 | 0
6 | 180.0383 | 2012-03-02 16:17 | 60.0301 | 2 | 1 | 0.6749082 | 3.819871 | 0.01125207 | 0 | 0.04284731 | 0 | 0.0002267838 | 0 | 0 | 0 | 0
7 | 210.0534 | 2012-03-02 16:17 | 90.04526 | 2 | 1 | 0.6749082 | 3.827484 | 0.01687815 | 0 | 0.06436016 | 0 | 0.0001944065 | 0 | 0 | 0 | 0
8 | 240.0694 | 2012-03-02 16:18 | 120.0612 | 2 | 1 | 0.6747283 | 3.833802 | 0.0225044 | 0 | 0.08591253 | 0 | 0.0001619816 | 0 | 0 | 0 | 0
9 | 270.0836 | 2012-03-02 16:18 | 150.0754 | 2 | 1 | 0.6749082 | 3.839472 | 0.02813032 | 0 | 0.1074975 | 0 | 0.0001619816 | 0 | 0 | 0 | 0
10 | 300.0986 | 2012-03-02 16:19 | 180.0905 | 2 | 1 | 0.6747283 | 3.844817 | 0.03375637 | 0 | 0.1291139 | 0 | 0.0001296043 | 0 | 0 | 0 | 0
11 | 330.1137 | 2012-03-02 16:19 | 210.1055 | 2 | 1 | 0.6749082 | 3.849677 | 0.03938239 | 0 | 0.150759 | 0 | 9.717941e-05 | 0 | 0 | 0 | 0
12 | 360.131 | 2012-03-02 16:20 | 240.1228 | 2 | 1 | 0.6747283 | 3.854537 | 0.04500888 | 0 | 0.1724333 | 0 | 9.722709e-05 | 0 | 0 | 0 | 0
13 | 390.1465 | 2012-03-02 16:20 | 270.1383 | 2 | 1 | 0.6749082 | 3.859235 | 0.05063511 | 0 | 0.1941326 | 0 | 0.0001295567 | 0 | 0 | 0 | 0
14 | 420.159 | 2012-03-02 16:21 | 300.1508 | 2 | 1 | 0.6750882 | 3.863608 | 0.05626072 | 0 | 0.2158548 | 0 | 0.0001296043 | 0 | 0 | 0 | 0
15 | 450.1741 | 2012-03-02 16:21 | 330.1659 | 2 | 1 | 0.6749082 | 3.867658 | 0.06188679 | 0 | 0.2376031 | 0 | 6.480217e-05 | 0 | 0 | 0 | 0
16 | 480.1894 | 2012-03-02 16:22 | 360.1812 | 2 | 1 | 0.6747283 | 3.87187 | 0.06751292 | 0 | 0.2593755 | 0 | 9.722709e-05 | 0 | 0 | 0 | 0
17 | 510.2043 | 2012-03-02 16:22 | 390.1961 | 2 | 1 | 0.6747283 | 3.87592 | 0.07313902 | 0 | 0.281171 | 0 | 9.717941e-05 | 0 | 0 | 0 | 0
18 | 540.2194 | 2012-03-02 16:23 | 420.2112 | 2 | 1 | 0.6747283 | 3.87997 | 0.07876514 | 0 | 0.3029895 | 0 | 6.480217e-05 | 0 | 0 | 0 | 0
19 | 570.2344 | 2012-03-02 16:23 | 450.2262 | 2 | 1 | 0.6747283 | 3.884181 | 0.08439123 | 0 | 0.3248304 | 0 | 9.717941e-05 | 0 | 0 | 0 | 0
20 | 600.2496 | 2012-03-02 16:24 | 480.2415 | 2 | 1 | 0.6749082 | 3.888069 | 0.09001733 | 0 | 0.3466935 | 0 | 0.0001296043 | 0 | 0 | 0 | 0
21 | 630.2646 | 2012-03-02 16:24 | 510.2564 | 2 | 1 | 0.6749082 | 3.891957 | 0.09564346 | 0 | 0.3685784 | 0 | 0.0001296043 | 0 | 0 | 0 | 0
22 | 660.2798 | 2012-03-02 16:25 | 540.2716 | 2 | 1 | 0.6747283 | 3.895359 | 0.1012696 | 0 | 0.3904846 | 0 | 6.480217e-05 | 0 | 0 | 0 | 0
23 | 690.2948 | 2012-03-02 16:25 | 570.2866 | 2 | 1 | 0.6749082 | 3.898923 | 0.1068957 | 0 | 0.4124108 | 0 | 6.480217e-05 | 0 | 0 | 0 | 0
24 | 720.31 | 2012-03-02 16:26 | 600.3018 | 2 | 1 | 0.6749082 | 3.902648 | 0.1125219 | 0 | 0.4343573 | 0 | 0.0001296043 | 0 | 0 | 0 | 0
25 | 750.3249 | 2012-03-02 16:26 | 630.3167 | 2 | 1 | 0.6747283 | 3.905888 | 0.118148 | 0 | 0.4563231 | 0 | 9.722709e-05 | 0 | 0 | 0 | 0
26 | 780.34 | 2012-03-02 16:27 | 660.3318 | 2 | 1 | 0.6747283 | 3.909128 | 0.1237741 | 0 | 0.4783077 | 0 | 6.475449e-05 | 0 | 0 | 0 | 0
27 | 810.3551 | 2012-03-02 16:27 | 690.3469 | 2 | 1 | 0.6749082 | 3.91253 | 0.1294002 | 0 | 0.5003104 | 0 | 0.0001296043 | 0 | 0 | 0 | 0
28 | 840.3702 | 2012-03-02 16:28 | 720.3621 | 2 | 1 | 0.6747283 | 3.915446 | 0.1350264 | 0 | 0.5223307 | 0 | 9.722709e-05 | 0 | 0 | 0 | 0
29 | 870.3853 | 2012-03-02 16:28 | 750.3771 | 2 | 1 | 0.6747283 | 3.9182 | 0.1406525 | 0 | 0.5443681 | 0 | 3.237724e-05 | 0 | 0 | 0 | 0
30 | 900.4005 | 2012-03-02 16:29 | 780.3923 | 2 | 1 | 0.6747283 | 3.921115 | 0.1462787 | 0 | 0.5664217 | 0 | 3.237724e-05 | 0 | 0 | 0 | 0
31 | 930.4155 | 2012-03-02 16:29 | 810.4073 | 2 | 1 | 0.6749082 | 3.924031 | 0.1519048 | 0 | 0.5884907 | 0 | 6.480217e-05 | 0 | 0 | 0 | 0
32 | 960.4327 | 2012-03-02 16:30 | 840.4245 | 2 | 1 | 0.6747283 | 3.926461 | 0.1575314 | 0 | 0.6105765 | 0 | 9.722709e-05 | 0 | 0 | 0 | 0
33 | 990.4456 | 2012-03-02 16:30 | 870.4374 | 2 | 1 | 0.6749082 | 3.929215 | 0.1631572 | 0 | 0.6326739 | 0 | 9.717941e-05 | 0 | 0 | 0 | 0
34 | 1020.461 | 2012-03-02 16:31 | 900.4526 | 2 | 1 | 0.6747283 | 3.931645 | 0.1687834 | 0 | 0.6547873 | 0 | 6.480217e-05 | 0 | 0 | 0 | 0
35 | 1050.476 | 2012-03-02 16:31 | 930.4676 | 2 | 1 | 0.6749082 | 3.934075 | 0.1744095 | 0 | 0.676914 | 0 | 9.722709e-05 | 0 | 0 | 0 | 0
36 | 1080.491 | 2012-03-02 16:32 | 960.4827 | 2 | 1 | 0.6749082 | 3.936505 | 0.1800357 | 0 | 0.6990543 | 0 | 6.480217e-05 | 0 | 0 | 0 | 0
37 | 1110.506 | 2012-03-02 16:32 | 990.4979 | 2 | 1 | 0.6747283 | 3.938611 | 0.185662 | 0 | 0.721208 | 0 | 6.480217e-05 | 0 | 0 | 0 | 0
38 | 1140.521 | 2012-03-02 16:33 | 1020.513 | 2 | 1 | 0.6747283 | 3.941041 | 0.1912881 | 0 | 0.7433744 | 0 | 6.480217e-05 | 0 | 0 | 0 | 0
39 | 1170.536 | 2012-03-02 16:33 | 1050.528 | 2 | 1 | 0.6749082 | 3.94347 | 0.1969143 | 0 | 0.7655538 | 0 | 9.717941e-05 | 0 | 0 | 0 | 0
40 | 1200.551 | 2012-03-02 16:34 | 1080.543 | 2 | 1 | 0.6747283 | 3.945414 | 0.2025406 | 0 | 0.7877462 | 0 | 3.237724e-05 | 0 | 0 | 0 | 0
41 | 1230.566 | 2012-03-02 16:34 | 1110.558 | 2 | 1 | 0.6749082 | 3.947844 | 0.2081668 | 0 | 0.8099509 | 0 | 6.480217e-05 | 0 | 0 | 0 | 0
42 | 1260.581 | 2012-03-02 16:35 | 1140.573 | 2 | 1 | 0.6747283 | 3.950112 | 0.213793 | 0 | 0.8321687 | 0 | 6.480217e-05 | 0 | 0 | 0 | 0
43 | 1290.596 | 2012-03-02 16:35 | 1170.588 | 2 | 1 | 0.6745483 | 3.952218 | 0.2194193 | 0 | 0.8543989 | 0 | 3.237724e-05 | 0 | 0 | 0 | 0
44 | 1320.612 | 2012-03-02 16:36 | 1200.603 | 2 | 1 | 0.6747283 | 3.954486 | 0.2250455 | 0 | 0.8766416 | 0 | 3.237724e-05 | 0 | 0 | 0 | 0
45 | 1350.627 | 2012-03-02 16:36 | 1230.618 | 2 | 1 | 0.6747283 | 3.956592 | 0.2306718 | 0 | 0.8988974 | 0 | 3.237724e-05 | 0 | 0 | 0 | 0
46 | 1380.642 | 2012-03-02 16:37 | 1260.634 | 2 | 1 | 0.6747283 | 3.958859 | 0.236298 | 0 | 0.9211656 | 0 | 3.237724e-05 | 0 | 0 | 0 | 0
47 | 1410.657 | 2012-03-02 16:37 | 1290.649 | 2 | 1 | 0.6749082 | 3.961451 | 0.2419242 | 0 | 0.9434464 | 0 | 6.480217e-05 | 0 | 0 | 0 | 0
48 | 1440.672 | 2012-03-02 16:38 | 1320.664 | 2 | 1 | 0.6749082 | 3.963719 | 0.2475504 | 0 | 0.9657403 | 0 | 9.717941e-05 | 0 | 0 | 0 | 0
49 | 1470.687 | 2012-03-02 16:38 | 1350.679 | 2 | 1 | 0.6747283 | 3.965987 | 0.2531768 | 0 | 0.9880475 | 0 | 9.722709e-05 | 0 | 0 | 0 | 0
50 | 1500.702 | 2012-03-02 16:39 | 1380.694 | 2 | 1 | 0.6749082 | 3.968417 | 0.258803 | 0 | 1.010368 | 0 | 9.717941e-05 | 0 | 0 | 0 | 0
51 | 1530.717 | 2012-03-02 16:39 | 1410.709 | 2 | 1 | 0.6747283 | 3.970523 | 0.2644293 | 0 | 1.032701 | 0 | 9.717941e-05 | 0 | 0 | 0 | 0
52 | 1560.734 | 2012-03-02 16:40 | 1440.726 | 2 | 1 | 0.6747283 | 3.972953 | 0.2700559 | 0 | 1.055049 | 0 | 9.722709e-05 | 0 | 0 | 0 | 0
53 | 1590.747 | 2012-03-02 16:40 | 1470.739 | 2 | 1 | 0.6749082 | 3.975383 | 0.2756819 | 0 | 1.077407 | 0 | 6.480217e-05 | 0 | 0 | 0 | 0
54 | 1620.762 | 2012-03-02 16:41 | 1500.754 | 2 | 1 | 0.6749082 | 3.977813 | 0.2813082 | 0 | 1.099781 | 0 | 6.480217e-05 | 0 | 0 | 0 | 0
55 | 1650.78 | 2012-03-02 16:41 | 1530.772 | 2 | 1 | 0.6749082 | 3.980242 | 0.2869349 | 0 | 1.12217 | 0 | 6.480217e-05 | 0 | 0 | 0 | 0
56 | 1680.793 | 2012-03-02 16:42 | 1560.784 | 2 | 1 | 0.6749082 | 3.982834 | 0.2925607 | 0 | 1.144568 | 0 | 9.722709e-05 | 0 | 0 | 0 | 0
57 | 1710.808 | 2012-03-02 16:42 | 1590.8 | 2 | 1 | 0.6749082 | 3.985264 | 0.2981869 | 0 | 1.166982 | 0 | 9.717941e-05 | 0 | 0 | 0 | 0
58 | 1740.823 | 2012-03-02 16:43 | 1620.815 | 2 | 1 | 0.6749082 | 3.987694 | 0.3038131 | 0 | 1.18941 | 0 | 6.480217e-05 | 0 | 0 | 0 | 0
59 | 1770.838 | 2012-03-02 16:43 | 1650.83 | 2 | 1 | 0.6747283 | 3.990124 | 0.3094394 | 0 | 1.211852 | 0 | 9.717941e-05 | 0 | 0 | 0 | 0
60 | 1800.853 | 2012-03-02 16:44 | 1680.845 | 2 | 1 | 0.6747283 | 3.992554 | 0.3150657 | 0 | 1.234309 | 0 | 6.480217e-05 | 0 | 0 | 0 | 0
61 | 1830.868 | 2012-03-02 16:44 | 1710.86 | 2 | 1 | 0.6749082 | 3.995146 | 0.3206918 | 0 | 1.256779 | 0 | 6.480217e-05 | 0 | 0 | 0 | 0
62 | 1860.883 | 2012-03-02 16:45 | 1740.875 | 2 | 1 | 0.6749082 | 3.9979 | 0.3263181 | 0 | 1.279264 | 0 | 9.722709e-05 | 0 | 0 | 0 | 0
63 | 1890.898 | 2012-03-02 16:45 | 1770.89 | 2 | 1 | 0.6747283 | 4.000167 | 0.3319443 | 0 | 1.301763 | 0 | 6.480217e-05 | 0 | 0 | 0 | 0
64 | 1920.913 | 2012-03-02 16:46 | 1800.905 | 2 | 1 | 0.6749082 | 4.002921 | 0.3375705 | 0 | 1.324276 | 0 | 9.717941e-05 | 0 | 0 | 0 | 0
65 | 1950.928 | 2012-03-02 16:46 | 1830.92 | 2 | 1 | 0.6749082 | 4.005513 | 0.3431967 | 0 | 1.346804 | 0 | 9.717941e-05 | 0 | 0 | 0 | 0
66 | 1980.943 | 2012-03-02 16:47 | 1860.935 | 2 | 1 | 0.6749082 | 4.008105 | 0.3488229 | 0 | 1.369346 | 0 | 6.475449e-05 | 0 | 0 | 0 | 0
67 | 2010.959 | 2012-03-02 16:47 | 1890.95 | 2 | 1 | 0.6749082 | 4.010697 | 0.3544491 | 0 | 1.391904 | 0 | 6.484985e-05 | 0 | 0 | 0 | 0
68 | 2040.974 | 2012-03-02 16:48 | 1920.966 | 2 | 1 | 0.6750882 | 4.013451 | 0.3600754 | 0 | 1.414476 | 0 | 9.717941e-05 | 0 | 0 | 0 | 0
69 | 2070.989 | 2012-03-02 16:48 | 1950.981 | 2 | 1 | 0.6749082 | 4.015718 | 0.3657016 | 0 | 1.437064 | 0 | 3.242493e-05 | 0 | 0 | 0 | 0
70 | 2101.004 | 2012-03-02 16:49 | 1980.996 | 2 | 1 | 0.6749082 | 4.018796 | 0.3713279 | 0 | 1.459666 | 0 | 9.717941e-05 | 0 | 0 | 0 | 0
71 | 2131.019 | 2012-03-02 16:49 | 2011.011 | 2 | 1 | 0.6747283 | 4.021388 | 0.3769541 | 0 | 1.482284 | 0 | 6.475449e-05 | 0 | 0 | 0 | 0
72 | 2161.036 | 2012-03-02 16:50 | 2041.028 | 2 | 1 | 0.6747283 | 4.02398 | 0.3825808 | 0 | 1.504918 | 0 | 6.484985e-05 | 0 | 0 | 0 | 0
73 | 2191.049 | 2012-03-02 16:50 | 2071.041 | 2 | 1 | 0.6747283 | 4.026896 | 0.3882067 | 0 | 1.527565 | 0 | 9.717941e-05 | 0 | 0 | 0 | 0
74 | 2221.064 | 2012-03-02 16:51 | 2101.056 | 2 | 1 | 0.6747283 | 4.02965 | 0.3938329 | 0 | 1.550228 | 0 | 6.475449e-05 | 0 | 0 | 0 | 0
75 | 2251.079 | 2012-03-02 16:51 | 2131.071 | 2 | 1 | 0.6749082 | 4.032242 | 0.3994591 | 0 | 1.572908 | 0 | 6.484985e-05 | 0 | 0 | 0 | 0
76 | 2281.094 | 2012-03-02 16:52 | 2161.086 | 2 | 1 | 0.6749082 | 4.035158 | 0.4050854 | 0 | 1.595603 | 0 | 6.484985e-05 | 0 | 0 | 0 | 0
77 | 2311.112 | 2012-03-02 16:52 | 2191.104 | 2 | 1 | 0.6749082 | 4.037911 | 0.4107121 | 0 | 1.618315 | 0 | 6.484985e-05 | 0 | 0 | 0 | 0
78 | 2341.125 | 2012-03-02 16:53 | 2221.116 | 2 | 1 | 0.6745483 | 4.040665 | 0.4163379 | 0 | 1.64104 | 0 | 6.475449e-05 | 0 | 0 | 0 | 0
79 | 2371.14 | 2012-03-02 16:53 | 2251.131 | 2 | 1 | 0.6749082 | 4.043743 | 0.4219642 | 0 | 1.663782 | 0 | 9.717941e-05 | 0 | 0 | 0 | 0
80 | 2401.155 | 2012-03-02 16:54 | 2281.147 | 2 | 1 | 0.6747283 | 4.046497 | 0.4275905 | 0 | 1.68654 | 0 | 6.475449e-05 | 0 | 0 | 0 | 0
81 | 2431.17 | 2012-03-02 16:54 | 2311.162 | 2 | 1 | 0.6749082 | 4.049251 | 0.4332168 | 0 | 1.709315 | 0 | 9.717941e-05 | 0 | 0 | 0 | 0
82 | 2461.185 | 2012-03-02 16:55 | 2341.177 | 2 | 1 | 0.6749082 | 4.052329 | 0.438843 | 0 | 1.732106 | 0 | 9.717941e-05 | 0 | 0 | 0 | 0
83 | 2491.2 | 2012-03-02 16:55 | 2371.192 | 2 | 1 | 0.6747283 | 4.055082 | 0.4444692 | 0 | 1.754913 | 0 | 6.475449e-05 | 0 | 0 | 0 | 0
84 | 2521.215 | 2012-03-02 16:56 | 2401.207 | 2 | 1 | 0.6747283 | 4.057998 | 0.4500954 | 0 | 1.777736 | 0 | 6.475449e-05 | 0 | 0 | 0 | 0
85 | 2551.23 | 2012-03-02 16:56 | 2431.222 | 2 | 1 | 0.6749082 | 4.061076 | 0.4557216 | 0 | 1.800576 | 0 | 9.717941e-05 | 0 | 0 | 0 | 0
86 | 2581.245 | 2012-03-02 16:57 | 2461.237 | 2 | 1 | 0.6749082 | 4.063992 | 0.4613478 | 0 | 1.823433 | 0 | 9.717941e-05 | 0 | 0 | 0 | 0
87 | 2611.261 | 2012-03-02 16:57 | 2491.252 | 2 | 1 | 0.6747283 | 4.06707 | 0.466974 | 0 | 1.846306 | 0 | 9.717941e-05 | 0 | 0 | 0 | 0
88 | 2641.275 | 2012-03-02 16:58 | 2521.267 | 2 | 1 | 0.6747283 | 4.069986 | 0.4726002 | 0 | 1.869196 | 0 | 6.484985e-05 | 0 | 0 | 0 | 0
89 | 2671.29 | 2012-03-02 16:58 | 2551.282 | 2 | 1 | 0.6747283 | 4.073063 | 0.4782263 | 0 | 1.892104 | 0 | 6.475449e-05 | 0 | 0 | 0 | 0
90 | 2701.306 | 2012-03-02 16:59 | 2581.297 | 2 | 1 | 0.6747283 | 4.075979 | 0.4838524 | 0 | 1.915028 | 0 | 3.232956e-05 | 0 | 0 | 0 | 0
91 | 2731.321 | 2012-03-02 16:59 | 2611.312 | 2 | 1 | 0.6747283 | 4.079219 | 0.4894786 | 0 | 1.93797 | 0 | 6.484985e-05 | 0 | 0 | 0 | 0
92 | 2761.338 | 2012-03-02 17:00 | 2641.33 | 2 | 1 | 0.6749082 | 4.082621 | 0.4951051 | 0 | 1.960931 | 0 | 0.0001296043 | 0 | 0 | 0 | 0
93 | 2791.351 | 2012-03-02 17:00 | 2671.343 | 2 | 1 | 0.6747283 | 4.085699 | 0.5007309 | 0 | 1.983908 | 0 | 6.484985e-05 | 0 | 0 | 0 | 0
94 | 2821.366 | 2012-03-02 17:01 | 2701.358 | 2 | 1 | 0.6747283 | 4.088939 | 0.5063571 | 0 | 2.006903 | 0 | 0.0001296043 | 0 | 0 | 0 | 0
95 | 2851.381 | 2012-03-02 17:01 | 2731.373 | 2 | 1 | 0.6747283 | 4.092017 | 0.5119832 | 0 | 2.029916 | 0 | 6.484985e-05 | 0 | 0 | 0 | 0
96 | 2881.396 | 2012-03-02 17:02 | 2761.388 | 2 | 1 | 0.6745483 | 4.095256 | 0.5176093 | 0 | 2.052948 | 0 | 6.475449e-05 | 0 | 0 | 0 | 0
97 | 2911.411 | 2012-03-02 17:02 | 2791.403 | 2 | 1 | 0.6749082 | 4.098658 | 0.5232354 | 0 | 2.075998 | 0 | 6.475449e-05 | 0 | 0 | 0 | 0
98 | 2941.426 | 2012-03-02 17:03 | 2821.418 | 2 | 1 | 0.6747283 | 4.101898 | 0.5288616 | 0 | 2.099066 | 0 | 9.717941e-05 | 0 | 0 | 0 | 0
99 | 2971.441 | 2012-03-02 17:03 | 2851.433 | 2 | 1 | 0.6749082 | 4.1053 | 0.5344878 | 0 | 2.122154 | 0 | 9.717941e-05 | 0 | 0 | 0 | 0
100 | 3001.456 | 2012-03-02 17:04 | 2881.448 | 2 | 1 | 0.6747283 | 4.10854 | 0.540114 | 0 | 2.14526 | 0 | 6.475449e-05 | 0 | 0 | 0 | 0
101 | 3031.472 | 2012-03-02 17:04 | 2911.463 | 2 | 1 | 0.6747283 | 4.111941 | 0.5457401 | 0 | 2.168386 | 0 | 3.232956e-05 | 0 | 0 | 0 | 0
102 | 3061.487 | 2012-03-02 17:05 | 2941.478 | 2 | 1 | 0.6749082 | 4.115344 | 0.5513663 | 0 | 2.19153 | 0 | 6.484985e-05 | 0 | 0 | 0 | 0
103 | 3091.502 | 2012-03-02 17:05 | 2971.494 | 2 | 1 | 0.6749082 | 4.118907 | 0.5569925 | 0 | 2.214694 | 0 | 6.475449e-05 | 0 | 0 | 0 | 0
104 | 3121.517 | 2012-03-02 17:06 | 3001.509 | 2 | 1 | 0.6749082 | 4.122471 | 0.5626187 | 0 | 2.237878 | 0 | 9.717941e-05 | 0 | 0 | 0 | 0
105 | 3151.532 | 2012-03-02 17:06 | 3031.524 | 2 | 1 | 0.6747283 | 4.125873 | 0.5682449 | 0 | 2.261082 | 0 | 9.717941e-05 | 0 | 0 | 0 | 0
106 | 3181.547 | 2012-03-02 17:07 | 3061.539 | 2 | 1 | 0.6747283 | 4.129436 | 0.573871 | 0 | 2.284305 | 0 | 6.475449e-05 | 0 | 0 | 0 | 0
107 | 3211.562 | 2012-03-02 17:07 | 3091.554 | 2 | 1 | 0.6749082 | 4.133162 | 0.5794972 | 0 | 2.307549 | 0 | 9.717941e-05 | 0 | 0 | 0 | 0
108 | 3241.577 | 2012-03-02 17:08 | 3121.569 | 2 | 1 | 0.6747283 | 4.136726 | 0.5851235 | 0 | 2.330813 | 0 | 9.717941e-05 | 0 | 0 | 0 | 0
109 | 3271.592 | 2012-03-02 17:08 | 3151.584 | 2 | 1 | 0.6749082 | 4.140452 | 0.5907496 | 0 | 2.354097 | 0 | 0.0001296043 | 0 | 0 | 0 | 0
110 | 3301.607 | 2012-03-02 17:09 | 3181.599 | 2 | 1 | 0.6747283 | 4.144016 | 0.5963759 | 0 | 2.377403 | 0 | 9.717941e-05 | 0 | 0 | 0 | 0
111 | 3331.622 | 2012-03-02 17:09 | 3211.614 | 2 | 1 | 0.6749082 | 4.147903 | 0.6020021 | 0 | 2.400729 | 0 | 9.717941e-05 | 0 | 0 | 0 | 0
112 | 3361.64 | 2012-03-02 17:10 | 3241.631 | 2 | 1 | 0.6747283 | 4.151629 | 0.6076287 | 0 | 2.424078 | 0 | 9.717941e-05 | 0 | 0 | 0 | 0
113 | 3391.653 | 2012-03-02 17:10 | 3271.644 | 2 | 1 | 0.6747283 | 4.155193 | 0.6132545 | 0 | 2.447445 | 0 | 6.475449e-05 | 0 | 0 | 0 | 0
114 | 3421.668 | 2012-03-02 17:11 | 3301.659 | 2 | 1 | 0.6747283 | 4.159243 | 0.6188807 | 0 | 2.470835 | 0 | 9.717941e-05 | 0 | 0 | 0 | 0
115 | 3451.683 | 2012-03-02 17:11 | 3331.675 | 2 | 1 | 0.6745483 | 4.162969 | 0.6245069 | 0 | 2.494246 | 0 | 9.727478e-05 | 0 | 0 | 0 | 0
116 | 3481.698 | 2012-03-02 17:12 | 3361.69 | 2 | 1 | 0.6745483 | 4.166857 | 0.630133 | 0 | 2.517679 | 0 | 9.717941e-05 | 0 | 0 | 0 | 0
117 | 3511.713 | 2012-03-02 17:12 | 3391.705 | 2 | 1 | 0.6745483 | 4.170744 | 0.6357591 | 0 | 2.541133 | 0 | 9.717941e-05 | 0 | 0 | 0 | 0
118 | 3541.728 | 2012-03-02 17:13 | 3421.72 | 2 | 1 | 0.6747283 | 4.174632 | 0.6413854 | 0 | 2.56461 | 0 | 9.717941e-05 | 0 | 0 | 0 | 0
119 | 3571.746 | 2012-03-02 17:13 | 3451.738 | 2 | 1 | 0.6749082 | 4.178682 | 0.647012 | 0 | 2.588111 | 0 | 0.000129509 | 0 | 0 | 0 | 0
120 | 3601.758 | 2012-03-02 17:14 | 3481.75 | 2 | 1 | 0.6749082 | 4.182732 | 0.6526377 | 0 | 2.61163 | 0 | 0.0001296043 | 0 | 0 | 0 | 0
121 | 3631.773 | 2012-03-02 17:14 | 3511.765 | 2 | 1 | 0.6749082 | 4.18662 | 0.658264 | 0 | 2.635173 | 0 | 9.717941e-05 | 0 | 0 | 0 | 0
122 | 3661.788 | 2012-03-02 17:15 | 3541.78 | 2 | 1 | 0.6747283 | 4.190507 | 0.6638902 | 0 | 2.658739 | 0 | 6.475449e-05 | 0 | 0 | 0 | 0
123 | 3691.803 | 2012-03-02 17:15 | 3571.795 | 2 | 1 | 0.6747283 | 4.194719 | 0.6695163 | 0 | 2.682327 | 0 | 9.717941e-05 | 0 | 0 | 0 | 0
124 | 3721.819 | 2012-03-02 17:16 | 3601.81 | 2 | 1 | 0.6749082 | 4.198769 | 0.6751425 | 0 | 2.705938 | 0 | 0.0001296043 | 0 | 0 | 0 | 0
125 | 3760.678 | 2012-03-02 17:17 | 30.01509 | 3 | 1 | 0 | 4.098334 | 0.6768002 | 0 | 2.712899 | 0 | -0.0004859924 | 0 | 0 | 0 | 0
126 | 3790.693 | 2012-03-02 17:17 | 60.03026 | 3 | 1 | 0 | 4.085861 | 0.6768002 | 0 | 2.712899 | 0 | -0.0002916336 | 0 | 0 | 0 | 0
127 | 3820.708 | 2012-03-02 17:18 | 90.04528 | 3 | 1 | 0 | 4.078409 | 0.6768002 | 0 | 2.712899 | 0 | -0.0001944542 | 0 | 0 | 0 | 0
128 | 3850.676 | 2012-03-02 17:18 | 120.0135 | 3 | 1 | 0 | 4.073225 | 0.6768002 | 0 | 2.712899 | 0 | -0.0001296043 | 0 | 0 | 0 | 0
129 | 3850.676 | 2012-03-02 17:18 | 2.801983405e-06 | 4 | 1 | 1.24966 | 4.200389 | 0.6768002 | 0 | 2.712899 | 0 | 0 | 0 | 0 | 0 | 0
130 | 3850.817 | 2012-03-02 17:18 | 0.1406499 | 4 | 1 | 1.196756 | 4.200227 | 0.6768475 | 0 | 2.713098 | 0 | -3.242493e-05 | 0 | 0 | 0 | 0
131 | 3851.848 | 2012-03-02 17:18 | 1.171902 | 4 | 1 | 1.14619 | 4.200227 | 0.677182 | 0 | 2.714503 | 0 | -3.242493e-05 | 0 | 0 | 0 | 0
132 | 3853.692 | 2012-03-02 17:18 | 3.01558 | 4 | 1 | 1.095985 | 4.200227 | 0.6777554 | 0 | 2.716912 | 0 | -3.242493e-05 | 0 | 0 | 0 | 0
133 | 3856.254 | 2012-03-02 17:18 | 5.578031 | 4 | 1 | 1.04596 | 4.200389 | 0.6785171 | 0 | 2.720111 | 0 | 3.242493e-05 | 0 | 0 | 0 | 0
134 | 3859.52 | 2012-03-02 17:18 | 8.843641 | 4 | 1 | 0.9959342 | 4.200065 | 0.6794426 | 0 | 2.723998 | 0 | -3.232956e-05 | 0 | 0 | 0 | 0
135 | 3863.692 | 2012-03-02 17:18 | 13.0155 | 4 | 1 | 0.945549 | 4.200065 | 0.6805666 | 0 | 2.728719 | 0 | -3.232956e-05 | 0 | 0 | 0 | 0
136 | 3868.895 | 2012-03-02 17:18 | 18.21843 | 4 | 1 | 0.8955237 | 4.200227 | 0.6818958 | 0 | 2.734302 | 0 | 0 | 0 | 0 | 0 | 0
137 | 3875.613 | 2012-03-02 17:18 | 24.93707 | 4 | 1 | 0.8453183 | 4.200227 | 0.6835187 | 0 | 2.741118 | 0 | 3.232956e-05 | 0 | 0 | 0 | 0
138 | 3884.395 | 2012-03-02 17:19 | 33.71817 | 4 | 1 | 0.795113 | 4.200227 | 0.685517 | 0 | 2.749512 | 0 | 3.232956e-05 | 0 | 0 | 0 | 0
139 | 3896.191 | 2012-03-02 17:19 | 45.51484 | 4 | 1 | 0.7450877 | 4.200065 | 0.6880367 | 0 | 2.760095 | 0 | 0 | 0 | 0 | 0 | 0
140 | 3912.863 | 2012-03-02 17:19 | 62.18639 | 4 | 1 | 0.6950623 | 4.200065 | 0.6913646 | 0 | 2.774073 | 0 | 0 | 0 | 0 | 0 | 0
141 | 3938.3 | 2012-03-02 17:20 | 87.62345 | 4 | 1 | 0.645037 | 4.200227 | 0.6960859 | 0 | 2.793903 | 0 | 0 | 0 | 0 | 0 | 0
142 | 3979.971 | 2012-03-02 17:20 | 129.2946 | 4 | 1 | 0.5950116 | 4.200227 | 0.7032404 | 0 | 2.823953 | 0 | 0 | 0 | 0 | 0 | 0
143 | 4046.11 | 2012-03-02 17:21 | 195.4341 | 4 | 1 | 0.5449862 | 4.200389 | 0.7136856 | 0 | 2.867826 | 0 | 3.242493e-05 | 0 | 0 | 0 | 0
144 | 4135.562 | 2012-03-02 17:23 | 284.8855 | 4 | 1 | 0.4949609 | 4.200227 | 0.7265854 | 0 | 2.922008 | 0 | 0 | 0 | 0 | 0 | 0
145 | 4244.765 | 2012-03-02 17:25 | 394.0888 | 4 | 1 | 0.4449356 | 4.200065 | 0.7408213 | 0 | 2.981801 | 0 | -3.232956e-05 | 0 | 0 | 0 | 0
146 | 4375.745 | 2012-03-02 17:27 | 525.0688 | 4 | 1 | 0.3949102 | 4.200065 | 0.7560761 | 0 | 3.045875 | 0 | 0 | 0 | 0 | 0 | 0
147 | 4534.432 | 2012-03-02 17:29 | 683.7559 | 4 | 1 | 0.3448848 | 4.200065 | 0.7723514 | 0 | 3.114234 | 0 | -3.232956e-05 | 0 | 0 | 0 | 0
148 | 4732.895 | 2012-03-02 17:33 | 882.2185 | 4 | 1 | 0.2948595 | 4.200065 | 0.7899436 | 0 | 3.188124 | 0 | -3.232956e-05 | 0 | 0 | 0 | 0
149 | 4992 | 2012-03-02 17:37 | 1141.323 | 4 | 1 | 0.2448341 | 4.200065 | 0.8093045 | 0 | 3.269444 | 0 | -6.475449e-05 | 0 | 0 | 0 | 0
150 | 5344.478 | 2012-03-02 17:43 | 1493.801 | 4 | 1 | 0.1948088 | 4.200065 | 0.8306806 | 0 | 3.359228 | 0 | -3.232956e-05 | 0 | 0 | 0 | 0
151 | 5904.389 | 2012-03-02 17:52 | 2053.713 | 4 | 1 | 0.1447834 | 4.200227 | 0.8568191 | 0 | 3.469014 | 0 | 0 | 0 | 0 | 0 | 0
152 | 6936.733 | 2012-03-02 18:09 | 3086.057 | 4 | 1 | 0.09475806 | 4.200065 | 0.8903866 | 0 | 3.610005 | 0 | -3.232956e-05 | 0 | 0 | 0 | 0
153 | 9378.14 | 2012-03-02 18:50 | 5527.463 | 4 | 1 | 0.04995117 | 4.200065 | 0.9367217 | 0 | 3.804622 | 0 | -9.717941e-05 | 0 | 0 | 0 | 0
154 | 9438.154 | 2012-03-02 18:51 | 60.0145 | 5 | 1 | 0 | 4.19067 | 0.9367217 | 0 | 3.804622 | 0 | -6.475449e-05 | 0 | 0 | 0 | 0
155 | 9438.342 | 2012-03-02 18:51 | 0.1876034 | 6 | 1 | -7.418601e-05 | 4.19067 | 0.9367217 | 3.865987e-09 | 3.804622 | 1.6201072e-08 | 0 | 0.0868559 | 0 | 0 | 0
156 | 9443.172 | 2012-03-02 18:51 | 5.017616 | 6 | 1 | -0.002413501 | 4.190507 | 0.9367217 | 3.081920978e-06 | 3.804622 | 1.2915e-05 | -3.242493e-05 | 0.0868559 | 0 | 0 | 0
157 | 9443.173 | 2012-03-02 18:51 | 2.882183288e-06 | 7 | 1 | -0.6741568 | 4.128627 | 0.9367217 | 3.082460713e-06 | 3.804622 | 1.291723e-05 | 0 | 0.0868559 | 0 | 0 | 0
158 | 9473.188 | 2012-03-02 18:52 | 30.01506 | 7 | 1 | -0.6746967 | 4.081973 | 0.9367217 | 0.005628327 | 3.804622 | 0.02304695 | -0.0005831718 | 0.0868559 | 0 | 0 | 0
159 | 9503.203 | 2012-03-02 18:52 | 60.03015 | 7 | 1 | -0.6745167 | 4.065612 | 0.9367217 | 0.01125366 | 3.804622 | 0.04596052 | -0.0003563881 | 0.0868559 | 0 | 0 | 0
160 | 9533.218 | 2012-03-02 18:53 | 90.04526 | 7 | 1 | -0.6748766 | 4.053625 | 0.9367217 | 0.0168789 | 3.804622 | 0.06879586 | -0.0002915383 | 0.0868559 | 0 | 0 | 0
161 | 9563.233 | 2012-03-02 18:53 | 120.0603 | 7 | 1 | -0.6746967 | 4.043743 | 0.9367217 | 0.02250417 | 3.804622 | 0.09157069 | -0.0002592087 | 0.0868559 | 0 | 0 | 0
162 | 9593.248 | 2012-03-02 18:54 | 150.0754 | 7 | 1 | -0.6746967 | 4.035319 | 0.9367217 | 0.02812945 | 3.804622 | 0.1142941 | -0.0002267838 | 0.0868559 | 0 | 0 | 0
163 | 9623.263 | 2012-03-02 18:54 | 180.0905 | 7 | 1 | -0.6746967 | 4.027382 | 0.9367217 | 0.0337548 | 3.804622 | 0.1369716 | -0.0001943588 | 0.0868559 | 0 | 0 | 0
164 | 9653.279 | 2012-03-02 18:55 | 210.1056 | 7 | 1 | -0.6745167 | 4.020092 | 0.9367217 | 0.03938011 | 3.804622 | 0.1596059 | -0.0001296043 | 0.0868559 | 0 | 0 | 0
165 | 9683.294 | 2012-03-02 18:55 | 240.1206 | 7 | 1 | -0.6746967 | 4.012803 | 0.9367217 | 0.04500536 | 3.804622 | 0.1821992 | -0.0001944542 | 0.0868559 | 0 | 0 | 0
166 | 9713.309 | 2012-03-02 18:56 | 270.1358 | 7 | 1 | -0.6745167 | 4.006161 | 0.9367217 | 0.0506307 | 3.804622 | 0.2047534 | -0.0001296043 | 0.0868559 | 0 | 0 | 0
167 | 9743.324 | 2012-03-02 18:56 | 300.1508 | 7 | 1 | -0.6746967 | 3.999195 | 0.9367217 | 0.05625599 | 3.804622 | 0.2272689 | -0.0001619816 | 0.0868559 | 0 | 0 | 0
168 | 9773.339 | 2012-03-02 18:57 | 330.1659 | 7 | 1 | -0.6746967 | 3.992554 | 0.9367217 | 0.06188135 | 3.804622 | 0.249747 | -0.0001619816 | 0.0868559 | 0 | 0 | 0
169 | 9803.357 | 2012-03-02 18:57 | 360.1841 | 7 | 1 | -0.6748766 | 3.98575 | 0.9367217 | 0.06750731 | 3.804622 | 0.2721901 | -0.0002267838 | 0.0868559 | 0 | 0 | 0
170 | 9833.369 | 2012-03-02 18:58 | 390.1961 | 7 | 1 | -0.6746967 | 3.979594 | 0.9367217 | 0.07313207 | 3.804622 | 0.2945915 | -0.0001296043 | 0.0868559 | 0 | 0 | 0
171 | 9863.384 | 2012-03-02 18:58 | 420.2112 | 7 | 1 | -0.6748766 | 3.972953 | 0.9367217 | 0.07875724 | 3.804622 | 0.3169583 | -0.0001943588 | 0.0868559 | 0 | 0 | 0
172 | 9893.402 | 2012-03-02 18:59 | 450.2288 | 7 | 1 | -0.6746967 | 3.966635 | 0.9367217 | 0.08438296 | 3.804622 | 0.339291 | -0.0001620293 | 0.0868559 | 0 | 0 | 0
173 | 9923.414 | 2012-03-02 18:59 | 480.2414 | 7 | 1 | -0.6746967 | 3.960317 | 0.9367217 | 0.09000772 | 3.804622 | 0.3615842 | -0.0001619816 | 0.0868559 | 0 | 0 | 0
174 | 9953.429 | 2012-03-02 19:00 | 510.2564 | 7 | 1 | -0.6748766 | 3.954 | 0.9367217 | 0.09563295 | 3.804622 | 0.3838439 | -0.0001619816 | 0.0868559 | 0 | 0 | 0
175 | 9983.444 | 2012-03-02 19:00 | 540.2715 | 7 | 1 | -0.6745167 | 3.947844 | 0.9367217 | 0.1012583 | 3.804622 | 0.4060686 | -0.0001619816 | 0.0868559 | 0 | 0 | 0
176 | 10013.46 | 2012-03-02 19:01 | 570.2866 | 7 | 1 | -0.6746967 | 3.941526 | 0.9367217 | 0.1068835 | 3.804622 | 0.4282583 | -0.0001619816 | 0.0868559 | 0 | 0 | 0
177 | 10043.47 | 2012-03-02 19:01 | 600.3017 | 7 | 1 | -0.6745167 | 3.935371 | 0.9367217 | 0.1125087 | 3.804622 | 0.4504134 | -0.0001944065 | 0.0868559 | 0 | 0 | 0
178 | 10073.49 | 2012-03-02 19:02 | 630.3169 | 7 | 1 | -0.6746967 | 3.929377 | 0.9367217 | 0.118134 | 3.804622 | 0.4725345 | -0.0001619816 | 0.0868559 | 0 | 0 | 0
179 | 10103.51 | 2012-03-02 19:02 | 660.3322 | 7 | 1 | -0.6746967 | 3.923383 | 0.9367217 | 0.1237593 | 3.804622 | 0.494622 | -0.0001620293 | 0.0868559 | 0 | 0 | 0
180 | 10133.52 | 2012-03-02 19:03 | 690.3469 | 7 | 1 | -0.6746967 | 3.917552 | 0.9367217 | 0.1293846 | 3.804622 | 0.5166757 | -0.0001296043 | 0.0868559 | 0 | 0 | 0
181 | 10163.53 | 2012-03-02 19:03 | 720.362 | 7 | 1 | -0.6745167 | 3.911558 | 0.9367217 | 0.1350099 | 3.804622 | 0.5386965 | -0.0001944065 | 0.0868559 | 0 | 0 | 0
182 | 10193.55 | 2012-03-02 19:04 | 750.3772 | 7 | 1 | -0.6746967 | 3.905888 | 0.9367217 | 0.1406352 | 3.804622 | 0.5606847 | -0.0001295567 | 0.0868559 | 0 | 0 | 0
183 | 10223.57 | 2012-03-02 19:04 | 780.3922 | 7 | 1 | -0.6746967 | 3.900218 | 0.9367217 | 0.1462605 | 3.804622 | 0.5826404 | -0.0001619816 | 0.0868559 | 0 | 0 | 0
184 | 10253.58 | 2012-03-02 19:05 | 810.4073 | 7 | 1 | -0.6745167 | 3.894549 | 0.9367217 | 0.1518857 | 3.804622 | 0.6045644 | -0.0001619816 | 0.0868559 | 0 | 0 | 0
185 | 10283.6 | 2012-03-02 19:05 | 840.4225 | 7 | 1 | -0.6745167 | 3.889203 | 0.9367217 | 0.157511 | 3.804622 | 0.6264576 | -0.0001296043 | 0.0868559 | 0 | 0 | 0
186 | 10313.61 | 2012-03-02 19:06 | 870.4374 | 7 | 1 | -0.6750566 | 3.883695 | 0.9367217 | 0.1631363 | 3.804622 | 0.6483198 | -0.0001296043 | 0.0868559 | 0 | 0 | 0
187 | 10343.63 | 2012-03-02 19:06 | 900.4525 | 7 | 1 | -0.6748766 | 3.87835 | 0.9367217 | 0.1687616 | 3.804622 | 0.670152 | -0.0001620293 | 0.0868559 | 0 | 0 | 0
188 | 10373.64 | 2012-03-02 19:07 | 930.4677 | 7 | 1 | -0.6746967 | 3.873166 | 0.9367217 | 0.1743869 | 3.804622 | 0.6919545 | -0.0001296043 | 0.0868559 | 0 | 0 | 0
189 | 10403.66 | 2012-03-02 19:07 | 960.4828 | 7 | 1 | -0.6746967 | 3.868144 | 0.9367217 | 0.1800122 | 3.804622 | 0.7137277 | -9.717941e-05 | 0.0868559 | 0 | 0 | 0
190 | 10433.67 | 2012-03-02 19:08 | 990.4979 | 7 | 1 | -0.6746967 | 3.862798 | 0.9367217 | 0.1856375 | 3.804622 | 0.735472 | -0.0001296043 | 0.0868559 | 0 | 0 | 0
191 | 10463.69 | 2012-03-02 19:08 | 1020.513 | 7 | 1 | -0.6745167 | 3.857939 | 0.9367217 | 0.1912628 | 3.804622 | 0.7571881 | -0.0001296043 | 0.0868559 | 0 | 0 | 0
192 | 10493.7 | 2012-03-02 19:09 | 1050.53 | 7 | 1 | -0.6746967 | 3.853079 | 0.9367217 | 0.1968884 | 3.804622 | 0.7788775 | -9.717941e-05 | 0.0868559 | 0 | 0 | 0
193 | 10523.72 | 2012-03-02 19:09 | 1080.543 | 7 | 1 | -0.6746967 | 3.848219 | 0.9367217 | 0.2025133 | 3.804622 | 0.8005367 | -9.722709e-05 | 0.0868559 | 0 | 0 | 0
194 | 10553.73 | 2012-03-02 19:10 | 1110.558 | 7 | 1 | -0.6746967 | 3.843521 | 0.9367217 | 0.2081385 | 3.804622 | 0.8221706 | -0.0001296043 | 0.0868559 | 0 | 0 | 0
195 | 10583.75 | 2012-03-02 19:10 | 1140.573 | 7 | 1 | -0.6746967 | 3.838824 | 0.9367217 | 0.2137639 | 3.804622 | 0.8437781 | -0.0001619816 | 0.0868559 | 0 | 0 | 0
196 | 10613.76 | 2012-03-02 19:11 | 1170.588 | 7 | 1 | -0.6746967 | 3.834126 | 0.9367217 | 0.2193892 | 3.804622 | 0.8653596 | -0.0001296043 | 0.0868559 | 0 | 0 | 0
197 | 10643.78 | 2012-03-02 19:11 | 1200.603 | 7 | 1 | -0.6748766 | 3.82959 | 0.9367217 | 0.2250146 | 3.804622 | 0.8869153 | -9.722709e-05 | 0.0868559 | 0 | 0 | 0
198 | 10673.79 | 2012-03-02 19:12 | 1230.619 | 7 | 1 | -0.6746967 | 3.825054 | 0.9367217 | 0.2306399 | 3.804622 | 0.9084457 | -9.717941e-05 | 0.0868559 | 0 | 0 | 0
199 | 10703.81 | 2012-03-02 19:12 | 1260.634 | 7 | 1 | -0.6750566 | 3.820681 | 0.9367217 | 0.2362652 | 3.804622 | 0.9299505 | -0.0001296043 | 0.0868559 | 0 | 0 | 0
200 | 10733.82 | 2012-03-02 19:13 | 1290.649 | 7 | 1 | -0.6746967 | 3.816307 | 0.9367217 | 0.2418904 | 3.804622 | 0.9514306 | -0.0001296043 | 0.0868559 | 0 | 0 | 0
201 | 10763.84 | 2012-03-02 19:13 | 1320.664 | 7 | 1 | -0.6746967 | 3.811933 | 0.9367217 | 0.2475156 | 3.804622 | 0.972886 | -9.722709e-05 | 0.0868559 | 0 | 0 | 0
202 | 10793.85 | 2012-03-02 19:14 | 1350.679 | 7 | 1 | -0.6746967 | 3.807721 | 0.9367217 | 0.2531409 | 3.804622 | 0.9943174 | -9.717941e-05 | 0.0868559 | 0 | 0 | 0
203 | 10823.87 | 2012-03-02 19:14 | 1380.694 | 7 | 1 | -0.6746967 | 3.803509 | 0.9367217 | 0.2587663 | 3.804622 | 1.015725 | -9.722709e-05 | 0.0868559 | 0 | 0 | 0
204 | 10853.88 | 2012-03-02 19:15 | 1410.709 | 7 | 1 | -0.6746967 | 3.799298 | 0.9367217 | 0.2643916 | 3.804622 | 1.037109 | -0.0001296043 | 0.0868559 | 0 | 0 | 0
205 | 10883.9 | 2012-03-02 19:15 | 1440.724 | 7 | 1 | -0.6748766 | 3.795248 | 0.9367217 | 0.2700169 | 3.804622 | 1.058471 | -0.0001619816 | 0.0868559 | 0 | 0 | 0
206 | 10913.91 | 2012-03-02 19:16 | 1470.739 | 7 | 1 | -0.6746967 | 3.791198 | 0.9367217 | 0.2756423 | 3.804622 | 1.079809 | -6.480217e-05 | 0.0868559 | 0 | 0 | 0
207 | 10943.93 | 2012-03-02 19:16 | 1500.754 | 7 | 1 | -0.6748766 | 3.786986 | 0.9367217 | 0.2812676 | 3.804622 | 1.101124 | -0.0001619816 | 0.0868559 | 0 | 0 | 0
208 | 10973.94 | 2012-03-02 19:17 | 1530.769 | 7 | 1 | -0.6746967 | 3.783099 | 0.9367217 | 0.2868929 | 3.804622 | 1.122416 | -9.717941e-05 | 0.0868559 | 0 | 0 | 0
209 | 11003.96 | 2012-03-02 19:17 | 1560.784 | 7 | 1 | -0.6746967 | 3.779211 | 0.9367217 | 0.2925183 | 3.804622 | 1.143687 | -9.717941e-05 | 0.0868559 | 0 | 0 | 0
210 | 11033.97 | 2012-03-02 19:18 | 1590.8 | 7 | 1 | -0.6746967 | 3.775323 | 0.9367217 | 0.2981436 | 3.804622 | 1.164935 | -6.480217e-05 | 0.0868559 | 0 | 0 | 0
211 | 11063.99 | 2012-03-02 19:18 | 1620.817 | 7 | 1 | -0.6746967 | 3.771435 | 0.9367217 | 0.3037694 | 3.804622 | 1.186163 | -0.0001296043 | 0.0868559 | 0 | 0 | 0
212 | 11094 | 2012-03-02 19:19 | 1650.832 | 7 | 1 | -0.6746967 | 3.767547 | 0.9367217 | 0.3093946 | 3.804622 | 1.207367 | -9.717941e-05 | 0.0868559 | 0 | 0 | 0
213 | 11124.02 | 2012-03-02 19:19 | 1680.845 | 7 | 1 | -0.6746967 | 3.763822 | 0.9367217 | 0.3150196 | 3.804622 | 1.228548 | -9.717941e-05 | 0.0868559 | 0 | 0 | 0
214 | 11154.03 | 2012-03-02 19:20 | 1710.86 | 7 | 1 | -0.6746967 | 3.759934 | 0.9367217 | 0.3206449 | 3.804622 | 1.24971 | -0.0001620293 | 0.0868559 | 0 | 0 | 0
215 | 11184.05 | 2012-03-02 19:20 | 1740.875 | 7 | 1 | -0.6748766 | 3.756208 | 0.9367217 | 0.3262702 | 3.804622 | 1.270851 | -9.722709e-05 | 0.0868559 | 0 | 0 | 0
216 | 11214.06 | 2012-03-02 19:21 | 1770.89 | 7 | 1 | -0.6746967 | 3.752482 | 0.9367217 | 0.3318956 | 3.804622 | 1.291971 | -0.0001619816 | 0.0868559 | 0 | 0 | 0
217 | 11244.08 | 2012-03-02 19:21 | 1800.905 | 7 | 1 | -0.6746967 | 3.748918 | 0.9367217 | 0.3375209 | 3.804622 | 1.31307 | -9.722709e-05 | 0.0868559 | 0 | 0 | 0
218 | 11274.09 | 2012-03-02 19:22 | 1830.92 | 7 | 1 | -0.6748766 | 3.745355 | 0.9367217 | 0.3431463 | 3.804622 | 1.33415 | -9.717941e-05 | 0.0868559 | 0 | 0 | 0
219 | 11304.11 | 2012-03-02 19:22 | 1860.935 | 7 | 1 | -0.6746967 | 3.741791 | 0.9367217 | 0.3487716 | 3.804622 | 1.355208 | -9.717941e-05 | 0.0868559 | 0 | 0 | 0
220 | 11334.12 | 2012-03-02 19:23 | 1890.95 | 7 | 1 | -0.6746967 | 3.738227 | 0.9367217 | 0.3543969 | 3.804622 | 1.376247 | -6.480217e-05 | 0.0868559 | 0 | 0 | 0
221 | 11364.14 | 2012-03-02 19:23 | 1920.966 | 7 | 1 | -0.6745167 | 3.734825 | 0.9367217 | 0.3600223 | 3.804622 | 1.397266 | -6.480217e-05 | 0.0868559 | 0 | 0 | 0
222 | 11394.15 | 2012-03-02 19:24 | 1950.98 | 7 | 1 | -0.6746967 | 3.731423 | 0.9367217 | 0.3656476 | 3.804622 | 1.418265 | -6.475449e-05 | 0.0868559 | 0 | 0 | 0
223 | 11424.17 | 2012-03-02 19:24 | 1980.996 | 7 | 1 | -0.6746967 | 3.727859 | 0.9367217 | 0.3712729 | 3.804622 | 1.439245 | -9.717941e-05 | 0.0868559 | 0 | 0 | 0
224 | 11454.18 | 2012-03-02 19:25 | 2011.011 | 7 | 1 | -0.6745167 | 3.724458 | 0.9367217 | 0.3768982 | 3.804622 | 1.460206 | -6.475449e-05 | 0.0868559 | 0 | 0 | 0
225 | 11484.2 | 2012-03-02 19:25 | 2041.026 | 7 | 1 | -0.6746967 | 3.721056 | 0.9367217 | 0.3825234 | 3.804622 | 1.481148 | -9.722709e-05 | 0.0868559 | 0 | 0 | 0
226 | 11514.21 | 2012-03-02 19:26 | 2071.041 | 7 | 1 | -0.6748766 | 3.717816 | 0.9367217 | 0.3881487 | 3.804622 | 1.502071 | -9.722709e-05 | 0.0868559 | 0 | 0 | 0
227 | 11544.23 | 2012-03-02 19:26 | 2101.056 | 7 | 1 | -0.6745167 | 3.714738 | 0.9367217 | 0.393774 | 3.804622 | 1.522975 | -3.237724e-05 | 0.0868559 | 0 | 0 | 0
228 | 11574.24 | 2012-03-02 19:27 | 2131.071 | 7 | 1 | -0.6746967 | 3.711336 | 0.9367217 | 0.3993993 | 3.804622 | 1.543862 | -0.0001296043 | 0.0868559 | 0 | 0 | 0
229 | 11604.26 | 2012-03-02 19:27 | 2161.086 | 7 | 1 | -0.6746967 | 3.708097 | 0.9367217 | 0.4050246 | 3.804622 | 1.56473 | -9.717941e-05 | 0.0868559 | 0 | 0 | 0
230 | 11634.27 | 2012-03-02 19:28 | 2191.101 | 7 | 1 | -0.6748766 | 3.704857 | 0.9367217 | 0.4106499 | 3.804622 | 1.58558 | -9.717941e-05 | 0.0868559 | 0 | 0 | 0
231 | 11664.29 | 2012-03-02 19:28 | 2221.116 | 7 | 1 | -0.6743368 | 3.701941 | 0.9367217 | 0.4162752 | 3.804622 | 1.606412 | -3.242493e-05 | 0.0868559 | 0 | 0 | 0
232 | 11694.31 | 2012-03-02 19:29 | 2251.133 | 7 | 1 | -0.6746967 | 3.698701 | 0.9367217 | 0.4219009 | 3.804622 | 1.627229 | -6.480217e-05 | 0.0868559 | 0 | 0 | 0
233 | 11724.32 | 2012-03-02 19:29 | 2281.149 | 7 | 1 | -0.6746967 | 3.695623 | 0.9367217 | 0.4275263 | 3.804622 | 1.648027 | -9.717941e-05 | 0.0868559 | 0 | 0 | 0
234 | 11754.33 | 2012-03-02 19:30 | 2311.162 | 7 | 1 | -0.6745167 | 3.692707 | 0.9367217 | 0.4331511 | 3.804622 | 1.668806 | -6.480217e-05 | 0.0868559 | 0 | 0 | 0
235 | 11784.35 | 2012-03-02 19:30 | 2341.177 | 7 | 1 | -0.6745167 | 3.689791 | 0.9367217 | 0.4387764 | 3.804622 | 1.689569 | -3.237724e-05 | 0.0868559 | 0 | 0 | 0
236 | 11814.36 | 2012-03-02 19:31 | 2371.192 | 7 | 1 | -0.6748766 | 3.686714 | 0.9367217 | 0.4444018 | 3.804622 | 1.710317 | -9.717941e-05 | 0.0868559 | 0 | 0 | 0
237 | 11844.38 | 2012-03-02 19:31 | 2401.207 | 7 | 1 | -0.6746967 | 3.683798 | 0.9367217 | 0.4500271 | 3.804622 | 1.731047 | -6.480217e-05 | 0.0868559 | 0 | 0 | 0
238 | 11874.39 | 2012-03-02 19:32 | 2431.222 | 7 | 1 | -0.6746967 | 3.681044 | 0.9367217 | 0.4556525 | 3.804622 | 1.751762 | -6.480217e-05 | 0.0868559 | 0 | 0 | 0
239 | 11904.41 | 2012-03-02 19:32 | 2461.237 | 7 | 1 | -0.6746967 | 3.678128 | 0.9367217 | 0.4612777 | 3.804622 | 1.772461 | -9.717941e-05 | 0.0868559 | 0 | 0 | 0
240 | 11934.42 | 2012-03-02 19:33 | 2491.252 | 7 | 1 | -0.6746967 | 3.675536 | 0.9367217 | 0.4669032 | 3.804622 | 1.793144 | -3.242493e-05 | 0.0868559 | 0 | 0 | 0
241 | 11964.44 | 2012-03-02 19:33 | 2521.267 | 7 | 1 | -0.6746967 | 3.672782 | 0.9367217 | 0.4725285 | 3.804622 | 1.813812 | -3.237724e-05 | 0.0868559 | 0 | 0 | 0
242 | 11994.46 | 2012-03-02 19:34 | 2551.282 | 7 | 1 | -0.6748766 | 3.669704 | 0.9367217 | 0.4781538 | 3.804622 | 1.834464 | -0.0001296043 | 0.0868559 | 0 | 0 | 0
243 | 12024.47 | 2012-03-02 19:34 | 2581.297 | 7 | 1 | -0.6746967 | 3.667437 | 0.9367217 | 0.4837791 | 3.804622 | 1.855101 | -6.480217e-05 | 0.0868559 | 0 | 0 | 0
244 | 12054.49 | 2012-03-02 19:35 | 2611.312 | 7 | 1 | -0.6746967 | 3.664845 | 0.9367217 | 0.4894044 | 3.804622 | 1.875724 | -3.237724e-05 | 0.0868559 | 0 | 0 | 0
245 | 12084.5 | 2012-03-02 19:35 | 2641.327 | 7 | 1 | -0.6746967 | 3.662253 | 0.9367217 | 0.4950297 | 3.804622 | 1.896332 | -3.237724e-05 | 0.0868559 | 0 | 0 | 0
246 | 12114.52 | 2012-03-02 19:36 | 2671.342 | 7 | 1 | -0.6746967 | 3.659661 | 0.9367217 | 0.5006551 | 3.804622 | 1.916926 | -6.480217e-05 | 0.0868559 | 0 | 0 | 0
247 | 12144.53 | 2012-03-02 19:36 | 2701.358 | 7 | 1 | -0.6746967 | 3.657231 | 0.9367217 | 0.5062804 | 3.804622 | 1.937505 | -6.480217e-05 | 0.0868559 | 0 | 0 | 0
248 | 12174.55 | 2012-03-02 19:37 | 2731.373 | 7 | 1 | -0.6745167 | 3.654801 | 0.9367217 | 0.5119057 | 3.804622 | 1.958072 | -3.237724e-05 | 0.0868559 | 0 | 0 | 0
249 | 12204.56 | 2012-03-02 19:37 | 2761.388 | 7 | 1 | -0.6746967 | 3.652371 | 0.9367217 | 0.517531 | 3.804622 | 1.978624 | -6.480217e-05 | 0.0868559 | 0 | 0 | 0
250 | 12234.58 | 2012-03-02 19:38 | 2791.403 | 7 | 1 | -0.6748766 | 3.650104 | 0.9367217 | 0.5231563 | 3.804622 | 1.999163 | -6.480217e-05 | 0.0868559 | 0 | 0 | 0
251 | 12264.59 | 2012-03-02 19:38 | 2821.418 | 7 | 1 | -0.6746967 | 3.647674 | 0.9367217 | 0.5287816 | 3.804622 | 2.019689 | -6.480217e-05 | 0.0868559 | 0 | 0 | 0
252 | 12294.61 | 2012-03-02 19:39 | 2851.435 | 7 | 1 | -0.6745167 | 3.645406 | 0.9367217 | 0.5344073 | 3.804622 | 2.040203 | -6.480217e-05 | 0.0868559 | 0 | 0 | 0
253 | 12324.62 | 2012-03-02 19:39 | 2881.448 | 7 | 1 | -0.6746967 | 3.6433 | 0.9367217 | 0.5400322 | 3.804622 | 2.060702 | -3.242493e-05 | 0.0868559 | 0 | 0 | 0
254 | 12354.64 | 2012-03-02 19:40 | 2911.463 | 7 | 1 | -0.6746967 | 3.64087 | 0.9367217 | 0.5456574 | 3.804622 | 2.081189 | -9.722709e-05 | 0.0868559 | 0 | 0 | 0
255 | 12384.65 | 2012-03-02 19:40 | 2941.478 | 7 | 1 | -0.6746967 | 3.638764 | 0.9367217 | 0.5512827 | 3.804622 | 2.101664 | -9.717941e-05 | 0.0868559 | 0 | 0 | 0
256 | 12414.67 | 2012-03-02 19:41 | 2971.493 | 7 | 1 | -0.6746967 | 3.63682 | 0.9367217 | 0.5569079 | 3.804622 | 2.122128 | -6.480217e-05 | 0.0868559 | 0 | 0 | 0
257 | 12444.68 | 2012-03-02 19:41 | 3001.508 | 7 | 1 | -0.6746967 | 3.634552 | 0.9367217 | 0.5625332 | 3.804622 | 2.142579 | -9.722709e-05 | 0.0868559 | 0 | 0 | 0
258 | 12474.7 | 2012-03-02 19:42 | 3031.524 | 7 | 1 | -0.6746967 | 3.632608 | 0.9367217 | 0.5681584 | 3.804622 | 2.163019 | -6.480217e-05 | 0.0868559 | 0 | 0 | 0
259 | 12504.71 | 2012-03-02 19:42 | 3061.539 | 7 | 1 | -0.6746967 | 3.630502 | 0.9367217 | 0.5737837 | 3.804622 | 2.183448 | -6.480217e-05 | 0.0868559 | 0 | 0 | 0
260 | 12534.73 | 2012-03-02 19:43 | 3091.554 | 7 | 1 | -0.6745167 | 3.628721 | 0.9367217 | 0.5794089 | 3.804622 | 2.203865 | 0 | 0.0868559 | 0 | 0 | 0
261 | 12564.74 | 2012-03-02 19:43 | 3121.569 | 7 | 1 | -0.6748766 | 3.626453 | 0.9367217 | 0.5850342 | 3.804622 | 2.22427 | -6.480217e-05 | 0.0868559 | 0 | 0 | 0
262 | 12594.76 | 2012-03-02 19:44 | 3151.584 | 7 | 1 | -0.6746967 | 3.624671 | 0.9367217 | 0.5906595 | 3.804622 | 2.244665 | -3.242493e-05 | 0.0868559 | 0 | 0 | 0
263 | 12624.77 | 2012-03-02 19:44 | 3181.599 | 7 | 1 | -0.6746967 | 3.622727 | 0.9367217 | 0.5962848 | 3.804622 | 2.265049 | 0 | 0.0868559 | 0 | 0 | 0
264 | 12654.79 | 2012-03-02 19:45 | 3211.614 | 7 | 1 | -0.6745167 | 3.620783 | 0.9367217 | 0.6019101 | 3.804622 | 2.285421 | -3.237724e-05 | 0.0868559 | 0 | 0 | 0
265 | 12684.8 | 2012-03-02 19:45 | 3241.629 | 7 | 1 | -0.6748766 | 3.618677 | 0.9367217 | 0.6075355 | 3.804622 | 2.305783 | 0 | 0.0868559 | 0 | 0 | 0
266 | 12714.82 | 2012-03-02 19:46 | 3271.644 | 7 | 1 | -0.6746967 | 3.616571 | 0.9367217 | 0.6131608 | 3.804622 | 2.326133 | -6.480217e-05 | 0.0868559 | 0 | 0 | 0
267 | 12744.83 | 2012-03-02 19:46 | 3301.659 | 7 | 1 | -0.6746967 | 3.614789 | 0.9367217 | 0.6187861 | 3.804622 | 2.346473 | 0 | 0.0868559 | 0 | 0 | 0
268 | 12774.85 | 2012-03-02 19:47 | 3331.674 | 7 | 1 | -0.6746967 | 3.612684 | 0.9367217 | 0.6244115 | 3.804622 | 2.366801 | -6.475449e-05 | 0.0868559 | 0 | 0 | 0
269 | 12804.86 | 2012-03-02 19:47 | 3361.689 | 7 | 1 | -0.6748766 | 3.610578 | 0.9367217 | 0.6300368 | 3.804622 | 2.387118 | -6.480217e-05 | 0.0868559 | 0 | 0 | 0
270 | 12834.88 | 2012-03-02 19:48 | 3391.705 | 7 | 1 | -0.6748766 | 3.608634 | 0.9367217 | 0.6356622 | 3.804622 | 2.407424 | -3.237724e-05 | 0.0868559 | 0 | 0 | 0
271 | 12864.89 | 2012-03-02 19:48 | 3421.72 | 7 | 1 | -0.6746967 | 3.606528 | 0.9367217 | 0.6412874 | 3.804622 | 2.427717 | -6.480217e-05 | 0.0868559 | 0 | 0 | 0
272 | 12894.91 | 2012-03-02 19:49 | 3451.735 | 7 | 1 | -0.6748766 | 3.604422 | 0.9367217 | 0.6469127 | 3.804622 | 2.447999 | -6.480217e-05 | 0.0868559 | 0 | 0 | 0
273 | 12924.91 | 2012-03-02 19:49 | 3481.736 | 7 | 1 | -0.6748766 | 3.602154 | 0.9367217 | 0.6525354 | 3.804622 | 2.46826 | -9.717941e-05 | 0.0868559 | 0 | 0 | 0
274 | 12954.92 | 2012-03-02 19:50 | 3511.749 | 7 | 1 | -0.6746967 | 3.60021 | 0.9367217 | 0.6581604 | 3.804622 | 2.488517 | -6.475449e-05 | 0.0868559 | 0 | 0 | 0
275 | 12984.94 | 2012-03-02 19:50 | 3541.764 | 7 | 1 | -0.6748766 | 3.597942 | 0.9367217 | 0.6637857 | 3.804622 | 2.508764 | -6.480217e-05 | 0.0868559 | 0 | 0 | 0
276 | 13014.95 | 2012-03-02 19:51 | 3571.782 | 7 | 1 | -0.6746967 | 3.595674 | 0.9367217 | 0.6694114 | 3.804622 | 2.528999 | -9.717941e-05 | 0.0868559 | 0 | 0 | 0
277 | 13044.97 | 2012-03-02 19:51 | 3601.795 | 7 | 1 | -0.6746967 | 3.593568 | 0.9367217 | 0.6750364 | 3.804622 | 2.549218 | -9.722709e-05 | 0.0868559 | 0 | 0 | 0
278 | 13074.98 | 2012-03-02 19:52 | 3631.81 | 7 | 1 | -0.6746967 | 3.591139 | 0.9367217 | 0.6806617 | 3.804622 | 2.569426 | -6.480217e-05 | 0.0868559 | 0 | 0 | 0
279 | 13105 | 2012-03-02 19:52 | 3661.825 | 7 | 1 | -0.6746967 | 3.588709 | 0.9367217 | 0.686287 | 3.804622 | 2.589621 | -6.480217e-05 | 0.0868559 | 0 | 0 | 0
280 | 13135.01 | 2012-03-02 19:53 | 3691.84 | 7 | 1 | -0.6746967 | 3.586279 | 0.9367217 | 0.6919124 | 3.804622 | 2.609802 | -3.237724e-05 | 0.0868559 | 0 | 0 | 0
281 | 13165.03 | 2012-03-02 19:53 | 3721.855 | 7 | 1 | -0.6745167 | 3.583849 | 0.9367217 | 0.6975376 | 3.804622 | 2.629968 | -3.237724e-05 | 0.0868559 | 0 | 0 | 0
282 | 13195.04 | 2012-03-02 19:54 | 3751.87 | 7 | 1 | -0.6746967 | 3.581095 | 0.9367217 | 0.703163 | 3.804622 | 2.650121 | -6.480217e-05 | 0.0868559 | 0 | 0 | 0
283 | 13225.06 | 2012-03-02 19:54 | 3781.885 | 7 | 1 | -0.6746967 | 3.578341 | 0.9367217 | 0.7087882 | 3.804622 | 2.670258 | -9.717941e-05 | 0.0868559 | 0 | 0 | 0
284 | 13255.07 | 2012-03-02 19:55 | 3811.9 | 7 | 1 | -0.6748766 | 3.575749 | 0.9367217 | 0.7144136 | 3.804622 | 2.690381 | -6.480217e-05 | 0.0868559 | 0 | 0 | 0
285 | 13285.09 | 2012-03-02 19:55 | 3841.915 | 7 | 1 | -0.6748766 | 3.572834 | 0.9367217 | 0.7200389 | 3.804622 | 2.710487 | -9.717941e-05 | 0.0868559 | 0 | 0 | 0
286 | 13315.1 | 2012-03-02 19:56 | 3871.93 | 7 | 1 | -0.6746967 | 3.569918 | 0.9367217 | 0.7256642 | 3.804622 | 2.730578 | -9.717941e-05 | 0.0868559 | 0 | 0 | 0
287 | 13345.12 | 2012-03-02 19:56 | 3901.945 | 7 | 1 | -0.6746967 | 3.567002 | 0.9367217 | 0.7312895 | 3.804622 | 2.750652 | -9.717941e-05 | 0.0868559 | 0 | 0 | 0
288 | 13375.13 | 2012-03-02 19:57 | 3931.96 | 7 | 1 | -0.6748766 | 3.563924 | 0.9367217 | 0.7369147 | 3.804622 | 2.770708 | -9.717941e-05 | 0.0868559 | 0 | 0 | 0
289 | 13405.15 | 2012-03-02 19:57 | 3961.976 | 7 | 1 | -0.6746967 | 3.560684 | 0.9367217 | 0.74254 | 3.804622 | 2.790747 | -9.717941e-05 | 0.0868559 | 0 | 0 | 0
290 | 13435.16 | 2012-03-02 19:58 | 3991.991 | 7 | 1 | -0.6746967 | 3.55712 | 0.9367217 | 0.7481654 | 3.804622 | 2.810767 | -9.717941e-05 | 0.0868559 | 0 | 0 | 0
291 | 13465.18 | 2012-03-02 19:58 | 4022.006 | 7 | 1 | -0.6746967 | 3.553719 | 0.9367217 | 0.7537907 | 3.804622 | 2.830767 | -6.480217e-05 | 0.0868559 | 0 | 0 | 0
292 | 13495.19 | 2012-03-02 19:59 | 4052.021 | 7 | 1 | -0.6746967 | 3.549831 | 0.9367217 | 0.759416 | 3.804622 | 2.850746 | -6.480217e-05 | 0.0868559 | 0 | 0 | 0
293 | 13525.21 | 2012-03-02 19:59 | 4082.038 | 7 | 1 | -0.6746967 | 3.545781 | 0.9367217 | 0.7650418 | 3.804622 | 2.870705 | -9.717941e-05 | 0.0868559 | 0 | 0 | 0
294 | 13555.22 | 2012-03-02 20:00 | 4112.051 | 7 | 1 | -0.6746967 | 3.541569 | 0.9367217 | 0.7706667 | 3.804622 | 2.890638 | -9.717941e-05 | 0.0868559 | 0 | 0 | 0
295 | 13585.24 | 2012-03-02 20:00 | 4142.066 | 7 | 1 | -0.6748766 | 3.537033 | 0.9367217 | 0.7762919 | 3.804622 | 2.910548 | -0.0001296043 | 0.0868559 | 0 | 0 | 0
296 | 13615.25 | 2012-03-02 20:01 | 4172.081 | 7 | 1 | -0.6746967 | 3.532336 | 0.9367217 | 0.7819173 | 3.804622 | 2.930432 | -0.0001296043 | 0.0868559 | 0 | 0 | 0
297 | 13645.27 | 2012-03-02 20:01 | 4202.096 | 7 | 1 | -0.6746967 | 3.527314 | 0.9367217 | 0.7875426 | 3.804622 | 2.950288 | -0.0001295567 | 0.0868559 | 0 | 0 | 0
298 | 13675.29 | 2012-03-02 20:02 | 4232.114 | 7 | 1 | -0.6746967 | 3.521806 | 0.9367217 | 0.7931683 | 3.804622 | 2.970117 | -0.0001619816 | 0.0868559 | 0 | 0 | 0
299 | 13705.3 | 2012-03-02 20:02 | 4262.126 | 7 | 1 | -0.6746967 | 3.515975 | 0.9367217 | 0.7987932 | 3.804622 | 2.989911 | -0.0001619816 | 0.0868559 | 0 | 0 | 0
300 | 13735.31 | 2012-03-02 20:03 | 4292.141 | 7 | 1 | -0.6745167 | 3.509981 | 0.9367217 | 0.8044185 | 3.804622 | 3.009673 | -0.0001296043 | 0.0868559 | 0 | 0 | 0
301 | 13765.33 | 2012-03-02 20:03 | 4322.157 | 7 | 1 | -0.6748766 | 3.503177 | 0.9367217 | 0.8100439 | 3.804622 | 3.029398 | -0.0001619816 | 0.0868559 | 0 | 0 | 0
302 | 13795.34 | 2012-03-02 20:04 | 4352.172 | 7 | 1 | -0.6746967 | 3.496049 | 0.9367217 | 0.8156692 | 3.804622 | 3.049085 | -0.0001620293 | 0.0868559 | 0 | 0 | 0
303 | 13825.36 | 2012-03-02 20:04 | 4382.187 | 7 | 1 | -0.6745167 | 3.488274 | 0.9367217 | 0.8212946 | 3.804622 | 3.06873 | -0.0001944065 | 0.0868559 | 0 | 0 | 0
304 | 13855.37 | 2012-03-02 20:05 | 4412.202 | 7 | 1 | -0.6748766 | 3.479688 | 0.9367217 | 0.8269198 | 3.804622 | 3.088329 | -0.000259161 | 0.0868559 | 0 | 0 | 0
305 | 13885.39 | 2012-03-02 20:05 | 4442.217 | 7 | 1 | -0.6746967 | 3.470941 | 0.9367217 | 0.8325451 | 3.804622 | 3.10788 | -0.0002267838 | 0.0868559 | 0 | 0 | 0
306 | 13915.4 | 2012-03-02 20:06 | 4472.232 | 7 | 1 | -0.6746967 | 3.460897 | 0.9367217 | 0.8381705 | 3.804622 | 3.127377 | -0.0002915859 | 0.0868559 | 0 | 0 | 0
307 | 13945.42 | 2012-03-02 20:06 | 4502.247 | 7 | 1 | -0.6748766 | 3.450206 | 0.9367217 | 0.8437958 | 3.804622 | 3.146817 | -0.0002915859 | 0.0868559 | 0 | 0 | 0
308 | 13975.44 | 2012-03-02 20:07 | 4532.262 | 7 | 1 | -0.6746967 | 3.438542 | 0.9367217 | 0.8494212 | 3.804622 | 3.166193 | -0.0002915859 | 0.0868559 | 0 | 0 | 0
309 | 14005.45 | 2012-03-02 20:07 | 4562.277 | 7 | 1 | -0.6746967 | 3.425745 | 0.9367217 | 0.8550465 | 3.804622 | 3.1855 | -0.0003240108 | 0.0868559 | 0 | 0 | 0
310 | 14035.47 | 2012-03-02 20:08 | 4592.292 | 7 | 1 | -0.6746967 | 3.41149 | 0.9367217 | 0.8606718 | 3.804622 | 3.204732 | -0.0004211426 | 0.0868559 | 0 | 0 | 0
311 | 14065.48 | 2012-03-02 20:08 | 4622.307 | 7 | 1 | -0.6746967 | 3.396101 | 0.9367217 | 0.8662971 | 3.804622 | 3.22388 | -0.0004211426 | 0.0868559 | 0 | 0 | 0
312 | 14095.5 | 2012-03-02 20:09 | 4652.323 | 7 | 1 | -0.6746967 | 3.379092 | 0.9367217 | 0.8719224 | 3.804622 | 3.242937 | -0.0004859924 | 0.0868559 | 0 | 0 | 0
313 | 14125.51 | 2012-03-02 20:09 | 4682.34 | 7 | 1 | -0.6748766 | 3.359977 | 0.9367217 | 0.8775482 | 3.804622 | 3.261895 | -0.0005507946 | 0.0868559 | 0 | 0 | 0
314 | 14155.53 | 2012-03-02 20:10 | 4712.353 | 7 | 1 | -0.6746967 | 3.33908 | 0.9367217 | 0.8831732 | 3.804622 | 3.280737 | -0.0006155491 | 0.0868559 | 0 | 0 | 0
315 | 14185.54 | 2012-03-02 20:10 | 4742.368 | 7 | 1 | -0.6746967 | 3.315915 | 0.9367217 | 0.8887985 | 3.804622 | 3.299456 | -0.000647974 | 0.0868559 | 0 | 0 | 0
316 | 14215.56 | 2012-03-02 20:11 | 4772.383 | 7 | 1 | -0.6746967 | 3.290158 | 0.9367217 | 0.8944238 | 3.804622 | 3.318037 | -0.0007127285 | 0.0868559 | 0 | 0 | 0
317 | 14245.57 | 2012-03-02 20:11 | 4802.398 | 7 | 1 | -0.6746967 | 3.26181 | 0.9367217 | 0.900049 | 3.804622 | 3.336466 | -0.0008099556 | 0.0868559 | 0 | 0 | 0
318 | 14275.59 | 2012-03-02 20:12 | 4832.413 | 7 | 1 | -0.6745167 | 3.230869 | 0.9367217 | 0.9056743 | 3.804622 | 3.354729 | -0.0008099556 | 0.0868559 | 0 | 0 | 0
319 | 14305.6 | 2012-03-02 20:12 | 4862.428 | 7 | 1 | -0.6746967 | 3.196851 | 0.9367217 | 0.9112996 | 3.804622 | 3.372808 | -0.0009395599 | 0.0868559 | 0 | 0 | 0
320 | 14335.62 | 2012-03-02 20:13 | 4892.443 | 7 | 1 | -0.6746967 | 3.159917 | 0.9367217 | 0.9169249 | 3.804622 | 3.390689 | -0.0009719372 | 0.0868559 | 0 | 0 | 0
321 | 14365.63 | 2012-03-02 20:13 | 4922.458 | 7 | 1 | -0.6746967 | 3.120391 | 0.9367217 | 0.9225502 | 3.804622 | 3.408354 | -0.001069164 | 0.0868559 | 0 | 0 | 0
322 | 14395.65 | 2012-03-02 20:14 | 4952.473 | 7 | 1 | -0.6746967 | 3.078273 | 0.9367217 | 0.9281756 | 3.804622 | 3.425789 | -0.001101542 | 0.0868559 | 0 | 0 | 0
323 | 14425.66 | 2012-03-02 20:14 | 4982.488 | 7 | 1 | -0.6746967 | 3.033887 | 0.9367217 | 0.9338009 | 3.804622 | 3.442982 | -0.001166344 | 0.0868559 | 0 | 0 | 0
324 | 14455.68 | 2012-03-02 20:15 | 5012.503 | 7 | 1 | -0.6748766 | 2.987882 | 0.9367217 | 0.9394263 | 3.804622 | 3.459919 | -0.001231146 | 0.0868559 | 0 | 0 | 0
325 | 14485.69 | 2012-03-02 20:15 | 5042.519 | 7 | 1 | -0.6745167 | 2.94139 | 0.9367217 | 0.9450516 | 3.804622 | 3.476596 | -0.001166344 | 0.0868559 | 0 | 0 | 0
326 | 14515.71 | 2012-03-02 20:16 | 5072.534 | 7 | 1 | -0.6745167 | 2.894575 | 0.9367217 | 0.950677 | 3.804622 | 3.49301 | -0.001231146 | 0.0868559 | 0 | 0 | 0
327 | 14545.72 | 2012-03-02 20:16 | 5102.549 | 7 | 1 | -0.6745167 | 2.848731 | 0.9367217 | 0.9563024 | 3.804622 | 3.509164 | -0.001198721 | 0.0868559 | 0 | 0 | 0
328 | 14575.74 | 2012-03-02 20:17 | 5132.564 | 7 | 1 | -0.6746967 | 2.803697 | 0.9367217 | 0.9619278 | 3.804622 | 3.525061 | -0.001198769 | 0.0868559 | 0 | 0 | 0
329 | 14605.75 | 2012-03-02 20:17 | 5162.579 | 7 | 1 | -0.6746967 | 2.760122 | 0.9367217 | 0.9675531 | 3.804622 | 3.54071 | -0.001166344 | 0.0868559 | 0 | 0 | 0
330 | 14635.77 | 2012-03-02 20:18 | 5192.594 | 7 | 1 | -0.6746967 | 2.718004 | 0.9367217 | 0.9731785 | 3.804622 | 3.556118 | -0.001101542 | 0.0868559 | 0 | 0 | 0
331 | 14648.88 | 2012-03-02 20:18 | 5205.703 | 7 | 1 | -0.6745167 | 2.699861 | 0.9367217 | 0.9756354 | 3.804622 | 3.562773 | -0.001101542 | 0.0868559 | 0 | 0 | 0
332 | 14649.08 | 2012-03-02 20:18 | 0.2032169 | 8 | 1 | -0.0002541333 | 2.777779 | 0.9367217 | 0.9756354 | 3.804622 | 3.562773 | 0.004308939 | 0.06418514 | 0 | 0 | 0
333 | 14653.89 | 2012-03-02 20:18 | 5.01563 | 8 | 1 | -0.002233554 | 3.127195 | 0.9367217 | 0.9756386 | 3.804622 | 3.562783 | 0.02954726 | 0.06418514 | 0 | 0 | 0
334 | 14683.92 | 2012-03-02 20:19 | 30.0151 | 1 | 2 | 0 | 3.320937 | 0.9367217 | 0.9756386 | 3.804622 | 3.562783 | 0.002203131 | 0.06418514 | 0 | 0 | 0
335 | 14713.94 | 2012-03-02 20:19 | 60.03025 | 1 | 2 | 0 | 3.3765 | 0.9367217 | 0.9756386 | 3.804622 | 3.562783 | 0.001133919 | 0.06418514 | 0 | 0 | 0
336 | 14743.95 | 2012-03-02 20:20 | 90.04525 | 1 | 2 | 0 | 3.409384 | 0.9367217 | 0.9756386 | 3.804622 | 3.562783 | 0.0007127762 | 0.06418514 | 0 | 0 | 0
337 | 14773.92 | 2012-03-02 20:20 | 120.0135 | 1 | 2 | 0 | 3.432063 | 0.9367217 | 0.9756386 | 3.804622 | 3.562783 | 0.0005183697 | 0.06418514 | 0 | 0 | 0
338 | 14803.94 | 2012-03-02 20:21 | 30.01518 | 2 | 2 | 0.6747283 | 3.687524 | 0.9423476 | 0.9756386 | 3.825148 | 3.562783 | 0.00145793 | 0.06418514 | 0 | 0 | 0
339 | 14833.95 | 2012-03-02 20:21 | 60.03037 | 2 | 2 | 0.6749082 | 3.726402 | 0.9479736 | 0.9756386 | 3.846014 | 3.562783 | 0.0007451534 | 0.06418514 | 0 | 0 | 0
340 | 14863.97 | 2012-03-02 20:22 | 90.04529 | 2 | 2 | 0.6747283 | 3.750538 | 0.9535995 | 0.9756386 | 3.867051 | 3.562783 | 0.0005507946 | 0.06418514 | 0 | 0 | 0
341 | 14893.98 | 2012-03-02 20:22 | 120.0603 | 2 | 2 | 0.6749082 | 3.767223 | 0.9592255 | 0.9756386 | 3.8882 | 3.562783 | 0.0003887653 | 0.06418514 | 0 | 0 | 0
342 | 14924 | 2012-03-02 20:23 | 150.0754 | 2 | 2 | 0.6749082 | 3.779697 | 0.9648515 | 0.9756386 | 3.909431 | 3.562783 | 0.0002915859 | 0.06418514 | 0 | 0 | 0
343 | 14954.01 | 2012-03-02 20:23 | 180.0905 | 2 | 2 | 0.6747283 | 3.789254 | 0.9704775 | 0.9756386 | 3.930724 | 3.562783 | 0.0002267838 | 0.06418514 | 0 | 0 | 0
344 | 14984.03 | 2012-03-02 20:24 | 210.1056 | 2 | 2 | 0.6749082 | 3.796868 | 0.9761035 | 0.9756386 | 3.952064 | 3.562783 | 0.0002267838 | 0.06418514 | 0 | 0 | 0
345 | 15014.04 | 2012-03-02 20:24 | 240.1207 | 2 | 2 | 0.6747283 | 3.802538 | 0.9817295 | 0.9756386 | 3.973441 | 3.562783 | 0.0001296043 | 0.06418514 | 0 | 0 | 0
346 | 15044.06 | 2012-03-02 20:25 | 270.136 | 2 | 2 | 0.6747283 | 3.807883 | 0.9873555 | 0.9756386 | 3.99485 | 3.562783 | 0.0001296043 | 0.06418514 | 0 | 0 | 0
347 | 15074.07 | 2012-03-02 20:25 | 300.1509 | 2 | 2 | 0.6747283 | 3.812743 | 0.9929815 | 0.9756386 | 4.016287 | 3.562783 | 0.0001295567 | 0.06418514 | 0 | 0 | 0
348 | 15104.09 | 2012-03-02 20:26 | 330.1659 | 2 | 2 | 0.6747283 | 3.817279 | 0.9986076 | 0.9756386 | 4.03775 | 3.562783 | 9.717941e-05 | 0.06418514 | 0 | 0 | 0
349 | 15134.1 | 2012-03-02 20:26 | 360.181 | 2 | 2 | 0.6749082 | 3.821977 | 1.004234 | 0.9756386 | 4.059239 | 3.562783 | 0.0001296043 | 0.06418514 | 0 | 0 | 0
350 | 15164.12 | 2012-03-02 20:27 | 390.1961 | 2 | 2 | 0.6747283 | 3.826188 | 1.00986 | 0.9756386 | 4.080753 | 3.562783 | 0.0001296043 | 0.06418514 | 0 | 0 | 0
351 | 15194.13 | 2012-03-02 20:27 | 420.2112 | 2 | 2 | 0.6747283 | 3.8304 | 1.015486 | 0.9756386 | 4.10229 | 3.562783 | 9.722709e-05 | 0.06418514 | 0 | 0 | 0
352 | 15224.15 | 2012-03-02 20:28 | 450.2264 | 2 | 2 | 0.6749082 | 3.834612 | 1.021112 | 0.9756386 | 4.123852 | 3.562783 | 9.717941e-05 | 0.06418514 | 0 | 0 | 0
353 | 15254.16 | 2012-03-02 20:28 | 480.2413 | 2 | 2 | 0.6745483 | 3.838338 | 1.026738 | 0.9756386 | 4.145436 | 3.562783 | 6.480217e-05 | 0.06418514 | 0 | 0 | 0
354 | 15284.18 | 2012-03-02 20:29 | 510.2564 | 2 | 2 | 0.6747283 | 3.84255 | 1.032364 | 0.9756386 | 4.167043 | 3.562783 | 9.722709e-05 | 0.06418514 | 0 | 0 | 0
355 | 15314.2 | 2012-03-02 20:29 | 540.2737 | 2 | 2 | 0.6747283 | 3.846275 | 1.03799 | 0.9756386 | 4.188673 | 3.562783 | 9.717941e-05 | 0.06418514 | 0 | 0 | 0
356 | 15344.21 | 2012-03-02 20:30 | 570.2867 | 2 | 2 | 0.6745483 | 3.850163 | 1.043616 | 0.9756386 | 4.210322 | 3.562783 | 9.722709e-05 | 0.06418514 | 0 | 0 | 0
357 | 15374.22 | 2012-03-02 20:30 | 600.3018 | 2 | 2 | 0.6747283 | 3.853889 | 1.049242 | 0.9756386 | 4.231995 | 3.562783 | 6.480217e-05 | 0.06418514 | 0 | 0 | 0
358 | 15404.24 | 2012-03-02 20:31 | 630.3168 | 2 | 2 | 0.6747283 | 3.857777 | 1.054868 | 0.9756386 | 4.253688 | 3.562783 | 9.717941e-05 | 0.06418514 | 0 | 0 | 0
359 | 15434.25 | 2012-03-02 20:31 | 660.3319 | 2 | 2 | 0.6747283 | 3.861341 | 1.060494 | 0.9756386 | 4.275402 | 3.562783 | 6.480217e-05 | 0.06418514 | 0 | 0 | 0
360 | 15464.27 | 2012-03-02 20:32 | 690.3469 | 2 | 2 | 0.6747283 | 3.865066 | 1.06612 | 0.9756386 | 4.297137 | 3.562783 | 9.717941e-05 | 0.06418514 | 0 | 0 | 0
361 | 15494.28 | 2012-03-02 20:32 | 720.362 | 2 | 2 | 0.6747283 | 3.86863 | 1.071746 | 0.9756386 | 4.318893 | 3.562783 | 6.480217e-05 | 0.06418514 | 0 | 0 | 0
362 | 15524.3 | 2012-03-02 20:33 | 750.3771 | 2 | 2 | 0.6747283 | 3.872194 | 1.077372 | 0.9756386 | 4.340668 | 3.562783 | 9.722709e-05 | 0.06418514 | 0 | 0 | 0
363 | 15554.32 | 2012-03-02 20:33 | 780.3923 | 2 | 2 | 0.6747283 | 3.875596 | 1.082998 | 0.9756386 | 4.362463 | 3.562783 | 3.237724e-05 | 0.06418514 | 0 | 0 | 0
364 | 15584.33 | 2012-03-02 20:34 | 810.4073 | 2 | 2 | 0.6749082 | 3.87916 | 1.088624 | 0.9756386 | 4.384277 | 3.562783 | 0.0001296043 | 0.06418514 | 0 | 0 | 0
365 | 15614.35 | 2012-03-02 20:34 | 840.4223 | 2 | 2 | 0.6749082 | 3.8824 | 1.09425 | 0.9756386 | 4.40611 | 3.562783 | 9.722709e-05 | 0.06418514 | 0 | 0 | 0
366 | 15644.36 | 2012-03-02 20:35 | 870.4374 | 2 | 2 | 0.6749082 | 3.885477 | 1.099876 | 0.9756386 | 4.427961 | 3.562783 | 6.480217e-05 | 0.06418514 | 0 | 0 | 0
367 | 15674.38 | 2012-03-02 20:35 | 900.4526 | 2 | 2 | 0.6747283 | 3.888393 | 1.105502 | 0.9756386 | 4.44983 | 3.562783 | 3.242493e-05 | 0.06418514 | 0 | 0 | 0
368 | 15704.39 | 2012-03-02 20:36 | 930.4676 | 2 | 2 | 0.6747283 | 3.891309 | 1.111128 | 0.9756386 | 4.471715 | 3.562783 | 3.242493e-05 | 0.06418514 | 0 | 0 | 0
369 | 15734.41 | 2012-03-02 20:36 | 960.4827 | 2 | 2 | 0.6747283 | 3.894387 | 1.116754 | 0.9756386 | 4.493617 | 3.562783 | 9.717941e-05 | 0.06418514 | 0 | 0 | 0
370 | 15764.42 | 2012-03-02 20:37 | 990.4978 | 2 | 2 | 0.6749082 | 3.897141 | 1.12238 | 0.9756386 | 4.515534 | 3.562783 | 9.722709e-05 | 0.06418514 | 0 | 0 | 0
371 | 15794.44 | 2012-03-02 20:37 | 1020.513 | 2 | 2 | 0.6747283 | 3.89957 | 1.128006 | 0.9756386 | 4.537467 | 3.562783 | 6.475449e-05 | 0.06418514 | 0 | 0 | 0
372 | 15824.45 | 2012-03-02 20:38 | 1050.528 | 2 | 2 | 0.6750882 | 3.902324 | 1.133633 | 0.9756386 | 4.559414 | 3.562783 | 6.480217e-05 | 0.06418514 | 0 | 0 | 0
373 | 15854.47 | 2012-03-02 20:38 | 1080.543 | 2 | 2 | 0.6747283 | 3.904592 | 1.139259 | 0.9756386 | 4.581375 | 3.562783 | 6.480217e-05 | 0.06418514 | 0 | 0 | 0
374 | 15884.48 | 2012-03-02 20:39 | 1110.558 | 2 | 2 | 0.6749082 | 3.907022 | 1.144885 | 0.9756386 | 4.603349 | 3.562783 | 9.722709e-05 | 0.06418514 | 0 | 0 | 0
375 | 15914.5 | 2012-03-02 20:39 | 1140.573 | 2 | 2 | 0.6747283 | 3.90929 | 1.150511 | 0.9756386 | 4.625336 | 3.562783 | 9.717941e-05 | 0.06418514 | 0 | 0 | 0
376 | 15944.5 | 2012-03-02 20:40 | 1170.575 | 2 | 2 | 0.6747283 | 3.911396 | 1.156134 | 0.9756386 | 4.647326 | 3.562783 | 3.242493e-05 | 0.06418514 | 0 | 0 | 0
377 | 15974.51 | 2012-03-02 20:40 | 1200.588 | 2 | 2 | 0.6747283 | 3.913502 | 1.16176 | 0.9756386 | 4.669336 | 3.562783 | 3.237724e-05 | 0.06418514 | 0 | 0 | 0
378 | 16004.53 | 2012-03-02 20:41 | 1230.603 | 2 | 2 | 0.6749082 | 3.91577 | 1.167386 | 0.9756386 | 4.69136 | 3.562783 | 3.242493e-05 | 0.06418514 | 0 | 0 | 0
379 | 16034.54 | 2012-03-02 20:41 | 1260.621 | 2 | 2 | 0.6749082 | 3.917876 | 1.173012 | 0.9756386 | 4.713398 | 3.562783 | 6.480217e-05 | 0.06418514 | 0 | 0 | 0
380 | 16064.56 | 2012-03-02 20:42 | 1290.633 | 2 | 2 | 0.6747283 | 3.91982 | 1.178638 | 0.9756386 | 4.735444 | 3.562783 | 3.242493e-05 | 0.06418514 | 0 | 0 | 0
381 | 16094.57 | 2012-03-02 20:42 | 1320.648 | 2 | 2 | 0.6747283 | 3.921763 | 1.184264 | 0.9756386 | 4.757502 | 3.562783 | 3.237724e-05 | 0.06418514 | 0 | 0 | 0
382 | 16124.59 | 2012-03-02 20:43 | 1350.663 | 2 | 2 | 0.6749082 | 3.924031 | 1.18989 | 0.9756386 | 4.779573 | 3.562783 | 9.717941e-05 | 0.06418514 | 0 | 0 | 0
383 | 16154.6 | 2012-03-02 20:43 | 1380.678 | 2 | 2 | 0.6747283 | 3.925813 | 1.195516 | 0.9756386 | 4.801655 | 3.562783 | 3.237724e-05 | 0.06418514 | 0 | 0 | 0
384 | 16184.62 | 2012-03-02 20:44 | 1410.693 | 2 | 2 | 0.6749082 | 3.927919 | 1.201142 | 0.9756386 | 4.823747 | 3.562783 | 9.722709e-05 | 0.06418514 | 0 | 0 | 0
385 | 16214.63 | 2012-03-02 20:44 | 1440.709 | 2 | 2 | 0.6749082 | 3.929863 | 1.206768 | 0.9756386 | 4.845851 | 3.562783 | 6.480217e-05 | 0.06418514 | 0 | 0 | 0
386 | 16244.65 | 2012-03-02 20:45 | 1470.723 | 2 | 2 | 0.6749082 | 3.931807 | 1.212395 | 0.9756386 | 4.867966 | 3.562783 | 3.237724e-05 | 0.06418514 | 0 | 0 | 0
387 | 16274.66 | 2012-03-02 20:45 | 1500.739 | 2 | 2 | 0.6749082 | 3.933751 | 1.218021 | 0.9756386 | 4.890093 | 3.562783 | 3.242493e-05 | 0.06418514 | 0 | 0 | 0
388 | 16304.68 | 2012-03-02 20:46 | 1530.754 | 2 | 2 | 0.6747283 | 3.935857 | 1.223647 | 0.9756386 | 4.91223 | 3.562783 | 3.237724e-05 | 0.06418514 | 0 | 0 | 0
389 | 16334.69 | 2012-03-02 20:46 | 1560.769 | 2 | 2 | 0.6749082 | 3.937963 | 1.229273 | 0.9756386 | 4.934379 | 3.562783 | 6.480217e-05 | 0.06418514 | 0 | 0 | 0
390 | 16364.71 | 2012-03-02 20:47 | 1590.784 | 2 | 2 | 0.6747283 | 3.939906 | 1.234899 | 0.9756386 | 4.956539 | 3.562783 | 6.475449e-05 | 0.06418514 | 0 | 0 | 0
391 | 16394.72 | 2012-03-02 20:47 | 1620.799 | 2 | 2 | 0.6749082 | 3.942012 | 1.240525 | 0.9756386 | 4.978711 | 3.562783 | 9.717941e-05 | 0.06418514 | 0 | 0 | 0
392 | 16424.74 | 2012-03-02 20:48 | 1650.814 | 2 | 2 | 0.6749082 | 3.944118 | 1.246151 | 0.9756386 | 5.000895 | 3.562783 | 6.480217e-05 | 0.06418514 | 0 | 0 | 0
393 | 16454.75 | 2012-03-02 20:48 | 1680.829 | 2 | 2 | 0.6749082 | 3.946062 | 1.251777 | 0.9756386 | 5.02309 | 3.562783 | 6.480217e-05 | 0.06418514 | 0 | 0 | 0
394 | 16484.77 | 2012-03-02 20:49 | 1710.844 | 2 | 2 | 0.6749082 | 3.94833 | 1.257403 | 0.9756386 | 5.045297 | 3.562783 | 9.717941e-05 | 0.06418514 | 0 | 0 | 0
395 | 16514.78 | 2012-03-02 20:49 | 1740.859 | 2 | 2 | 0.6749082 | 3.950436 | 1.263029 | 0.9756386 | 5.067516 | 3.562783 | 9.717941e-05 | 0.06418514 | 0 | 0 | 0
396 | 16544.8 | 2012-03-02 20:50 | 1770.874 | 2 | 2 | 0.6749082 | 3.952542 | 1.268655 | 0.9756386 | 5.089747 | 3.562783 | 6.480217e-05 | 0.06418514 | 0 | 0 | 0
397 | 16574.8 | 2012-03-02 20:50 | 1800.876 | 2 | 2 | 0.6745483 | 3.954486 | 1.274279 | 0.9756386 | 5.11198 | 3.562783 | 3.237724e-05 | 0.06418514 | 0 | 0 | 0
398 | 16604.81 | 2012-03-02 20:51 | 1830.889 | 2 | 2 | 0.6749082 | 3.956916 | 1.279905 | 0.9756386 | 5.134233 | 3.562783 | 9.717941e-05 | 0.06418514 | 0 | 0 | 0
399 | 16634.83 | 2012-03-02 20:51 | 1860.904 | 2 | 2 | 0.6747283 | 3.959022 | 1.285531 | 0.9756386 | 5.156501 | 3.562783 | 6.480217e-05 | 0.06418514 | 0 | 0 | 0
400 | 16664.84 | 2012-03-02 20:52 | 1890.919 | 2 | 2 | 0.6747283 | 3.961289 | 1.291157 | 0.9756386 | 5.178781 | 3.562783 | 6.480217e-05 | 0.06418514 | 0 | 0 | 0
401 | 16694.86 | 2012-03-02 20:52 | 1920.934 | 2 | 2 | 0.6749082 | 3.963719 | 1.296783 | 0.9756386 | 5.201074 | 3.562783 | 6.475449e-05 | 0.06418514 | 0 | 0 | 0
402 | 16724.87 | 2012-03-02 20:53 | 1950.952 | 2 | 2 | 0.6745483 | 3.965825 | 1.30241 | 0.9756386 | 5.223382 | 3.562783 | 6.480217e-05 | 0.06418514 | 0 | 0 | 0
403 | 16754.89 | 2012-03-02 20:53 | 1980.964 | 2 | 2 | 0.6749082 | 3.968093 | 1.308035 | 0.9756386 | 5.245698 | 3.562783 | 6.480217e-05 | 0.06418514 | 0 | 0 | 0
404 | 16784.9 | 2012-03-02 20:54 | 2010.979 | 2 | 2 | 0.6747283 | 3.970361 | 1.313661 | 0.9756386 | 5.26803 | 3.562783 | 6.480217e-05 | 0.06418514 | 0 | 0 | 0
405 | 16814.92 | 2012-03-02 20:54 | 2040.995 | 2 | 2 | 0.6747283 | 3.972629 | 1.319287 | 0.9756386 | 5.290374 | 3.562783 | 0 | 0.06418514 | 0 | 0 | 0
406 | 16844.93 | 2012-03-02 20:55 | 2071.01 | 2 | 2 | 0.6749082 | 3.975059 | 1.324914 | 0.9756386 | 5.312732 | 3.562783 | 9.717941e-05 | 0.06418514 | 0 | 0 | 0
407 | 16874.95 | 2012-03-02 20:55 | 2101.025 | 2 | 2 | 0.6745483 | 3.977165 | 1.33054 | 0.9756386 | 5.335102 | 3.562783 | 0 | 0.06418514 | 0 | 0 | 0
408 | 16904.96 | 2012-03-02 20:56 | 2131.04 | 2 | 2 | 0.6745483 | 3.979594 | 1.336166 | 0.9756386 | 5.357486 | 3.562783 | 3.242493e-05 | 0.06418514 | 0 | 0 | 0
409 | 16934.98 | 2012-03-02 20:56 | 2161.055 | 2 | 2 | 0.6749082 | 3.982186 | 1.341792 | 0.9756386 | 5.379883 | 3.562783 | 9.722709e-05 | 0.06418514 | 0 | 0 | 0
410 | 16964.99 | 2012-03-02 20:57 | 2191.07 | 2 | 2 | 0.6747283 | 3.984454 | 1.347418 | 0.9756386 | 5.402292 | 3.562783 | 6.480217e-05 | 0.06418514 | 0 | 0 | 0
411 | 16995.01 | 2012-03-02 20:57 | 2221.085 | 2 | 2 | 0.6747283 | 3.986884 | 1.353044 | 0.9756386 | 5.424716 | 3.562783 | 3.242493e-05 | 0.06418514 | 0 | 0 | 0
412 | 17025.02 | 2012-03-02 20:58 | 2251.1 | 2 | 2 | 0.6749082 | 3.989476 | 1.35867 | 0.9756386 | 5.447153 | 3.562783 | 9.722709e-05 | 0.06418514 | 0 | 0 | 0
413 | 17055.04 | 2012-03-02 20:58 | 2281.115 | 2 | 2 | 0.6747283 | 3.991744 | 1.364296 | 0.9756386 | 5.469604 | 3.562783 | 6.480217e-05 | 0.06418514 | 0 | 0 | 0
414 | 17085.05 | 2012-03-02 20:59 | 2311.13 | 2 | 2 | 0.6749082 | 3.994174 | 1.369922 | 0.9756386 | 5.492069 | 3.562783 | 6.480217e-05 | 0.06418514 | 0 | 0 | 0
415 | 17115.07 | 2012-03-02 20:59 | 2341.145 | 2 | 2 | 0.6747283 | 3.996603 | 1.375548 | 0.9756386 | 5.514547 | 3.562783 | 3.237724e-05 | 0.06418514 | 0 | 0 | 0
416 | 17145.08 | 2012-03-02 21:00 | 2371.16 | 2 | 2 | 0.6749082 | 3.999195 | 1.381174 | 0.9756386 | 5.53704 | 3.562783 | 9.717941e-05 | 0.06418514 | 0 | 0 | 0
417 | 17175.1 | 2012-03-02 21:00 | 2401.178 | 2 | 2 | 0.6749082 | 4.001625 | 1.386801 | 0.9756386 | 5.559548 | 3.562783 | 9.717941e-05 | 0.06418514 | 0 | 0 | 0
418 | 17205.11 | 2012-03-02 21:01 | 2431.191 | 2 | 2 | 0.6745483 | 4.004055 | 1.392427 | 0.9756386 | 5.582067 | 3.562783 | 6.475449e-05 | 0.06418514 | 0 | 0 | 0
419 | 17235.13 | 2012-03-02 21:01 | 2461.206 | 2 | 2 | 0.6750882 | 4.006647 | 1.398053 | 0.9756386 | 5.604602 | 3.562783 | 6.484985e-05 | 0.06418514 | 0 | 0 | 0
420 | 17265.14 | 2012-03-02 21:02 | 2491.221 | 2 | 2 | 0.6749082 | 4.009239 | 1.403679 | 0.9756386 | 5.627151 | 3.562783 | 6.475449e-05 | 0.06418514 | 0 | 0 | 0
421 | 17295.16 | 2012-03-02 21:02 | 2521.236 | 2 | 2 | 0.6749082 | 4.011831 | 1.409305 | 0.9756386 | 5.649714 | 3.562783 | 6.484985e-05 | 0.06418514 | 0 | 0 | 0
422 | 17325.17 | 2012-03-02 21:03 | 2551.251 | 2 | 2 | 0.6747283 | 4.014261 | 1.414931 | 0.9756386 | 5.672292 | 3.562783 | 9.717941e-05 | 0.06418514 | 0 | 0 | 0
423 | 17355.19 | 2012-03-02 21:03 | 2581.266 | 2 | 2 | 0.6749082 | 4.017177 | 1.420557 | 0.9756386 | 5.694885 | 3.562783 | 6.484985e-05 | 0.06418514 | 0 | 0 | 0
424 | 17385.2 | 2012-03-02 21:04 | 2611.281 | 2 | 2 | 0.6749082 | 4.019768 | 1.426183 | 0.9756386 | 5.717492 | 3.562783 | 9.717941e-05 | 0.06418514 | 0 | 0 | 0
425 | 17415.22 | 2012-03-02 21:04 | 2641.296 | 2 | 2 | 0.6747283 | 4.022198 | 1.431809 | 0.9756386 | 5.740115 | 3.562783 | 6.475449e-05 | 0.06418514 | 0 | 0 | 0
426 | 17445.23 | 2012-03-02 21:05 | 2671.311 | 2 | 2 | 0.6747283 | 4.025114 | 1.437435 | 0.9756386 | 5.762753 | 3.562783 | 9.717941e-05 | 0.06418514 | 0 | 0 | 0
427 | 17475.25 | 2012-03-02 21:05 | 2701.326 | 2 | 2 | 0.6747283 | 4.027868 | 1.443061 | 0.9756386 | 5.785406 | 3.562783 | 9.717941e-05 | 0.06418514 | 0 | 0 | 0
428 | 17505.26 | 2012-03-02 21:06 | 2731.341 | 2 | 2 | 0.6747283 | 4.030622 | 1.448687 | 0.9756386 | 5.808074 | 3.562783 | 9.717941e-05 | 0.06418514 | 0 | 0 | 0
429 | 17535.28 | 2012-03-02 21:06 | 2761.356 | 2 | 2 | 0.6747283 | 4.033376 | 1.454313 | 0.9756386 | 5.830758 | 3.562783 | 6.484985e-05 | 0.06418514 | 0 | 0 | 0
430 | 17565.29 | 2012-03-02 21:07 | 2791.372 | 2 | 2 | 0.6749082 | 4.036292 | 1.459939 | 0.9756386 | 5.853458 | 3.562783 | 0.0001296043 | 0.06418514 | 0 | 0 | 0
431 | 17595.31 | 2012-03-02 21:07 | 2821.387 | 2 | 2 | 0.6747283 | 4.039045 | 1.465565 | 0.9756386 | 5.876174 | 3.562783 | 6.475449e-05 | 0.06418514 | 0 | 0 | 0
432 | 17625.32 | 2012-03-02 21:08 | 2851.402 | 2 | 2 | 0.6747283 | 4.041961 | 1.471191 | 0.9756386 | 5.898906 | 3.562783 | 6.475449e-05 | 0.06418514 | 0 | 0 | 0
433 | 17655.34 | 2012-03-02 21:08 | 2881.417 | 2 | 2 | 0.6747283 | 4.044715 | 1.476817 | 0.9756386 | 5.921655 | 3.562783 | 6.475449e-05 | 0.06418514 | 0 | 0 | 0
434 | 17685.35 | 2012-03-02 21:09 | 2911.432 | 2 | 2 | 0.6747283 | 4.047793 | 1.482443 | 0.9756386 | 5.944419 | 3.562783 | 9.717941e-05 | 0.06418514 | 0 | 0 | 0
435 | 17715.37 | 2012-03-02 21:09 | 2941.447 | 2 | 2 | 0.6747283 | 4.050709 | 1.488069 | 0.9756386 | 5.967201 | 3.562783 | 6.484985e-05 | 0.06418514 | 0 | 0 | 0
436 | 17745.38 | 2012-03-02 21:10 | 2971.462 | 2 | 2 | 0.6749082 | 4.053948 | 1.493696 | 0.9756386 | 5.989999 | 3.562783 | 0.0001296043 | 0.06418514 | 0 | 0 | 0
437 | 17775.4 | 2012-03-02 21:10 | 3001.479 | 2 | 2 | 0.6749082 | 4.056864 | 1.499322 | 0.9756386 | 6.012816 | 3.562783 | 9.717941e-05 | 0.06418514 | 0 | 0 | 0
438 | 17805.42 | 2012-03-02 21:11 | 3031.492 | 2 | 2 | 0.6747283 | 4.059942 | 1.504948 | 0.9756386 | 6.035647 | 3.562783 | 9.717941e-05 | 0.06418514 | 0 | 0 | 0
439 | 17835.43 | 2012-03-02 21:11 | 3061.507 | 2 | 2 | 0.6747283 | 4.062858 | 1.510574 | 0.9756386 | 6.058497 | 3.562783 | 6.475449e-05 | 0.06418514 | 0 | 0 | 0
440 | 17865.45 | 2012-03-02 21:12 | 3091.522 | 2 | 2 | 0.6749082 | 4.066098 | 1.5162 | 0.9756386 | 6.081364 | 3.562783 | 6.475449e-05 | 0.06418514 | 0 | 0 | 0
441 | 17895.46 | 2012-03-02 21:12 | 3121.537 | 2 | 2 | 0.6749082 | 4.0695 | 1.521826 | 0.9756386 | 6.104248 | 3.562783 | 0.0001620293 | 0.06418514 | 0 | 0 | 0
442 | 17925.48 | 2012-03-02 21:13 | 3151.553 | 2 | 2 | 0.6747283 | 4.072416 | 1.527452 | 0.9756386 | 6.127151 | 3.562783 | 9.727478e-05 | 0.06418514 | 0 | 0 | 0
443 | 17955.49 | 2012-03-02 21:13 | 3181.568 | 2 | 2 | 0.6749082 | 4.075818 | 1.533078 | 0.9756386 | 6.150073 | 3.562783 | 0.0001296043 | 0.06418514 | 0 | 0 | 0
444 | 17985.51 | 2012-03-02 21:14 | 3211.585 | 2 | 2 | 0.6749082 | 4.078895 | 1.538705 | 0.9756386 | 6.173015 | 3.562783 | 6.475449e-05 | 0.06418514 | 0 | 0 | 0
445 | 18015.52 | 2012-03-02 21:14 | 3241.598 | 2 | 2 | 0.6749082 | 4.082459 | 1.54433 | 0.9756386 | 6.195971 | 3.562783 | 9.717941e-05 | 0.06418514 | 0 | 0 | 0
446 | 18045.54 | 2012-03-02 21:15 | 3271.613 | 2 | 2 | 0.6747283 | 4.085861 | 1.549956 | 0.9756386 | 6.218948 | 3.562783 | 9.717941e-05 | 0.06418514 | 0 | 0 | 0
447 | 18075.55 | 2012-03-02 21:15 | 3301.628 | 2 | 2 | 0.6749082 | 4.089425 | 1.555582 | 0.9756386 | 6.241945 | 3.562783 | 9.717941e-05 | 0.06418514 | 0 | 0 | 0
448 | 18105.57 | 2012-03-02 21:16 | 3331.643 | 2 | 2 | 0.6747283 | 4.092665 | 1.561209 | 0.9756386 | 6.264961 | 3.562783 | 9.727478e-05 | 0.06418514 | 0 | 0 | 0
449 | 18135.58 | 2012-03-02 21:16 | 3361.658 | 2 | 2 | 0.6749082 | 4.096228 | 1.566835 | 0.9756386 | 6.287996 | 3.562783 | 0.000129509 | 0.06418514 | 0 | 0 | 0
450 | 18165.6 | 2012-03-02 21:17 | 3391.673 | 2 | 2 | 0.6749082 | 4.099792 | 1.572461 | 0.9756386 | 6.311052 | 3.562783 | 9.717941e-05 | 0.06418514 | 0 | 0 | 0
451 | 18195.61 | 2012-03-02 21:17 | 3421.688 | 2 | 2 | 0.6749082 | 4.103356 | 1.578087 | 0.9756386 | 6.334127 | 3.562783 | 9.717941e-05 | 0.06418514 | 0 | 0 | 0
452 | 18225.63 | 2012-03-02 21:18 | 3451.703 | 2 | 2 | 0.6745483 | 4.10692 | 1.583713 | 0.9756386 | 6.357223 | 3.562783 | 9.717941e-05 | 0.06418514 | 0 | 0 | 0
453 | 18255.64 | 2012-03-02 21:18 | 3481.718 | 2 | 2 | 0.6747283 | 4.110646 | 1.589339 | 0.9756386 | 6.380339 | 3.562783 | 0.0001296043 | 0.06418514 | 0 | 0 | 0
454 | 18285.66 | 2012-03-02 21:19 | 3511.734 | 2 | 2 | 0.6747283 | 4.11421 | 1.594965 | 0.9756386 | 6.403476 | 3.562783 | 6.484985e-05 | 0.06418514 | 0 | 0 | 0
455 | 18315.67 | 2012-03-02 21:19 | 3541.749 | 2 | 2 | 0.6747283 | 4.117935 | 1.600591 | 0.9756386 | 6.426634 | 3.562783 | 6.475449e-05 | 0.06418514 | 0 | 0 | 0
456 | 18345.69 | 2012-03-02 21:20 | 3571.764 | 2 | 2 | 0.6747283 | 4.121823 | 1.606217 | 0.9756386 | 6.449812 | 3.562783 | 9.717941e-05 | 0.06418514 | 0 | 0 | 0
457 | 18375.7 | 2012-03-02 21:20 | 3601.781 | 2 | 2 | 0.6747283 | 4.125549 | 1.611844 | 0.9756386 | 6.473015 | 3.562783 | 9.717941e-05 | 0.06418514 | 0 | 0 | 0
458 | 18405.72 | 2012-03-02 21:21 | 3631.794 | 2 | 2 | 0.6749082 | 4.129436 | 1.61747 | 0.9756386 | 6.496235 | 3.562783 | 9.717941e-05 | 0.06418514 | 0 | 0 | 0
459 | 18435.73 | 2012-03-02 21:21 | 3661.809 | 2 | 2 | 0.6747283 | 4.133486 | 1.623096 | 0.9756386 | 6.519479 | 3.562783 | 0.0001296043 | 0.06418514 | 0 | 0 | 0
460 | 18465.75 | 2012-03-02 21:22 | 3691.824 | 2 | 2 | 0.6747283 | 4.137212 | 1.628722 | 0.9756386 | 6.542745 | 3.562783 | 9.717941e-05 | 0.06418514 | 0 | 0 | 0
461 | 18495.76 | 2012-03-02 21:22 | 3721.839 | 2 | 2 | 0.6747283 | 4.141262 | 1.634348 | 0.9756386 | 6.566034 | 3.562783 | 6.484985e-05 | 0.06418514 | 0 | 0 | 0
462 | 18525.78 | 2012-03-02 21:23 | 3751.854 | 2 | 2 | 0.6747283 | 4.14515 | 1.639974 | 0.9756386 | 6.589344 | 3.562783 | 9.717941e-05 | 0.06418514 | 0 | 0 | 0
463 | 18555.79 | 2012-03-02 21:23 | 3781.869 | 2 | 2 | 0.6745483 | 4.149199 | 1.6456 | 0.9756386 | 6.612678 | 3.562783 | 9.717941e-05 | 0.06418514 | 0 | 0 | 0
464 | 18585.81 | 2012-03-02 21:24 | 3811.884 | 2 | 2 | 0.6747283 | 4.153411 | 1.651227 | 0.9756386 | 6.636034 | 3.562783 | 9.717941e-05 | 0.06418514 | 0 | 0 | 0
465 | 18615.82 | 2012-03-02 21:24 | 3841.899 | 2 | 2 | 0.6747283 | 4.157623 | 1.656853 | 0.9756386 | 6.659414 | 3.562783 | 9.717941e-05 | 0.06418514 | 0 | 0 | 0
466 | 18645.84 | 2012-03-02 21:25 | 3871.917 | 2 | 2 | 0.6749082 | 4.161673 | 1.662479 | 0.9756386 | 6.682819 | 3.562783 | 9.717941e-05 | 0.06418514 | 0 | 0 | 0
467 | 18675.85 | 2012-03-02 21:25 | 3901.93 | 2 | 2 | 0.6747283 | 4.165885 | 1.668105 | 0.9756386 | 6.706243 | 3.562783 | 6.484985e-05 | 0.06418514 | 0 | 0 | 0
468 | 18705.87 | 2012-03-02 21:26 | 3931.945 | 2 | 2 | 0.6749082 | 4.170421 | 1.673731 | 0.9756386 | 6.729693 | 3.562783 | 0.0001944542 | 0.06418514 | 0 | 0 | 0
469 | 18735.88 | 2012-03-02 21:26 | 3961.96 | 2 | 2 | 0.6745483 | 4.17447 | 1.679357 | 0.9756386 | 6.753167 | 3.562783 | 0.0001296043 | 0.06418514 | 0 | 0 | 0
470 | 18765.9 | 2012-03-02 21:27 | 3991.975 | 2 | 2 | 0.6747283 | 4.178682 | 1.684983 | 0.9756386 | 6.776664 | 3.562783 | 0.0001619339 | 0.06418514 | 0 | 0 | 0
471 | 18795.91 | 2012-03-02 21:27 | 4021.99 | 2 | 2 | 0.6747283 | 4.183056 | 1.690609 | 0.9756386 | 6.800186 | 3.562783 | 0.0001296043 | 0.06418514 | 0 | 0 | 0
472 | 18825.93 | 2012-03-02 21:28 | 4052.005 | 2 | 2 | 0.6747283 | 4.187429 | 1.696235 | 0.9756386 | 6.823733 | 3.562783 | 9.717941e-05 | 0.06418514 | 0 | 0 | 0
473 | 18855.94 | 2012-03-02 21:28 | 4082.02 | 2 | 2 | 0.6745483 | 4.191641 | 1.701861 | 0.9756386 | 6.847304 | 3.562783 | 0.0001296043 | 0.06418514 | 0 | 0 | 0
474 | 18885.96 | 2012-03-02 21:29 | 4112.035 | 2 | 2 | 0.6747283 | 4.196015 | 1.707488 | 0.9756386 | 6.870899 | 3.562783 | 6.484985e-05 | 0.06418514 | 0 | 0 | 0
475 | 18941.24 | 2012-03-02 21:30 | 30.01297 | 3 | 2 | 0 | 4.096066 | 1.712223 | 0.9756386 | 6.89078 | 3.562783 | -0.0004859924 | 0.06418514 | 0 | 0 | 0
476 | 18971.25 | 2012-03-02 21:30 | 60.02805 | 3 | 2 | 0 | 4.083431 | 1.712223 | 0.9756386 | 6.89078 | 3.562783 | -0.0002591133 | 0.06418514 | 0 | 0 | 0
477 | 19001.27 | 2012-03-02 21:31 | 90.04316 | 3 | 2 | 0 | 4.075493 | 1.712223 | 0.9756386 | 6.89078 | 3.562783 | -0.0001944542 | 0.06418514 | 0 | 0 | 0
478 | 19031.23 | 2012-03-02 21:31 | 120.0114 | 3 | 2 | 0 | 4.07031 | 1.712223 | 0.9756386 | 6.89078 | 3.562783 | -0.0001296043 | 0.06418514 | 0 | 0 | 0
479 | 19031.24 | 2012-03-02 21:31 | 2.81200839e-06 | 4 | 2 | 1.271434 | 4.200551 | 1.712223 | 0.9756386 | 6.89078 | 3.562783 | 0 | 0.06418514 | 0 | 0 | 0
480 | 19031.31 | 2012-03-02 21:31 | 0.078105 | 4 | 2 | 1.217449 | 4.200227 | 1.71225 | 0.9756386 | 6.890892 | 3.562783 | -6.484985e-05 | 0.06418514 | 0 | 0 | 0
481 | 19032.17 | 2012-03-02 21:31 | 0.9374677 | 4 | 2 | 1.166884 | 4.200227 | 1.712534 | 0.9756386 | 6.892083 | 3.562783 | -6.484985e-05 | 0.06418514 | 0 | 0 | 0
482 | 19033.91 | 2012-03-02 21:31 | 2.671823 | 4 | 2 | 1.116679 | 4.200227 | 1.713083 | 0.9756386 | 6.89439 | 3.562783 | -6.484985e-05 | 0.06418514 | 0 | 0 | 0
483 | 19036.33 | 2012-03-02 21:31 | 5.093633 | 4 | 2 | 1.066294 | 4.200065 | 1.713817 | 0.9756386 | 6.897472 | 3.562783 | -3.232956e-05 | 0.06418514 | 0 | 0 | 0
484 | 19039.44 | 2012-03-02 21:31 | 8.202961 | 4 | 2 | 1.015908 | 4.200227 | 1.714715 | 0.9756386 | 6.901247 | 3.562783 | 0 | 0.06418514 | 0 | 0 | 0
485 | 19043.31 | 2012-03-02 21:31 | 12.07791 | 4 | 2 | 0.9657031 | 4.200227 | 1.715781 | 0.9756386 | 6.905723 | 3.562783 | 0 | 0.06418514 | 0 | 0 | 0
486 | 19048.08 | 2012-03-02 21:31 | 16.84343 | 4 | 2 | 0.9156777 | 4.200227 | 1.717025 | 0.9756386 | 6.910949 | 3.562783 | 0 | 0.06418514 | 0 | 0 | 0
487 | 19054.13 | 2012-03-02 21:31 | 22.89024 | 4 | 2 | 0.8656524 | 4.200227 | 1.71852 | 0.9756386 | 6.917227 | 3.562783 | -3.242493e-05 | 0.06418514 | 0 | 0 | 0
488 | 19061.75 | 2012-03-02 21:32 | 30.51515 | 4 | 2 | 0.815627 | 4.200227 | 1.720298 | 0.9756386 | 6.924696 | 3.562783 | 0 | 0.06418514 | 0 | 0 | 0
489 | 19071.72 | 2012-03-02 21:32 | 40.48395 | 4 | 2 | 0.7656017 | 4.200065 | 1.722485 | 0.9756386 | 6.93388 | 3.562783 | -3.232956e-05 | 0.06418514 | 0 | 0 | 0
490 | 19085.33 | 2012-03-02 21:32 | 54.09279 | 4 | 2 | 0.7153964 | 4.200227 | 1.725279 | 0.9756386 | 6.945618 | 3.562783 | -3.242493e-05 | 0.06418514 | 0 | 0 | 0
491 | 19104.87 | 2012-03-02 21:32 | 73.63937 | 4 | 2 | 0.665371 | 4.200227 | 1.72902 | 0.9756386 | 6.961328 | 3.562783 | -3.242493e-05 | 0.06418514 | 0 | 0 | 0
492 | 19135.22 | 2012-03-02 21:33 | 103.9827 | 4 | 2 | 0.6153457 | 4.200065 | 1.734401 | 0.9756386 | 6.983933 | 3.562783 | 0 | 0.06418514 | 0 | 0 | 0
493 | 19184.75 | 2012-03-02 21:34 | 153.5128 | 4 | 2 | 0.5653203 | 4.200227 | 1.742499 | 0.9756386 | 7.017946 | 3.562783 | 3.232956e-05 | 0.06418514 | 0 | 0 | 0
494 | 19259.18 | 2012-03-02 21:35 | 227.9491 | 4 | 2 | 0.515295 | 4.200227 | 1.753649 | 0.9756386 | 7.06478 | 3.562783 | -3.242493e-05 | 0.06418514 | 0 | 0 | 0
495 | 19354.45 | 2012-03-02 21:36 | 323.213 | 4 | 2 | 0.4652696 | 4.200227 | 1.766609 | 0.9756386 | 7.119212 | 3.562783 | -3.242493e-05 | 0.06418514 | 0 | 0 | 0
496 | 19468.04 | 2012-03-02 21:38 | 436.8046 | 4 | 2 | 0.4152443 | 4.200065 | 1.780485 | 0.9756386 | 7.177498 | 3.562783 | 0 | 0.06418514 | 0 | 0 | 0
497 | 19602.76 | 2012-03-02 21:41 | 571.5209 | 4 | 2 | 0.3652189 | 4.200065 | 1.795072 | 0.9756386 | 7.238768 | 3.562783 | 0 | 0.06418514 | 0 | 0 | 0
498 | 19766.86 | 2012-03-02 21:43 | 735.6273 | 4 | 2 | 0.3151935 | 4.200227 | 1.810558 | 0.9756386 | 7.30381 | 3.562783 | 0 | 0.06418514 | 0 | 0 | 0
499 | 19972.56 | 2012-03-02 21:47 | 941.3268 | 4 | 2 | 0.2651682 | 4.200065 | 1.827105 | 0.9756386 | 7.373312 | 3.562783 | -3.232956e-05 | 0.06418514 | 0 | 0 | 0
500 | 20243.56 | 2012-03-02 21:51 | 1212.322 | 4 | 2 | 0.2151428 | 4.200227 | 1.845116 | 0.9756386 | 7.448965 | 3.562783 | 0 | 0.06418514 | 0 | 0 | 0
501 | 20623.72 | 2012-03-02 21:58 | 1592.487 | 4 | 2 | 0.1651175 | 4.200065 | 1.865053 | 0.9756386 | 7.532705 | 3.562783 | -3.232956e-05 | 0.06418514 | 0 | 0 | 0
502 | 21235.98 | 2012-03-02 22:08 | 2204.741 | 4 | 2 | 0.1150921 | 4.200227 | 1.888542 | 0.9756386 | 7.631366 | 3.562783 | -3.242493e-05 | 0.06418514 | 0 | 0 | 0
503 | 22512.36 | 2012-03-02 22:29 | 3481.125 | 4 | 2 | 0.06506675 | 4.200227 | 1.919232 | 0.9756386 | 7.760269 | 3.562783 | 0 | 0.06418514 | 0 | 0 | 0
504 | 23296.58 | 2012-03-02 22:42 | 4265.345 | 4 | 2 | 0.04995117 | 4.200227 | 1.931709 | 0.9756386 | 7.812676 | 3.562783 | 0 | 0.06418514 | 0 | 0 | 0
505 | 23356.6 | 2012-03-02 22:43 | 60.01461 | 5 | 2 | 0 | 4.190832 | 1.931709 | 0.9756386 | 7.812676 | 3.562783 | -3.232956e-05 | 0.06418514 | 0 | 0 | 0
506 | 23356.78 | 2012-03-02 22:43 | 0.1875357 | 6 | 2 | -0.001513765 | 4.192289 | 1.931709 | 0.9756386 | 7.812676 | 3.562783 | 0 | 0.09010285 | 0 | 0 | 0
507 | 23361.61 | 2012-03-02 22:43 | 5.01553 | 6 | 2 | -0.002233554 | 4.190345 | 1.931709 | 0.9756417 | 7.812676 | 3.562796 | -6.484985e-05 | 0.09010285 | 0 | 0 | 0
508 | 23361.61 | 2012-03-02 22:43 | 2.761883463e-06 | 7 | 2 | -0.6694782 | 4.138022 | 1.931709 | 0.9756417 | 7.812676 | 3.562796 | 0 | 0.09010285 | 0 | 0 | 0
509 | 23382.58 | 2012-03-02 22:44 | 20.96837 | 7 | 2 | -0.6746967 | 4.087967 | 1.931709 | 0.9795714 | 7.812676 | 3.578902 | -0.0007127762 | 0.09010285 | 0 | 0 | 0
510 | 23412.6 | 2012-03-02 22:44 | 50.98345 | 7 | 2 | -0.6746967 | 4.069662 | 1.931709 | 0.9851966 | 7.812676 | 3.601842 | -0.000388813 | 0.09010285 | 0 | 0 | 0
511 | 23442.61 | 2012-03-02 22:45 | 80.99855 | 7 | 2 | -0.6748766 | 4.056864 | 1.931709 | 0.9908217 | 7.812676 | 3.624696 | -0.0002916336 | 0.09010285 | 0 | 0 | 0
512 | 23472.63 | 2012-03-02 22:45 | 111.0137 | 7 | 2 | -0.6745167 | 4.046659 | 1.931709 | 0.9964468 | 7.812676 | 3.647486 | -0.0002592087 | 0.09010285 | 0 | 0 | 0
513 | 23502.64 | 2012-03-02 22:46 | 141.0288 | 7 | 2 | -0.6746967 | 4.037749 | 1.931709 | 1.002072 | 7.812676 | 3.670224 | -0.0002267838 | 0.09010285 | 0 | 0 | 0
514 | 23532.66 | 2012-03-02 22:46 | 171.0439 | 7 | 2 | -0.6746967 | 4.029974 | 1.931709 | 1.007697 | 7.812676 | 3.692914 | -0.0001943588 | 0.09010285 | 0 | 0 | 0
515 | 23562.67 | 2012-03-02 22:47 | 201.0589 | 7 | 2 | -0.6746967 | 4.022522 | 1.931709 | 1.013322 | 7.812676 | 3.715562 | -0.0001944542 | 0.09010285 | 0 | 0 | 0
516 | 23592.69 | 2012-03-02 22:47 | 231.074 | 7 | 2 | -0.6745167 | 4.015395 | 1.931709 | 1.018947 | 7.812676 | 3.738169 | -0.0001619339 | 0.09010285 | 0 | 0 | 0
517 | 23622.7 | 2012-03-02 22:48 | 261.0891 | 7 | 2 | -0.6745167 | 4.008753 | 1.931709 | 1.024572 | 7.812676 | 3.760737 | -0.0001296043 | 0.09010285 | 0 | 0 | 0
518 | 23652.72 | 2012-03-02 22:48 | 291.1042 | 7 | 2 | -0.6745167 | 4.001949 | 1.931709 | 1.030198 | 7.812676 | 3.783267 | -0.0001619339 | 0.09010285 | 0 | 0 | 0
519 | 23682.73 | 2012-03-02 22:49 | 321.1192 | 7 | 2 | -0.6746967 | 3.995308 | 1.931709 | 1.035823 | 7.812676 | 3.805759 | -0.0001619816 | 0.09010285 | 0 | 0 | 0
520 | 23712.75 | 2012-03-02 22:49 | 351.1343 | 7 | 2 | -0.6746967 | 3.988828 | 1.931709 | 1.041448 | 7.812676 | 3.828215 | -0.0001619816 | 0.09010285 | 0 | 0 | 0
521 | 23742.76 | 2012-03-02 22:50 | 381.1494 | 7 | 2 | -0.6746967 | 3.982348 | 1.931709 | 1.047073 | 7.812676 | 3.850634 | -0.0001619816 | 0.09010285 | 0 | 0 | 0
522 | 23772.78 | 2012-03-02 22:50 | 411.1645 | 7 | 2 | -0.6745167 | 3.975869 | 1.931709 | 1.052698 | 7.812676 | 3.873017 | -0.0001619816 | 0.09010285 | 0 | 0 | 0
523 | 23802.79 | 2012-03-02 22:51 | 441.1822 | 7 | 2 | -0.6746967 | 3.969551 | 1.931709 | 1.058324 | 7.812676 | 3.895367 | -0.0002267838 | 0.09010285 | 0 | 0 | 0
524 | 23832.81 | 2012-03-02 22:51 | 471.1967 | 7 | 2 | -0.6746967 | 3.963557 | 1.931709 | 1.063949 | 7.812676 | 3.917679 | -0.0001296043 | 0.09010285 | 0 | 0 | 0
525 | 23862.82 | 2012-03-02 22:52 | 501.2098 | 7 | 2 | -0.6746967 | 3.95724 | 1.931709 | 1.069574 | 7.812676 | 3.939955 | -0.0001943588 | 0.09010285 | 0 | 0 | 0
526 | 23892.84 | 2012-03-02 22:52 | 531.2248 | 7 | 2 | -0.6746967 | 3.951084 | 1.931709 | 1.075199 | 7.812676 | 3.962198 | -0.0001619816 | 0.09010285 | 0 | 0 | 0
527 | 23922.85 | 2012-03-02 22:53 | 561.2399 | 7 | 2 | -0.6748766 | 3.944928 | 1.931709 | 1.080824 | 7.812676 | 3.984406 | -0.0001619816 | 0.09010285 | 0 | 0 | 0
528 | 23952.87 | 2012-03-02 22:53 | 591.255 | 7 | 2 | -0.6748766 | 3.938772 | 1.931709 | 1.086449 | 7.812676 | 4.006581 | -0.0001944065 | 0.09010285 | 0 | 0 | 0
529 | 23982.88 | 2012-03-02 22:54 | 621.2701 | 7 | 2 | -0.6745167 | 3.932941 | 1.931709 | 1.092074 | 7.812676 | 4.028721 | -0.0001620293 | 0.09010285 | 0 | 0 | 0
530 | 24012.9 | 2012-03-02 22:54 | 651.2851 | 7 | 2 | -0.6745167 | 3.927109 | 1.931709 | 1.097699 | 7.812676 | 4.050827 | -0.0001295567 | 0.09010285 | 0 | 0 | 0
531 | 24042.91 | 2012-03-02 22:55 | 681.3002 | 7 | 2 | -0.6745167 | 3.921115 | 1.931709 | 1.103324 | 7.812676 | 4.072901 | -0.0001619816 | 0.09010285 | 0 | 0 | 0
532 | 24072.93 | 2012-03-02 22:55 | 711.3153 | 7 | 2 | -0.6748766 | 3.915122 | 1.931709 | 1.10895 | 7.812676 | 4.094941 | -0.0001619816 | 0.09010285 | 0 | 0 | 0
533 | 24102.94 | 2012-03-02 22:56 | 741.3304 | 7 | 2 | -0.6746967 | 3.909452 | 1.931709 | 1.114575 | 7.812676 | 4.116948 | -0.0001620293 | 0.09010285 | 0 | 0 | 0
534 | 24132.96 | 2012-03-02 22:56 | 771.3455 | 7 | 2 | -0.6746967 | 3.90362 | 1.931709 | 1.1202 | 7.812676 | 4.138922 | -0.0001296043 | 0.09010285 | 0 | 0 | 0
535 | 24162.97 | 2012-03-02 22:57 | 801.3606 | 7 | 2 | -0.6746967 | 3.897627 | 1.931709 | 1.125825 | 7.812676 | 4.160864 | -0.0001944065 | 0.09010285 | 0 | 0 | 0
536 | 24192.99 | 2012-03-02 22:57 | 831.3758 | 7 | 2 | -0.6746967 | 3.892281 | 1.931709 | 1.13145 | 7.812676 | 4.182775 | -0.0001620293 | 0.09010285 | 0 | 0 | 0
537 | 24223 | 2012-03-02 22:58 | 861.3907 | 7 | 2 | -0.6745167 | 3.886935 | 1.931709 | 1.137075 | 7.812676 | 4.204654 | -0.0001296043 | 0.09010285 | 0 | 0 | 0
538 | 24253.02 | 2012-03-02 22:58 | 891.4058 | 7 | 2 | -0.6748766 | 3.881265 | 1.931709 | 1.142701 | 7.812676 | 4.226502 | -0.0001620293 | 0.09010285 | 0 | 0 | 0
539 | 24283.03 | 2012-03-02 22:59 | 921.4209 | 7 | 2 | -0.6745167 | 3.87592 | 1.931709 | 1.148326 | 7.812676 | 4.24832 | -0.0001619816 | 0.09010285 | 0 | 0 | 0
540 | 24313.05 | 2012-03-02 22:59 | 951.437 | 7 | 2 | -0.6746967 | 3.870736 | 1.931709 | 1.153951 | 7.812676 | 4.270109 | -0.0001295567 | 0.09010285 | 0 | 0 | 0
541 | 24343.06 | 2012-03-02 23:00 | 981.4511 | 7 | 2 | -0.6746967 | 3.865552 | 1.931709 | 1.159576 | 7.812676 | 4.291866 | -0.0001295567 | 0.09010285 | 0 | 0 | 0
542 | 24373.08 | 2012-03-02 23:00 | 1011.466 | 7 | 2 | -0.6745167 | 3.860531 | 1.931709 | 1.165201 | 7.812676 | 4.313596 | -9.717941e-05 | 0.09010285 | 0 | 0 | 0
543 | 24403.09 | 2012-03-02 23:01 | 1041.481 | 7 | 2 | -0.6746967 | 3.855347 | 1.931709 | 1.170826 | 7.812676 | 4.335296 | -0.0001295567 | 0.09010285 | 0 | 0 | 0
544 | 24433.11 | 2012-03-02 23:01 | 1071.498 | 7 | 2 | -0.6746967 | 3.850325 | 1.931709 | 1.176452 | 7.812676 | 4.356971 | -0.0001619816 | 0.09010285 | 0 | 0 | 0
545 | 24463.13 | 2012-03-02 23:02 | 1101.514 | 7 | 2 | -0.6745167 | 3.845627 | 1.931709 | 1.182077 | 7.812676 | 4.378616 | -0.0001296043 | 0.09010285 | 0 | 0 | 0
546 | 24493.14 | 2012-03-02 23:02 | 1131.527 | 7 | 2 | -0.6748766 | 3.840605 | 1.931709 | 1.187702 | 7.812676 | 4.400233 | -0.0001944065 | 0.09010285 | 0 | 0 | 0
547 | 24523.15 | 2012-03-02 23:03 | 1161.542 | 7 | 2 | -0.6748766 | 3.83607 | 1.931709 | 1.193327 | 7.812676 | 4.421825 | -0.0001296043 | 0.09010285 | 0 | 0 | 0
548 | 24553.17 | 2012-03-02 23:03 | 1191.557 | 7 | 2 | -0.6745167 | 3.831534 | 1.931709 | 1.198952 | 7.812676 | 4.44339 | -0.0001296043 | 0.09010285 | 0 | 0 | 0
549 | 24583.18 | 2012-03-02 23:04 | 1221.572 | 7 | 2 | -0.6746967 | 3.826998 | 1.931709 | 1.204577 | 7.812676 | 4.46493 | -0.0001296043 | 0.09010285 | 0 | 0 | 0
550 | 24613.2 | 2012-03-02 23:04 | 1251.587 | 7 | 2 | -0.6746967 | 3.822463 | 1.931709 | 1.210203 | 7.812676 | 4.486444 | -0.0001296043 | 0.09010285 | 0 | 0 | 0
551 | 24643.21 | 2012-03-02 23:05 | 1281.602 | 7 | 2 | -0.6746967 | 3.817927 | 1.931709 | 1.215828 | 7.812676 | 4.507934 | -0.0001619816 | 0.09010285 | 0 | 0 | 0
552 | 24673.23 | 2012-03-02 23:05 | 1311.617 | 7 | 2 | -0.6746967 | 3.813553 | 1.931709 | 1.221453 | 7.812676 | 4.529398 | -0.0001619816 | 0.09010285 | 0 | 0 | 0
553 | 24703.24 | 2012-03-02 23:06 | 1341.632 | 7 | 2 | -0.6745167 | 3.809503 | 1.931709 | 1.227078 | 7.812676 | 4.550839 | -9.717941e-05 | 0.09010285 | 0 | 0 | 0
554 | 24733.26 | 2012-03-02 23:06 | 1371.647 | 7 | 2 | -0.6746967 | 3.805291 | 1.931709 | 1.232703 | 7.812676 | 4.572255 | -6.480217e-05 | 0.09010285 | 0 | 0 | 0
555 | 24763.28 | 2012-03-02 23:07 | 1401.662 | 7 | 2 | -0.6745167 | 3.80108 | 1.931709 | 1.238328 | 7.812676 | 4.593648 | -9.717941e-05 | 0.09010285 | 0 | 0 | 0
556 | 24793.29 | 2012-03-02 23:07 | 1431.677 | 7 | 2 | -0.6746967 | 3.796868 | 1.931709 | 1.243953 | 7.812676 | 4.615017 | -9.717941e-05 | 0.09010285 | 0 | 0 | 0
557 | 24823.31 | 2012-03-02 23:08 | 1461.692 | 7 | 2 | -0.6748766 | 3.792818 | 1.931709 | 1.249578 | 7.812676 | 4.636364 | -0.0001296043 | 0.09010285 | 0 | 0 | 0
558 | 24853.32 | 2012-03-02 23:08 | 1491.707 | 7 | 2 | -0.6748766 | 3.788768 | 1.931709 | 1.255204 | 7.812676 | 4.657688 | -0.0001296043 | 0.09010285 | 0 | 0 | 0
559 | 24883.34 | 2012-03-02 23:09 | 1521.723 | 7 | 2 | -0.6746967 | 3.784719 | 1.931709 | 1.260829 | 7.812676 | 4.67899 | -0.0001296043 | 0.09010285 | 0 | 0 | 0
560 | 24913.35 | 2012-03-02 23:09 | 1551.738 | 7 | 2 | -0.6743368 | 3.780993 | 1.931709 | 1.266454 | 7.812676 | 4.700269 | -6.480217e-05 | 0.09010285 | 0 | 0 | 0
561 | 24943.37 | 2012-03-02 23:10 | 1581.753 | 7 | 2 | -0.6746967 | 3.776943 | 1.931709 | 1.272079 | 7.812676 | 4.721526 | -0.0001296043 | 0.09010285 | 0 | 0 | 0
562 | 24973.38 | 2012-03-02 23:10 | 1611.768 | 7 | 2 | -0.6745167 | 3.773055 | 1.931709 | 1.277704 | 7.812676 | 4.742761 | -9.717941e-05 | 0.09010285 | 0 | 0 | 0
563 | 25003.4 | 2012-03-02 23:11 | 1641.783 | 7 | 2 | -0.6746967 | 3.769329 | 1.931709 | 1.283329 | 7.812676 | 4.763975 | -9.717941e-05 | 0.09010285 | 0 | 0 | 0
564 | 25033.41 | 2012-03-02 23:11 | 1671.8 | 7 | 2 | -0.6745167 | 3.765441 | 1.931709 | 1.288955 | 7.812676 | 4.78517 | -0.0001296043 | 0.09010285 | 0 | 0 | 0
565 | 25063.43 | 2012-03-02 23:12 | 1701.813 | 7 | 2 | -0.6746967 | 3.761878 | 1.931709 | 1.29458 | 7.812676 | 4.80634 | -9.717941e-05 | 0.09010285 | 0 | 0 | 0
566 | 25093.44 | 2012-03-02 23:12 | 1731.828 | 7 | 2 | -0.6745167 | 3.758314 | 1.931709 | 1.300205 | 7.812676 | 4.82749 | -6.480217e-05 | 0.09010285 | 0 | 0 | 0
567 | 25123.46 | 2012-03-02 23:13 | 1761.843 | 7 | 2 | -0.6748766 | 3.754426 | 1.931709 | 1.30583 | 7.812676 | 4.84862 | -6.480217e-05 | 0.09010285 | 0 | 0 | 0
568 | 25153.47 | 2012-03-02 23:13 | 1791.858 | 7 | 2 | -0.6748766 | 3.7507 | 1.931709 | 1.311455 | 7.812676 | 4.86973 | -0.0001296043 | 0.09010285 | 0 | 0 | 0
569 | 25183.49 | 2012-03-02 23:14 | 1821.873 | 7 | 2 | -0.6746967 | 3.747298 | 1.931709 | 1.317081 | 7.812676 | 4.890819 | -9.717941e-05 | 0.09010285 | 0 | 0 | 0
570 | 25213.5 | 2012-03-02 23:14 | 1851.889 | 7 | 2 | -0.6746967 | 3.743897 | 1.931709 | 1.322706 | 7.812676 | 4.911888 | -6.475449e-05 | 0.09010285 | 0 | 0 | 0
571 | 25243.52 | 2012-03-02 23:15 | 1881.904 | 7 | 2 | -0.6746967 | 3.740333 | 1.931709 | 1.328331 | 7.812676 | 4.932938 | -6.480217e-05 | 0.09010285 | 0 | 0 | 0
572 | 25273.53 | 2012-03-02 23:15 | 1911.919 | 7 | 2 | -0.6746967 | 3.736769 | 1.931709 | 1.333956 | 7.812676 | 4.953968 | -9.717941e-05 | 0.09010285 | 0 | 0 | 0
573 | 25303.55 | 2012-03-02 23:16 | 1941.934 | 7 | 2 | -0.6748766 | 3.733205 | 1.931709 | 1.339581 | 7.812676 | 4.974978 | -9.722709e-05 | 0.09010285 | 0 | 0 | 0
574 | 25333.56 | 2012-03-02 23:16 | 1971.949 | 7 | 2 | -0.6745167 | 3.729965 | 1.931709 | 1.345207 | 7.812676 | 4.995969 | -6.475449e-05 | 0.09010285 | 0 | 0 | 0
575 | 25363.58 | 2012-03-02 23:17 | 2001.964 | 7 | 2 | -0.6745167 | 3.726563 | 1.931709 | 1.350832 | 7.812676 | 5.016941 | -9.722709e-05 | 0.09010285 | 0 | 0 | 0
576 | 25393.59 | 2012-03-02 23:17 | 2031.979 | 7 | 2 | -0.6748766 | 3.723162 | 1.931709 | 1.356457 | 7.812676 | 5.037895 | -0.0001296043 | 0.09010285 | 0 | 0 | 0
577 | 25423.61 | 2012-03-02 23:18 | 2061.994 | 7 | 2 | -0.6746967 | 3.71976 | 1.931709 | 1.362082 | 7.812676 | 5.05883 | -0.0001296043 | 0.09010285 | 0 | 0 | 0
578 | 25453.62 | 2012-03-02 23:18 | 2092.009 | 7 | 2 | -0.6746967 | 3.716682 | 1.931709 | 1.367707 | 7.812676 | 5.079746 | -9.722709e-05 | 0.09010285 | 0 | 0 | 0
579 | 25483.64 | 2012-03-02 23:19 | 2122.024 | 7 | 2 | -0.6745167 | 3.713604 | 1.931709 | 1.373333 | 7.812676 | 5.100644 | -6.480217e-05 | 0.09010285 | 0 | 0 | 0
580 | 25513.65 | 2012-03-02 23:19 | 2152.039 | 7 | 2 | -0.6746967 | 3.710364 | 1.931709 | 1.378958 | 7.812676 | 5.121524 | -3.242493e-05 | 0.09010285 | 0 | 0 | 0
581 | 25543.67 | 2012-03-02 23:20 | 2182.054 | 7 | 2 | -0.6746967 | 3.707124 | 1.931709 | 1.384583 | 7.812676 | 5.142386 | -9.722709e-05 | 0.09010285 | 0 | 0 | 0
582 | 25573.68 | 2012-03-02 23:20 | 2212.07 | 7 | 2 | -0.6746967 | 3.704047 | 1.931709 | 1.390208 | 7.812676 | 5.163231 | -9.717941e-05 | 0.09010285 | 0 | 0 | 0
583 | 25603.7 | 2012-03-02 23:21 | 2242.085 | 7 | 2 | -0.6748766 | 3.700807 | 1.931709 | 1.395833 | 7.812676 | 5.184058 | -0.0001296043 | 0.09010285 | 0 | 0 | 0
584 | 25633.71 | 2012-03-02 23:21 | 2272.102 | 7 | 2 | -0.6746967 | 3.697891 | 1.931709 | 1.401459 | 7.812676 | 5.20487 | -9.717941e-05 | 0.09010285 | 0 | 0 | 0
585 | 25663.73 | 2012-03-02 23:22 | 2302.115 | 7 | 2 | -0.6746967 | 3.694813 | 1.931709 | 1.407084 | 7.812676 | 5.225662 | -0.0001295567 | 0.09010285 | 0 | 0 | 0
586 | 25693.74 | 2012-03-02 23:22 | 2332.13 | 7 | 2 | -0.6748766 | 3.691897 | 1.931709 | 1.412709 | 7.812676 | 5.246438 | -9.717941e-05 | 0.09010285 | 0 | 0 | 0
587 | 25723.76 | 2012-03-02 23:23 | 2362.148 | 7 | 2 | -0.6746967 | 3.688982 | 1.931709 | 1.418335 | 7.812676 | 5.2672 | -6.480217e-05 | 0.09010285 | 0 | 0 | 0
588 | 25753.77 | 2012-03-02 23:23 | 2392.16 | 7 | 2 | -0.6746967 | 3.686066 | 1.931709 | 1.423959 | 7.812676 | 5.287942 | -9.717941e-05 | 0.09010285 | 0 | 0 | 0
589 | 25783.79 | 2012-03-02 23:24 | 2422.175 | 7 | 2 | -0.6746967 | 3.683474 | 1.931709 | 1.429585 | 7.812676 | 5.308669 | -3.237724e-05 | 0.09010285 | 0 | 0 | 0
590 | 25813.8 | 2012-03-02 23:24 | 2452.19 | 7 | 2 | -0.6746967 | 3.680396 | 1.931709 | 1.43521 | 7.812676 | 5.329381 | -9.722709e-05 | 0.09010285 | 0 | 0 | 0
591 | 25843.82 | 2012-03-02 23:25 | 2482.205 | 7 | 2 | -0.6746967 | 3.677804 | 1.931709 | 1.440835 | 7.812676 | 5.350077 | -6.480217e-05 | 0.09010285 | 0 | 0 | 0
592 | 25873.83 | 2012-03-02 23:25 | 2512.22 | 7 | 2 | -0.6746967 | 3.67505 | 1.931709 | 1.44646 | 7.812676 | 5.370758 | -9.717941e-05 | 0.09010285 | 0 | 0 | 0
593 | 25903.85 | 2012-03-02 23:26 | 2542.235 | 7 | 2 | -0.6746967 | 3.672296 | 1.931709 | 1.452086 | 7.812676 | 5.391424 | -9.722709e-05 | 0.09010285 | 0 | 0 | 0
594 | 25933.86 | 2012-03-02 23:26 | 2572.251 | 7 | 2 | -0.6746967 | 3.669704 | 1.931709 | 1.457711 | 7.812676 | 5.412075 | -6.480217e-05 | 0.09010285 | 0 | 0 | 0
595 | 25963.88 | 2012-03-02 23:27 | 2602.266 | 7 | 2 | -0.6746967 | 3.667275 | 1.931709 | 1.463336 | 7.812676 | 5.432711 | -3.237724e-05 | 0.09010285 | 0 | 0 | 0
596 | 25993.89 | 2012-03-02 23:27 | 2632.281 | 7 | 2 | -0.6746967 | 3.664683 | 1.931709 | 1.468961 | 7.812676 | 5.453332 | -3.242493e-05 | 0.09010285 | 0 | 0 | 0
597 | 26023.91 | 2012-03-02 23:28 | 2662.296 | 7 | 2 | -0.6746967 | 3.662091 | 1.931709 | 1.474586 | 7.812676 | 5.473939 | -6.480217e-05 | 0.09010285 | 0 | 0 | 0
598 | 26053.92 | 2012-03-02 23:28 | 2692.311 | 7 | 2 | -0.6746967 | 3.659661 | 1.931709 | 1.480212 | 7.812676 | 5.494533 | -6.480217e-05 | 0.09010285 | 0 | 0 | 0
599 | 26083.94 | 2012-03-02 23:29 | 2722.326 | 7 | 2 | -0.6746967 | 3.657231 | 1.931709 | 1.485837 | 7.812676 | 5.515112 | -9.717941e-05 | 0.09010285 | 0 | 0 | 0
600 | 26113.95 | 2012-03-02 23:29 | 2752.341 | 7 | 2 | -0.6746967 | 3.654963 | 1.931709 | 1.491462 | 7.812676 | 5.535678 | -3.237724e-05 | 0.09010285 | 0 | 0 | 0
601 | 26143.97 | 2012-03-02 23:30 | 2782.356 | 7 | 2 | -0.6746967 | 3.652533 | 1.931709 | 1.497087 | 7.812676 | 5.556232 | -6.480217e-05 | 0.09010285 | 0 | 0 | 0
602 | 26173.98 | 2012-03-02 23:30 | 2812.371 | 7 | 2 | -0.6748766 | 3.650265 | 1.931709 | 1.502713 | 7.812676 | 5.576772 | -6.480217e-05 | 0.09010285 | 0 | 0 | 0
603 | 26204 | 2012-03-02 23:31 | 2842.386 | 7 | 2 | -0.6746967 | 3.647835 | 1.931709 | 1.508338 | 7.812676 | 5.597299 | -9.722709e-05 | 0.09010285 | 0 | 0 | 0
604 | 26234.01 | 2012-03-02 23:31 | 2872.401 | 7 | 2 | -0.6746967 | 3.645892 | 1.931709 | 1.513963 | 7.812676 | 5.617813 | -3.242493e-05 | 0.09010285 | 0 | 0 | 0
605 | 26264.02 | 2012-03-02 23:32 | 2902.403 | 7 | 2 | -0.6748766 | 3.643624 | 1.931709 | 1.519586 | 7.812676 | 5.638307 | -6.480217e-05 | 0.09010285 | 0 | 0 | 0
606 | 26294.03 | 2012-03-02 23:32 | 2932.416 | 7 | 2 | -0.6746967 | 3.64168 | 1.931709 | 1.52521 | 7.812676 | 5.658796 | -6.480217e-05 | 0.09010285 | 0 | 0 | 0
607 | 26324.04 | 2012-03-02 23:33 | 2962.431 | 7 | 2 | -0.6746967 | 3.639574 | 1.931709 | 1.530836 | 7.812676 | 5.679275 | -3.237724e-05 | 0.09010285 | 0 | 0 | 0
608 | 26354.06 | 2012-03-02 23:33 | 2992.446 | 7 | 2 | -0.6745167 | 3.637468 | 1.931709 | 1.536461 | 7.812676 | 5.699742 | -3.242493e-05 | 0.09010285 | 0 | 0 | 0
609 | 26384.07 | 2012-03-02 23:34 | 3022.461 | 7 | 2 | -0.6746967 | 3.635524 | 1.931709 | 1.542086 | 7.812676 | 5.720198 | -3.237724e-05 | 0.09010285 | 0 | 0 | 0
610 | 26414.09 | 2012-03-02 23:34 | 3052.479 | 7 | 2 | -0.6746967 | 3.63358 | 1.931709 | 1.547712 | 7.812676 | 5.740644 | -6.475449e-05 | 0.09010285 | 0 | 0 | 0
611 | 26444.1 | 2012-03-02 23:35 | 3082.491 | 7 | 2 | -0.6746967 | 3.631636 | 1.931709 | 1.553336 | 7.812676 | 5.761076 | -3.242493e-05 | 0.09010285 | 0 | 0 | 0
612 | 26474.12 | 2012-03-02 23:35 | 3112.506 | 7 | 2 | -0.6745167 | 3.629693 | 1.931709 | 1.558961 | 7.812676 | 5.781499 | -6.480217e-05 | 0.09010285 | 0 | 0 | 0
613 | 26504.13 | 2012-03-02 23:36 | 3142.522 | 7 | 2 | -0.6746967 | 3.627911 | 1.931709 | 1.564587 | 7.812676 | 5.801911 | 0 | 0.09010285 | 0 | 0 | 0
614 | 26534.15 | 2012-03-02 23:36 | 3172.537 | 7 | 2 | -0.6746967 | 3.625967 | 1.931709 | 1.570212 | 7.812676 | 5.822313 | -3.237724e-05 | 0.09010285 | 0 | 0 | 0
615 | 26564.16 | 2012-03-02 23:37 | 3202.552 | 7 | 2 | -0.6746967 | 3.624023 | 1.931709 | 1.575837 | 7.812676 | 5.842703 | -3.237724e-05 | 0.09010285 | 0 | 0 | 0
616 | 26594.18 | 2012-03-02 23:37 | 3232.567 | 7 | 2 | -0.6745167 | 3.622079 | 1.931709 | 1.581462 | 7.812676 | 5.863084 | -6.480217e-05 | 0.09010285 | 0 | 0 | 0
617 | 26624.19 | 2012-03-02 23:38 | 3262.582 | 7 | 2 | -0.6746967 | 3.620135 | 1.931709 | 1.587087 | 7.812676 | 5.883453 | -3.237724e-05 | 0.09010285 | 0 | 0 | 0
618 | 26654.21 | 2012-03-02 23:38 | 3292.597 | 7 | 2 | -0.6746967 | 3.618191 | 1.931709 | 1.592713 | 7.812676 | 5.903812 | -6.475449e-05 | 0.09010285 | 0 | 0 | 0
619 | 26684.22 | 2012-03-02 23:39 | 3322.612 | 7 | 2 | -0.6745167 | 3.616409 | 1.931709 | 1.598338 | 7.812676 | 5.92416 | -3.237724e-05 | 0.09010285 | 0 | 0 | 0
620 | 26714.24 | 2012-03-02 23:39 | 3352.627 | 7 | 2 | -0.6748766 | 3.614465 | 1.931709 | 1.603963 | 7.812676 | 5.944497 | -3.242493e-05 | 0.09010285 | 0 | 0 | 0
621 | 26744.25 | 2012-03-02 23:40 | 3382.642 | 7 | 2 | -0.6745167 | 3.61236 | 1.931709 | 1.609588 | 7.812676 | 5.964823 | -9.717941e-05 | 0.09010285 | 0 | 0 | 0
622 | 26774.27 | 2012-03-02 23:40 | 3412.657 | 7 | 2 | -0.6745167 | 3.610578 | 1.931709 | 1.615213 | 7.812676 | 5.985138 | 0 | 0.09010285 | 0 | 0 | 0
623 | 26804.29 | 2012-03-02 23:41 | 3442.672 | 7 | 2 | -0.6748766 | 3.60831 | 1.931709 | 1.620839 | 7.812676 | 6.005442 | -9.717941e-05 | 0.09010285 | 0 | 0 | 0
624 | 26834.3 | 2012-03-02 23:41 | 3472.687 | 7 | 2 | -0.6748766 | 3.606366 | 1.931709 | 1.626464 | 7.812676 | 6.025734 | -6.480217e-05 | 0.09010285 | 0 | 0 | 0
625 | 26864.32 | 2012-03-02 23:42 | 3502.705 | 7 | 2 | -0.6746967 | 3.60426 | 1.931709 | 1.632089 | 7.812676 | 6.046016 | -6.475449e-05 | 0.09010285 | 0 | 0 | 0
626 | 26894.33 | 2012-03-02 23:42 | 3532.718 | 7 | 2 | -0.6746967 | 3.602154 | 1.931709 | 1.637714 | 7.812676 | 6.066283 | -6.480217e-05 | 0.09010285 | 0 | 0 | 0
627 | 26924.35 | 2012-03-02 23:43 | 3562.733 | 7 | 2 | -0.6746967 | 3.599886 | 1.931709 | 1.643339 | 7.812676 | 6.086539 | -6.480217e-05 | 0.09010285 | 0 | 0 | 0
628 | 26954.36 | 2012-03-02 23:43 | 3592.748 | 7 | 2 | -0.6746967 | 3.597618 | 1.931709 | 1.648964 | 7.812676 | 6.106783 | -6.480217e-05 | 0.09010285 | 0 | 0 | 0
629 | 26984.38 | 2012-03-02 23:44 | 3622.763 | 7 | 2 | -0.6746967 | 3.59535 | 1.931709 | 1.654589 | 7.812676 | 6.127013 | -3.242493e-05 | 0.09010285 | 0 | 0 | 0
630 | 27014.39 | 2012-03-02 23:44 | 3652.778 | 7 | 2 | -0.6745167 | 3.592921 | 1.931709 | 1.660215 | 7.812676 | 6.147231 | -6.480217e-05 | 0.09010285 | 0 | 0 | 0
631 | 27044.41 | 2012-03-02 23:45 | 3682.793 | 7 | 2 | -0.6746967 | 3.590491 | 1.931709 | 1.66584 | 7.812676 | 6.167435 | -6.480217e-05 | 0.09010285 | 0 | 0 | 0
632 | 27074.42 | 2012-03-02 23:45 | 3712.808 | 7 | 2 | -0.6746967 | 3.587737 | 1.931709 | 1.671465 | 7.812676 | 6.187625 | -9.717941e-05 | 0.09010285 | 0 | 0 | 0
633 | 27104.44 | 2012-03-02 23:46 | 3742.823 | 7 | 2 | -0.6748766 | 3.585307 | 1.931709 | 1.67709 | 7.812676 | 6.2078 | -6.480217e-05 | 0.09010285 | 0 | 0 | 0
634 | 27134.45 | 2012-03-02 23:46 | 3772.838 | 7 | 2 | -0.6746967 | 3.582553 | 1.931709 | 1.682716 | 7.812676 | 6.22796 | -6.480217e-05 | 0.09010285 | 0 | 0 | 0
635 | 27164.47 | 2012-03-02 23:47 | 3802.853 | 7 | 2 | -0.6746967 | 3.579799 | 1.931709 | 1.688341 | 7.812676 | 6.248105 | -6.480217e-05 | 0.09010285 | 0 | 0 | 0
636 | 27194.48 | 2012-03-02 23:47 | 3832.868 | 7 | 2 | -0.6746967 | 3.576883 | 1.931709 | 1.693966 | 7.812676 | 6.268234 | -6.480217e-05 | 0.09010285 | 0 | 0 | 0
637 | 27224.5 | 2012-03-02 23:48 | 3862.884 | 7 | 2 | -0.6746967 | 3.573805 | 1.931709 | 1.699591 | 7.812676 | 6.288346 | -9.722709e-05 | 0.09010285 | 0 | 0 | 0
638 | 27254.51 | 2012-03-02 23:48 | 3892.899 | 7 | 2 | -0.6748766 | 3.57089 | 1.931709 | 1.705216 | 7.812676 | 6.308441 | -3.237724e-05 | 0.09010285 | 0 | 0 | 0
639 | 27284.53 | 2012-03-02 23:49 | 3922.914 | 7 | 2 | -0.6746967 | 3.567488 | 1.931709 | 1.710842 | 7.812676 | 6.328518 | -6.480217e-05 | 0.09010285 | 0 | 0 | 0
640 | 27314.54 | 2012-03-02 23:49 | 3952.929 | 7 | 2 | -0.6745167 | 3.564248 | 1.931709 | 1.716467 | 7.812676 | 6.348577 | -9.722709e-05 | 0.09010285 | 0 | 0 | 0
641 | 27344.56 | 2012-03-02 23:50 | 3982.944 | 7 | 2 | -0.6745167 | 3.560684 | 1.931709 | 1.722092 | 7.812676 | 6.368616 | -0.0001295567 | 0.09010285 | 0 | 0 | 0
642 | 27374.57 | 2012-03-02 23:50 | 4012.959 | 7 | 2 | -0.6748766 | 3.556958 | 1.931709 | 1.727717 | 7.812676 | 6.388636 | -9.717941e-05 | 0.09010285 | 0 | 0 | 0
643 | 27404.59 | 2012-03-02 23:51 | 4042.974 | 7 | 2 | -0.6745167 | 3.553395 | 1.931709 | 1.733342 | 7.812676 | 6.408635 | -6.480217e-05 | 0.09010285 | 0 | 0 | 0
644 | 27434.6 | 2012-03-02 23:51 | 4072.989 | 7 | 2 | -0.6748766 | 3.549183 | 1.931709 | 1.738968 | 7.812676 | 6.428611 | -0.0001296043 | 0.09010285 | 0 | 0 | 0
645 | 27464.62 | 2012-03-02 23:52 | 4103.006 | 7 | 2 | -0.6746967 | 3.544971 | 1.931709 | 1.744593 | 7.812676 | 6.448566 | -9.717941e-05 | 0.09010285 | 0 | 0 | 0
646 | 27494.63 | 2012-03-02 23:52 | 4133.019 | 7 | 2 | -0.6746967 | 3.540435 | 1.931709 | 1.750218 | 7.812676 | 6.468493 | -0.0001296043 | 0.09010285 | 0 | 0 | 0
647 | 27524.65 | 2012-03-02 23:53 | 4163.034 | 7 | 2 | -0.6745167 | 3.535738 | 1.931709 | 1.755843 | 7.812676 | 6.488395 | -9.717941e-05 | 0.09010285 | 0 | 0 | 0
648 | 27554.66 | 2012-03-02 23:53 | 4193.049 | 7 | 2 | -0.6745167 | 3.530554 | 1.931709 | 1.761469 | 7.812676 | 6.508269 | -0.0001296043 | 0.09010285 | 0 | 0 | 0
649 | 27584.68 | 2012-03-02 23:54 | 4223.065 | 7 | 2 | -0.6746967 | 3.524884 | 1.931709 | 1.767094 | 7.812676 | 6.528114 | -0.0001619816 | 0.09010285 | 0 | 0 | 0
650 | 27614.69 | 2012-03-02 23:54 | 4253.08 | 7 | 2 | -0.6746967 | 3.519052 | 1.931709 | 1.772719 | 7.812676 | 6.547925 | -0.0001619816 | 0.09010285 | 0 | 0 | 0
651 | 27644.71 | 2012-03-02 23:55 | 4283.095 | 7 | 2 | -0.6746967 | 3.512573 | 1.931709 | 1.778344 | 7.812676 | 6.567703 | -0.0001944065 | 0.09010285 | 0 | 0 | 0
652 | 27674.73 | 2012-03-02 23:55 | 4313.113 | 7 | 2 | -0.6745167 | 3.505769 | 1.931709 | 1.78397 | 7.812676 | 6.587445 | -0.0001943588 | 0.09010285 | 0 | 0 | 0
653 | 27704.74 | 2012-03-02 23:56 | 4343.125 | 7 | 2 | -0.6745167 | 3.498155 | 1.931709 | 1.789595 | 7.812676 | 6.607143 | -0.0002592087 | 0.09010285 | 0 | 0 | 0
654 | 27734.75 | 2012-03-02 23:56 | 4373.14 | 7 | 2 | -0.6746967 | 3.49038 | 1.931709 | 1.79522 | 7.812676 | 6.626799 | -0.0001619816 | 0.09010285 | 0 | 0 | 0
655 | 27764.77 | 2012-03-02 23:57 | 4403.155 | 7 | 2 | -0.6746967 | 3.481632 | 1.931709 | 1.800845 | 7.812676 | 6.646409 | -0.0001944065 | 0.09010285 | 0 | 0 | 0
656 | 27794.78 | 2012-03-02 23:57 | 4433.17 | 7 | 2 | -0.6745167 | 3.472075 | 1.931709 | 1.80647 | 7.812676 | 6.665967 | -0.000259161 | 0.09010285 | 0 | 0 | 0
657 | 27824.8 | 2012-03-02 23:58 | 4463.185 | 7 | 2 | -0.6746967 | 3.461869 | 1.931709 | 1.812096 | 7.812676 | 6.685469 | -0.0002592087 | 0.09010285 | 0 | 0 | 0
658 | 27854.81 | 2012-03-02 23:58 | 4493.2 | 7 | 2 | -0.6745167 | 3.450692 | 1.931709 | 1.817721 | 7.812676 | 6.704911 | -0.0002267838 | 0.09010285 | 0 | 0 | 0
659 | 27884.83 | 2012-03-02 23:59 | 4523.215 | 7 | 2 | -0.6746967 | 3.438219 | 1.931709 | 1.823346 | 7.812676 | 6.724287 | -0.0003563404 | 0.09010285 | 0 | 0 | 0
660 | 27914.84 | 2012-03-02 23:59 | 4553.23 | 7 | 2 | -0.6746967 | 3.424773 | 1.931709 | 1.828971 | 7.812676 | 6.743591 | -0.0003563881 | 0.09010285 | 0 | 0 | 0
661 | 27944.86 | 2012-03-03 | 4583.246 | 7 | 2 | -0.6746967 | 3.410032 | 1.931709 | 1.834597 | 7.812676 | 6.762816 | -0.0004211426 | 0.09010285 | 0 | 0 | 0
662 | 27974.87 | 2012-03-03 | 4613.261 | 7 | 2 | -0.6746967 | 3.393833 | 1.931709 | 1.840222 | 7.812676 | 6.781953 | -0.0004536152 | 0.09010285 | 0 | 0 | 0
663 | 28004.89 | 2012-03-03 00:01 | 4643.276 | 7 | 2 | -0.6746967 | 3.376014 | 1.931709 | 1.845847 | 7.812676 | 6.800995 | -0.0004535675 | 0.09010285 | 0 | 0 | 0
664 | 28034.9 | 2012-03-03 00:01 | 4673.291 | 7 | 2 | -0.6746967 | 3.356089 | 1.931709 | 1.851472 | 7.812676 | 6.81993 | -0.0005183697 | 0.09010285 | 0 | 0 | 0
665 | 28064.92 | 2012-03-03 00:02 | 4703.308 | 7 | 2 | -0.6748766 | 3.334058 | 1.931709 | 1.857098 | 7.812676 | 6.838749 | -0.000647974 | 0.09010285 | 0 | 0 | 0
666 | 28094.93 | 2012-03-03 00:02 | 4733.321 | 7 | 2 | -0.6746967 | 3.309759 | 1.931709 | 1.862723 | 7.812676 | 6.857436 | -0.000647974 | 0.09010285 | 0 | 0 | 0
667 | 28124.95 | 2012-03-03 00:03 | 4763.336 | 7 | 2 | -0.6746967 | 3.282869 | 1.931709 | 1.868348 | 7.812676 | 6.875979 | -0.0007127285 | 0.09010285 | 0 | 0 | 0
668 | 28154.96 | 2012-03-03 00:03 | 4793.351 | 7 | 2 | -0.6745167 | 3.253386 | 1.931709 | 1.873973 | 7.812676 | 6.894363 | -0.0008099556 | 0.09010285 | 0 | 0 | 0
669 | 28184.98 | 2012-03-03 00:04 | 4823.366 | 7 | 2 | -0.6745167 | 3.221474 | 1.931709 | 1.879598 | 7.812676 | 6.912575 | -0.0008747578 | 0.09010285 | 0 | 0 | 0
670 | 28214.99 | 2012-03-03 00:04 | 4853.381 | 7 | 2 | -0.6746967 | 3.187294 | 1.931709 | 1.885224 | 7.812676 | 6.930602 | -0.0009719372 | 0.09010285 | 0 | 0 | 0
671 | 28245.01 | 2012-03-03 00:05 | 4883.396 | 7 | 2 | -0.6745167 | 3.151169 | 1.931709 | 1.890849 | 7.812676 | 6.948431 | -0.0009719849 | 0.09010285 | 0 | 0 | 0
672 | 28275.02 | 2012-03-03 00:05 | 4913.411 | 7 | 2 | -0.6745167 | 3.113263 | 1.931709 | 1.896474 | 7.812676 | 6.966051 | -0.001036739 | 0.09010285 | 0 | 0 | 0
673 | 28305.04 | 2012-03-03 00:06 | 4943.427 | 7 | 2 | -0.6746967 | 3.074061 | 1.931709 | 1.902099 | 7.812676 | 6.983454 | -0.001069117 | 0.09010285 | 0 | 0 | 0
674 | 28335.06 | 2012-03-03 00:06 | 4973.444 | 7 | 2 | -0.6745167 | 3.034211 | 1.931709 | 1.907725 | 7.812676 | 7.000636 | -0.001036739 | 0.09010285 | 0 | 0 | 0
675 | 28365.07 | 2012-03-03 00:07 | 5003.457 | 7 | 2 | -0.6745167 | 2.993551 | 1.931709 | 1.91335 | 7.812676 | 7.017588 | -0.001069164 | 0.09010285 | 0 | 0 | 0
676 | 28395.08 | 2012-03-03 00:07 | 5033.472 | 7 | 2 | -0.6746967 | 2.952892 | 1.931709 | 1.918975 | 7.812676 | 7.034312 | -0.001101542 | 0.09010285 | 0 | 0 | 0
677 | 28425.1 | 2012-03-03 00:08 | 5063.487 | 7 | 2 | -0.6745167 | 2.913204 | 1.931709 | 1.9246 | 7.812676 | 7.050811 | -0.001004362 | 0.09010285 | 0 | 0 | 0
678 | 28455.11 | 2012-03-03 00:08 | 5093.502 | 7 | 2 | -0.6746967 | 2.873516 | 1.931709 | 1.930225 | 7.812676 | 7.067086 | -0.001036739 | 0.09010285 | 0 | 0 | 0
679 | 28485.13 | 2012-03-03 00:09 | 5123.517 | 7 | 2 | -0.6748766 | 2.835124 | 1.931709 | 1.935851 | 7.812676 | 7.083142 | -0.0009719372 | 0.09010285 | 0 | 0 | 0
680 | 28515.14 | 2012-03-03 00:09 | 5153.532 | 7 | 2 | -0.6745167 | 2.797704 | 1.931709 | 1.941476 | 7.812676 | 7.098984 | -0.001004314 | 0.09010285 | 0 | 0 | 0
681 | 28545.16 | 2012-03-03 00:10 | 5183.547 | 7 | 2 | -0.6746967 | 2.761904 | 1.931709 | 1.947101 | 7.812676 | 7.11462 | -0.0009395599 | 0.09010285 | 0 | 0 | 0
682 | 28575.17 | 2012-03-03 00:10 | 5213.562 | 7 | 2 | -0.6746967 | 2.726913 | 1.931709 | 1.952727 | 7.812676 | 7.130058 | -0.000907135 | 0.09010285 | 0 | 0 | 0
683 | 28598.8 | 2012-03-03 00:11 | 5237.187 | 7 | 2 | -0.6748766 | 2.699861 | 1.931709 | 1.957154 | 7.812676 | 7.142072 | -0.0009395599 | 0.09010285 | 0 | 0 | 0
684 | 28598.99 | 2012-03-03 00:11 | 0.1874329 | 8 | 2 | -0.0004340807 | 2.760284 | 1.931709 | 1.957154 | 7.812676 | 7.142072 | 0 | 0.06575073 | 0 | 0 | 0
685 | 28603.82 | 2012-03-03 00:11 | 5.015567 | 8 | 2 | -0.002233554 | 3.154085 | 1.931709 | 1.957157 | 7.812676 | 7.142081 | 0.03246312 | 0.06575073 | 0 | 0 | 0
686 | 28633.85 | 2012-03-03 00:11 | 30.01758 | 1 | 3 | 0 | 3.348961 | 1.931709 | 1.957157 | 7.812676 | 7.142081 | 0.002203083 | 0.06575073 | 0 | 0 | 0
687 | 28663.86 | 2012-03-03 00:12 | 60.03015 | 1 | 3 | 0 | 3.403714 | 1.931709 | 1.957157 | 7.812676 | 7.142081 | 0.001069117 | 0.06575073 | 0 | 0 | 0
688 | 28693.88 | 2012-03-03 00:12 | 90.04523 | 1 | 3 | 0 | 3.435627 | 1.931709 | 1.957157 | 7.812676 | 7.142081 | 0.0006803513 | 0.06575073 | 0 | 0 | 0
689 | 28723.85 | 2012-03-03 00:13 | 120.016 | 1 | 3 | 0 | 3.457658 | 1.931709 | 1.957157 | 7.812676 | 7.142081 | 0.0005184173 | 0.06575073 | 0 | 0 | 0
690 | 28753.86 | 2012-03-03 00:13 | 30.01518 | 2 | 3 | 0.6747283 | 3.706477 | 1.937335 | 1.957157 | 7.833338 | 7.142081 | 0.001263571 | 0.06575073 | 0 | 0 | 0
691 | 28783.88 | 2012-03-03 00:14 | 60.03037 | 2 | 3 | 0.6747283 | 3.740171 | 1.942961 | 1.957157 | 7.854295 | 7.142081 | 0.0006803513 | 0.06575073 | 0 | 0 | 0
692 | 28813.9 | 2012-03-03 00:14 | 90.04527 | 2 | 3 | 0.6749082 | 3.760906 | 1.948587 | 1.957157 | 7.8754 | 7.142081 | 0.0004211903 | 0.06575073 | 0 | 0 | 0
693 | 28843.91 | 2012-03-03 00:15 | 120.0603 | 2 | 3 | 0.6747283 | 3.775485 | 1.954213 | 1.957157 | 7.896602 | 7.142081 | 0.0003563881 | 0.06575073 | 0 | 0 | 0
694 | 28873.93 | 2012-03-03 00:15 | 150.0755 | 2 | 3 | 0.6749082 | 3.786338 | 1.959839 | 1.957157 | 7.917875 | 7.142081 | 0.000259161 | 0.06575073 | 0 | 0 | 0
695 | 28903.94 | 2012-03-03 00:16 | 180.0905 | 2 | 3 | 0.6749082 | 3.7946 | 1.965465 | 1.957157 | 7.939201 | 7.142081 | 0.0001944065 | 0.06575073 | 0 | 0 | 0
696 | 28933.96 | 2012-03-03 00:16 | 210.1079 | 2 | 3 | 0.6750882 | 3.801566 | 1.971091 | 1.957157 | 7.960572 | 7.142081 | 0.0001944065 | 0.06575073 | 0 | 0 | 0
697 | 28963.97 | 2012-03-03 00:17 | 240.1207 | 2 | 3 | 0.6749082 | 3.807397 | 1.976717 | 1.957157 | 7.981974 | 7.142081 | 0.0001944065 | 0.06575073 | 0 | 0 | 0
698 | 28993.99 | 2012-03-03 00:17 | 270.1359 | 2 | 3 | 0.6745483 | 3.812581 | 1.982343 | 1.957157 | 8.00341 | 7.142081 | 0.0001296043 | 0.06575073 | 0 | 0 | 0
699 | 29024 | 2012-03-03 00:18 | 300.1509 | 2 | 3 | 0.6747283 | 3.817441 | 1.987969 | 1.957157 | 8.024874 | 7.142081 | 9.717941e-05 | 0.06575073 | 0 | 0 | 0
700 | 29054.02 | 2012-03-03 00:18 | 330.166 | 2 | 3 | 0.6749082 | 3.822301 | 1.993595 | 1.957157 | 8.046365 | 7.142081 | 9.722709e-05 | 0.06575073 | 0 | 0 | 0
701 | 29084.03 | 2012-03-03 00:19 | 360.181 | 2 | 3 | 0.6749082 | 3.826998 | 1.999222 | 1.957157 | 8.067883 | 7.142081 | 9.717941e-05 | 0.06575073 | 0 | 0 | 0
702 | 29114.05 | 2012-03-03 00:19 | 390.1963 | 2 | 3 | 0.6745483 | 3.831372 | 2.004848 | 1.957157 | 8.089427 | 7.142081 | 0.0001295567 | 0.06575073 | 0 | 0 | 0
703 | 29144.06 | 2012-03-03 00:20 | 420.2112 | 2 | 3 | 0.6749082 | 3.835746 | 2.010474 | 1.957157 | 8.110995 | 7.142081 | 0.0001296043 | 0.06575073 | 0 | 0 | 0
704 | 29174.08 | 2012-03-03 00:20 | 450.2263 | 2 | 3 | 0.6747283 | 3.839958 | 2.0161 | 1.957157 | 8.132587 | 7.142081 | 9.722709e-05 | 0.06575073 | 0 | 0 | 0
705 | 29204.09 | 2012-03-03 00:21 | 480.2414 | 2 | 3 | 0.6747283 | 3.844007 | 2.021726 | 1.957157 | 8.154202 | 7.142081 | 9.722709e-05 | 0.06575073 | 0 | 0 | 0
706 | 29234.11 | 2012-03-03 00:21 | 510.2565 | 2 | 3 | 0.6747283 | 3.848057 | 2.027352 | 1.957157 | 8.17584 | 7.142081 | 0.0001296043 | 0.06575073 | 0 | 0 | 0
707 | 29264.12 | 2012-03-03 00:22 | 540.2715 | 2 | 3 | 0.6749082 | 3.852269 | 2.032978 | 1.957157 | 8.197501 | 7.142081 | 0.0001295567 | 0.06575073 | 0 | 0 | 0
708 | 29294.14 | 2012-03-03 00:22 | 570.2866 | 2 | 3 | 0.6749082 | 3.855995 | 2.038604 | 1.957157 | 8.219184 | 7.142081 | 9.717941e-05 | 0.06575073 | 0 | 0 | 0
709 | 29324.15 | 2012-03-03 00:23 | 600.3017 | 2 | 3 | 0.6747283 | 3.859721 | 2.04423 | 1.957157 | 8.240889 | 7.142081 | 6.480217e-05 | 0.06575073 | 0 | 0 | 0
710 | 29354.17 | 2012-03-03 00:23 | 630.3168 | 2 | 3 | 0.6747283 | 3.863608 | 2.049856 | 1.957157 | 8.262614 | 7.142081 | 0.0001296043 | 0.06575073 | 0 | 0 | 0
711 | 29384.18 | 2012-03-03 00:24 | 660.3319 | 2 | 3 | 0.6747283 | 3.867172 | 2.055482 | 1.957157 | 8.284361 | 7.142081 | 9.717941e-05 | 0.06575073 | 0 | 0 | 0
712 | 29414.2 | 2012-03-03 00:24 | 690.347 | 2 | 3 | 0.6747283 | 3.870736 | 2.061108 | 1.957157 | 8.306127 | 7.142081 | 9.722709e-05 | 0.06575073 | 0 | 0 | 0
713 | 29444.21 | 2012-03-03 00:25 | 720.362 | 2 | 3 | 0.6749082 | 3.874138 | 2.066735 | 1.957157 | 8.327914 | 7.142081 | 9.717941e-05 | 0.06575073 | 0 | 0 | 0
714 | 29474.23 | 2012-03-03 00:25 | 750.3771 | 2 | 3 | 0.6749082 | 3.877702 | 2.072361 | 1.957157 | 8.34972 | 7.142081 | 0.0001296043 | 0.06575073 | 0 | 0 | 0
715 | 29504.24 | 2012-03-03 00:26 | 780.3922 | 2 | 3 | 0.6745483 | 3.88078 | 2.077987 | 1.957157 | 8.371545 | 7.142081 | 9.717941e-05 | 0.06575073 | 0 | 0 | 0
716 | 29534.26 | 2012-03-03 00:26 | 810.4095 | 2 | 3 | 0.6750882 | 3.884019 | 2.083613 | 1.957157 | 8.39339 | 7.142081 | 3.237724e-05 | 0.06575073 | 0 | 0 | 0
717 | 29564.27 | 2012-03-03 00:27 | 840.4224 | 2 | 3 | 0.6749082 | 3.887097 | 2.089239 | 1.957157 | 8.415249 | 7.142081 | 9.717941e-05 | 0.06575073 | 0 | 0 | 0
718 | 29594.29 | 2012-03-03 00:27 | 870.4375 | 2 | 3 | 0.6749082 | 3.889851 | 2.094865 | 1.957157 | 8.437126 | 7.142081 | 6.480217e-05 | 0.06575073 | 0 | 0 | 0
719 | 29624.3 | 2012-03-03 00:28 | 900.4525 | 2 | 3 | 0.6749082 | 3.892929 | 2.100491 | 1.957157 | 8.45902 | 7.142081 | 0.0001296043 | 0.06575073 | 0 | 0 | 0
720 | 29654.32 | 2012-03-03 00:28 | 930.4676 | 2 | 3 | 0.6747283 | 3.895521 | 2.106117 | 1.957157 | 8.480929 | 7.142081 | 9.717941e-05 | 0.06575073 | 0 | 0 | 0
721 | 29684.33 | 2012-03-03 00:29 | 960.4827 | 2 | 3 | 0.6749082 | 3.898113 | 2.111744 | 1.957157 | 8.502853 | 7.142081 | 9.717941e-05 | 0.06575073 | 0 | 0 | 0
722 | 29714.35 | 2012-03-03 00:29 | 990.4978 | 2 | 3 | 0.6747283 | 3.900704 | 2.11737 | 1.957157 | 8.524791 | 7.142081 | 9.717941e-05 | 0.06575073 | 0 | 0 | 0
723 | 29744.37 | 2012-03-03 00:30 | 1020.515 | 2 | 3 | 0.6747283 | 3.902972 | 2.122996 | 1.957157 | 8.546744 | 7.142081 | 6.480217e-05 | 0.06575073 | 0 | 0 | 0
724 | 29774.38 | 2012-03-03 00:30 | 1050.528 | 2 | 3 | 0.6747283 | 3.90524 | 2.128622 | 1.957157 | 8.568707 | 7.142081 | 6.480217e-05 | 0.06575073 | 0 | 0 | 0
725 | 29804.39 | 2012-03-03 00:31 | 1080.543 | 2 | 3 | 0.6747283 | 3.907508 | 2.134248 | 1.957157 | 8.590685 | 7.142081 | 6.480217e-05 | 0.06575073 | 0 | 0 | 0
726 | 29834.41 | 2012-03-03 00:31 | 1110.558 | 2 | 3 | 0.6750882 | 3.909776 | 2.139874 | 1.957157 | 8.612675 | 7.142081 | 6.480217e-05 | 0.06575073 | 0 | 0 | 0
727 | 29864.42 | 2012-03-03 00:32 | 1140.573 | 2 | 3 | 0.6747283 | 3.911558 | 2.1455 | 1.957157 | 8.634676 | 7.142081 | 3.237724e-05 | 0.06575073 | 0 | 0 | 0
728 | 29894.44 | 2012-03-03 00:32 | 1170.588 | 2 | 3 | 0.6747283 | 3.913664 | 2.151127 | 1.957157 | 8.65669 | 7.142081 | 6.480217e-05 | 0.06575073 | 0 | 0 | 0
729 | 29924.45 | 2012-03-03 00:33 | 1200.603 | 2 | 3 | 0.6747283 | 3.91577 | 2.156753 | 1.957157 | 8.678715 | 7.142081 | 6.480217e-05 | 0.06575073 | 0 | 0 | 0
730 | 29954.47 | 2012-03-03 00:33 | 1230.618 | 2 | 3 | 0.6747283 | 3.917714 | 2.162379 | 1.957157 | 8.700752 | 7.142081 | 0 | 0.06575073 | 0 | 0 | 0
731 | 29984.48 | 2012-03-03 00:34 | 1260.634 | 2 | 3 | 0.6747283 | 3.91982 | 2.168005 | 1.957157 | 8.722799 | 7.142081 | 6.480217e-05 | 0.06575073 | 0 | 0 | 0
732 | 30014.5 | 2012-03-03 00:34 | 1290.649 | 2 | 3 | 0.6747283 | 3.921602 | 2.173631 | 1.957157 | 8.744858 | 7.142081 | 3.242493e-05 | 0.06575073 | 0 | 0 | 0
733 | 30044.51 | 2012-03-03 00:35 | 1320.664 | 2 | 3 | 0.6749082 | 3.923707 | 2.179257 | 1.957157 | 8.766927 | 7.142081 | 9.717941e-05 | 0.06575073 | 0 | 0 | 0
734 | 30074.53 | 2012-03-03 00:35 | 1350.679 | 2 | 3 | 0.6749082 | 3.925651 | 2.184883 | 1.957157 | 8.789008 | 7.142081 | 3.242493e-05 | 0.06575073 | 0 | 0 | 0
735 | 30104.54 | 2012-03-03 00:36 | 1380.694 | 2 | 3 | 0.6747283 | 3.927433 | 2.190509 | 1.957157 | 8.811099 | 7.142081 | 6.475449e-05 | 0.06575073 | 0 | 0 | 0
736 | 30134.56 | 2012-03-03 00:36 | 1410.711 | 2 | 3 | 0.6749082 | 3.929539 | 2.196136 | 1.957157 | 8.833204 | 7.142081 | 6.480217e-05 | 0.06575073 | 0 | 0 | 0
737 | 30164.57 | 2012-03-03 00:37 | 1440.724 | 2 | 3 | 0.6749082 | 3.931483 | 2.201762 | 1.957157 | 8.855316 | 7.142081 | 3.237724e-05 | 0.06575073 | 0 | 0 | 0
738 | 30194.59 | 2012-03-03 00:37 | 1470.739 | 2 | 3 | 0.6747283 | 3.933427 | 2.207388 | 1.957157 | 8.877441 | 7.142081 | 3.242493e-05 | 0.06575073 | 0 | 0 | 0
739 | 30224.6 | 2012-03-03 00:38 | 1500.754 | 2 | 3 | 0.6749082 | 3.935533 | 2.213014 | 1.957157 | 8.899577 | 7.142081 | 3.242493e-05 | 0.06575073 | 0 | 0 | 0
740 | 30254.62 | 2012-03-03 00:38 | 1530.769 | 2 | 3 | 0.6747283 | 3.937639 | 2.21864 | 1.957157 | 8.921725 | 7.142081 | 6.480217e-05 | 0.06575073 | 0 | 0 | 0
741 | 30284.63 | 2012-03-03 00:39 | 1560.784 | 2 | 3 | 0.6747283 | 3.939583 | 2.224266 | 1.957157 | 8.943884 | 7.142081 | 6.480217e-05 | 0.06575073 | 0 | 0 | 0
742 | 30314.65 | 2012-03-03 00:39 | 1590.799 | 2 | 3 | 0.6747283 | 3.941526 | 2.229893 | 1.957157 | 8.966054 | 7.142081 | 3.242493e-05 | 0.06575073 | 0 | 0 | 0
743 | 30344.66 | 2012-03-03 00:40 | 1620.815 | 2 | 3 | 0.6749082 | 3.943632 | 2.235519 | 1.957157 | 8.988236 | 7.142081 | 6.480217e-05 | 0.06575073 | 0 | 0 | 0
744 | 30374.68 | 2012-03-03 00:40 | 1650.83 | 2 | 3 | 0.6749082 | 3.9459 | 2.241145 | 1.957157 | 9.01043 | 7.142081 | 6.480217e-05 | 0.06575073 | 0 | 0 | 0
745 | 30404.7 | 2012-03-03 00:41 | 1680.847 | 2 | 3 | 0.6747283 | 3.947844 | 2.246772 | 1.957157 | 9.032638 | 7.142081 | 6.480217e-05 | 0.06575073 | 0 | 0 | 0
746 | 30434.71 | 2012-03-03 00:41 | 1710.86 | 2 | 3 | 0.6749082 | 3.950112 | 2.252397 | 1.957157 | 9.054853 | 7.142081 | 6.480217e-05 | 0.06575073 | 0 | 0 | 0
747 | 30464.72 | 2012-03-03 00:42 | 1740.875 | 2 | 3 | 0.6749082 | 3.952056 | 2.258024 | 1.957157 | 9.077083 | 7.142081 | 3.242493e-05 | 0.06575073 | 0 | 0 | 0
748 | 30494.74 | 2012-03-03 00:42 | 1770.89 | 2 | 3 | 0.6749082 | 3.954486 | 2.26365 | 1.957157 | 9.099325 | 7.142081 | 9.717941e-05 | 0.06575073 | 0 | 0 | 0
749 | 30524.75 | 2012-03-03 00:43 | 1800.905 | 2 | 3 | 0.6749082 | 3.956753 | 2.269276 | 1.957157 | 9.121579 | 7.142081 | 9.717941e-05 | 0.06575073 | 0 | 0 | 0
750 | 30554.77 | 2012-03-03 00:43 | 1830.92 | 2 | 3 | 0.6749082 | 3.958859 | 2.274902 | 1.957157 | 9.143846 | 7.142081 | 9.717941e-05 | 0.06575073 | 0 | 0 | 0
751 | 30584.79 | 2012-03-03 00:44 | 1860.935 | 2 | 3 | 0.6745483 | 3.960965 | 2.280528 | 1.957157 | 9.166125 | 7.142081 | 3.242493e-05 | 0.06575073 | 0 | 0 | 0
752 | 30614.8 | 2012-03-03 00:44 | 1890.95 | 2 | 3 | 0.6747283 | 3.963233 | 2.286154 | 1.957157 | 9.188417 | 7.142081 | 3.237724e-05 | 0.06575073 | 0 | 0 | 0
753 | 30644.82 | 2012-03-03 00:45 | 1920.965 | 2 | 3 | 0.6749082 | 3.965501 | 2.291781 | 1.957157 | 9.210721 | 7.142081 | 6.480217e-05 | 0.06575073 | 0 | 0 | 0
754 | 30674.83 | 2012-03-03 00:45 | 1950.981 | 2 | 3 | 0.6747283 | 3.967931 | 2.297407 | 1.957157 | 9.233038 | 7.142081 | 6.480217e-05 | 0.06575073 | 0 | 0 | 0
755 | 30704.85 | 2012-03-03 00:46 | 1980.996 | 2 | 3 | 0.6749082 | 3.970037 | 2.303033 | 1.957157 | 9.255368 | 7.142081 | 6.480217e-05 | 0.06575073 | 0 | 0 | 0
756 | 30734.86 | 2012-03-03 00:46 | 2011.011 | 2 | 3 | 0.6749082 | 3.972305 | 2.308659 | 1.957157 | 9.277711 | 7.142081 | 6.480217e-05 | 0.06575073 | 0 | 0 | 0
757 | 30764.86 | 2012-03-03 00:47 | 2041.012 | 2 | 3 | 0.6749082 | 3.974735 | 2.314283 | 1.957157 | 9.300057 | 7.142081 | 6.475449e-05 | 0.06575073 | 0 | 0 | 0
758 | 30794.87 | 2012-03-03 00:47 | 2071.025 | 2 | 3 | 0.6745483 | 3.97684 | 2.319908 | 1.957157 | 9.322424 | 7.142081 | 3.237724e-05 | 0.06575073 | 0 | 0 | 0
759 | 30824.89 | 2012-03-03 00:48 | 2101.04 | 2 | 3 | 0.6749082 | 3.979432 | 2.325535 | 1.957157 | 9.344806 | 7.142081 | 6.480217e-05 | 0.06575073 | 0 | 0 | 0
760 | 30854.91 | 2012-03-03 00:48 | 2131.055 | 2 | 3 | 0.6749082 | 3.9817 | 2.331161 | 1.957157 | 9.367201 | 7.142081 | 6.475449e-05 | 0.06575073 | 0 | 0 | 0
761 | 30884.92 | 2012-03-03 00:49 | 2161.071 | 2 | 3 | 0.6749082 | 3.98413 | 2.336787 | 1.957157 | 9.389609 | 7.142081 | 6.480217e-05 | 0.06575073 | 0 | 0 | 0
762 | 30914.94 | 2012-03-03 00:49 | 2191.086 | 2 | 3 | 0.6747283 | 3.98656 | 2.342413 | 1.957157 | 9.41203 | 7.142081 | 6.480217e-05 | 0.06575073 | 0 | 0 | 0
763 | 30944.95 | 2012-03-03 00:50 | 2221.101 | 2 | 3 | 0.6747283 | 3.988828 | 2.348039 | 1.957157 | 9.434465 | 7.142081 | 3.242493e-05 | 0.06575073 | 0 | 0 | 0
764 | 30974.97 | 2012-03-03 00:50 | 2251.116 | 2 | 3 | 0.6747283 | 3.991258 | 2.353665 | 1.957157 | 9.456914 | 7.142081 | 9.722709e-05 | 0.06575073 | 0 | 0 | 0
765 | 31004.98 | 2012-03-03 00:51 | 2281.131 | 2 | 3 | 0.6747283 | 3.993526 | 2.359291 | 1.957157 | 9.479376 | 7.142081 | 3.242493e-05 | 0.06575073 | 0 | 0 | 0
766 | 31035 | 2012-03-03 00:51 | 2311.146 | 2 | 3 | 0.6747283 | 3.996118 | 2.364917 | 1.957157 | 9.501851 | 7.142081 | 6.480217e-05 | 0.06575073 | 0 | 0 | 0
767 | 31065.01 | 2012-03-03 00:52 | 2341.161 | 2 | 3 | 0.6747283 | 3.998547 | 2.370544 | 1.957157 | 9.52434 | 7.142081 | 3.237724e-05 | 0.06575073 | 0 | 0 | 0
768 | 31095.03 | 2012-03-03 00:52 | 2371.176 | 2 | 3 | 0.6749082 | 4.001139 | 2.37617 | 1.957157 | 9.546843 | 7.142081 | 6.475449e-05 | 0.06575073 | 0 | 0 | 0
769 | 31125.04 | 2012-03-03 00:53 | 2401.191 | 2 | 3 | 0.6749082 | 4.003569 | 2.381796 | 1.957157 | 9.56936 | 7.142081 | 9.717941e-05 | 0.06575073 | 0 | 0 | 0
770 | 31155.06 | 2012-03-03 00:53 | 2431.206 | 2 | 3 | 0.6747283 | 4.005999 | 2.387422 | 1.957157 | 9.591892 | 7.142081 | 6.484985e-05 | 0.06575073 | 0 | 0 | 0
771 | 31185.07 | 2012-03-03 00:54 | 2461.221 | 2 | 3 | 0.6747283 | 4.008429 | 2.393048 | 1.957157 | 9.614437 | 7.142081 | 3.242493e-05 | 0.06575073 | 0 | 0 | 0
772 | 31215.09 | 2012-03-03 00:54 | 2491.237 | 2 | 3 | 0.6749082 | 4.011183 | 2.398674 | 1.957157 | 9.636997 | 7.142081 | 6.475449e-05 | 0.06575073 | 0 | 0 | 0
773 | 31245.1 | 2012-03-03 00:55 | 2521.252 | 2 | 3 | 0.6747283 | 4.013613 | 2.4043 | 1.957157 | 9.659571 | 7.142081 | 3.242493e-05 | 0.06575073 | 0 | 0 | 0
774 | 31275.12 | 2012-03-03 00:55 | 2551.267 | 2 | 3 | 0.6747283 | 4.016366 | 2.409926 | 1.957157 | 9.68216 | 7.142081 | 3.242493e-05 | 0.06575073 | 0 | 0 | 0
775 | 31305.13 | 2012-03-03 00:56 | 2581.282 | 2 | 3 | 0.6747283 | 4.018959 | 2.415552 | 1.957157 | 9.704763 | 7.142081 | 6.484985e-05 | 0.06575073 | 0 | 0 | 0
776 | 31335.15 | 2012-03-03 00:56 | 2611.297 | 2 | 3 | 0.6749082 | 4.021712 | 2.421178 | 1.957157 | 9.727382 | 7.142081 | 9.717941e-05 | 0.06575073 | 0 | 0 | 0
777 | 31365.16 | 2012-03-03 00:57 | 2641.314 | 2 | 3 | 0.6747283 | 4.024142 | 2.426805 | 1.957157 | 9.750017 | 7.142081 | 3.242493e-05 | 0.06575073 | 0 | 0 | 0
778 | 31395.18 | 2012-03-03 00:57 | 2671.327 | 2 | 3 | 0.6749082 | 4.026896 | 2.432431 | 1.957157 | 9.772663 | 7.142081 | 6.484985e-05 | 0.06575073 | 0 | 0 | 0
779 | 31425.19 | 2012-03-03 00:58 | 2701.342 | 2 | 3 | 0.6747283 | 4.02965 | 2.438057 | 1.957157 | 9.795327 | 7.142081 | 6.475449e-05 | 0.06575073 | 0 | 0 | 0
780 | 31455.21 | 2012-03-03 00:58 | 2731.357 | 2 | 3 | 0.6747283 | 4.032403 | 2.443683 | 1.957157 | 9.818006 | 7.142081 | 3.232956e-05 | 0.06575073 | 0 | 0 | 0
781 | 31485.22 | 2012-03-03 00:59 | 2761.372 | 2 | 3 | 0.6749082 | 4.035319 | 2.449309 | 1.957157 | 9.840701 | 7.142081 | 9.717941e-05 | 0.06575073 | 0 | 0 | 0
782 | 31515.24 | 2012-03-03 00:59 | 2791.387 | 2 | 3 | 0.6749082 | 4.038235 | 2.454935 | 1.957157 | 9.863411 | 7.142081 | 9.717941e-05 | 0.06575073 | 0 | 0 | 0
783 | 31545.25 | 2012-03-03 01:00 | 2821.402 | 2 | 3 | 0.6747283 | 4.040989 | 2.460561 | 1.957157 | 9.886138 | 7.142081 | 6.484985e-05 | 0.06575073 | 0 | 0 | 0
784 | 31575.27 | 2012-03-03 01:00 | 2851.417 | 2 | 3 | 0.6747283 | 4.043743 | 2.466187 | 1.957157 | 9.908881 | 7.142081 | 6.484985e-05 | 0.06575073 | 0 | 0 | 0
785 | 31605.28 | 2012-03-03 01:01 | 2881.433 | 2 | 3 | 0.6747283 | 4.046821 | 2.471813 | 1.957157 | 9.931641 | 7.142081 | 6.484985e-05 | 0.06575073 | 0 | 0 | 0
786 | 31635.3 | 2012-03-03 01:01 | 2911.448 | 2 | 3 | 0.6747283 | 4.049737 | 2.477439 | 1.957157 | 9.954417 | 7.142081 | 6.484985e-05 | 0.06575073 | 0 | 0 | 0
787 | 31665.31 | 2012-03-03 01:02 | 2941.463 | 2 | 3 | 0.6747283 | 4.052814 | 2.483065 | 1.957157 | 9.977209 | 7.142081 | 6.475449e-05 | 0.06575073 | 0 | 0 | 0
788 | 31695.33 | 2012-03-03 01:02 | 2971.48 | 2 | 3 | 0.6747283 | 4.055892 | 2.488692 | 1.957157 | 10.00002 | 7.142081 | 9.717941e-05 | 0.06575073 | 0 | 0 | 0
789 | 31725.34 | 2012-03-03 01:03 | 3001.493 | 2 | 3 | 0.6747283 | 4.058808 | 2.494318 | 1.957157 | 10.02285 | 7.142081 | 6.475449e-05 | 0.06575073 | 0 | 0 | 0
790 | 31755.36 | 2012-03-03 01:03 | 3031.508 | 2 | 3 | 0.6749082 | 4.062048 | 2.499944 | 1.957157 | 10.04569 | 7.142081 | 9.717941e-05 | 0.06575073 | 0 | 0 | 0
791 | 31785.37 | 2012-03-03 01:04 | 3061.523 | 2 | 3 | 0.6749082 | 4.065126 | 2.50557 | 1.957157 | 10.06855 | 7.142081 | 9.717941e-05 | 0.06575073 | 0 | 0 | 0
792 | 31815.39 | 2012-03-03 01:04 | 3091.538 | 2 | 3 | 0.6747283 | 4.068366 | 2.511196 | 1.957157 | 10.09143 | 7.142081 | 9.717941e-05 | 0.06575073 | 0 | 0 | 0
793 | 31845.4 | 2012-03-03 01:05 | 3121.553 | 2 | 3 | 0.6747283 | 4.071281 | 2.516822 | 1.957157 | 10.11433 | 7.142081 | 3.232956e-05 | 0.06575073 | 0 | 0 | 0
794 | 31875.42 | 2012-03-03 01:05 | 3151.568 | 2 | 3 | 0.6747283 | 4.074684 | 2.522448 | 1.957157 | 10.13724 | 7.142081 | 0.0001296043 | 0.06575073 | 0 | 0 | 0
795 | 31905.43 | 2012-03-03 01:06 | 3181.583 | 2 | 3 | 0.6747283 | 4.077923 | 2.528074 | 1.957157 | 10.16018 | 7.142081 | 6.475449e-05 | 0.06575073 | 0 | 0 | 0
796 | 31935.45 | 2012-03-03 01:06 | 3211.598 | 2 | 3 | 0.6747283 | 4.081325 | 2.533701 | 1.957157 | 10.18313 | 7.142081 | 6.475449e-05 | 0.06575073 | 0 | 0 | 0
797 | 31965.47 | 2012-03-03 01:07 | 3241.616 | 2 | 3 | 0.6747283 | 4.084727 | 2.539327 | 1.957157 | 10.2061 | 7.142081 | 9.717941e-05 | 0.06575073 | 0 | 0 | 0
798 | 31995.48 | 2012-03-03 01:07 | 3271.629 | 2 | 3 | 0.6747283 | 4.087967 | 2.544953 | 1.957157 | 10.22909 | 7.142081 | 6.484985e-05 | 0.06575073 | 0 | 0 | 0
799 | 32025.49 | 2012-03-03 01:08 | 3301.644 | 2 | 3 | 0.6749082 | 4.091692 | 2.550579 | 1.957157 | 10.2521 | 7.142081 | 0.0001296043 | 0.06575073 | 0 | 0 | 0
800 | 32055.51 | 2012-03-03 01:08 | 3331.659 | 2 | 3 | 0.6749082 | 4.095256 | 2.556205 | 1.957157 | 10.27513 | 7.142081 | 0.0001296043 | 0.06575073 | 0 | 0 | 0
801 | 32085.52 | 2012-03-03 01:09 | 3361.674 | 2 | 3 | 0.6749082 | 4.098658 | 2.561831 | 1.957157 | 10.29818 | 7.142081 | 0.0001296043 | 0.06575073 | 0 | 0 | 0
802 | 32115.54 | 2012-03-03 01:09 | 3391.689 | 2 | 3 | 0.6747283 | 4.102222 | 2.567457 | 1.957157 | 10.32125 | 7.142081 | 9.717941e-05 | 0.06575073 | 0 | 0 | 0
803 | 32145.55 | 2012-03-03 01:10 | 3421.704 | 2 | 3 | 0.6747283 | 4.105786 | 2.573083 | 1.957157 | 10.34434 | 7.142081 | 0.0001296043 | 0.06575073 | 0 | 0 | 0
804 | 32175.57 | 2012-03-03 01:10 | 3451.719 | 2 | 3 | 0.6749082 | 4.109512 | 2.578709 | 1.957157 | 10.36745 | 7.142081 | 0.0001620293 | 0.06575073 | 0 | 0 | 0
805 | 32205.58 | 2012-03-03 01:11 | 3481.734 | 2 | 3 | 0.6749082 | 4.113237 | 2.584336 | 1.957157 | 10.39058 | 7.142081 | 0.0001296043 | 0.06575073 | 0 | 0 | 0
806 | 32235.6 | 2012-03-03 01:11 | 3511.749 | 2 | 3 | 0.6747283 | 4.116963 | 2.589962 | 1.957157 | 10.41373 | 7.142081 | 0.0001296043 | 0.06575073 | 0 | 0 | 0
807 | 32265.61 | 2012-03-03 01:12 | 3541.764 | 2 | 3 | 0.6749082 | 4.120689 | 2.595588 | 1.957157 | 10.4369 | 7.142081 | 0.0001296043 | 0.06575073 | 0 | 0 | 0
808 | 32295.63 | 2012-03-03 01:12 | 3571.779 | 2 | 3 | 0.6749082 | 4.124253 | 2.601214 | 1.957157 | 10.4601 | 7.142081 | 6.475449e-05 | 0.06575073 | 0 | 0 | 0
809 | 32325.64 | 2012-03-03 01:13 | 3601.795 | 2 | 3 | 0.6747283 | 4.128141 | 2.60684 | 1.957157 | 10.48331 | 7.142081 | 6.484985e-05 | 0.06575073 | 0 | 0 | 0
810 | 32355.66 | 2012-03-03 01:13 | 3631.812 | 2 | 3 | 0.6747283 | 4.132029 | 2.612467 | 1.957157 | 10.50655 | 7.142081 | 9.717941e-05 | 0.06575073 | 0 | 0 | 0
811 | 32385.67 | 2012-03-03 01:14 | 3661.825 | 2 | 3 | 0.6749082 | 4.136078 | 2.618092 | 1.957157 | 10.52981 | 7.142081 | 9.717941e-05 | 0.06575073 | 0 | 0 | 0
812 | 32415.69 | 2012-03-03 01:14 | 3691.84 | 2 | 3 | 0.6747283 | 4.139966 | 2.623718 | 1.957157 | 10.55309 | 7.142081 | 0.0001296043 | 0.06575073 | 0 | 0 | 0
813 | 32445.7 | 2012-03-03 01:15 | 3721.855 | 2 | 3 | 0.6747283 | 4.144016 | 2.629345 | 1.957157 | 10.57639 | 7.142081 | 9.717941e-05 | 0.06575073 | 0 | 0 | 0
814 | 32475.72 | 2012-03-03 01:15 | 3751.87 | 2 | 3 | 0.6747283 | 4.148066 | 2.634971 | 1.957157 | 10.59972 | 7.142081 | 0.0001296043 | 0.06575073 | 0 | 0 | 0
815 | 32505.73 | 2012-03-03 01:16 | 3781.885 | 2 | 3 | 0.6747283 | 4.152277 | 2.640597 | 1.957157 | 10.62307 | 7.142081 | 0.0001296043 | 0.06575073 | 0 | 0 | 0
816 | 32535.75 | 2012-03-03 01:16 | 3811.9 | 2 | 3 | 0.6747283 | 4.156327 | 2.646223 | 1.957157 | 10.64644 | 7.142081 | 9.717941e-05 | 0.06575073 | 0 | 0 | 0
817 | 32565.77 | 2012-03-03 01:17 | 3841.917 | 2 | 3 | 0.6749082 | 4.160377 | 2.651849 | 1.957157 | 10.66984 | 7.142081 | 0.0001296043 | 0.06575073 | 0 | 0 | 0
818 | 32595.78 | 2012-03-03 01:17 | 3871.93 | 2 | 3 | 0.6745483 | 4.164427 | 2.657475 | 1.957157 | 10.69325 | 7.142081 | 6.475449e-05 | 0.06575073 | 0 | 0 | 0
819 | 32625.8 | 2012-03-03 01:18 | 3901.946 | 2 | 3 | 0.6749082 | 4.168962 | 2.663101 | 1.957157 | 10.7167 | 7.142081 | 0.0001619339 | 0.06575073 | 0 | 0 | 0
820 | 32655.81 | 2012-03-03 01:18 | 3931.961 | 2 | 3 | 0.6747283 | 4.173012 | 2.668727 | 1.957157 | 10.74016 | 7.142081 | 0.0001296043 | 0.06575073 | 0 | 0 | 0
821 | 32685.83 | 2012-03-03 01:19 | 3961.976 | 2 | 3 | 0.6749082 | 4.177386 | 2.674353 | 1.957157 | 10.76365 | 7.142081 | 9.717941e-05 | 0.06575073 | 0 | 0 | 0
822 | 32715.84 | 2012-03-03 01:19 | 3991.991 | 2 | 3 | 0.6747283 | 4.181598 | 2.679979 | 1.957157 | 10.78717 | 7.142081 | 9.717941e-05 | 0.06575073 | 0 | 0 | 0
823 | 32745.86 | 2012-03-03 01:20 | 4022.006 | 2 | 3 | 0.6749082 | 4.186134 | 2.685606 | 1.957157 | 10.8107 | 7.142081 | 0.0001620293 | 0.06575073 | 0 | 0 | 0
824 | 32775.87 | 2012-03-03 01:20 | 4052.021 | 2 | 3 | 0.6749082 | 4.190345 | 2.691232 | 1.957157 | 10.83427 | 7.142081 | 0.000129509 | 0.06575073 | 0 | 0 | 0
825 | 32805.89 | 2012-03-03 01:21 | 4082.036 | 2 | 3 | 0.6749082 | 4.194719 | 2.696858 | 1.957157 | 10.85786 | 7.142081 | 0.0001620293 | 0.06575073 | 0 | 0 | 0
826 | 32835.9 | 2012-03-03 01:21 | 4112.051 | 2 | 3 | 0.6747283 | 4.199255 | 2.702484 | 1.957157 | 10.88147 | 7.142081 | 0.0001620293 | 0.06575073 | 0 | 0 | 0
827 | 32870.96 | 2012-03-03 01:22 | 30.01508 | 3 | 3 | 0 | 4.095742 | 2.70343 | 1.957157 | 10.88544 | 7.142081 | -0.0005184173 | 0.06575073 | 0 | 0 | 0
828 | 32900.98 | 2012-03-03 01:22 | 60.03232 | 3 | 3 | 0 | 4.082783 | 2.70343 | 1.957157 | 10.88544 | 7.142081 | -0.0002915383 | 0.06575073 | 0 | 0 | 0
829 | 32930.99 | 2012-03-03 01:23 | 90.04524 | 3 | 3 | 0 | 4.07517 | 2.70343 | 1.957157 | 10.88544 | 7.142081 | -0.0001943588 | 0.06575073 | 0 | 0 | 0
830 | 32960.96 | 2012-03-03 01:23 | 120.0135 | 3 | 3 | 0 | 4.069824 | 2.70343 | 1.957157 | 10.88544 | 7.142081 | -0.0001296043 | 0.06575073 | 0 | 0 | 0
831 | 32960.96 | 2012-03-03 01:23 | 2.857120824e-06 | 4 | 3 | 1.243542 | 4.200227 | 2.70343 | 1.957157 | 10.88544 | 7.142081 | 0 | 0.06575073 | 0 | 0 | 0
832 | 32961.41 | 2012-03-03 01:23 | 0.453153 | 4 | 3 | 1.193156 | 4.200227 | 2.703582 | 1.957157 | 10.88608 | 7.142081 | 0 | 0.06575073 | 0 | 0 | 0
833 | 32962.79 | 2012-03-03 01:23 | 1.828099 | 4 | 3 | 1.143131 | 4.200227 | 2.704028 | 1.957157 | 10.88795 | 7.142081 | 0 | 0.06575073 | 0 | 0 | 0
834 | 32964.9 | 2012-03-03 01:23 | 3.937435 | 4 | 3 | 1.093106 | 4.200389 | 2.704682 | 1.957157 | 10.8907 | 7.142081 | 3.242493e-05 | 0.06575073 | 0 | 0 | 0
835 | 32967.68 | 2012-03-03 01:23 | 6.720811 | 4 | 3 | 1.042541 | 4.200227 | 2.705507 | 1.957157 | 10.89417 | 7.142081 | 3.232956e-05 | 0.06575073 | 0 | 0 | 0
836 | 32971.18 | 2012-03-03 01:23 | 10.21858 | 4 | 3 | 0.9921554 | 4.200227 | 2.706495 | 1.957157 | 10.89832 | 7.142081 | 0 | 0.06575073 | 0 | 0 | 0
837 | 32975.49 | 2012-03-03 01:23 | 14.53313 | 4 | 3 | 0.9417701 | 4.200227 | 2.707653 | 1.957157 | 10.90318 | 7.142081 | -3.242493e-05 | 0.06575073 | 0 | 0 | 0
838 | 32980.9 | 2012-03-03 01:24 | 19.93714 | 4 | 3 | 0.8912049 | 4.200227 | 2.709028 | 1.957157 | 10.90895 | 7.142081 | 0 | 0.06575073 | 0 | 0 | 0
839 | 32987.65 | 2012-03-03 01:24 | 26.68702 | 4 | 3 | 0.8411795 | 4.200227 | 2.710651 | 1.957157 | 10.91577 | 7.142081 | 0 | 0.06575073 | 0 | 0 | 0
840 | 32996.39 | 2012-03-03 01:24 | 35.42383 | 4 | 3 | 0.7911542 | 4.200227 | 2.712629 | 1.957157 | 10.92408 | 7.142081 | 0 | 0.06575073 | 0 | 0 | 0
841 | 33007.91 | 2012-03-03 01:24 | 46.95229 | 4 | 3 | 0.7411289 | 4.200227 | 2.715079 | 1.957157 | 10.93437 | 7.142081 | 0 | 0.06575073 | 0 | 0 | 0
842 | 33023.91 | 2012-03-03 01:24 | 62.952 | 4 | 3 | 0.6911035 | 4.200227 | 2.718255 | 1.957157 | 10.94771 | 7.142081 | -3.242493e-05 | 0.06575073 | 0 | 0 | 0
843 | 33047.76 | 2012-03-03 01:25 | 86.79542 | 4 | 3 | 0.6410781 | 4.200227 | 2.722655 | 1.957157 | 10.96619 | 7.142081 | 0 | 0.06575073 | 0 | 0 | 0
844 | 33086.38 | 2012-03-03 01:25 | 125.4224 | 4 | 3 | 0.5910528 | 4.200227 | 2.729243 | 1.957157 | 10.99386 | 7.142081 | -3.242493e-05 | 0.06575073 | 0 | 0 | 0
845 | 33148.07 | 2012-03-03 01:26 | 187.106 | 4 | 3 | 0.5410274 | 4.200065 | 2.738915 | 1.957157 | 11.03448 | 7.142081 | -3.232956e-05 | 0.06575073 | 0 | 0 | 0
846 | 33233.96 | 2012-03-03 01:28 | 272.9951 | 4 | 3 | 0.4910021 | 4.200389 | 2.751205 | 1.957157 | 11.08611 | 7.142081 | 0 | 0.06575073 | 0 | 0 | 0
847 | 33338.78 | 2012-03-03 01:30 | 377.8213 | 4 | 3 | 0.4409767 | 4.200227 | 2.764757 | 1.957157 | 11.14303 | 7.142081 | -3.242493e-05 | 0.06575073 | 0 | 0 | 0
848 | 33463.23 | 2012-03-03 01:32 | 502.2722 | 4 | 3 | 0.3909514 | 4.200389 | 2.779117 | 1.957157 | 11.20335 | 7.142081 | 3.242493e-05 | 0.06575073 | 0 | 0 | 0
849 | 33612.36 | 2012-03-03 01:34 | 651.3968 | 4 | 3 | 0.340926 | 4.200065 | 2.794249 | 1.957157 | 11.2669 | 7.142081 | -6.475449e-05 | 0.06575073 | 0 | 0 | 0
850 | 33795.62 | 2012-03-03 01:37 | 834.6569 | 4 | 3 | 0.2909006 | 4.200065 | 2.810295 | 1.957157 | 11.3343 | 7.142081 | -3.232956e-05 | 0.06575073 | 0 | 0 | 0
851 | 34030.37 | 2012-03-03 01:41 | 1069.405 | 4 | 3 | 0.2408753 | 4.200227 | 2.827579 | 1.957157 | 11.4069 | 7.142081 | -3.242493e-05 | 0.06575073 | 0 | 0 | 0
852 | 34344.48 | 2012-03-03 01:46 | 1383.522 | 4 | 3 | 0.1908499 | 4.200227 | 2.846324 | 1.957157 | 11.48563 | 7.142081 | 3.232956e-05 | 0.06575073 | 0 | 0 | 0
853 | 34808.93 | 2012-03-03 01:54 | 1847.967 | 4 | 3 | 0.1408246 | 4.200065 | 2.867527 | 1.957157 | 11.57469 | 7.142081 | -6.475449e-05 | 0.06575073 | 0 | 0 | 0
854 | 35619.26 | 2012-03-03 02:08 | 2658.296 | 4 | 3 | 0.09079921 | 4.200227 | 2.893031 | 1.957157 | 11.68182 | 7.142081 | 0 | 0.06575073 | 0 | 0 | 0
855 | 37125.53 | 2012-03-03 02:33 | 4164.566 | 4 | 3 | 0.04995117 | 4.200227 | 2.921208 | 1.957157 | 11.80017 | 7.142081 | 0 | 0.06575073 | 0 | 0 | 0
856 | 37185.54 | 2012-03-03 02:34 | 60.01455 | 5 | 3 | 0 | 4.190832 | 2.921208 | 1.957157 | 11.80017 | 7.142081 | -6.475449e-05 | 0.06575073 | 0 | 0 | 0
857 | 37185.73 | 2012-03-03 02:34 | 0.1874157 | 6 | 3 | 0.0001057613 | 4.190832 | 2.921208 | 1.957157 | 11.80017 | 7.142081 | 0 | 0.08839966 | 0 | 0 | 0
858 | 37190.56 | 2012-03-03 02:34 | 5.01555 | 6 | 3 | -0.002413501 | 4.190507 | 2.921208 | 1.95716 | 11.80017 | 7.142094 | -3.242493e-05 | 0.08839966 | 0 | 0 | 0
859 | 37190.57 | 2012-03-03 02:34 | 0.0157329 | 7 | 3 | -0.6743368 | 4.121337 | 2.921208 | 1.957163 | 11.80017 | 7.142106 | 0 | 0.08839966 | 0 | 0 | 0
860 | 37220.59 | 2012-03-03 02:34 | 30.0307 | 7 | 3 | -0.6746967 | 4.081973 | 2.921208 | 1.962788 | 11.80017 | 7.165139 | -0.0005184173 | 0.08839966 | 0 | 0 | 0
861 | 37250.6 | 2012-03-03 02:35 | 60.04589 | 7 | 3 | -0.6746967 | 4.065774 | 2.921208 | 1.968413 | 11.80017 | 7.188052 | -0.0003563881 | 0.08839966 | 0 | 0 | 0
862 | 37280.62 | 2012-03-03 02:35 | 90.06108 | 7 | 3 | -0.6746967 | 4.053948 | 2.921208 | 1.974039 | 11.80017 | 7.210888 | -0.0002916336 | 0.08839966 | 0 | 0 | 0
863 | 37310.62 | 2012-03-03 02:36 | 120.063 | 7 | 3 | -0.6746967 | 4.044553 | 2.921208 | 1.979661 | 11.80017 | 7.233655 | -0.0001620293 | 0.08839966 | 0 | 0 | 0
864 | 37340.63 | 2012-03-03 02:36 | 150.0754 | 7 | 3 | -0.6745167 | 4.035967 | 2.921208 | 1.985286 | 11.80017 | 7.256379 | -0.0001620293 | 0.08839966 | 0 | 0 | 0
865 | 37370.65 | 2012-03-03 02:37 | 180.0905 | 7 | 3 | -0.6745167 | 4.028354 | 2.921208 | 1.990911 | 11.80017 | 7.27906 | -0.0001944542 | 0.08839966 | 0 | 0 | 0
866 | 37400.66 | 2012-03-03 02:37 | 210.1056 | 7 | 3 | -0.6745167 | 4.021064 | 2.921208 | 1.996536 | 11.80017 | 7.301698 | -0.0001620293 | 0.08839966 | 0 | 0 | 0
867 | 37430.68 | 2012-03-03 02:38 | 240.1207 | 7 | 3 | -0.6745167 | 4.013937 | 2.921208 | 2.002161 | 11.80017 | 7.324297 | -0.0001944542 | 0.08839966 | 0 | 0 | 0
868 | 37460.7 | 2012-03-03 02:38 | 270.138 | 7 | 3 | -0.6746967 | 4.007133 | 2.921208 | 2.007787 | 11.80017 | 7.346859 | -0.0001943588 | 0.08839966 | 0 | 0 | 0
869 | 37490.71 | 2012-03-03 02:39 | 300.1509 | 7 | 3 | -0.6745167 | 4.000653 | 2.921208 | 2.013412 | 11.80017 | 7.36938 | -0.0001620293 | 0.08839966 | 0 | 0 | 0
870 | 37520.72 | 2012-03-03 02:39 | 330.1661 | 7 | 3 | -0.6745167 | 3.994336 | 2.921208 | 2.019037 | 11.80017 | 7.391867 | -0.0001296043 | 0.08839966 | 0 | 0 | 0
871 | 37550.74 | 2012-03-03 02:40 | 360.181 | 7 | 3 | -0.6746967 | 3.987694 | 2.921208 | 2.024662 | 11.80017 | 7.414316 | -0.0001943588 | 0.08839966 | 0 | 0 | 0
872 | 37580.75 | 2012-03-03 02:40 | 390.1962 | 7 | 3 | -0.6746967 | 3.981376 | 2.921208 | 2.030287 | 11.80017 | 7.43673 | -0.0001619816 | 0.08839966 | 0 | 0 | 0
873 | 37610.77 | 2012-03-03 02:41 | 420.2112 | 7 | 3 | -0.6745167 | 3.975221 | 2.921208 | 2.035912 | 11.80017 | 7.459108 | -0.0001296043 | 0.08839966 | 0 | 0 | 0
874 | 37640.78 | 2012-03-03 02:41 | 450.2263 | 7 | 3 | -0.6746967 | 3.969065 | 2.921208 | 2.041537 | 11.80017 | 7.481451 | -0.0001619816 | 0.08839966 | 0 | 0 | 0
875 | 37670.8 | 2012-03-03 02:42 | 480.2414 | 7 | 3 | -0.6745167 | 3.962909 | 2.921208 | 2.047162 | 11.80017 | 7.503759 | -0.0001296043 | 0.08839966 | 0 | 0 | 0
876 | 37700.81 | 2012-03-03 02:42 | 510.2565 | 7 | 3 | -0.6746967 | 3.956753 | 2.921208 | 2.052788 | 11.80017 | 7.526032 | -0.0001296043 | 0.08839966 | 0 | 0 | 0
877 | 37730.83 | 2012-03-03 02:43 | 540.2716 | 7 | 3 | -0.6746967 | 3.950436 | 2.921208 | 2.058413 | 11.80017 | 7.548271 | -0.0001619816 | 0.08839966 | 0 | 0 | 0
878 | 37760.85 | 2012-03-03 02:43 | 570.2866 | 7 | 3 | -0.6745167 | 3.944604 | 2.921208 | 2.064038 | 11.80017 | 7.570476 | -0.0001296043 | 0.08839966 | 0 | 0 | 0
879 | 37790.86 | 2012-03-03 02:44 | 600.3017 | 7 | 3 | -0.6746967 | 3.938448 | 2.921208 | 2.069663 | 11.80017 | 7.592647 | -0.0001296043 | 0.08839966 | 0 | 0 | 0
880 | 37820.88 | 2012-03-03 02:44 | 630.3168 | 7 | 3 | -0.6748766 | 3.932455 | 2.921208 | 2.075288 | 11.80017 | 7.614784 | -0.0001619816 | 0.08839966 | 0 | 0 | 0
881 | 37850.89 | 2012-03-03 02:45 | 660.3319 | 7 | 3 | -0.6746967 | 3.926461 | 2.921208 | 2.080913 | 11.80017 | 7.636888 | -0.0001619816 | 0.08839966 | 0 | 0 | 0
882 | 37880.91 | 2012-03-03 02:45 | 690.347 | 7 | 3 | -0.6746967 | 3.92063 | 2.921208 | 2.086538 | 11.80017 | 7.658958 | -0.0001619816 | 0.08839966 | 0 | 0 | 0
883 | 37910.92 | 2012-03-03 02:46 | 720.362 | 7 | 3 | -0.6748766 | 3.914636 | 2.921208 | 2.092163 | 11.80017 | 7.680996 | -0.0001944065 | 0.08839966 | 0 | 0 | 0
884 | 37940.94 | 2012-03-03 02:46 | 750.3772 | 7 | 3 | -0.6745167 | 3.909128 | 2.921208 | 2.097788 | 11.80017 | 7.703001 | -0.0001296043 | 0.08839966 | 0 | 0 | 0
885 | 37970.95 | 2012-03-03 02:47 | 780.3954 | 7 | 3 | -0.6746967 | 3.903296 | 2.921208 | 2.103414 | 11.80017 | 7.724976 | -0.0001295567 | 0.08839966 | 0 | 0 | 0
886 | 38000.97 | 2012-03-03 02:47 | 810.4073 | 7 | 3 | -0.6746967 | 3.897627 | 2.921208 | 2.109038 | 11.80017 | 7.746913 | -0.0001296043 | 0.08839966 | 0 | 0 | 0
887 | 38030.98 | 2012-03-03 02:48 | 840.4224 | 7 | 3 | -0.6746967 | 3.892119 | 2.921208 | 2.114663 | 11.80017 | 7.768822 | -0.0001296043 | 0.08839966 | 0 | 0 | 0
888 | 38061 | 2012-03-03 02:48 | 870.4399 | 7 | 3 | -0.6746967 | 3.886449 | 2.921208 | 2.120289 | 11.80017 | 7.790701 | -0.0001619816 | 0.08839966 | 0 | 0 | 0
889 | 38091.01 | 2012-03-03 02:49 | 900.4527 | 7 | 3 | -0.6745167 | 3.880942 | 2.921208 | 2.125914 | 11.80017 | 7.812546 | -0.0001619816 | 0.08839966 | 0 | 0 | 0
890 | 38121.03 | 2012-03-03 02:49 | 930.4676 | 7 | 3 | -0.6746967 | 3.875596 | 2.921208 | 2.131539 | 11.80017 | 7.834362 | -0.0001619816 | 0.08839966 | 0 | 0 | 0
891 | 38151.04 | 2012-03-03 02:50 | 960.4828 | 7 | 3 | -0.6748766 | 3.870088 | 2.921208 | 2.137164 | 11.80017 | 7.856148 | -0.0001944065 | 0.08839966 | 0 | 0 | 0
892 | 38181.06 | 2012-03-03 02:50 | 990.4978 | 7 | 3 | -0.6746967 | 3.865066 | 2.921208 | 2.142789 | 11.80017 | 7.877904 | -0.0001296043 | 0.08839966 | 0 | 0 | 0
893 | 38211.07 | 2012-03-03 02:51 | 1020.513 | 7 | 3 | -0.6745167 | 3.859883 | 2.921208 | 2.148414 | 11.80017 | 7.899631 | -0.0001619816 | 0.08839966 | 0 | 0 | 0
894 | 38241.09 | 2012-03-03 02:51 | 1050.528 | 7 | 3 | -0.6746967 | 3.854861 | 2.921208 | 2.154039 | 11.80017 | 7.921329 | -0.0001296043 | 0.08839966 | 0 | 0 | 0
895 | 38271.1 | 2012-03-03 02:52 | 1080.543 | 7 | 3 | -0.6746967 | 3.849677 | 2.921208 | 2.159664 | 11.80017 | 7.942999 | -0.0001944065 | 0.08839966 | 0 | 0 | 0
896 | 38301.12 | 2012-03-03 02:52 | 1110.558 | 7 | 3 | -0.6745167 | 3.844979 | 2.921208 | 2.16529 | 11.80017 | 7.964641 | -0.0001296043 | 0.08839966 | 0 | 0 | 0
897 | 38331.13 | 2012-03-03 02:53 | 1140.573 | 7 | 3 | -0.6745167 | 3.84012 | 2.921208 | 2.170915 | 11.80017 | 7.986255 | -9.717941e-05 | 0.08839966 | 0 | 0 | 0
898 | 38361.15 | 2012-03-03 02:53 | 1170.588 | 7 | 3 | -0.6745167 | 3.83526 | 2.921208 | 2.17654 | 11.80017 | 8.007843 | -0.0001296043 | 0.08839966 | 0 | 0 | 0
899 | 38391.16 | 2012-03-03 02:54 | 1200.603 | 7 | 3 | -0.6746967 | 3.830724 | 2.921208 | 2.182165 | 11.80017 | 8.029405 | -0.0001295567 | 0.08839966 | 0 | 0 | 0
900 | 38421.18 | 2012-03-03 02:54 | 1230.619 | 7 | 3 | -0.6746967 | 3.826188 | 2.921208 | 2.18779 | 11.80017 | 8.050941 | -0.0001296043 | 0.08839966 | 0 | 0 | 0
901 | 38451.19 | 2012-03-03 02:55 | 1260.634 | 7 | 3 | -0.6745167 | 3.821815 | 2.921208 | 2.193415 | 11.80017 | 8.072451 | -9.722709e-05 | 0.08839966 | 0 | 0 | 0
902 | 38481.21 | 2012-03-03 02:55 | 1290.649 | 7 | 3 | -0.6746967 | 3.817279 | 2.921208 | 2.19904 | 11.80017 | 8.093936 | -0.0001296043 | 0.08839966 | 0 | 0 | 0
903 | 38511.22 | 2012-03-03 02:56 | 1320.664 | 7 | 3 | -0.6746967 | 3.812905 | 2.921208 | 2.204666 | 11.80017 | 8.115397 | -9.717941e-05 | 0.08839966 | 0 | 0 | 0
904 | 38541.24 | 2012-03-03 02:56 | 1350.679 | 7 | 3 | -0.6746967 | 3.808693 | 2.921208 | 2.210291 | 11.80017 | 8.136832 | -6.480217e-05 | 0.08839966 | 0 | 0 | 0
905 | 38571.25 | 2012-03-03 02:57 | 1380.694 | 7 | 3 | -0.6745167 | 3.804319 | 2.921208 | 2.215916 | 11.80017 | 8.158244 | -9.722709e-05 | 0.08839966 | 0 | 0 | 0
906 | 38601.27 | 2012-03-03 02:57 | 1410.709 | 7 | 3 | -0.6748766 | 3.800108 | 2.921208 | 2.221541 | 11.80017 | 8.179632 | -0.0001296043 | 0.08839966 | 0 | 0 | 0
907 | 38631.28 | 2012-03-03 02:58 | 1440.724 | 7 | 3 | -0.6746967 | 3.796058 | 2.921208 | 2.227166 | 11.80017 | 8.200997 | -9.717941e-05 | 0.08839966 | 0 | 0 | 0
908 | 38661.3 | 2012-03-03 02:58 | 1470.741 | 7 | 3 | -0.6746967 | 3.792008 | 2.921208 | 2.232792 | 11.80017 | 8.222341 | -0.0001296043 | 0.08839966 | 0 | 0 | 0
909 | 38691.31 | 2012-03-03 02:59 | 1500.754 | 7 | 3 | -0.6745167 | 3.78812 | 2.921208 | 2.238416 | 11.80017 | 8.243658 | -9.722709e-05 | 0.08839966 | 0 | 0 | 0
910 | 38721.33 | 2012-03-03 02:59 | 1530.769 | 7 | 3 | -0.6746967 | 3.783909 | 2.921208 | 2.244042 | 11.80017 | 8.264955 | -0.0001296043 | 0.08839966 | 0 | 0 | 0
911 | 38751.34 | 2012-03-03 03:00 | 1560.784 | 7 | 3 | -0.6745167 | 3.780183 | 2.921208 | 2.249667 | 11.80017 | 8.28623 | -9.717941e-05 | 0.08839966 | 0 | 0 | 0
912 | 38781.36 | 2012-03-03 03:00 | 1590.8 | 7 | 3 | -0.6746967 | 3.776295 | 2.921208 | 2.255292 | 11.80017 | 8.307483 | -6.480217e-05 | 0.08839966 | 0 | 0 | 0
913 | 38811.37 | 2012-03-03 03:01 | 1620.815 | 7 | 3 | -0.6746967 | 3.772407 | 2.921208 | 2.260917 | 11.80017 | 8.328714 | -9.722709e-05 | 0.08839966 | 0 | 0 | 0
914 | 38841.39 | 2012-03-03 03:01 | 1650.83 | 7 | 3 | -0.6745167 | 3.768681 | 2.921208 | 2.266542 | 11.80017 | 8.349923 | -6.480217e-05 | 0.08839966 | 0 | 0 | 0
915 | 38871.4 | 2012-03-03 03:02 | 1680.845 | 7 | 3 | -0.6746967 | 3.764794 | 2.921208 | 2.272167 | 11.80017 | 8.371112 | -0.0001295567 | 0.08839966 | 0 | 0 | 0
916 | 38901.42 | 2012-03-03 03:02 | 1710.86 | 7 | 3 | -0.6746967 | 3.761068 | 2.921208 | 2.277792 | 11.80017 | 8.392279 | -9.722709e-05 | 0.08839966 | 0 | 0 | 0
917 | 38931.43 | 2012-03-03 03:03 | 1740.875 | 7 | 3 | -0.6746967 | 3.757504 | 2.921208 | 2.283418 | 11.80017 | 8.413425 | -6.480217e-05 | 0.08839966 | 0 | 0 | 0
918 | 38961.45 | 2012-03-03 03:03 | 1770.89 | 7 | 3 | -0.6748766 | 3.753616 | 2.921208 | 2.289043 | 11.80017 | 8.434551 | -0.0001619816 | 0.08839966 | 0 | 0 | 0
919 | 38991.46 | 2012-03-03 03:04 | 1800.905 | 7 | 3 | -0.6746967 | 3.750214 | 2.921208 | 2.294668 | 11.80017 | 8.455657 | -9.717941e-05 | 0.08839966 | 0 | 0 | 0
920 | 39021.48 | 2012-03-03 03:04 | 1830.92 | 7 | 3 | -0.6746967 | 3.74665 | 2.921208 | 2.300293 | 11.80017 | 8.476743 | -9.717941e-05 | 0.08839966 | 0 | 0 | 0
921 | 39051.49 | 2012-03-03 03:05 | 1860.935 | 7 | 3 | -0.6748766 | 3.743087 | 2.921208 | 2.305918 | 11.80017 | 8.497809 | -9.722709e-05 | 0.08839966 | 0 | 0 | 0
922 | 39081.51 | 2012-03-03 03:05 | 1890.95 | 7 | 3 | -0.6746967 | 3.739685 | 2.921208 | 2.311544 | 11.80017 | 8.518854 | -9.717941e-05 | 0.08839966 | 0 | 0 | 0
923 | 39111.52 | 2012-03-03 03:06 | 1920.965 | 7 | 3 | -0.6746967 | 3.736283 | 2.921208 | 2.317169 | 11.80017 | 8.539881 | -6.480217e-05 | 0.08839966 | 0 | 0 | 0
924 | 39141.54 | 2012-03-03 03:06 | 1950.981 | 7 | 3 | -0.6748766 | 3.732557 | 2.921208 | 2.322794 | 11.80017 | 8.560888 | -0.0001295567 | 0.08839966 | 0 | 0 | 0
925 | 39171.55 | 2012-03-03 03:07 | 1980.996 | 7 | 3 | -0.6746967 | 3.729317 | 2.921208 | 2.328419 | 11.80017 | 8.581876 | -0.0001296043 | 0.08839966 | 0 | 0 | 0
926 | 39201.57 | 2012-03-03 03:07 | 2011.011 | 7 | 3 | -0.6746967 | 3.726078 | 2.921208 | 2.334044 | 11.80017 | 8.602845 | -9.717941e-05 | 0.08839966 | 0 | 0 | 0
927 | 39231.59 | 2012-03-03 03:08 | 2041.029 | 7 | 3 | -0.6746967 | 3.722838 | 2.921208 | 2.33967 | 11.80017 | 8.623798 | -9.717941e-05 | 0.08839966 | 0 | 0 | 0
928 | 39261.6 | 2012-03-03 03:08 | 2071.043 | 7 | 3 | -0.6745167 | 3.71976 | 2.921208 | 2.345295 | 11.80017 | 8.64473 | -6.480217e-05 | 0.08839966 | 0 | 0 | 0
929 | 39291.61 | 2012-03-03 03:09 | 2101.056 | 7 | 3 | -0.6746967 | 3.716358 | 2.921208 | 2.35092 | 11.80017 | 8.665643 | -6.480217e-05 | 0.08839966 | 0 | 0 | 0
930 | 39321.63 | 2012-03-03 03:09 | 2131.071 | 7 | 3 | -0.6745167 | 3.713118 | 2.921208 | 2.356545 | 11.80017 | 8.686539 | -9.717941e-05 | 0.08839966 | 0 | 0 | 0
931 | 39351.64 | 2012-03-03 03:10 | 2161.086 | 7 | 3 | -0.6748766 | 3.709878 | 2.921208 | 2.36217 | 11.80017 | 8.707418 | -0.0001296043 | 0.08839966 | 0 | 0 | 0
932 | 39381.66 | 2012-03-03 03:10 | 2191.101 | 7 | 3 | -0.6746967 | 3.7068 | 2.921208 | 2.367796 | 11.80017 | 8.728281 | -6.480217e-05 | 0.08839966 | 0 | 0 | 0
933 | 39411.67 | 2012-03-03 03:11 | 2221.116 | 7 | 3 | -0.6745167 | 3.703723 | 2.921208 | 2.373422 | 11.80017 | 8.749127 | -9.717941e-05 | 0.08839966 | 0 | 0 | 0
934 | 39441.69 | 2012-03-03 03:11 | 2251.131 | 7 | 3 | -0.6746967 | 3.700645 | 2.921208 | 2.379048 | 11.80017 | 8.769955 | -9.717941e-05 | 0.08839966 | 0 | 0 | 0
935 | 39471.71 | 2012-03-03 03:12 | 2281.147 | 7 | 3 | -0.6746967 | 3.697729 | 2.921208 | 2.384674 | 11.80017 | 8.790766 | -9.717941e-05 | 0.08839966 | 0 | 0 | 0
936 | 39501.72 | 2012-03-03 03:12 | 2311.162 | 7 | 3 | -0.6746967 | 3.694813 | 2.921208 | 2.3903 | 11.80017 | 8.81156 | -6.480217e-05 | 0.08839966 | 0 | 0 | 0
937 | 39531.74 | 2012-03-03 03:13 | 2341.177 | 7 | 3 | -0.6746967 | 3.691897 | 2.921208 | 2.395925 | 11.80017 | 8.832338 | -3.237724e-05 | 0.08839966 | 0 | 0 | 0
938 | 39561.75 | 2012-03-03 03:13 | 2371.192 | 7 | 3 | -0.6746967 | 3.688819 | 2.921208 | 2.401551 | 11.80017 | 8.853099 | -9.722709e-05 | 0.08839966 | 0 | 0 | 0
939 | 39591.77 | 2012-03-03 03:14 | 2401.207 | 7 | 3 | -0.6746967 | 3.686066 | 2.921208 | 2.407177 | 11.80017 | 8.873844 | -6.480217e-05 | 0.08839966 | 0 | 0 | 0
940 | 39621.78 | 2012-03-03 03:14 | 2431.222 | 7 | 3 | -0.6745167 | 3.683312 | 2.921208 | 2.412803 | 11.80017 | 8.894573 | -9.722709e-05 | 0.08839966 | 0 | 0 | 0
941 | 39651.8 | 2012-03-03 03:15 | 2461.237 | 7 | 3 | -0.6746967 | 3.680558 | 2.921208 | 2.418428 | 11.80017 | 8.915285 | -6.480217e-05 | 0.08839966 | 0 | 0 | 0
942 | 39681.81 | 2012-03-03 03:15 | 2491.252 | 7 | 3 | -0.6746967 | 3.677804 | 2.921208 | 2.424053 | 11.80017 | 8.935981 | -6.480217e-05 | 0.08839966 | 0 | 0 | 0
943 | 39711.83 | 2012-03-03 03:16 | 2521.267 | 7 | 3 | -0.6746967 | 3.67505 | 2.921208 | 2.429678 | 11.80017 | 8.956661 | -9.717941e-05 | 0.08839966 | 0 | 0 | 0
944 | 39741.84 | 2012-03-03 03:16 | 2551.282 | 7 | 3 | -0.6746967 | 3.672458 | 2.921208 | 2.435304 | 11.80017 | 8.977327 | -9.717941e-05 | 0.08839966 | 0 | 0 | 0
945 | 39771.86 | 2012-03-03 03:17 | 2581.297 | 7 | 3 | -0.6746967 | 3.669867 | 2.921208 | 2.440929 | 11.80017 | 8.997978 | -9.717941e-05 | 0.08839966 | 0 | 0 | 0
946 | 39801.87 | 2012-03-03 03:17 | 2611.312 | 7 | 3 | -0.6746967 | 3.667275 | 2.921208 | 2.446554 | 11.80017 | 9.018614 | -6.475449e-05 | 0.08839966 | 0 | 0 | 0
947 | 39831.89 | 2012-03-03 03:18 | 2641.328 | 7 | 3 | -0.6746967 | 3.665007 | 2.921208 | 2.452179 | 11.80017 | 9.039236 | -3.242493e-05 | 0.08839966 | 0 | 0 | 0
948 | 39861.9 | 2012-03-03 03:18 | 2671.345 | 7 | 3 | -0.6746967 | 3.662253 | 2.921208 | 2.457804 | 11.80017 | 9.059846 | -9.717941e-05 | 0.08839966 | 0 | 0 | 0
949 | 39891.92 | 2012-03-03 03:19 | 2701.36 | 7 | 3 | -0.6746967 | 3.659823 | 2.921208 | 2.46343 | 11.80017 | 9.080441 | -9.722709e-05 | 0.08839966 | 0 | 0 | 0
950 | 39921.93 | 2012-03-03 03:19 | 2731.373 | 7 | 3 | -0.6748766 | 3.657393 | 2.921208 | 2.469054 | 11.80017 | 9.10102 | -9.717941e-05 | 0.08839966 | 0 | 0 | 0
951 | 39951.95 | 2012-03-03 03:20 | 2761.388 | 7 | 3 | -0.6746967 | 3.655287 | 2.921208 | 2.474679 | 11.80017 | 9.121587 | -3.237724e-05 | 0.08839966 | 0 | 0 | 0
952 | 39981.96 | 2012-03-03 03:20 | 2791.403 | 7 | 3 | -0.6745167 | 3.653019 | 2.921208 | 2.480305 | 11.80017 | 9.142142 | -9.717941e-05 | 0.08839966 | 0 | 0 | 0
953 | 40011.98 | 2012-03-03 03:21 | 2821.418 | 7 | 3 | -0.6746967 | 3.650751 | 2.921208 | 2.48593 | 11.80017 | 9.162684 | -6.480217e-05 | 0.08839966 | 0 | 0 | 0
954 | 40041.99 | 2012-03-03 03:21 | 2851.433 | 7 | 3 | -0.6745167 | 3.648484 | 2.921208 | 2.491555 | 11.80017 | 9.183214 | -3.242493e-05 | 0.08839966 | 0 | 0 | 0
955 | 40072.01 | 2012-03-03 03:22 | 2881.448 | 7 | 3 | -0.6746967 | 3.646378 | 2.921208 | 2.49718 | 11.80017 | 9.203731 | -3.237724e-05 | 0.08839966 | 0 | 0 | 0
956 | 40102.02 | 2012-03-03 03:22 | 2911.463 | 7 | 3 | -0.6746967 | 3.644272 | 2.921208 | 2.502805 | 11.80017 | 9.224236 | -6.480217e-05 | 0.08839966 | 0 | 0 | 0
957 | 40132.04 | 2012-03-03 03:23 | 2941.478 | 7 | 3 | -0.6748766 | 3.642004 | 2.921208 | 2.50843 | 11.80017 | 9.244729 | -6.475449e-05 | 0.08839966 | 0 | 0 | 0
958 | 40162.05 | 2012-03-03 03:23 | 2971.493 | 7 | 3 | -0.6746967 | 3.640222 | 2.921208 | 2.514055 | 11.80017 | 9.265211 | -3.237724e-05 | 0.08839966 | 0 | 0 | 0
959 | 40192.07 | 2012-03-03 03:24 | 3001.509 | 7 | 3 | -0.6746967 | 3.638116 | 2.921208 | 2.51968 | 11.80017 | 9.285682 | -6.480217e-05 | 0.08839966 | 0 | 0 | 0
960 | 40222.08 | 2012-03-03 03:24 | 3031.524 | 7 | 3 | -0.6743368 | 3.636334 | 2.921208 | 2.525305 | 11.80017 | 9.306141 | -6.480217e-05 | 0.08839966 | 0 | 0 | 0
961 | 40252.1 | 2012-03-03 03:25 | 3061.539 | 7 | 3 | -0.6743368 | 3.634228 | 2.921208 | 2.530931 | 11.80017 | 9.32659 | -6.480217e-05 | 0.08839966 | 0 | 0 | 0
962 | 40282.11 | 2012-03-03 03:25 | 3091.554 | 7 | 3 | -0.6746967 | 3.632447 | 2.921208 | 2.536556 | 11.80017 | 9.347027 | 0 | 0.08839966 | 0 | 0 | 0
963 | 40312.13 | 2012-03-03 03:26 | 3121.569 | 7 | 3 | -0.6748766 | 3.630341 | 2.921208 | 2.542181 | 11.80017 | 9.367454 | -6.480217e-05 | 0.08839966 | 0 | 0 | 0
964 | 40342.14 | 2012-03-03 03:26 | 3151.584 | 7 | 3 | -0.6748766 | 3.628397 | 2.921208 | 2.547806 | 11.80017 | 9.387871 | -9.722709e-05 | 0.08839966 | 0 | 0 | 0
965 | 40372.16 | 2012-03-03 03:27 | 3181.599 | 7 | 3 | -0.6746967 | 3.626615 | 2.921208 | 2.553431 | 11.80017 | 9.408277 | -3.237724e-05 | 0.08839966 | 0 | 0 | 0
966 | 40402.17 | 2012-03-03 03:27 | 3211.614 | 7 | 3 | -0.6745167 | 3.624995 | 2.921208 | 2.559056 | 11.80017 | 9.428672 | -3.242493e-05 | 0.08839966 | 0 | 0 | 0
967 | 40432.19 | 2012-03-03 03:28 | 3241.629 | 7 | 3 | -0.6745167 | 3.623051 | 2.921208 | 2.564681 | 11.80017 | 9.449057 | 0 | 0.08839966 | 0 | 0 | 0
968 | 40462.21 | 2012-03-03 03:28 | 3271.647 | 7 | 3 | -0.6746967 | 3.621269 | 2.921208 | 2.570307 | 11.80017 | 9.469433 | 0 | 0.08839966 | 0 | 0 | 0
969 | 40492.22 | 2012-03-03 03:29 | 3301.659 | 7 | 3 | -0.6746967 | 3.619325 | 2.921208 | 2.575932 | 11.80017 | 9.489796 | -3.237724e-05 | 0.08839966 | 0 | 0 | 0
970 | 40522.23 | 2012-03-03 03:29 | 3331.675 | 7 | 3 | -0.6745167 | 3.617381 | 2.921208 | 2.581557 | 11.80017 | 9.510149 | -3.242493e-05 | 0.08839966 | 0 | 0 | 0
971 | 40552.25 | 2012-03-03 03:30 | 3361.69 | 7 | 3 | -0.6745167 | 3.615437 | 2.921208 | 2.587182 | 11.80017 | 9.53049 | -3.242493e-05 | 0.08839966 | 0 | 0 | 0
972 | 40582.26 | 2012-03-03 03:30 | 3391.705 | 7 | 3 | -0.6745167 | 3.613493 | 2.921208 | 2.592807 | 11.80017 | 9.55082 | -3.237724e-05 | 0.08839966 | 0 | 0 | 0
973 | 40612.28 | 2012-03-03 03:31 | 3421.72 | 7 | 3 | -0.6746967 | 3.611549 | 2.921208 | 2.598431 | 11.80017 | 9.57114 | -6.480217e-05 | 0.08839966 | 0 | 0 | 0
974 | 40642.29 | 2012-03-03 03:31 | 3451.735 | 7 | 3 | -0.6743368 | 3.609606 | 2.921208 | 2.604056 | 11.80017 | 9.591448 | -3.242493e-05 | 0.08839966 | 0 | 0 | 0
975 | 40672.31 | 2012-03-03 03:32 | 3481.75 | 7 | 3 | -0.6746967 | 3.607338 | 2.921208 | 2.609681 | 11.80017 | 9.611745 | -9.717941e-05 | 0.08839966 | 0 | 0 | 0
976 | 40702.32 | 2012-03-03 03:32 | 3511.765 | 7 | 3 | -0.6745167 | 3.605394 | 2.921208 | 2.615306 | 11.80017 | 9.63203 | -3.237724e-05 | 0.08839966 | 0 | 0 | 0
977 | 40732.34 | 2012-03-03 03:33 | 3541.78 | 7 | 3 | -0.6748766 | 3.603126 | 2.921208 | 2.620931 | 11.80017 | 9.652304 | -6.480217e-05 | 0.08839966 | 0 | 0 | 0
978 | 40762.35 | 2012-03-03 03:33 | 3571.795 | 7 | 3 | -0.6748766 | 3.600858 | 2.921208 | 2.626556 | 11.80017 | 9.672565 | -6.480217e-05 | 0.08839966 | 0 | 0 | 0
979 | 40792.37 | 2012-03-03 03:34 | 3601.81 | 7 | 3 | -0.6746967 | 3.59859 | 2.921208 | 2.63218 | 11.80017 | 9.692813 | -9.717941e-05 | 0.08839966 | 0 | 0 | 0
980 | 40822.38 | 2012-03-03 03:34 | 3631.825 | 7 | 3 | -0.6746967 | 3.596484 | 2.921208 | 2.637805 | 11.80017 | 9.713049 | -3.242493e-05 | 0.08839966 | 0 | 0 | 0
981 | 40852.4 | 2012-03-03 03:35 | 3661.84 | 7 | 3 | -0.6745167 | 3.594054 | 2.921208 | 2.64343 | 11.80017 | 9.733272 | -3.237724e-05 | 0.08839966 | 0 | 0 | 0
982 | 40882.41 | 2012-03-03 03:35 | 3691.856 | 7 | 3 | -0.6746967 | 3.591624 | 2.921208 | 2.649056 | 11.80017 | 9.753482 | 0 | 0.08839966 | 0 | 0 | 0
983 | 40912.43 | 2012-03-03 03:36 | 3721.871 | 7 | 3 | -0.6746967 | 3.588871 | 2.921208 | 2.654681 | 11.80017 | 9.773677 | -6.475449e-05 | 0.08839966 | 0 | 0 | 0
984 | 40942.44 | 2012-03-03 03:36 | 3751.886 | 7 | 3 | -0.6743368 | 3.586441 | 2.921208 | 2.660306 | 11.80017 | 9.793857 | -3.237724e-05 | 0.08839966 | 0 | 0 | 0
985 | 40972.46 | 2012-03-03 03:37 | 3781.901 | 7 | 3 | -0.6746967 | 3.583363 | 2.921208 | 2.665931 | 11.80017 | 9.814023 | -0.0001295567 | 0.08839966 | 0 | 0 | 0
986 | 41002.47 | 2012-03-03 03:37 | 3811.916 | 7 | 3 | -0.6745167 | 3.580609 | 2.921208 | 2.671556 | 11.80017 | 9.834172 | -9.717941e-05 | 0.08839966 | 0 | 0 | 0
987 | 41032.49 | 2012-03-03 03:38 | 3841.931 | 7 | 3 | -0.6748766 | 3.577531 | 2.921208 | 2.677181 | 11.80017 | 9.854305 | -9.717941e-05 | 0.08839966 | 0 | 0 | 0
988 | 41062.51 | 2012-03-03 03:38 | 3871.948 | 7 | 3 | -0.6746967 | 3.574615 | 2.921208 | 2.682807 | 11.80017 | 9.874423 | -6.480217e-05 | 0.08839966 | 0 | 0 | 0
989 | 41092.52 | 2012-03-03 03:39 | 3901.961 | 7 | 3 | -0.6746967 | 3.571376 | 2.921208 | 2.688432 | 11.80017 | 9.894521 | -9.717941e-05 | 0.08839966 | 0 | 0 | 0
990 | 41122.53 | 2012-03-03 03:39 | 3931.976 | 7 | 3 | -0.6745167 | 3.568298 | 2.921208 | 2.694057 | 11.80017 | 9.914601 | -6.480217e-05 | 0.08839966 | 0 | 0 | 0
991 | 41152.55 | 2012-03-03 03:40 | 3961.994 | 7 | 3 | -0.6746967 | 3.564896 | 2.921208 | 2.699682 | 11.80017 | 9.934665 | -9.722709e-05 | 0.08839966 | 0 | 0 | 0
992 | 41182.56 | 2012-03-03 03:40 | 3992.006 | 7 | 3 | -0.6746967 | 3.56117 | 2.921208 | 2.705307 | 11.80017 | 9.954706 | -6.480217e-05 | 0.08839966 | 0 | 0 | 0
993 | 41212.58 | 2012-03-03 03:41 | 4022.021 | 7 | 3 | -0.6746967 | 3.557444 | 2.921208 | 2.710932 | 11.80017 | 9.974727 | -0.0001296043 | 0.08839966 | 0 | 0 | 0
994 | 41242.6 | 2012-03-03 03:41 | 4052.037 | 7 | 3 | -0.6745167 | 3.553556 | 2.921208 | 2.716557 | 11.80017 | 9.994727 | -9.722709e-05 | 0.08839966 | 0 | 0 | 0
995 | 41272.61 | 2012-03-03 03:42 | 4082.052 | 7 | 3 | -0.6748766 | 3.549345 | 2.921208 | 2.722182 | 11.80017 | 10.0147 | -0.0001296043 | 0.08839966 | 0 | 0 | 0
996 | 41302.63 | 2012-03-03 03:42 | 4112.067 | 7 | 3 | -0.6745167 | 3.544971 | 2.921208 | 2.727808 | 11.80017 | 10.03466 | -0.0001296043 | 0.08839966 | 0 | 0 | 0
997 | 41332.64 | 2012-03-03 03:43 | 4142.082 | 7 | 3 | -0.6746967 | 3.540111 | 2.921208 | 2.733433 | 11.80017 | 10.05459 | -0.0001619816 | 0.08839966 | 0 | 0 | 0
998 | 41362.66 | 2012-03-03 03:43 | 4172.097 | 7 | 3 | -0.6746967 | 3.535414 | 2.921208 | 2.739058 | 11.80017 | 10.07449 | -9.717941e-05 | 0.08839966 | 0 | 0 | 0
999 | 41392.67 | 2012-03-03 03:44 | 4202.112 | 7 | 3 | -0.6745167 | 3.529906 | 2.921208 | 2.744683 | 11.80017 | 10.09436 | -0.0001295567 | 0.08839966 | 0 | 0 | 0
1000 | 41422.69 | 2012-03-03 03:44 | 4232.127 | 7 | 3 | -0.6746967 | 3.524074 | 2.921208 | 2.750308 | 11.80017 | 10.1142 | -0.0001619816 | 0.08839966 | 0 | 0 | 0
1001 | 41452.7 | 2012-03-03 03:45 | 4262.142 | 7 | 3 | -0.6746967 | 3.51808 | 2.921208 | 2.755933 | 11.80017 | 10.134 | -0.0001296043 | 0.08839966 | 0 | 0 | 0
1002 | 41482.72 | 2012-03-03 03:45 | 4292.157 | 7 | 3 | -0.6746967 | 3.511439 | 2.921208 | 2.761558 | 11.80017 | 10.15377 | -0.0001944065 | 0.08839966 | 0 | 0 | 0
1003 | 41512.73 | 2012-03-03 03:46 | 4322.172 | 7 | 3 | -0.6746967 | 3.504311 | 2.921208 | 2.767184 | 11.80017 | 10.17351 | -0.0001944065 | 0.08839966 | 0 | 0 | 0
1004 | 41542.75 | 2012-03-03 03:46 | 4352.187 | 7 | 3 | -0.6745167 | 3.496697 | 2.921208 | 2.772809 | 11.80017 | 10.1932 | -0.0001619816 | 0.08839966 | 0 | 0 | 0
1005 | 41572.76 | 2012-03-03 03:47 | 4382.203 | 7 | 3 | -0.6746967 | 3.48795 | 2.921208 | 2.778434 | 11.80017 | 10.21284 | -0.0002592087 | 0.08839966 | 0 | 0 | 0
1006 | 41602.78 | 2012-03-03 03:47 | 4412.218 | 7 | 3 | -0.6746967 | 3.478878 | 2.921208 | 2.784059 | 11.80017 | 10.23244 | -0.0002592087 | 0.08839966 | 0 | 0 | 0
1007 | 41632.79 | 2012-03-03 03:48 | 4442.233 | 7 | 3 | -0.6748766 | 3.468835 | 2.921208 | 2.789684 | 11.80017 | 10.25198 | -0.0003239632 | 0.08839966 | 0 | 0 | 0
1008 | 41662.81 | 2012-03-03 03:48 | 4472.25 | 7 | 3 | -0.6746967 | 3.458143 | 2.921208 | 2.79531 | 11.80017 | 10.27146 | -0.0002915859 | 0.08839966 | 0 | 0 | 0
1009 | 41692.82 | 2012-03-03 03:49 | 4502.263 | 7 | 3 | -0.6748766 | 3.445994 | 2.921208 | 2.800934 | 11.80017 | 10.29088 | -0.0003239632 | 0.08839966 | 0 | 0 | 0
1010 | 41722.84 | 2012-03-03 03:49 | 4532.278 | 7 | 3 | -0.6746967 | 3.433035 | 2.921208 | 2.806559 | 11.80017 | 10.31023 | -0.0003563881 | 0.08839966 | 0 | 0 | 0
1011 | 41752.85 | 2012-03-03 03:50 | 4562.293 | 7 | 3 | -0.6746967 | 3.418779 | 2.921208 | 2.812185 | 11.80017 | 10.3295 | -0.000388813 | 0.08839966 | 0 | 0 | 0
1012 | 41782.87 | 2012-03-03 03:50 | 4592.308 | 7 | 3 | -0.6745167 | 3.402904 | 2.921208 | 2.81781 | 11.80017 | 10.34869 | -0.0004535675 | 0.08839966 | 0 | 0 | 0
1013 | 41812.88 | 2012-03-03 03:51 | 4622.326 | 7 | 3 | -0.6746967 | 3.385571 | 2.921208 | 2.823435 | 11.80017 | 10.36778 | -0.0004859447 | 0.08839966 | 0 | 0 | 0
1014 | 41842.9 | 2012-03-03 03:51 | 4652.338 | 7 | 3 | -0.6748766 | 3.366294 | 2.921208 | 2.82906 | 11.80017 | 10.38677 | -0.0005183697 | 0.08839966 | 0 | 0 | 0
1015 | 41872.91 | 2012-03-03 03:52 | 4682.353 | 7 | 3 | -0.6746967 | 3.345235 | 2.921208 | 2.834685 | 11.80017 | 10.40565 | -0.0005507469 | 0.08839966 | 0 | 0 | 0
1016 | 41902.93 | 2012-03-03 03:52 | 4712.369 | 7 | 3 | -0.6746967 | 3.321747 | 2.921208 | 2.84031 | 11.80017 | 10.4244 | -0.0006803513 | 0.08839966 | 0 | 0 | 0
1017 | 41932.94 | 2012-03-03 03:53 | 4742.384 | 7 | 3 | -0.6748766 | 3.295666 | 2.921208 | 2.845935 | 11.80017 | 10.44302 | -0.0007451534 | 0.08839966 | 0 | 0 | 0
1018 | 41962.96 | 2012-03-03 03:53 | 4772.399 | 7 | 3 | -0.6746967 | 3.267479 | 2.921208 | 2.85156 | 11.80017 | 10.46148 | -0.0007775307 | 0.08839966 | 0 | 0 | 0
1019 | 41992.97 | 2012-03-03 03:54 | 4802.414 | 7 | 3 | -0.6745167 | 3.236377 | 2.921208 | 2.857186 | 11.80017 | 10.47977 | -0.0008423328 | 0.08839966 | 0 | 0 | 0
1020 | 42022.99 | 2012-03-03 03:54 | 4832.429 | 7 | 3 | -0.6746967 | 3.203331 | 2.921208 | 2.862811 | 11.80017 | 10.49788 | -0.000907135 | 0.08839966 | 0 | 0 | 0
1021 | 42053 | 2012-03-03 03:55 | 4862.444 | 7 | 3 | -0.6745167 | 3.168179 | 2.921208 | 2.868436 | 11.80017 | 10.5158 | -0.000907135 | 0.08839966 | 0 | 0 | 0
1022 | 42083.02 | 2012-03-03 03:55 | 4892.459 | 7 | 3 | -0.6746967 | 3.131082 | 2.921208 | 2.874061 | 11.80017 | 10.53352 | -0.001004362 | 0.08839966 | 0 | 0 | 0
1023 | 42113.03 | 2012-03-03 03:56 | 4922.474 | 7 | 3 | -0.6746967 | 3.093662 | 2.921208 | 2.879686 | 11.80017 | 10.55103 | -0.0009719849 | 0.08839966 | 0 | 0 | 0
1024 | 42143.05 | 2012-03-03 03:56 | 4952.489 | 7 | 3 | -0.6746967 | 3.05527 | 2.921208 | 2.885311 | 11.80017 | 10.56832 | -0.001004314 | 0.08839966 | 0 | 0 | 0
1025 | 42173.06 | 2012-03-03 03:57 | 4982.504 | 7 | 3 | -0.6745167 | 3.016716 | 2.921208 | 2.890936 | 11.80017 | 10.5854 | -0.001004362 | 0.08839966 | 0 | 0 | 0
1026 | 42203.08 | 2012-03-03 03:57 | 5012.519 | 7 | 3 | -0.6746967 | 2.978324 | 2.921208 | 2.896561 | 11.80017 | 10.60226 | -0.0009719372 | 0.08839966 | 0 | 0 | 0
1027 | 42233.09 | 2012-03-03 03:58 | 5042.534 | 7 | 3 | -0.6746967 | 2.940418 | 2.921208 | 2.902186 | 11.80017 | 10.61891 | -0.001004362 | 0.08839966 | 0 | 0 | 0
1028 | 42263.11 | 2012-03-03 03:58 | 5072.552 | 7 | 3 | -0.6748766 | 2.902998 | 2.921208 | 2.907812 | 11.80017 | 10.63534 | -0.0009719372 | 0.08839966 | 0 | 0 | 0
1029 | 42293.12 | 2012-03-03 03:59 | 5102.565 | 7 | 3 | -0.6746967 | 2.866712 | 2.921208 | 2.913437 | 11.80017 | 10.65157 | -0.0009719372 | 0.08839966 | 0 | 0 | 0
1030 | 42323.14 | 2012-03-03 03:59 | 5132.58 | 7 | 3 | -0.6746967 | 2.831236 | 2.921208 | 2.919062 | 11.80017 | 10.6676 | -0.0009719849 | 0.08839966 | 0 | 0 | 0
1031 | 42353.15 | 2012-03-03 04:00 | 5162.595 | 7 | 3 | -0.6745167 | 2.796732 | 2.921208 | 2.924687 | 11.80017 | 10.68343 | -0.0009071827 | 0.08839966 | 0 | 0 | 0
1032 | 42383.17 | 2012-03-03 04:00 | 5192.61 | 7 | 3 | -0.6746967 | 2.763847 | 2.921208 | 2.930312 | 11.80017 | 10.69906 | -0.0008747578 | 0.08839966 | 0 | 0 | 0
1033 | 42413.18 | 2012-03-03 04:01 | 5222.625 | 7 | 3 | -0.6748766 | 2.731449 | 2.921208 | 2.935937 | 11.80017 | 10.71452 | -0.0008747578 | 0.08839966 | 0 | 0 | 0
1034 | 42443.2 | 2012-03-03 04:01 | 5252.64 | 7 | 3 | -0.6746967 | 2.700185 | 2.921208 | 2.941562 | 11.80017 | 10.7298 | -0.0008423328 | 0.08839966 | 0 | 0 | 0
1035 | 42443.65 | 2012-03-03 04:01 | 5253.093 | 7 | 3 | -0.6746967 | 2.699861 | 2.921208 | 2.941647 | 11.80017 | 10.73003 | -0.0008423328 | 0.08839966 | 0 | 0 | 0
1036 | 42443.84 | 2012-03-03 04:01 | 0.1853744 | 8 | 3 | -0.0009739227 | 2.757368 | 2.921208 | 2.941647 | 11.80017 | 10.73003 | 0 | 0.06569149 | 0 | 0 | 0
1037 | 42448.67 | 2012-03-03 04:01 | 5.013304 | 8 | 3 | -0.002413501 | 3.159107 | 2.921208 | 2.94165 | 11.80017 | 10.73004 | 0.0331111 | 0.06569149 | 0 | 0 | 0
1038 | 42478.7 | 2012-03-03 04:02 | 30.01776 | 1 | 4 | 0 | 3.353173 | 2.921208 | 2.94165 | 11.80017 | 10.73004 | 0.002170658 | 0.06569149 | 0 | 0 | 0
1039 | 42508.71 | 2012-03-03 04:02 | 60.03019 | 1 | 4 | 0 | 3.407602 | 2.921208 | 2.94165 | 11.80017 | 10.73004 | 0.001069164 | 0.06569149 | 0 | 0 | 0
1040 | 42538.73 | 2012-03-03 04:03 | 90.04526 | 1 | 4 | 0 | 3.439353 | 2.921208 | 2.94165 | 11.80017 | 10.73004 | 0.000680399 | 0.06569149 | 0 | 0 | 0
1041 | 42568.7 | 2012-03-03 04:03 | 120.016 | 1 | 4 | 0 | 3.460897 | 2.921208 | 2.94165 | 11.80017 | 10.73004 | 0.0005183697 | 0.06569149 | 0 | 0 | 0
1042 | 42598.71 | 2012-03-03 04:04 | 30.0151 | 2 | 4 | 0.6745483 | 3.710364 | 2.926834 | 2.94165 | 11.82086 | 10.73004 | 0.001198721 | 0.06569149 | 0 | 0 | 0
1043 | 42628.73 | 2012-03-03 04:04 | 60.0302 | 2 | 4 | 0.6749082 | 3.743087 | 2.932461 | 2.94165 | 11.84183 | 10.73004 | 0.0006803513 | 0.06569149 | 0 | 0 | 0
1044 | 42658.74 | 2012-03-03 04:05 | 90.04737 | 2 | 4 | 0.6749082 | 3.763174 | 2.938087 | 2.94165 | 11.86295 | 10.73004 | 0.0004859447 | 0.06569149 | 0 | 0 | 0
1045 | 42688.76 | 2012-03-03 04:05 | 120.0604 | 2 | 4 | 0.6747283 | 3.777105 | 2.943713 | 2.94165 | 11.88416 | 10.73004 | 0.0003563881 | 0.06569149 | 0 | 0 | 0
1046 | 42718.77 | 2012-03-03 04:06 | 150.0754 | 2 | 4 | 0.6745483 | 3.787472 | 2.949339 | 2.94165 | 11.90545 | 10.73004 | 0.0002592087 | 0.06569149 | 0 | 0 | 0
1047 | 42748.79 | 2012-03-03 04:06 | 180.0906 | 2 | 4 | 0.6749082 | 3.795734 | 2.954965 | 2.94165 | 11.92678 | 10.73004 | 0.0002267838 | 0.06569149 | 0 | 0 | 0
1048 | 42778.8 | 2012-03-03 04:07 | 210.1056 | 2 | 4 | 0.6747283 | 3.802376 | 2.960592 | 2.94165 | 11.94815 | 10.73004 | 0.0001943588 | 0.06569149 | 0 | 0 | 0
1049 | 42808.82 | 2012-03-03 04:07 | 240.1207 | 2 | 4 | 0.6747283 | 3.808369 | 2.966218 | 2.94165 | 11.96956 | 10.73004 | 0.0001620293 | 0.06569149 | 0 | 0 | 0
1050 | 42838.83 | 2012-03-03 04:08 | 270.1359 | 2 | 4 | 0.6750882 | 3.813715 | 2.971844 | 2.94165 | 11.99101 | 10.73004 | 0.0001619816 | 0.06569149 | 0 | 0 | 0
1051 | 42868.85 | 2012-03-03 04:08 | 300.1509 | 2 | 4 | 0.6749082 | 3.818737 | 2.977471 | 2.94165 | 12.01248 | 10.73004 | 0.0001296043 | 0.06569149 | 0 | 0 | 0
1052 | 42898.86 | 2012-03-03 04:09 | 330.166 | 2 | 4 | 0.6747283 | 3.823596 | 2.983097 | 2.94165 | 12.03397 | 10.73004 | 9.717941e-05 | 0.06569149 | 0 | 0 | 0
1053 | 42928.88 | 2012-03-03 04:09 | 360.181 | 2 | 4 | 0.6747283 | 3.828132 | 2.988723 | 2.94165 | 12.0555 | 10.73004 | 9.717941e-05 | 0.06569149 | 0 | 0 | 0
1054 | 42958.89 | 2012-03-03 04:10 | 390.1963 | 2 | 4 | 0.6747283 | 3.832668 | 2.994349 | 2.94165 | 12.07705 | 10.73004 | 9.717941e-05 | 0.06569149 | 0 | 0 | 0
1055 | 42988.91 | 2012-03-03 04:10 | 420.2112 | 2 | 4 | 0.6747283 | 3.837042 | 2.999975 | 2.94165 | 12.09863 | 10.73004 | 0.0001296043 | 0.06569149 | 0 | 0 | 0
1056 | 43018.92 | 2012-03-03 04:11 | 450.2263 | 2 | 4 | 0.6747283 | 3.841254 | 3.005602 | 2.94165 | 12.12023 | 10.73004 | 9.717941e-05 | 0.06569149 | 0 | 0 | 0
1057 | 43048.94 | 2012-03-03 04:11 | 480.2414 | 2 | 4 | 0.6749082 | 3.845627 | 3.011228 | 2.94165 | 12.14185 | 10.73004 | 0.0001296043 | 0.06569149 | 0 | 0 | 0
1058 | 43078.95 | 2012-03-03 04:12 | 510.2565 | 2 | 4 | 0.6749082 | 3.849515 | 3.016854 | 2.94165 | 12.1635 | 10.73004 | 0.0001296043 | 0.06569149 | 0 | 0 | 0
1059 | 43108.97 | 2012-03-03 04:12 | 540.2716 | 2 | 4 | 0.6747283 | 3.853403 | 3.02248 | 2.94165 | 12.18517 | 10.73004 | 9.717941e-05 | 0.06569149 | 0 | 0 | 0
1060 | 43138.98 | 2012-03-03 04:13 | 570.2867 | 2 | 4 | 0.6749082 | 3.857291 | 3.028107 | 2.94165 | 12.20686 | 10.73004 | 9.717941e-05 | 0.06569149 | 0 | 0 | 0
1061 | 43169 | 2012-03-03 04:13 | 600.3017 | 2 | 4 | 0.6749082 | 3.861179 | 3.033733 | 2.94165 | 12.22857 | 10.73004 | 0.0001296043 | 0.06569149 | 0 | 0 | 0
1062 | 43199.01 | 2012-03-03 04:14 | 630.3168 | 2 | 4 | 0.6747283 | 3.864742 | 3.039359 | 2.94165 | 12.2503 | 10.73004 | 9.717941e-05 | 0.06569149 | 0 | 0 | 0
1063 | 43229.03 | 2012-03-03 04:14 | 660.3319 | 2 | 4 | 0.6747283 | 3.868306 | 3.044985 | 2.94165 | 12.27206 | 10.73004 | 6.480217e-05 | 0.06569149 | 0 | 0 | 0
1064 | 43259.05 | 2012-03-03 04:15 | 690.3491 | 2 | 4 | 0.6749082 | 3.872032 | 3.050612 | 2.94165 | 12.29383 | 10.73004 | 0.0001296043 | 0.06569149 | 0 | 0 | 0
1065 | 43289.06 | 2012-03-03 04:15 | 720.3621 | 2 | 4 | 0.6749082 | 3.875434 | 3.056238 | 2.94165 | 12.31563 | 10.73004 | 9.722709e-05 | 0.06569149 | 0 | 0 | 0
1066 | 43319.07 | 2012-03-03 04:16 | 750.3772 | 2 | 4 | 0.6745483 | 3.878674 | 3.061864 | 2.94165 | 12.33744 | 10.73004 | 6.480217e-05 | 0.06569149 | 0 | 0 | 0
1067 | 43349.09 | 2012-03-03 04:16 | 780.3923 | 2 | 4 | 0.6749082 | 3.881913 | 3.06749 | 2.94165 | 12.35927 | 10.73004 | 0.0001296043 | 0.06569149 | 0 | 0 | 0
1068 | 43379.1 | 2012-03-03 04:17 | 810.4074 | 2 | 4 | 0.6747283 | 3.884991 | 3.073116 | 2.94165 | 12.38112 | 10.73004 | 9.722709e-05 | 0.06569149 | 0 | 0 | 0
1069 | 43409.12 | 2012-03-03 04:17 | 840.4226 | 2 | 4 | 0.6749082 | 3.888069 | 3.078742 | 2.94165 | 12.40299 | 10.73004 | 9.717941e-05 | 0.06569149 | 0 | 0 | 0
1070 | 43439.13 | 2012-03-03 04:18 | 870.4375 | 2 | 4 | 0.6747283 | 3.890661 | 3.084369 | 2.94165 | 12.42487 | 10.73004 | 3.237724e-05 | 0.06569149 | 0 | 0 | 0
1071 | 43469.15 | 2012-03-03 04:18 | 900.4526 | 2 | 4 | 0.6747283 | 3.893577 | 3.089995 | 2.94165 | 12.44677 | 10.73004 | 9.717941e-05 | 0.06569149 | 0 | 0 | 0
1072 | 43499.16 | 2012-03-03 04:19 | 930.4678 | 2 | 4 | 0.6747283 | 3.896169 | 3.095621 | 2.94165 | 12.46868 | 10.73004 | 3.237724e-05 | 0.06569149 | 0 | 0 | 0
1073 | 43529.18 | 2012-03-03 04:19 | 960.4828 | 2 | 4 | 0.6747283 | 3.898599 | 3.101248 | 2.94165 | 12.49061 | 10.73004 | 3.242493e-05 | 0.06569149 | 0 | 0 | 0
1074 | 43559.19 | 2012-03-03 04:20 | 990.4978 | 2 | 4 | 0.6749082 | 3.901191 | 3.106874 | 2.94165 | 12.51255 | 10.73004 | 3.242493e-05 | 0.06569149 | 0 | 0 | 0
1075 | 43589.21 | 2012-03-03 04:20 | 1020.516 | 2 | 4 | 0.6747283 | 3.903458 | 3.112501 | 2.94165 | 12.53451 | 10.73004 | 0.0001296043 | 0.06569149 | 0 | 0 | 0
1076 | 43619.22 | 2012-03-03 04:21 | 1050.528 | 2 | 4 | 0.6749082 | 3.905726 | 3.118126 | 2.94165 | 12.55648 | 10.73004 | 6.480217e-05 | 0.06569149 | 0 | 0 | 0
1077 | 43649.24 | 2012-03-03 04:21 | 1080.543 | 2 | 4 | 0.6749082 | 3.90767 | 3.123753 | 2.94165 | 12.57845 | 10.73004 | 3.237724e-05 | 0.06569149 | 0 | 0 | 0
1078 | 43679.25 | 2012-03-03 04:22 | 1110.558 | 2 | 4 | 0.6749082 | 3.909938 | 3.129379 | 2.94165 | 12.60045 | 10.73004 | 6.480217e-05 | 0.06569149 | 0 | 0 | 0
1079 | 43709.27 | 2012-03-03 04:22 | 1140.573 | 2 | 4 | 0.6747283 | 3.912044 | 3.135005 | 2.94165 | 12.62245 | 10.73004 | 9.717941e-05 | 0.06569149 | 0 | 0 | 0
1080 | 43739.28 | 2012-03-03 04:23 | 1170.588 | 2 | 4 | 0.6749082 | 3.91415 | 3.140631 | 2.94165 | 12.64447 | 10.73004 | 6.480217e-05 | 0.06569149 | 0 | 0 | 0
1081 | 43769.3 | 2012-03-03 04:23 | 1200.603 | 2 | 4 | 0.6749082 | 3.915932 | 3.146258 | 2.94165 | 12.66649 | 10.73004 | 6.480217e-05 | 0.06569149 | 0 | 0 | 0
1082 | 43799.32 | 2012-03-03 04:24 | 1230.619 | 2 | 4 | 0.6749082 | 3.918038 | 3.151884 | 2.94165 | 12.68853 | 10.73004 | 9.722709e-05 | 0.06569149 | 0 | 0 | 0
1083 | 43829.33 | 2012-03-03 04:24 | 1260.634 | 2 | 4 | 0.6749082 | 3.919981 | 3.15751 | 2.94165 | 12.71058 | 10.73004 | 6.480217e-05 | 0.06569149 | 0 | 0 | 0
1084 | 43859.35 | 2012-03-03 04:25 | 1290.651 | 2 | 4 | 0.6747283 | 3.921763 | 3.163137 | 2.94165 | 12.73264 | 10.73004 | 3.237724e-05 | 0.06569149 | 0 | 0 | 0
1085 | 43889.36 | 2012-03-03 04:25 | 1320.664 | 2 | 4 | 0.6749082 | 3.923545 | 3.168763 | 2.94165 | 12.75471 | 10.73004 | 3.242493e-05 | 0.06569149 | 0 | 0 | 0
1086 | 43919.38 | 2012-03-03 04:26 | 1350.679 | 2 | 4 | 0.6747283 | 3.925813 | 3.174389 | 2.94165 | 12.77679 | 10.73004 | 9.717941e-05 | 0.06569149 | 0 | 0 | 0
1087 | 43949.39 | 2012-03-03 04:26 | 1380.694 | 2 | 4 | 0.6749082 | 3.927595 | 3.180015 | 2.94165 | 12.79888 | 10.73004 | 3.242493e-05 | 0.06569149 | 0 | 0 | 0
1088 | 43979.41 | 2012-03-03 04:27 | 1410.709 | 2 | 4 | 0.6749082 | 3.929701 | 3.185641 | 2.94165 | 12.82099 | 10.73004 | 9.722709e-05 | 0.06569149 | 0 | 0 | 0
1089 | 44009.42 | 2012-03-03 04:27 | 1440.724 | 2 | 4 | 0.6747283 | 3.931483 | 3.191268 | 2.94165 | 12.8431 | 10.73004 | 6.475449e-05 | 0.06569149 | 0 | 0 | 0
1090 | 44039.44 | 2012-03-03 04:28 | 1470.739 | 2 | 4 | 0.6747283 | 3.933589 | 3.196894 | 2.94165 | 12.86523 | 10.73004 | 3.237724e-05 | 0.06569149 | 0 | 0 | 0
1091 | 44069.45 | 2012-03-03 04:28 | 1500.754 | 2 | 4 | 0.6749082 | 3.935695 | 3.20252 | 2.94165 | 12.88736 | 10.73004 | 6.480217e-05 | 0.06569149 | 0 | 0 | 0
1092 | 44099.47 | 2012-03-03 04:29 | 1530.77 | 2 | 4 | 0.6745483 | 3.937639 | 3.208146 | 2.94165 | 12.90951 | 10.73004 | 6.480217e-05 | 0.06569149 | 0 | 0 | 0
1093 | 44129.48 | 2012-03-03 04:29 | 1560.784 | 2 | 4 | 0.6747283 | 3.939583 | 3.213773 | 2.94165 | 12.93167 | 10.73004 | 6.480217e-05 | 0.06569149 | 0 | 0 | 0
1094 | 44159.5 | 2012-03-03 04:30 | 1590.8 | 2 | 4 | 0.6749082 | 3.941688 | 3.219399 | 2.94165 | 12.95384 | 10.73004 | 3.237724e-05 | 0.06569149 | 0 | 0 | 0
1095 | 44189.51 | 2012-03-03 04:30 | 1620.815 | 2 | 4 | 0.6750882 | 3.943632 | 3.225025 | 2.94165 | 12.97603 | 10.73004 | 0 | 0.06569149 | 0 | 0 | 0
1096 | 44219.53 | 2012-03-03 04:31 | 1650.83 | 2 | 4 | 0.6749082 | 3.945738 | 3.230652 | 2.94165 | 12.99822 | 10.73004 | 3.237724e-05 | 0.06569149 | 0 | 0 | 0
1097 | 44249.54 | 2012-03-03 04:31 | 1680.848 | 2 | 4 | 0.6749082 | 3.948168 | 3.236278 | 2.94165 | 13.02043 | 10.73004 | 6.480217e-05 | 0.06569149 | 0 | 0 | 0
1098 | 44279.56 | 2012-03-03 04:32 | 1710.86 | 2 | 4 | 0.6749082 | 3.950112 | 3.241904 | 2.94165 | 13.04265 | 10.73004 | 0 | 0.06569149 | 0 | 0 | 0
1099 | 44309.57 | 2012-03-03 04:32 | 1740.875 | 2 | 4 | 0.6747283 | 3.952218 | 3.24753 | 2.94165 | 13.06488 | 10.73004 | 3.237724e-05 | 0.06569149 | 0 | 0 | 0
1100 | 44339.59 | 2012-03-03 04:33 | 1770.89 | 2 | 4 | 0.6747283 | 3.954486 | 3.253157 | 2.94165 | 13.08712 | 10.73004 | 3.237724e-05 | 0.06569149 | 0 | 0 | 0
1101 | 44369.6 | 2012-03-03 04:33 | 1800.905 | 2 | 4 | 0.6750882 | 3.956916 | 3.258783 | 2.94165 | 13.10938 | 10.73004 | 9.717941e-05 | 0.06569149 | 0 | 0 | 0
1102 | 44399.62 | 2012-03-03 04:34 | 1830.92 | 2 | 4 | 0.6747283 | 3.959022 | 3.264409 | 2.94165 | 13.13164 | 10.73004 | 6.480217e-05 | 0.06569149 | 0 | 0 | 0
1103 | 44429.63 | 2012-03-03 04:34 | 1860.935 | 2 | 4 | 0.6749082 | 3.961289 | 3.270035 | 2.94165 | 13.15392 | 10.73004 | 9.722709e-05 | 0.06569149 | 0 | 0 | 0
1104 | 44459.65 | 2012-03-03 04:35 | 1890.953 | 2 | 4 | 0.6749082 | 3.963395 | 3.275662 | 2.94165 | 13.17622 | 10.73004 | 3.242493e-05 | 0.06569149 | 0 | 0 | 0
1105 | 44489.66 | 2012-03-03 04:35 | 1920.966 | 2 | 4 | 0.6745483 | 3.965501 | 3.281288 | 2.94165 | 13.19852 | 10.73004 | 3.237724e-05 | 0.06569149 | 0 | 0 | 0
1106 | 44519.68 | 2012-03-03 04:36 | 1950.981 | 2 | 4 | 0.6747283 | 3.968093 | 3.286914 | 2.94165 | 13.22084 | 10.73004 | 9.717941e-05 | 0.06569149 | 0 | 0 | 0
1107 | 44549.69 | 2012-03-03 04:36 | 1980.996 | 2 | 4 | 0.6749082 | 3.970199 | 3.292541 | 2.94165 | 13.24317 | 10.73004 | 6.480217e-05 | 0.06569149 | 0 | 0 | 0
1108 | 44579.71 | 2012-03-03 04:37 | 2011.011 | 2 | 4 | 0.6749082 | 3.972629 | 3.298167 | 2.94165 | 13.26552 | 10.73004 | 6.480217e-05 | 0.06569149 | 0 | 0 | 0
1109 | 44609.72 | 2012-03-03 04:37 | 2041.026 | 2 | 4 | 0.6750882 | 3.974897 | 3.303793 | 2.94165 | 13.28787 | 10.73004 | 6.480217e-05 | 0.06569149 | 0 | 0 | 0
1110 | 44639.74 | 2012-03-03 04:38 | 2071.041 | 2 | 4 | 0.6747283 | 3.977327 | 3.309419 | 2.94165 | 13.31024 | 10.73004 | 9.722709e-05 | 0.06569149 | 0 | 0 | 0
1111 | 44669.75 | 2012-03-03 04:38 | 2101.056 | 2 | 4 | 0.6749082 | 3.979432 | 3.315046 | 2.94165 | 13.33263 | 10.73004 | 3.237724e-05 | 0.06569149 | 0 | 0 | 0
1112 | 44699.77 | 2012-03-03 04:39 | 2131.071 | 2 | 4 | 0.6750882 | 3.981862 | 3.320672 | 2.94165 | 13.35502 | 10.73004 | 3.242493e-05 | 0.06569149 | 0 | 0 | 0
1113 | 44729.78 | 2012-03-03 04:39 | 2161.086 | 2 | 4 | 0.6749082 | 3.984292 | 3.326298 | 2.94165 | 13.37743 | 10.73004 | 6.480217e-05 | 0.06569149 | 0 | 0 | 0
1114 | 44759.8 | 2012-03-03 04:40 | 2191.101 | 2 | 4 | 0.6747283 | 3.98656 | 3.331925 | 2.94165 | 13.39986 | 10.73004 | 3.242493e-05 | 0.06569149 | 0 | 0 | 0
1115 | 44789.81 | 2012-03-03 04:40 | 2221.116 | 2 | 4 | 0.6747283 | 3.988828 | 3.337551 | 2.94165 | 13.42229 | 10.73004 | 3.242493e-05 | 0.06569149 | 0 | 0 | 0
1116 | 44819.83 | 2012-03-03 04:41 | 2251.131 | 2 | 4 | 0.6745483 | 3.99142 | 3.343177 | 2.94165 | 13.44474 | 10.73004 | 6.480217e-05 | 0.06569149 | 0 | 0 | 0
1117 | 44849.84 | 2012-03-03 04:41 | 2281.147 | 2 | 4 | 0.6747283 | 3.99385 | 3.348803 | 2.94165 | 13.46721 | 10.73004 | 6.480217e-05 | 0.06569149 | 0 | 0 | 0
1118 | 44879.86 | 2012-03-03 04:42 | 2311.162 | 2 | 4 | 0.6749082 | 3.996442 | 3.354429 | 2.94165 | 13.48968 | 10.73004 | 9.722709e-05 | 0.06569149 | 0 | 0 | 0
1119 | 44909.87 | 2012-03-03 04:42 | 2341.177 | 2 | 4 | 0.6747283 | 3.998709 | 3.360055 | 2.94165 | 13.51217 | 10.73004 | 6.480217e-05 | 0.06569149 | 0 | 0 | 0
1120 | 44939.89 | 2012-03-03 04:43 | 2371.192 | 2 | 4 | 0.6747283 | 4.001139 | 3.365682 | 2.94165 | 13.53468 | 10.73004 | 3.232956e-05 | 0.06569149 | 0 | 0 | 0
1121 | 44969.9 | 2012-03-03 04:43 | 2401.207 | 2 | 4 | 0.6747283 | 4.003731 | 3.371308 | 2.94165 | 13.5572 | 10.73004 | 6.484985e-05 | 0.06569149 | 0 | 0 | 0
1122 | 44999.92 | 2012-03-03 04:44 | 2431.222 | 2 | 4 | 0.6749082 | 4.006161 | 3.376934 | 2.94165 | 13.57973 | 10.73004 | 6.484985e-05 | 0.06569149 | 0 | 0 | 0
1123 | 45029.93 | 2012-03-03 04:44 | 2461.237 | 2 | 4 | 0.6749082 | 4.008591 | 3.38256 | 2.94165 | 13.60227 | 10.73004 | 3.232956e-05 | 0.06569149 | 0 | 0 | 0
1124 | 45059.95 | 2012-03-03 04:45 | 2491.254 | 2 | 4 | 0.6749082 | 4.011345 | 3.388187 | 2.94165 | 13.62484 | 10.73004 | 6.484985e-05 | 0.06569149 | 0 | 0 | 0
1125 | 45089.96 | 2012-03-03 04:45 | 2521.267 | 2 | 4 | 0.6749082 | 4.013937 | 3.393813 | 2.94165 | 13.64741 | 10.73004 | 9.717941e-05 | 0.06569149 | 0 | 0 | 0
1126 | 45119.98 | 2012-03-03 04:46 | 2551.282 | 2 | 4 | 0.6747283 | 4.016529 | 3.399439 | 2.94165 | 13.67 | 10.73004 | 6.484985e-05 | 0.06569149 | 0 | 0 | 0
1127 | 45149.99 | 2012-03-03 04:46 | 2581.297 | 2 | 4 | 0.6749082 | 4.019282 | 3.405065 | 2.94165 | 13.69261 | 10.73004 | 0.0001296043 | 0.06569149 | 0 | 0 | 0
1128 | 45180.01 | 2012-03-03 04:47 | 2611.313 | 2 | 4 | 0.6750882 | 4.021874 | 3.410691 | 2.94165 | 13.71523 | 10.73004 | 9.727478e-05 | 0.06569149 | 0 | 0 | 0
1129 | 45210.02 | 2012-03-03 04:47 | 2641.328 | 2 | 4 | 0.6747283 | 4.024304 | 3.416318 | 2.94165 | 13.73786 | 10.73004 | 6.475449e-05 | 0.06569149 | 0 | 0 | 0
1130 | 45240.04 | 2012-03-03 04:48 | 2671.343 | 2 | 4 | 0.6749082 | 4.02722 | 3.421944 | 2.94165 | 13.76051 | 10.73004 | 6.475449e-05 | 0.06569149 | 0 | 0 | 0
1131 | 45270.05 | 2012-03-03 04:48 | 2701.358 | 2 | 4 | 0.6749082 | 4.029974 | 3.42757 | 2.94165 | 13.78317 | 10.73004 | 9.727478e-05 | 0.06569149 | 0 | 0 | 0
1132 | 45300.07 | 2012-03-03 04:49 | 2731.373 | 2 | 4 | 0.6749082 | 4.032728 | 3.433196 | 2.94165 | 13.80586 | 10.73004 | 9.717941e-05 | 0.06569149 | 0 | 0 | 0
1133 | 45330.08 | 2012-03-03 04:49 | 2761.388 | 2 | 4 | 0.6749082 | 4.035481 | 3.438822 | 2.94165 | 13.82855 | 10.73004 | 9.717941e-05 | 0.06569149 | 0 | 0 | 0
1134 | 45360.1 | 2012-03-03 04:50 | 2791.403 | 2 | 4 | 0.6747283 | 4.038235 | 3.444449 | 2.94165 | 13.85126 | 10.73004 | 6.475449e-05 | 0.06569149 | 0 | 0 | 0
1135 | 45390.11 | 2012-03-03 04:50 | 2821.418 | 2 | 4 | 0.6749082 | 4.041151 | 3.450075 | 2.94165 | 13.87399 | 10.73004 | 9.717941e-05 | 0.06569149 | 0 | 0 | 0
1136 | 45420.13 | 2012-03-03 04:51 | 2851.433 | 2 | 4 | 0.6747283 | 4.043905 | 3.455701 | 2.94165 | 13.89674 | 10.73004 | 3.242493e-05 | 0.06569149 | 0 | 0 | 0
1137 | 45450.14 | 2012-03-03 04:51 | 2881.448 | 2 | 4 | 0.6750882 | 4.047145 | 3.461327 | 2.94165 | 13.9195 | 10.73004 | 0.0001620293 | 0.06569149 | 0 | 0 | 0
1138 | 45480.16 | 2012-03-03 04:52 | 2911.463 | 2 | 4 | 0.6749082 | 4.049899 | 3.466953 | 2.94165 | 13.94227 | 10.73004 | 6.475449e-05 | 0.06569149 | 0 | 0 | 0
1139 | 45510.18 | 2012-03-03 04:52 | 2941.481 | 2 | 4 | 0.6747283 | 4.052977 | 3.47258 | 2.94165 | 13.96507 | 10.73004 | 9.717941e-05 | 0.06569149 | 0 | 0 | 0
1140 | 45540.19 | 2012-03-03 04:53 | 2971.494 | 2 | 4 | 0.6747283 | 4.055892 | 3.478206 | 2.94165 | 13.98788 | 10.73004 | 6.475449e-05 | 0.06569149 | 0 | 0 | 0
1141 | 45570.21 | 2012-03-03 04:53 | 3001.509 | 2 | 4 | 0.6745483 | 4.05897 | 3.483832 | 2.94165 | 14.01071 | 10.73004 | 6.484985e-05 | 0.06569149 | 0 | 0 | 0
1142 | 45600.22 | 2012-03-03 04:54 | 3031.524 | 2 | 4 | 0.6749082 | 4.06221 | 3.489458 | 2.94165 | 14.03355 | 10.73004 | 9.717941e-05 | 0.06569149 | 0 | 0 | 0
1143 | 45630.24 | 2012-03-03 04:54 | 3061.539 | 2 | 4 | 0.6747283 | 4.065126 | 3.495084 | 2.94165 | 14.05642 | 10.73004 | 3.242493e-05 | 0.06569149 | 0 | 0 | 0
1144 | 45660.25 | 2012-03-03 04:55 | 3091.556 | 2 | 4 | 0.6747283 | 4.068528 | 3.500711 | 2.94165 | 14.0793 | 10.73004 | 9.717941e-05 | 0.06569149 | 0 | 0 | 0
1145 | 45690.27 | 2012-03-03 04:55 | 3121.569 | 2 | 4 | 0.6749082 | 4.071606 | 3.506337 | 2.94165 | 14.1022 | 10.73004 | 6.484985e-05 | 0.06569149 | 0 | 0 | 0
1146 | 45720.28 | 2012-03-03 04:56 | 3151.584 | 2 | 4 | 0.6749082 | 4.075007 | 3.511963 | 2.94165 | 14.12511 | 10.73004 | 9.717941e-05 | 0.06569149 | 0 | 0 | 0
1147 | 45750.3 | 2012-03-03 04:56 | 3181.599 | 2 | 4 | 0.6747283 | 4.078409 | 3.517589 | 2.94165 | 14.14805 | 10.73004 | 0.0001296043 | 0.06569149 | 0 | 0 | 0
1148 | 45780.31 | 2012-03-03 04:57 | 3211.614 | 2 | 4 | 0.6747283 | 4.081487 | 3.523216 | 2.94165 | 14.171 | 10.73004 | 3.242493e-05 | 0.06569149 | 0 | 0 | 0
1149 | 45810.33 | 2012-03-03 04:57 | 3241.629 | 2 | 4 | 0.6747283 | 4.084889 | 3.528842 | 2.94165 | 14.19398 | 10.73004 | 9.717941e-05 | 0.06569149 | 0 | 0 | 0
1150 | 45840.34 | 2012-03-03 04:58 | 3271.644 | 2 | 4 | 0.6749082 | 4.088291 | 3.534468 | 2.94165 | 14.21697 | 10.73004 | 6.475449e-05 | 0.06569149 | 0 | 0 | 0
1151 | 45870.36 | 2012-03-03 04:58 | 3301.66 | 2 | 4 | 0.6749082 | 4.091855 | 3.540094 | 2.94165 | 14.23998 | 10.73004 | 9.717941e-05 | 0.06569149 | 0 | 0 | 0
1152 | 45900.37 | 2012-03-03 04:59 | 3331.675 | 2 | 4 | 0.6750882 | 4.095581 | 3.545721 | 2.94165 | 14.26301 | 10.73004 | 0.0001296043 | 0.06569149 | 0 | 0 | 0
1153 | 45930.39 | 2012-03-03 04:59 | 3361.69 | 2 | 4 | 0.6747283 | 4.098982 | 3.551347 | 2.94165 | 14.28606 | 10.73004 | 9.717941e-05 | 0.06569149 | 0 | 0 | 0
1154 | 45960.4 | 2012-03-03 05:00 | 3391.705 | 2 | 4 | 0.6749082 | 4.102708 | 3.556973 | 2.94165 | 14.30914 | 10.73004 | 0.0001296043 | 0.06569149 | 0 | 0 | 0
1155 | 45990.42 | 2012-03-03 05:00 | 3421.72 | 2 | 4 | 0.6749082 | 4.106272 | 3.562599 | 2.94165 | 14.33223 | 10.73004 | 0.0001296043 | 0.06569149 | 0 | 0 | 0
1156 | 46020.43 | 2012-03-03 05:01 | 3451.735 | 2 | 4 | 0.6747283 | 4.109998 | 3.568225 | 2.94165 | 14.35534 | 10.73004 | 0.0001620293 | 0.06569149 | 0 | 0 | 0
1157 | 46050.45 | 2012-03-03 05:01 | 3481.75 | 2 | 4 | 0.6747283 | 4.113562 | 3.573852 | 2.94165 | 14.37847 | 10.73004 | 9.727478e-05 | 0.06569149 | 0 | 0 | 0
1158 | 46080.46 | 2012-03-03 05:02 | 3511.765 | 2 | 4 | 0.6749082 | 4.117449 | 3.579478 | 2.94165 | 14.40163 | 10.73004 | 9.717941e-05 | 0.06569149 | 0 | 0 | 0
1159 | 46110.48 | 2012-03-03 05:02 | 3541.78 | 2 | 4 | 0.6747283 | 4.121175 | 3.585104 | 2.94165 | 14.4248 | 10.73004 | 9.727478e-05 | 0.06569149 | 0 | 0 | 0
1160 | 46140.49 | 2012-03-03 05:03 | 3571.795 | 2 | 4 | 0.6747283 | 4.124901 | 3.59073 | 2.94165 | 14.448 | 10.73004 | 9.717941e-05 | 0.06569149 | 0 | 0 | 0
1161 | 46170.51 | 2012-03-03 05:03 | 3601.813 | 2 | 4 | 0.6749082 | 4.128788 | 3.596357 | 2.94165 | 14.47122 | 10.73004 | 9.717941e-05 | 0.06569149 | 0 | 0 | 0
1162 | 46200.52 | 2012-03-03 05:04 | 3631.826 | 2 | 4 | 0.6749082 | 4.132838 | 3.601983 | 2.94165 | 14.49446 | 10.73004 | 0.000129509 | 0.06569149 | 0 | 0 | 0
1163 | 46230.54 | 2012-03-03 05:04 | 3661.841 | 2 | 4 | 0.6749082 | 4.136726 | 3.607609 | 2.94165 | 14.51772 | 10.73004 | 0.0001620293 | 0.06569149 | 0 | 0 | 0
1164 | 46260.55 | 2012-03-03 05:05 | 3691.858 | 2 | 4 | 0.6747283 | 4.140614 | 3.613236 | 2.94165 | 14.54101 | 10.73004 | 9.717941e-05 | 0.06569149 | 0 | 0 | 0
1165 | 46290.57 | 2012-03-03 05:05 | 3721.871 | 2 | 4 | 0.6747283 | 4.144664 | 3.618861 | 2.94165 | 14.56432 | 10.73004 | 9.717941e-05 | 0.06569149 | 0 | 0 | 0
1166 | 46320.58 | 2012-03-03 05:06 | 3751.886 | 2 | 4 | 0.6747283 | 4.148714 | 3.624488 | 2.94165 | 14.58765 | 10.73004 | 9.717941e-05 | 0.06569149 | 0 | 0 | 0
1167 | 46350.6 | 2012-03-03 05:06 | 3781.901 | 2 | 4 | 0.6747283 | 4.152925 | 3.630114 | 2.94165 | 14.611 | 10.73004 | 0.0001296043 | 0.06569149 | 0 | 0 | 0
1168 | 46380.61 | 2012-03-03 05:07 | 3811.916 | 2 | 4 | 0.6747283 | 4.157137 | 3.63574 | 2.94165 | 14.63438 | 10.73004 | 0.0001296043 | 0.06569149 | 0 | 0 | 0
1169 | 46410.63 | 2012-03-03 05:07 | 3841.931 | 2 | 4 | 0.6749082 | 4.161187 | 3.641366 | 2.94165 | 14.65778 | 10.73004 | 9.727478e-05 | 0.06569149 | 0 | 0 | 0
1170 | 46440.64 | 2012-03-03 05:08 | 3871.946 | 2 | 4 | 0.6747283 | 4.165399 | 3.646992 | 2.94165 | 14.6812 | 10.73004 | 9.717941e-05 | 0.06569149 | 0 | 0 | 0
1171 | 46470.66 | 2012-03-03 05:08 | 3901.961 | 2 | 4 | 0.6749082 | 4.169611 | 3.652619 | 2.94165 | 14.70465 | 10.73004 | 0.0001296043 | 0.06569149 | 0 | 0 | 0
1172 | 46500.67 | 2012-03-03 05:09 | 3931.976 | 2 | 4 | 0.6749082 | 4.173985 | 3.658245 | 2.94165 | 14.72812 | 10.73004 | 0.0001296043 | 0.06569149 | 0 | 0 | 0
1173 | 46530.69 | 2012-03-03 05:09 | 3961.991 | 2 | 4 | 0.6749082 | 4.178196 | 3.663871 | 2.94165 | 14.75161 | 10.73004 | 0.0001296043 | 0.06569149 | 0 | 0 | 0
1174 | 46560.7 | 2012-03-03 05:10 | 3992.006 | 2 | 4 | 0.6747283 | 4.182408 | 3.669497 | 2.94165 | 14.77513 | 10.73004 | 9.717941e-05 | 0.06569149 | 0 | 0 | 0
1175 | 46590.72 | 2012-03-03 05:10 | 4022.022 | 2 | 4 | 0.6749082 | 4.187106 | 3.675124 | 2.94165 | 14.79868 | 10.73004 | 0.0001620293 | 0.06569149 | 0 | 0 | 0
1176 | 46620.73 | 2012-03-03 05:11 | 4052.037 | 2 | 4 | 0.6747283 | 4.191155 | 3.68075 | 2.94165 | 14.82225 | 10.73004 | 9.717941e-05 | 0.06569149 | 0 | 0 | 0
1177 | 46650.75 | 2012-03-03 05:11 | 4082.052 | 2 | 4 | 0.6747283 | 4.195691 | 3.686376 | 2.94165 | 14.84584 | 10.73004 | 9.717941e-05 | 0.06569149 | 0 | 0 | 0
1178 | 46708.44 | 2012-03-03 05:12 | 30.01518 | 3 | 4 | 0 | 4.095742 | 3.691563 | 2.94165 | 14.86762 | 10.73004 | -0.0004859924 | 0.06569149 | 0 | 0 | 0
1179 | 46738.45 | 2012-03-03 05:13 | 60.03029 | 3 | 4 | 0 | 4.082621 | 3.691563 | 2.94165 | 14.86762 | 10.73004 | -0.0002915383 | 0.06569149 | 0 | 0 | 0
1180 | 46768.47 | 2012-03-03 05:13 | 90.0453 | 3 | 4 | 0 | 4.075007 | 3.691563 | 2.94165 | 14.86762 | 10.73004 | -0.0001943588 | 0.06569149 | 0 | 0 | 0
1181 | 46798.44 | 2012-03-03 05:14 | 120.0135 | 3 | 4 | 0 | 4.069662 | 3.691563 | 2.94165 | 14.86762 | 10.73004 | -6.484985e-05 | 0.06569149 | 0 | 0 | 0
1182 | 46798.44 | 2012-03-03 05:14 | 2.937320707e-06 | 4 | 4 | 1.263156 | 4.200227 | 3.691563 | 2.94165 | 14.86762 | 10.73004 | 0 | 0.06569149 | 0 | 0 | 0
1183 | 46798.64 | 2012-03-03 05:14 | 0.2031101 | 4 | 4 | 1.211511 | 4.200065 | 3.691632 | 2.94165 | 14.86791 | 10.73004 | -3.232956e-05 | 0.06569149 | 0 | 0 | 0
1184 | 46799.76 | 2012-03-03 05:14 | 1.32809 | 4 | 4 | 1.161126 | 4.200065 | 3.692002 | 2.94165 | 14.86946 | 10.73004 | -3.232956e-05 | 0.06569149 | 0 | 0 | 0
1185 | 46801.69 | 2012-03-03 05:14 | 3.249941 | 4 | 4 | 1.110741 | 4.200065 | 3.692608 | 2.94165 | 14.872 | 10.73004 | -3.232956e-05 | 0.06569149 | 0 | 0 | 0
1186 | 46804.25 | 2012-03-03 05:14 | 5.814945 | 4 | 4 | 1.060535 | 4.200227 | 3.693381 | 2.94165 | 14.87525 | 10.73004 | 0 | 0.06569149 | 0 | 0 | 0
1187 | 46807.48 | 2012-03-03 05:14 | 9.048829 | 4 | 4 | 1.01033 | 4.200227 | 3.69431 | 2.94165 | 14.87915 | 10.73004 | 0 | 0.06569149 | 0 | 0 | 0
1188 | 46811.48 | 2012-03-03 05:14 | 13.04665 | 4 | 4 | 0.9601247 | 4.200389 | 3.695403 | 2.94165 | 14.88374 | 10.73004 | 3.242493e-05 | 0.06569149 | 0 | 0 | 0
1189 | 46816.43 | 2012-03-03 05:14 | 17.99966 | 4 | 4 | 0.9100994 | 4.200227 | 3.696689 | 2.94165 | 14.88914 | 10.73004 | 3.232956e-05 | 0.06569149 | 0 | 0 | 0
1190 | 46822.68 | 2012-03-03 05:14 | 24.24956 | 4 | 4 | 0.8597142 | 4.200389 | 3.698223 | 2.94165 | 14.89559 | 10.73004 | 3.242493e-05 | 0.06569149 | 0 | 0 | 0
1191 | 46830.61 | 2012-03-03 05:14 | 32.17344 | 4 | 4 | 0.8095088 | 4.200227 | 3.700058 | 2.94165 | 14.9033 | 10.73004 | 0 | 0.06569149 | 0 | 0 | 0
1192 | 46840.95 | 2012-03-03 05:15 | 42.51488 | 4 | 4 | 0.7594835 | 4.200227 | 3.702309 | 2.94165 | 14.91275 | 10.73004 | 0 | 0.06569149 | 0 | 0 | 0
1193 | 46855.03 | 2012-03-03 05:15 | 56.59272 | 4 | 4 | 0.7092782 | 4.200065 | 3.705176 | 2.94165 | 14.92479 | 10.73004 | -3.232956e-05 | 0.06569149 | 0 | 0 | 0
1194 | 46875.57 | 2012-03-03 05:15 | 77.13936 | 4 | 4 | 0.6592528 | 4.200227 | 3.709073 | 2.94165 | 14.94116 | 10.73004 | 0 | 0.06569149 | 0 | 0 | 0
1195 | 46907.67 | 2012-03-03 05:16 | 109.2324 | 4 | 4 | 0.6092275 | 4.200065 | 3.714709 | 2.94165 | 14.96484 | 10.73004 | -6.475449e-05 | 0.06569149 | 0 | 0 | 0
1196 | 46960.4 | 2012-03-03 05:17 | 161.9661 | 4 | 4 | 0.5592021 | 4.200227 | 3.72324 | 2.94165 | 15.00067 | 10.73004 | 0 | 0.06569149 | 0 | 0 | 0
1197 | 47038.32 | 2012-03-03 05:18 | 239.8863 | 4 | 4 | 0.5091767 | 4.200065 | 3.734777 | 2.94165 | 15.04913 | 10.73004 | -3.232956e-05 | 0.06569149 | 0 | 0 | 0
1198 | 47136.51 | 2012-03-03 05:20 | 338.0721 | 4 | 4 | 0.4591514 | 4.200227 | 3.747964 | 2.94165 | 15.10451 | 10.73004 | 0 | 0.06569149 | 0 | 0 | 0
1199 | 47253.43 | 2012-03-03 05:21 | 454.9919 | 4 | 4 | 0.409126 | 4.200227 | 3.762048 | 2.94165 | 15.16367 | 10.73004 | 3.232956e-05 | 0.06569149 | 0 | 0 | 0
1200 | 47392.83 | 2012-03-03 05:24 | 594.3956 | 4 | 4 | 0.3591007 | 4.200065 | 3.776903 | 2.94165 | 15.22607 | 10.73004 | -6.475449e-05 | 0.06569149 | 0 | 0 | 0
1201 | 47562.84 | 2012-03-03 05:27 | 764.4082 | 4 | 4 | 0.3090753 | 4.200227 | 3.792649 | 2.94165 | 15.2922 | 10.73004 | 0 | 0.06569149 | 0 | 0 | 0
1202 | 47775.64 | 2012-03-03 05:30 | 977.2012 | 4 | 4 | 0.25905 | 4.200227 | 3.809395 | 2.94165 | 15.36254 | 10.73004 | 0 | 0.06569149 | 0 | 0 | 0
1203 | 48057.94 | 2012-03-03 05:35 | 1259.509 | 4 | 4 | 0.2090246 | 4.200065 | 3.827674 | 2.94165 | 15.43932 | 10.73004 | -6.475449e-05 | 0.06569149 | 0 | 0 | 0
1204 | 48456.44 | 2012-03-03 05:42 | 1658.001 | 4 | 4 | 0.1589992 | 4.200065 | 3.847891 | 2.94165 | 15.52423 | 10.73004 | -3.232956e-05 | 0.06569149 | 0 | 0 | 0
1205 | 49099.8 | 2012-03-03 05:52 | 2301.365 | 4 | 4 | 0.1089739 | 4.200065 | 3.871493 | 2.94165 | 15.62337 | 10.73004 | -6.475449e-05 | 0.06569149 | 0 | 0 | 0
1206 | 50470.9 | 2012-03-03 06:15 | 3672.465 | 4 | 4 | 0.05894854 | 4.200065 | 3.902057 | 2.94165 | 15.75174 | 10.73004 | -3.232956e-05 | 0.06569149 | 0 | 0 | 0
1207 | 50938 | 2012-03-03 06:23 | 4139.566 | 4 | 4 | 0.04995117 | 4.200227 | 3.909142 | 2.94165 | 15.7815 | 10.73004 | 0 | 0.06569149 | 0 | 0 | 0
1208 | 50998.02 | 2012-03-03 06:24 | 60.01455 | 5 | 4 | 0 | 4.190993 | 3.909142 | 2.94165 | 15.7815 | 10.73004 | -6.484985e-05 | 0.06569149 | 0 | 0 | 0
1209 | 50998.2 | 2012-03-03 06:24 | 0.1873594 | 6 | 4 | 0.0001057613 | 4.190993 | 3.909142 | 2.94165 | 15.7815 | 10.73004 | 0 | 0.08921067 | 0 | 0 | 0
1210 | 51003.03 | 2012-03-03 06:24 | 5.015512 | 6 | 4 | -0.002413501 | 4.190507 | 3.909142 | 2.941653 | 15.7815 | 10.73005 | -6.484985e-05 | 0.08921067 | 0 | 0 | 0
1211 | 51003.03 | 2012-03-03 06:24 | 2.917270736e-06 | 7 | 4 | -0.6743368 | 4.126035 | 3.909142 | 2.941653 | 15.7815 | 10.73005 | 0 | 0.08921067 | 0 | 0 | 0
1212 | 51033.05 | 2012-03-03 06:24 | 30.01706 | 7 | 4 | -0.6745167 | 4.082297 | 3.909142 | 2.947279 | 15.7815 | 10.75308 | -0.0005184173 | 0.08921067 | 0 | 0 | 0
1213 | 51063.06 | 2012-03-03 06:25 | 60.02997 | 7 | 4 | -0.6746967 | 4.065936 | 3.909142 | 2.952904 | 15.7815 | 10.776 | -0.0003887177 | 0.08921067 | 0 | 0 | 0
1214 | 51093.08 | 2012-03-03 06:25 | 90.04507 | 7 | 4 | -0.6746967 | 4.054273 | 3.909142 | 2.958529 | 15.7815 | 10.79883 | -0.0002915383 | 0.08921067 | 0 | 0 | 0
1215 | 51123.09 | 2012-03-03 06:26 | 120.0601 | 7 | 4 | -0.6748766 | 4.044715 | 3.909142 | 2.964154 | 15.7815 | 10.82161 | -0.0002592087 | 0.08921067 | 0 | 0 | 0
1216 | 51153.11 | 2012-03-03 06:26 | 150.0753 | 7 | 4 | -0.6746967 | 4.036292 | 3.909142 | 2.969779 | 15.7815 | 10.84434 | -0.0001943588 | 0.08921067 | 0 | 0 | 0
1217 | 51183.12 | 2012-03-03 06:27 | 180.0903 | 7 | 4 | -0.6746967 | 4.028678 | 3.909142 | 2.975404 | 15.7815 | 10.86702 | -0.0001943588 | 0.08921067 | 0 | 0 | 0
1218 | 51213.14 | 2012-03-03 06:27 | 210.1054 | 7 | 4 | -0.6746967 | 4.021388 | 3.909142 | 2.981029 | 15.7815 | 10.88966 | -0.0001296043 | 0.08921067 | 0 | 0 | 0
1219 | 51243.15 | 2012-03-03 06:28 | 240.1205 | 7 | 4 | -0.6746967 | 4.014422 | 3.909142 | 2.986654 | 15.7815 | 10.91226 | -0.0001944542 | 0.08921067 | 0 | 0 | 0
1220 | 51273.17 | 2012-03-03 06:28 | 270.1356 | 7 | 4 | -0.6746967 | 4.007619 | 3.909142 | 2.992279 | 15.7815 | 10.93483 | -0.0002267838 | 0.08921067 | 0 | 0 | 0
1221 | 51303.18 | 2012-03-03 06:29 | 300.1507 | 7 | 4 | -0.6745167 | 4.001139 | 3.909142 | 2.997904 | 15.7815 | 10.95735 | -0.0001944542 | 0.08921067 | 0 | 0 | 0
1222 | 51333.2 | 2012-03-03 06:29 | 330.1659 | 7 | 4 | -0.6746967 | 3.99466 | 3.909142 | 3.003529 | 15.7815 | 10.97984 | -0.0001944065 | 0.08921067 | 0 | 0 | 0
1223 | 51363.22 | 2012-03-03 06:30 | 360.1808 | 7 | 4 | -0.6745167 | 3.988342 | 3.909142 | 3.009155 | 15.7815 | 11.00229 | -0.0001943588 | 0.08921067 | 0 | 0 | 0
1224 | 51393.23 | 2012-03-03 06:30 | 390.196 | 7 | 4 | -0.6746967 | 3.982024 | 3.909142 | 3.01478 | 15.7815 | 11.02471 | -0.0001620293 | 0.08921067 | 0 | 0 | 0
1225 | 51423.25 | 2012-03-03 06:31 | 420.211 | 7 | 4 | -0.6745167 | 3.975869 | 3.909142 | 3.020405 | 15.7815 | 11.04709 | -0.0001295567 | 0.08921067 | 0 | 0 | 0
1226 | 51453.26 | 2012-03-03 06:31 | 450.2261 | 7 | 4 | -0.6746967 | 3.969551 | 3.909142 | 3.02603 | 15.7815 | 11.06944 | -0.0001296043 | 0.08921067 | 0 | 0 | 0
1227 | 51483.28 | 2012-03-03 06:32 | 480.2412 | 7 | 4 | -0.6746967 | 3.963395 | 3.909142 | 3.031655 | 15.7815 | 11.09175 | -0.0001619816 | 0.08921067 | 0 | 0 | 0
1228 | 51513.29 | 2012-03-03 06:32 | 510.2563 | 7 | 4 | -0.6746967 | 3.95724 | 3.909142 | 3.03728 | 15.7815 | 11.11403 | -0.0001619816 | 0.08921067 | 0 | 0 | 0
1229 | 51543.31 | 2012-03-03 06:33 | 540.2713 | 7 | 4 | -0.6746967 | 3.951246 | 3.909142 | 3.042905 | 15.7815 | 11.13627 | -0.0001620293 | 0.08921067 | 0 | 0 | 0
1230 | 51573.32 | 2012-03-03 06:33 | 570.2864 | 7 | 4 | -0.6745167 | 3.945414 | 3.909142 | 3.04853 | 15.7815 | 11.15848 | -9.722709e-05 | 0.08921067 | 0 | 0 | 0
1231 | 51603.34 | 2012-03-03 06:34 | 600.3016 | 7 | 4 | -0.6746967 | 3.939096 | 3.909142 | 3.054155 | 15.7815 | 11.18066 | -0.0001944065 | 0.08921067 | 0 | 0 | 0
1232 | 51633.35 | 2012-03-03 06:34 | 630.3188 | 7 | 4 | -0.6746967 | 3.933265 | 3.909142 | 3.05978 | 15.7815 | 11.2028 | -0.0001944065 | 0.08921067 | 0 | 0 | 0
1233 | 51663.37 | 2012-03-03 06:35 | 660.3318 | 7 | 4 | -0.6746967 | 3.927433 | 3.909142 | 3.065405 | 15.7815 | 11.22491 | -0.0001944065 | 0.08921067 | 0 | 0 | 0
1234 | 51693.38 | 2012-03-03 06:35 | 690.3468 | 7 | 4 | -0.6746967 | 3.921602 | 3.909142 | 3.07103 | 15.7815 | 11.24698 | -0.0001619816 | 0.08921067 | 0 | 0 | 0
1235 | 51723.4 | 2012-03-03 06:36 | 720.3619 | 7 | 4 | -0.6746967 | 3.91577 | 3.909142 | 3.076655 | 15.7815 | 11.26903 | -0.0001943588 | 0.08921067 | 0 | 0 | 0
1236 | 51753.41 | 2012-03-03 06:36 | 750.3771 | 7 | 4 | -0.6746967 | 3.9101 | 3.909142 | 3.08228 | 15.7815 | 11.29104 | -0.0001296043 | 0.08921067 | 0 | 0 | 0
1237 | 51783.43 | 2012-03-03 06:37 | 780.3921 | 7 | 4 | -0.6746967 | 3.904268 | 3.909142 | 3.087905 | 15.7815 | 11.31301 | -0.0001944065 | 0.08921067 | 0 | 0 | 0
1238 | 51813.44 | 2012-03-03 06:37 | 810.4071 | 7 | 4 | -0.6748766 | 3.898437 | 3.909142 | 3.09353 | 15.7815 | 11.33496 | -0.0001944065 | 0.08921067 | 0 | 0 | 0
1239 | 51843.46 | 2012-03-03 06:38 | 840.4222 | 7 | 4 | -0.6746967 | 3.893091 | 3.909142 | 3.099155 | 15.7815 | 11.35688 | -0.0001619816 | 0.08921067 | 0 | 0 | 0
1240 | 51873.47 | 2012-03-03 06:38 | 870.4374 | 7 | 4 | -0.6746967 | 3.887421 | 3.909142 | 3.10478 | 15.7815 | 11.37876 | -0.0001619816 | 0.08921067 | 0 | 0 | 0
1241 | 51903.49 | 2012-03-03 06:39 | 900.4524 | 7 | 4 | -0.6746967 | 3.881913 | 3.909142 | 3.110405 | 15.7815 | 11.40061 | -0.0001619816 | 0.08921067 | 0 | 0 | 0
1242 | 51933.5 | 2012-03-03 06:39 | 930.4675 | 7 | 4 | -0.6746967 | 3.87673 | 3.909142 | 3.11603 | 15.7815 | 11.42243 | -0.0001296043 | 0.08921067 | 0 | 0 | 0
1243 | 51963.52 | 2012-03-03 06:40 | 960.4828 | 7 | 4 | -0.6745167 | 3.871384 | 3.909142 | 3.121655 | 15.7815 | 11.44422 | -0.0001620293 | 0.08921067 | 0 | 0 | 0
1244 | 51993.52 | 2012-03-03 06:40 | 990.4845 | 7 | 4 | -0.6746967 | 3.865876 | 3.909142 | 3.127278 | 15.7815 | 11.46597 | -0.0001296043 | 0.08921067 | 0 | 0 | 0
1245 | 52023.53 | 2012-03-03 06:41 | 1020.497 | 7 | 4 | -0.6746967 | 3.860855 | 3.909142 | 3.132903 | 15.7815 | 11.4877 | -0.0001296043 | 0.08921067 | 0 | 0 | 0
1246 | 52053.55 | 2012-03-03 06:41 | 1050.512 | 7 | 4 | -0.6748766 | 3.855509 | 3.909142 | 3.138528 | 15.7815 | 11.50941 | -0.0001944065 | 0.08921067 | 0 | 0 | 0
1247 | 52083.56 | 2012-03-03 06:42 | 1080.527 | 7 | 4 | -0.6746967 | 3.850811 | 3.909142 | 3.144153 | 15.7815 | 11.53108 | -9.722709e-05 | 0.08921067 | 0 | 0 | 0
1248 | 52113.58 | 2012-03-03 06:42 | 1110.542 | 7 | 4 | -0.6746967 | 3.845627 | 3.909142 | 3.149778 | 15.7815 | 11.55273 | -0.0001944065 | 0.08921067 | 0 | 0 | 0
1249 | 52143.59 | 2012-03-03 06:43 | 1140.558 | 7 | 4 | -0.6746967 | 3.841092 | 3.909142 | 3.155403 | 15.7815 | 11.57435 | -9.717941e-05 | 0.08921067 | 0 | 0 | 0
1250 | 52173.61 | 2012-03-03 06:43 | 1170.573 | 7 | 4 | -0.6746967 | 3.836232 | 3.909142 | 3.161028 | 15.7815 | 11.59594 | -0.0001295567 | 0.08921067 | 0 | 0 | 0
1251 | 52203.62 | 2012-03-03 06:44 | 1200.588 | 7 | 4 | -0.6745167 | 3.831534 | 3.909142 | 3.166653 | 15.7815 | 11.61751 | -9.717941e-05 | 0.08921067 | 0 | 0 | 0
1252 | 52233.64 | 2012-03-03 06:44 | 1230.603 | 7 | 4 | -0.6746967 | 3.826998 | 3.909142 | 3.172278 | 15.7815 | 11.63905 | -0.0001296043 | 0.08921067 | 0 | 0 | 0
1253 | 52263.65 | 2012-03-03 06:45 | 1260.62 | 7 | 4 | -0.6745167 | 3.822301 | 3.909142 | 3.177904 | 15.7815 | 11.66056 | -0.0001619816 | 0.08921067 | 0 | 0 | 0
1254 | 52293.67 | 2012-03-03 06:45 | 1290.633 | 7 | 4 | -0.6745167 | 3.818089 | 3.909142 | 3.183528 | 15.7815 | 11.68205 | -0.0001296043 | 0.08921067 | 0 | 0 | 0
1255 | 52323.68 | 2012-03-03 06:46 | 1320.648 | 7 | 4 | -0.6746967 | 3.813553 | 3.909142 | 3.189153 | 15.7815 | 11.70351 | -0.0001295567 | 0.08921067 | 0 | 0 | 0
1256 | 52353.7 | 2012-03-03 06:46 | 1350.663 | 7 | 4 | -0.6746967 | 3.809179 | 3.909142 | 3.194778 | 15.7815 | 11.72495 | -0.0001296043 | 0.08921067 | 0 | 0 | 0
1257 | 52383.71 | 2012-03-03 06:47 | 1380.678 | 7 | 4 | -0.6746967 | 3.80513 | 3.909142 | 3.200404 | 15.7815 | 11.74637 | -9.717941e-05 | 0.08921067 | 0 | 0 | 0
1258 | 52413.73 | 2012-03-03 06:47 | 1410.693 | 7 | 4 | -0.6748766 | 3.800756 | 3.909142 | 3.206029 | 15.7815 | 11.76776 | -0.0001296043 | 0.08921067 | 0 | 0 | 0
1259 | 52443.74 | 2012-03-03 06:48 | 1440.708 | 7 | 4 | -0.6748766 | 3.796706 | 3.909142 | 3.211654 | 15.7815 | 11.78913 | -0.0001295567 | 0.08921067 | 0 | 0 | 0
1260 | 52473.76 | 2012-03-03 06:48 | 1470.723 | 7 | 4 | -0.6746967 | 3.792656 | 3.909142 | 3.217279 | 15.7815 | 11.81047 | -0.0001295567 | 0.08921067 | 0 | 0 | 0
1261 | 52503.77 | 2012-03-03 06:49 | 1500.739 | 7 | 4 | -0.6748766 | 3.788606 | 3.909142 | 3.222904 | 15.7815 | 11.8318 | -0.0001295567 | 0.08921067 | 0 | 0 | 0
1262 | 52533.79 | 2012-03-03 06:49 | 1530.754 | 7 | 4 | -0.6746967 | 3.784719 | 3.909142 | 3.228529 | 15.7815 | 11.8531 | -9.717941e-05 | 0.08921067 | 0 | 0 | 0
1263 | 52563.8 | 2012-03-03 06:50 | 1560.769 | 7 | 4 | -0.6745167 | 3.780831 | 3.909142 | 3.234154 | 15.7815 | 11.87437 | -9.722709e-05 | 0.08921067 | 0 | 0 | 0
1264 | 52593.82 | 2012-03-03 06:50 | 1590.784 | 7 | 4 | -0.6746967 | 3.776943 | 3.909142 | 3.239779 | 15.7815 | 11.89563 | -6.480217e-05 | 0.08921067 | 0 | 0 | 0
1265 | 52623.83 | 2012-03-03 06:51 | 1620.799 | 7 | 4 | -0.6746967 | 3.773055 | 3.909142 | 3.245404 | 15.7815 | 11.91687 | -6.480217e-05 | 0.08921067 | 0 | 0 | 0
1266 | 52653.85 | 2012-03-03 06:51 | 1650.816 | 7 | 4 | -0.6748766 | 3.769005 | 3.909142 | 3.25103 | 15.7815 | 11.93808 | -0.0001296043 | 0.08921067 | 0 | 0 | 0
1267 | 52683.86 | 2012-03-03 06:52 | 1680.829 | 7 | 4 | -0.6748766 | 3.76528 | 3.909142 | 3.256654 | 15.7815 | 11.95927 | -0.0001619816 | 0.08921067 | 0 | 0 | 0
1268 | 52713.88 | 2012-03-03 06:52 | 1710.844 | 7 | 4 | -0.6746967 | 3.76204 | 3.909142 | 3.26228 | 15.7815 | 11.98044 | -3.242493e-05 | 0.08921067 | 0 | 0 | 0
1269 | 52743.89 | 2012-03-03 06:53 | 1740.859 | 7 | 4 | -0.6746967 | 3.758152 | 3.909142 | 3.267905 | 15.7815 | 12.00159 | -0.0001295567 | 0.08921067 | 0 | 0 | 0
1270 | 52773.91 | 2012-03-03 06:53 | 1770.874 | 7 | 4 | -0.6745167 | 3.754588 | 3.909142 | 3.27353 | 15.7815 | 12.02272 | -6.480217e-05 | 0.08921067 | 0 | 0 | 0
1271 | 52803.92 | 2012-03-03 06:54 | 1800.889 | 7 | 4 | -0.6746967 | 3.750862 | 3.909142 | 3.279155 | 15.7815 | 12.04383 | -9.717941e-05 | 0.08921067 | 0 | 0 | 0
1272 | 52833.94 | 2012-03-03 06:54 | 1830.904 | 7 | 4 | -0.6746967 | 3.74746 | 3.909142 | 3.28478 | 15.7815 | 12.06492 | -6.480217e-05 | 0.08921067 | 0 | 0 | 0
1273 | 52863.96 | 2012-03-03 06:55 | 1860.922 | 7 | 4 | -0.6746967 | 3.743897 | 3.909142 | 3.290406 | 15.7815 | 12.08599 | -9.717941e-05 | 0.08921067 | 0 | 0 | 0
1274 | 52893.97 | 2012-03-03 06:55 | 1890.935 | 7 | 4 | -0.6746967 | 3.740333 | 3.909142 | 3.29603 | 15.7815 | 12.10704 | -9.717941e-05 | 0.08921067 | 0 | 0 | 0
1275 | 52923.98 | 2012-03-03 06:56 | 1920.95 | 7 | 4 | -0.6746967 | 3.736931 | 3.909142 | 3.301655 | 15.7815 | 12.12807 | -9.717941e-05 | 0.08921067 | 0 | 0 | 0
1276 | 52954 | 2012-03-03 06:56 | 1950.965 | 7 | 4 | -0.6748766 | 3.733529 | 3.909142 | 3.30728 | 15.7815 | 12.14908 | -9.722709e-05 | 0.08921067 | 0 | 0 | 0
1277 | 52984.01 | 2012-03-03 06:57 | 1980.98 | 7 | 4 | -0.6746967 | 3.730289 | 3.909142 | 3.312905 | 15.7815 | 12.17007 | -9.722709e-05 | 0.08921067 | 0 | 0 | 0
1278 | 53014.03 | 2012-03-03 06:57 | 2010.995 | 7 | 4 | -0.6748766 | 3.72705 | 3.909142 | 3.318531 | 15.7815 | 12.19104 | -3.237724e-05 | 0.08921067 | 0 | 0 | 0
1279 | 53044.04 | 2012-03-03 06:58 | 2041.01 | 7 | 4 | -0.6748766 | 3.723486 | 3.909142 | 3.324156 | 15.7815 | 12.212 | -6.480217e-05 | 0.08921067 | 0 | 0 | 0
1280 | 53074.06 | 2012-03-03 06:58 | 2071.025 | 7 | 4 | -0.6745167 | 3.720408 | 3.909142 | 3.329781 | 15.7815 | 12.23294 | -9.717941e-05 | 0.08921067 | 0 | 0 | 0
1281 | 53104.07 | 2012-03-03 06:59 | 2101.04 | 7 | 4 | -0.6748766 | 3.717168 | 3.909142 | 3.335406 | 15.7815 | 12.25385 | -6.480217e-05 | 0.08921067 | 0 | 0 | 0
1282 | 53134.09 | 2012-03-03 06:59 | 2131.055 | 7 | 4 | -0.6746967 | 3.713928 | 3.909142 | 3.341031 | 15.7815 | 12.27475 | -3.237724e-05 | 0.08921067 | 0 | 0 | 0
1283 | 53164.1 | 2012-03-03 07:00 | 2161.07 | 7 | 4 | -0.6748766 | 3.710688 | 3.909142 | 3.346656 | 15.7815 | 12.29564 | -9.717941e-05 | 0.08921067 | 0 | 0 | 0
1284 | 53194.12 | 2012-03-03 07:00 | 2191.086 | 7 | 4 | -0.6746967 | 3.707772 | 3.909142 | 3.352281 | 15.7815 | 12.3165 | -6.480217e-05 | 0.08921067 | 0 | 0 | 0
1285 | 53224.13 | 2012-03-03 07:01 | 2221.101 | 7 | 4 | -0.6746967 | 3.704533 | 3.909142 | 3.357906 | 15.7815 | 12.33735 | -0.0001296043 | 0.08921067 | 0 | 0 | 0
1286 | 53254.15 | 2012-03-03 07:01 | 2251.116 | 7 | 4 | -0.6746967 | 3.701455 | 3.909142 | 3.363532 | 15.7815 | 12.35818 | -9.717941e-05 | 0.08921067 | 0 | 0 | 0
1287 | 53284.17 | 2012-03-03 07:02 | 2281.131 | 7 | 4 | -0.6746967 | 3.698539 | 3.909142 | 3.369157 | 15.7815 | 12.37899 | -9.717941e-05 | 0.08921067 | 0 | 0 | 0
1288 | 53314.18 | 2012-03-03 07:02 | 2311.146 | 7 | 4 | -0.6746967 | 3.695785 | 3.909142 | 3.374782 | 15.7815 | 12.39979 | -6.480217e-05 | 0.08921067 | 0 | 0 | 0
1289 | 53344.2 | 2012-03-03 07:03 | 2341.161 | 7 | 4 | -0.6746967 | 3.692707 | 3.909142 | 3.380407 | 15.7815 | 12.42057 | -6.480217e-05 | 0.08921067 | 0 | 0 | 0
1290 | 53374.21 | 2012-03-03 07:03 | 2371.176 | 7 | 4 | -0.6745167 | 3.689953 | 3.909142 | 3.386032 | 15.7815 | 12.44133 | -3.242493e-05 | 0.08921067 | 0 | 0 | 0
1291 | 53404.23 | 2012-03-03 07:04 | 2401.191 | 7 | 4 | -0.6746967 | 3.686876 | 3.909142 | 3.391657 | 15.7815 | 12.46208 | -6.480217e-05 | 0.08921067 | 0 | 0 | 0
1292 | 53434.24 | 2012-03-03 07:04 | 2431.206 | 7 | 4 | -0.6746967 | 3.684122 | 3.909142 | 3.397282 | 15.7815 | 12.48281 | -9.717941e-05 | 0.08921067 | 0 | 0 | 0
1293 | 53464.26 | 2012-03-03 07:05 | 2461.223 | 7 | 4 | -0.6745167 | 3.681368 | 3.909142 | 3.402908 | 15.7815 | 12.50353 | -6.480217e-05 | 0.08921067 | 0 | 0 | 0
1294 | 53494.27 | 2012-03-03 07:05 | 2491.236 | 7 | 4 | -0.6746967 | 3.678614 | 3.909142 | 3.408533 | 15.7815 | 12.52423 | -9.722709e-05 | 0.08921067 | 0 | 0 | 0
1295 | 53524.29 | 2012-03-03 07:06 | 2521.252 | 7 | 4 | -0.6748766 | 3.676022 | 3.909142 | 3.414158 | 15.7815 | 12.54491 | -6.480217e-05 | 0.08921067 | 0 | 0 | 0
1296 | 53554.3 | 2012-03-03 07:06 | 2551.267 | 7 | 4 | -0.6746967 | 3.673268 | 3.909142 | 3.419783 | 15.7815 | 12.56558 | -6.480217e-05 | 0.08921067 | 0 | 0 | 0
1297 | 53584.32 | 2012-03-03 07:07 | 2581.282 | 7 | 4 | -0.6746967 | 3.670676 | 3.909142 | 3.425408 | 15.7815 | 12.58624 | -3.237724e-05 | 0.08921067 | 0 | 0 | 0
1298 | 53614.33 | 2012-03-03 07:08 | 2611.297 | 7 | 4 | -0.6748766 | 3.668085 | 3.909142 | 3.431033 | 15.7815 | 12.60688 | -9.717941e-05 | 0.08921067 | 0 | 0 | 0
1299 | 53644.35 | 2012-03-03 07:08 | 2641.312 | 7 | 4 | -0.6748766 | 3.665655 | 3.909142 | 3.436658 | 15.7815 | 12.62751 | -9.717941e-05 | 0.08921067 | 0 | 0 | 0
1300 | 53674.36 | 2012-03-03 07:08 | 2671.327 | 7 | 4 | -0.6746967 | 3.663387 | 3.909142 | 3.442284 | 15.7815 | 12.64812 | -6.480217e-05 | 0.08921067 | 0 | 0 | 0
1301 | 53704.38 | 2012-03-03 07:09 | 2701.342 | 7 | 4 | -0.6745167 | 3.660795 | 3.909142 | 3.447909 | 15.7815 | 12.66872 | -6.480217e-05 | 0.08921067 | 0 | 0 | 0
1302 | 53734.39 | 2012-03-03 07:10 | 2731.357 | 7 | 4 | -0.6746967 | 3.658365 | 3.909142 | 3.453534 | 15.7815 | 12.68931 | -0.0001296043 | 0.08921067 | 0 | 0 | 0
1303 | 53764.41 | 2012-03-03 07:10 | 2761.372 | 7 | 4 | -0.6745167 | 3.656259 | 3.909142 | 3.459159 | 15.7815 | 12.70988 | -3.242493e-05 | 0.08921067 | 0 | 0 | 0
1304 | 53794.42 | 2012-03-03 07:10 | 2791.387 | 7 | 4 | -0.6746967 | 3.653667 | 3.909142 | 3.464784 | 15.7815 | 12.73044 | -6.480217e-05 | 0.08921067 | 0 | 0 | 0
1305 | 53824.44 | 2012-03-03 07:11 | 2821.402 | 7 | 4 | -0.6748766 | 3.651561 | 3.909142 | 3.470409 | 15.7815 | 12.75099 | -6.480217e-05 | 0.08921067 | 0 | 0 | 0
1306 | 53854.45 | 2012-03-03 07:12 | 2851.417 | 7 | 4 | -0.6746967 | 3.649132 | 3.909142 | 3.476035 | 15.7815 | 12.77152 | -9.717941e-05 | 0.08921067 | 0 | 0 | 0
1307 | 53884.47 | 2012-03-03 07:12 | 2881.432 | 7 | 4 | -0.6745167 | 3.64735 | 3.909142 | 3.48166 | 15.7815 | 12.79204 | -3.242493e-05 | 0.08921067 | 0 | 0 | 0
1308 | 53914.48 | 2012-03-03 07:12 | 2911.45 | 7 | 4 | -0.6746967 | 3.645082 | 3.909142 | 3.487285 | 15.7815 | 12.81255 | -6.480217e-05 | 0.08921067 | 0 | 0 | 0
1309 | 53944.5 | 2012-03-03 07:13 | 2941.463 | 7 | 4 | -0.6745167 | 3.643138 | 3.909142 | 3.49291 | 15.7815 | 12.83305 | -3.237724e-05 | 0.08921067 | 0 | 0 | 0
1310 | 53974.51 | 2012-03-03 07:14 | 2971.478 | 7 | 4 | -0.6746967 | 3.641032 | 3.909142 | 3.498535 | 15.7815 | 12.85354 | -6.480217e-05 | 0.08921067 | 0 | 0 | 0
1311 | 54004.53 | 2012-03-03 07:14 | 3001.493 | 7 | 4 | -0.6746967 | 3.638926 | 3.909142 | 3.50416 | 15.7815 | 12.87401 | -9.722709e-05 | 0.08921067 | 0 | 0 | 0
1312 | 54034.54 | 2012-03-03 07:14 | 3031.508 | 7 | 4 | -0.6745167 | 3.637144 | 3.909142 | 3.509785 | 15.7815 | 12.89448 | -6.480217e-05 | 0.08921067 | 0 | 0 | 0
1313 | 54064.56 | 2012-03-03 07:15 | 3061.525 | 7 | 4 | -0.6746967 | 3.6352 | 3.909142 | 3.51541 | 15.7815 | 12.91493 | 0 | 0.08921067 | 0 | 0 | 0
1314 | 54094.57 | 2012-03-03 07:16 | 3091.538 | 7 | 4 | -0.6748766 | 3.633256 | 3.909142 | 3.521035 | 15.7815 | 12.93537 | -3.237724e-05 | 0.08921067 | 0 | 0 | 0
1315 | 54124.59 | 2012-03-03 07:16 | 3121.553 | 7 | 4 | -0.6746967 | 3.63115 | 3.909142 | 3.52666 | 15.7815 | 12.9558 | -6.480217e-05 | 0.08921067 | 0 | 0 | 0
1316 | 54154.6 | 2012-03-03 07:16 | 3151.568 | 7 | 4 | -0.6746967 | 3.629693 | 3.909142 | 3.532285 | 15.7815 | 12.97623 | 0 | 0.08921067 | 0 | 0 | 0
1317 | 54184.62 | 2012-03-03 07:17 | 3181.583 | 7 | 4 | -0.6746967 | 3.627587 | 3.909142 | 3.53791 | 15.7815 | 12.99664 | -6.480217e-05 | 0.08921067 | 0 | 0 | 0
1318 | 54214.63 | 2012-03-03 07:18 | 3211.598 | 7 | 4 | -0.6745167 | 3.625967 | 3.909142 | 3.543535 | 15.7815 | 13.01704 | 0 | 0.08921067 | 0 | 0 | 0
1319 | 54244.65 | 2012-03-03 07:18 | 3241.613 | 7 | 4 | -0.6746967 | 3.623861 | 3.909142 | 3.549161 | 15.7815 | 13.03743 | -3.242493e-05 | 0.08921067 | 0 | 0 | 0
1320 | 54274.66 | 2012-03-03 07:19 | 3271.629 | 7 | 4 | -0.6743368 | 3.622241 | 3.909142 | 3.554786 | 15.7815 | 13.05781 | 0 | 0.08921067 | 0 | 0 | 0
1321 | 54304.68 | 2012-03-03 07:19 | 3301.644 | 7 | 4 | -0.6746967 | 3.620135 | 3.909142 | 3.560411 | 15.7815 | 13.07818 | -6.480217e-05 | 0.08921067 | 0 | 0 | 0
1322 | 54334.69 | 2012-03-03 07:20 | 3331.659 | 7 | 4 | -0.6746967 | 3.618191 | 3.909142 | 3.566036 | 15.7815 | 13.09853 | -6.475449e-05 | 0.08921067 | 0 | 0 | 0
1323 | 54364.71 | 2012-03-03 07:20 | 3361.674 | 7 | 4 | -0.6746967 | 3.616409 | 3.909142 | 3.571661 | 15.7815 | 13.11888 | -3.237724e-05 | 0.08921067 | 0 | 0 | 0
1324 | 54394.72 | 2012-03-03 07:20 | 3391.689 | 7 | 4 | -0.6746967 | 3.614627 | 3.909142 | 3.577286 | 15.7815 | 13.13922 | -3.237724e-05 | 0.08921067 | 0 | 0 | 0
1325 | 54424.74 | 2012-03-03 07:21 | 3421.704 | 7 | 4 | -0.6746967 | 3.61236 | 3.909142 | 3.582911 | 15.7815 | 13.15955 | -6.480217e-05 | 0.08921067 | 0 | 0 | 0
1326 | 54454.75 | 2012-03-03 07:22 | 3451.719 | 7 | 4 | -0.6745167 | 3.610578 | 3.909142 | 3.588536 | 15.7815 | 13.17986 | -6.480217e-05 | 0.08921067 | 0 | 0 | 0
1327 | 54484.77 | 2012-03-03 07:22 | 3481.734 | 7 | 4 | -0.6746967 | 3.608472 | 3.909142 | 3.594161 | 15.7815 | 13.20016 | -9.717941e-05 | 0.08921067 | 0 | 0 | 0
1328 | 54514.78 | 2012-03-03 07:22 | 3511.749 | 7 | 4 | -0.6746967 | 3.606366 | 3.909142 | 3.599787 | 15.7815 | 13.22046 | -3.242493e-05 | 0.08921067 | 0 | 0 | 0
1329 | 54544.8 | 2012-03-03 07:23 | 3541.764 | 7 | 4 | -0.6746967 | 3.604098 | 3.909142 | 3.605412 | 15.7815 | 13.24074 | -9.717941e-05 | 0.08921067 | 0 | 0 | 0
1330 | 54574.82 | 2012-03-03 07:24 | 3571.782 | 7 | 4 | -0.6745167 | 3.602154 | 3.909142 | 3.611037 | 15.7815 | 13.26101 | -3.237724e-05 | 0.08921067 | 0 | 0 | 0
1331 | 54604.83 | 2012-03-03 07:24 | 3601.795 | 7 | 4 | -0.6746967 | 3.599562 | 3.909142 | 3.616662 | 15.7815 | 13.28126 | -9.717941e-05 | 0.08921067 | 0 | 0 | 0
1332 | 54634.84 | 2012-03-03 07:24 | 3631.81 | 7 | 4 | -0.6745167 | 3.597456 | 3.909142 | 3.622287 | 15.7815 | 13.3015 | -3.237724e-05 | 0.08921067 | 0 | 0 | 0
1333 | 54664.86 | 2012-03-03 07:25 | 3661.827 | 7 | 4 | -0.6746967 | 3.595026 | 3.909142 | 3.627912 | 15.7815 | 13.32173 | -6.480217e-05 | 0.08921067 | 0 | 0 | 0
1334 | 54694.87 | 2012-03-03 07:25 | 3691.84 | 7 | 4 | -0.6748766 | 3.592434 | 3.909142 | 3.633537 | 15.7815 | 13.34195 | -6.480217e-05 | 0.08921067 | 0 | 0 | 0
1335 | 54724.89 | 2012-03-03 07:26 | 3721.855 | 7 | 4 | -0.6748766 | 3.589681 | 3.909142 | 3.639162 | 15.7815 | 13.36215 | -0.0001296043 | 0.08921067 | 0 | 0 | 0
1336 | 54754.9 | 2012-03-03 07:27 | 3751.87 | 7 | 4 | -0.6748766 | 3.587089 | 3.909142 | 3.644787 | 15.7815 | 13.38233 | -6.480217e-05 | 0.08921067 | 0 | 0 | 0
1337 | 54784.92 | 2012-03-03 07:27 | 3781.885 | 7 | 4 | -0.6746967 | 3.584497 | 3.909142 | 3.650413 | 15.7815 | 13.4025 | -6.480217e-05 | 0.08921067 | 0 | 0 | 0
1338 | 54814.93 | 2012-03-03 07:28 | 3811.9 | 7 | 4 | -0.6745167 | 3.581581 | 3.909142 | 3.656038 | 15.7815 | 13.42266 | -9.717941e-05 | 0.08921067 | 0 | 0 | 0
1339 | 54844.95 | 2012-03-03 07:28 | 3841.915 | 7 | 4 | -0.6746967 | 3.578503 | 3.909142 | 3.661663 | 15.7815 | 13.4428 | -9.722709e-05 | 0.08921067 | 0 | 0 | 0
1340 | 54874.96 | 2012-03-03 07:28 | 3871.931 | 7 | 4 | -0.6746967 | 3.575425 | 3.909142 | 3.667288 | 15.7815 | 13.46292 | -9.717941e-05 | 0.08921067 | 0 | 0 | 0
1341 | 54904.98 | 2012-03-03 07:29 | 3901.945 | 7 | 4 | -0.6746967 | 3.572186 | 3.909142 | 3.672913 | 15.7815 | 13.48302 | -0.0001296043 | 0.08921067 | 0 | 0 | 0
1342 | 54934.99 | 2012-03-03 07:30 | 3931.96 | 7 | 4 | -0.6746967 | 3.568946 | 3.909142 | 3.678538 | 15.7815 | 13.50311 | -9.722709e-05 | 0.08921067 | 0 | 0 | 0
1343 | 54965.01 | 2012-03-03 07:30 | 3961.976 | 7 | 4 | -0.6745167 | 3.565706 | 3.909142 | 3.684163 | 15.7815 | 13.52317 | -3.242493e-05 | 0.08921067 | 0 | 0 | 0
1344 | 54995.02 | 2012-03-03 07:30 | 3991.991 | 7 | 4 | -0.6746967 | 3.561818 | 3.909142 | 3.689788 | 15.7815 | 13.54322 | -0.0001296043 | 0.08921067 | 0 | 0 | 0
1345 | 55025.04 | 2012-03-03 07:31 | 4022.006 | 7 | 4 | -0.6748766 | 3.558092 | 3.909142 | 3.695413 | 15.7815 | 13.56325 | -9.717941e-05 | 0.08921067 | 0 | 0 | 0
1346 | 55055.06 | 2012-03-03 07:32 | 4052.021 | 7 | 4 | -0.6746967 | 3.554204 | 3.909142 | 3.701039 | 15.7815 | 13.58325 | -9.717941e-05 | 0.08921067 | 0 | 0 | 0
1347 | 55085.07 | 2012-03-03 07:32 | 4082.036 | 7 | 4 | -0.6748766 | 3.549993 | 3.909142 | 3.706664 | 15.7815 | 13.60323 | -0.0001295567 | 0.08921067 | 0 | 0 | 0
1348 | 55115.09 | 2012-03-03 07:32 | 4112.051 | 7 | 4 | -0.6745167 | 3.545457 | 3.909142 | 3.712289 | 15.7815 | 13.62319 | -0.0001296043 | 0.08921067 | 0 | 0 | 0
1349 | 55145.1 | 2012-03-03 07:33 | 4142.066 | 7 | 4 | -0.6746967 | 3.540759 | 3.909142 | 3.717914 | 15.7815 | 13.64312 | -0.0001296043 | 0.08921067 | 0 | 0 | 0
1350 | 55175.12 | 2012-03-03 07:33 | 4172.081 | 7 | 4 | -0.6748766 | 3.535575 | 3.909142 | 3.723539 | 15.7815 | 13.66302 | -0.0001296043 | 0.08921067 | 0 | 0 | 0
1351 | 55205.13 | 2012-03-03 07:34 | 4202.096 | 7 | 4 | -0.6745167 | 3.530392 | 3.909142 | 3.729164 | 15.7815 | 13.68289 | -9.717941e-05 | 0.08921067 | 0 | 0 | 0
1352 | 55235.15 | 2012-03-03 07:35 | 4232.111 | 7 | 4 | -0.6746967 | 3.524398 | 3.909142 | 3.73479 | 15.7815 | 13.70274 | -0.0001619816 | 0.08921067 | 0 | 0 | 0
1353 | 55265.16 | 2012-03-03 07:35 | 4262.129 | 7 | 4 | -0.6746967 | 3.51808 | 3.909142 | 3.740415 | 15.7815 | 13.72255 | -0.0001944065 | 0.08921067 | 0 | 0 | 0
1354 | 55295.18 | 2012-03-03 07:36 | 4292.142 | 7 | 4 | -0.6746967 | 3.511439 | 3.909142 | 3.74604 | 15.7815 | 13.74232 | -0.0001620293 | 0.08921067 | 0 | 0 | 0
1355 | 55325.19 | 2012-03-03 07:36 | 4322.157 | 7 | 4 | -0.6745167 | 3.504149 | 3.909142 | 3.751665 | 15.7815 | 13.76205 | -0.0001944065 | 0.08921067 | 0 | 0 | 0
1356 | 55355.21 | 2012-03-03 07:36 | 4352.172 | 7 | 4 | -0.6745167 | 3.496212 | 3.909142 | 3.75729 | 15.7815 | 13.78174 | -0.0001943588 | 0.08921067 | 0 | 0 | 0
1357 | 55385.22 | 2012-03-03 07:37 | 4382.187 | 7 | 4 | -0.6746967 | 3.487626 | 3.909142 | 3.762915 | 15.7815 | 13.80138 | -0.0001944065 | 0.08921067 | 0 | 0 | 0
1358 | 55415.24 | 2012-03-03 07:38 | 4412.202 | 7 | 4 | -0.6746967 | 3.47823 | 3.909142 | 3.76854 | 15.7815 | 13.82097 | -0.000259161 | 0.08921067 | 0 | 0 | 0
1359 | 55445.25 | 2012-03-03 07:38 | 4442.217 | 7 | 4 | -0.6745167 | 3.467863 | 3.909142 | 3.774166 | 15.7815 | 13.84051 | -0.0002915859 | 0.08921067 | 0 | 0 | 0
1360 | 55475.27 | 2012-03-03 07:38 | 4472.232 | 7 | 4 | -0.6746967 | 3.456847 | 3.909142 | 3.779791 | 15.7815 | 13.85998 | -0.0002592087 | 0.08921067 | 0 | 0 | 0
1361 | 55505.28 | 2012-03-03 07:39 | 4502.247 | 7 | 4 | -0.6746967 | 3.444536 | 3.909142 | 3.785416 | 15.7815 | 13.8794 | -0.0003239632 | 0.08921067 | 0 | 0 | 0
1362 | 55535.3 | 2012-03-03 07:40 | 4532.262 | 7 | 4 | -0.6745167 | 3.431253 | 3.909142 | 3.791041 | 15.7815 | 13.89873 | -0.0003887653 | 0.08921067 | 0 | 0 | 0
1363 | 55565.31 | 2012-03-03 07:40 | 4562.277 | 7 | 4 | -0.6746967 | 3.416512 | 3.909142 | 3.796666 | 15.7815 | 13.918 | -0.0004211903 | 0.08921067 | 0 | 0 | 0
1364 | 55595.33 | 2012-03-03 07:41 | 4592.292 | 7 | 4 | -0.6743368 | 3.400475 | 3.909142 | 3.802291 | 15.7815 | 13.93717 | -0.0003887653 | 0.08921067 | 0 | 0 | 0
1365 | 55625.34 | 2012-03-03 07:41 | 4622.308 | 7 | 4 | -0.6746967 | 3.382493 | 3.909142 | 3.807916 | 15.7815 | 13.95625 | -0.0005184173 | 0.08921067 | 0 | 0 | 0
1366 | 55655.36 | 2012-03-03 07:42 | 4652.323 | 7 | 4 | -0.6748766 | 3.362892 | 3.909142 | 3.813542 | 15.7815 | 13.97522 | -0.0005507946 | 0.08921067 | 0 | 0 | 0
1367 | 55685.37 | 2012-03-03 07:42 | 4682.338 | 7 | 4 | -0.6746967 | 3.341186 | 3.909142 | 3.819167 | 15.7815 | 13.99408 | -0.0005831718 | 0.08921067 | 0 | 0 | 0
1368 | 55715.39 | 2012-03-03 07:43 | 4712.353 | 7 | 4 | -0.6746967 | 3.316887 | 3.909142 | 3.824792 | 15.7815 | 14.01281 | -0.000680399 | 0.08921067 | 0 | 0 | 0
1369 | 55745.4 | 2012-03-03 07:43 | 4742.368 | 7 | 4 | -0.6746967 | 3.290482 | 3.909142 | 3.830417 | 15.7815 | 14.03139 | -0.0007452011 | 0.08921067 | 0 | 0 | 0
1370 | 55775.42 | 2012-03-03 07:44 | 4772.383 | 7 | 4 | -0.6748766 | 3.261324 | 3.909142 | 3.836042 | 15.7815 | 14.04982 | -0.0008423328 | 0.08921067 | 0 | 0 | 0
1371 | 55805.43 | 2012-03-03 07:44 | 4802.398 | 7 | 4 | -0.6748766 | 3.230059 | 3.909142 | 3.841667 | 15.7815 | 14.06808 | -0.0008423328 | 0.08921067 | 0 | 0 | 0
1372 | 55835.45 | 2012-03-03 07:45 | 4832.416 | 7 | 4 | -0.6746967 | 3.196527 | 3.909142 | 3.847293 | 15.7815 | 14.08616 | -0.0009395599 | 0.08921067 | 0 | 0 | 0
1373 | 55865.46 | 2012-03-03 07:45 | 4862.43 | 7 | 4 | -0.6746967 | 3.161213 | 3.909142 | 3.852918 | 15.7815 | 14.10404 | -0.0009719372 | 0.08921067 | 0 | 0 | 0
1374 | 55895.48 | 2012-03-03 07:46 | 4892.443 | 7 | 4 | -0.6748766 | 3.124603 | 3.909142 | 3.858543 | 15.7815 | 14.12172 | -0.0009719372 | 0.08921067 | 0 | 0 | 0
1375 | 55925.49 | 2012-03-03 07:46 | 4922.458 | 7 | 4 | -0.6746967 | 3.087183 | 3.909142 | 3.864168 | 15.7815 | 14.13919 | -0.001004314 | 0.08921067 | 0 | 0 | 0
1376 | 55955.51 | 2012-03-03 07:47 | 4952.473 | 7 | 4 | -0.6746967 | 3.049763 | 3.909142 | 3.869793 | 15.7815 | 14.15645 | -0.001004314 | 0.08921067 | 0 | 0 | 0
1377 | 55985.52 | 2012-03-03 07:47 | 4982.489 | 7 | 4 | -0.6746967 | 3.012019 | 3.909142 | 3.875418 | 15.7815 | 14.1735 | -0.001004314 | 0.08921067 | 0 | 0 | 0
1378 | 56015.54 | 2012-03-03 07:48 | 5012.504 | 7 | 4 | -0.6746967 | 2.974598 | 3.909142 | 3.881043 | 15.7815 | 14.19034 | -0.0009719849 | 0.08921067 | 0 | 0 | 0
1379 | 56045.55 | 2012-03-03 07:48 | 5042.519 | 7 | 4 | -0.6746967 | 2.937989 | 3.909142 | 3.886669 | 15.7815 | 14.20697 | -0.001004314 | 0.08921067 | 0 | 0 | 0
1380 | 56075.57 | 2012-03-03 07:49 | 5072.534 | 7 | 4 | -0.6746967 | 2.902188 | 3.909142 | 3.892294 | 15.7815 | 14.22339 | -0.000907135 | 0.08921067 | 0 | 0 | 0
1381 | 56105.58 | 2012-03-03 07:49 | 5102.549 | 7 | 4 | -0.6746967 | 2.866874 | 3.909142 | 3.897919 | 15.7815 | 14.23962 | -0.0009719372 | 0.08921067 | 0 | 0 | 0
1382 | 56135.6 | 2012-03-03 07:50 | 5132.564 | 7 | 4 | -0.6748766 | 2.83318 | 3.909142 | 3.903544 | 15.7815 | 14.25565 | -0.000907135 | 0.08921067 | 0 | 0 | 0
1383 | 56165.61 | 2012-03-03 07:50 | 5162.579 | 7 | 4 | -0.6746967 | 2.799972 | 3.909142 | 3.909169 | 15.7815 | 14.27149 | -0.0008423328 | 0.08921067 | 0 | 0 | 0
1384 | 56195.63 | 2012-03-03 07:51 | 5192.594 | 7 | 4 | -0.6746967 | 2.767897 | 3.909142 | 3.914794 | 15.7815 | 14.28715 | -0.0008423805 | 0.08921067 | 0 | 0 | 0
1385 | 56225.64 | 2012-03-03 07:51 | 5222.609 | 7 | 4 | -0.6746967 | 2.737119 | 3.909142 | 3.92042 | 15.7815 | 14.30263 | -0.0008100033 | 0.08921067 | 0 | 0 | 0
1386 | 56255.66 | 2012-03-03 07:52 | 5252.624 | 7 | 4 | -0.6745167 | 2.707474 | 3.909142 | 3.926045 | 15.7815 | 14.31795 | -0.0008099556 | 0.08921067 | 0 | 0 | 0
1387 | 56263.33 | 2012-03-03 07:52 | 5260.296 | 7 | 4 | -0.6748766 | 2.699861 | 3.909142 | 3.927483 | 15.7815 | 14.32184 | -0.0007775307 | 0.08921067 | 0 | 0 | 0
1388 | 56263.52 | 2012-03-03 07:52 | 0.1874302 | 8 | 4 | -0.0004340807 | 2.766115 | 3.909142 | 3.927483 | 15.7815 | 14.32184 | 0 | 0.06424312 | 0 | 0 | 0
1389 | 56268.35 | 2012-03-03 07:52 | 5.015558 | 8 | 4 | -0.002413501 | 3.160079 | 3.909142 | 3.927486 | 15.7815 | 14.32185 | 0.03298149 | 0.06424312 | 0 | 0 | 0
1390 | 56298.38 | 2012-03-03 07:52 | 30.01722 | 1 | 5 | 0 | 3.352363 | 3.909142 | 3.927486 | 15.7815 | 14.32185 | 0.002138281 | 0.06424312 | 0 | 0 | 0
1391 | 56328.4 | 2012-03-03 07:53 | 60.03019 | 1 | 5 | 0 | 3.406306 | 3.909142 | 3.927486 | 15.7815 | 14.32185 | 0.001069117 | 0.06424312 | 0 | 0 | 0
1392 | 56358.41 | 2012-03-03 07:53 | 90.04526 | 1 | 5 | 0 | 3.437571 | 3.909142 | 3.927486 | 15.7815 | 14.32185 | 0.000647974 | 0.06424312 | 0 | 0 | 0
1393 | 56388.38 | 2012-03-03 07:54 | 120.0156 | 1 | 5 | 0 | 3.459116 | 3.909142 | 3.927486 | 15.7815 | 14.32185 | 0.0005184173 | 0.06424312 | 0 | 0 | 0
1394 | 56418.4 | 2012-03-03 07:54 | 30.01516 | 2 | 5 | 0.6749082 | 3.71085 | 3.914768 | 3.927486 | 15.8022 | 14.32185 | 0.001198721 | 0.06424312 | 0 | 0 | 0
1395 | 56448.41 | 2012-03-03 07:55 | 60.03015 | 2 | 5 | 0.6747283 | 3.743087 | 3.920394 | 3.927486 | 15.82317 | 14.32185 | 0.0006803513 | 0.06424312 | 0 | 0 | 0
1396 | 56478.43 | 2012-03-03 07:55 | 90.04534 | 2 | 5 | 0.6747283 | 3.763012 | 3.92602 | 3.927486 | 15.84429 | 14.32185 | 0.0004211903 | 0.06424312 | 0 | 0 | 0
1397 | 56508.44 | 2012-03-03 07:56 | 120.0604 | 2 | 5 | 0.6747283 | 3.776943 | 3.931647 | 3.927486 | 15.86551 | 14.32185 | 0.0002915859 | 0.06424312 | 0 | 0 | 0
1398 | 56538.46 | 2012-03-03 07:56 | 150.078 | 2 | 5 | 0.6747283 | 3.787472 | 3.937273 | 3.927486 | 15.88679 | 14.32185 | 0.0002592087 | 0.06424312 | 0 | 0 | 0
1399 | 56568.47 | 2012-03-03 07:57 | 180.0906 | 2 | 5 | 0.6749082 | 3.795572 | 3.942899 | 3.927486 | 15.90812 | 14.32185 | 0.0001620293 | 0.06424312 | 0 | 0 | 0
1400 | 56598.49 | 2012-03-03 07:57 | 210.1056 | 2 | 5 | 0.6749082 | 3.802376 | 3.948525 | 3.927486 | 15.92949 | 14.32185 | 0.0001943588 | 0.06424312 | 0 | 0 | 0
1401 | 56628.5 | 2012-03-03 07:58 | 240.1208 | 2 | 5 | 0.6750882 | 3.808369 | 3.954151 | 3.927486 | 15.9509 | 14.32185 | 0.0001620293 | 0.06424312 | 0 | 0 | 0
1402 | 56658.52 | 2012-03-03 07:58 | 270.1358 | 2 | 5 | 0.6747283 | 3.813715 | 3.959778 | 3.927486 | 15.97235 | 14.32185 | 0.0001296043 | 0.06424312 | 0 | 0 | 0
1403 | 56688.53 | 2012-03-03 07:59 | 300.1509 | 2 | 5 | 0.6747283 | 3.818899 | 3.965404 | 3.927486 | 15.99382 | 14.32185 | 0.0001296043 | 0.06424312 | 0 | 0 | 0
1404 | 56718.55 | 2012-03-03 07:59 | 330.1659 | 2 | 5 | 0.6749082 | 3.82392 | 3.97103 | 3.927486 | 16.01532 | 14.32185 | 0.0001296043 | 0.06424312 | 0 | 0 | 0
1405 | 56748.57 | 2012-03-03 08:00 | 360.1831 | 2 | 5 | 0.6749082 | 3.828456 | 3.976656 | 3.927486 | 16.03684 | 14.32185 | 9.717941e-05 | 0.06424312 | 0 | 0 | 0
1406 | 56778.58 | 2012-03-03 08:00 | 390.1961 | 2 | 5 | 0.6747283 | 3.833316 | 3.982282 | 3.927486 | 16.0584 | 14.32185 | 0.0001296043 | 0.06424312 | 0 | 0 | 0
1407 | 56808.59 | 2012-03-03 08:01 | 420.2112 | 2 | 5 | 0.6747283 | 3.837366 | 3.987908 | 3.927486 | 16.07997 | 14.32185 | 9.722709e-05 | 0.06424312 | 0 | 0 | 0
1408 | 56838.61 | 2012-03-03 08:01 | 450.2265 | 2 | 5 | 0.6747283 | 3.84174 | 3.993535 | 3.927486 | 16.10158 | 14.32185 | 0.0001296043 | 0.06424312 | 0 | 0 | 0
1409 | 56868.62 | 2012-03-03 08:02 | 480.2414 | 2 | 5 | 0.6749082 | 3.845951 | 3.999161 | 3.927486 | 16.1232 | 14.32185 | 0.0001296043 | 0.06424312 | 0 | 0 | 0
1410 | 56898.64 | 2012-03-03 08:02 | 510.2564 | 2 | 5 | 0.6747283 | 3.849839 | 4.004787 | 3.927486 | 16.14485 | 14.32185 | 6.480217e-05 | 0.06424312 | 0 | 0 | 0
1411 | 56928.66 | 2012-03-03 08:03 | 540.2716 | 2 | 5 | 0.6749082 | 3.854051 | 4.010413 | 3.927486 | 16.16652 | 14.32185 | 0.0001296043 | 0.06424312 | 0 | 0 | 0
1412 | 56958.67 | 2012-03-03 08:03 | 570.2866 | 2 | 5 | 0.6747283 | 3.857777 | 4.016039 | 3.927486 | 16.18822 | 14.32185 | 9.717941e-05 | 0.06424312 | 0 | 0 | 0
1413 | 56988.69 | 2012-03-03 08:04 | 600.3018 | 2 | 5 | 0.6747283 | 3.861503 | 4.021666 | 3.927486 | 16.20993 | 14.32185 | 9.722709e-05 | 0.06424312 | 0 | 0 | 0
1414 | 57018.7 | 2012-03-03 08:04 | 630.3169 | 2 | 5 | 0.6749082 | 3.86539 | 4.027292 | 3.927486 | 16.23167 | 14.32185 | 9.717941e-05 | 0.06424312 | 0 | 0 | 0
1415 | 57048.72 | 2012-03-03 08:05 | 660.3319 | 2 | 5 | 0.6747283 | 3.868792 | 4.032918 | 3.927486 | 16.25343 | 14.32185 | 9.717941e-05 | 0.06424312 | 0 | 0 | 0
1416 | 57078.73 | 2012-03-03 08:05 | 690.347 | 2 | 5 | 0.6749082 | 3.872356 | 4.038544 | 3.927486 | 16.2752 | 14.32185 | 9.717941e-05 | 0.06424312 | 0 | 0 | 0
1417 | 57108.75 | 2012-03-03 08:06 | 720.3621 | 2 | 5 | 0.6747283 | 3.875758 | 4.04417 | 3.927486 | 16.297 | 14.32185 | 6.475449e-05 | 0.06424312 | 0 | 0 | 0
1418 | 57138.76 | 2012-03-03 08:06 | 750.3772 | 2 | 5 | 0.6749082 | 3.878998 | 4.049796 | 3.927486 | 16.31881 | 14.32185 | 6.480217e-05 | 0.06424312 | 0 | 0 | 0
1419 | 57168.78 | 2012-03-03 08:07 | 780.3924 | 2 | 5 | 0.6747283 | 3.882237 | 4.055423 | 3.927486 | 16.34065 | 14.32185 | 9.717941e-05 | 0.06424312 | 0 | 0 | 0
1420 | 57198.79 | 2012-03-03 08:07 | 810.4073 | 2 | 5 | 0.6749082 | 3.885315 | 4.061049 | 3.927486 | 16.3625 | 14.32185 | 6.475449e-05 | 0.06424312 | 0 | 0 | 0
1421 | 57228.81 | 2012-03-03 08:08 | 840.4224 | 2 | 5 | 0.6747283 | 3.888231 | 4.066675 | 3.927486 | 16.38437 | 14.32185 | 6.475449e-05 | 0.06424312 | 0 | 0 | 0
1422 | 57258.82 | 2012-03-03 08:08 | 870.4375 | 2 | 5 | 0.6747283 | 3.890985 | 4.072301 | 3.927486 | 16.40625 | 14.32185 | 6.480217e-05 | 0.06424312 | 0 | 0 | 0
1423 | 57288.84 | 2012-03-03 08:09 | 900.4526 | 2 | 5 | 0.6749082 | 3.893739 | 4.077927 | 3.927486 | 16.42815 | 14.32185 | 9.717941e-05 | 0.06424312 | 0 | 0 | 0
1424 | 57318.85 | 2012-03-03 08:09 | 930.4677 | 2 | 5 | 0.6747283 | 3.896331 | 4.083554 | 3.927486 | 16.45006 | 14.32185 | 6.480217e-05 | 0.06424312 | 0 | 0 | 0
1425 | 57348.87 | 2012-03-03 08:10 | 960.4848 | 2 | 5 | 0.6749082 | 3.898761 | 4.08918 | 3.927486 | 16.47199 | 14.32185 | 6.480217e-05 | 0.06424312 | 0 | 0 | 0
1426 | 57378.88 | 2012-03-03 08:10 | 990.498 | 2 | 5 | 0.6749082 | 3.901191 | 4.094806 | 3.927486 | 16.49393 | 14.32185 | 9.722709e-05 | 0.06424312 | 0 | 0 | 0
1427 | 57408.9 | 2012-03-03 08:11 | 1020.513 | 2 | 5 | 0.6747283 | 3.903296 | 4.100432 | 3.927486 | 16.51589 | 14.32185 | 6.480217e-05 | 0.06424312 | 0 | 0 | 0
1428 | 57438.91 | 2012-03-03 08:11 | 1050.528 | 2 | 5 | 0.6747283 | 3.905564 | 4.106059 | 3.927486 | 16.53786 | 14.32185 | 9.722709e-05 | 0.06424312 | 0 | 0 | 0
1429 | 57468.93 | 2012-03-03 08:12 | 1080.543 | 2 | 5 | 0.6749082 | 3.90767 | 4.111685 | 3.927486 | 16.55983 | 14.32185 | 3.237724e-05 | 0.06424312 | 0 | 0 | 0
1430 | 57498.94 | 2012-03-03 08:12 | 1110.558 | 2 | 5 | 0.6747283 | 3.909614 | 4.117311 | 3.927486 | 16.58183 | 14.32185 | 0 | 0.06424312 | 0 | 0 | 0
1431 | 57528.96 | 2012-03-03 08:13 | 1140.573 | 2 | 5 | 0.6747283 | 3.91172 | 4.122937 | 3.927486 | 16.60383 | 14.32185 | 3.242493e-05 | 0.06424312 | 0 | 0 | 0
1432 | 57558.97 | 2012-03-03 08:13 | 1170.588 | 2 | 5 | 0.6747283 | 3.913664 | 4.128563 | 3.927486 | 16.62584 | 14.32185 | 3.242493e-05 | 0.06424312 | 0 | 0 | 0
1433 | 57588.99 | 2012-03-03 08:14 | 1200.603 | 2 | 5 | 0.6747283 | 3.915608 | 4.134189 | 3.927486 | 16.64787 | 14.32185 | 3.237724e-05 | 0.06424312 | 0 | 0 | 0
1434 | 57619 | 2012-03-03 08:14 | 1230.619 | 2 | 5 | 0.6749082 | 3.917714 | 4.139816 | 3.927486 | 16.6699 | 14.32185 | 6.480217e-05 | 0.06424312 | 0 | 0 | 0
1435 | 57649.02 | 2012-03-03 08:15 | 1260.634 | 2 | 5 | 0.6749082 | 3.919657 | 4.145442 | 3.927486 | 16.69195 | 14.32185 | 3.237724e-05 | 0.06424312 | 0 | 0 | 0
1436 | 57679.03 | 2012-03-03 08:15 | 1290.649 | 2 | 5 | 0.6749082 | 3.921763 | 4.151068 | 3.927486 | 16.71401 | 14.32185 | 9.717941e-05 | 0.06424312 | 0 | 0 | 0
1437 | 57709.05 | 2012-03-03 08:16 | 1320.664 | 2 | 5 | 0.6747283 | 3.923545 | 4.156694 | 3.927486 | 16.73608 | 14.32185 | 3.242493e-05 | 0.06424312 | 0 | 0 | 0
1438 | 57739.06 | 2012-03-03 08:16 | 1350.679 | 2 | 5 | 0.6749082 | 3.925489 | 4.16232 | 3.927486 | 16.75816 | 14.32185 | 6.480217e-05 | 0.06424312 | 0 | 0 | 0
1439 | 57769.08 | 2012-03-03 08:17 | 1380.694 | 2 | 5 | 0.6749082 | 3.927271 | 4.167947 | 3.927486 | 16.78025 | 14.32185 | 3.237724e-05 | 0.06424312 | 0 | 0 | 0
1440 | 57799.1 | 2012-03-03 08:17 | 1410.712 | 2 | 5 | 0.6749082 | 3.929377 | 4.173573 | 3.927486 | 16.80235 | 14.32185 | 3.242493e-05 | 0.06424312 | 0 | 0 | 0
1441 | 57829.11 | 2012-03-03 08:18 | 1440.724 | 2 | 5 | 0.6749082 | 3.931321 | 4.179199 | 3.927486 | 16.82446 | 14.32185 | 6.480217e-05 | 0.06424312 | 0 | 0 | 0
1442 | 57859.12 | 2012-03-03 08:18 | 1470.739 | 2 | 5 | 0.6747283 | 3.933265 | 4.184825 | 3.927486 | 16.84659 | 14.32185 | 0 | 0.06424312 | 0 | 0 | 0
1443 | 57889.14 | 2012-03-03 08:19 | 1500.754 | 2 | 5 | 0.6749082 | 3.935533 | 4.190452 | 3.927486 | 16.86872 | 14.32185 | 9.722709e-05 | 0.06424312 | 0 | 0 | 0
1444 | 57919.15 | 2012-03-03 08:19 | 1530.769 | 2 | 5 | 0.6747283 | 3.937315 | 4.196078 | 3.927486 | 16.89087 | 14.32185 | 3.237724e-05 | 0.06424312 | 0 | 0 | 0
1445 | 57949.17 | 2012-03-03 08:20 | 1560.787 | 2 | 5 | 0.6749082 | 3.93942 | 4.201704 | 3.927486 | 16.91303 | 14.32185 | 6.480217e-05 | 0.06424312 | 0 | 0 | 0
1446 | 57979.18 | 2012-03-03 08:20 | 1590.8 | 2 | 5 | 0.6747283 | 3.941688 | 4.20733 | 3.927486 | 16.9352 | 14.32185 | 9.717941e-05 | 0.06424312 | 0 | 0 | 0
1447 | 58009.2 | 2012-03-03 08:21 | 1620.815 | 2 | 5 | 0.6747283 | 3.943794 | 4.212956 | 3.927486 | 16.95738 | 14.32185 | 6.480217e-05 | 0.06424312 | 0 | 0 | 0
1448 | 58039.21 | 2012-03-03 08:21 | 1650.83 | 2 | 5 | 0.6749082 | 3.945738 | 4.218583 | 3.927486 | 16.97957 | 14.32185 | 6.480217e-05 | 0.06424312 | 0 | 0 | 0
1449 | 58069.23 | 2012-03-03 08:22 | 1680.845 | 2 | 5 | 0.6747283 | 3.947844 | 4.224209 | 3.927486 | 17.00178 | 14.32185 | 3.237724e-05 | 0.06424312 | 0 | 0 | 0
1450 | 58099.24 | 2012-03-03 08:22 | 1710.86 | 2 | 5 | 0.6747283 | 3.94995 | 4.229835 | 3.927486 | 17.024 | 14.32185 | 3.242493e-05 | 0.06424312 | 0 | 0 | 0
1451 | 58129.26 | 2012-03-03 08:23 | 1740.875 | 2 | 5 | 0.6747283 | 3.952218 | 4.235461 | 3.927486 | 17.04623 | 14.32185 | 6.480217e-05 | 0.06424312 | 0 | 0 | 0
1452 | 58159.27 | 2012-03-03 08:23 | 1770.89 | 2 | 5 | 0.6749082 | 3.954486 | 4.241088 | 3.927486 | 17.06847 | 14.32185 | 6.480217e-05 | 0.06424312 | 0 | 0 | 0
1453 | 58189.29 | 2012-03-03 08:24 | 1800.905 | 2 | 5 | 0.6747283 | 3.956592 | 4.246714 | 3.927486 | 17.09073 | 14.32185 | 6.480217e-05 | 0.06424312 | 0 | 0 | 0
1454 | 58219.3 | 2012-03-03 08:24 | 1830.92 | 2 | 5 | 0.6747283 | 3.958859 | 4.25234 | 3.927486 | 17.11299 | 14.32185 | 6.480217e-05 | 0.06424312 | 0 | 0 | 0
1455 | 58249.32 | 2012-03-03 08:25 | 1860.935 | 2 | 5 | 0.6749082 | 3.961289 | 4.257966 | 3.927486 | 17.13527 | 14.32185 | 9.722709e-05 | 0.06424312 | 0 | 0 | 0
1456 | 58279.33 | 2012-03-03 08:25 | 1890.95 | 2 | 5 | 0.6747283 | 3.963233 | 4.263593 | 3.927486 | 17.15757 | 14.32185 | 3.237724e-05 | 0.06424312 | 0 | 0 | 0
1457 | 58309.35 | 2012-03-03 08:26 | 1920.966 | 2 | 5 | 0.6749082 | 3.965501 | 4.269219 | 3.927486 | 17.17987 | 14.32185 | 3.237724e-05 | 0.06424312 | 0 | 0 | 0
1458 | 58339.36 | 2012-03-03 08:26 | 1950.981 | 2 | 5 | 0.6749082 | 3.967607 | 4.274845 | 3.927486 | 17.20219 | 14.32185 | 3.237724e-05 | 0.06424312 | 0 | 0 | 0
1459 | 58369.38 | 2012-03-03 08:27 | 1980.996 | 2 | 5 | 0.6747283 | 3.970199 | 4.280471 | 3.927486 | 17.22452 | 14.32185 | 9.717941e-05 | 0.06424312 | 0 | 0 | 0
1460 | 58399.39 | 2012-03-03 08:27 | 2011.011 | 2 | 5 | 0.6749082 | 3.972467 | 4.286098 | 3.927486 | 17.24686 | 14.32185 | 6.480217e-05 | 0.06424312 | 0 | 0 | 0
1461 | 58429.41 | 2012-03-03 08:28 | 2041.026 | 2 | 5 | 0.6749082 | 3.974897 | 4.291724 | 3.927486 | 17.26922 | 14.32185 | 6.480217e-05 | 0.06424312 | 0 | 0 | 0
1462 | 58459.43 | 2012-03-03 08:28 | 2071.042 | 2 | 5 | 0.6747283 | 3.977165 | 4.29735 | 3.927486 | 17.29159 | 14.32185 | 9.717941e-05 | 0.06424312 | 0 | 0 | 0
1463 | 58489.43 | 2012-03-03 08:29 | 2101.043 | 2 | 5 | 0.6749082 | 3.979594 | 4.302974 | 3.927486 | 17.31396 | 14.32185 | 6.480217e-05 | 0.06424312 | 0 | 0 | 0
1464 | 58519.44 | 2012-03-03 08:29 | 2131.056 | 2 | 5 | 0.6750882 | 3.982024 | 4.3086 | 3.927486 | 17.33636 | 14.32185 | 9.717941e-05 | 0.06424312 | 0 | 0 | 0
1465 | 58549.45 | 2012-03-03 08:30 | 2161.071 | 2 | 5 | 0.6747283 | 3.984292 | 4.314226 | 3.927486 | 17.35877 | 14.32185 | 9.722709e-05 | 0.06424312 | 0 | 0 | 0
1466 | 58579.47 | 2012-03-03 08:30 | 2191.088 | 2 | 5 | 0.6747283 | 3.98656 | 4.319853 | 3.927486 | 17.38119 | 14.32185 | 6.480217e-05 | 0.06424312 | 0 | 0 | 0
1467 | 58609.48 | 2012-03-03 08:31 | 2221.101 | 2 | 5 | 0.6747283 | 3.988828 | 4.325478 | 3.927486 | 17.40362 | 14.32185 | 3.242493e-05 | 0.06424312 | 0 | 0 | 0
1468 | 58639.5 | 2012-03-03 08:31 | 2251.116 | 2 | 5 | 0.6749082 | 3.99142 | 4.331105 | 3.927486 | 17.42607 | 14.32185 | 9.717941e-05 | 0.06424312 | 0 | 0 | 0
1469 | 58669.51 | 2012-03-03 08:32 | 2281.131 | 2 | 5 | 0.6747283 | 3.993688 | 4.336731 | 3.927486 | 17.44854 | 14.32185 | 6.480217e-05 | 0.06424312 | 0 | 0 | 0
1470 | 58699.53 | 2012-03-03 08:32 | 2311.146 | 2 | 5 | 0.6747283 | 3.996279 | 4.342357 | 3.927486 | 17.47101 | 14.32185 | 6.480217e-05 | 0.06424312 | 0 | 0 | 0
1471 | 58729.54 | 2012-03-03 08:33 | 2341.161 | 2 | 5 | 0.6747283 | 3.998709 | 4.347983 | 3.927486 | 17.4935 | 14.32185 | 6.480217e-05 | 0.06424312 | 0 | 0 | 0
1472 | 58759.56 | 2012-03-03 08:33 | 2371.176 | 2 | 5 | 0.6749082 | 4.001139 | 4.353609 | 3.927486 | 17.51601 | 14.32185 | 6.475449e-05 | 0.06424312 | 0 | 0 | 0
1473 | 58789.57 | 2012-03-03 08:34 | 2401.192 | 2 | 5 | 0.6747283 | 4.003569 | 4.359236 | 3.927486 | 17.53852 | 14.32185 | 6.475449e-05 | 0.06424312 | 0 | 0 | 0
1474 | 58819.59 | 2012-03-03 08:34 | 2431.206 | 2 | 5 | 0.6749082 | 4.005999 | 4.364862 | 3.927486 | 17.56106 | 14.32185 | 6.484985e-05 | 0.06424312 | 0 | 0 | 0
1475 | 58849.6 | 2012-03-03 08:35 | 2461.222 | 2 | 5 | 0.6747283 | 4.008591 | 4.370488 | 3.927486 | 17.5836 | 14.32185 | 6.475449e-05 | 0.06424312 | 0 | 0 | 0
1476 | 58879.62 | 2012-03-03 08:35 | 2491.237 | 2 | 5 | 0.6750882 | 4.011345 | 4.376114 | 3.927486 | 17.60616 | 14.32185 | 9.717941e-05 | 0.06424312 | 0 | 0 | 0
1477 | 58909.63 | 2012-03-03 08:36 | 2521.252 | 2 | 5 | 0.6747283 | 4.013775 | 4.38174 | 3.927486 | 17.62874 | 14.32185 | 6.484985e-05 | 0.06424312 | 0 | 0 | 0
1478 | 58939.65 | 2012-03-03 08:36 | 2551.267 | 2 | 5 | 0.6749082 | 4.016366 | 4.387367 | 3.927486 | 17.65133 | 14.32185 | 6.475449e-05 | 0.06424312 | 0 | 0 | 0
1479 | 58969.67 | 2012-03-03 08:37 | 2581.282 | 2 | 5 | 0.6747283 | 4.018959 | 4.392993 | 3.927486 | 17.67393 | 14.32185 | 6.484985e-05 | 0.06424312 | 0 | 0 | 0
1480 | 58999.68 | 2012-03-03 08:37 | 2611.297 | 2 | 5 | 0.6747283 | 4.021712 | 4.398619 | 3.927486 | 17.69655 | 14.32185 | 9.717941e-05 | 0.06424312 | 0 | 0 | 0
1481 | 59029.7 | 2012-03-03 08:38 | 2641.312 | 2 | 5 | 0.6750882 | 4.024304 | 4.404245 | 3.927486 | 17.71918 | 14.32185 | 3.232956e-05 | 0.06424312 | 0 | 0 | 0
1482 | 59059.71 | 2012-03-03 08:38 | 2671.327 | 2 | 5 | 0.6749082 | 4.027058 | 4.409871 | 3.927486 | 17.74183 | 14.32185 | 6.484985e-05 | 0.06424312 | 0 | 0 | 0
1483 | 59089.73 | 2012-03-03 08:39 | 2701.342 | 2 | 5 | 0.6749082 | 4.029812 | 4.415497 | 3.927486 | 17.7645 | 14.32185 | 3.242493e-05 | 0.06424312 | 0 | 0 | 0
1484 | 59119.74 | 2012-03-03 08:39 | 2731.357 | 2 | 5 | 0.6749082 | 4.032566 | 4.421124 | 3.927486 | 17.78718 | 14.32185 | 3.242493e-05 | 0.06424312 | 0 | 0 | 0
1485 | 59149.76 | 2012-03-03 08:40 | 2761.372 | 2 | 5 | 0.6749082 | 4.035481 | 4.42675 | 3.927486 | 17.80987 | 14.32185 | 9.717941e-05 | 0.06424312 | 0 | 0 | 0
1486 | 59179.77 | 2012-03-03 08:40 | 2791.39 | 2 | 5 | 0.6749082 | 4.038235 | 4.432376 | 3.927486 | 17.83259 | 14.32185 | 9.717941e-05 | 0.06424312 | 0 | 0 | 0
1487 | 59209.79 | 2012-03-03 08:41 | 2821.402 | 2 | 5 | 0.6749082 | 4.041313 | 4.438002 | 3.927486 | 17.85531 | 14.32185 | 9.717941e-05 | 0.06424312 | 0 | 0 | 0
1488 | 59239.8 | 2012-03-03 08:41 | 2851.418 | 2 | 5 | 0.6749082 | 4.044067 | 4.443628 | 3.927486 | 17.87806 | 14.32185 | 6.475449e-05 | 0.06424312 | 0 | 0 | 0
1489 | 59269.82 | 2012-03-03 08:42 | 2881.433 | 2 | 5 | 0.6747283 | 4.046983 | 4.449254 | 3.927486 | 17.90082 | 14.32185 | 9.717941e-05 | 0.06424312 | 0 | 0 | 0
1490 | 59299.83 | 2012-03-03 08:42 | 2911.448 | 2 | 5 | 0.6749082 | 4.050061 | 4.45488 | 3.927486 | 17.9236 | 14.32185 | 9.717941e-05 | 0.06424312 | 0 | 0 | 0
1491 | 59329.85 | 2012-03-03 08:43 | 2941.463 | 2 | 5 | 0.6749082 | 4.052977 | 4.460507 | 3.927486 | 17.94639 | 14.32185 | 6.475449e-05 | 0.06424312 | 0 | 0 | 0
1492 | 59359.86 | 2012-03-03 08:43 | 2971.478 | 2 | 5 | 0.6747283 | 4.055892 | 4.466133 | 3.927486 | 17.9692 | 14.32185 | 9.717941e-05 | 0.06424312 | 0 | 0 | 0
1493 | 59389.88 | 2012-03-03 08:44 | 3001.493 | 2 | 5 | 0.6749082 | 4.059132 | 4.471759 | 3.927486 | 17.99203 | 14.32185 | 6.475449e-05 | 0.06424312 | 0 | 0 | 0
1494 | 59419.89 | 2012-03-03 08:44 | 3031.508 | 2 | 5 | 0.6749082 | 4.06221 | 4.477385 | 3.927486 | 18.01487 | 14.32185 | 9.717941e-05 | 0.06424312 | 0 | 0 | 0
1495 | 59449.91 | 2012-03-03 08:45 | 3061.523 | 2 | 5 | 0.6747283 | 4.065288 | 4.483012 | 3.927486 | 18.03774 | 14.32185 | 9.717941e-05 | 0.06424312 | 0 | 0 | 0
1496 | 59479.92 | 2012-03-03 08:45 | 3091.538 | 2 | 5 | 0.6749082 | 4.06869 | 4.488638 | 3.927486 | 18.06062 | 14.32185 | 0.0001296043 | 0.06424312 | 0 | 0 | 0
1497 | 59509.94 | 2012-03-03 08:46 | 3121.553 | 2 | 5 | 0.6749082 | 4.071768 | 4.494264 | 3.927486 | 18.08352 | 14.32185 | 0.0001296043 | 0.06424312 | 0 | 0 | 0
1498 | 59539.95 | 2012-03-03 08:46 | 3151.568 | 2 | 5 | 0.6747283 | 4.075007 | 4.49989 | 3.927486 | 18.10644 | 14.32185 | 6.475449e-05 | 0.06424312 | 0 | 0 | 0
1499 | 59569.97 | 2012-03-03 08:47 | 3181.584 | 2 | 5 | 0.6747283 | 4.078247 | 4.505516 | 3.927486 | 18.12937 | 14.32185 | 9.717941e-05 | 0.06424312 | 0 | 0 | 0
1500 | 59599.98 | 2012-03-03 08:47 | 3211.599 | 2 | 5 | 0.6747283 | 4.081649 | 4.511142 | 3.927486 | 18.15233 | 14.32185 | 6.484985e-05 | 0.06424312 | 0 | 0 | 0
1501 | 59630 | 2012-03-03 08:48 | 3241.614 | 2 | 5 | 0.6749082 | 4.085213 | 4.516769 | 3.927486 | 18.1753 | 14.32185 | 0.000129509 | 0.06424312 | 0 | 0 | 0
1502 | 59660.01 | 2012-03-03 08:48 | 3271.629 | 2 | 5 | 0.6749082 | 4.088615 | 4.522395 | 3.927486 | 18.19829 | 14.32185 | 9.727478e-05 | 0.06424312 | 0 | 0 | 0
1503 | 59690.03 | 2012-03-03 08:49 | 3301.644 | 2 | 5 | 0.6745483 | 4.091855 | 4.528021 | 3.927486 | 18.22131 | 14.32185 | 3.242493e-05 | 0.06424312 | 0 | 0 | 0
1504 | 59720.04 | 2012-03-03 08:49 | 3331.659 | 2 | 5 | 0.6749082 | 4.095581 | 4.533647 | 3.927486 | 18.24434 | 14.32185 | 9.727478e-05 | 0.06424312 | 0 | 0 | 0
1505 | 59750.06 | 2012-03-03 08:50 | 3361.677 | 2 | 5 | 0.6747283 | 4.098982 | 4.539274 | 3.927486 | 18.26739 | 14.32185 | 9.717941e-05 | 0.06424312 | 0 | 0 | 0
1506 | 59780.07 | 2012-03-03 08:50 | 3391.689 | 2 | 5 | 0.6747283 | 4.102546 | 4.5449 | 3.927486 | 18.29046 | 14.32185 | 6.484985e-05 | 0.06424312 | 0 | 0 | 0
1507 | 59810.07 | 2012-03-03 08:51 | 3421.691 | 2 | 5 | 0.6747283 | 4.106434 | 4.550523 | 3.927486 | 18.31355 | 14.32185 | 9.717941e-05 | 0.06424312 | 0 | 0 | 0
1508 | 59840.09 | 2012-03-03 08:51 | 3451.704 | 2 | 5 | 0.6745483 | 4.109998 | 4.556149 | 3.927486 | 18.33666 | 14.32185 | 6.484985e-05 | 0.06424312 | 0 | 0 | 0
1509 | 59870.1 | 2012-03-03 08:52 | 3481.719 | 2 | 5 | 0.6749082 | 4.113723 | 4.561775 | 3.927486 | 18.35979 | 14.32185 | 6.475449e-05 | 0.06424312 | 0 | 0 | 0
1510 | 59900.12 | 2012-03-03 08:52 | 3511.734 | 2 | 5 | 0.6747283 | 4.117611 | 4.567402 | 3.927486 | 18.38295 | 14.32185 | 9.717941e-05 | 0.06424312 | 0 | 0 | 0
1511 | 59930.13 | 2012-03-03 08:53 | 3541.749 | 2 | 5 | 0.6749082 | 4.121337 | 4.573028 | 3.927486 | 18.40613 | 14.32185 | 9.717941e-05 | 0.06424312 | 0 | 0 | 0
1512 | 59960.15 | 2012-03-03 08:53 | 3571.764 | 2 | 5 | 0.6747283 | 4.125063 | 4.578654 | 3.927486 | 18.42932 | 14.32185 | 6.484985e-05 | 0.06424312 | 0 | 0 | 0
1513 | 59990.16 | 2012-03-03 08:54 | 3601.779 | 2 | 5 | 0.6749082 | 4.128951 | 4.58428 | 3.927486 | 18.45254 | 14.32185 | 9.717941e-05 | 0.06424312 | 0 | 0 | 0
1514 | 60020.18 | 2012-03-03 08:54 | 3631.794 | 2 | 5 | 0.6749082 | 4.133 | 4.589907 | 3.927486 | 18.47578 | 14.32185 | 0.0001619339 | 0.06424312 | 0 | 0 | 0
1515 | 60050.19 | 2012-03-03 08:55 | 3661.809 | 2 | 5 | 0.6749082 | 4.136888 | 4.595533 | 3.927486 | 18.49905 | 14.32185 | 0.000129509 | 0.06424312 | 0 | 0 | 0
1516 | 60080.21 | 2012-03-03 08:55 | 3691.824 | 2 | 5 | 0.6747283 | 4.140938 | 4.601159 | 3.927486 | 18.52233 | 14.32185 | 0.000129509 | 0.06424312 | 0 | 0 | 0
1517 | 60110.22 | 2012-03-03 08:56 | 3721.839 | 2 | 5 | 0.6747283 | 4.144826 | 4.606785 | 3.927486 | 18.54564 | 14.32185 | 9.717941e-05 | 0.06424312 | 0 | 0 | 0
1518 | 60140.24 | 2012-03-03 08:56 | 3751.855 | 2 | 5 | 0.6747283 | 4.149038 | 4.612412 | 3.927486 | 18.56897 | 14.32185 | 9.727478e-05 | 0.06424312 | 0 | 0 | 0
1519 | 60170.25 | 2012-03-03 08:57 | 3781.87 | 2 | 5 | 0.6747283 | 4.152925 | 4.618038 | 3.927486 | 18.59233 | 14.32185 | 9.717941e-05 | 0.06424312 | 0 | 0 | 0
1520 | 60200.27 | 2012-03-03 08:57 | 3811.885 | 2 | 5 | 0.6747283 | 4.157137 | 4.623664 | 3.927486 | 18.61571 | 14.32185 | 9.727478e-05 | 0.06424312 | 0 | 0 | 0
1521 | 60230.28 | 2012-03-03 08:58 | 3841.9 | 2 | 5 | 0.6747283 | 4.161349 | 4.62929 | 3.927486 | 18.63911 | 14.32185 | 9.717941e-05 | 0.06424312 | 0 | 0 | 0
1522 | 60260.3 | 2012-03-03 08:58 | 3871.915 | 2 | 5 | 0.6747283 | 4.165561 | 4.634916 | 3.927486 | 18.66253 | 14.32185 | 0.0001296043 | 0.06424312 | 0 | 0 | 0
1523 | 60290.31 | 2012-03-03 08:59 | 3901.93 | 2 | 5 | 0.6747283 | 4.169935 | 4.640542 | 3.927486 | 18.68598 | 14.32185 | 0.0001296043 | 0.06424312 | 0 | 0 | 0
1524 | 60320.33 | 2012-03-03 08:59 | 3931.945 | 2 | 5 | 0.6749082 | 4.173985 | 4.646169 | 3.927486 | 18.70945 | 14.32185 | 9.727478e-05 | 0.06424312 | 0 | 0 | 0
1525 | 60350.34 | 2012-03-03 09:00 | 3961.96 | 2 | 5 | 0.6747283 | 4.17852 | 4.651795 | 3.927486 | 18.73295 | 14.32185 | 0.0001296043 | 0.06424312 | 0 | 0 | 0
1526 | 60380.36 | 2012-03-03 09:00 | 3991.975 | 2 | 5 | 0.6747283 | 4.182732 | 4.657421 | 3.927486 | 18.75647 | 14.32185 | 6.484985e-05 | 0.06424312 | 0 | 0 | 0
1527 | 60410.38 | 2012-03-03 09:01 | 4021.993 | 2 | 5 | 0.6749082 | 4.187106 | 4.663048 | 3.927486 | 18.78002 | 14.32185 | 9.717941e-05 | 0.06424312 | 0 | 0 | 0
1528 | 60440.39 | 2012-03-03 09:01 | 4052.008 | 2 | 5 | 0.6749082 | 4.191479 | 4.668674 | 3.927486 | 18.80359 | 14.32185 | 0.000129509 | 0.06424312 | 0 | 0 | 0
1529 | 60470.4 | 2012-03-03 09:02 | 4082.021 | 2 | 5 | 0.6747283 | 4.195853 | 4.6743 | 3.927486 | 18.82718 | 14.32185 | 9.717941e-05 | 0.06424312 | 0 | 0 | 0
1530 | 60526.62 | 2012-03-03 09:03 | 30.01517 | 3 | 5 | 0 | 4.095742 | 4.679211 | 3.927486 | 18.8478 | 14.32185 | -0.0004859924 | 0.06424312 | 0 | 0 | 0
1531 | 60556.64 | 2012-03-03 09:03 | 60.03028 | 3 | 5 | 0 | 4.082945 | 4.679211 | 3.927486 | 18.8478 | 14.32185 | -0.0002592087 | 0.06424312 | 0 | 0 | 0
1532 | 60586.65 | 2012-03-03 09:04 | 90.04525 | 3 | 5 | 0 | 4.07517 | 4.679211 | 3.927486 | 18.8478 | 14.32185 | -0.0001943588 | 0.06424312 | 0 | 0 | 0
1533 | 60616.62 | 2012-03-03 09:04 | 120.0135 | 3 | 5 | 0 | 4.069824 | 4.679211 | 3.927486 | 18.8478 | 14.32185 | -0.0001296043 | 0.06424312 | 0 | 0 | 0
1534 | 60616.62 | 2012-03-03 09:04 | 2.741833493e-06 | 4 | 5 | 1.28205 | 4.200389 | 4.679211 | 3.927486 | 18.8478 | 14.32185 | 0 | 0.06424312 | 0 | 0 | 0
1535 | 60616.7 | 2012-03-03 09:04 | 0.08028549 | 4 | 5 | 1.226807 | 4.200389 | 4.679239 | 3.927486 | 18.84791 | 14.32185 | 0 | 0.06424312 | 0 | 0 | 0
1536 | 60617.56 | 2012-03-03 09:04 | 0.9374606 | 4 | 5 | 1.175522 | 4.200065 | 4.679524 | 3.927486 | 18.84911 | 14.32185 | -6.475449e-05 | 0.06424312 | 0 | 0 | 0
1537 | 60619.29 | 2012-03-03 09:04 | 2.671806 | 4 | 5 | 1.125136 | 4.200227 | 4.680077 | 3.927486 | 18.85144 | 14.32185 | -3.242493e-05 | 0.06424312 | 0 | 0 | 0
1538 | 60621.65 | 2012-03-03 09:04 | 5.031152 | 4 | 5 | 1.074931 | 4.200065 | 4.680797 | 3.927486 | 18.85446 | 14.32185 | -3.232956e-05 | 0.06424312 | 0 | 0 | 0
1539 | 60624.7 | 2012-03-03 09:04 | 8.078069 | 4 | 5 | 1.024366 | 4.200227 | 4.681685 | 3.927486 | 18.85819 | 14.32185 | 0 | 0.06424312 | 0 | 0 | 0
1540 | 60628.5 | 2012-03-03 09:04 | 11.87476 | 4 | 5 | 0.9739807 | 4.200389 | 4.682738 | 3.927486 | 18.86261 | 14.32185 | 3.242493e-05 | 0.06424312 | 0 | 0 | 0
1541 | 60633.14 | 2012-03-03 09:04 | 16.51534 | 4 | 5 | 0.9239553 | 4.200227 | 4.683961 | 3.927486 | 18.86775 | 14.32185 | 0 | 0.06424312 | 0 | 0 | 0
1542 | 60639 | 2012-03-03 09:05 | 22.37458 | 4 | 5 | 0.87393 | 4.200227 | 4.685423 | 3.927486 | 18.87389 | 14.32185 | 0 | 0.06424312 | 0 | 0 | 0
1543 | 60646.32 | 2012-03-03 09:05 | 29.70258 | 4 | 5 | 0.8239046 | 4.200227 | 4.687149 | 3.927486 | 18.88114 | 14.32185 | 3.232956e-05 | 0.06424312 | 0 | 0 | 0
1544 | 60655.82 | 2012-03-03 09:05 | 39.20245 | 4 | 5 | 0.7738792 | 4.200227 | 4.689254 | 3.927486 | 18.88998 | 14.32185 | 0 | 0.06424312 | 0 | 0 | 0
1545 | 60668.67 | 2012-03-03 09:05 | 52.04592 | 4 | 5 | 0.7238539 | 4.200389 | 4.691922 | 3.927486 | 18.90119 | 14.32185 | 3.242493e-05 | 0.06424312 | 0 | 0 | 0
1546 | 60686.84 | 2012-03-03 09:05 | 70.21748 | 4 | 5 | 0.6738285 | 4.200227 | 4.695442 | 3.927486 | 18.91597 | 14.32185 | -3.242493e-05 | 0.06424312 | 0 | 0 | 0
1547 | 60714.75 | 2012-03-03 09:06 | 98.12321 | 4 | 5 | 0.6238032 | 4.200227 | 4.700457 | 3.927486 | 18.93703 | 14.32185 | -3.242493e-05 | 0.06424312 | 0 | 0 | 0
1548 | 60760.4 | 2012-03-03 09:07 | 143.7787 | 4 | 5 | 0.5737779 | 4.200227 | 4.708025 | 3.927486 | 18.96882 | 14.32185 | -3.242493e-05 | 0.06424312 | 0 | 0 | 0
1549 | 60830.87 | 2012-03-03 09:08 | 214.2461 | 4 | 5 | 0.5237525 | 4.200227 | 4.718742 | 3.927486 | 19.01384 | 14.32185 | 3.232956e-05 | 0.06424312 | 0 | 0 | 0
1550 | 60923.93 | 2012-03-03 09:09 | 307.307 | 4 | 5 | 0.4737271 | 4.200227 | 4.731617 | 3.927486 | 19.06792 | 14.32185 | 0 | 0.06424312 | 0 | 0 | 0
1551 | 61035.35 | 2012-03-03 09:11 | 418.7268 | 4 | 5 | 0.4237018 | 4.200227 | 4.74549 | 3.927486 | 19.12619 | 14.32185 | -3.242493e-05 | 0.06424312 | 0 | 0 | 0
1552 | 61167.92 | 2012-03-03 09:13 | 551.3026 | 4 | 5 | 0.3736764 | 4.200227 | 4.760153 | 3.927486 | 19.18777 | 14.32185 | 0 | 0.06424312 | 0 | 0 | 0
1553 | 61327.22 | 2012-03-03 09:16 | 710.5967 | 4 | 5 | 0.323651 | 4.200227 | 4.775554 | 3.927486 | 19.25246 | 14.32185 | -3.242493e-05 | 0.06424312 | 0 | 0 | 0
1554 | 61525.59 | 2012-03-03 09:19 | 908.968 | 4 | 5 | 0.2736257 | 4.200227 | 4.791971 | 3.927486 | 19.32142 | 14.32185 | 0 | 0.06424312 | 0 | 0 | 0
1555 | 61782.49 | 2012-03-03 09:24 | 1165.87 | 4 | 5 | 0.2236003 | 4.200065 | 4.809649 | 3.927486 | 19.39567 | 14.32185 | -3.232956e-05 | 0.06424312 | 0 | 0 | 0
1556 | 62139.92 | 2012-03-03 09:30 | 1523.301 | 4 | 5 | 0.173575 | 4.200227 | 4.829238 | 3.927486 | 19.47795 | 14.32185 | 0 | 0.06424312 | 0 | 0 | 0
1557 | 62684.08 | 2012-03-03 09:39 | 2067.463 | 4 | 5 | 0.1235496 | 4.200227 | 4.851428 | 3.927486 | 19.57115 | 14.32185 | 0 | 0.06424312 | 0 | 0 | 0
1558 | 63733.3 | 2012-03-03 09:56 | 3116.678 | 4 | 5 | 0.07352427 | 4.200065 | 4.879262 | 3.927486 | 19.68806 | 14.32185 | -3.232956e-05 | 0.06424312 | 0 | 0 | 0
1559 | 64748.99 | 2012-03-03 10:13 | 4132.363 | 4 | 5 | 0.04995117 | 4.200065 | 4.896451 | 3.927486 | 19.76026 | 14.32185 | -6.475449e-05 | 0.06424312 | 0 | 0 | 0
1560 | 64809 | 2012-03-03 10:14 | 60.01371 | 5 | 5 | 0 | 4.190993 | 4.896451 | 3.927486 | 19.76026 | 14.32185 | -3.242493e-05 | 0.06424312 | 0 | 0 | 0
1561 | 64809.19 | 2012-03-03 10:14 | 0.1872799 | 6 | 5 | 0.0001057613 | 4.190832 | 4.896451 | 3.927486 | 19.76026 | 14.32185 | 0 | 0.08921067 | 0 | 0 | 0
1562 | 64814.02 | 2012-03-03 10:14 | 5.015332 | 6 | 5 | -0.002233554 | 4.190507 | 4.896451 | 3.927489 | 19.76026 | 14.32186 | -3.242493e-05 | 0.08921067 | 0 | 0 | 0
1563 | 64814.03 | 2012-03-03 10:14 | 0.0156296 | 7 | 5 | -0.6745167 | 4.122633 | 4.896451 | 3.927492 | 19.76026 | 14.32187 | 0 | 0.08921067 | 0 | 0 | 0
1564 | 64844.05 | 2012-03-03 10:15 | 30.03072 | 7 | 5 | -0.6745167 | 4.082459 | 4.896451 | 3.933117 | 19.76026 | 14.34491 | -0.0005507469 | 0.08921067 | 0 | 0 | 0
1565 | 64874.06 | 2012-03-03 10:15 | 60.04585 | 7 | 5 | -0.6748766 | 4.06626 | 4.896451 | 3.938742 | 19.76026 | 14.36782 | -0.0003563881 | 0.08921067 | 0 | 0 | 0
1566 | 64904.08 | 2012-03-03 10:16 | 90.06091 | 7 | 5 | -0.6746967 | 4.054434 | 4.896451 | 3.944367 | 19.76026 | 14.39066 | -0.0002916336 | 0.08921067 | 0 | 0 | 0
1567 | 64934.09 | 2012-03-03 10:16 | 120.0762 | 7 | 5 | -0.6746967 | 4.045039 | 4.896451 | 3.949992 | 19.76026 | 14.41344 | -0.0002267838 | 0.08921067 | 0 | 0 | 0
1568 | 64964.11 | 2012-03-03 10:17 | 150.0911 | 7 | 5 | -0.6745167 | 4.036777 | 4.896451 | 3.955617 | 19.76026 | 14.43617 | -0.0001619339 | 0.08921067 | 0 | 0 | 0
1569 | 64994.12 | 2012-03-03 10:17 | 180.1082 | 7 | 5 | -0.6746967 | 4.029002 | 4.896451 | 3.961243 | 19.76026 | 14.45885 | -0.0002267838 | 0.08921067 | 0 | 0 | 0
1570 | 65024.14 | 2012-03-03 10:18 | 210.1212 | 7 | 5 | -0.6745167 | 4.021712 | 4.896451 | 3.966867 | 19.76026 | 14.4815 | -0.0001943588 | 0.08921067 | 0 | 0 | 0
1571 | 65054.15 | 2012-03-03 10:18 | 240.1363 | 7 | 5 | -0.6745167 | 4.014909 | 4.896451 | 3.972492 | 19.76026 | 14.5041 | -0.0001619339 | 0.08921067 | 0 | 0 | 0
1572 | 65084.17 | 2012-03-03 10:19 | 270.1515 | 7 | 5 | -0.6745167 | 4.008105 | 4.896451 | 3.978117 | 19.76026 | 14.52666 | -0.0001620293 | 0.08921067 | 0 | 0 | 0
1573 | 65114.18 | 2012-03-03 10:19 | 300.1665 | 7 | 5 | -0.6746967 | 4.001625 | 4.896451 | 3.983742 | 19.76026 | 14.54919 | -0.0001620293 | 0.08921067 | 0 | 0 | 0
1574 | 65144.2 | 2012-03-03 10:20 | 330.1816 | 7 | 5 | -0.6748766 | 3.995146 | 4.896451 | 3.989368 | 19.76026 | 14.57168 | -0.0001296043 | 0.08921067 | 0 | 0 | 0
1575 | 65174.21 | 2012-03-03 10:20 | 360.1967 | 7 | 5 | -0.6746967 | 3.988828 | 4.896451 | 3.994993 | 19.76026 | 14.59414 | -0.0001296043 | 0.08921067 | 0 | 0 | 0
1576 | 65204.23 | 2012-03-03 10:21 | 390.2118 | 7 | 5 | -0.6746967 | 3.982348 | 4.896451 | 4.000618 | 19.76026 | 14.61656 | -0.0001944065 | 0.08921067 | 0 | 0 | 0
1577 | 65234.24 | 2012-03-03 10:21 | 420.2269 | 7 | 5 | -0.6746967 | 3.976192 | 4.896451 | 4.006243 | 19.76026 | 14.63894 | -0.0001620293 | 0.08921067 | 0 | 0 | 0
1578 | 65264.26 | 2012-03-03 10:22 | 450.2419 | 7 | 5 | -0.6746967 | 3.969875 | 4.896451 | 4.011868 | 19.76026 | 14.66129 | -0.0001944065 | 0.08921067 | 0 | 0 | 0
1579 | 65294.27 | 2012-03-03 10:22 | 480.257 | 7 | 5 | -0.6746967 | 3.964043 | 4.896451 | 4.017493 | 19.76026 | 14.6836 | -0.0001620293 | 0.08921067 | 0 | 0 | 0
1580 | 65324.29 | 2012-03-03 10:23 | 510.2721 | 7 | 5 | -0.6746967 | 3.957888 | 4.896451 | 4.023118 | 19.76026 | 14.70588 | -0.0001619816 | 0.08921067 | 0 | 0 | 0
1581 | 65354.3 | 2012-03-03 10:23 | 540.2872 | 7 | 5 | -0.6746967 | 3.952056 | 4.896451 | 4.028743 | 19.76026 | 14.72813 | -9.717941e-05 | 0.08921067 | 0 | 0 | 0
1582 | 65384.32 | 2012-03-03 10:24 | 570.3023 | 7 | 5 | -0.6748766 | 3.9459 | 4.896451 | 4.034369 | 19.76026 | 14.75035 | -0.0001619816 | 0.08921067 | 0 | 0 | 0
1583 | 65414.33 | 2012-03-03 10:24 | 600.3174 | 7 | 5 | -0.6748766 | 3.939906 | 4.896451 | 4.039995 | 19.76026 | 14.77253 | -0.0001620293 | 0.08921067 | 0 | 0 | 0
1584 | 65444.35 | 2012-03-03 10:25 | 630.3325 | 7 | 5 | -0.6746967 | 3.934075 | 4.896451 | 4.04562 | 19.76026 | 14.79468 | -0.0001295567 | 0.08921067 | 0 | 0 | 0
1585 | 65474.36 | 2012-03-03 10:25 | 660.3475 | 7 | 5 | -0.6746967 | 3.928081 | 4.896451 | 4.051246 | 19.76026 | 14.81679 | -0.0001296043 | 0.08921067 | 0 | 0 | 0
1586 | 65504.38 | 2012-03-03 10:26 | 690.3626 | 7 | 5 | -0.6746967 | 3.922411 | 4.896451 | 4.056872 | 19.76026 | 14.83888 | -0.0001295567 | 0.08921067 | 0 | 0 | 0
1587 | 65534.39 | 2012-03-03 10:26 | 720.3777 | 7 | 5 | -0.6746967 | 3.91658 | 4.896451 | 4.062497 | 19.76026 | 14.86092 | -0.0001619816 | 0.08921067 | 0 | 0 | 0
1588 | 65564.41 | 2012-03-03 10:27 | 750.3957 | 7 | 5 | -0.6746967 | 3.91091 | 4.896451 | 4.068124 | 19.76026 | 14.88294 | -0.0001296043 | 0.08921067 | 0 | 0 | 0
1589 | 65594.42 | 2012-03-03 10:27 | 780.4079 | 7 | 5 | -0.6746967 | 3.90524 | 4.896451 | 4.073749 | 19.76026 | 14.90493 | -0.0001296043 | 0.08921067 | 0 | 0 | 0
1590 | 65624.42 | 2012-03-03 10:28 | 810.4094 | 7 | 5 | -0.6746967 | 3.899409 | 4.896451 | 4.079372 | 19.76026 | 14.92687 | -0.0001619816 | 0.08921067 | 0 | 0 | 0
1591 | 65654.44 | 2012-03-03 10:28 | 840.4225 | 7 | 5 | -0.6745167 | 3.893901 | 4.896451 | 4.084997 | 19.76026 | 14.94879 | -0.0001619816 | 0.08921067 | 0 | 0 | 0
1592 | 65684.45 | 2012-03-03 10:29 | 870.4375 | 7 | 5 | -0.6745167 | 3.888393 | 4.896451 | 4.090622 | 19.76026 | 14.97068 | -0.0001296043 | 0.08921067 | 0 | 0 | 0
1593 | 65714.47 | 2012-03-03 10:29 | 900.4526 | 7 | 5 | -0.6746967 | 3.883047 | 4.896451 | 4.096247 | 19.76026 | 14.99253 | -0.0001296043 | 0.08921067 | 0 | 0 | 0
1594 | 65744.48 | 2012-03-03 10:30 | 930.4678 | 7 | 5 | -0.6746967 | 3.877378 | 4.896451 | 4.101872 | 19.76026 | 15.01436 | -0.0001296043 | 0.08921067 | 0 | 0 | 0
1595 | 65774.5 | 2012-03-03 10:30 | 960.4828 | 7 | 5 | -0.6746967 | 3.872032 | 4.896451 | 4.107497 | 19.76026 | 15.03616 | -0.0001296043 | 0.08921067 | 0 | 0 | 0
1596 | 65804.51 | 2012-03-03 10:31 | 990.4979 | 7 | 5 | -0.6746967 | 3.866848 | 4.896451 | 4.113122 | 19.76026 | 15.05792 | -0.0001296043 | 0.08921067 | 0 | 0 | 0
1597 | 65834.53 | 2012-03-03 10:31 | 1020.513 | 7 | 5 | -0.6745167 | 3.861665 | 4.896451 | 4.118747 | 19.76026 | 15.07966 | -0.0001296043 | 0.08921067 | 0 | 0 | 0
1598 | 65864.54 | 2012-03-03 10:32 | 1050.528 | 7 | 5 | -0.6745167 | 3.856643 | 4.896451 | 4.124372 | 19.76026 | 15.10137 | -0.0001296043 | 0.08921067 | 0 | 0 | 0
1599 | 65894.56 | 2012-03-03 10:32 | 1080.543 | 7 | 5 | -0.6748766 | 3.851459 | 4.896451 | 4.129997 | 19.76026 | 15.12304 | -0.0001296043 | 0.08921067 | 0 | 0 | 0
1600 | 65924.57 | 2012-03-03 10:33 | 1110.558 | 7 | 5 | -0.6746967 | 3.846599 | 4.896451 | 4.135622 | 19.76026 | 15.14469 | -9.717941e-05 | 0.08921067 | 0 | 0 | 0
1601 | 65954.59 | 2012-03-03 10:33 | 1140.573 | 7 | 5 | -0.6745167 | 3.841578 | 4.896451 | 4.141247 | 19.76026 | 15.16632 | -0.0001619816 | 0.08921067 | 0 | 0 | 0
1602 | 65984.6 | 2012-03-03 10:34 | 1170.588 | 7 | 5 | -0.6746967 | 3.83688 | 4.896451 | 4.146872 | 19.76026 | 15.18791 | -0.0001296043 | 0.08921067 | 0 | 0 | 0
1603 | 66014.62 | 2012-03-03 10:34 | 1200.603 | 7 | 5 | -0.6746967 | 3.832344 | 4.896451 | 4.152497 | 19.76026 | 15.20948 | -9.717941e-05 | 0.08921067 | 0 | 0 | 0
1604 | 66044.63 | 2012-03-03 10:35 | 1230.619 | 7 | 5 | -0.6748766 | 3.827484 | 4.896451 | 4.158123 | 19.76026 | 15.23103 | -0.0001619816 | 0.08921067 | 0 | 0 | 0
1605 | 66074.65 | 2012-03-03 10:35 | 1260.634 | 7 | 5 | -0.6743368 | 3.823272 | 4.896451 | 4.163748 | 19.76026 | 15.25255 | -9.722709e-05 | 0.08921067 | 0 | 0 | 0
1606 | 66104.66 | 2012-03-03 10:36 | 1290.649 | 7 | 5 | -0.6748766 | 3.818575 | 4.896451 | 4.169373 | 19.76026 | 15.27404 | -0.0001296043 | 0.08921067 | 0 | 0 | 0
1607 | 66134.68 | 2012-03-03 10:36 | 1320.664 | 7 | 5 | -0.6746967 | 3.814201 | 4.896451 | 4.174998 | 19.76026 | 15.2955 | -6.480217e-05 | 0.08921067 | 0 | 0 | 0
1608 | 66164.69 | 2012-03-03 10:37 | 1350.679 | 7 | 5 | -0.6746967 | 3.809827 | 4.896451 | 4.180623 | 19.76026 | 15.31695 | -0.0001295567 | 0.08921067 | 0 | 0 | 0
1609 | 66194.71 | 2012-03-03 10:37 | 1380.694 | 7 | 5 | -0.6746967 | 3.805454 | 4.896451 | 4.186248 | 19.76026 | 15.33837 | -0.0001295567 | 0.08921067 | 0 | 0 | 0
1610 | 66224.73 | 2012-03-03 10:38 | 1410.711 | 7 | 5 | -0.6746967 | 3.801242 | 4.896451 | 4.191873 | 19.76026 | 15.35976 | -0.0001296043 | 0.08921067 | 0 | 0 | 0
1611 | 66254.74 | 2012-03-03 10:38 | 1440.727 | 7 | 5 | -0.6746967 | 3.797192 | 4.896451 | 4.197498 | 19.76026 | 15.38113 | -0.0001619816 | 0.08921067 | 0 | 0 | 0
1612 | 66284.75 | 2012-03-03 10:39 | 1470.739 | 7 | 5 | -0.6745167 | 3.793142 | 4.896451 | 4.203123 | 19.76026 | 15.40248 | -0.0001296043 | 0.08921067 | 0 | 0 | 0
1613 | 66314.77 | 2012-03-03 10:39 | 1500.754 | 7 | 5 | -0.6745167 | 3.789254 | 4.896451 | 4.208748 | 19.76026 | 15.42381 | -9.722709e-05 | 0.08921067 | 0 | 0 | 0
1614 | 66344.78 | 2012-03-03 10:40 | 1530.77 | 7 | 5 | -0.6745167 | 3.785204 | 4.896451 | 4.214373 | 19.76026 | 15.44511 | -6.480217e-05 | 0.08921067 | 0 | 0 | 0
1615 | 66374.8 | 2012-03-03 10:40 | 1560.785 | 7 | 5 | -0.6746967 | 3.781317 | 4.896451 | 4.219998 | 19.76026 | 15.46639 | -6.480217e-05 | 0.08921067 | 0 | 0 | 0
1616 | 66404.81 | 2012-03-03 10:41 | 1590.8 | 7 | 5 | -0.6746967 | 3.777267 | 4.896451 | 4.225623 | 19.76026 | 15.48765 | -0.0001295567 | 0.08921067 | 0 | 0 | 0
1617 | 66434.83 | 2012-03-03 10:41 | 1620.815 | 7 | 5 | -0.6746967 | 3.773379 | 4.896451 | 4.231248 | 19.76026 | 15.50888 | -9.717941e-05 | 0.08921067 | 0 | 0 | 0
1618 | 66464.84 | 2012-03-03 10:42 | 1650.83 | 7 | 5 | -0.6745167 | 3.769491 | 4.896451 | 4.236873 | 19.76026 | 15.5301 | -0.0001620293 | 0.08921067 | 0 | 0 | 0
1619 | 66494.86 | 2012-03-03 10:42 | 1680.845 | 7 | 5 | -0.6746967 | 3.766089 | 4.896451 | 4.242497 | 19.76026 | 15.55129 | -9.717941e-05 | 0.08921067 | 0 | 0 | 0
1620 | 66524.87 | 2012-03-03 10:43 | 1710.86 | 7 | 5 | -0.6745167 | 3.762364 | 4.896451 | 4.248122 | 19.76026 | 15.57246 | -6.480217e-05 | 0.08921067 | 0 | 0 | 0
1621 | 66554.89 | 2012-03-03 10:43 | 1740.875 | 7 | 5 | -0.6746967 | 3.758638 | 4.896451 | 4.253747 | 19.76026 | 15.59361 | -6.480217e-05 | 0.08921067 | 0 | 0 | 0
1622 | 66584.9 | 2012-03-03 10:44 | 1770.89 | 7 | 5 | -0.6745167 | 3.754912 | 4.896451 | 4.259372 | 19.76026 | 15.61474 | -9.717941e-05 | 0.08921067 | 0 | 0 | 0
1623 | 66614.92 | 2012-03-03 10:44 | 1800.905 | 7 | 5 | -0.6745167 | 3.751672 | 4.896451 | 4.264997 | 19.76026 | 15.63586 | -6.480217e-05 | 0.08921067 | 0 | 0 | 0
1624 | 66644.93 | 2012-03-03 10:45 | 1830.92 | 7 | 5 | -0.6746967 | 3.747784 | 4.896451 | 4.270621 | 19.76026 | 15.65695 | -0.0001296043 | 0.08921067 | 0 | 0 | 0
1625 | 66674.95 | 2012-03-03 10:45 | 1860.935 | 7 | 5 | -0.6748766 | 3.74422 | 4.896451 | 4.276246 | 19.76026 | 15.67802 | -9.722709e-05 | 0.08921067 | 0 | 0 | 0
1626 | 66704.96 | 2012-03-03 10:46 | 1890.95 | 7 | 5 | -0.6745167 | 3.740819 | 4.896451 | 4.281871 | 19.76026 | 15.69907 | -9.722709e-05 | 0.08921067 | 0 | 0 | 0
1627 | 66734.98 | 2012-03-03 10:46 | 1920.966 | 7 | 5 | -0.6746967 | 3.737417 | 4.896451 | 4.287496 | 19.76026 | 15.7201 | -9.717941e-05 | 0.08921067 | 0 | 0 | 0
1628 | 66764.99 | 2012-03-03 10:47 | 1950.981 | 7 | 5 | -0.6746967 | 3.733853 | 4.896451 | 4.293121 | 19.76026 | 15.74111 | -9.722709e-05 | 0.08921067 | 0 | 0 | 0
1629 | 66795.01 | 2012-03-03 10:47 | 1980.996 | 7 | 5 | -0.6745167 | 3.730613 | 4.896451 | 4.298746 | 19.76026 | 15.76211 | -9.722709e-05 | 0.08921067 | 0 | 0 | 0
1630 | 66825.03 | 2012-03-03 10:48 | 2011.013 | 7 | 5 | -0.6748766 | 3.727374 | 4.896451 | 4.304372 | 19.76026 | 15.78309 | -9.717941e-05 | 0.08921067 | 0 | 0 | 0
1631 | 66855.04 | 2012-03-03 10:48 | 2041.026 | 7 | 5 | -0.6746967 | 3.724296 | 4.896451 | 4.309996 | 19.76026 | 15.80404 | -3.242493e-05 | 0.08921067 | 0 | 0 | 0
1632 | 66885.06 | 2012-03-03 10:49 | 2071.041 | 7 | 5 | -0.6745167 | 3.720732 | 4.896451 | 4.315621 | 19.76026 | 15.82498 | -9.722709e-05 | 0.08921067 | 0 | 0 | 0
1633 | 66915.07 | 2012-03-03 10:49 | 2101.056 | 7 | 5 | -0.6746967 | 3.717654 | 4.896451 | 4.321246 | 19.76026 | 15.8459 | -9.717941e-05 | 0.08921067 | 0 | 0 | 0
1634 | 66945.09 | 2012-03-03 10:50 | 2131.071 | 7 | 5 | -0.6746967 | 3.714414 | 4.896451 | 4.326871 | 19.76026 | 15.8668 | -9.717941e-05 | 0.08921067 | 0 | 0 | 0
1635 | 66975.1 | 2012-03-03 10:50 | 2161.086 | 7 | 5 | -0.6746967 | 3.711174 | 4.896451 | 4.332497 | 19.76026 | 15.88769 | -9.722709e-05 | 0.08921067 | 0 | 0 | 0
1636 | 67005.12 | 2012-03-03 10:51 | 2191.101 | 7 | 5 | -0.6746967 | 3.708258 | 4.896451 | 4.338122 | 19.76026 | 15.90856 | -6.480217e-05 | 0.08921067 | 0 | 0 | 0
1637 | 67035.13 | 2012-03-03 10:51 | 2221.116 | 7 | 5 | -0.6746967 | 3.705181 | 4.896451 | 4.343747 | 19.76026 | 15.92941 | -6.480217e-05 | 0.08921067 | 0 | 0 | 0
1638 | 67065.15 | 2012-03-03 10:52 | 2251.132 | 7 | 5 | -0.6745167 | 3.702103 | 4.896451 | 4.349372 | 19.76026 | 15.95024 | -6.475449e-05 | 0.08921067 | 0 | 0 | 0
1639 | 67095.16 | 2012-03-03 10:52 | 2281.147 | 7 | 5 | -0.6746967 | 3.699187 | 4.896451 | 4.354997 | 19.76026 | 15.97106 | -9.717941e-05 | 0.08921067 | 0 | 0 | 0
1640 | 67125.18 | 2012-03-03 10:53 | 2311.162 | 7 | 5 | -0.6746967 | 3.696109 | 4.896451 | 4.360622 | 19.76026 | 15.99186 | -9.722709e-05 | 0.08921067 | 0 | 0 | 0
1641 | 67155.19 | 2012-03-03 10:53 | 2341.177 | 7 | 5 | -0.6746967 | 3.693193 | 4.896451 | 4.366247 | 19.76026 | 16.01264 | -9.722709e-05 | 0.08921067 | 0 | 0 | 0
1642 | 67185.21 | 2012-03-03 10:54 | 2371.192 | 7 | 5 | -0.6745167 | 3.690277 | 4.896451 | 4.371872 | 19.76026 | 16.03341 | -9.722709e-05 | 0.08921067 | 0 | 0 | 0
1643 | 67215.22 | 2012-03-03 10:54 | 2401.207 | 7 | 5 | -0.6746967 | 3.687685 | 4.896451 | 4.377497 | 19.76026 | 16.05416 | -3.242493e-05 | 0.08921067 | 0 | 0 | 0
1644 | 67245.24 | 2012-03-03 10:55 | 2431.222 | 7 | 5 | -0.6745167 | 3.68477 | 4.896451 | 4.383122 | 19.76026 | 16.07489 | -3.242493e-05 | 0.08921067 | 0 | 0 | 0
1645 | 67275.25 | 2012-03-03 10:55 | 2461.237 | 7 | 5 | -0.6748766 | 3.681854 | 4.896451 | 4.388748 | 19.76026 | 16.09561 | -9.722709e-05 | 0.08921067 | 0 | 0 | 0
1646 | 67305.27 | 2012-03-03 10:56 | 2491.252 | 7 | 5 | -0.6746967 | 3.679424 | 4.896451 | 4.394373 | 19.76026 | 16.11632 | -3.237724e-05 | 0.08921067 | 0 | 0 | 0
1647 | 67335.28 | 2012-03-03 10:56 | 2521.267 | 7 | 5 | -0.6746967 | 3.67667 | 4.896451 | 4.399998 | 19.76026 | 16.13701 | -3.242493e-05 | 0.08921067 | 0 | 0 | 0
1648 | 67365.3 | 2012-03-03 10:57 | 2551.282 | 7 | 5 | -0.6746967 | 3.674078 | 4.896451 | 4.405623 | 19.76026 | 16.15768 | -6.480217e-05 | 0.08921067 | 0 | 0 | 0
1649 | 67395.31 | 2012-03-03 10:57 | 2581.297 | 7 | 5 | -0.6746967 | 3.671486 | 4.896451 | 4.411248 | 19.76026 | 16.17834 | -9.717941e-05 | 0.08921067 | 0 | 0 | 0
1650 | 67425.33 | 2012-03-03 10:58 | 2611.315 | 7 | 5 | -0.6746967 | 3.668895 | 4.896451 | 4.416873 | 19.76026 | 16.19899 | -6.480217e-05 | 0.08921067 | 0 | 0 | 0
1651 | 67455.34 | 2012-03-03 10:58 | 2641.328 | 7 | 5 | -0.6750566 | 3.666465 | 4.896451 | 4.422498 | 19.76026 | 16.21962 | -6.480217e-05 | 0.08921067 | 0 | 0 | 0
1652 | 67485.36 | 2012-03-03 10:59 | 2671.343 | 7 | 5 | -0.6745167 | 3.664035 | 4.896451 | 4.428123 | 19.76026 | 16.24023 | -3.237724e-05 | 0.08921067 | 0 | 0 | 0
1653 | 67515.37 | 2012-03-03 10:59 | 2701.36 | 7 | 5 | -0.6748766 | 3.661605 | 4.896451 | 4.433749 | 19.76026 | 16.26084 | -3.242493e-05 | 0.08921067 | 0 | 0 | 0
1654 | 67545.39 | 2012-03-03 11:00 | 2731.373 | 7 | 5 | -0.6746967 | 3.659175 | 4.896451 | 4.439373 | 19.76026 | 16.28143 | -9.722709e-05 | 0.08921067 | 0 | 0 | 0
1655 | 67575.4 | 2012-03-03 11:00 | 2761.388 | 7 | 5 | -0.6745167 | 3.657069 | 4.896451 | 4.444998 | 19.76026 | 16.302 | -9.717941e-05 | 0.08921067 | 0 | 0 | 0
1656 | 67605.42 | 2012-03-03 11:01 | 2791.403 | 7 | 5 | -0.6748766 | 3.654477 | 4.896451 | 4.450623 | 19.76026 | 16.32257 | -0.0001295567 | 0.08921067 | 0 | 0 | 0
1657 | 67635.43 | 2012-03-03 11:01 | 2821.418 | 7 | 5 | -0.6745167 | 3.652371 | 4.896451 | 4.456248 | 19.76026 | 16.34312 | -9.717941e-05 | 0.08921067 | 0 | 0 | 0
1658 | 67665.45 | 2012-03-03 11:02 | 2851.433 | 7 | 5 | -0.6746967 | 3.650265 | 4.896451 | 4.461874 | 19.76026 | 16.36366 | -6.480217e-05 | 0.08921067 | 0 | 0 | 0
1659 | 67695.46 | 2012-03-03 11:02 | 2881.448 | 7 | 5 | -0.6746967 | 3.648322 | 4.896451 | 4.467499 | 19.76026 | 16.38418 | -3.237724e-05 | 0.08921067 | 0 | 0 | 0
1660 | 67725.48 | 2012-03-03 11:03 | 2911.463 | 7 | 5 | -0.6745167 | 3.646054 | 4.896451 | 4.473124 | 19.76026 | 16.4047 | -3.237724e-05 | 0.08921067 | 0 | 0 | 0
1661 | 67755.49 | 2012-03-03 11:03 | 2941.479 | 7 | 5 | -0.6746967 | 3.643948 | 4.896451 | 4.478749 | 19.76026 | 16.4252 | -6.480217e-05 | 0.08921067 | 0 | 0 | 0
1662 | 67785.51 | 2012-03-03 11:04 | 2971.494 | 7 | 5 | -0.6746967 | 3.642004 | 4.896451 | 4.484374 | 19.76026 | 16.44569 | -3.237724e-05 | 0.08921067 | 0 | 0 | 0
1663 | 67815.52 | 2012-03-03 11:04 | 3001.509 | 7 | 5 | -0.6748766 | 3.64006 | 4.896451 | 4.489999 | 19.76026 | 16.46618 | -6.480217e-05 | 0.08921067 | 0 | 0 | 0
1664 | 67845.54 | 2012-03-03 11:05 | 3031.524 | 7 | 5 | -0.6746967 | 3.637954 | 4.896451 | 4.495624 | 19.76026 | 16.48664 | -6.475449e-05 | 0.08921067 | 0 | 0 | 0
1665 | 67875.55 | 2012-03-03 11:05 | 3061.539 | 7 | 5 | -0.6746967 | 3.636172 | 4.896451 | 4.501249 | 19.76026 | 16.5071 | -3.237724e-05 | 0.08921067 | 0 | 0 | 0
1666 | 67905.57 | 2012-03-03 11:06 | 3091.554 | 7 | 5 | -0.6746967 | 3.634066 | 4.896451 | 4.506874 | 19.76026 | 16.52755 | -6.480217e-05 | 0.08921067 | 0 | 0 | 0
1667 | 67935.58 | 2012-03-03 11:06 | 3121.569 | 7 | 5 | -0.6746967 | 3.632284 | 4.896451 | 4.512499 | 19.76026 | 16.54799 | -6.480217e-05 | 0.08921067 | 0 | 0 | 0
1668 | 67965.6 | 2012-03-03 11:07 | 3151.584 | 7 | 5 | -0.6748766 | 3.630341 | 4.896451 | 4.518124 | 19.76026 | 16.56841 | -6.480217e-05 | 0.08921067 | 0 | 0 | 0
1669 | 67995.61 | 2012-03-03 11:07 | 3181.599 | 7 | 5 | -0.6746967 | 3.628559 | 4.896451 | 4.523749 | 19.76026 | 16.58883 | -3.237724e-05 | 0.08921067 | 0 | 0 | 0
1670 | 68025.63 | 2012-03-03 11:08 | 3211.616 | 7 | 5 | -0.6746967 | 3.626615 | 4.896451 | 4.529374 | 19.76026 | 16.60924 | -6.475449e-05 | 0.08921067 | 0 | 0 | 0
1671 | 68055.64 | 2012-03-03 11:08 | 3241.629 | 7 | 5 | -0.6745167 | 3.624995 | 4.896451 | 4.534999 | 19.76026 | 16.62963 | -3.242493e-05 | 0.08921067 | 0 | 0 | 0
1672 | 68085.66 | 2012-03-03 11:09 | 3271.644 | 7 | 5 | -0.6745167 | 3.623051 | 4.896451 | 4.540624 | 19.76026 | 16.65002 | -6.480217e-05 | 0.08921067 | 0 | 0 | 0
1673 | 68115.67 | 2012-03-03 11:09 | 3301.66 | 7 | 5 | -0.6745167 | 3.621269 | 4.896451 | 4.546249 | 19.76026 | 16.67039 | -3.237724e-05 | 0.08921067 | 0 | 0 | 0
1674 | 68145.69 | 2012-03-03 11:10 | 3331.675 | 7 | 5 | -0.6746967 | 3.619325 | 4.896451 | 4.551874 | 19.76026 | 16.69076 | -3.237724e-05 | 0.08921067 | 0 | 0 | 0
1675 | 68175.71 | 2012-03-03 11:10 | 3361.692 | 7 | 5 | -0.6746967 | 3.617381 | 4.896451 | 4.5575 | 19.76026 | 16.71111 | -3.242493e-05 | 0.08921067 | 0 | 0 | 0
1676 | 68205.72 | 2012-03-03 11:11 | 3391.705 | 7 | 5 | -0.6746967 | 3.615437 | 4.896451 | 4.563125 | 19.76026 | 16.73145 | -6.480217e-05 | 0.08921067 | 0 | 0 | 0
1677 | 68235.73 | 2012-03-03 11:11 | 3421.72 | 7 | 5 | -0.6748766 | 3.613493 | 4.896451 | 4.56875 | 19.76026 | 16.75178 | -3.237724e-05 | 0.08921067 | 0 | 0 | 0
1678 | 68265.75 | 2012-03-03 11:12 | 3451.735 | 7 | 5 | -0.6746967 | 3.611387 | 4.896451 | 4.574375 | 19.76026 | 16.7721 | -6.480217e-05 | 0.08921067 | 0 | 0 | 0
1679 | 68295.76 | 2012-03-03 11:12 | 3481.75 | 7 | 5 | -0.6746967 | 3.609444 | 4.896451 | 4.58 | 19.76026 | 16.79241 | -6.480217e-05 | 0.08921067 | 0 | 0 | 0
1680 | 68325.78 | 2012-03-03 11:13 | 3511.765 | 7 | 5 | -0.6746967 | 3.607338 | 4.896451 | 4.585625 | 19.76026 | 16.81271 | -6.480217e-05 | 0.08921067 | 0 | 0 | 0
1681 | 68355.79 | 2012-03-03 11:13 | 3541.78 | 7 | 5 | -0.6746967 | 3.605232 | 4.896451 | 4.59125 | 19.76026 | 16.833 | -6.480217e-05 | 0.08921067 | 0 | 0 | 0
1682 | 68385.81 | 2012-03-03 11:14 | 3571.795 | 7 | 5 | -0.6748766 | 3.602964 | 4.896451 | 4.596875 | 19.76026 | 16.85327 | -6.480217e-05 | 0.08921067 | 0 | 0 | 0
1683 | 68415.82 | 2012-03-03 11:14 | 3601.81 | 7 | 5 | -0.6746967 | 3.600696 | 4.896451 | 4.6025 | 19.76026 | 16.87353 | -6.480217e-05 | 0.08921067 | 0 | 0 | 0
1684 | 68445.84 | 2012-03-03 11:15 | 3631.826 | 7 | 5 | -0.6746967 | 3.598428 | 4.896451 | 4.608125 | 19.76026 | 16.89378 | -6.480217e-05 | 0.08921067 | 0 | 0 | 0
1685 | 68475.86 | 2012-03-03 11:15 | 3661.841 | 7 | 5 | -0.6746967 | 3.59616 | 4.896451 | 4.61375 | 19.76026 | 16.91402 | -3.242493e-05 | 0.08921067 | 0 | 0 | 0
1686 | 68505.87 | 2012-03-03 11:16 | 3691.856 | 7 | 5 | -0.6746967 | 3.593568 | 4.896451 | 4.619375 | 19.76026 | 16.93424 | -3.242493e-05 | 0.08921067 | 0 | 0 | 0
1687 | 68535.89 | 2012-03-03 11:16 | 3721.871 | 7 | 5 | -0.6746967 | 3.590976 | 4.896451 | 4.625 | 19.76026 | 16.95444 | -6.480217e-05 | 0.08921067 | 0 | 0 | 0
1688 | 68565.9 | 2012-03-03 11:17 | 3751.886 | 7 | 5 | -0.6746967 | 3.588385 | 4.896451 | 4.630626 | 19.76026 | 16.97463 | -6.480217e-05 | 0.08921067 | 0 | 0 | 0
1689 | 68595.92 | 2012-03-03 11:17 | 3781.901 | 7 | 5 | -0.6748766 | 3.585469 | 4.896451 | 4.636251 | 19.76026 | 16.99481 | -9.722709e-05 | 0.08921067 | 0 | 0 | 0
1690 | 68625.93 | 2012-03-03 11:18 | 3811.918 | 7 | 5 | -0.6748766 | 3.582553 | 4.896451 | 4.641876 | 19.76026 | 17.01497 | -6.480217e-05 | 0.08921067 | 0 | 0 | 0
1691 | 68655.95 | 2012-03-03 11:18 | 3841.931 | 7 | 5 | -0.6746967 | 3.579637 | 4.896451 | 4.647501 | 19.76026 | 17.03512 | -6.480217e-05 | 0.08921067 | 0 | 0 | 0
1692 | 68685.96 | 2012-03-03 11:19 | 3871.946 | 7 | 5 | -0.6745167 | 3.576397 | 4.896451 | 4.653126 | 19.76026 | 17.05524 | -9.717941e-05 | 0.08921067 | 0 | 0 | 0
1693 | 68715.98 | 2012-03-03 11:19 | 3901.961 | 7 | 5 | -0.6746967 | 3.573158 | 4.896451 | 4.658751 | 19.76026 | 17.07535 | -9.717941e-05 | 0.08921067 | 0 | 0 | 0
1694 | 68745.99 | 2012-03-03 11:20 | 3931.976 | 7 | 5 | -0.6743368 | 3.569918 | 4.896451 | 4.664376 | 19.76026 | 17.09544 | -9.717941e-05 | 0.08921067 | 0 | 0 | 0
1695 | 68776.01 | 2012-03-03 11:20 | 3961.991 | 7 | 5 | -0.6745167 | 3.566192 | 4.896451 | 4.670001 | 19.76026 | 17.11551 | -9.717941e-05 | 0.08921067 | 0 | 0 | 0
1696 | 68806.02 | 2012-03-03 11:21 | 3992.007 | 7 | 5 | -0.6748766 | 3.562466 | 4.896451 | 4.675626 | 19.76026 | 17.13556 | -0.0001295567 | 0.08921067 | 0 | 0 | 0
1697 | 68836.04 | 2012-03-03 11:21 | 4022.022 | 7 | 5 | -0.6746967 | 3.558902 | 4.896451 | 4.681251 | 19.76026 | 17.15559 | -9.717941e-05 | 0.08921067 | 0 | 0 | 0
1698 | 68866.05 | 2012-03-03 11:22 | 4052.037 | 7 | 5 | -0.6745167 | 3.554852 | 4.896451 | 4.686876 | 19.76026 | 17.1756 | -9.717941e-05 | 0.08921067 | 0 | 0 | 0
1699 | 68896.07 | 2012-03-03 11:22 | 4082.052 | 7 | 5 | -0.6745167 | 3.550641 | 4.896451 | 4.692501 | 19.76026 | 17.19558 | -6.480217e-05 | 0.08921067 | 0 | 0 | 0
1700 | 68926.08 | 2012-03-03 11:23 | 4112.067 | 7 | 5 | -0.6746967 | 3.546105 | 4.896451 | 4.698126 | 19.76026 | 17.21554 | -9.717941e-05 | 0.08921067 | 0 | 0 | 0
1701 | 68956.1 | 2012-03-03 11:23 | 4142.082 | 7 | 5 | -0.6746967 | 3.541245 | 4.896451 | 4.703751 | 19.76026 | 17.23547 | -0.0001295567 | 0.08921067 | 0 | 0 | 0
1702 | 68986.11 | 2012-03-03 11:24 | 4172.097 | 7 | 5 | -0.6748766 | 3.535899 | 4.896451 | 4.709376 | 19.76026 | 17.25538 | -0.0001944065 | 0.08921067 | 0 | 0 | 0
1703 | 69016.13 | 2012-03-03 11:24 | 4202.112 | 7 | 5 | -0.6746967 | 3.530554 | 4.896451 | 4.715002 | 19.76026 | 17.27526 | -0.0001620293 | 0.08921067 | 0 | 0 | 0
1704 | 69046.14 | 2012-03-03 11:25 | 4232.127 | 7 | 5 | -0.6746967 | 3.524722 | 4.896451 | 4.720627 | 19.76026 | 17.2951 | -0.0001943588 | 0.08921067 | 0 | 0 | 0
1705 | 69076.16 | 2012-03-03 11:25 | 4262.142 | 7 | 5 | -0.6746967 | 3.518404 | 4.896451 | 4.726252 | 19.76026 | 17.31491 | -0.0001944065 | 0.08921067 | 0 | 0 | 0
1706 | 69106.17 | 2012-03-03 11:26 | 4292.158 | 7 | 5 | -0.6746967 | 3.511763 | 4.896451 | 4.731877 | 19.76026 | 17.33468 | -0.0001619816 | 0.08921067 | 0 | 0 | 0
1707 | 69136.19 | 2012-03-03 11:26 | 4322.173 | 7 | 5 | -0.6746967 | 3.504149 | 4.896451 | 4.737502 | 19.76026 | 17.35441 | -0.0002268314 | 0.08921067 | 0 | 0 | 0
1708 | 69166.2 | 2012-03-03 11:27 | 4352.188 | 7 | 5 | -0.6748766 | 3.496212 | 4.896451 | 4.743127 | 19.76026 | 17.3741 | -0.0002267838 | 0.08921067 | 0 | 0 | 0
1709 | 69196.22 | 2012-03-03 11:27 | 4382.203 | 7 | 5 | -0.6746967 | 3.487626 | 4.896451 | 4.748752 | 19.76026 | 17.39375 | -0.0002267838 | 0.08921067 | 0 | 0 | 0
1710 | 69226.23 | 2012-03-03 11:28 | 4412.22 | 7 | 5 | -0.6745167 | 3.47823 | 4.896451 | 4.754378 | 19.76026 | 17.41334 | -0.000259161 | 0.08921067 | 0 | 0 | 0
1711 | 69256.25 | 2012-03-03 11:28 | 4442.233 | 7 | 5 | -0.6746967 | 3.467539 | 4.896451 | 4.760002 | 19.76026 | 17.43287 | -0.0003239632 | 0.08921067 | 0 | 0 | 0
1712 | 69286.26 | 2012-03-03 11:29 | 4472.248 | 7 | 5 | -0.6746967 | 3.456362 | 4.896451 | 4.765627 | 19.76026 | 17.45235 | -0.0003239632 | 0.08921067 | 0 | 0 | 0
1713 | 69316.28 | 2012-03-03 11:29 | 4502.263 | 7 | 5 | -0.6746967 | 3.443888 | 4.896451 | 4.771252 | 19.76026 | 17.47176 | -0.0003563881 | 0.08921067 | 0 | 0 | 0
1714 | 69346.29 | 2012-03-03 11:30 | 4532.278 | 7 | 5 | -0.6746967 | 3.430281 | 4.896451 | 4.776877 | 19.76026 | 17.49109 | -0.0004211903 | 0.08921067 | 0 | 0 | 0
1715 | 69376.31 | 2012-03-03 11:30 | 4562.293 | 7 | 5 | -0.6745167 | 3.415378 | 4.896451 | 4.782503 | 19.76026 | 17.51035 | -0.0004211903 | 0.08921067 | 0 | 0 | 0
1716 | 69406.32 | 2012-03-03 11:31 | 4592.308 | 7 | 5 | -0.6746967 | 3.398854 | 4.896451 | 4.788128 | 19.76026 | 17.52951 | -0.0004859924 | 0.08921067 | 0 | 0 | 0
1717 | 69436.34 | 2012-03-03 11:31 | 4622.326 | 7 | 5 | -0.6746967 | 3.380712 | 4.896451 | 4.793753 | 19.76026 | 17.54858 | -0.0005183697 | 0.08921067 | 0 | 0 | 0
1718 | 69466.35 | 2012-03-03 11:32 | 4652.338 | 7 | 5 | -0.6745167 | 3.360462 | 4.896451 | 4.799378 | 19.76026 | 17.56754 | -0.0005831718 | 0.08921067 | 0 | 0 | 0
1719 | 69496.37 | 2012-03-03 11:32 | 4682.354 | 7 | 5 | -0.6746967 | 3.338432 | 4.896451 | 4.805003 | 19.76026 | 17.58638 | -0.0005507946 | 0.08921067 | 0 | 0 | 0
1720 | 69526.38 | 2012-03-03 11:33 | 4712.369 | 7 | 5 | -0.6746967 | 3.313809 | 4.896451 | 4.810628 | 19.76026 | 17.6051 | -0.0006155491 | 0.08921067 | 0 | 0 | 0
1721 | 69556.4 | 2012-03-03 11:33 | 4742.384 | 7 | 5 | -0.6745167 | 3.286756 | 4.896451 | 4.816253 | 19.76026 | 17.62366 | -0.0007127762 | 0.08921067 | 0 | 0 | 0
1722 | 69586.41 | 2012-03-03 11:34 | 4772.399 | 7 | 5 | -0.6746967 | 3.25695 | 4.896451 | 4.821878 | 19.76026 | 17.64207 | -0.0008423328 | 0.08921067 | 0 | 0 | 0
1723 | 69616.43 | 2012-03-03 11:34 | 4802.414 | 7 | 5 | -0.6745167 | 3.225199 | 4.896451 | 4.827503 | 19.76026 | 17.6603 | -0.0008747578 | 0.08921067 | 0 | 0 | 0
1724 | 69646.44 | 2012-03-03 11:35 | 4832.429 | 7 | 5 | -0.6745167 | 3.191505 | 4.896451 | 4.833128 | 19.76026 | 17.67835 | -0.0009071827 | 0.08921067 | 0 | 0 | 0
1725 | 69676.46 | 2012-03-03 11:35 | 4862.444 | 7 | 5 | -0.6746967 | 3.156029 | 4.896451 | 4.838753 | 19.76026 | 17.6962 | -0.001004314 | 0.08921067 | 0 | 0 | 0
1726 | 69706.47 | 2012-03-03 11:36 | 4892.459 | 7 | 5 | -0.6746967 | 3.119419 | 4.896451 | 4.844378 | 19.76026 | 17.71385 | -0.001004314 | 0.08921067 | 0 | 0 | 0
1727 | 69736.49 | 2012-03-03 11:36 | 4922.474 | 7 | 5 | -0.6746967 | 3.082647 | 4.896451 | 4.850003 | 19.76026 | 17.73129 | -0.0009395599 | 0.08921067 | 0 | 0 | 0
1728 | 69766.5 | 2012-03-03 11:37 | 4952.489 | 7 | 5 | -0.6745167 | 3.045065 | 4.896451 | 4.855628 | 19.76026 | 17.74853 | -0.001004314 | 0.08921067 | 0 | 0 | 0
1729 | 69796.52 | 2012-03-03 11:37 | 4982.504 | 7 | 5 | -0.6746967 | 3.007969 | 4.896451 | 4.861254 | 19.76026 | 17.76555 | -0.0009719372 | 0.08921067 | 0 | 0 | 0
1730 | 69826.54 | 2012-03-03 11:38 | 5012.522 | 7 | 5 | -0.6748766 | 2.971359 | 4.896451 | 4.866879 | 19.76026 | 17.78237 | -0.0009395123 | 0.08921067 | 0 | 0 | 0
1731 | 69856.55 | 2012-03-03 11:38 | 5042.535 | 7 | 5 | -0.6748766 | 2.935397 | 4.896451 | 4.872504 | 19.76026 | 17.79898 | -0.0009719372 | 0.08921067 | 0 | 0 | 0
1732 | 69886.56 | 2012-03-03 11:39 | 5072.55 | 7 | 5 | -0.6745167 | 2.900892 | 4.896451 | 4.878129 | 19.76026 | 17.8154 | -0.0008099556 | 0.08921067 | 0 | 0 | 0
1733 | 69916.58 | 2012-03-03 11:39 | 5102.565 | 7 | 5 | -0.6748766 | 2.86655 | 4.896451 | 4.883754 | 19.76026 | 17.83162 | -0.000907135 | 0.08921067 | 0 | 0 | 0
1734 | 69946.59 | 2012-03-03 11:40 | 5132.58 | 7 | 5 | -0.6746967 | 2.83318 | 4.896451 | 4.889379 | 19.76026 | 17.84765 | -0.0008747578 | 0.08921067 | 0 | 0 | 0
1735 | 69976.61 | 2012-03-03 11:40 | 5162.595 | 7 | 5 | -0.6748766 | 2.800296 | 4.896451 | 4.895004 | 19.76026 | 17.86349 | -0.000907135 | 0.08921067 | 0 | 0 | 0
1736 | 70006.62 | 2012-03-03 11:41 | 5192.61 | 7 | 5 | -0.6748766 | 2.768545 | 4.896451 | 4.900629 | 19.76026 | 17.87915 | -0.0008423805 | 0.08921067 | 0 | 0 | 0
1737 | 70036.64 | 2012-03-03 11:41 | 5222.625 | 7 | 5 | -0.6746967 | 2.737929 | 4.896451 | 4.906254 | 19.76026 | 17.89464 | -0.0008423328 | 0.08921067 | 0 | 0 | 0
1738 | 70066.65 | 2012-03-03 11:42 | 5252.64 | 7 | 5 | -0.6746967 | 2.708446 | 4.896451 | 4.91188 | 19.76026 | 17.90996 | -0.0007775783 | 0.08921067 | 0 | 0 | 0
1739 | 70075.45 | 2012-03-03 11:42 | 5261.437 | 7 | 5 | -0.6748766 | 2.699861 | 4.896451 | 4.913528 | 19.76026 | 17.91442 | -0.0008099556 | 0.08921067 | 0 | 0 | 0
1740 | 70075.64 | 2012-03-03 11:42 | 0.1876175 | 8 | 5 | -0.001333817 | 2.756558 | 4.896451 | 4.913528 | 19.76026 | 17.91442 | 0 | 0.06719244 | 0 | 0 | 0
1741 | 70080.47 | 2012-03-03 11:42 | 5.015524 | 8 | 5 | -0.002413501 | 3.159917 | 4.896451 | 4.913531 | 19.76026 | 17.91443 | 0.03304629 | 0.06719244 | 0 | 0 | 0
1742 | 70110.5 | 2012-03-03 11:42 | 30.01762 | 1 | 6 | 0 | 3.351229 | 4.896451 | 4.913531 | 19.76026 | 17.91443 | 0.002138281 | 0.06719244 | 0 | 0 | 0
1743 | 70140.51 | 2012-03-03 11:43 | 60.03016 | 1 | 6 | 0 | 3.404524 | 4.896451 | 4.913531 | 19.76026 | 17.91443 | 0.001069164 | 0.06719244 | 0 | 0 | 0
1744 | 70170.53 | 2012-03-03 11:43 | 90.04526 | 1 | 6 | 0 | 3.435627 | 4.896451 | 4.913531 | 19.76026 | 17.91443 | 0.0007127285 | 0.06719244 | 0 | 0 | 0
1745 | 70200.5 | 2012-03-03 11:44 | 120.016 | 1 | 6 | 0 | 3.456686 | 4.896451 | 4.913531 | 19.76026 | 17.91443 | 0.0004859924 | 0.06719244 | 0 | 0 | 0
1746 | 70230.51 | 2012-03-03 11:44 | 30.01521 | 2 | 6 | 0.6749082 | 3.711336 | 4.902077 | 4.913531 | 19.78095 | 17.91443 | 0.001263523 | 0.06719244 | 0 | 0 | 0
1747 | 70260.53 | 2012-03-03 11:45 | 60.03039 | 2 | 6 | 0.6747283 | 3.743411 | 4.907703 | 4.913531 | 19.80193 | 17.91443 | 0.0007127285 | 0.06719244 | 0 | 0 | 0
1748 | 70290.54 | 2012-03-03 11:45 | 90.04528 | 2 | 6 | 0.6749082 | 3.763498 | 4.913329 | 4.913531 | 19.82305 | 17.91443 | 0.0004535675 | 0.06719244 | 0 | 0 | 0
1749 | 70320.56 | 2012-03-03 11:46 | 120.0604 | 2 | 6 | 0.6747283 | 3.777267 | 4.918956 | 4.913531 | 19.84427 | 17.91443 | 0.0003240108 | 0.06719244 | 0 | 0 | 0
1750 | 70350.57 | 2012-03-03 11:46 | 150.0754 | 2 | 6 | 0.6747283 | 3.787634 | 4.924582 | 4.913531 | 19.86555 | 17.91443 | 0.0001944065 | 0.06719244 | 0 | 0 | 0
1751 | 70380.59 | 2012-03-03 11:47 | 180.0905 | 2 | 6 | 0.6747283 | 3.795896 | 4.930208 | 4.913531 | 19.88688 | 17.91443 | 0.0001943588 | 0.06719244 | 0 | 0 | 0
1752 | 70410.61 | 2012-03-03 11:47 | 210.1077 | 2 | 6 | 0.6749082 | 3.8027 | 4.935835 | 4.913531 | 19.90826 | 17.91443 | 0.0001944065 | 0.06719244 | 0 | 0 | 0
1753 | 70440.62 | 2012-03-03 11:48 | 240.1207 | 2 | 6 | 0.6747283 | 3.808531 | 4.94146 | 4.913531 | 19.92967 | 17.91443 | 0.0001619816 | 0.06719244 | 0 | 0 | 0
1754 | 70470.63 | 2012-03-03 11:48 | 270.1358 | 2 | 6 | 0.6747283 | 3.814039 | 4.947087 | 4.913531 | 19.95112 | 17.91443 | 0.0001296043 | 0.06719244 | 0 | 0 | 0
1755 | 70500.65 | 2012-03-03 11:49 | 300.1509 | 2 | 6 | 0.6749082 | 3.819385 | 4.952713 | 4.913531 | 19.97259 | 17.91443 | 0.0001296043 | 0.06719244 | 0 | 0 | 0
1756 | 70530.66 | 2012-03-03 11:49 | 330.166 | 2 | 6 | 0.6747283 | 3.824244 | 4.958339 | 4.913531 | 19.99409 | 17.91443 | 0.0001296043 | 0.06719244 | 0 | 0 | 0
1757 | 70560.68 | 2012-03-03 11:50 | 360.181 | 2 | 6 | 0.6745483 | 3.828942 | 4.963965 | 4.913531 | 20.01562 | 17.91443 | 0.0001296043 | 0.06719244 | 0 | 0 | 0
1758 | 70590.69 | 2012-03-03 11:50 | 390.1963 | 2 | 6 | 0.6747283 | 3.833478 | 4.969592 | 4.913531 | 20.03718 | 17.91443 | 6.480217e-05 | 0.06719244 | 0 | 0 | 0
1759 | 70620.71 | 2012-03-03 11:51 | 420.2113 | 2 | 6 | 0.6747283 | 3.838014 | 4.975218 | 4.913531 | 20.05876 | 17.91443 | 9.717941e-05 | 0.06719244 | 0 | 0 | 0
1760 | 70650.72 | 2012-03-03 11:51 | 450.2263 | 2 | 6 | 0.6747283 | 3.842387 | 4.980844 | 4.913531 | 20.08036 | 17.91443 | 9.717941e-05 | 0.06719244 | 0 | 0 | 0
1761 | 70680.74 | 2012-03-03 11:52 | 480.2414 | 2 | 6 | 0.6747283 | 3.846437 | 4.986471 | 4.913531 | 20.10199 | 17.91443 | 9.717941e-05 | 0.06719244 | 0 | 0 | 0
1762 | 70710.75 | 2012-03-03 11:52 | 510.2565 | 2 | 6 | 0.6747283 | 3.850649 | 4.992097 | 4.913531 | 20.12365 | 17.91443 | 0.0001296043 | 0.06719244 | 0 | 0 | 0
1763 | 70740.77 | 2012-03-03 11:53 | 540.2716 | 2 | 6 | 0.6749082 | 3.854537 | 4.997723 | 4.913531 | 20.14532 | 17.91443 | 0.0001296043 | 0.06719244 | 0 | 0 | 0
1764 | 70770.78 | 2012-03-03 11:53 | 570.2867 | 2 | 6 | 0.6749082 | 3.858425 | 5.003349 | 4.913531 | 20.16702 | 17.91443 | 9.717941e-05 | 0.06719244 | 0 | 0 | 0
1765 | 70800.8 | 2012-03-03 11:54 | 600.3017 | 2 | 6 | 0.6747283 | 3.86215 | 5.008976 | 4.913531 | 20.18874 | 17.91443 | 6.480217e-05 | 0.06719244 | 0 | 0 | 0
1766 | 70830.81 | 2012-03-03 11:54 | 630.3168 | 2 | 6 | 0.6747283 | 3.866038 | 5.014602 | 4.913531 | 20.21048 | 17.91443 | 0.0001296043 | 0.06719244 | 0 | 0 | 0
1767 | 70860.83 | 2012-03-03 11:55 | 660.3319 | 2 | 6 | 0.6747283 | 3.869278 | 5.020228 | 4.913531 | 20.23224 | 17.91443 | 6.480217e-05 | 0.06719244 | 0 | 0 | 0
1768 | 70890.84 | 2012-03-03 11:55 | 690.3471 | 2 | 6 | 0.6747283 | 3.873004 | 5.025854 | 4.913531 | 20.25402 | 17.91443 | 9.717941e-05 | 0.06719244 | 0 | 0 | 0
1769 | 70920.86 | 2012-03-03 11:56 | 720.3622 | 2 | 6 | 0.6749082 | 3.876406 | 5.031481 | 4.913531 | 20.27582 | 17.91443 | 9.717941e-05 | 0.06719244 | 0 | 0 | 0
1770 | 70950.87 | 2012-03-03 11:56 | 750.3772 | 2 | 6 | 0.6749082 | 3.879646 | 5.037107 | 4.913531 | 20.29764 | 17.91443 | 9.717941e-05 | 0.06719244 | 0 | 0 | 0
1771 | 70980.89 | 2012-03-03 11:57 | 780.3923 | 2 | 6 | 0.6745483 | 3.882885 | 5.042733 | 4.913531 | 20.31948 | 17.91443 | 6.480217e-05 | 0.06719244 | 0 | 0 | 0
1772 | 71010.91 | 2012-03-03 11:57 | 810.4095 | 2 | 6 | 0.6749082 | 3.885801 | 5.04836 | 4.913531 | 20.34133 | 17.91443 | 6.480217e-05 | 0.06719244 | 0 | 0 | 0
1773 | 71040.92 | 2012-03-03 11:58 | 840.4225 | 2 | 6 | 0.6747283 | 3.888555 | 5.053986 | 4.913531 | 20.3632 | 17.91443 | 6.480217e-05 | 0.06719244 | 0 | 0 | 0
1774 | 71070.94 | 2012-03-03 11:58 | 870.4375 | 2 | 6 | 0.6745483 | 3.891309 | 5.059612 | 4.913531 | 20.38509 | 17.91443 | 3.242493e-05 | 0.06719244 | 0 | 0 | 0
1775 | 71100.95 | 2012-03-03 11:59 | 900.4526 | 2 | 6 | 0.6749082 | 3.894225 | 5.065238 | 4.913531 | 20.40699 | 17.91443 | 9.722709e-05 | 0.06719244 | 0 | 0 | 0
1776 | 71130.97 | 2012-03-03 11:59 | 930.4678 | 2 | 6 | 0.6749082 | 3.896655 | 5.070865 | 4.913531 | 20.42891 | 17.91443 | 3.237724e-05 | 0.06719244 | 0 | 0 | 0
1777 | 71160.98 | 2012-03-03 12:00 | 960.4828 | 2 | 6 | 0.6747283 | 3.899085 | 5.076491 | 4.913531 | 20.45084 | 17.91443 | 6.480217e-05 | 0.06719244 | 0 | 0 | 0
1778 | 71191 | 2012-03-03 12:00 | 990.4979 | 2 | 6 | 0.6745483 | 3.901191 | 5.082117 | 4.913531 | 20.47278 | 17.91443 | 6.480217e-05 | 0.06719244 | 0 | 0 | 0
1779 | 71221.01 | 2012-03-03 12:01 | 1020.516 | 2 | 6 | 0.6749082 | 3.903782 | 5.087744 | 4.913531 | 20.49474 | 17.91443 | 0.0001296043 | 0.06719244 | 0 | 0 | 0
1780 | 71251.03 | 2012-03-03 12:01 | 1050.528 | 2 | 6 | 0.6747283 | 3.905726 | 5.09337 | 4.913531 | 20.51671 | 17.91443 | 6.480217e-05 | 0.06719244 | 0 | 0 | 0
1781 | 71281.04 | 2012-03-03 12:02 | 1080.543 | 2 | 6 | 0.6749082 | 3.907832 | 5.098996 | 4.913531 | 20.53869 | 17.91443 | 6.480217e-05 | 0.06719244 | 0 | 0 | 0
1782 | 71311.06 | 2012-03-03 12:02 | 1110.558 | 2 | 6 | 0.6749082 | 3.9101 | 5.104622 | 4.913531 | 20.56068 | 17.91443 | 9.717941e-05 | 0.06719244 | 0 | 0 | 0
1783 | 71341.07 | 2012-03-03 12:03 | 1140.573 | 2 | 6 | 0.6749082 | 3.912044 | 5.110248 | 4.913531 | 20.58269 | 17.91443 | 6.475449e-05 | 0.06719244 | 0 | 0 | 0
1784 | 71371.09 | 2012-03-03 12:03 | 1170.588 | 2 | 6 | 0.6749082 | 3.91415 | 5.115875 | 4.913531 | 20.6047 | 17.91443 | 9.717941e-05 | 0.06719244 | 0 | 0 | 0
1785 | 71401.1 | 2012-03-03 12:04 | 1200.603 | 2 | 6 | 0.6747283 | 3.91577 | 5.121501 | 4.913531 | 20.62673 | 17.91443 | 6.480217e-05 | 0.06719244 | 0 | 0 | 0
1786 | 71431.12 | 2012-03-03 12:04 | 1230.619 | 2 | 6 | 0.6747283 | 3.917714 | 5.127127 | 4.913531 | 20.64876 | 17.91443 | 3.242493e-05 | 0.06719244 | 0 | 0 | 0
1787 | 71461.13 | 2012-03-03 12:05 | 1260.634 | 2 | 6 | 0.6747283 | 3.919657 | 5.132753 | 4.913531 | 20.67081 | 17.91443 | 3.237724e-05 | 0.06719244 | 0 | 0 | 0
1788 | 71491.15 | 2012-03-03 12:05 | 1290.649 | 2 | 6 | 0.6747283 | 3.921763 | 5.13838 | 4.913531 | 20.69287 | 17.91443 | 6.480217e-05 | 0.06719244 | 0 | 0 | 0
1789 | 71521.16 | 2012-03-03 12:06 | 1320.664 | 2 | 6 | 0.6749082 | 3.923545 | 5.144006 | 4.913531 | 20.71494 | 17.91443 | 6.480217e-05 | 0.06719244 | 0 | 0 | 0
1790 | 71551.18 | 2012-03-03 12:06 | 1350.679 | 2 | 6 | 0.6747283 | 3.925327 | 5.149632 | 4.913531 | 20.73702 | 17.91443 | 3.242493e-05 | 0.06719244 | 0 | 0 | 0
1791 | 71581.19 | 2012-03-03 12:07 | 1380.694 | 2 | 6 | 0.6747283 | 3.927433 | 5.155258 | 4.913531 | 20.75911 | 17.91443 | 6.475449e-05 | 0.06719244 | 0 | 0 | 0
1792 | 71611.21 | 2012-03-03 12:07 | 1410.711 | 2 | 6 | 0.6747283 | 3.929377 | 5.160885 | 4.913531 | 20.78122 | 17.91443 | 3.242493e-05 | 0.06719244 | 0 | 0 | 0
1793 | 71641.22 | 2012-03-03 12:08 | 1440.724 | 2 | 6 | 0.6749082 | 3.931483 | 5.166511 | 4.913531 | 20.80333 | 17.91443 | 6.475449e-05 | 0.06719244 | 0 | 0 | 0
1794 | 71671.24 | 2012-03-03 12:08 | 1470.739 | 2 | 6 | 0.6747283 | 3.933265 | 5.172137 | 4.913531 | 20.82545 | 17.91443 | 3.237724e-05 | 0.06719244 | 0 | 0 | 0
1795 | 71701.25 | 2012-03-03 12:09 | 1500.754 | 2 | 6 | 0.6749082 | 3.935533 | 5.177764 | 4.913531 | 20.84759 | 17.91443 | 9.722709e-05 | 0.06719244 | 0 | 0 | 0
1796 | 71731.27 | 2012-03-03 12:09 | 1530.769 | 2 | 6 | 0.6747283 | 3.937315 | 5.18339 | 4.913531 | 20.86974 | 17.91443 | 3.237724e-05 | 0.06719244 | 0 | 0 | 0
1797 | 71761.28 | 2012-03-03 12:10 | 1560.785 | 2 | 6 | 0.6749082 | 3.93942 | 5.189016 | 4.913531 | 20.89189 | 17.91443 | 6.480217e-05 | 0.06719244 | 0 | 0 | 0
1798 | 71791.3 | 2012-03-03 12:10 | 1590.8 | 2 | 6 | 0.6749082 | 3.941688 | 5.194643 | 4.913531 | 20.91406 | 17.91443 | 9.717941e-05 | 0.06719244 | 0 | 0 | 0
1799 | 71821.31 | 2012-03-03 12:11 | 1620.815 | 2 | 6 | 0.6747283 | 3.943632 | 5.200269 | 4.913531 | 20.93625 | 17.91443 | 6.480217e-05 | 0.06719244 | 0 | 0 | 0
1800 | 71851.33 | 2012-03-03 12:11 | 1650.83 | 2 | 6 | 0.6749082 | 3.9459 | 5.205895 | 4.913531 | 20.95844 | 17.91443 | 9.722709e-05 | 0.06719244 | 0 | 0 | 0
1801 | 71881.34 | 2012-03-03 12:12 | 1680.847 | 2 | 6 | 0.6750882 | 3.948168 | 5.211522 | 4.913531 | 20.98065 | 17.91443 | 0.0001296043 | 0.06719244 | 0 | 0 | 0
1802 | 71911.36 | 2012-03-03 12:12 | 1710.86 | 2 | 6 | 0.6747283 | 3.950112 | 5.217148 | 4.913531 | 21.00287 | 17.91443 | 6.480217e-05 | 0.06719244 | 0 | 0 | 0
1803 | 71941.37 | 2012-03-03 12:13 | 1740.875 | 2 | 6 | 0.6747283 | 3.952218 | 5.222774 | 4.913531 | 21.0251 | 17.91443 | 6.480217e-05 | 0.06719244 | 0 | 0 | 0
1804 | 71971.39 | 2012-03-03 12:13 | 1770.89 | 2 | 6 | 0.6747283 | 3.954486 | 5.2284 | 4.913531 | 21.04734 | 17.91443 | 6.480217e-05 | 0.06719244 | 0 | 0 | 0
1805 | 72001.4 | 2012-03-03 12:14 | 1800.905 | 2 | 6 | 0.6749082 | 3.956753 | 5.234026 | 4.913531 | 21.06959 | 17.91443 | 9.717941e-05 | 0.06719244 | 0 | 0 | 0
1806 | 72031.42 | 2012-03-03 12:14 | 1830.92 | 2 | 6 | 0.6749082 | 3.959022 | 5.239653 | 4.913531 | 21.09186 | 17.91443 | 3.242493e-05 | 0.06719244 | 0 | 0 | 0
1807 | 72061.43 | 2012-03-03 12:15 | 1860.935 | 2 | 6 | 0.6750882 | 3.961127 | 5.245279 | 4.913531 | 21.11414 | 17.91443 | 6.480217e-05 | 0.06719244 | 0 | 0 | 0
1808 | 72091.45 | 2012-03-03 12:15 | 1890.95 | 2 | 6 | 0.6749082 | 3.963557 | 5.250905 | 4.913531 | 21.13643 | 17.91443 | 6.480217e-05 | 0.06719244 | 0 | 0 | 0
1809 | 72121.46 | 2012-03-03 12:16 | 1920.966 | 2 | 6 | 0.6749082 | 3.965825 | 5.256532 | 4.913531 | 21.15874 | 17.91443 | 6.480217e-05 | 0.06719244 | 0 | 0 | 0
1810 | 72151.48 | 2012-03-03 12:16 | 1950.981 | 2 | 6 | 0.6749082 | 3.967769 | 5.262158 | 4.913531 | 21.18106 | 17.91443 | 3.237724e-05 | 0.06719244 | 0 | 0 | 0
1811 | 72181.49 | 2012-03-03 12:17 | 1980.996 | 2 | 6 | 0.6747283 | 3.970199 | 5.267784 | 4.913531 | 21.20339 | 17.91443 | 3.237724e-05 | 0.06719244 | 0 | 0 | 0
1812 | 72211.51 | 2012-03-03 12:17 | 2011.013 | 2 | 6 | 0.6747283 | 3.972467 | 5.273411 | 4.913531 | 21.22574 | 17.91443 | 6.480217e-05 | 0.06719244 | 0 | 0 | 0
1813 | 72241.52 | 2012-03-03 12:18 | 2041.026 | 2 | 6 | 0.6749082 | 3.974897 | 5.279037 | 4.913531 | 21.24809 | 17.91443 | 9.717941e-05 | 0.06719244 | 0 | 0 | 0
1814 | 72271.54 | 2012-03-03 12:18 | 2071.041 | 2 | 6 | 0.6747283 | 3.977165 | 5.284663 | 4.913531 | 21.27046 | 17.91443 | 0 | 0.06719244 | 0 | 0 | 0
1815 | 72301.55 | 2012-03-03 12:19 | 2101.056 | 2 | 6 | 0.6750882 | 3.979756 | 5.290289 | 4.913531 | 21.29285 | 17.91443 | 9.717941e-05 | 0.06719244 | 0 | 0 | 0
1816 | 72331.57 | 2012-03-03 12:19 | 2131.071 | 2 | 6 | 0.6747283 | 3.981862 | 5.295916 | 4.913531 | 21.31524 | 17.91443 | 6.480217e-05 | 0.06719244 | 0 | 0 | 0
1817 | 72361.58 | 2012-03-03 12:20 | 2161.086 | 2 | 6 | 0.6749082 | 3.98413 | 5.301542 | 4.913531 | 21.33765 | 17.91443 | 3.237724e-05 | 0.06719244 | 0 | 0 | 0
1818 | 72391.6 | 2012-03-03 12:20 | 2191.101 | 2 | 6 | 0.6747283 | 3.98656 | 5.307168 | 4.913531 | 21.36008 | 17.91443 | 6.480217e-05 | 0.06719244 | 0 | 0 | 0
1819 | 72421.61 | 2012-03-03 12:21 | 2221.116 | 2 | 6 | 0.6747283 | 3.98899 | 5.312795 | 4.913531 | 21.38251 | 17.91443 | 9.717941e-05 | 0.06719244 | 0 | 0 | 0
1820 | 72451.63 | 2012-03-03 12:21 | 2251.132 | 2 | 6 | 0.6749082 | 3.99142 | 5.318421 | 4.913531 | 21.40496 | 17.91443 | 9.717941e-05 | 0.06719244 | 0 | 0 | 0
1821 | 72481.64 | 2012-03-03 12:22 | 2281.147 | 2 | 6 | 0.6747283 | 3.99385 | 5.324047 | 4.913531 | 21.42743 | 17.91443 | 6.480217e-05 | 0.06719244 | 0 | 0 | 0
1822 | 72511.66 | 2012-03-03 12:22 | 2311.162 | 2 | 6 | 0.6749082 | 3.996118 | 5.329673 | 4.913531 | 21.4499 | 17.91443 | 3.242493e-05 | 0.06719244 | 0 | 0 | 0
1823 | 72541.67 | 2012-03-03 12:23 | 2341.177 | 2 | 6 | 0.6747283 | 3.998547 | 5.335299 | 4.913531 | 21.47239 | 17.91443 | 3.237724e-05 | 0.06719244 | 0 | 0 | 0
1824 | 72571.69 | 2012-03-03 12:23 | 2371.192 | 2 | 6 | 0.6749082 | 4.001139 | 5.340925 | 4.913531 | 21.4949 | 17.91443 | 9.717941e-05 | 0.06719244 | 0 | 0 | 0
1825 | 72601.7 | 2012-03-03 12:24 | 2401.207 | 2 | 6 | 0.6747283 | 4.003731 | 5.346552 | 4.913531 | 21.51741 | 17.91443 | 6.484985e-05 | 0.06719244 | 0 | 0 | 0
1826 | 72631.72 | 2012-03-03 12:24 | 2431.222 | 2 | 6 | 0.6747283 | 4.006161 | 5.352178 | 4.913531 | 21.53995 | 17.91443 | 6.484985e-05 | 0.06719244 | 0 | 0 | 0
1827 | 72661.73 | 2012-03-03 12:25 | 2461.237 | 2 | 6 | 0.6749082 | 4.008591 | 5.357804 | 4.913531 | 21.56249 | 17.91443 | 6.475449e-05 | 0.06719244 | 0 | 0 | 0
1828 | 72691.75 | 2012-03-03 12:25 | 2491.252 | 2 | 6 | 0.6749082 | 4.011183 | 5.36343 | 4.913531 | 21.58505 | 17.91443 | 3.242493e-05 | 0.06719244 | 0 | 0 | 0
1829 | 72721.76 | 2012-03-03 12:26 | 2521.267 | 2 | 6 | 0.6749082 | 4.013775 | 5.369056 | 4.913531 | 21.60763 | 17.91443 | 6.484985e-05 | 0.06719244 | 0 | 0 | 0
1830 | 72751.78 | 2012-03-03 12:26 | 2551.282 | 2 | 6 | 0.6749082 | 4.016529 | 5.374683 | 4.913531 | 21.63022 | 17.91443 | 9.717941e-05 | 0.06719244 | 0 | 0 | 0
1831 | 72781.79 | 2012-03-03 12:27 | 2581.297 | 2 | 6 | 0.6747283 | 4.018959 | 5.380309 | 4.913531 | 21.65282 | 17.91443 | 6.484985e-05 | 0.06719244 | 0 | 0 | 0
1832 | 72811.81 | 2012-03-03 12:27 | 2611.315 | 2 | 6 | 0.6747283 | 4.02155 | 5.385935 | 4.913531 | 21.67544 | 17.91443 | 3.242493e-05 | 0.06719244 | 0 | 0 | 0
1833 | 72841.83 | 2012-03-03 12:28 | 2641.328 | 2 | 6 | 0.6747283 | 4.024304 | 5.391561 | 4.913531 | 21.69808 | 17.91443 | 6.475449e-05 | 0.06719244 | 0 | 0 | 0
1834 | 72871.84 | 2012-03-03 12:28 | 2671.343 | 2 | 6 | 0.6749082 | 4.027058 | 5.397187 | 4.913531 | 21.72072 | 17.91443 | 6.484985e-05 | 0.06719244 | 0 | 0 | 0
1835 | 72901.86 | 2012-03-03 12:29 | 2701.358 | 2 | 6 | 0.6749082 | 4.029974 | 5.402814 | 4.913531 | 21.74339 | 17.91443 | 9.727478e-05 | 0.06719244 | 0 | 0 | 0
1836 | 72931.87 | 2012-03-03 12:29 | 2731.373 | 2 | 6 | 0.6747283 | 4.032403 | 5.40844 | 4.913531 | 21.76607 | 17.91443 | 3.232956e-05 | 0.06719244 | 0 | 0 | 0
1837 | 72961.89 | 2012-03-03 12:30 | 2761.388 | 2 | 6 | 0.6747283 | 4.035319 | 5.414066 | 4.913531 | 21.78877 | 17.91443 | 6.475449e-05 | 0.06719244 | 0 | 0 | 0
1838 | 72991.9 | 2012-03-03 12:30 | 2791.403 | 2 | 6 | 0.6747283 | 4.038235 | 5.419692 | 4.913531 | 21.81148 | 17.91443 | 6.475449e-05 | 0.06719244 | 0 | 0 | 0
1839 | 73021.92 | 2012-03-03 12:31 | 2821.418 | 2 | 6 | 0.6747283 | 4.041151 | 5.425318 | 4.913531 | 21.83421 | 17.91443 | 9.717941e-05 | 0.06719244 | 0 | 0 | 0
1840 | 73051.93 | 2012-03-03 12:31 | 2851.433 | 2 | 6 | 0.6747283 | 4.043905 | 5.430945 | 4.913531 | 21.85695 | 17.91443 | 6.484985e-05 | 0.06719244 | 0 | 0 | 0
1841 | 73081.95 | 2012-03-03 12:32 | 2881.448 | 2 | 6 | 0.6749082 | 4.046983 | 5.436571 | 4.913531 | 21.87971 | 17.91443 | 6.475449e-05 | 0.06719244 | 0 | 0 | 0
1842 | 73111.96 | 2012-03-03 12:32 | 2911.463 | 2 | 6 | 0.6747283 | 4.049737 | 5.442197 | 4.913531 | 21.90249 | 17.91443 | 3.242493e-05 | 0.06719244 | 0 | 0 | 0
1843 | 73141.98 | 2012-03-03 12:33 | 2941.479 | 2 | 6 | 0.6749082 | 4.052977 | 5.447823 | 4.913531 | 21.92528 | 17.91443 | 6.475449e-05 | 0.06719244 | 0 | 0 | 0
1844 | 73171.98 | 2012-03-03 12:33 | 2971.481 | 2 | 6 | 0.6747283 | 4.056055 | 5.453447 | 4.913531 | 21.94808 | 17.91443 | 9.717941e-05 | 0.06719244 | 0 | 0 | 0
1845 | 73201.99 | 2012-03-03 12:34 | 3001.493 | 2 | 6 | 0.6747283 | 4.059132 | 5.459073 | 4.913531 | 21.97091 | 17.91443 | 6.475449e-05 | 0.06719244 | 0 | 0 | 0
1846 | 73232.01 | 2012-03-03 12:34 | 3031.508 | 2 | 6 | 0.6747283 | 4.06221 | 5.464699 | 4.913531 | 21.99376 | 17.91443 | 0.0001296043 | 0.06719244 | 0 | 0 | 0
1847 | 73262.02 | 2012-03-03 12:35 | 3061.523 | 2 | 6 | 0.6747283 | 4.06545 | 5.470326 | 4.913531 | 22.01662 | 17.91443 | 0.0001296043 | 0.06719244 | 0 | 0 | 0
1848 | 73292.04 | 2012-03-03 12:35 | 3091.538 | 2 | 6 | 0.6749082 | 4.068528 | 5.475952 | 4.913531 | 22.0395 | 17.91443 | 6.475449e-05 | 0.06719244 | 0 | 0 | 0
1849 | 73322.05 | 2012-03-03 12:36 | 3121.553 | 2 | 6 | 0.6747283 | 4.071768 | 5.481578 | 4.913531 | 22.0624 | 17.91443 | 6.484985e-05 | 0.06719244 | 0 | 0 | 0
1850 | 73352.07 | 2012-03-03 12:36 | 3151.568 | 2 | 6 | 0.6749082 | 4.07517 | 5.487204 | 4.913531 | 22.08532 | 17.91443 | 0.0001296043 | 0.06719244 | 0 | 0 | 0
1851 | 73382.08 | 2012-03-03 12:37 | 3181.584 | 2 | 6 | 0.6747283 | 4.078409 | 5.492831 | 4.913531 | 22.10826 | 17.91443 | 6.475449e-05 | 0.06719244 | 0 | 0 | 0
1852 | 73412.1 | 2012-03-03 12:37 | 3211.599 | 2 | 6 | 0.6749082 | 4.081811 | 5.498457 | 4.913531 | 22.13121 | 17.91443 | 0.0001296043 | 0.06719244 | 0 | 0 | 0
1853 | 73442.11 | 2012-03-03 12:38 | 3241.614 | 2 | 6 | 0.6747283 | 4.085051 | 5.504083 | 4.913531 | 22.15419 | 17.91443 | 6.484985e-05 | 0.06719244 | 0 | 0 | 0
1854 | 73472.11 | 2012-03-03 12:38 | 3271.615 | 2 | 6 | 0.6749082 | 4.088615 | 5.509707 | 4.913531 | 22.17717 | 17.91443 | 9.727478e-05 | 0.06719244 | 0 | 0 | 0
1855 | 73502.13 | 2012-03-03 12:39 | 3301.628 | 2 | 6 | 0.6747283 | 4.092178 | 5.515333 | 4.913531 | 22.20018 | 17.91443 | 9.717941e-05 | 0.06719244 | 0 | 0 | 0
1856 | 73532.14 | 2012-03-03 12:39 | 3331.643 | 2 | 6 | 0.6749082 | 4.095581 | 5.520959 | 4.913531 | 22.22322 | 17.91443 | 9.727478e-05 | 0.06719244 | 0 | 0 | 0
1857 | 73562.16 | 2012-03-03 12:40 | 3361.658 | 2 | 6 | 0.6747283 | 4.099144 | 5.526585 | 4.913531 | 22.24627 | 17.91443 | 9.717941e-05 | 0.06719244 | 0 | 0 | 0
1858 | 73592.17 | 2012-03-03 12:40 | 3391.674 | 2 | 6 | 0.6747283 | 4.10287 | 5.532211 | 4.913531 | 22.26934 | 17.91443 | 9.717941e-05 | 0.06719244 | 0 | 0 | 0
1859 | 73622.19 | 2012-03-03 12:41 | 3421.689 | 2 | 6 | 0.6750882 | 4.106596 | 5.537838 | 4.913531 | 22.29244 | 17.91443 | 0.0001296043 | 0.06719244 | 0 | 0 | 0
1860 | 73652.2 | 2012-03-03 12:41 | 3451.704 | 2 | 6 | 0.6747283 | 4.11016 | 5.543464 | 4.913531 | 22.31555 | 17.91443 | 9.727478e-05 | 0.06719244 | 0 | 0 | 0
1861 | 73682.22 | 2012-03-03 12:42 | 3481.719 | 2 | 6 | 0.6745483 | 4.113723 | 5.54909 | 4.913531 | 22.33869 | 17.91443 | 3.232956e-05 | 0.06719244 | 0 | 0 | 0
1862 | 73712.23 | 2012-03-03 12:42 | 3511.734 | 2 | 6 | 0.6749082 | 4.117773 | 5.554716 | 4.913531 | 22.36184 | 17.91443 | 0.000129509 | 0.06719244 | 0 | 0 | 0
1863 | 73742.25 | 2012-03-03 12:43 | 3541.749 | 2 | 6 | 0.6749082 | 4.121499 | 5.560343 | 4.913531 | 22.38502 | 17.91443 | 9.717941e-05 | 0.06719244 | 0 | 0 | 0
1864 | 73772.26 | 2012-03-03 12:43 | 3571.764 | 2 | 6 | 0.6747283 | 4.125225 | 5.565969 | 4.913531 | 22.40822 | 17.91443 | 9.727478e-05 | 0.06719244 | 0 | 0 | 0
1865 | 73802.28 | 2012-03-03 12:44 | 3601.779 | 2 | 6 | 0.6749082 | 4.129275 | 5.571595 | 4.913531 | 22.43144 | 17.91443 | 0.0001296043 | 0.06719244 | 0 | 0 | 0
1866 | 73832.29 | 2012-03-03 12:44 | 3631.794 | 2 | 6 | 0.6749082 | 4.133162 | 5.577221 | 4.913531 | 22.45468 | 17.91443 | 9.717941e-05 | 0.06719244 | 0 | 0 | 0
1867 | 73862.31 | 2012-03-03 12:45 | 3661.812 | 2 | 6 | 0.6749082 | 4.137212 | 5.582848 | 4.913531 | 22.47795 | 17.91443 | 0.0001296043 | 0.06719244 | 0 | 0 | 0
1868 | 73892.32 | 2012-03-03 12:45 | 3691.824 | 2 | 6 | 0.6747283 | 4.140938 | 5.588474 | 4.913531 | 22.50124 | 17.91443 | 6.475449e-05 | 0.06719244 | 0 | 0 | 0
1869 | 73922.34 | 2012-03-03 12:46 | 3721.84 | 2 | 6 | 0.6749082 | 4.14515 | 5.5941 | 4.913531 | 22.52455 | 17.91443 | 9.717941e-05 | 0.06719244 | 0 | 0 | 0
1870 | 73952.35 | 2012-03-03 12:46 | 3751.855 | 2 | 6 | 0.6747283 | 4.149199 | 5.599726 | 4.913531 | 22.54788 | 17.91443 | 6.475449e-05 | 0.06719244 | 0 | 0 | 0
1871 | 73982.37 | 2012-03-03 12:47 | 3781.87 | 2 | 6 | 0.6749082 | 4.153249 | 5.605353 | 4.913531 | 22.57123 | 17.91443 | 9.717941e-05 | 0.06719244 | 0 | 0 | 0
1872 | 74012.38 | 2012-03-03 12:47 | 3811.885 | 2 | 6 | 0.6747283 | 4.157461 | 5.610979 | 4.913531 | 22.59461 | 17.91443 | 9.717941e-05 | 0.06719244 | 0 | 0 | 0
1873 | 74042.4 | 2012-03-03 12:48 | 3841.9 | 2 | 6 | 0.6749082 | 4.161673 | 5.616605 | 4.913531 | 22.61802 | 17.91443 | 0.0001296043 | 0.06719244 | 0 | 0 | 0
1874 | 74072.41 | 2012-03-03 12:48 | 3871.917 | 2 | 6 | 0.6750882 | 4.166047 | 5.622232 | 4.913531 | 22.64144 | 17.91443 | 0.0001296043 | 0.06719244 | 0 | 0 | 0
1875 | 74102.43 | 2012-03-03 12:49 | 3901.93 | 2 | 6 | 0.6747283 | 4.170096 | 5.627858 | 4.913531 | 22.66489 | 17.91443 | 9.717941e-05 | 0.06719244 | 0 | 0 | 0
1876 | 74132.44 | 2012-03-03 12:49 | 3931.945 | 2 | 6 | 0.6747283 | 4.17447 | 5.633484 | 4.913531 | 22.68837 | 17.91443 | 0.0001296043 | 0.06719244 | 0 | 0 | 0
1877 | 74162.46 | 2012-03-03 12:50 | 3961.96 | 2 | 6 | 0.6749082 | 4.178682 | 5.63911 | 4.913531 | 22.71186 | 17.91443 | 9.717941e-05 | 0.06719244 | 0 | 0 | 0
1878 | 74192.47 | 2012-03-03 12:50 | 3991.975 | 2 | 6 | 0.6747283 | 4.182894 | 5.644736 | 4.913531 | 22.73539 | 17.91443 | 9.717941e-05 | 0.06719244 | 0 | 0 | 0
1879 | 74222.49 | 2012-03-03 12:51 | 4021.99 | 2 | 6 | 0.6747283 | 4.187268 | 5.650362 | 4.913531 | 22.75893 | 17.91443 | 6.484985e-05 | 0.06719244 | 0 | 0 | 0
1880 | 74252.5 | 2012-03-03 12:51 | 4052.005 | 2 | 6 | 0.6745483 | 4.191803 | 5.655988 | 4.913531 | 22.7825 | 17.91443 | 0.0001296043 | 0.06719244 | 0 | 0 | 0
1881 | 74282.52 | 2012-03-03 12:52 | 4082.021 | 2 | 6 | 0.6749082 | 4.196339 | 5.661613 | 4.913531 | 22.80609 | 17.91443 | 0.0001296043 | 0.06719244 | 0 | 0 | 0
1882 | 74337.03 | 2012-03-03 12:53 | 30.01506 | 3 | 6 | 0 | 4.095904 | 5.666205 | 4.913531 | 22.82537 | 17.91443 | -0.0005184173 | 0.06719244 | 0 | 0 | 0
1883 | 74367.05 | 2012-03-03 12:53 | 60.03016 | 3 | 6 | 0 | 4.083269 | 5.666205 | 4.913531 | 22.82537 | 17.91443 | -0.0002592087 | 0.06719244 | 0 | 0 | 0
1884 | 74397.06 | 2012-03-03 12:54 | 90.04533 | 3 | 6 | 0 | 4.075331 | 5.666205 | 4.913531 | 22.82537 | 17.91443 | -0.0001620293 | 0.06719244 | 0 | 0 | 0
1885 | 74427.03 | 2012-03-03 12:54 | 120.0135 | 3 | 6 | 0 | 4.070148 | 5.666205 | 4.913531 | 22.82537 | 17.91443 | -0.0001296043 | 0.06719244 | 0 | 0 | 0
1886 | 74427.04 | 2012-03-03 12:54 | 0.01569885 | 4 | 6 | 1.254159 | 4.200389 | 5.66621 | 4.913531 | 22.82539 | 17.91443 | 0 | 0.06719244 | 0 | 0 | 0
1887 | 74427.37 | 2012-03-03 12:54 | 0.3437308 | 4 | 6 | 1.203054 | 4.200227 | 5.666321 | 4.913531 | 22.82586 | 17.91443 | -3.242493e-05 | 0.06719244 | 0 | 0 | 0
1888 | 74428.65 | 2012-03-03 12:54 | 1.624939 | 4 | 6 | 1.152848 | 4.200065 | 5.66674 | 4.913531 | 22.82762 | 17.91443 | -6.475449e-05 | 0.06719244 | 0 | 0 | 0
1889 | 74430.67 | 2012-03-03 12:54 | 3.640851 | 4 | 6 | 1.102823 | 4.200389 | 5.667371 | 4.913531 | 22.83027 | 17.91443 | 0 | 0.06719244 | 0 | 0 | 0
1890 | 74433.33 | 2012-03-03 12:54 | 6.296904 | 4 | 6 | 1.052078 | 4.200065 | 5.668165 | 4.913531 | 22.8336 | 17.91443 | -3.232956e-05 | 0.06719244 | 0 | 0 | 0
1891 | 74436.68 | 2012-03-03 12:55 | 9.656067 | 4 | 6 | 1.002052 | 4.200227 | 5.669123 | 4.913531 | 22.83763 | 17.91443 | -3.242493e-05 | 0.06719244 | 0 | 0 | 0
1892 | 74440.81 | 2012-03-03 12:55 | 13.781 | 4 | 6 | 0.9518471 | 4.200227 | 5.670241 | 4.913531 | 22.84232 | 17.91443 | 0 | 0.06719244 | 0 | 0 | 0
1893 | 74445.9 | 2012-03-03 12:55 | 18.87466 | 4 | 6 | 0.9018218 | 4.200065 | 5.671552 | 4.913531 | 22.84783 | 17.91443 | 0 | 0.06719244 | 0 | 0 | 0
1894 | 74452.37 | 2012-03-03 12:55 | 25.34327 | 4 | 6 | 0.8516165 | 4.200227 | 5.673125 | 4.913531 | 22.85444 | 17.91443 | 0 | 0.06719244 | 0 | 0 | 0
1895 | 74460.62 | 2012-03-03 12:55 | 33.59313 | 4 | 6 | 0.8014112 | 4.200227 | 5.675017 | 4.913531 | 22.86238 | 17.91443 | 0 | 0.06719244 | 0 | 0 | 0
1896 | 74471.4 | 2012-03-03 12:55 | 44.37418 | 4 | 6 | 0.7513859 | 4.200227 | 5.677339 | 4.913531 | 22.87214 | 17.91443 | 3.232956e-05 | 0.06719244 | 0 | 0 | 0
1897 | 74486.23 | 2012-03-03 12:55 | 59.20214 | 4 | 6 | 0.7011805 | 4.200065 | 5.680325 | 4.913531 | 22.88468 | 17.91443 | -3.232956e-05 | 0.06719244 | 0 | 0 | 0
1898 | 74508.1 | 2012-03-03 12:56 | 81.07664 | 4 | 6 | 0.6511552 | 4.200389 | 5.684424 | 4.913531 | 22.90189 | 17.91443 | 3.242493e-05 | 0.06719244 | 0 | 0 | 0
1899 | 74542.64 | 2012-03-03 12:56 | 115.6073 | 4 | 6 | 0.6011298 | 4.200227 | 5.690413 | 4.913531 | 22.92705 | 17.91443 | 0 | 0.06719244 | 0 | 0 | 0
1900 | 74599.09 | 2012-03-03 12:57 | 172.0595 | 4 | 6 | 0.5511045 | 4.200227 | 5.699421 | 4.913531 | 22.96488 | 17.91443 | 0 | 0.06719244 | 0 | 0 | 0
1901 | 74680.12 | 2012-03-03 12:59 | 253.0893 | 4 | 6 | 0.5008992 | 4.200065 | 5.711243 | 4.913531 | 23.01454 | 17.91443 | -6.475449e-05 | 0.06719244 | 0 | 0 | 0
1902 | 74782.13 | 2012-03-03 13:00 | 355.103 | 4 | 6 | 0.4508738 | 4.200227 | 5.724715 | 4.913531 | 23.07113 | 17.91443 | -3.242493e-05 | 0.06719244 | 0 | 0 | 0
1903 | 74902.58 | 2012-03-03 13:02 | 475.554 | 4 | 6 | 0.4008484 | 4.200065 | 5.738946 | 4.913531 | 23.1309 | 17.91443 | -6.475449e-05 | 0.06719244 | 0 | 0 | 0
1904 | 75046.22 | 2012-03-03 13:05 | 619.192 | 4 | 6 | 0.3508231 | 4.200389 | 5.753919 | 4.913531 | 23.19379 | 17.91443 | 3.242493e-05 | 0.06719244 | 0 | 0 | 0
1905 | 75221.26 | 2012-03-03 13:08 | 794.2357 | 4 | 6 | 0.3007977 | 4.200227 | 5.76973 | 4.913531 | 23.2602 | 17.91443 | -3.242493e-05 | 0.06719244 | 0 | 0 | 0
1906 | 75441.9 | 2012-03-03 13:11 | 1014.873 | 4 | 6 | 0.2507724 | 4.200227 | 5.786585 | 4.913531 | 23.33099 | 17.91443 | 0 | 0.06719244 | 0 | 0 | 0
1907 | 75736.27 | 2012-03-03 13:16 | 1309.242 | 4 | 6 | 0.200747 | 4.200065 | 5.804963 | 4.913531 | 23.40819 | 17.91443 | -6.475449e-05 | 0.06719244 | 0 | 0 | 0
1908 | 76161.29 | 2012-03-03 13:23 | 1734.266 | 4 | 6 | 0.1507217 | 4.200227 | 5.825545 | 4.913531 | 23.49464 | 17.91443 | 0 | 0.06719244 | 0 | 0 | 0
1909 | 76863.69 | 2012-03-03 13:35 | 2436.659 | 4 | 6 | 0.1006963 | 4.200227 | 5.849638 | 4.913531 | 23.59583 | 17.91443 | 0 | 0.06719244 | 0 | 0 | 0
1910 | 78487.11 | 2012-03-03 14:02 | 4060.083 | 4 | 6 | 0.05067096 | 4.200065 | 5.88191 | 4.913531 | 23.73138 | 17.91443 | -3.232956e-05 | 0.06719244 | 0 | 0 | 0
1911 | 78539.63 | 2012-03-03 14:03 | 4112.598 | 4 | 6 | 0.04995117 | 4.200227 | 5.88265 | 4.913531 | 23.73449 | 17.91443 | -3.242493e-05 | 0.06719244 | 0 | 0 | 0
1912 | 78599.64 | 2012-03-03 14:04 | 60.01462 | 5 | 6 | 0 | 4.19067 | 5.88265 | 4.913531 | 23.73449 | 17.91443 | -6.475449e-05 | 0.06719244 | 0 | 0 | 0
1913 | 78599.84 | 2012-03-03 14:04 | 0.1874874 | 6 | 6 | 0.0002857086 | 4.190993 | 5.88265 | 4.913531 | 23.73449 | 17.91443 | 0 | 0.08774676 | 0 | 0 | 0
1914 | 78604.66 | 2012-03-03 14:04 | 5.015554 | 6 | 6 | -0.002233554 | 4.190507 | 5.88265 | 4.913534 | 23.73449 | 17.91444 | -3.242493e-05 | 0.08774676 | 0 | 0 | 0
1915 | 78604.67 | 2012-03-03 14:04 | 2.842083346e-06 | 7 | 6 | -0.6745167 | 4.120851 | 5.88265 | 4.913534 | 23.73449 | 17.91444 | 0 | 0.08774676 | 0 | 0 | 0
1916 | 78634.68 | 2012-03-03 14:05 | 30.01523 | 7 | 6 | -0.6746967 | 4.082135 | 5.88265 | 4.91916 | 23.73449 | 17.93748 | -0.0005831718 | 0.08774676 | 0 | 0 | 0
1917 | 78664.7 | 2012-03-03 14:05 | 60.03018 | 7 | 6 | -0.6745167 | 4.06626 | 5.88265 | 4.924785 | 23.73449 | 17.96039 | -0.0003239632 | 0.08774676 | 0 | 0 | 0
1918 | 78694.71 | 2012-03-03 14:06 | 90.04534 | 7 | 6 | -0.6746967 | 4.054434 | 5.88265 | 4.93041 | 23.73449 | 17.98323 | -0.0003240585 | 0.08774676 | 0 | 0 | 0
1919 | 78724.73 | 2012-03-03 14:06 | 120.0603 | 7 | 6 | -0.6746967 | 4.045039 | 5.88265 | 4.936035 | 23.73449 | 18.00601 | -0.0001943588 | 0.08774676 | 0 | 0 | 0
1920 | 78754.74 | 2012-03-03 14:07 | 150.0754 | 7 | 6 | -0.6746967 | 4.036615 | 5.88265 | 4.94166 | 23.73449 | 18.02874 | -0.0001943588 | 0.08774676 | 0 | 0 | 0
1921 | 78784.76 | 2012-03-03 14:07 | 180.0905 | 7 | 6 | -0.6746967 | 4.02884 | 5.88265 | 4.947285 | 23.73449 | 18.05142 | -0.0001943588 | 0.08774676 | 0 | 0 | 0
1922 | 78814.77 | 2012-03-03 14:08 | 210.1056 | 7 | 6 | -0.6746967 | 4.021712 | 5.88265 | 4.95291 | 23.73449 | 18.07406 | -0.0001619339 | 0.08774676 | 0 | 0 | 0
1923 | 78844.79 | 2012-03-03 14:08 | 240.1209 | 7 | 6 | -0.6745167 | 4.014747 | 5.88265 | 4.958535 | 23.73449 | 18.09667 | -0.0001943588 | 0.08774676 | 0 | 0 | 0
1924 | 78874.8 | 2012-03-03 14:09 | 270.1358 | 7 | 6 | -0.6746967 | 4.008105 | 5.88265 | 4.96416 | 23.73449 | 18.11923 | -0.0001620293 | 0.08774676 | 0 | 0 | 0
1925 | 78904.82 | 2012-03-03 14:09 | 300.1508 | 7 | 6 | -0.6746967 | 4.001463 | 5.88265 | 4.969785 | 23.73449 | 18.14176 | -0.0001619339 | 0.08774676 | 0 | 0 | 0
1926 | 78934.83 | 2012-03-03 14:10 | 330.1659 | 7 | 6 | -0.6748766 | 3.994984 | 5.88265 | 4.97541 | 23.73449 | 18.16425 | -0.0002267838 | 0.08774676 | 0 | 0 | 0
1927 | 78964.85 | 2012-03-03 14:10 | 360.181 | 7 | 6 | -0.6746967 | 3.988828 | 5.88265 | 4.981035 | 23.73449 | 18.1867 | -0.0001619816 | 0.08774676 | 0 | 0 | 0
1928 | 78994.87 | 2012-03-03 14:11 | 390.1982 | 7 | 6 | -0.6746967 | 3.982672 | 5.88265 | 4.986661 | 23.73449 | 18.20913 | -0.0001619816 | 0.08774676 | 0 | 0 | 0
1929 | 79024.88 | 2012-03-03 14:11 | 420.2112 | 7 | 6 | -0.6745167 | 3.976355 | 5.88265 | 4.992286 | 23.73449 | 18.23151 | -0.0001619816 | 0.08774676 | 0 | 0 | 0
1930 | 79054.89 | 2012-03-03 14:12 | 450.2263 | 7 | 6 | -0.6746967 | 3.970199 | 5.88265 | 4.99791 | 23.73449 | 18.25386 | -0.0001619816 | 0.08774676 | 0 | 0 | 0
1931 | 79084.91 | 2012-03-03 14:12 | 480.2414 | 7 | 6 | -0.6746967 | 3.964205 | 5.88265 | 5.003535 | 23.73449 | 18.27617 | -0.0001296043 | 0.08774676 | 0 | 0 | 0
1932 | 79114.92 | 2012-03-03 14:13 | 510.2566 | 7 | 6 | -0.6746967 | 3.957888 | 5.88265 | 5.009161 | 23.73449 | 18.29845 | -0.0001943588 | 0.08774676 | 0 | 0 | 0
1933 | 79144.94 | 2012-03-03 14:13 | 540.2716 | 7 | 6 | -0.6746967 | 3.952056 | 5.88265 | 5.014786 | 23.73449 | 18.3207 | -0.0001619816 | 0.08774676 | 0 | 0 | 0
1934 | 79174.95 | 2012-03-03 14:14 | 570.2867 | 7 | 6 | -0.6746967 | 3.946224 | 5.88265 | 5.020411 | 23.73449 | 18.34292 | -0.0001295567 | 0.08774676 | 0 | 0 | 0
1935 | 79204.97 | 2012-03-03 14:14 | 600.3017 | 7 | 6 | -0.6746967 | 3.94023 | 5.88265 | 5.026036 | 23.73449 | 18.3651 | -0.0001296043 | 0.08774676 | 0 | 0 | 0
1936 | 79234.98 | 2012-03-03 14:15 | 630.3168 | 7 | 6 | -0.6746967 | 3.934399 | 5.88265 | 5.031661 | 23.73449 | 18.38724 | -0.0001296043 | 0.08774676 | 0 | 0 | 0
1937 | 79265 | 2012-03-03 14:15 | 660.332 | 7 | 6 | -0.6745167 | 3.928567 | 5.88265 | 5.037286 | 23.73449 | 18.40936 | -0.0001619816 | 0.08774676 | 0 | 0 | 0
1938 | 79295.02 | 2012-03-03 14:16 | 690.3471 | 7 | 6 | -0.6746967 | 3.922735 | 5.88265 | 5.042911 | 23.73449 | 18.43144 | -0.0001619816 | 0.08774676 | 0 | 0 | 0
1939 | 79325.03 | 2012-03-03 14:16 | 720.3621 | 7 | 6 | -0.6746967 | 3.916904 | 5.88265 | 5.048536 | 23.73449 | 18.45349 | -0.0001943588 | 0.08774676 | 0 | 0 | 0
1940 | 79355.05 | 2012-03-03 14:17 | 750.3772 | 7 | 6 | -0.6746967 | 3.911072 | 5.88265 | 5.054161 | 23.73449 | 18.47551 | -0.0001943588 | 0.08774676 | 0 | 0 | 0
1941 | 79385.06 | 2012-03-03 14:17 | 780.3922 | 7 | 6 | -0.6746967 | 3.905564 | 5.88265 | 5.059786 | 23.73449 | 18.49749 | -0.0001296043 | 0.08774676 | 0 | 0 | 0
1942 | 79415.08 | 2012-03-03 14:18 | 810.4073 | 7 | 6 | -0.6746967 | 3.899894 | 5.88265 | 5.065411 | 23.73449 | 18.51944 | -0.0001296043 | 0.08774676 | 0 | 0 | 0
1943 | 79445.09 | 2012-03-03 14:18 | 840.4225 | 7 | 6 | -0.6746967 | 3.894387 | 5.88265 | 5.071036 | 23.73449 | 18.54136 | -0.0001619816 | 0.08774676 | 0 | 0 | 0
1944 | 79475.11 | 2012-03-03 14:19 | 870.4376 | 7 | 6 | -0.6745167 | 3.888879 | 5.88265 | 5.076661 | 23.73449 | 18.56325 | -0.0001296043 | 0.08774676 | 0 | 0 | 0
1945 | 79505.12 | 2012-03-03 14:19 | 900.4526 | 7 | 6 | -0.6746967 | 3.883371 | 5.88265 | 5.082286 | 23.73449 | 18.58511 | -0.0001296043 | 0.08774676 | 0 | 0 | 0
1946 | 79535.14 | 2012-03-03 14:20 | 930.4677 | 7 | 6 | -0.6746967 | 3.878026 | 5.88265 | 5.087911 | 23.73449 | 18.60694 | -0.0001295567 | 0.08774676 | 0 | 0 | 0
1947 | 79565.15 | 2012-03-03 14:20 | 960.4828 | 7 | 6 | -0.6746967 | 3.872518 | 5.88265 | 5.093536 | 23.73449 | 18.62874 | -0.0001619816 | 0.08774676 | 0 | 0 | 0
1948 | 79595.17 | 2012-03-03 14:21 | 990.4999 | 7 | 6 | -0.6743368 | 3.867334 | 5.88265 | 5.099162 | 23.73449 | 18.65051 | -0.0001296043 | 0.08774676 | 0 | 0 | 0
1949 | 79625.18 | 2012-03-03 14:21 | 1020.513 | 7 | 6 | -0.6746967 | 3.86215 | 5.88265 | 5.104786 | 23.73449 | 18.67225 | -9.722709e-05 | 0.08774676 | 0 | 0 | 0
1950 | 79655.2 | 2012-03-03 14:22 | 1050.528 | 7 | 6 | -0.6746967 | 3.856967 | 5.88265 | 5.110412 | 23.73449 | 18.69396 | -0.0001619816 | 0.08774676 | 0 | 0 | 0
1951 | 79685.21 | 2012-03-03 14:22 | 1080.543 | 7 | 6 | -0.6746967 | 3.851945 | 5.88265 | 5.116037 | 23.73449 | 18.71564 | -0.0001296043 | 0.08774676 | 0 | 0 | 0
1952 | 79715.23 | 2012-03-03 14:23 | 1110.558 | 7 | 6 | -0.6746967 | 3.846923 | 5.88265 | 5.121662 | 23.73449 | 18.73729 | -0.0001619816 | 0.08774676 | 0 | 0 | 0
1953 | 79745.24 | 2012-03-03 14:23 | 1140.573 | 7 | 6 | -0.6746967 | 3.842063 | 5.88265 | 5.127287 | 23.73449 | 18.75892 | -0.0001296043 | 0.08774676 | 0 | 0 | 0
1954 | 79775.26 | 2012-03-03 14:24 | 1170.588 | 7 | 6 | -0.6745167 | 3.837528 | 5.88265 | 5.132912 | 23.73449 | 18.78052 | -6.480217e-05 | 0.08774676 | 0 | 0 | 0
1955 | 79805.27 | 2012-03-03 14:24 | 1200.606 | 7 | 6 | -0.6746967 | 3.832668 | 5.88265 | 5.138537 | 23.73449 | 18.80209 | -9.717941e-05 | 0.08774676 | 0 | 0 | 0
1956 | 79835.29 | 2012-03-03 14:25 | 1230.619 | 7 | 6 | -0.6745167 | 3.82797 | 5.88265 | 5.144162 | 23.73449 | 18.82364 | -0.0001296043 | 0.08774676 | 0 | 0 | 0
1957 | 79865.3 | 2012-03-03 14:25 | 1260.634 | 7 | 6 | -0.6745167 | 3.823435 | 5.88265 | 5.149787 | 23.73449 | 18.84516 | -9.717941e-05 | 0.08774676 | 0 | 0 | 0
1958 | 79895.32 | 2012-03-03 14:26 | 1290.649 | 7 | 6 | -0.6748766 | 3.818899 | 5.88265 | 5.155412 | 23.73449 | 18.86665 | -0.0001296043 | 0.08774676 | 0 | 0 | 0
1959 | 79925.33 | 2012-03-03 14:26 | 1320.664 | 7 | 6 | -0.6746967 | 3.814363 | 5.88265 | 5.161037 | 23.73449 | 18.88812 | -0.0001619816 | 0.08774676 | 0 | 0 | 0
1960 | 79955.35 | 2012-03-03 14:27 | 1350.679 | 7 | 6 | -0.6748766 | 3.810151 | 5.88265 | 5.166662 | 23.73449 | 18.90956 | -0.0001296043 | 0.08774676 | 0 | 0 | 0
1961 | 79985.36 | 2012-03-03 14:27 | 1380.694 | 7 | 6 | -0.6745167 | 3.805939 | 5.88265 | 5.172287 | 23.73449 | 18.93099 | -0.0001296043 | 0.08774676 | 0 | 0 | 0
1962 | 80015.38 | 2012-03-03 14:28 | 1410.709 | 7 | 6 | -0.6750566 | 3.801728 | 5.88265 | 5.177913 | 23.73449 | 18.95238 | -0.0001296043 | 0.08774676 | 0 | 0 | 0
1963 | 80045.39 | 2012-03-03 14:28 | 1440.724 | 7 | 6 | -0.6746967 | 3.797678 | 5.88265 | 5.183538 | 23.73449 | 18.97376 | -9.722709e-05 | 0.08774676 | 0 | 0 | 0
1964 | 80075.41 | 2012-03-03 14:29 | 1470.739 | 7 | 6 | -0.6746967 | 3.793466 | 5.88265 | 5.189163 | 23.73449 | 18.99511 | -6.480217e-05 | 0.08774676 | 0 | 0 | 0
1965 | 80105.42 | 2012-03-03 14:29 | 1500.754 | 7 | 6 | -0.6748766 | 3.789254 | 5.88265 | 5.194788 | 23.73449 | 19.01643 | -0.0001620293 | 0.08774676 | 0 | 0 | 0
1966 | 80135.44 | 2012-03-03 14:30 | 1530.77 | 7 | 6 | -0.6746967 | 3.785367 | 5.88265 | 5.200413 | 23.73449 | 19.03774 | -9.717941e-05 | 0.08774676 | 0 | 0 | 0
1967 | 80165.45 | 2012-03-03 14:30 | 1560.784 | 7 | 6 | -0.6748766 | 3.781479 | 5.88265 | 5.206038 | 23.73449 | 19.05902 | -9.717941e-05 | 0.08774676 | 0 | 0 | 0
1968 | 80195.47 | 2012-03-03 14:31 | 1590.802 | 7 | 6 | -0.6745167 | 3.777753 | 5.88265 | 5.211664 | 23.73449 | 19.08028 | -6.480217e-05 | 0.08774676 | 0 | 0 | 0
1969 | 80225.48 | 2012-03-03 14:31 | 1620.815 | 7 | 6 | -0.6746967 | 3.773865 | 5.88265 | 5.217288 | 23.73449 | 19.10152 | -9.722709e-05 | 0.08774676 | 0 | 0 | 0
1970 | 80255.5 | 2012-03-03 14:32 | 1650.83 | 7 | 6 | -0.6746967 | 3.770139 | 5.88265 | 5.222913 | 23.73449 | 19.12274 | -9.722709e-05 | 0.08774676 | 0 | 0 | 0
1971 | 80285.51 | 2012-03-03 14:32 | 1680.845 | 7 | 6 | -0.6746967 | 3.766252 | 5.88265 | 5.228539 | 23.73449 | 19.14393 | -0.0001295567 | 0.08774676 | 0 | 0 | 0
1972 | 80315.53 | 2012-03-03 14:33 | 1710.86 | 7 | 6 | -0.6745167 | 3.762526 | 5.88265 | 5.234164 | 23.73449 | 19.16511 | -0.0001296043 | 0.08774676 | 0 | 0 | 0
1973 | 80345.54 | 2012-03-03 14:33 | 1740.875 | 7 | 6 | -0.6746967 | 3.758962 | 5.88265 | 5.239789 | 23.73449 | 19.18626 | -6.480217e-05 | 0.08774676 | 0 | 0 | 0
1974 | 80375.56 | 2012-03-03 14:34 | 1770.89 | 7 | 6 | -0.6746967 | 3.755236 | 5.88265 | 5.245414 | 23.73449 | 19.2074 | -9.717941e-05 | 0.08774676 | 0 | 0 | 0
1975 | 80405.57 | 2012-03-03 14:34 | 1800.905 | 7 | 6 | -0.6746967 | 3.751672 | 5.88265 | 5.251039 | 23.73449 | 19.22851 | -9.717941e-05 | 0.08774676 | 0 | 0 | 0
1976 | 80435.59 | 2012-03-03 14:35 | 1830.92 | 7 | 6 | -0.6746967 | 3.748108 | 5.88265 | 5.256664 | 23.73449 | 19.24961 | -6.480217e-05 | 0.08774676 | 0 | 0 | 0
1977 | 80465.61 | 2012-03-03 14:35 | 1860.938 | 7 | 6 | -0.6748766 | 3.744545 | 5.88265 | 5.26229 | 23.73449 | 19.27068 | -9.722709e-05 | 0.08774676 | 0 | 0 | 0
1978 | 80495.62 | 2012-03-03 14:36 | 1890.95 | 7 | 6 | -0.6748766 | 3.741143 | 5.88265 | 5.267915 | 23.73449 | 19.29173 | -9.717941e-05 | 0.08774676 | 0 | 0 | 0
1979 | 80525.63 | 2012-03-03 14:36 | 1920.966 | 7 | 6 | -0.6748766 | 3.737579 | 5.88265 | 5.27354 | 23.73449 | 19.31277 | -0.0001296043 | 0.08774676 | 0 | 0 | 0
1980 | 80555.65 | 2012-03-03 14:37 | 1950.981 | 7 | 6 | -0.6746967 | 3.734339 | 5.88265 | 5.279165 | 23.73449 | 19.33379 | -9.717941e-05 | 0.08774676 | 0 | 0 | 0
1981 | 80585.66 | 2012-03-03 14:37 | 1980.996 | 7 | 6 | -0.6746967 | 3.731099 | 5.88265 | 5.28479 | 23.73449 | 19.35478 | -6.480217e-05 | 0.08774676 | 0 | 0 | 0
1982 | 80615.68 | 2012-03-03 14:38 | 2011.011 | 7 | 6 | -0.6746967 | 3.727697 | 5.88265 | 5.290415 | 23.73449 | 19.37576 | -9.722709e-05 | 0.08774676 | 0 | 0 | 0
1983 | 80645.69 | 2012-03-03 14:38 | 2041.026 | 7 | 6 | -0.6746967 | 3.724296 | 5.88265 | 5.29604 | 23.73449 | 19.39672 | -9.717941e-05 | 0.08774676 | 0 | 0 | 0
1984 | 80675.71 | 2012-03-03 14:39 | 2071.041 | 7 | 6 | -0.6746967 | 3.721218 | 5.88265 | 5.301665 | 23.73449 | 19.41766 | -6.480217e-05 | 0.08774676 | 0 | 0 | 0
1985 | 80705.72 | 2012-03-03 14:39 | 2101.056 | 7 | 6 | -0.6746967 | 3.717816 | 5.88265 | 5.307291 | 23.73449 | 19.43858 | -0.0001296043 | 0.08774676 | 0 | 0 | 0
1986 | 80735.74 | 2012-03-03 14:40 | 2131.071 | 7 | 6 | -0.6746967 | 3.714738 | 5.88265 | 5.312916 | 23.73449 | 19.45949 | -0.0001296043 | 0.08774676 | 0 | 0 | 0
1987 | 80765.75 | 2012-03-03 14:40 | 2161.086 | 7 | 6 | -0.6746967 | 3.71166 | 5.88265 | 5.318541 | 23.73449 | 19.48038 | -9.717941e-05 | 0.08774676 | 0 | 0 | 0
1988 | 80795.77 | 2012-03-03 14:41 | 2191.104 | 7 | 6 | -0.6746967 | 3.708745 | 5.88265 | 5.324167 | 23.73449 | 19.50125 | -6.480217e-05 | 0.08774676 | 0 | 0 | 0
1989 | 80825.78 | 2012-03-03 14:41 | 2221.116 | 7 | 6 | -0.6746967 | 3.705667 | 5.88265 | 5.329791 | 23.73449 | 19.5221 | -6.480217e-05 | 0.08774676 | 0 | 0 | 0
1990 | 80855.8 | 2012-03-03 14:42 | 2251.132 | 7 | 6 | -0.6746967 | 3.702427 | 5.88265 | 5.335417 | 23.73449 | 19.54294 | -9.722709e-05 | 0.08774676 | 0 | 0 | 0
1991 | 80885.81 | 2012-03-03 14:42 | 2281.147 | 7 | 6 | -0.6745167 | 3.699673 | 5.88265 | 5.341042 | 23.73449 | 19.56376 | -6.480217e-05 | 0.08774676 | 0 | 0 | 0
1992 | 80915.83 | 2012-03-03 14:43 | 2311.162 | 7 | 6 | -0.6743368 | 3.696757 | 5.88265 | 5.346667 | 23.73449 | 19.58456 | -3.237724e-05 | 0.08774676 | 0 | 0 | 0
1993 | 80945.84 | 2012-03-03 14:43 | 2341.177 | 7 | 6 | -0.6748766 | 3.693679 | 5.88265 | 5.352292 | 23.73449 | 19.60534 | -6.475449e-05 | 0.08774676 | 0 | 0 | 0
1994 | 80975.86 | 2012-03-03 14:44 | 2371.192 | 7 | 6 | -0.6745167 | 3.690925 | 5.88265 | 5.357917 | 23.73449 | 19.62611 | -3.242493e-05 | 0.08774676 | 0 | 0 | 0
1995 | 81005.88 | 2012-03-03 14:44 | 2401.207 | 7 | 6 | -0.6746967 | 3.687848 | 5.88265 | 5.363542 | 23.73449 | 19.64687 | -0.0001295567 | 0.08774676 | 0 | 0 | 0
1996 | 81035.89 | 2012-03-03 14:45 | 2431.222 | 7 | 6 | -0.6745167 | 3.685256 | 5.88265 | 5.369168 | 23.73449 | 19.66761 | -6.475449e-05 | 0.08774676 | 0 | 0 | 0
1997 | 81065.91 | 2012-03-03 14:45 | 2461.237 | 7 | 6 | -0.6746967 | 3.682502 | 5.88265 | 5.374793 | 23.73449 | 19.68833 | -3.242493e-05 | 0.08774676 | 0 | 0 | 0
1998 | 81095.92 | 2012-03-03 14:46 | 2491.252 | 7 | 6 | -0.6746967 | 3.679748 | 5.88265 | 5.380418 | 23.73449 | 19.70903 | -9.717941e-05 | 0.08774676 | 0 | 0 | 0
1999 | 81125.94 | 2012-03-03 14:46 | 2521.267 | 7 | 6 | -0.6745167 | 3.677318 | 5.88265 | 5.386043 | 23.73449 | 19.72973 | -3.237724e-05 | 0.08774676 | 0 | 0 | 0
2000 | 81155.95 | 2012-03-03 14:47 | 2551.282 | 7 | 6 | -0.6746967 | 3.674564 | 5.88265 | 5.391669 | 23.73449 | 19.7504 | -6.480217e-05 | 0.08774676 | 0 | 0 | 0
2001 | 81185.97 | 2012-03-03 14:47 | 2581.297 | 7 | 6 | -0.6748766 | 3.67181 | 5.88265 | 5.397294 | 23.73449 | 19.77107 | -9.717941e-05 | 0.08774676 | 0 | 0 | 0
2002 | 81215.98 | 2012-03-03 14:48 | 2611.313 | 7 | 6 | -0.6748766 | 3.669219 | 5.88265 | 5.40292 | 23.73449 | 19.79172 | -9.717941e-05 | 0.08774676 | 0 | 0 | 0
2003 | 81246 | 2012-03-03 14:48 | 2641.328 | 7 | 6 | -0.6746967 | 3.666951 | 5.88265 | 5.408546 | 23.73449 | 19.81236 | -9.717941e-05 | 0.08774676 | 0 | 0 | 0
2004 | 81276.01 | 2012-03-03 14:49 | 2671.343 | 7 | 6 | -0.6748766 | 3.664359 | 5.88265 | 5.414172 | 23.73449 | 19.83298 | -9.717941e-05 | 0.08774676 | 0 | 0 | 0
2005 | 81306.03 | 2012-03-03 14:49 | 2701.358 | 7 | 6 | -0.6748766 | 3.662091 | 5.88265 | 5.419798 | 23.73449 | 19.85359 | -3.242493e-05 | 0.08774676 | 0 | 0 | 0
2006 | 81336.04 | 2012-03-03 14:50 | 2731.373 | 7 | 6 | -0.6746967 | 3.659823 | 5.88265 | 5.425423 | 23.73449 | 19.87418 | -3.242493e-05 | 0.08774676 | 0 | 0 | 0
2007 | 81366.06 | 2012-03-03 14:50 | 2761.388 | 7 | 6 | -0.6748766 | 3.657393 | 5.88265 | 5.431049 | 23.73449 | 19.89476 | -6.475449e-05 | 0.08774676 | 0 | 0 | 0
2008 | 81396.07 | 2012-03-03 14:51 | 2791.405 | 7 | 6 | -0.6750566 | 3.655125 | 5.88265 | 5.436675 | 23.73449 | 19.91534 | -6.480217e-05 | 0.08774676 | 0 | 0 | 0
2009 | 81426.09 | 2012-03-03 14:51 | 2821.418 | 7 | 6 | -0.6746967 | 3.653019 | 5.88265 | 5.442301 | 23.73449 | 19.93589 | -6.480217e-05 | 0.08774676 | 0 | 0 | 0
2010 | 81456.1 | 2012-03-03 14:52 | 2851.433 | 7 | 6 | -0.6745167 | 3.650913 | 5.88265 | 5.447926 | 23.73449 | 19.95643 | -6.480217e-05 | 0.08774676 | 0 | 0 | 0
2011 | 81486.12 | 2012-03-03 14:52 | 2881.448 | 7 | 6 | -0.6746967 | 3.648646 | 5.88265 | 5.453551 | 23.73449 | 19.97696 | -3.237724e-05 | 0.08774676 | 0 | 0 | 0
2012 | 81516.13 | 2012-03-03 14:53 | 2911.463 | 7 | 6 | -0.6746967 | 3.64654 | 5.88265 | 5.459176 | 23.73449 | 19.99748 | -6.480217e-05 | 0.08774676 | 0 | 0 | 0
2013 | 81546.15 | 2012-03-03 14:53 | 2941.479 | 7 | 6 | -0.6748766 | 3.644596 | 5.88265 | 5.464801 | 23.73449 | 20.01799 | -3.237724e-05 | 0.08774676 | 0 | 0 | 0
2014 | 81576.16 | 2012-03-03 14:54 | 2971.494 | 7 | 6 | -0.6746967 | 3.64249 | 5.88265 | 5.470426 | 23.73449 | 20.03848 | -6.480217e-05 | 0.08774676 | 0 | 0 | 0
2015 | 81606.18 | 2012-03-03 14:54 | 3001.509 | 7 | 6 | -0.6746967 | 3.640546 | 5.88265 | 5.476051 | 23.73449 | 20.05897 | -3.237724e-05 | 0.08774676 | 0 | 0 | 0
2016 | 81636.19 | 2012-03-03 14:55 | 3031.524 | 7 | 6 | -0.6746967 | 3.638602 | 5.88265 | 5.481676 | 23.73449 | 20.07944 | -6.480217e-05 | 0.08774676 | 0 | 0 | 0
2017 | 81666.21 | 2012-03-03 14:55 | 3061.539 | 7 | 6 | -0.6745167 | 3.636658 | 5.88265 | 5.487301 | 23.73449 | 20.0999 | -6.480217e-05 | 0.08774676 | 0 | 0 | 0
2018 | 81696.22 | 2012-03-03 14:56 | 3091.554 | 7 | 6 | -0.6746967 | 3.634714 | 5.88265 | 5.492926 | 23.73449 | 20.12035 | -9.717941e-05 | 0.08774676 | 0 | 0 | 0
2019 | 81726.24 | 2012-03-03 14:56 | 3121.572 | 7 | 6 | -0.6745167 | 3.633094 | 5.88265 | 5.498552 | 23.73449 | 20.1408 | -3.242493e-05 | 0.08774676 | 0 | 0 | 0
2020 | 81756.25 | 2012-03-03 14:57 | 3151.584 | 7 | 6 | -0.6746967 | 3.630989 | 5.88265 | 5.504176 | 23.73449 | 20.16122 | -6.475449e-05 | 0.08774676 | 0 | 0 | 0
2021 | 81786.27 | 2012-03-03 14:57 | 3181.599 | 7 | 6 | -0.6748766 | 3.629207 | 5.88265 | 5.509801 | 23.73449 | 20.18164 | -3.237724e-05 | 0.08774676 | 0 | 0 | 0
2022 | 81816.28 | 2012-03-03 14:58 | 3211.614 | 7 | 6 | -0.6746967 | 3.627425 | 5.88265 | 5.515426 | 23.73449 | 20.20205 | -6.480217e-05 | 0.08774676 | 0 | 0 | 0
2023 | 81846.3 | 2012-03-03 14:58 | 3241.629 | 7 | 6 | -0.6746967 | 3.625481 | 5.88265 | 5.521052 | 23.73449 | 20.22245 | -9.722709e-05 | 0.08774676 | 0 | 0 | 0
2024 | 81876.31 | 2012-03-03 14:59 | 3271.644 | 7 | 6 | -0.6746967 | 3.623699 | 5.88265 | 5.526677 | 23.73449 | 20.24284 | -6.480217e-05 | 0.08774676 | 0 | 0 | 0
2025 | 81906.33 | 2012-03-03 14:59 | 3301.66 | 7 | 6 | -0.6746967 | 3.621755 | 5.88265 | 5.532302 | 23.73449 | 20.26322 | -6.480217e-05 | 0.08774676 | 0 | 0 | 0
2026 | 81936.34 | 2012-03-03 15:00 | 3331.675 | 7 | 6 | -0.6746967 | 3.619811 | 5.88265 | 5.537927 | 23.73449 | 20.28359 | -9.717941e-05 | 0.08774676 | 0 | 0 | 0
2027 | 81966.36 | 2012-03-03 15:00 | 3361.69 | 7 | 6 | -0.6748766 | 3.617867 | 5.88265 | 5.543552 | 23.73449 | 20.30395 | -0.0001295567 | 0.08774676 | 0 | 0 | 0
2028 | 81996.38 | 2012-03-03 15:01 | 3391.707 | 7 | 6 | -0.6746967 | 3.616247 | 5.88265 | 5.549177 | 23.73449 | 20.3243 | -3.242493e-05 | 0.08774676 | 0 | 0 | 0
2029 | 82026.39 | 2012-03-03 15:01 | 3421.72 | 7 | 6 | -0.6746967 | 3.614303 | 5.88265 | 5.554802 | 23.73449 | 20.34463 | -3.237724e-05 | 0.08774676 | 0 | 0 | 0
2030 | 82056.4 | 2012-03-03 15:02 | 3451.735 | 7 | 6 | -0.6745167 | 3.61236 | 5.88265 | 5.560427 | 23.73449 | 20.36495 | -3.237724e-05 | 0.08774676 | 0 | 0 | 0
2031 | 82086.42 | 2012-03-03 15:02 | 3481.75 | 7 | 6 | -0.6745167 | 3.610415 | 5.88265 | 5.566052 | 23.73449 | 20.38527 | 0 | 0.08774676 | 0 | 0 | 0
2032 | 82116.43 | 2012-03-03 15:03 | 3511.765 | 7 | 6 | -0.6745167 | 3.60831 | 5.88265 | 5.571677 | 23.73449 | 20.40557 | -3.237724e-05 | 0.08774676 | 0 | 0 | 0
2033 | 82146.45 | 2012-03-03 15:03 | 3541.78 | 7 | 6 | -0.6746967 | 3.60588 | 5.88265 | 5.577302 | 23.73449 | 20.42586 | -6.480217e-05 | 0.08774676 | 0 | 0 | 0
2034 | 82176.46 | 2012-03-03 15:04 | 3571.795 | 7 | 6 | -0.6746967 | 3.603774 | 5.88265 | 5.582927 | 23.73449 | 20.44614 | -9.722709e-05 | 0.08774676 | 0 | 0 | 0
2035 | 82206.48 | 2012-03-03 15:04 | 3601.81 | 7 | 6 | -0.6746967 | 3.601506 | 5.88265 | 5.588551 | 23.73449 | 20.4664 | -6.480217e-05 | 0.08774676 | 0 | 0 | 0
2036 | 82236.49 | 2012-03-03 15:05 | 3631.825 | 7 | 6 | -0.6745167 | 3.599238 | 5.88265 | 5.594176 | 23.73449 | 20.48665 | -6.480217e-05 | 0.08774676 | 0 | 0 | 0
2037 | 82266.51 | 2012-03-03 15:05 | 3661.841 | 7 | 6 | -0.6745167 | 3.596808 | 5.88265 | 5.599801 | 23.73449 | 20.50689 | -3.242493e-05 | 0.08774676 | 0 | 0 | 0
2038 | 82296.52 | 2012-03-03 15:06 | 3691.856 | 7 | 6 | -0.6745167 | 3.594378 | 5.88265 | 5.605426 | 23.73449 | 20.52711 | -3.237724e-05 | 0.08774676 | 0 | 0 | 0
2039 | 82326.54 | 2012-03-03 15:06 | 3721.871 | 7 | 6 | -0.6745167 | 3.591787 | 5.88265 | 5.611051 | 23.73449 | 20.54732 | -9.717941e-05 | 0.08774676 | 0 | 0 | 0
2040 | 82356.55 | 2012-03-03 15:07 | 3751.886 | 7 | 6 | -0.6746967 | 3.588871 | 5.88265 | 5.616675 | 23.73449 | 20.56752 | -9.717941e-05 | 0.08774676 | 0 | 0 | 0
2041 | 82386.57 | 2012-03-03 15:07 | 3781.904 | 7 | 6 | -0.6745167 | 3.586279 | 5.88265 | 5.622301 | 23.73449 | 20.5877 | -6.475449e-05 | 0.08774676 | 0 | 0 | 0
2042 | 82416.58 | 2012-03-03 15:08 | 3811.916 | 7 | 6 | -0.6745167 | 3.583525 | 5.88265 | 5.627925 | 23.73449 | 20.60786 | 0 | 0.08774676 | 0 | 0 | 0
2043 | 82446.6 | 2012-03-03 15:08 | 3841.931 | 7 | 6 | -0.6748766 | 3.580285 | 5.88265 | 5.63355 | 23.73449 | 20.62801 | -9.717941e-05 | 0.08774676 | 0 | 0 | 0
2044 | 82476.61 | 2012-03-03 15:09 | 3871.946 | 7 | 6 | -0.6746967 | 3.577207 | 5.88265 | 5.639175 | 23.73449 | 20.64814 | -0.0001296043 | 0.08774676 | 0 | 0 | 0
2045 | 82506.63 | 2012-03-03 15:09 | 3901.961 | 7 | 6 | -0.6745167 | 3.574129 | 5.88265 | 5.6448 | 23.73449 | 20.66825 | -6.480217e-05 | 0.08774676 | 0 | 0 | 0
2046 | 82536.64 | 2012-03-03 15:10 | 3931.976 | 7 | 6 | -0.6746967 | 3.570566 | 5.88265 | 5.650425 | 23.73449 | 20.68835 | -6.480217e-05 | 0.08774676 | 0 | 0 | 0
2047 | 82566.66 | 2012-03-03 15:10 | 3961.991 | 7 | 6 | -0.6745167 | 3.567164 | 5.88265 | 5.656051 | 23.73449 | 20.70842 | -9.722709e-05 | 0.08774676 | 0 | 0 | 0
2048 | 82596.68 | 2012-03-03 15:11 | 3992.009 | 7 | 6 | -0.6745167 | 3.563438 | 5.88265 | 5.661676 | 23.73449 | 20.72848 | -0.0001296043 | 0.08774676 | 0 | 0 | 0
2049 | 82626.69 | 2012-03-03 15:11 | 4022.022 | 7 | 6 | -0.6746967 | 3.559712 | 5.88265 | 5.667301 | 23.73449 | 20.74851 | -6.480217e-05 | 0.08774676 | 0 | 0 | 0
2050 | 82656.7 | 2012-03-03 15:12 | 4052.037 | 7 | 6 | -0.6745167 | 3.555501 | 5.88265 | 5.672926 | 23.73449 | 20.76852 | -0.0001295567 | 0.08774676 | 0 | 0 | 0
2051 | 82686.72 | 2012-03-03 15:12 | 4082.052 | 7 | 6 | -0.6746967 | 3.55145 | 5.88265 | 5.678551 | 23.73449 | 20.78851 | -9.722709e-05 | 0.08774676 | 0 | 0 | 0
2052 | 82716.74 | 2012-03-03 15:13 | 4112.067 | 7 | 6 | -0.6746967 | 3.546753 | 5.88265 | 5.684176 | 23.73449 | 20.80848 | -9.717941e-05 | 0.08774676 | 0 | 0 | 0
2053 | 82746.75 | 2012-03-03 15:13 | 4142.082 | 7 | 6 | -0.6746967 | 3.541893 | 5.88265 | 5.689801 | 23.73449 | 20.82841 | -0.0001296043 | 0.08774676 | 0 | 0 | 0
2054 | 82776.77 | 2012-03-03 15:14 | 4172.097 | 7 | 6 | -0.6745167 | 3.536709 | 5.88265 | 5.695426 | 23.73449 | 20.84832 | -0.0001296043 | 0.08774676 | 0 | 0 | 0
2055 | 82806.78 | 2012-03-03 15:14 | 4202.112 | 7 | 6 | -0.6746967 | 3.531202 | 5.88265 | 5.701051 | 23.73449 | 20.8682 | -0.0001619816 | 0.08774676 | 0 | 0 | 0
2056 | 82836.8 | 2012-03-03 15:15 | 4232.127 | 7 | 6 | -0.6746967 | 3.52537 | 5.88265 | 5.706676 | 23.73449 | 20.88805 | -0.0001944065 | 0.08774676 | 0 | 0 | 0
2057 | 82866.81 | 2012-03-03 15:15 | 4262.142 | 7 | 6 | -0.6745167 | 3.51889 | 5.88265 | 5.712301 | 23.73449 | 20.90786 | -0.0001619816 | 0.08774676 | 0 | 0 | 0
2058 | 82896.83 | 2012-03-03 15:16 | 4292.158 | 7 | 6 | -0.6746967 | 3.512087 | 5.88265 | 5.717926 | 23.73449 | 20.92764 | -0.0001944065 | 0.08774676 | 0 | 0 | 0
2059 | 82926.84 | 2012-03-03 15:16 | 4322.172 | 7 | 6 | -0.6748766 | 3.504635 | 5.88265 | 5.723551 | 23.73449 | 20.94737 | -0.0001943588 | 0.08774676 | 0 | 0 | 0
2060 | 82956.86 | 2012-03-03 15:17 | 4352.188 | 7 | 6 | -0.6745167 | 3.496697 | 5.88265 | 5.729176 | 23.73449 | 20.96706 | -0.0002267838 | 0.08774676 | 0 | 0 | 0
2061 | 82986.87 | 2012-03-03 15:17 | 4382.203 | 7 | 6 | -0.6746967 | 3.48795 | 5.88265 | 5.734801 | 23.73449 | 20.98671 | -0.0002267838 | 0.08774676 | 0 | 0 | 0
2062 | 83016.89 | 2012-03-03 15:18 | 4412.218 | 7 | 6 | -0.6746967 | 3.47823 | 5.88265 | 5.740427 | 23.73449 | 21.0063 | -0.0002915859 | 0.08774676 | 0 | 0 | 0
2063 | 83046.9 | 2012-03-03 15:18 | 4442.233 | 7 | 6 | -0.6746967 | 3.467701 | 5.88265 | 5.746052 | 23.73449 | 21.02584 | -0.0003239632 | 0.08774676 | 0 | 0 | 0
2064 | 83076.92 | 2012-03-03 15:19 | 4472.248 | 7 | 6 | -0.6746967 | 3.4562 | 5.88265 | 5.751677 | 23.73449 | 21.04531 | -0.0003239632 | 0.08774676 | 0 | 0 | 0
2065 | 83106.93 | 2012-03-03 15:19 | 4502.263 | 7 | 6 | -0.6746967 | 3.443726 | 5.88265 | 5.757302 | 23.73449 | 21.06472 | -0.0003239632 | 0.08774676 | 0 | 0 | 0
2066 | 83136.95 | 2012-03-03 15:20 | 4532.278 | 7 | 6 | -0.6745167 | 3.429795 | 5.88265 | 5.762927 | 23.73449 | 21.08405 | -0.0003563404 | 0.08774676 | 0 | 0 | 0
2067 | 83166.96 | 2012-03-03 15:20 | 4562.293 | 7 | 6 | -0.6746967 | 3.414406 | 5.88265 | 5.768552 | 23.73449 | 21.1033 | -0.0004211426 | 0.08774676 | 0 | 0 | 0
2068 | 83196.98 | 2012-03-03 15:21 | 4592.31 | 7 | 6 | -0.6746967 | 3.397721 | 5.88265 | 5.774177 | 23.73449 | 21.12246 | -0.0004535675 | 0.08774676 | 0 | 0 | 0
2069 | 83226.99 | 2012-03-03 15:21 | 4622.323 | 7 | 6 | -0.6746967 | 3.379092 | 5.88265 | 5.779802 | 23.73449 | 21.14152 | -0.0005183697 | 0.08774676 | 0 | 0 | 0
2070 | 83257.01 | 2012-03-03 15:22 | 4652.338 | 7 | 6 | -0.6746967 | 3.35868 | 5.88265 | 5.785427 | 23.73449 | 21.16047 | -0.0005831718 | 0.08774676 | 0 | 0 | 0
2071 | 83287.02 | 2012-03-03 15:22 | 4682.354 | 7 | 6 | -0.6748766 | 3.33584 | 5.88265 | 5.791052 | 23.73449 | 21.1793 | -0.000647974 | 0.08774676 | 0 | 0 | 0
2072 | 83317.04 | 2012-03-03 15:23 | 4712.369 | 7 | 6 | -0.6746967 | 3.311055 | 5.88265 | 5.796677 | 23.73449 | 21.198 | -0.0006803513 | 0.08774676 | 0 | 0 | 0
2073 | 83347.05 | 2012-03-03 15:23 | 4742.384 | 7 | 6 | -0.6746967 | 3.283355 | 5.88265 | 5.802302 | 23.73449 | 21.21655 | -0.0007775783 | 0.08774676 | 0 | 0 | 0
2074 | 83377.07 | 2012-03-03 15:24 | 4772.399 | 7 | 6 | -0.6746967 | 3.25371 | 5.88265 | 5.807927 | 23.73449 | 21.23494 | -0.0008099556 | 0.08774676 | 0 | 0 | 0
2075 | 83407.08 | 2012-03-03 15:24 | 4802.414 | 7 | 6 | -0.6746967 | 3.221636 | 5.88265 | 5.813552 | 23.73449 | 21.25315 | -0.0008747101 | 0.08774676 | 0 | 0 | 0
2076 | 83437.1 | 2012-03-03 15:25 | 4832.429 | 7 | 6 | -0.6746967 | 3.187779 | 5.88265 | 5.819177 | 23.73449 | 21.27118 | -0.0009395599 | 0.08774676 | 0 | 0 | 0
2077 | 83467.11 | 2012-03-03 15:25 | 4862.444 | 7 | 6 | -0.6746967 | 3.152303 | 5.88265 | 5.824803 | 23.73449 | 21.28901 | -0.0009719849 | 0.08774676 | 0 | 0 | 0
2078 | 83497.13 | 2012-03-03 15:26 | 4892.459 | 7 | 6 | -0.6746967 | 3.116017 | 5.88265 | 5.830428 | 23.73449 | 21.30664 | -0.0009719849 | 0.08774676 | 0 | 0 | 0
2079 | 83527.14 | 2012-03-03 15:26 | 4922.474 | 7 | 6 | -0.6746967 | 3.079407 | 5.88265 | 5.836053 | 23.73449 | 21.32406 | -0.0009395599 | 0.08774676 | 0 | 0 | 0
2080 | 83557.16 | 2012-03-03 15:27 | 4952.489 | 7 | 6 | -0.6746967 | 3.042311 | 5.88265 | 5.841678 | 23.73449 | 21.34128 | -0.0009719372 | 0.08774676 | 0 | 0 | 0
2081 | 83587.17 | 2012-03-03 15:27 | 4982.505 | 7 | 6 | -0.6746967 | 3.005863 | 5.88265 | 5.847303 | 23.73449 | 21.35829 | -0.0009719372 | 0.08774676 | 0 | 0 | 0
2082 | 83617.19 | 2012-03-03 15:28 | 5012.519 | 7 | 6 | -0.6750566 | 2.969577 | 5.88265 | 5.852928 | 23.73449 | 21.3751 | -0.001004314 | 0.08774676 | 0 | 0 | 0
2083 | 83647.21 | 2012-03-03 15:28 | 5042.537 | 7 | 6 | -0.6746967 | 2.933939 | 5.88265 | 5.858554 | 23.73449 | 21.3917 | -0.0009395123 | 0.08774676 | 0 | 0 | 0
2084 | 83677.22 | 2012-03-03 15:29 | 5072.55 | 7 | 6 | -0.6746967 | 2.899596 | 5.88265 | 5.864178 | 23.73449 | 21.40811 | -0.000907135 | 0.08774676 | 0 | 0 | 0
2085 | 83707.23 | 2012-03-03 15:29 | 5102.565 | 7 | 6 | -0.6745167 | 2.866064 | 5.88265 | 5.869803 | 23.73449 | 21.42432 | -0.0009071827 | 0.08774676 | 0 | 0 | 0
2086 | 83737.25 | 2012-03-03 15:30 | 5132.58 | 7 | 6 | -0.6748766 | 2.833018 | 5.88265 | 5.875429 | 23.73449 | 21.44035 | -0.0009071827 | 0.08774676 | 0 | 0 | 0
2087 | 83767.26 | 2012-03-03 15:30 | 5162.595 | 7 | 6 | -0.6746967 | 2.800781 | 5.88265 | 5.881054 | 23.73449 | 21.4562 | -0.0008423805 | 0.08774676 | 0 | 0 | 0
2088 | 83797.28 | 2012-03-03 15:31 | 5192.612 | 7 | 6 | -0.6746967 | 2.769679 | 5.88265 | 5.886679 | 23.73449 | 21.47187 | -0.0008099556 | 0.08774676 | 0 | 0 | 0
2089 | 83827.29 | 2012-03-03 15:31 | 5222.625 | 7 | 6 | -0.6746967 | 2.739225 | 5.88265 | 5.892304 | 23.73449 | 21.48736 | -0.0008423805 | 0.08774676 | 0 | 0 | 0
2090 | 83857.31 | 2012-03-03 15:32 | 5252.64 | 7 | 6 | -0.6746967 | 2.710228 | 5.88265 | 5.897929 | 23.73449 | 21.50269 | -0.0007451534 | 0.08774676 | 0 | 0 | 0
2091 | 83868.03 | 2012-03-03 15:32 | 5263.359 | 7 | 6 | -0.6746967 | 2.699861 | 5.88265 | 5.899938 | 23.73449 | 21.50812 | -0.0007775307 | 0.08774676 | 0 | 0 | 0
2092 | 83868.21 | 2012-03-03 15:32 | 0.187503 | 8 | 6 | -0.0004340807 | 2.770165 | 5.88265 | 5.899938 | 23.73449 | 21.50812 | 0 | 0.06331552 | 0 | 0 | 0
2093 | 83873.04 | 2012-03-03 15:32 | 5.015656 | 8 | 6 | -0.002233554 | 3.157163 | 5.88265 | 5.899941 | 23.73449 | 21.50813 | 0.03239832 | 0.06331552 | 0 | 0 | 0
2094 | 83903.07 | 2012-03-03 15:32 | 30.01505 | 1 | 7 | 0 | 3.347989 | 5.88265 | 5.899941 | 23.73449 | 21.50813 | 0.002105856 | 0.06331552 | 0 | 0 | 0
2095 | 83933.08 | 2012-03-03 15:33 | 60.03014 | 1 | 7 | 0 | 3.400475 | 5.88265 | 5.899941 | 23.73449 | 21.50813 | 0.0009719849 | 0.06331552 | 0 | 0 | 0
2096 | 83963.1 | 2012-03-03 15:33 | 90.04523 | 1 | 7 | 0 | 3.431253 | 5.88265 | 5.899941 | 23.73449 | 21.50813 | 0.000647974 | 0.06331552 | 0 | 0 | 0
2097 | 83993.07 | 2012-03-03 15:34 | 120.0134 | 1 | 7 | 0 | 3.452636 | 5.88265 | 5.899941 | 23.73449 | 21.50813 | 0.0004859924 | 0.06331552 | 0 | 0 | 0
2098 | 84023.08 | 2012-03-03 15:34 | 30.01511 | 2 | 7 | 0.6749082 | 3.709878 | 5.888276 | 5.899941 | 23.75517 | 21.50813 | 0.001263523 | 0.06331552 | 0 | 0 | 0
2099 | 84053.1 | 2012-03-03 15:35 | 60.03019 | 2 | 7 | 0.6749082 | 3.742439 | 5.893903 | 5.899941 | 23.77615 | 21.50813 | 0.000647974 | 0.06331552 | 0 | 0 | 0
2100 | 84083.11 | 2012-03-03 15:35 | 90.04525 | 2 | 7 | 0.6749082 | 3.762688 | 5.899529 | 5.899941 | 23.79726 | 21.50813 | 0.0004211903 | 0.06331552 | 0 | 0 | 0
2101 | 84113.13 | 2012-03-03 15:36 | 120.0603 | 2 | 7 | 0.6749082 | 3.776781 | 5.905155 | 5.899941 | 23.81847 | 21.50813 | 0.0003563881 | 0.06331552 | 0 | 0 | 0
2102 | 84143.14 | 2012-03-03 15:36 | 150.0754 | 2 | 7 | 0.6749082 | 3.78731 | 5.910781 | 5.899941 | 23.83975 | 21.50813 | 0.000259161 | 0.06331552 | 0 | 0 | 0
2103 | 84173.16 | 2012-03-03 15:37 | 180.0927 | 2 | 7 | 0.6747283 | 3.795572 | 5.916408 | 5.899941 | 23.86108 | 21.50813 | 0.0002267838 | 0.06331552 | 0 | 0 | 0
2104 | 84203.17 | 2012-03-03 15:37 | 210.1081 | 2 | 7 | 0.6749082 | 3.802376 | 5.922034 | 5.899941 | 23.88246 | 21.50813 | 0.0001943588 | 0.06331552 | 0 | 0 | 0
2105 | 84233.19 | 2012-03-03 15:38 | 240.1207 | 2 | 7 | 0.6747283 | 3.808207 | 5.92766 | 5.899941 | 23.90387 | 21.50813 | 0.0001296043 | 0.06331552 | 0 | 0 | 0
2106 | 84263.2 | 2012-03-03 15:38 | 270.1358 | 2 | 7 | 0.6747283 | 3.813715 | 5.933286 | 5.899941 | 23.92531 | 21.50813 | 0.0001296043 | 0.06331552 | 0 | 0 | 0
2107 | 84293.22 | 2012-03-03 15:39 | 300.151 | 2 | 7 | 0.6745483 | 3.819061 | 5.938912 | 5.899941 | 23.94678 | 21.50813 | 0.0001296043 | 0.06331552 | 0 | 0 | 0
2108 | 84323.23 | 2012-03-03 15:39 | 330.166 | 2 | 7 | 0.6749082 | 3.824244 | 5.944538 | 5.899941 | 23.96828 | 21.50813 | 0.0001619816 | 0.06331552 | 0 | 0 | 0
2109 | 84353.25 | 2012-03-03 15:40 | 360.181 | 2 | 7 | 0.6747283 | 3.82878 | 5.950164 | 5.899941 | 23.98981 | 21.50813 | 0.0001296043 | 0.06331552 | 0 | 0 | 0
2110 | 84383.26 | 2012-03-03 15:40 | 390.1961 | 2 | 7 | 0.6747283 | 3.833316 | 5.955791 | 5.899941 | 24.01136 | 21.50813 | 9.722709e-05 | 0.06331552 | 0 | 0 | 0
2111 | 84413.28 | 2012-03-03 15:41 | 420.2112 | 2 | 7 | 0.6747283 | 3.837852 | 5.961417 | 5.899941 | 24.03294 | 21.50813 | 0.0001619816 | 0.06331552 | 0 | 0 | 0
2112 | 84443.29 | 2012-03-03 15:41 | 450.2264 | 2 | 7 | 0.6747283 | 3.842226 | 5.967043 | 5.899941 | 24.05455 | 21.50813 | 9.717941e-05 | 0.06331552 | 0 | 0 | 0
2113 | 84473.31 | 2012-03-03 15:42 | 480.2414 | 2 | 7 | 0.6747283 | 3.846275 | 5.972669 | 5.899941 | 24.07618 | 21.50813 | 0.0001296043 | 0.06331552 | 0 | 0 | 0
2114 | 84503.32 | 2012-03-03 15:42 | 510.2567 | 2 | 7 | 0.6749082 | 3.850325 | 5.978295 | 5.899941 | 24.09783 | 21.50813 | 0.0001296043 | 0.06331552 | 0 | 0 | 0
2115 | 84533.34 | 2012-03-03 15:43 | 540.2716 | 2 | 7 | 0.6747283 | 3.854375 | 5.983921 | 5.899941 | 24.1195 | 21.50813 | 9.717941e-05 | 0.06331552 | 0 | 0 | 0
2116 | 84563.35 | 2012-03-03 15:43 | 570.2867 | 2 | 7 | 0.6747283 | 3.858101 | 5.989548 | 5.899941 | 24.1412 | 21.50813 | 9.717941e-05 | 0.06331552 | 0 | 0 | 0
2117 | 84593.37 | 2012-03-03 15:44 | 600.3017 | 2 | 7 | 0.6747283 | 3.861989 | 5.995174 | 5.899941 | 24.16291 | 21.50813 | 0.0001296043 | 0.06331552 | 0 | 0 | 0
2118 | 84623.38 | 2012-03-03 15:44 | 630.3168 | 2 | 7 | 0.6747283 | 3.865714 | 6.0008 | 5.899941 | 24.18465 | 21.50813 | 9.717941e-05 | 0.06331552 | 0 | 0 | 0
2119 | 84653.4 | 2012-03-03 15:45 | 660.332 | 2 | 7 | 0.6749082 | 3.86944 | 6.006426 | 5.899941 | 24.20641 | 21.50813 | 0.0001296043 | 0.06331552 | 0 | 0 | 0
2120 | 84683.41 | 2012-03-03 15:45 | 690.347 | 2 | 7 | 0.6749082 | 3.872842 | 6.012052 | 5.899941 | 24.22819 | 21.50813 | 0.0001295567 | 0.06331552 | 0 | 0 | 0
2121 | 84713.43 | 2012-03-03 15:46 | 720.3621 | 2 | 7 | 0.6747283 | 3.876082 | 6.017679 | 5.899941 | 24.24999 | 21.50813 | 6.480217e-05 | 0.06331552 | 0 | 0 | 0
2122 | 84743.44 | 2012-03-03 15:46 | 750.3772 | 2 | 7 | 0.6747283 | 3.879322 | 6.023305 | 5.899941 | 24.27181 | 21.50813 | 6.480217e-05 | 0.06331552 | 0 | 0 | 0
2123 | 84773.46 | 2012-03-03 15:47 | 780.3944 | 2 | 7 | 0.6749082 | 3.882561 | 6.028932 | 5.899941 | 24.29364 | 21.50813 | 9.717941e-05 | 0.06331552 | 0 | 0 | 0
2124 | 84803.47 | 2012-03-03 15:47 | 810.4074 | 2 | 7 | 0.6747283 | 3.885639 | 6.034557 | 5.899941 | 24.3155 | 21.50813 | 9.717941e-05 | 0.06331552 | 0 | 0 | 0
2125 | 84833.49 | 2012-03-03 15:48 | 840.4226 | 2 | 7 | 0.6747283 | 3.888393 | 6.040184 | 5.899941 | 24.33736 | 21.50813 | 3.242493e-05 | 0.06331552 | 0 | 0 | 0
2126 | 84863.5 | 2012-03-03 15:48 | 870.4375 | 2 | 7 | 0.6749082 | 3.891147 | 6.04581 | 5.899941 | 24.35925 | 21.50813 | 3.237724e-05 | 0.06331552 | 0 | 0 | 0
2127 | 84893.52 | 2012-03-03 15:49 | 900.4526 | 2 | 7 | 0.6747283 | 3.893739 | 6.051436 | 5.899941 | 24.38115 | 21.50813 | 3.237724e-05 | 0.06331552 | 0 | 0 | 0
2128 | 84923.53 | 2012-03-03 15:49 | 930.4677 | 2 | 7 | 0.6747283 | 3.896331 | 6.057062 | 5.899941 | 24.40307 | 21.50813 | 6.480217e-05 | 0.06331552 | 0 | 0 | 0
2129 | 84953.55 | 2012-03-03 15:50 | 960.4828 | 2 | 7 | 0.6747283 | 3.898761 | 6.062689 | 5.899941 | 24.42499 | 21.50813 | 6.480217e-05 | 0.06331552 | 0 | 0 | 0
2130 | 84983.56 | 2012-03-03 15:50 | 990.498 | 2 | 7 | 0.6749082 | 3.901191 | 6.068315 | 5.899941 | 24.44694 | 21.50813 | 9.722709e-05 | 0.06331552 | 0 | 0 | 0
2131 | 85013.58 | 2012-03-03 15:51 | 1020.513 | 2 | 7 | 0.6747283 | 3.903134 | 6.073941 | 5.899941 | 24.46889 | 21.50813 | 3.237724e-05 | 0.06331552 | 0 | 0 | 0
2132 | 85043.59 | 2012-03-03 15:51 | 1050.528 | 2 | 7 | 0.6747283 | 3.905402 | 6.079568 | 5.899941 | 24.49086 | 21.50813 | 6.480217e-05 | 0.06331552 | 0 | 0 | 0
2133 | 85073.61 | 2012-03-03 15:52 | 1080.543 | 2 | 7 | 0.6749082 | 3.90767 | 6.085194 | 5.899941 | 24.51284 | 21.50813 | 6.475449e-05 | 0.06331552 | 0 | 0 | 0
2134 | 85103.62 | 2012-03-03 15:52 | 1110.558 | 2 | 7 | 0.6747283 | 3.909614 | 6.09082 | 5.899941 | 24.53483 | 21.50813 | 3.242493e-05 | 0.06331552 | 0 | 0 | 0
2135 | 85133.64 | 2012-03-03 15:53 | 1140.573 | 2 | 7 | 0.6745483 | 3.911558 | 6.096446 | 5.899941 | 24.55683 | 21.50813 | 6.480217e-05 | 0.06331552 | 0 | 0 | 0
2136 | 85163.65 | 2012-03-03 15:53 | 1170.588 | 2 | 7 | 0.6747283 | 3.913664 | 6.102072 | 5.899941 | 24.57884 | 21.50813 | 6.480217e-05 | 0.06331552 | 0 | 0 | 0
2137 | 85193.67 | 2012-03-03 15:54 | 1200.604 | 2 | 7 | 0.6747283 | 3.915446 | 6.107699 | 5.899941 | 24.60087 | 21.50813 | 3.242493e-05 | 0.06331552 | 0 | 0 | 0
2138 | 85223.68 | 2012-03-03 15:54 | 1230.619 | 2 | 7 | 0.6749082 | 3.917552 | 6.113325 | 5.899941 | 24.6229 | 21.50813 | 3.237724e-05 | 0.06331552 | 0 | 0 | 0
2139 | 85253.7 | 2012-03-03 15:55 | 1260.634 | 2 | 7 | 0.6745483 | 3.919333 | 6.118951 | 5.899941 | 24.64495 | 21.50813 | 3.237724e-05 | 0.06331552 | 0 | 0 | 0
2140 | 85283.71 | 2012-03-03 15:55 | 1290.649 | 2 | 7 | 0.6747283 | 3.921278 | 6.124577 | 5.899941 | 24.66701 | 21.50813 | 3.242493e-05 | 0.06331552 | 0 | 0 | 0
2141 | 85313.73 | 2012-03-03 15:56 | 1320.664 | 2 | 7 | 0.6747283 | 3.923221 | 6.130203 | 5.899941 | 24.68907 | 21.50813 | 3.242493e-05 | 0.06331552 | 0 | 0 | 0
2142 | 85343.74 | 2012-03-03 15:56 | 1350.679 | 2 | 7 | 0.6747283 | 3.925165 | 6.13583 | 5.899941 | 24.71115 | 21.50813 | 6.480217e-05 | 0.06331552 | 0 | 0 | 0
2143 | 85373.76 | 2012-03-03 15:57 | 1380.696 | 2 | 7 | 0.6747283 | 3.927109 | 6.141456 | 5.899941 | 24.73324 | 21.50813 | 0 | 0.06331552 | 0 | 0 | 0
2144 | 85403.77 | 2012-03-03 15:57 | 1410.709 | 2 | 7 | 0.6747283 | 3.929053 | 6.147082 | 5.899941 | 24.75534 | 21.50813 | 3.242493e-05 | 0.06331552 | 0 | 0 | 0
2145 | 85433.79 | 2012-03-03 15:58 | 1440.724 | 2 | 7 | 0.6747283 | 3.931159 | 6.152708 | 5.899941 | 24.77746 | 21.50813 | 6.480217e-05 | 0.06331552 | 0 | 0 | 0
2146 | 85463.81 | 2012-03-03 15:58 | 1470.742 | 2 | 7 | 0.6749082 | 3.933265 | 6.158335 | 5.899941 | 24.79958 | 21.50813 | 6.480217e-05 | 0.06331552 | 0 | 0 | 0
2147 | 85493.82 | 2012-03-03 15:59 | 1500.754 | 2 | 7 | 0.6749082 | 3.935209 | 6.163961 | 5.899941 | 24.82171 | 21.50813 | 6.480217e-05 | 0.06331552 | 0 | 0 | 0
2148 | 85523.83 | 2012-03-03 15:59 | 1530.769 | 2 | 7 | 0.6747283 | 3.937153 | 6.169587 | 5.899941 | 24.84386 | 21.50813 | 3.242493e-05 | 0.06331552 | 0 | 0 | 0
2149 | 85553.85 | 2012-03-03 16:00 | 1560.785 | 2 | 7 | 0.6747283 | 3.939259 | 6.175214 | 5.899941 | 24.86602 | 21.50813 | 6.480217e-05 | 0.06331552 | 0 | 0 | 0
2150 | 85583.86 | 2012-03-03 16:00 | 1590.8 | 2 | 7 | 0.6749082 | 3.941364 | 6.18084 | 5.899941 | 24.88819 | 21.50813 | 9.717941e-05 | 0.06331552 | 0 | 0 | 0
2151 | 85613.88 | 2012-03-03 16:01 | 1620.815 | 2 | 7 | 0.6747283 | 3.94347 | 6.186466 | 5.899941 | 24.91037 | 21.50813 | 3.237724e-05 | 0.06331552 | 0 | 0 | 0
2152 | 85643.89 | 2012-03-03 16:01 | 1650.83 | 2 | 7 | 0.6747283 | 3.945414 | 6.192092 | 5.899941 | 24.93256 | 21.50813 | 0 | 0.06331552 | 0 | 0 | 0
2153 | 85673.91 | 2012-03-03 16:02 | 1680.845 | 2 | 7 | 0.6747283 | 3.947682 | 6.197718 | 5.899941 | 24.95477 | 21.50813 | 0 | 0.06331552 | 0 | 0 | 0
2154 | 85703.93 | 2012-03-03 16:02 | 1710.86 | 2 | 7 | 0.6749082 | 3.950112 | 6.203345 | 5.899941 | 24.97698 | 21.50813 | 6.480217e-05 | 0.06331552 | 0 | 0 | 0
2155 | 85733.94 | 2012-03-03 16:03 | 1740.875 | 2 | 7 | 0.6747283 | 3.952056 | 6.208971 | 5.899941 | 24.99921 | 21.50813 | 0 | 0.06331552 | 0 | 0 | 0
2156 | 85763.96 | 2012-03-03 16:03 | 1770.89 | 2 | 7 | 0.6747283 | 3.954324 | 6.214597 | 5.899941 | 25.02146 | 21.50813 | 6.480217e-05 | 0.06331552 | 0 | 0 | 0
2157 | 85793.97 | 2012-03-03 16:04 | 1800.905 | 2 | 7 | 0.6747283 | 3.956592 | 6.220224 | 5.899941 | 25.04371 | 21.50813 | 6.480217e-05 | 0.06331552 | 0 | 0 | 0
2158 | 85823.99 | 2012-03-03 16:04 | 1830.92 | 2 | 7 | 0.6747283 | 3.958859 | 6.22585 | 5.899941 | 25.06598 | 21.50813 | 6.480217e-05 | 0.06331552 | 0 | 0 | 0
2159 | 85854 | 2012-03-03 16:05 | 1860.935 | 2 | 7 | 0.6747283 | 3.961127 | 6.231476 | 5.899941 | 25.08826 | 21.50813 | 6.480217e-05 | 0.06331552 | 0 | 0 | 0
2160 | 85884.02 | 2012-03-03 16:05 | 1890.951 | 2 | 7 | 0.6750882 | 3.963719 | 6.237102 | 5.899941 | 25.11055 | 21.50813 | 9.717941e-05 | 0.06331552 | 0 | 0 | 0
2161 | 85914.03 | 2012-03-03 16:06 | 1920.966 | 2 | 7 | 0.6747283 | 3.965663 | 6.242729 | 5.899941 | 25.13286 | 21.50813 | 3.242493e-05 | 0.06331552 | 0 | 0 | 0
2162 | 85944.05 | 2012-03-03 16:06 | 1950.981 | 2 | 7 | 0.6749082 | 3.967931 | 6.248355 | 5.899941 | 25.15518 | 21.50813 | 6.480217e-05 | 0.06331552 | 0 | 0 | 0
2163 | 85974.06 | 2012-03-03 16:07 | 1980.998 | 2 | 7 | 0.6747283 | 3.970199 | 6.253982 | 5.899941 | 25.17751 | 21.50813 | 3.237724e-05 | 0.06331552 | 0 | 0 | 0
2164 | 86004.08 | 2012-03-03 16:07 | 2011.011 | 2 | 7 | 0.6749082 | 3.972629 | 6.259608 | 5.899941 | 25.19985 | 21.50813 | 6.480217e-05 | 0.06331552 | 0 | 0 | 0
2165 | 86034.09 | 2012-03-03 16:08 | 2041.026 | 2 | 7 | 0.6749082 | 3.974897 | 6.265234 | 5.899941 | 25.22221 | 21.50813 | 3.242493e-05 | 0.06331552 | 0 | 0 | 0
2166 | 86064.11 | 2012-03-03 16:08 | 2071.041 | 2 | 7 | 0.6747283 | 3.977165 | 6.27086 | 5.899941 | 25.24458 | 21.50813 | 6.480217e-05 | 0.06331552 | 0 | 0 | 0
2167 | 86094.12 | 2012-03-03 16:09 | 2101.056 | 2 | 7 | 0.6747283 | 3.979594 | 6.276487 | 5.899941 | 25.26696 | 21.50813 | 6.480217e-05 | 0.06331552 | 0 | 0 | 0
2168 | 86124.14 | 2012-03-03 16:09 | 2131.074 | 2 | 7 | 0.6747283 | 3.981862 | 6.282113 | 5.899941 | 25.28936 | 21.50813 | 3.242493e-05 | 0.06331552 | 0 | 0 | 0
2169 | 86154.15 | 2012-03-03 16:10 | 2161.086 | 2 | 7 | 0.6747283 | 3.98413 | 6.287739 | 5.899941 | 25.31177 | 21.50813 | 3.237724e-05 | 0.06331552 | 0 | 0 | 0
2170 | 86184.17 | 2012-03-03 16:10 | 2191.101 | 2 | 7 | 0.6747283 | 3.986722 | 6.293365 | 5.899941 | 25.33419 | 21.50813 | 6.480217e-05 | 0.06331552 | 0 | 0 | 0
2171 | 86214.18 | 2012-03-03 16:11 | 2221.117 | 2 | 7 | 0.6749082 | 3.989152 | 6.298992 | 5.899941 | 25.35663 | 21.50813 | 9.722709e-05 | 0.06331552 | 0 | 0 | 0
2172 | 86244.2 | 2012-03-03 16:11 | 2251.132 | 2 | 7 | 0.6749082 | 3.99142 | 6.304618 | 5.899941 | 25.37908 | 21.50813 | 6.480217e-05 | 0.06331552 | 0 | 0 | 0
2173 | 86274.21 | 2012-03-03 16:12 | 2281.147 | 2 | 7 | 0.6750882 | 3.99385 | 6.310244 | 5.899941 | 25.40154 | 21.50813 | 9.722709e-05 | 0.06331552 | 0 | 0 | 0
2174 | 86304.23 | 2012-03-03 16:12 | 2311.162 | 2 | 7 | 0.6747283 | 3.996118 | 6.31587 | 5.899941 | 25.42402 | 21.50813 | 3.242493e-05 | 0.06331552 | 0 | 0 | 0
2175 | 86334.24 | 2012-03-03 16:13 | 2341.177 | 2 | 7 | 0.6749082 | 3.998709 | 6.321497 | 5.899941 | 25.44651 | 21.50813 | 6.480217e-05 | 0.06331552 | 0 | 0 | 0
2176 | 86364.26 | 2012-03-03 16:13 | 2371.192 | 2 | 7 | 0.6747283 | 4.001301 | 6.327123 | 5.899941 | 25.46902 | 21.50813 | 9.717941e-05 | 0.06331552 | 0 | 0 | 0
2177 | 86394.27 | 2012-03-03 16:14 | 2401.207 | 2 | 7 | 0.6749082 | 4.003569 | 6.332749 | 5.899941 | 25.49154 | 21.50813 | 6.475449e-05 | 0.06331552 | 0 | 0 | 0
2178 | 86424.29 | 2012-03-03 16:14 | 2431.222 | 2 | 7 | 0.6747283 | 4.005999 | 6.338375 | 5.899941 | 25.51407 | 21.50813 | 3.242493e-05 | 0.06331552 | 0 | 0 | 0
2179 | 86454.3 | 2012-03-03 16:15 | 2461.237 | 2 | 7 | 0.6749082 | 4.008591 | 6.344001 | 5.899941 | 25.53662 | 21.50813 | 6.475449e-05 | 0.06331552 | 0 | 0 | 0
2180 | 86484.32 | 2012-03-03 16:15 | 2491.252 | 2 | 7 | 0.6749082 | 4.011183 | 6.349628 | 5.899941 | 25.55918 | 21.50813 | 3.242493e-05 | 0.06331552 | 0 | 0 | 0
2181 | 86514.33 | 2012-03-03 16:16 | 2521.267 | 2 | 7 | 0.6747283 | 4.013937 | 6.355254 | 5.899941 | 25.58175 | 21.50813 | 9.717941e-05 | 0.06331552 | 0 | 0 | 0
2182 | 86544.35 | 2012-03-03 16:16 | 2551.282 | 2 | 7 | 0.6747283 | 4.016366 | 6.36088 | 5.899941 | 25.60434 | 21.50813 | 6.475449e-05 | 0.06331552 | 0 | 0 | 0
2183 | 86574.36 | 2012-03-03 16:17 | 2581.3 | 2 | 7 | 0.6747283 | 4.018959 | 6.366507 | 5.899941 | 25.62695 | 21.50813 | 6.484985e-05 | 0.06331552 | 0 | 0 | 0
2184 | 86604.38 | 2012-03-03 16:17 | 2611.313 | 2 | 7 | 0.6749082 | 4.021712 | 6.372133 | 5.899941 | 25.64957 | 21.50813 | 6.484985e-05 | 0.06331552 | 0 | 0 | 0
2185 | 86634.39 | 2012-03-03 16:18 | 2641.328 | 2 | 7 | 0.6747283 | 4.024304 | 6.377759 | 5.899941 | 25.6722 | 21.50813 | 6.475449e-05 | 0.06331552 | 0 | 0 | 0
2186 | 86664.41 | 2012-03-03 16:18 | 2671.343 | 2 | 7 | 0.6747283 | 4.026896 | 6.383385 | 5.899941 | 25.69485 | 21.50813 | 6.484985e-05 | 0.06331552 | 0 | 0 | 0
2187 | 86694.42 | 2012-03-03 16:19 | 2701.358 | 2 | 7 | 0.6747283 | 4.02965 | 6.389011 | 5.899941 | 25.71751 | 21.50813 | 6.475449e-05 | 0.06331552 | 0 | 0 | 0
2188 | 86724.44 | 2012-03-03 16:19 | 2731.373 | 2 | 7 | 0.6749082 | 4.032728 | 6.394638 | 5.899941 | 25.74019 | 21.50813 | 0.0001296043 | 0.06331552 | 0 | 0 | 0
2189 | 86754.45 | 2012-03-03 16:20 | 2761.388 | 2 | 7 | 0.6747283 | 4.035319 | 6.400264 | 5.899941 | 25.76289 | 21.50813 | 6.475449e-05 | 0.06331552 | 0 | 0 | 0
2190 | 86784.47 | 2012-03-03 16:20 | 2791.403 | 2 | 7 | 0.6749082 | 4.038074 | 6.40589 | 5.899941 | 25.7856 | 21.50813 | 6.484985e-05 | 0.06331552 | 0 | 0 | 0
2191 | 86814.48 | 2012-03-03 16:21 | 2821.418 | 2 | 7 | 0.6745483 | 4.040827 | 6.411516 | 5.899941 | 25.80833 | 21.50813 | 3.242493e-05 | 0.06331552 | 0 | 0 | 0
2192 | 86844.5 | 2012-03-03 16:21 | 2851.434 | 2 | 7 | 0.6749082 | 4.043905 | 6.417142 | 5.899941 | 25.83107 | 21.50813 | 6.484985e-05 | 0.06331552 | 0 | 0 | 0
2193 | 86874.51 | 2012-03-03 16:22 | 2881.448 | 2 | 7 | 0.6747283 | 4.046821 | 6.422769 | 5.899941 | 25.85383 | 21.50813 | 6.484985e-05 | 0.06331552 | 0 | 0 | 0
2194 | 86904.53 | 2012-03-03 16:22 | 2911.463 | 2 | 7 | 0.6747283 | 4.049737 | 6.428395 | 5.899941 | 25.87661 | 21.50813 | 3.242493e-05 | 0.06331552 | 0 | 0 | 0
2195 | 86934.54 | 2012-03-03 16:23 | 2941.479 | 2 | 7 | 0.6749082 | 4.052977 | 6.434021 | 5.899941 | 25.8994 | 21.50813 | 9.717941e-05 | 0.06331552 | 0 | 0 | 0
2196 | 86964.56 | 2012-03-03 16:23 | 2971.494 | 2 | 7 | 0.6747283 | 4.055892 | 6.439647 | 5.899941 | 25.92221 | 21.50813 | 6.475449e-05 | 0.06331552 | 0 | 0 | 0
2197 | 86994.57 | 2012-03-03 16:24 | 3001.509 | 2 | 7 | 0.6747283 | 4.05897 | 6.445274 | 5.899941 | 25.94504 | 21.50813 | 9.717941e-05 | 0.06331552 | 0 | 0 | 0
2198 | 87024.59 | 2012-03-03 16:24 | 3031.524 | 2 | 7 | 0.6749082 | 4.062048 | 6.4509 | 5.899941 | 25.96789 | 21.50813 | 3.232956e-05 | 0.06331552 | 0 | 0 | 0
2199 | 87054.6 | 2012-03-03 16:25 | 3061.539 | 2 | 7 | 0.6747283 | 4.065126 | 6.456526 | 5.899941 | 25.99075 | 21.50813 | 0.0001296043 | 0.06331552 | 0 | 0 | 0
2200 | 87084.62 | 2012-03-03 16:25 | 3091.554 | 2 | 7 | 0.6747283 | 4.068366 | 6.462152 | 5.899941 | 26.01363 | 21.50813 | 9.717941e-05 | 0.06331552 | 0 | 0 | 0
2201 | 87114.63 | 2012-03-03 16:26 | 3121.569 | 2 | 7 | 0.6747283 | 4.071606 | 6.467779 | 5.899941 | 26.03653 | 21.50813 | 9.717941e-05 | 0.06331552 | 0 | 0 | 0
2202 | 87144.65 | 2012-03-03 16:26 | 3151.584 | 2 | 7 | 0.6749082 | 4.075007 | 6.473405 | 5.899941 | 26.05944 | 21.50813 | 0.0001296043 | 0.06331552 | 0 | 0 | 0
2203 | 87174.67 | 2012-03-03 16:27 | 3181.602 | 2 | 7 | 0.6749082 | 4.078247 | 6.479031 | 5.899941 | 26.08238 | 21.50813 | 6.475449e-05 | 0.06331552 | 0 | 0 | 0
2204 | 87204.68 | 2012-03-03 16:27 | 3211.614 | 2 | 7 | 0.6747283 | 4.081649 | 6.484657 | 5.899941 | 26.10533 | 21.50813 | 0.0001296043 | 0.06331552 | 0 | 0 | 0
2205 | 87234.69 | 2012-03-03 16:28 | 3241.63 | 2 | 7 | 0.6749082 | 4.084889 | 6.490284 | 5.899941 | 26.12831 | 21.50813 | 0.0001296043 | 0.06331552 | 0 | 0 | 0
2206 | 87264.71 | 2012-03-03 16:28 | 3271.645 | 2 | 7 | 0.6749082 | 4.088291 | 6.49591 | 5.899941 | 26.1513 | 21.50813 | 6.475449e-05 | 0.06331552 | 0 | 0 | 0
2207 | 87294.72 | 2012-03-03 16:29 | 3301.66 | 2 | 7 | 0.6749082 | 4.091855 | 6.501536 | 5.899941 | 26.17431 | 21.50813 | 9.717941e-05 | 0.06331552 | 0 | 0 | 0
2208 | 87324.74 | 2012-03-03 16:29 | 3331.675 | 2 | 7 | 0.6749082 | 4.095418 | 6.507162 | 5.899941 | 26.19734 | 21.50813 | 9.717941e-05 | 0.06331552 | 0 | 0 | 0
2209 | 87354.75 | 2012-03-03 16:30 | 3361.69 | 2 | 7 | 0.6749082 | 4.098982 | 6.512789 | 5.899941 | 26.2204 | 21.50813 | 9.717941e-05 | 0.06331552 | 0 | 0 | 0
2210 | 87384.77 | 2012-03-03 16:30 | 3391.708 | 2 | 7 | 0.6747283 | 4.102546 | 6.518415 | 5.899941 | 26.24347 | 21.50813 | 9.727478e-05 | 0.06331552 | 0 | 0 | 0
2211 | 87414.79 | 2012-03-03 16:31 | 3421.72 | 2 | 7 | 0.6747283 | 4.10611 | 6.524041 | 5.899941 | 26.26656 | 21.50813 | 9.717941e-05 | 0.06331552 | 0 | 0 | 0
2212 | 87444.8 | 2012-03-03 16:31 | 3451.735 | 2 | 7 | 0.6747283 | 4.109836 | 6.529668 | 5.899941 | 26.28967 | 21.50813 | 9.717941e-05 | 0.06331552 | 0 | 0 | 0
2213 | 87474.82 | 2012-03-03 16:32 | 3481.75 | 2 | 7 | 0.6745483 | 4.113562 | 6.535294 | 5.899941 | 26.31281 | 21.50813 | 6.484985e-05 | 0.06331552 | 0 | 0 | 0
2214 | 87504.83 | 2012-03-03 16:32 | 3511.765 | 2 | 7 | 0.6749082 | 4.117449 | 6.54092 | 5.899941 | 26.33596 | 21.50813 | 9.717941e-05 | 0.06331552 | 0 | 0 | 0
2215 | 87534.85 | 2012-03-03 16:33 | 3541.78 | 2 | 7 | 0.6749082 | 4.121175 | 6.546546 | 5.899941 | 26.35914 | 21.50813 | 0.0001296043 | 0.06331552 | 0 | 0 | 0
2216 | 87564.86 | 2012-03-03 16:33 | 3571.796 | 2 | 7 | 0.6749082 | 4.124901 | 6.552173 | 5.899941 | 26.38234 | 21.50813 | 9.717941e-05 | 0.06331552 | 0 | 0 | 0
2217 | 87594.88 | 2012-03-03 16:34 | 3601.811 | 2 | 7 | 0.6749082 | 4.128951 | 6.557799 | 5.899941 | 26.40556 | 21.50813 | 0.0001296043 | 0.06331552 | 0 | 0 | 0
2218 | 87624.89 | 2012-03-03 16:34 | 3631.826 | 2 | 7 | 0.6747283 | 4.132838 | 6.563425 | 5.899941 | 26.4288 | 21.50813 | 0.000129509 | 0.06331552 | 0 | 0 | 0
2219 | 87654.91 | 2012-03-03 16:35 | 3661.841 | 2 | 7 | 0.6747283 | 4.136726 | 6.569052 | 5.899941 | 26.45206 | 21.50813 | 9.717941e-05 | 0.06331552 | 0 | 0 | 0
2220 | 87684.92 | 2012-03-03 16:35 | 3691.856 | 2 | 7 | 0.6745483 | 4.140776 | 6.574678 | 5.899941 | 26.47535 | 21.50813 | 9.717941e-05 | 0.06331552 | 0 | 0 | 0
2221 | 87714.94 | 2012-03-03 16:36 | 3721.871 | 2 | 7 | 0.6749082 | 4.144826 | 6.580304 | 5.899941 | 26.49866 | 21.50813 | 9.717941e-05 | 0.06331552 | 0 | 0 | 0
2222 | 87744.95 | 2012-03-03 16:36 | 3751.886 | 2 | 7 | 0.6749082 | 4.148876 | 6.58593 | 5.899941 | 26.52199 | 21.50813 | 9.717941e-05 | 0.06331552 | 0 | 0 | 0
2223 | 87774.97 | 2012-03-03 16:37 | 3781.903 | 2 | 7 | 0.6747283 | 4.153088 | 6.591557 | 5.899941 | 26.54534 | 21.50813 | 0.0001296043 | 0.06331552 | 0 | 0 | 0
2224 | 87804.98 | 2012-03-03 16:37 | 3811.916 | 2 | 7 | 0.6749082 | 4.157137 | 6.597183 | 5.899941 | 26.56872 | 21.50813 | 9.727478e-05 | 0.06331552 | 0 | 0 | 0
2225 | 87835 | 2012-03-03 16:38 | 3841.931 | 2 | 7 | 0.6749082 | 4.161349 | 6.602809 | 5.899941 | 26.59212 | 21.50813 | 0.0001296043 | 0.06331552 | 0 | 0 | 0
2226 | 87865.01 | 2012-03-03 16:38 | 3871.946 | 2 | 7 | 0.6747283 | 4.165723 | 6.608435 | 5.899941 | 26.61555 | 21.50813 | 0.0001296043 | 0.06331552 | 0 | 0 | 0
2227 | 87895.03 | 2012-03-03 16:39 | 3901.961 | 2 | 7 | 0.6749082 | 4.169773 | 6.614062 | 5.899941 | 26.63899 | 21.50813 | 9.717941e-05 | 0.06331552 | 0 | 0 | 0
2228 | 87925.04 | 2012-03-03 16:39 | 3931.976 | 2 | 7 | 0.6747283 | 4.174146 | 6.619688 | 5.899941 | 26.66247 | 21.50813 | 9.717941e-05 | 0.06331552 | 0 | 0 | 0
2229 | 87955.06 | 2012-03-03 16:40 | 3961.992 | 2 | 7 | 0.6747283 | 4.178358 | 6.625314 | 5.899941 | 26.68596 | 21.50813 | 9.717941e-05 | 0.06331552 | 0 | 0 | 0
2230 | 87985.07 | 2012-03-03 16:40 | 3992.007 | 2 | 7 | 0.6749082 | 4.18257 | 6.630941 | 5.899941 | 26.70948 | 21.50813 | 9.717941e-05 | 0.06331552 | 0 | 0 | 0
2231 | 88015.09 | 2012-03-03 16:41 | 4022.022 | 2 | 7 | 0.6747283 | 4.187106 | 6.636567 | 5.899941 | 26.73303 | 21.50813 | 0.0001296043 | 0.06331552 | 0 | 0 | 0
2232 | 88045.1 | 2012-03-03 16:41 | 4052.037 | 2 | 7 | 0.6747283 | 4.191641 | 6.642193 | 5.899941 | 26.7566 | 21.50813 | 0.0001296043 | 0.06331552 | 0 | 0 | 0
2233 | 88075.1 | 2012-03-03 16:42 | 4082.039 | 2 | 7 | 0.6749082 | 4.195853 | 6.647817 | 5.899941 | 26.78018 | 21.50813 | 9.717941e-05 | 0.06331552 | 0 | 0 | 0
2234 | 88131.37 | 2012-03-03 16:43 | 30.01516 | 3 | 7 | 0 | 4.096228 | 6.652737 | 5.899941 | 26.80084 | 21.50813 | -0.0004536629 | 0.06331552 | 0 | 0 | 0
2235 | 88161.38 | 2012-03-03 16:43 | 60.03015 | 3 | 7 | 0 | 4.083431 | 6.652737 | 5.899941 | 26.80084 | 21.50813 | -0.0002591133 | 0.06331552 | 0 | 0 | 0
2236 | 88191.4 | 2012-03-03 16:44 | 90.04525 | 3 | 7 | 0 | 4.075655 | 6.652737 | 5.899941 | 26.80084 | 21.50813 | -0.0001943588 | 0.06331552 | 0 | 0 | 0
2237 | 88221.37 | 2012-03-03 16:44 | 120.0135 | 3 | 7 | 0 | 4.07031 | 6.652737 | 5.899941 | 26.80084 | 21.50813 | -9.717941e-05 | 0.06331552 | 0 | 0 | 0
2238 | 88221.38 | 2012-03-03 16:44 | 0.01565542 | 4 | 7 | 1.254519 | 4.200065 | 6.652742 | 5.899941 | 26.80086 | 21.50813 | 0 | 0.06331552 | 0 | 0 | 0
2239 | 88221.71 | 2012-03-03 16:44 | 0.3437327 | 4 | 7 | 1.203953 | 4.200227 | 6.652854 | 5.899941 | 26.80133 | 21.50813 | 3.232956e-05 | 0.06331552 | 0 | 0 | 0
2240 | 88222.99 | 2012-03-03 16:44 | 1.624989 | 4 | 7 | 1.153748 | 4.200065 | 6.653272 | 5.899941 | 26.80309 | 21.50813 | 0 | 0.06331552 | 0 | 0 | 0
2241 | 88225 | 2012-03-03 16:44 | 3.640552 | 4 | 7 | 1.103003 | 4.200227 | 6.653903 | 5.899941 | 26.80574 | 21.50813 | 3.232956e-05 | 0.06331552 | 0 | 0 | 0
2242 | 88227.66 | 2012-03-03 16:44 | 6.296751 | 4 | 7 | 1.052798 | 4.200227 | 6.654698 | 5.899941 | 26.80908 | 21.50813 | 0 | 0.06331552 | 0 | 0 | 0
2243 | 88231.02 | 2012-03-03 16:44 | 9.656066 | 4 | 7 | 1.002412 | 4.200065 | 6.655657 | 5.899941 | 26.8131 | 21.50813 | -3.232956e-05 | 0.06331552 | 0 | 0 | 0
2244 | 88235.15 | 2012-03-03 16:45 | 13.78112 | 4 | 7 | 0.952387 | 4.200227 | 6.656776 | 5.899941 | 26.8178 | 21.50813 | 0 | 0.06331552 | 0 | 0 | 0
2245 | 88240.27 | 2012-03-03 16:45 | 18.9059 | 4 | 7 | 0.9020017 | 4.200065 | 6.658095 | 5.899941 | 26.82334 | 21.50813 | -3.232956e-05 | 0.06331552 | 0 | 0 | 0
2246 | 88246.74 | 2012-03-03 16:45 | 25.37455 | 4 | 7 | 0.8519764 | 4.200389 | 6.659669 | 5.899941 | 26.82995 | 21.50813 | 6.475449e-05 | 0.06331552 | 0 | 0 | 0
2247 | 88254.93 | 2012-03-03 16:45 | 33.5619 | 4 | 7 | 0.8017711 | 4.200227 | 6.661547 | 5.899941 | 26.83784 | 21.50813 | 0 | 0.06331552 | 0 | 0 | 0
2248 | 88265.71 | 2012-03-03 16:45 | 44.34296 | 4 | 7 | 0.7517458 | 4.200227 | 6.66387 | 5.899941 | 26.8476 | 21.50813 | 0 | 0.06331552 | 0 | 0 | 0
2249 | 88280.46 | 2012-03-03 16:45 | 59.0927 | 4 | 7 | 0.7017204 | 4.200227 | 6.666842 | 5.899941 | 26.86008 | 21.50813 | 3.232956e-05 | 0.06331552 | 0 | 0 | 0
2250 | 88302.28 | 2012-03-03 16:46 | 80.92042 | 4 | 7 | 0.6515151 | 4.200227 | 6.670934 | 5.899941 | 26.87727 | 21.50813 | -3.242493e-05 | 0.06331552 | 0 | 0 | 0
2251 | 88336.75 | 2012-03-03 16:46 | 115.3886 | 4 | 7 | 0.6014897 | 4.200065 | 6.676915 | 5.899941 | 26.90239 | 21.50813 | -6.475449e-05 | 0.06331552 | 0 | 0 | 0
2252 | 88393.1 | 2012-03-03 16:47 | 171.7313 | 4 | 7 | 0.5514644 | 4.200227 | 6.685911 | 5.899941 | 26.94017 | 21.50813 | 0 | 0.06331552 | 0 | 0 | 0
2253 | 88474.31 | 2012-03-03 16:49 | 252.9487 | 4 | 7 | 0.501439 | 4.200227 | 6.697766 | 5.899941 | 26.98997 | 21.50813 | 3.232956e-05 | 0.06331552 | 0 | 0 | 0
2254 | 88575.56 | 2012-03-03 16:50 | 354.1968 | 4 | 7 | 0.4514137 | 4.200227 | 6.711149 | 5.899941 | 27.04618 | 21.50813 | 0 | 0.06331552 | 0 | 0 | 0
2255 | 88695.59 | 2012-03-03 16:52 | 474.2259 | 4 | 7 | 0.4013883 | 4.200227 | 6.725349 | 5.899941 | 27.10582 | 21.50813 | 0 | 0.06331552 | 0 | 0 | 0
2256 | 88838.73 | 2012-03-03 16:55 | 617.3661 | 4 | 7 | 0.3513629 | 4.200065 | 6.740293 | 5.899941 | 27.16859 | 21.50813 | -3.232956e-05 | 0.06331552 | 0 | 0 | 0
2257 | 89013.35 | 2012-03-03 16:58 | 791.9858 | 4 | 7 | 0.3013376 | 4.200065 | 6.756093 | 5.899941 | 27.23495 | 21.50813 | -3.232956e-05 | 0.06331552 | 0 | 0 | 0
2258 | 89234.96 | 2012-03-03 17:01 | 1013.591 | 4 | 7 | 0.2513122 | 4.200227 | 6.773055 | 5.899941 | 27.3062 | 21.50813 | 0 | 0.06331552 | 0 | 0 | 0
2259 | 89528.9 | 2012-03-03 17:06 | 1307.539 | 4 | 7 | 0.2012869 | 4.200065 | 6.791447 | 5.899941 | 27.38345 | 21.50813 | -3.232956e-05 | 0.06331552 | 0 | 0 | 0
2260 | 89949.29 | 2012-03-03 17:13 | 1727.922 | 4 | 7 | 0.1510816 | 4.200065 | 6.811869 | 5.899941 | 27.46923 | 21.50813 | -3.232956e-05 | 0.06331552 | 0 | 0 | 0
2261 | 90652.9 | 2012-03-03 17:25 | 2431.535 | 4 | 7 | 0.1010562 | 4.200227 | 6.836102 | 5.899941 | 27.57101 | 21.50813 | 0 | 0.06331552 | 0 | 0 | 0
2262 | 92264.81 | 2012-03-03 17:52 | 4043.443 | 4 | 7 | 0.05103086 | 4.200065 | 6.868312 | 5.899941 | 27.7063 | 21.50813 | 0 | 0.06331552 | 0 | 0 | 0
2263 | 92331.17 | 2012-03-03 17:53 | 4109.804 | 4 | 7 | 0.04995117 | 4.200065 | 6.869252 | 5.899941 | 27.71025 | 21.50813 | -6.475449e-05 | 0.06331552 | 0 | 0 | 0
2264 | 92391.18 | 2012-03-03 17:54 | 60.01456 | 5 | 7 | 0 | 4.190832 | 6.869252 | 5.899941 | 27.71025 | 21.50813 | -3.232956e-05 | 0.06331552 | 0 | 0 | 0
2265 | 92391.38 | 2012-03-03 17:54 | 0.2032046 | 6 | 7 | 0.0001057613 | 4.190832 | 6.869252 | 5.899941 | 27.71025 | 21.50813 | -0.0002267838 | 0.08766764 | 0 | 0 | 0
2266 | 92396.2 | 2012-03-03 17:54 | 5.015519 | 6 | 7 | -0.002233554 | 4.190507 | 6.869252 | 5.899944 | 27.71025 | 21.50814 | -3.242493e-05 | 0.08766764 | 0 | 0 | 0
2267 | 92396.2 | 2012-03-03 17:54 | 2.66163361e-06 | 7 | 7 | -0.6721774 | 4.135916 | 6.869252 | 5.899944 | 27.71025 | 21.50814 | 0 | 0.08766764 | 0 | 0 | 0
2268 | 92421.49 | 2012-03-03 17:54 | 25.29656 | 7 | 7 | -0.6748766 | 4.085861 | 6.869252 | 5.904685 | 27.71025 | 21.52757 | -0.0006480217 | 0.08766764 | 0 | 0 | 0
2269 | 92451.51 | 2012-03-03 17:55 | 55.31148 | 7 | 7 | -0.6746967 | 4.068852 | 6.869252 | 5.91031 | 27.71025 | 21.5505 | -0.0004211426 | 0.08766764 | 0 | 0 | 0
2270 | 92481.52 | 2012-03-03 17:55 | 85.32657 | 7 | 7 | -0.6746967 | 4.056703 | 6.869252 | 5.915935 | 27.71025 | 21.57335 | -0.0002915383 | 0.08766764 | 0 | 0 | 0
2271 | 92511.54 | 2012-03-03 17:56 | 115.3417 | 7 | 7 | -0.6746967 | 4.046983 | 6.869252 | 5.92156 | 27.71025 | 21.59615 | -0.0002267838 | 0.08766764 | 0 | 0 | 0
2272 | 92541.56 | 2012-03-03 17:56 | 145.3568 | 7 | 7 | -0.6746967 | 4.038397 | 6.869252 | 5.927186 | 27.71025 | 21.61889 | -0.0002267838 | 0.08766764 | 0 | 0 | 0
2273 | 92571.57 | 2012-03-03 17:57 | 175.3719 | 7 | 7 | -0.6746967 | 4.030622 | 6.869252 | 5.932811 | 27.71025 | 21.64158 | -0.0001944542 | 0.08766764 | 0 | 0 | 0
2274 | 92601.59 | 2012-03-03 17:57 | 205.3869 | 7 | 7 | -0.6746967 | 4.023494 | 6.869252 | 5.938436 | 27.71025 | 21.66423 | -0.0001943588 | 0.08766764 | 0 | 0 | 0
2275 | 92631.6 | 2012-03-03 17:58 | 235.4021 | 7 | 7 | -0.6746967 | 4.016529 | 6.869252 | 5.944061 | 27.71025 | 21.68685 | -0.0001619339 | 0.08766764 | 0 | 0 | 0
2276 | 92661.62 | 2012-03-03 17:58 | 265.4171 | 7 | 7 | -0.6746967 | 4.009887 | 6.869252 | 5.949686 | 27.71025 | 21.70942 | -0.0001620293 | 0.08766764 | 0 | 0 | 0
2277 | 92691.63 | 2012-03-03 17:59 | 295.4322 | 7 | 7 | -0.6745167 | 4.003245 | 6.869252 | 5.955311 | 27.71025 | 21.73196 | -0.0001296043 | 0.08766764 | 0 | 0 | 0
2278 | 92721.65 | 2012-03-03 17:59 | 325.4473 | 7 | 7 | -0.6746967 | 3.996927 | 6.869252 | 5.960936 | 27.71025 | 21.75446 | -0.0001296043 | 0.08766764 | 0 | 0 | 0
2279 | 92751.66 | 2012-03-03 18:00 | 355.4624 | 7 | 7 | -0.6745167 | 3.99061 | 6.869252 | 5.966562 | 27.71025 | 21.77692 | -9.717941e-05 | 0.08766764 | 0 | 0 | 0
2280 | 92781.68 | 2012-03-03 18:00 | 385.4775 | 7 | 7 | -0.6743368 | 3.98413 | 6.869252 | 5.972187 | 27.71025 | 21.79935 | -0.0001619816 | 0.08766764 | 0 | 0 | 0
2281 | 92811.69 | 2012-03-03 18:01 | 415.4925 | 7 | 7 | -0.6745167 | 3.978137 | 6.869252 | 5.977812 | 27.71025 | 21.82174 | -0.0001296043 | 0.08766764 | 0 | 0 | 0
2282 | 92841.71 | 2012-03-03 18:01 | 445.5077 | 7 | 7 | -0.6745167 | 3.971819 | 6.869252 | 5.983437 | 27.71025 | 21.8441 | -0.0001619816 | 0.08766764 | 0 | 0 | 0
2283 | 92871.72 | 2012-03-03 18:02 | 475.5227 | 7 | 7 | -0.6748766 | 3.965663 | 6.869252 | 5.989062 | 27.71025 | 21.86643 | -0.0001295567 | 0.08766764 | 0 | 0 | 0
2284 | 92901.74 | 2012-03-03 18:02 | 505.5379 | 7 | 7 | -0.6746967 | 3.959669 | 6.869252 | 5.994687 | 27.71025 | 21.88872 | -0.0001620293 | 0.08766764 | 0 | 0 | 0
2285 | 92931.75 | 2012-03-03 18:03 | 535.553 | 7 | 7 | -0.6746967 | 3.953838 | 6.869252 | 6.000312 | 27.71025 | 21.91098 | -0.0001296043 | 0.08766764 | 0 | 0 | 0
2286 | 92961.77 | 2012-03-03 18:03 | 565.568 | 7 | 7 | -0.6748766 | 3.947682 | 6.869252 | 6.005937 | 27.71025 | 21.9332 | -0.0001619816 | 0.08766764 | 0 | 0 | 0
2287 | 92991.78 | 2012-03-03 18:04 | 595.5852 | 7 | 7 | -0.6746967 | 3.941688 | 6.869252 | 6.011563 | 27.71025 | 21.95539 | -0.0001944065 | 0.08766764 | 0 | 0 | 0
2288 | 93021.8 | 2012-03-03 18:04 | 625.5981 | 7 | 7 | -0.6746967 | 3.936019 | 6.869252 | 6.017188 | 27.71025 | 21.97755 | -0.0001296043 | 0.08766764 | 0 | 0 | 0
2289 | 93051.81 | 2012-03-03 18:05 | 655.6132 | 7 | 7 | -0.6746967 | 3.930025 | 6.869252 | 6.022813 | 27.71025 | 21.99967 | -0.0001620293 | 0.08766764 | 0 | 0 | 0
2290 | 93081.83 | 2012-03-03 18:05 | 685.6283 | 7 | 7 | -0.6746967 | 3.924355 | 6.869252 | 6.028438 | 27.71025 | 22.02176 | -0.0001296043 | 0.08766764 | 0 | 0 | 0
2291 | 93111.84 | 2012-03-03 18:06 | 715.6434 | 7 | 7 | -0.6746967 | 3.918524 | 6.869252 | 6.034063 | 27.71025 | 22.04382 | -0.0001619816 | 0.08766764 | 0 | 0 | 0
2292 | 93141.86 | 2012-03-03 18:06 | 745.6586 | 7 | 7 | -0.6746967 | 3.912854 | 6.869252 | 6.039688 | 27.71025 | 22.06585 | -0.0001295567 | 0.08766764 | 0 | 0 | 0
2293 | 93171.87 | 2012-03-03 18:07 | 775.6736 | 7 | 7 | -0.6748766 | 3.907184 | 6.869252 | 6.045313 | 27.71025 | 22.08784 | -0.0001296043 | 0.08766764 | 0 | 0 | 0
2294 | 93201.89 | 2012-03-03 18:07 | 805.6887 | 7 | 7 | -0.6745167 | 3.901676 | 6.869252 | 6.050939 | 27.71025 | 22.1098 | -0.0001619816 | 0.08766764 | 0 | 0 | 0
2295 | 93231.9 | 2012-03-03 18:08 | 835.7039 | 7 | 7 | -0.6745167 | 3.896007 | 6.869252 | 6.056564 | 27.71025 | 22.13173 | -0.0001619816 | 0.08766764 | 0 | 0 | 0
2296 | 93261.92 | 2012-03-03 18:08 | 865.7188 | 7 | 7 | -0.6746967 | 3.890499 | 6.869252 | 6.062189 | 27.71025 | 22.15363 | -0.0001295567 | 0.08766764 | 0 | 0 | 0
2297 | 93291.93 | 2012-03-03 18:09 | 895.7339 | 7 | 7 | -0.6745167 | 3.884991 | 6.869252 | 6.067814 | 27.71025 | 22.1755 | -0.0001619816 | 0.08766764 | 0 | 0 | 0
2298 | 93321.95 | 2012-03-03 18:09 | 925.749 | 7 | 7 | -0.6746967 | 3.879484 | 6.869252 | 6.073439 | 27.71025 | 22.19734 | -0.0001295567 | 0.08766764 | 0 | 0 | 0
2299 | 93351.96 | 2012-03-03 18:10 | 955.7642 | 7 | 7 | -0.6746967 | 3.8743 | 6.869252 | 6.079065 | 27.71025 | 22.21915 | -0.0001620293 | 0.08766764 | 0 | 0 | 0
2300 | 93381.98 | 2012-03-03 18:10 | 985.7794 | 7 | 7 | -0.6748766 | 3.868954 | 6.869252 | 6.084691 | 27.71025 | 22.24093 | -0.0001619816 | 0.08766764 | 0 | 0 | 0
2301 | 93411.99 | 2012-03-03 18:11 | 1015.794 | 7 | 7 | -0.6746967 | 3.86377 | 6.869252 | 6.090317 | 27.71025 | 22.26268 | -0.0001295567 | 0.08766764 | 0 | 0 | 0
2302 | 93442.01 | 2012-03-03 18:11 | 1045.809 | 7 | 7 | -0.6746967 | 3.858587 | 6.869252 | 6.095943 | 27.71025 | 22.28441 | -9.717941e-05 | 0.08766764 | 0 | 0 | 0
2303 | 93472.02 | 2012-03-03 18:12 | 1075.824 | 7 | 7 | -0.6748766 | 3.853403 | 6.869252 | 6.101568 | 27.71025 | 22.3061 | -0.0001296043 | 0.08766764 | 0 | 0 | 0
2304 | 93502.04 | 2012-03-03 18:12 | 1105.84 | 7 | 7 | -0.6748766 | 3.848381 | 6.869252 | 6.107194 | 27.71025 | 22.32776 | -0.0001619816 | 0.08766764 | 0 | 0 | 0
2305 | 93532.05 | 2012-03-03 18:13 | 1135.855 | 7 | 7 | -0.6748766 | 3.843683 | 6.869252 | 6.11282 | 27.71025 | 22.3494 | -9.717941e-05 | 0.08766764 | 0 | 0 | 0
2306 | 93562.07 | 2012-03-03 18:13 | 1165.873 | 7 | 7 | -0.6746967 | 3.838662 | 6.869252 | 6.118446 | 27.71025 | 22.37101 | -0.0001296043 | 0.08766764 | 0 | 0 | 0
2307 | 93592.09 | 2012-03-03 18:14 | 1195.887 | 7 | 7 | -0.6746967 | 3.833964 | 6.869252 | 6.124072 | 27.71025 | 22.39259 | -0.0001296043 | 0.08766764 | 0 | 0 | 0
2308 | 93622.1 | 2012-03-03 18:14 | 1225.9 | 7 | 7 | -0.6746967 | 3.829428 | 6.869252 | 6.129697 | 27.71025 | 22.41415 | -9.717941e-05 | 0.08766764 | 0 | 0 | 0
2309 | 93652.11 | 2012-03-03 18:15 | 1255.915 | 7 | 7 | -0.6748766 | 3.824893 | 6.869252 | 6.135322 | 27.71025 | 22.43568 | -9.717941e-05 | 0.08766764 | 0 | 0 | 0
2310 | 93682.13 | 2012-03-03 18:15 | 1285.93 | 7 | 7 | -0.6748766 | 3.820195 | 6.869252 | 6.140947 | 27.71025 | 22.45718 | -0.0001619816 | 0.08766764 | 0 | 0 | 0
2311 | 93712.14 | 2012-03-03 18:16 | 1315.945 | 7 | 7 | -0.6745167 | 3.815983 | 6.869252 | 6.146572 | 27.71025 | 22.47866 | -0.0001296043 | 0.08766764 | 0 | 0 | 0
2312 | 93742.16 | 2012-03-03 18:16 | 1345.96 | 7 | 7 | -0.6746967 | 3.811609 | 6.869252 | 6.152197 | 27.71025 | 22.50011 | -6.480217e-05 | 0.08766764 | 0 | 0 | 0
2313 | 93772.17 | 2012-03-03 18:17 | 1375.975 | 7 | 7 | -0.6748766 | 3.807073 | 6.869252 | 6.157823 | 27.71025 | 22.52154 | -9.717941e-05 | 0.08766764 | 0 | 0 | 0
2314 | 93802.19 | 2012-03-03 18:17 | 1405.99 | 7 | 7 | -0.6746967 | 3.802862 | 6.869252 | 6.163448 | 27.71025 | 22.54294 | -0.0001295567 | 0.08766764 | 0 | 0 | 0
2315 | 93832.2 | 2012-03-03 18:18 | 1436.006 | 7 | 7 | -0.6746967 | 3.798812 | 6.869252 | 6.169073 | 27.71025 | 22.56432 | -0.0001296043 | 0.08766764 | 0 | 0 | 0
2316 | 93862.22 | 2012-03-03 18:18 | 1466.021 | 7 | 7 | -0.6746967 | 3.794762 | 6.869252 | 6.174698 | 27.71025 | 22.58568 | -0.0001296043 | 0.08766764 | 0 | 0 | 0
2317 | 93892.23 | 2012-03-03 18:19 | 1496.036 | 7 | 7 | -0.6745167 | 3.790874 | 6.869252 | 6.180323 | 27.71025 | 22.60701 | -6.480217e-05 | 0.08766764 | 0 | 0 | 0
2318 | 93922.25 | 2012-03-03 18:19 | 1526.051 | 7 | 7 | -0.6748766 | 3.786662 | 6.869252 | 6.185948 | 27.71025 | 22.62832 | -0.0001296043 | 0.08766764 | 0 | 0 | 0
2319 | 93952.26 | 2012-03-03 18:20 | 1556.066 | 7 | 7 | -0.6746967 | 3.782775 | 6.869252 | 6.191573 | 27.71025 | 22.64961 | -9.717941e-05 | 0.08766764 | 0 | 0 | 0
2320 | 93982.28 | 2012-03-03 18:20 | 1586.081 | 7 | 7 | -0.6746967 | 3.778887 | 6.869252 | 6.197198 | 27.71025 | 22.67088 | -9.717941e-05 | 0.08766764 | 0 | 0 | 0
2321 | 94012.29 | 2012-03-03 18:21 | 1616.096 | 7 | 7 | -0.6746967 | 3.774999 | 6.869252 | 6.202823 | 27.71025 | 22.69213 | -6.480217e-05 | 0.08766764 | 0 | 0 | 0
2322 | 94042.31 | 2012-03-03 18:21 | 1646.111 | 7 | 7 | -0.6748766 | 3.771111 | 6.869252 | 6.208448 | 27.71025 | 22.71335 | -9.717941e-05 | 0.08766764 | 0 | 0 | 0
2323 | 94072.32 | 2012-03-03 18:22 | 1676.126 | 7 | 7 | -0.6745167 | 3.767547 | 6.869252 | 6.214073 | 27.71025 | 22.73455 | -9.717941e-05 | 0.08766764 | 0 | 0 | 0
2324 | 94102.34 | 2012-03-03 18:22 | 1706.141 | 7 | 7 | -0.6745167 | 3.76366 | 6.869252 | 6.219699 | 27.71025 | 22.75574 | -0.0001295567 | 0.08766764 | 0 | 0 | 0
2325 | 94132.35 | 2012-03-03 18:23 | 1736.156 | 7 | 7 | -0.6748766 | 3.759934 | 6.869252 | 6.225324 | 27.71025 | 22.7769 | -0.0001620293 | 0.08766764 | 0 | 0 | 0
2326 | 94162.37 | 2012-03-03 18:23 | 1766.171 | 7 | 7 | -0.6746967 | 3.75637 | 6.869252 | 6.230949 | 27.71025 | 22.79804 | -6.480217e-05 | 0.08766764 | 0 | 0 | 0
2327 | 94192.39 | 2012-03-03 18:24 | 1796.189 | 7 | 7 | -0.6748766 | 3.752806 | 6.869252 | 6.236574 | 27.71025 | 22.81916 | -0.0001296043 | 0.08766764 | 0 | 0 | 0
2328 | 94222.4 | 2012-03-03 18:24 | 1826.204 | 7 | 7 | -0.6748766 | 3.749242 | 6.869252 | 6.242199 | 27.71025 | 22.84026 | -9.722709e-05 | 0.08766764 | 0 | 0 | 0
2329 | 94252.42 | 2012-03-03 18:25 | 1856.217 | 7 | 7 | -0.6746967 | 3.745678 | 6.869252 | 6.247824 | 27.71025 | 22.86134 | -0.0001296043 | 0.08766764 | 0 | 0 | 0
2330 | 94282.43 | 2012-03-03 18:25 | 1886.232 | 7 | 7 | -0.6746967 | 3.742277 | 6.869252 | 6.253449 | 27.71025 | 22.8824 | -9.722709e-05 | 0.08766764 | 0 | 0 | 0
2331 | 94312.45 | 2012-03-03 18:26 | 1916.247 | 7 | 7 | -0.6746967 | 3.739037 | 6.869252 | 6.259074 | 27.71025 | 22.90344 | -6.480217e-05 | 0.08766764 | 0 | 0 | 0
2332 | 94342.46 | 2012-03-03 18:26 | 1946.262 | 7 | 7 | -0.6746967 | 3.735473 | 6.869252 | 6.264698 | 27.71025 | 22.92446 | -9.717941e-05 | 0.08766764 | 0 | 0 | 0
2333 | 94372.48 | 2012-03-03 18:27 | 1976.277 | 7 | 7 | -0.6745167 | 3.732071 | 6.869252 | 6.270323 | 27.71025 | 22.94546 | -9.722709e-05 | 0.08766764 | 0 | 0 | 0
2334 | 94402.49 | 2012-03-03 18:27 | 2006.292 | 7 | 7 | -0.6746967 | 3.728993 | 6.869252 | 6.275948 | 27.71025 | 22.96644 | -6.480217e-05 | 0.08766764 | 0 | 0 | 0
2335 | 94432.51 | 2012-03-03 18:28 | 2036.307 | 7 | 7 | -0.6745167 | 3.725754 | 6.869252 | 6.281573 | 27.71025 | 22.98741 | -6.480217e-05 | 0.08766764 | 0 | 0 | 0
2336 | 94462.52 | 2012-03-03 18:28 | 2066.322 | 7 | 7 | -0.6746967 | 3.722352 | 6.869252 | 6.287197 | 27.71025 | 23.00835 | -9.717941e-05 | 0.08766764 | 0 | 0 | 0
2337 | 94492.54 | 2012-03-03 18:29 | 2096.337 | 7 | 7 | -0.6746967 | 3.71895 | 6.869252 | 6.292822 | 27.71025 | 23.02928 | -9.717941e-05 | 0.08766764 | 0 | 0 | 0
2338 | 94522.55 | 2012-03-03 18:29 | 2126.353 | 7 | 7 | -0.6743368 | 3.716034 | 6.869252 | 6.298447 | 27.71025 | 23.05019 | -9.717941e-05 | 0.08766764 | 0 | 0 | 0
2339 | 94552.57 | 2012-03-03 18:30 | 2156.368 | 7 | 7 | -0.6746967 | 3.712794 | 6.869252 | 6.304072 | 27.71025 | 23.07109 | -9.717941e-05 | 0.08766764 | 0 | 0 | 0
2340 | 94582.58 | 2012-03-03 18:30 | 2186.383 | 7 | 7 | -0.6745167 | 3.709878 | 6.869252 | 6.309697 | 27.71025 | 23.09196 | -6.480217e-05 | 0.08766764 | 0 | 0 | 0
2341 | 94612.6 | 2012-03-03 18:31 | 2216.398 | 7 | 7 | -0.6745167 | 3.7068 | 6.869252 | 6.315322 | 27.71025 | 23.11282 | -6.480217e-05 | 0.08766764 | 0 | 0 | 0
2342 | 94642.61 | 2012-03-03 18:31 | 2246.413 | 7 | 7 | -0.6748766 | 3.703723 | 6.869252 | 6.320947 | 27.71025 | 23.13366 | -6.480217e-05 | 0.08766764 | 0 | 0 | 0
2343 | 94672.63 | 2012-03-03 18:32 | 2276.428 | 7 | 7 | -0.6745167 | 3.700645 | 6.869252 | 6.326572 | 27.71025 | 23.15449 | -9.717941e-05 | 0.08766764 | 0 | 0 | 0
2344 | 94702.64 | 2012-03-03 18:32 | 2306.443 | 7 | 7 | -0.6746967 | 3.697891 | 6.869252 | 6.332197 | 27.71025 | 23.1753 | -3.242493e-05 | 0.08766764 | 0 | 0 | 0
2345 | 94732.66 | 2012-03-03 18:33 | 2336.458 | 7 | 7 | -0.6746967 | 3.694813 | 6.869252 | 6.337822 | 27.71025 | 23.19609 | -9.717941e-05 | 0.08766764 | 0 | 0 | 0
2346 | 94762.67 | 2012-03-03 18:33 | 2366.473 | 7 | 7 | -0.6746967 | 3.692059 | 6.869252 | 6.343447 | 27.71025 | 23.21686 | -3.242493e-05 | 0.08766764 | 0 | 0 | 0
2347 | 94792.69 | 2012-03-03 18:34 | 2396.49 | 7 | 7 | -0.6746967 | 3.689143 | 6.869252 | 6.349072 | 27.71025 | 23.23763 | -9.722709e-05 | 0.08766764 | 0 | 0 | 0
2348 | 94822.7 | 2012-03-03 18:34 | 2426.503 | 7 | 7 | -0.6746967 | 3.68639 | 6.869252 | 6.354697 | 27.71025 | 23.25837 | -9.717941e-05 | 0.08766764 | 0 | 0 | 0
2349 | 94852.72 | 2012-03-03 18:35 | 2456.519 | 7 | 7 | -0.6743368 | 3.68396 | 6.869252 | 6.360322 | 27.71025 | 23.2791 | -3.242493e-05 | 0.08766764 | 0 | 0 | 0
2350 | 94882.73 | 2012-03-03 18:35 | 2486.534 | 7 | 7 | -0.6748766 | 3.680882 | 6.869252 | 6.365947 | 27.71025 | 23.29981 | -9.717941e-05 | 0.08766764 | 0 | 0 | 0
2351 | 94912.75 | 2012-03-03 18:36 | 2516.549 | 7 | 7 | -0.6746967 | 3.67829 | 6.869252 | 6.371572 | 27.71025 | 23.32051 | -6.475449e-05 | 0.08766764 | 0 | 0 | 0
2352 | 94942.76 | 2012-03-03 18:36 | 2546.564 | 7 | 7 | -0.6746967 | 3.675698 | 6.869252 | 6.377197 | 27.71025 | 23.34119 | -9.717941e-05 | 0.08766764 | 0 | 0 | 0
2353 | 94972.78 | 2012-03-03 18:37 | 2576.579 | 7 | 7 | -0.6745167 | 3.673106 | 6.869252 | 6.382822 | 27.71025 | 23.36186 | -9.722709e-05 | 0.08766764 | 0 | 0 | 0
2354 | 95002.79 | 2012-03-03 18:37 | 2606.594 | 7 | 7 | -0.6746967 | 3.670676 | 6.869252 | 6.388447 | 27.71025 | 23.38252 | -6.480217e-05 | 0.08766764 | 0 | 0 | 0
2355 | 95032.81 | 2012-03-03 18:38 | 2636.609 | 7 | 7 | -0.6746967 | 3.668247 | 6.869252 | 6.394072 | 27.71025 | 23.40316 | -6.480217e-05 | 0.08766764 | 0 | 0 | 0
2356 | 95062.82 | 2012-03-03 18:38 | 2666.624 | 7 | 7 | -0.6746967 | 3.665655 | 6.869252 | 6.399697 | 27.71025 | 23.42378 | -9.717941e-05 | 0.08766764 | 0 | 0 | 0
2357 | 95092.84 | 2012-03-03 18:39 | 2696.639 | 7 | 7 | -0.6745167 | 3.663225 | 6.869252 | 6.405322 | 27.71025 | 23.4444 | -9.722709e-05 | 0.08766764 | 0 | 0 | 0
2358 | 95122.85 | 2012-03-03 18:39 | 2726.654 | 7 | 7 | -0.6746967 | 3.660957 | 6.869252 | 6.410947 | 27.71025 | 23.465 | -9.722709e-05 | 0.08766764 | 0 | 0 | 0
2359 | 95152.87 | 2012-03-03 18:40 | 2756.669 | 7 | 7 | -0.6746967 | 3.658851 | 6.869252 | 6.416573 | 27.71025 | 23.48558 | -3.237724e-05 | 0.08766764 | 0 | 0 | 0
2360 | 95182.88 | 2012-03-03 18:40 | 2786.684 | 7 | 7 | -0.6745167 | 3.656745 | 6.869252 | 6.422198 | 27.71025 | 23.50616 | 0 | 0.08766764 | 0 | 0 | 0
2361 | 95212.9 | 2012-03-03 18:41 | 2816.7 | 7 | 7 | -0.6746967 | 3.654153 | 6.869252 | 6.427823 | 27.71025 | 23.52672 | -9.717941e-05 | 0.08766764 | 0 | 0 | 0
2362 | 95242.91 | 2012-03-03 18:41 | 2846.715 | 7 | 7 | -0.6745167 | 3.652209 | 6.869252 | 6.433448 | 27.71025 | 23.54727 | -3.242493e-05 | 0.08766764 | 0 | 0 | 0
2363 | 95272.93 | 2012-03-03 18:42 | 2876.73 | 7 | 7 | -0.6745167 | 3.650104 | 6.869252 | 6.439073 | 27.71025 | 23.56781 | -3.237724e-05 | 0.08766764 | 0 | 0 | 0
2364 | 95302.94 | 2012-03-03 18:42 | 2906.745 | 7 | 7 | -0.6746967 | 3.647998 | 6.869252 | 6.444698 | 27.71025 | 23.58833 | -3.237724e-05 | 0.08766764 | 0 | 0 | 0
2365 | 95332.96 | 2012-03-03 18:43 | 2936.76 | 7 | 7 | -0.6745167 | 3.645892 | 6.869252 | 6.450323 | 27.71025 | 23.60885 | -6.480217e-05 | 0.08766764 | 0 | 0 | 0
2366 | 95362.97 | 2012-03-03 18:43 | 2966.775 | 7 | 7 | -0.6748766 | 3.643624 | 6.869252 | 6.455948 | 27.71025 | 23.62935 | -9.717941e-05 | 0.08766764 | 0 | 0 | 0
2367 | 95392.99 | 2012-03-03 18:44 | 2996.792 | 7 | 7 | -0.6746967 | 3.641842 | 6.869252 | 6.461573 | 27.71025 | 23.64984 | -6.480217e-05 | 0.08766764 | 0 | 0 | 0
2368 | 95423 | 2012-03-03 18:44 | 3026.805 | 7 | 7 | -0.6746967 | 3.639736 | 6.869252 | 6.467198 | 27.71025 | 23.67032 | -9.722709e-05 | 0.08766764 | 0 | 0 | 0
2369 | 95453.02 | 2012-03-03 18:45 | 3056.82 | 7 | 7 | -0.6748766 | 3.637954 | 6.869252 | 6.472823 | 27.71025 | 23.69079 | -6.475449e-05 | 0.08766764 | 0 | 0 | 0
2370 | 95483.04 | 2012-03-03 18:45 | 3086.838 | 7 | 7 | -0.6746967 | 3.63601 | 6.869252 | 6.478448 | 27.71025 | 23.71125 | -6.480217e-05 | 0.08766764 | 0 | 0 | 0
2371 | 95513.05 | 2012-03-03 18:46 | 3116.85 | 7 | 7 | -0.6746967 | 3.634228 | 6.869252 | 6.484073 | 27.71025 | 23.73169 | -6.480217e-05 | 0.08766764 | 0 | 0 | 0
2372 | 95543.06 | 2012-03-03 18:46 | 3146.865 | 7 | 7 | -0.6746967 | 3.632447 | 6.869252 | 6.489698 | 27.71025 | 23.75213 | -3.237724e-05 | 0.08766764 | 0 | 0 | 0
2373 | 95573.08 | 2012-03-03 18:47 | 3176.881 | 7 | 7 | -0.6746967 | 3.630341 | 6.869252 | 6.495323 | 27.71025 | 23.77256 | -6.480217e-05 | 0.08766764 | 0 | 0 | 0
2374 | 95603.09 | 2012-03-03 18:47 | 3206.896 | 7 | 7 | -0.6746967 | 3.628559 | 6.869252 | 6.500948 | 27.71025 | 23.79298 | -6.480217e-05 | 0.08766764 | 0 | 0 | 0
2375 | 95633.11 | 2012-03-03 18:48 | 3236.911 | 7 | 7 | -0.6746967 | 3.626939 | 6.869252 | 6.506573 | 27.71025 | 23.81338 | -6.480217e-05 | 0.08766764 | 0 | 0 | 0
2376 | 95663.12 | 2012-03-03 18:48 | 3266.926 | 7 | 7 | -0.6745167 | 3.625157 | 6.869252 | 6.512198 | 27.71025 | 23.83378 | 0 | 0.08766764 | 0 | 0 | 0
2377 | 95693.14 | 2012-03-03 18:49 | 3296.941 | 7 | 7 | -0.6745167 | 3.623213 | 6.869252 | 6.517823 | 27.71025 | 23.85416 | -3.242493e-05 | 0.08766764 | 0 | 0 | 0
2378 | 95723.15 | 2012-03-03 18:49 | 3326.956 | 7 | 7 | -0.6745167 | 3.621431 | 6.869252 | 6.523448 | 27.71025 | 23.87454 | 0 | 0.08766764 | 0 | 0 | 0
2379 | 95753.17 | 2012-03-03 18:50 | 3356.971 | 7 | 7 | -0.6745167 | 3.619487 | 6.869252 | 6.529073 | 27.71025 | 23.8949 | -3.242493e-05 | 0.08766764 | 0 | 0 | 0
2380 | 95783.18 | 2012-03-03 18:50 | 3386.986 | 7 | 7 | -0.6745167 | 3.617705 | 6.869252 | 6.534698 | 27.71025 | 23.91526 | -3.242493e-05 | 0.08766764 | 0 | 0 | 0
2381 | 95813.2 | 2012-03-03 18:51 | 3417.001 | 7 | 7 | -0.6746967 | 3.615599 | 6.869252 | 6.540323 | 27.71025 | 23.9356 | -6.475449e-05 | 0.08766764 | 0 | 0 | 0
2382 | 95843.21 | 2012-03-03 18:51 | 3447.016 | 7 | 7 | -0.6745167 | 3.613655 | 6.869252 | 6.545948 | 27.71025 | 23.95593 | -3.242493e-05 | 0.08766764 | 0 | 0 | 0
2383 | 95873.23 | 2012-03-03 18:52 | 3477.031 | 7 | 7 | -0.6746967 | 3.611712 | 6.869252 | 6.551573 | 27.71025 | 23.97626 | -6.480217e-05 | 0.08766764 | 0 | 0 | 0
2384 | 95903.24 | 2012-03-03 18:52 | 3507.047 | 7 | 7 | -0.6746967 | 3.609606 | 6.869252 | 6.557198 | 27.71025 | 23.99657 | -3.242493e-05 | 0.08766764 | 0 | 0 | 0
2385 | 95933.26 | 2012-03-03 18:53 | 3537.062 | 7 | 7 | -0.6746967 | 3.607338 | 6.869252 | 6.562823 | 27.71025 | 24.01686 | -6.480217e-05 | 0.08766764 | 0 | 0 | 0
2386 | 95963.28 | 2012-03-03 18:53 | 3567.077 | 7 | 7 | -0.6746967 | 3.605232 | 6.869252 | 6.568448 | 27.71025 | 24.03715 | -6.480217e-05 | 0.08766764 | 0 | 0 | 0
2387 | 95993.29 | 2012-03-03 18:54 | 3597.094 | 7 | 7 | -0.6745167 | 3.603126 | 6.869252 | 6.574074 | 27.71025 | 24.05742 | -6.480217e-05 | 0.08766764 | 0 | 0 | 0
2388 | 96023.31 | 2012-03-03 18:54 | 3627.107 | 7 | 7 | -0.6745167 | 3.600696 | 6.869252 | 6.579698 | 27.71025 | 24.07768 | -6.480217e-05 | 0.08766764 | 0 | 0 | 0
2389 | 96053.32 | 2012-03-03 18:55 | 3657.122 | 7 | 7 | -0.6746967 | 3.598266 | 6.869252 | 6.585323 | 27.71025 | 24.09793 | -9.722709e-05 | 0.08766764 | 0 | 0 | 0
2390 | 96083.34 | 2012-03-03 18:55 | 3687.137 | 7 | 7 | -0.6746967 | 3.595836 | 6.869252 | 6.590948 | 27.71025 | 24.11816 | -6.475449e-05 | 0.08766764 | 0 | 0 | 0
2391 | 96113.35 | 2012-03-03 18:56 | 3717.152 | 7 | 7 | -0.6746967 | 3.593245 | 6.869252 | 6.596573 | 27.71025 | 24.13838 | -9.717941e-05 | 0.08766764 | 0 | 0 | 0
2392 | 96143.37 | 2012-03-03 18:56 | 3747.17 | 7 | 7 | -0.6746967 | 3.590652 | 6.869252 | 6.602199 | 27.71025 | 24.15859 | -3.242493e-05 | 0.08766764 | 0 | 0 | 0
2393 | 96173.38 | 2012-03-03 18:57 | 3777.182 | 7 | 7 | -0.6745167 | 3.587899 | 6.869252 | 6.607824 | 27.71025 | 24.17878 | -6.480217e-05 | 0.08766764 | 0 | 0 | 0
2394 | 96203.4 | 2012-03-03 18:57 | 3807.197 | 7 | 7 | -0.6746967 | 3.584983 | 6.869252 | 6.613449 | 27.71025 | 24.19895 | -6.480217e-05 | 0.08766764 | 0 | 0 | 0
2395 | 96233.41 | 2012-03-03 18:58 | 3837.213 | 7 | 7 | -0.6745167 | 3.582067 | 6.869252 | 6.619074 | 27.71025 | 24.21911 | -6.480217e-05 | 0.08766764 | 0 | 0 | 0
2396 | 96263.43 | 2012-03-03 18:58 | 3867.228 | 7 | 7 | -0.6746967 | 3.578827 | 6.869252 | 6.624699 | 27.71025 | 24.23925 | -9.722709e-05 | 0.08766764 | 0 | 0 | 0
2397 | 96293.44 | 2012-03-03 18:59 | 3897.243 | 7 | 7 | -0.6745167 | 3.575749 | 6.869252 | 6.630324 | 27.71025 | 24.25937 | -6.480217e-05 | 0.08766764 | 0 | 0 | 0
2398 | 96323.46 | 2012-03-03 18:59 | 3927.258 | 7 | 7 | -0.6745167 | 3.572186 | 6.869252 | 6.635949 | 27.71025 | 24.27947 | -9.717941e-05 | 0.08766764 | 0 | 0 | 0
2399 | 96353.47 | 2012-03-03 19:00 | 3957.273 | 7 | 7 | -0.6746967 | 3.568622 | 6.869252 | 6.641574 | 27.71025 | 24.29956 | -9.722709e-05 | 0.08766764 | 0 | 0 | 0
2400 | 96383.49 | 2012-03-03 19:00 | 3987.288 | 7 | 7 | -0.6746967 | 3.564896 | 6.869252 | 6.647199 | 27.71025 | 24.31962 | -0.0001296043 | 0.08766764 | 0 | 0 | 0
2401 | 96413.5 | 2012-03-03 19:01 | 4017.303 | 7 | 7 | -0.6746967 | 3.56117 | 6.869252 | 6.652824 | 27.71025 | 24.33967 | -0.0001296043 | 0.08766764 | 0 | 0 | 0
2402 | 96443.52 | 2012-03-03 19:01 | 4047.318 | 7 | 7 | -0.6746967 | 3.557444 | 6.869252 | 6.658449 | 27.71025 | 24.35969 | -6.480217e-05 | 0.08766764 | 0 | 0 | 0
2403 | 96473.53 | 2012-03-03 19:02 | 4077.333 | 7 | 7 | -0.6748766 | 3.552908 | 6.869252 | 6.664074 | 27.71025 | 24.37969 | -0.0001620293 | 0.08766764 | 0 | 0 | 0
2404 | 96503.55 | 2012-03-03 19:02 | 4107.348 | 7 | 7 | -0.6745167 | 3.548697 | 6.869252 | 6.669699 | 27.71025 | 24.39966 | -9.717941e-05 | 0.08766764 | 0 | 0 | 0
2405 | 96533.56 | 2012-03-03 19:03 | 4137.363 | 7 | 7 | -0.6745167 | 3.543837 | 6.869252 | 6.675324 | 27.71025 | 24.41961 | -9.717941e-05 | 0.08766764 | 0 | 0 | 0
2406 | 96563.58 | 2012-03-03 19:03 | 4167.378 | 7 | 7 | -0.6746967 | 3.538653 | 6.869252 | 6.680949 | 27.71025 | 24.43953 | -0.0001619816 | 0.08766764 | 0 | 0 | 0
2407 | 96593.59 | 2012-03-03 19:04 | 4197.396 | 7 | 7 | -0.6746967 | 3.533146 | 6.869252 | 6.686575 | 27.71025 | 24.45942 | -0.0001943588 | 0.08766764 | 0 | 0 | 0
2408 | 96623.61 | 2012-03-03 19:04 | 4227.409 | 7 | 7 | -0.6746967 | 3.527476 | 6.869252 | 6.6922 | 27.71025 | 24.47928 | -0.0001296043 | 0.08766764 | 0 | 0 | 0
2409 | 96653.62 | 2012-03-03 19:05 | 4257.424 | 7 | 7 | -0.6748766 | 3.521158 | 6.869252 | 6.697824 | 27.71025 | 24.4991 | -0.0001943588 | 0.08766764 | 0 | 0 | 0
2410 | 96683.64 | 2012-03-03 19:05 | 4287.439 | 7 | 7 | -0.6748766 | 3.514354 | 6.869252 | 6.70345 | 27.71025 | 24.51889 | -0.0002267838 | 0.08766764 | 0 | 0 | 0
2411 | 96713.65 | 2012-03-03 19:06 | 4317.454 | 7 | 7 | -0.6746967 | 3.506903 | 6.869252 | 6.709075 | 27.71025 | 24.53864 | -0.0002267838 | 0.08766764 | 0 | 0 | 0
2412 | 96743.67 | 2012-03-03 19:06 | 4347.469 | 7 | 7 | -0.6746967 | 3.499289 | 6.869252 | 6.7147 | 27.71025 | 24.55834 | -0.0001944065 | 0.08766764 | 0 | 0 | 0
2413 | 96773.68 | 2012-03-03 19:07 | 4377.484 | 7 | 7 | -0.6746967 | 3.490542 | 6.869252 | 6.720325 | 27.71025 | 24.578 | -0.0002267838 | 0.08766764 | 0 | 0 | 0
2414 | 96803.7 | 2012-03-03 19:07 | 4407.499 | 7 | 7 | -0.6746967 | 3.480822 | 6.869252 | 6.72595 | 27.71025 | 24.59761 | -0.0002915859 | 0.08766764 | 0 | 0 | 0
2415 | 96833.71 | 2012-03-03 19:08 | 4437.514 | 7 | 7 | -0.6746967 | 3.470617 | 6.869252 | 6.731575 | 27.71025 | 24.61716 | -0.0002915859 | 0.08766764 | 0 | 0 | 0
2416 | 96863.73 | 2012-03-03 19:08 | 4467.529 | 7 | 7 | -0.6746967 | 3.459277 | 6.869252 | 6.7372 | 27.71025 | 24.63665 | -0.0002915859 | 0.08766764 | 0 | 0 | 0
2417 | 96893.74 | 2012-03-03 19:09 | 4497.544 | 7 | 7 | -0.6746967 | 3.446804 | 6.869252 | 6.742825 | 27.71025 | 24.65608 | -0.0003239632 | 0.08766764 | 0 | 0 | 0
2418 | 96923.76 | 2012-03-03 19:09 | 4527.559 | 7 | 7 | -0.6745167 | 3.433359 | 6.869252 | 6.74845 | 27.71025 | 24.67543 | -0.0003240108 | 0.08766764 | 0 | 0 | 0
2419 | 96953.77 | 2012-03-03 19:10 | 4557.575 | 7 | 7 | -0.6746967 | 3.418132 | 6.869252 | 6.754075 | 27.71025 | 24.6947 | -0.0004211426 | 0.08766764 | 0 | 0 | 0
2420 | 96983.79 | 2012-03-03 19:10 | 4587.59 | 7 | 7 | -0.6745167 | 3.401608 | 6.869252 | 6.7597 | 27.71025 | 24.71388 | -0.0004211426 | 0.08766764 | 0 | 0 | 0
2421 | 97013.8 | 2012-03-03 19:11 | 4617.605 | 7 | 7 | -0.6746967 | 3.383303 | 6.869252 | 6.765325 | 27.71025 | 24.73296 | -0.0005183697 | 0.08766764 | 0 | 0 | 0
2422 | 97043.82 | 2012-03-03 19:11 | 4647.62 | 7 | 7 | -0.6746967 | 3.363216 | 6.869252 | 6.77095 | 27.71025 | 24.75194 | -0.0005183697 | 0.08766764 | 0 | 0 | 0
2423 | 97073.83 | 2012-03-03 19:12 | 4677.636 | 7 | 7 | -0.6746967 | 3.341023 | 6.869252 | 6.776575 | 27.71025 | 24.77079 | -0.0005831718 | 0.08766764 | 0 | 0 | 0
2424 | 97103.85 | 2012-03-03 19:12 | 4707.65 | 7 | 7 | -0.6746967 | 3.316239 | 6.869252 | 6.7822 | 27.71025 | 24.78952 | -0.0007127285 | 0.08766764 | 0 | 0 | 0
2425 | 97133.86 | 2012-03-03 19:13 | 4737.665 | 7 | 7 | -0.6746967 | 3.289186 | 6.869252 | 6.787825 | 27.71025 | 24.8081 | -0.0007775307 | 0.08766764 | 0 | 0 | 0
2426 | 97163.88 | 2012-03-03 19:13 | 4767.68 | 7 | 7 | -0.6745167 | 3.259866 | 6.869252 | 6.79345 | 27.71025 | 24.82652 | -0.0008423328 | 0.08766764 | 0 | 0 | 0
2427 | 97193.9 | 2012-03-03 19:14 | 4797.697 | 7 | 7 | -0.6746967 | 3.228277 | 6.869252 | 6.799076 | 27.71025 | 24.84477 | -0.0008747578 | 0.08766764 | 0 | 0 | 0
2428 | 97223.91 | 2012-03-03 19:14 | 4827.711 | 7 | 7 | -0.6746967 | 3.194583 | 6.869252 | 6.8047 | 27.71025 | 24.86283 | -0.0009395599 | 0.08766764 | 0 | 0 | 0
2429 | 97253.92 | 2012-03-03 19:15 | 4857.725 | 7 | 7 | -0.6746967 | 3.159917 | 6.869252 | 6.810325 | 27.71025 | 24.88071 | -0.0009395599 | 0.08766764 | 0 | 0 | 0
2430 | 97283.94 | 2012-03-03 19:15 | 4887.741 | 7 | 7 | -0.6746967 | 3.123955 | 6.869252 | 6.81595 | 27.71025 | 24.89838 | -0.0009395599 | 0.08766764 | 0 | 0 | 0
2431 | 97313.95 | 2012-03-03 19:16 | 4917.756 | 7 | 7 | -0.6746967 | 3.087183 | 6.869252 | 6.821576 | 27.71025 | 24.91585 | -0.001004314 | 0.08766764 | 0 | 0 | 0
2432 | 97343.97 | 2012-03-03 19:16 | 4947.771 | 7 | 7 | -0.6746967 | 3.050735 | 6.869252 | 6.827201 | 27.71025 | 24.93311 | -0.0009395599 | 0.08766764 | 0 | 0 | 0
2433 | 97373.98 | 2012-03-03 19:17 | 4977.786 | 7 | 7 | -0.6745167 | 3.013963 | 6.869252 | 6.832826 | 27.71025 | 24.95017 | -0.001004362 | 0.08766764 | 0 | 0 | 0
2434 | 97404 | 2012-03-03 19:17 | 5007.804 | 7 | 7 | -0.6748766 | 2.977838 | 6.869252 | 6.838451 | 27.71025 | 24.96702 | -0.0009719849 | 0.08766764 | 0 | 0 | 0
2435 | 97434.01 | 2012-03-03 19:18 | 5037.816 | 7 | 7 | -0.6746967 | 2.9422 | 6.869252 | 6.844076 | 27.71025 | 24.98367 | -0.0009395599 | 0.08766764 | 0 | 0 | 0
2436 | 97464.03 | 2012-03-03 19:18 | 5067.831 | 7 | 7 | -0.6745167 | 2.907534 | 6.869252 | 6.849701 | 27.71025 | 25.00013 | -0.0009071827 | 0.08766764 | 0 | 0 | 0
2437 | 97494.04 | 2012-03-03 19:19 | 5097.846 | 7 | 7 | -0.6746967 | 2.87384 | 6.869252 | 6.855326 | 27.71025 | 25.01639 | -0.0009395123 | 0.08766764 | 0 | 0 | 0
2438 | 97524.06 | 2012-03-03 19:19 | 5127.861 | 7 | 7 | -0.6746967 | 2.841117 | 6.869252 | 6.860951 | 27.71025 | 25.03246 | -0.0008423805 | 0.08766764 | 0 | 0 | 0
2439 | 97554.07 | 2012-03-03 19:20 | 5157.876 | 7 | 7 | -0.6746967 | 2.808881 | 6.869252 | 6.866576 | 27.71025 | 25.04835 | -0.0008099556 | 0.08766764 | 0 | 0 | 0
2440 | 97584.09 | 2012-03-03 19:20 | 5187.891 | 7 | 7 | -0.6746967 | 2.777779 | 6.869252 | 6.872201 | 27.71025 | 25.06406 | -0.0007775783 | 0.08766764 | 0 | 0 | 0
2441 | 97614.1 | 2012-03-03 19:21 | 5217.907 | 7 | 7 | -0.6746967 | 2.747324 | 6.869252 | 6.877827 | 27.71025 | 25.0796 | -0.0008423805 | 0.08766764 | 0 | 0 | 0
2442 | 97644.12 | 2012-03-03 19:21 | 5247.922 | 7 | 7 | -0.6746967 | 2.71849 | 6.869252 | 6.883452 | 27.71025 | 25.09497 | -0.0007451534 | 0.08766764 | 0 | 0 | 0
2443 | 97663.46 | 2012-03-03 19:22 | 5267.265 | 7 | 7 | -0.6748766 | 2.699861 | 6.869252 | 6.887077 | 27.71025 | 25.10479 | -0.0007775307 | 0.08766764 | 0 | 0 | 0
2444 | 97663.65 | 2012-03-03 19:22 | 0.1876105 | 8 | 7 | -0.0002541333 | 2.774053 | 6.869252 | 6.887077 | 27.71025 | 25.10479 | 0 | 0.06488049 | 0 | 0 | 0
2445 | 97668.48 | 2012-03-03 19:22 | 5.017663 | 8 | 7 | -0.002413501 | 3.154895 | 6.869252 | 6.88708 | 27.71025 | 25.1048 | 0.03197713 | 0.06488049 | 0 | 0 | 0
2446 | 97698.51 | 2012-03-03 19:22 | 30.01509 | 1 | 8 | 0 | 3.344263 | 6.869252 | 6.88708 | 27.71025 | 25.1048 | 0.002073479 | 0.06488049 | 0 | 0 | 0
2447 | 97728.53 | 2012-03-03 19:23 | 60.03018 | 1 | 8 | 0 | 3.396911 | 6.869252 | 6.88708 | 27.71025 | 25.1048 | 0.001069164 | 0.06488049 | 0 | 0 | 0
2448 | 97758.54 | 2012-03-03 19:23 | 90.04528 | 1 | 8 | 0 | 3.427203 | 6.869252 | 6.88708 | 27.71025 | 25.1048 | 0.0006803513 | 0.06488049 | 0 | 0 | 0
2449 | 97788.51 | 2012-03-03 19:24 | 120.0135 | 1 | 8 | 0 | 3.448424 | 6.869252 | 6.88708 | 27.71025 | 25.1048 | 0.0004859447 | 0.06488049 | 0 | 0 | 0
2450 | 97818.53 | 2012-03-03 19:24 | 30.01506 | 2 | 8 | 0.6747283 | 3.708421 | 6.874878 | 6.88708 | 27.73092 | 25.1048 | 0.001263523 | 0.06488049 | 0 | 0 | 0
2451 | 97848.55 | 2012-03-03 19:25 | 60.03016 | 2 | 8 | 0.6749082 | 3.741791 | 6.880504 | 6.88708 | 27.75188 | 25.1048 | 0.0007127762 | 0.06488049 | 0 | 0 | 0
2452 | 97878.56 | 2012-03-03 19:25 | 90.04524 | 2 | 8 | 0.6747283 | 3.761878 | 6.88613 | 6.88708 | 27.77299 | 25.1048 | 0.0004536152 | 0.06488049 | 0 | 0 | 0
2453 | 97908.58 | 2012-03-03 19:26 | 120.0625 | 2 | 8 | 0.6747283 | 3.776133 | 6.891757 | 6.88708 | 27.7942 | 25.1048 | 0.0003563881 | 0.06488049 | 0 | 0 | 0
2454 | 97938.59 | 2012-03-03 19:26 | 150.0756 | 2 | 8 | 0.6749082 | 3.786824 | 6.897383 | 6.88708 | 27.81548 | 25.1048 | 0.0002915859 | 0.06488049 | 0 | 0 | 0
2455 | 97968.61 | 2012-03-03 19:27 | 180.0905 | 2 | 8 | 0.6747283 | 3.794924 | 6.903009 | 6.88708 | 27.83681 | 25.1048 | 0.0001944065 | 0.06488049 | 0 | 0 | 0
2456 | 97998.62 | 2012-03-03 19:27 | 210.1057 | 2 | 8 | 0.6749082 | 3.802052 | 6.908635 | 6.88708 | 27.85818 | 25.1048 | 0.0001943588 | 0.06488049 | 0 | 0 | 0
2457 | 98028.64 | 2012-03-03 19:28 | 240.1208 | 2 | 8 | 0.6749082 | 3.807883 | 6.914261 | 6.88708 | 27.87959 | 25.1048 | 0.0001296043 | 0.06488049 | 0 | 0 | 0
2458 | 98058.65 | 2012-03-03 19:28 | 270.1357 | 2 | 8 | 0.6749082 | 3.813391 | 6.919888 | 6.88708 | 27.90103 | 25.1048 | 0.0001296043 | 0.06488049 | 0 | 0 | 0
2459 | 98088.67 | 2012-03-03 19:29 | 300.1508 | 2 | 8 | 0.6747283 | 3.818737 | 6.925514 | 6.88708 | 27.9225 | 25.1048 | 0.0001296043 | 0.06488049 | 0 | 0 | 0
2460 | 98118.68 | 2012-03-03 19:29 | 330.1661 | 2 | 8 | 0.6750882 | 3.82392 | 6.93114 | 6.88708 | 27.944 | 25.1048 | 0.0001619816 | 0.06488049 | 0 | 0 | 0
2461 | 98148.68 | 2012-03-03 19:30 | 360.168 | 2 | 8 | 0.6747283 | 3.828618 | 6.936764 | 6.88708 | 27.96552 | 25.1048 | 0.0001944065 | 0.06488049 | 0 | 0 | 0
2462 | 98178.7 | 2012-03-03 19:30 | 390.1806 | 2 | 8 | 0.6747283 | 3.833154 | 6.94239 | 6.88708 | 27.98707 | 25.1048 | 0.0001296043 | 0.06488049 | 0 | 0 | 0
2463 | 98208.71 | 2012-03-03 19:31 | 420.1957 | 2 | 8 | 0.6747283 | 3.83769 | 6.948016 | 6.88708 | 28.00865 | 25.1048 | 0.0001296043 | 0.06488049 | 0 | 0 | 0
2464 | 98238.73 | 2012-03-03 19:31 | 450.2106 | 2 | 8 | 0.6747283 | 3.841902 | 6.953642 | 6.88708 | 28.03025 | 25.1048 | 0.0001296043 | 0.06488049 | 0 | 0 | 0
2465 | 98268.74 | 2012-03-03 19:32 | 480.2257 | 2 | 8 | 0.6749082 | 3.846113 | 6.959269 | 6.88708 | 28.05188 | 25.1048 | 9.722709e-05 | 0.06488049 | 0 | 0 | 0
2466 | 98298.76 | 2012-03-03 19:32 | 510.2408 | 2 | 8 | 0.6749082 | 3.850325 | 6.964895 | 6.88708 | 28.07353 | 25.1048 | 0.0001296043 | 0.06488049 | 0 | 0 | 0
2467 | 98328.77 | 2012-03-03 19:33 | 540.2559 | 2 | 8 | 0.6749082 | 3.854213 | 6.970521 | 6.88708 | 28.0952 | 25.1048 | 0.0001296043 | 0.06488049 | 0 | 0 | 0
2468 | 98358.79 | 2012-03-03 19:33 | 570.2711 | 2 | 8 | 0.6745483 | 3.857939 | 6.976147 | 6.88708 | 28.1169 | 25.1048 | 0.0001296043 | 0.06488049 | 0 | 0 | 0
2469 | 98388.8 | 2012-03-03 19:34 | 600.2862 | 2 | 8 | 0.6747283 | 3.861826 | 6.981774 | 6.88708 | 28.13861 | 25.1048 | 9.717941e-05 | 0.06488049 | 0 | 0 | 0
2470 | 98418.82 | 2012-03-03 19:34 | 630.3012 | 2 | 8 | 0.6747283 | 3.865552 | 6.9874 | 6.88708 | 28.16035 | 25.1048 | 9.722709e-05 | 0.06488049 | 0 | 0 | 0
2471 | 98448.83 | 2012-03-03 19:35 | 660.3163 | 2 | 8 | 0.6749082 | 3.869116 | 6.993026 | 6.88708 | 28.18211 | 25.1048 | 6.480217e-05 | 0.06488049 | 0 | 0 | 0
2472 | 98478.85 | 2012-03-03 19:35 | 690.3314 | 2 | 8 | 0.6747283 | 3.872518 | 6.998652 | 6.88708 | 28.20389 | 25.1048 | 6.480217e-05 | 0.06488049 | 0 | 0 | 0
2473 | 98508.86 | 2012-03-03 19:36 | 720.3465 | 2 | 8 | 0.6747283 | 3.87592 | 7.004279 | 6.88708 | 28.22569 | 25.1048 | 9.717941e-05 | 0.06488049 | 0 | 0 | 0
2474 | 98538.88 | 2012-03-03 19:36 | 750.3637 | 2 | 8 | 0.6747283 | 3.87916 | 7.009905 | 6.88708 | 28.2475 | 25.1048 | 9.722709e-05 | 0.06488049 | 0 | 0 | 0
2475 | 98568.89 | 2012-03-03 19:37 | 780.3766 | 2 | 8 | 0.6749082 | 3.8824 | 7.015531 | 6.88708 | 28.26934 | 25.1048 | 9.722709e-05 | 0.06488049 | 0 | 0 | 0
2476 | 98598.91 | 2012-03-03 19:37 | 810.3917 | 2 | 8 | 0.6747283 | 3.885315 | 7.021158 | 6.88708 | 28.29119 | 25.1048 | 3.237724e-05 | 0.06488049 | 0 | 0 | 0
2477 | 98628.92 | 2012-03-03 19:38 | 840.4068 | 2 | 8 | 0.6745483 | 3.888231 | 7.026784 | 6.88708 | 28.31306 | 25.1048 | 9.717941e-05 | 0.06488049 | 0 | 0 | 0
2478 | 98658.94 | 2012-03-03 19:38 | 870.4219 | 2 | 8 | 0.6749082 | 3.890985 | 7.03241 | 6.88708 | 28.33494 | 25.1048 | 6.480217e-05 | 0.06488049 | 0 | 0 | 0
2479 | 98688.95 | 2012-03-03 19:39 | 900.4371 | 2 | 8 | 0.6745483 | 3.893577 | 7.038036 | 6.88708 | 28.35684 | 25.1048 | 6.480217e-05 | 0.06488049 | 0 | 0 | 0
2480 | 98718.97 | 2012-03-03 19:39 | 930.4521 | 2 | 8 | 0.6749082 | 3.896169 | 7.043663 | 6.88708 | 28.37875 | 25.1048 | 9.717941e-05 | 0.06488049 | 0 | 0 | 0
2481 | 98748.98 | 2012-03-03 19:40 | 960.4671 | 2 | 8 | 0.6747283 | 3.898437 | 7.049289 | 6.88708 | 28.40068 | 25.1048 | 6.480217e-05 | 0.06488049 | 0 | 0 | 0
2482 | 98779 | 2012-03-03 19:40 | 990.4822 | 2 | 8 | 0.6749082 | 3.900867 | 7.054915 | 6.88708 | 28.42262 | 25.1048 | 9.717941e-05 | 0.06488049 | 0 | 0 | 0
2483 | 98809.02 | 2012-03-03 19:41 | 1020.5 | 2 | 8 | 0.6749082 | 3.903134 | 7.060542 | 6.88708 | 28.44458 | 25.1048 | 9.717941e-05 | 0.06488049 | 0 | 0 | 0
2484 | 98839.03 | 2012-03-03 19:41 | 1050.512 | 2 | 8 | 0.6749082 | 3.90524 | 7.066168 | 6.88708 | 28.46654 | 25.1048 | 6.480217e-05 | 0.06488049 | 0 | 0 | 0
2485 | 98869.04 | 2012-03-03 19:42 | 1080.527 | 2 | 8 | 0.6750882 | 3.907346 | 7.071794 | 6.88708 | 28.48852 | 25.1048 | 9.722709e-05 | 0.06488049 | 0 | 0 | 0
2486 | 98899.06 | 2012-03-03 19:42 | 1110.543 | 2 | 8 | 0.6749082 | 3.90929 | 7.077421 | 6.88708 | 28.51051 | 25.1048 | 6.480217e-05 | 0.06488049 | 0 | 0 | 0
2487 | 98929.07 | 2012-03-03 19:43 | 1140.558 | 2 | 8 | 0.6747283 | 3.911234 | 7.083047 | 6.88708 | 28.53251 | 25.1048 | 6.480217e-05 | 0.06488049 | 0 | 0 | 0
2488 | 98959.09 | 2012-03-03 19:43 | 1170.573 | 2 | 8 | 0.6749082 | 3.913178 | 7.088673 | 6.88708 | 28.55452 | 25.1048 | 3.242493e-05 | 0.06488049 | 0 | 0 | 0
2489 | 98989.1 | 2012-03-03 19:44 | 1200.588 | 2 | 8 | 0.6749082 | 3.915122 | 7.094299 | 6.88708 | 28.57654 | 25.1048 | 3.242493e-05 | 0.06488049 | 0 | 0 | 0
2490 | 99019.12 | 2012-03-03 19:44 | 1230.603 | 2 | 8 | 0.6749082 | 3.91739 | 7.099926 | 6.88708 | 28.59858 | 25.1048 | 9.717941e-05 | 0.06488049 | 0 | 0 | 0
2491 | 99049.13 | 2012-03-03 19:45 | 1260.618 | 2 | 8 | 0.6747283 | 3.919009 | 7.105552 | 6.88708 | 28.62062 | 25.1048 | 3.237724e-05 | 0.06488049 | 0 | 0 | 0
2492 | 99079.15 | 2012-03-03 19:45 | 1290.633 | 2 | 8 | 0.6747283 | 3.920954 | 7.111178 | 6.88708 | 28.64268 | 25.1048 | 6.480217e-05 | 0.06488049 | 0 | 0 | 0
2493 | 99109.16 | 2012-03-03 19:46 | 1320.648 | 2 | 8 | 0.6747283 | 3.922897 | 7.116805 | 6.88708 | 28.66474 | 25.1048 | 0 | 0.06488049 | 0 | 0 | 0
2494 | 99139.18 | 2012-03-03 19:46 | 1350.665 | 2 | 8 | 0.6747283 | 3.924841 | 7.122431 | 6.88708 | 28.68682 | 25.1048 | 6.480217e-05 | 0.06488049 | 0 | 0 | 0
2495 | 99169.19 | 2012-03-03 19:47 | 1380.678 | 2 | 8 | 0.6749082 | 3.926947 | 7.128057 | 6.88708 | 28.70891 | 25.1048 | 6.480217e-05 | 0.06488049 | 0 | 0 | 0
2496 | 99199.21 | 2012-03-03 19:47 | 1410.693 | 2 | 8 | 0.6749082 | 3.928729 | 7.133683 | 6.88708 | 28.73101 | 25.1048 | 3.237724e-05 | 0.06488049 | 0 | 0 | 0
2497 | 99229.22 | 2012-03-03 19:48 | 1440.709 | 2 | 8 | 0.6747283 | 3.930835 | 7.13931 | 6.88708 | 28.75312 | 25.1048 | 9.722709e-05 | 0.06488049 | 0 | 0 | 0
2498 | 99259.24 | 2012-03-03 19:48 | 1470.724 | 2 | 8 | 0.6749082 | 3.932779 | 7.144936 | 6.88708 | 28.77524 | 25.1048 | 3.237724e-05 | 0.06488049 | 0 | 0 | 0
2499 | 99289.26 | 2012-03-03 19:49 | 1500.739 | 2 | 8 | 0.6749082 | 3.935047 | 7.150562 | 6.88708 | 28.79737 | 25.1048 | 9.717941e-05 | 0.06488049 | 0 | 0 | 0
2500 | 99319.27 | 2012-03-03 19:49 | 1530.754 | 2 | 8 | 0.6749082 | 3.936829 | 7.156189 | 6.88708 | 28.81951 | 25.1048 | 3.237724e-05 | 0.06488049 | 0 | 0 | 0
2501 | 99349.29 | 2012-03-03 19:50 | 1560.769 | 2 | 8 | 0.6749082 | 3.938935 | 7.161815 | 6.88708 | 28.84167 | 25.1048 | 6.480217e-05 | 0.06488049 | 0 | 0 | 0
2502 | 99379.3 | 2012-03-03 19:50 | 1590.784 | 2 | 8 | 0.6749082 | 3.941202 | 7.167441 | 6.88708 | 28.86384 | 25.1048 | 9.717941e-05 | 0.06488049 | 0 | 0 | 0
2503 | 99409.32 | 2012-03-03 19:51 | 1620.799 | 2 | 8 | 0.6749082 | 3.943146 | 7.173067 | 6.88708 | 28.88602 | 25.1048 | 3.237724e-05 | 0.06488049 | 0 | 0 | 0
2504 | 99439.33 | 2012-03-03 19:51 | 1650.814 | 2 | 8 | 0.6747283 | 3.945252 | 7.178694 | 6.88708 | 28.90821 | 25.1048 | 3.237724e-05 | 0.06488049 | 0 | 0 | 0
2505 | 99469.35 | 2012-03-03 19:52 | 1680.829 | 2 | 8 | 0.6747283 | 3.947358 | 7.18432 | 6.88708 | 28.93041 | 25.1048 | 0 | 0.06488049 | 0 | 0 | 0
2506 | 99499.36 | 2012-03-03 19:52 | 1710.844 | 2 | 8 | 0.6750882 | 3.949788 | 7.189946 | 6.88708 | 28.95263 | 25.1048 | 9.717941e-05 | 0.06488049 | 0 | 0 | 0
2507 | 99529.38 | 2012-03-03 19:53 | 1740.859 | 2 | 8 | 0.6747283 | 3.951894 | 7.195573 | 6.88708 | 28.97486 | 25.1048 | 6.480217e-05 | 0.06488049 | 0 | 0 | 0
2508 | 99559.39 | 2012-03-03 19:53 | 1770.874 | 2 | 8 | 0.6749082 | 3.954162 | 7.201199 | 6.88708 | 28.9971 | 25.1048 | 6.480217e-05 | 0.06488049 | 0 | 0 | 0
2509 | 99589.41 | 2012-03-03 19:54 | 1800.89 | 2 | 8 | 0.6747283 | 3.956268 | 7.206825 | 6.88708 | 29.01935 | 25.1048 | 6.480217e-05 | 0.06488049 | 0 | 0 | 0
2510 | 99619.42 | 2012-03-03 19:54 | 1830.905 | 2 | 8 | 0.6749082 | 3.958698 | 7.212452 | 6.88708 | 29.04162 | 25.1048 | 9.722709e-05 | 0.06488049 | 0 | 0 | 0
2511 | 99649.44 | 2012-03-03 19:55 | 1860.92 | 2 | 8 | 0.6747283 | 3.960803 | 7.218078 | 6.88708 | 29.0639 | 25.1048 | 3.237724e-05 | 0.06488049 | 0 | 0 | 0
2512 | 99679.45 | 2012-03-03 19:55 | 1890.935 | 2 | 8 | 0.6747283 | 3.962909 | 7.223704 | 6.88708 | 29.08619 | 25.1048 | 0 | 0.06488049 | 0 | 0 | 0
2513 | 99709.47 | 2012-03-03 19:56 | 1920.95 | 2 | 8 | 0.6747283 | 3.965339 | 7.229331 | 6.88708 | 29.10849 | 25.1048 | 6.480217e-05 | 0.06488049 | 0 | 0 | 0
2514 | 99739.48 | 2012-03-03 19:56 | 1950.967 | 2 | 8 | 0.6747283 | 3.967607 | 7.234957 | 6.88708 | 29.13081 | 25.1048 | 3.237724e-05 | 0.06488049 | 0 | 0 | 0
2515 | 99769.5 | 2012-03-03 19:57 | 1980.98 | 2 | 8 | 0.6749082 | 3.970037 | 7.240583 | 6.88708 | 29.15314 | 25.1048 | 3.242493e-05 | 0.06488049 | 0 | 0 | 0
2516 | 99799.51 | 2012-03-03 19:57 | 2010.995 | 2 | 8 | 0.6747283 | 3.972305 | 7.24621 | 6.88708 | 29.17548 | 25.1048 | 6.480217e-05 | 0.06488049 | 0 | 0 | 0
2517 | 99829.53 | 2012-03-03 19:58 | 2041.01 | 2 | 8 | 0.6749082 | 3.974735 | 7.251836 | 6.88708 | 29.19784 | 25.1048 | 9.717941e-05 | 0.06488049 | 0 | 0 | 0
2518 | 99859.54 | 2012-03-03 19:58 | 2071.025 | 2 | 8 | 0.6749082 | 3.977003 | 7.257462432 | 6.88708 | 29.22021 | 25.1048 | 6.480217e-05 | 0.06488049 | 0 | 0 | 0
2519 | 99889.56 | 2012-03-03 19:59 | 2101.04 | 2 | 8 | 0.6749082 | 3.979432 | 7.263089 | 6.88708 | 29.24259 | 25.1048 | 6.480217e-05 | 0.06488049 | 0 | 0 | 0
2520 | 99919.57 | 2012-03-03 19:59 | 2131.056 | 2 | 8 | 0.6749082 | 3.9817 | 7.268715 | 6.88708 | 29.26498 | 25.1048 | 6.475449e-05 | 0.06488049 | 0 | 0 | 0
2521 | 99949.59 | 2012-03-03 20:00 | 2161.071 | 2 | 8 | 0.6747283 | 3.98413 | 7.274341 | 6.88708 | 29.28739 | 25.1048 | 9.717941e-05 | 0.06488049 | 0 | 0 | 0
2522 | 99979.6 | 2012-03-03 20:00 | 2191.086 | 2 | 8 | 0.6745483 | 3.986236 | 7.279968 | 6.88708 | 29.30982 | 25.1048 | 0 | 0.06488049 | 0 | 0 | 0
2523 | 100009.6 | 2012-03-03 20:01 | 2221.101 | 2 | 8 | 0.6749082 | 3.988828 | 7.285594 | 6.88708 | 29.33225 | 25.1048 | 3.242493e-05 | 0.06488049 | 0 | 0 | 0
2524 | 100039.6 | 2012-03-03 20:01 | 2251.116 | 2 | 8 | 0.6747283 | 3.991258 | 7.29122 | 6.88708 | 29.3547 | 25.1048 | 9.722709e-05 | 0.06488049 | 0 | 0 | 0
2525 | 100069.7 | 2012-03-03 20:02 | 2281.134 | 2 | 8 | 0.6745483 | 3.993526 | 7.296847 | 6.88708 | 29.37716 | 25.1048 | 3.242493e-05 | 0.06488049 | 0 | 0 | 0
2526 | 100099.7 | 2012-03-03 20:02 | 2311.146 | 2 | 8 | 0.6747283 | 3.996279 | 7.302473 | 6.88708 | 29.39964 | 25.1048 | 9.717941e-05 | 0.06488049 | 0 | 0 | 0
2527 | 100129.7 | 2012-03-03 20:03 | 2341.161 | 2 | 8 | 0.6745483 | 3.998385 | 7.308099 | 6.88708 | 29.42213 | 25.1048 | 3.237724e-05 | 0.06488049 | 0 | 0 | 0
2528 | 100159.7 | 2012-03-03 20:03 | 2371.176 | 2 | 8 | 0.6750882 | 4.000978 | 7.313725 | 6.88708 | 29.44463 | 25.1048 | 6.484985e-05 | 0.06488049 | 0 | 0 | 0
2529 | 100189.7 | 2012-03-03 20:04 | 2401.191 | 2 | 8 | 0.6749082 | 4.003731 | 7.319351 | 6.88708 | 29.46715 | 25.1048 | 0.0001296043 | 0.06488049 | 0 | 0 | 0
2530 | 100219.7 | 2012-03-03 20:04 | 2431.206 | 2 | 8 | 0.6749082 | 4.006161 | 7.324978 | 6.88708 | 29.48968 | 25.1048 | 9.727478e-05 | 0.06488049 | 0 | 0 | 0
2531 | 100249.7 | 2012-03-03 20:05 | 2461.221 | 2 | 8 | 0.6747283 | 4.008591 | 7.330604 | 6.88708 | 29.51223 | 25.1048 | 6.475449e-05 | 0.06488049 | 0 | 0 | 0
2532 | 100279.8 | 2012-03-03 20:05 | 2491.237 | 2 | 8 | 0.6749082 | 4.011183 | 7.33623 | 6.88708 | 29.53479 | 25.1048 | 9.717941e-05 | 0.06488049 | 0 | 0 | 0
2533 | 100309.8 | 2012-03-03 20:06 | 2521.252 | 2 | 8 | 0.6745483 | 4.013613 | 7.341856 | 6.88708 | 29.55736 | 25.1048 | 3.242493e-05 | 0.06488049 | 0 | 0 | 0
2534 | 100339.8 | 2012-03-03 20:06 | 2551.269 | 2 | 8 | 0.6747283 | 4.016204 | 7.347483 | 6.88708 | 29.57995 | 25.1048 | 3.232956e-05 | 0.06488049 | 0 | 0 | 0
2535 | 100369.8 | 2012-03-03 20:07 | 2581.282 | 2 | 8 | 0.6747283 | 4.01912 | 7.353109 | 6.88708 | 29.60256 | 25.1048 | 9.717941e-05 | 0.06488049 | 0 | 0 | 0
2536 | 100399.8 | 2012-03-03 20:07 | 2611.297 | 2 | 8 | 0.6747283 | 4.02155 | 7.358735 | 6.88708 | 29.62518 | 25.1048 | 6.475449e-05 | 0.06488049 | 0 | 0 | 0
2537 | 100429.8 | 2012-03-03 20:08 | 2641.312 | 2 | 8 | 0.6750882 | 4.024304 | 7.364361 | 6.88708 | 29.64781 | 25.1048 | 6.475449e-05 | 0.06488049 | 0 | 0 | 0
2538 | 100459.8 | 2012-03-03 20:08 | 2671.327 | 2 | 8 | 0.6747283 | 4.027058 | 7.369988 | 6.88708 | 29.67046 | 25.1048 | 3.242493e-05 | 0.06488049 | 0 | 0 | 0
2539 | 100489.9 | 2012-03-03 20:09 | 2701.342 | 2 | 8 | 0.6749082 | 4.029812 | 7.375614 | 6.88708 | 29.69312 | 25.1048 | 9.717941e-05 | 0.06488049 | 0 | 0 | 0
2540 | 100519.9 | 2012-03-03 20:09 | 2731.357 | 2 | 8 | 0.6747283 | 4.032403 | 7.38124 | 6.88708 | 29.7158 | 25.1048 | 3.232956e-05 | 0.06488049 | 0 | 0 | 0
2541 | 100549.9 | 2012-03-03 20:10 | 2761.372 | 2 | 8 | 0.6745483 | 4.035319 | 7.386866 | 6.88708 | 29.7385 | 25.1048 | 6.475449e-05 | 0.06488049 | 0 | 0 | 0
2542 | 100579.9 | 2012-03-03 20:10 | 2791.387 | 2 | 8 | 0.6747283 | 4.038235 | 7.392493 | 6.88708 | 29.76121 | 25.1048 | 6.475449e-05 | 0.06488049 | 0 | 0 | 0
2543 | 100609.9 | 2012-03-03 20:11 | 2821.403 | 2 | 8 | 0.6747283 | 4.040989 | 7.398119 | 6.88708 | 29.78394 | 25.1048 | 6.484985e-05 | 0.06488049 | 0 | 0 | 0
2544 | 100639.9 | 2012-03-03 20:11 | 2851.418 | 2 | 8 | 0.6749082 | 4.044229 | 7.403745 | 6.88708 | 29.80669 | 25.1048 | 9.717941e-05 | 0.06488049 | 0 | 0 | 0
2545 | 100669.9 | 2012-03-03 20:12 | 2881.433 | 2 | 8 | 0.6747283 | 4.046983 | 7.409372 | 6.88708 | 29.82945 | 25.1048 | 6.475449e-05 | 0.06488049 | 0 | 0 | 0
2546 | 100700 | 2012-03-03 20:12 | 2911.448 | 2 | 8 | 0.6747283 | 4.049899 | 7.414998 | 6.88708 | 29.85222 | 25.1048 | 6.475449e-05 | 0.06488049 | 0 | 0 | 0
2547 | 100730 | 2012-03-03 20:13 | 2941.465 | 2 | 8 | 0.6749082 | 4.052977 | 7.420624 | 6.88708 | 29.87502 | 25.1048 | 6.475449e-05 | 0.06488049 | 0 | 0 | 0
2548 | 100760 | 2012-03-03 20:13 | 2971.478 | 2 | 8 | 0.6747283 | 4.056055 | 7.42625 | 6.88708 | 29.89783 | 25.1048 | 6.484985e-05 | 0.06488049 | 0 | 0 | 0
2549 | 100790 | 2012-03-03 20:14 | 3001.493 | 2 | 8 | 0.6747283 | 4.059132 | 7.431876 | 6.88708 | 29.92066 | 25.1048 | 6.475449e-05 | 0.06488049 | 0 | 0 | 0
2550 | 100820 | 2012-03-03 20:14 | 3031.508 | 2 | 8 | 0.6749082 | 4.062372 | 7.437503 | 6.88708 | 29.94351 | 25.1048 | 9.717941e-05 | 0.06488049 | 0 | 0 | 0
2551 | 100850 | 2012-03-03 20:15 | 3061.523 | 2 | 8 | 0.6747283 | 4.065612 | 7.443129 | 6.88708 | 29.96637 | 25.1048 | 0.0001619339 | 0.06488049 | 0 | 0 | 0
2552 | 100880.1 | 2012-03-03 20:15 | 3091.538 | 2 | 8 | 0.6749082 | 4.06869 | 7.448755 | 6.88708 | 29.98925 | 25.1048 | 6.484985e-05 | 0.06488049 | 0 | 0 | 0
2553 | 100910.1 | 2012-03-03 20:16 | 3121.553 | 2 | 8 | 0.6749082 | 4.071929 | 7.454382 | 6.88708 | 30.01215 | 25.1048 | 9.717941e-05 | 0.06488049 | 0 | 0 | 0
2554 | 100940.1 | 2012-03-03 20:16 | 3151.568 | 2 | 8 | 0.6747283 | 4.07517 | 7.460008 | 6.88708 | 30.03507 | 25.1048 | 6.484985e-05 | 0.06488049 | 0 | 0 | 0
2555 | 100970.1 | 2012-03-03 20:17 | 3181.57 | 2 | 8 | 0.6747283 | 4.078571 | 7.465632 | 6.88708 | 30.058 | 25.1048 | 9.717941e-05 | 0.06488049 | 0 | 0 | 0
2556 | 101000.1 | 2012-03-03 20:17 | 3211.583 | 2 | 8 | 0.6747283 | 4.081811 | 7.471257 | 6.88708 | 30.08096 | 25.1048 | 6.475449e-05 | 0.06488049 | 0 | 0 | 0
2557 | 101030.1 | 2012-03-03 20:18 | 3241.598 | 2 | 8 | 0.6749082 | 4.085375 | 7.476884 | 6.88708 | 30.10393 | 25.1048 | 9.717941e-05 | 0.06488049 | 0 | 0 | 0
2558 | 101060.1 | 2012-03-03 20:18 | 3271.613 | 2 | 8 | 0.6749082 | 4.088939 | 7.48251 | 6.88708 | 30.12693 | 25.1048 | 9.717941e-05 | 0.06488049 | 0 | 0 | 0
2559 | 101090.1 | 2012-03-03 20:19 | 3301.628 | 2 | 8 | 0.6747283 | 4.092178 | 7.488136 | 6.88708 | 30.14994 | 25.1048 | 6.475449e-05 | 0.06488049 | 0 | 0 | 0
2560 | 101120.2 | 2012-03-03 20:19 | 3331.643 | 2 | 8 | 0.6749082 | 4.095904 | 7.493762 | 6.88708 | 30.17298 | 25.1048 | 9.717941e-05 | 0.06488049 | 0 | 0 | 0
2561 | 101150.2 | 2012-03-03 20:20 | 3361.658 | 2 | 8 | 0.6749082 | 4.099468 | 7.499389 | 6.88708 | 30.19603 | 25.1048 | 9.717941e-05 | 0.06488049 | 0 | 0 | 0
2562 | 101180.2 | 2012-03-03 20:20 | 3391.674 | 2 | 8 | 0.6747283 | 4.103194 | 7.505015 | 6.88708 | 30.2191 | 25.1048 | 0.0001620293 | 0.06488049 | 0 | 0 | 0
2563 | 101210.2 | 2012-03-03 20:21 | 3421.689 | 2 | 8 | 0.6747283 | 4.106596 | 7.510641 | 6.88708 | 30.2422 | 25.1048 | 9.727478e-05 | 0.06488049 | 0 | 0 | 0
2564 | 101240.2 | 2012-03-03 20:21 | 3451.704 | 2 | 8 | 0.6749082 | 4.110322 | 7.516267 | 6.88708 | 30.26532 | 25.1048 | 0.0001296043 | 0.06488049 | 0 | 0 | 0
2565 | 101270.2 | 2012-03-03 20:22 | 3481.719 | 2 | 8 | 0.6749082 | 4.11421 | 7.521894 | 6.88708 | 30.28845 | 25.1048 | 9.727478e-05 | 0.06488049 | 0 | 0 | 0
2566 | 101300.3 | 2012-03-03 20:22 | 3511.734 | 2 | 8 | 0.6747283 | 4.117935 | 7.52752 | 6.88708 | 30.31161 | 25.1048 | 9.717941e-05 | 0.06488049 | 0 | 0 | 0
2567 | 101330.3 | 2012-03-03 20:23 | 3541.749 | 2 | 8 | 0.6747283 | 4.121499 | 7.533146 | 6.88708 | 30.33479 | 25.1048 | 6.475449e-05 | 0.06488049 | 0 | 0 | 0
2568 | 101360.3 | 2012-03-03 20:23 | 3571.764 | 2 | 8 | 0.6749082 | 4.125549 | 7.538772 | 6.88708 | 30.35799 | 25.1048 | 9.717941e-05 | 0.06488049 | 0 | 0 | 0
2569 | 101390.3 | 2012-03-03 20:24 | 3601.779 | 2 | 8 | 0.6747283 | 4.129275 | 7.544399 | 6.88708 | 30.38121 | 25.1048 | 3.242493e-05 | 0.06488049 | 0 | 0 | 0
2570 | 101420.3 | 2012-03-03 20:24 | 3631.794 | 2 | 8 | 0.6749082 | 4.133325 | 7.550025 | 6.88708 | 30.40446 | 25.1048 | 9.727478e-05 | 0.06488049 | 0 | 0 | 0
2571 | 101450.3 | 2012-03-03 20:25 | 3661.809 | 2 | 8 | 0.6749082 | 4.137374 | 7.555651 | 6.88708 | 30.42772 | 25.1048 | 9.727478e-05 | 0.06488049 | 0 | 0 | 0
2572 | 101480.3 | 2012-03-03 20:25 | 3691.824 | 2 | 8 | 0.6747283 | 4.141262 | 7.561277 | 6.88708 | 30.45101 | 25.1048 | 9.717941e-05 | 0.06488049 | 0 | 0 | 0
2573 | 101510.4 | 2012-03-03 20:26 | 3721.839 | 2 | 8 | 0.6749082 | 4.145474 | 7.566904 | 6.88708 | 30.47432 | 25.1048 | 0.0001296043 | 0.06488049 | 0 | 0 | 0
2574 | 101540.4 | 2012-03-03 20:26 | 3751.855 | 2 | 8 | 0.6747283 | 4.149524 | 7.57253 | 6.88708 | 30.49766 | 25.1048 | 9.717941e-05 | 0.06488049 | 0 | 0 | 0
2575 | 101570.4 | 2012-03-03 20:27 | 3781.872 | 2 | 8 | 0.6747283 | 4.153574 | 7.578157 | 6.88708 | 30.52102 | 25.1048 | 9.717941e-05 | 0.06488049 | 0 | 0 | 0
2576 | 101600.4 | 2012-03-03 20:27 | 3811.885 | 2 | 8 | 0.6747283 | 4.157785 | 7.583782 | 6.88708 | 30.5444 | 25.1048 | 9.717941e-05 | 0.06488049 | 0 | 0 | 0
2577 | 101630.4 | 2012-03-03 20:28 | 3841.9 | 2 | 8 | 0.6747283 | 4.161835 | 7.589409 | 6.88708 | 30.5678 | 25.1048 | 6.484985e-05 | 0.06488049 | 0 | 0 | 0
2578 | 101660.4 | 2012-03-03 20:28 | 3871.915 | 2 | 8 | 0.6747283 | 4.166047 | 7.595035 | 6.88708 | 30.59123 | 25.1048 | 9.717941e-05 | 0.06488049 | 0 | 0 | 0
2579 | 101690.4 | 2012-03-03 20:29 | 3901.93 | 2 | 8 | 0.6747283 | 4.170259 | 7.600661 | 6.88708 | 30.61468 | 25.1048 | 9.717941e-05 | 0.06488049 | 0 | 0 | 0
2580 | 101720.5 | 2012-03-03 20:29 | 3931.945 | 2 | 8 | 0.6747283 | 4.174632 | 7.606287 | 6.88708 | 30.63815 | 25.1048 | 0.000129509 | 0.06488049 | 0 | 0 | 0
2581 | 101750.5 | 2012-03-03 20:30 | 3961.96 | 2 | 8 | 0.6749082 | 4.178844 | 7.611912 | 6.88708 | 30.66165 | 25.1048 | 0.0001296043 | 0.06488049 | 0 | 0 | 0
2582 | 101780.5 | 2012-03-03 20:30 | 3991.975 | 2 | 8 | 0.6747283 | 4.183218 | 7.617538 | 6.88708 | 30.68517 | 25.1048 | 0.0001620293 | 0.06488049 | 0 | 0 | 0
2583 | 101810.5 | 2012-03-03 20:31 | 4021.99 | 2 | 8 | 0.6745483 | 4.187592 | 7.623163 | 6.88708 | 30.70871 | 25.1048 | 9.717941e-05 | 0.06488049 | 0 | 0 | 0
2584 | 101840.5 | 2012-03-03 20:31 | 4052.006 | 2 | 8 | 0.6747283 | 4.192127 | 7.628789 | 6.88708 | 30.73228 | 25.1048 | 0.0001296043 | 0.06488049 | 0 | 0 | 0
2585 | 101870.5 | 2012-03-03 20:32 | 4082.021 | 2 | 8 | 0.6747283 | 4.196501 | 7.634414 | 6.88708 | 30.75588 | 25.1048 | 0.0001620293 | 0.06488049 | 0 | 0 | 0
2586 | 101923.7 | 2012-03-03 20:33 | 30.01509 | 3 | 8 | 0 | 4.096228 | 7.638754 | 6.88708 | 30.7741 | 25.1048 | -0.0004859924 | 0.06488049 | 0 | 0 | 0
2587 | 101953.7 | 2012-03-03 20:33 | 60.0323 | 3 | 8 | 0 | 4.083431 | 7.638754 | 6.88708 | 30.7741 | 25.1048 | -0.0002591133 | 0.06488049 | 0 | 0 | 0
2588 | 101983.7 | 2012-03-03 20:34 | 90.04527 | 3 | 8 | 0 | 4.075655 | 7.638754 | 6.88708 | 30.7741 | 25.1048 | -0.0001620293 | 0.06488049 | 0 | 0 | 0
2589 | 102013.7 | 2012-03-03 20:34 | 120.0135 | 3 | 8 | 0 | 4.070634 | 7.638754 | 6.88708 | 30.7741 | 25.1048 | -9.717941e-05 | 0.06488049 | 0 | 0 | 0
2590 | 102013.7 | 2012-03-03 20:34 | 2.701733551e-06 | 4 | 8 | 1.246781 | 4.200227 | 7.638754 | 6.88708 | 30.7741 | 25.1048 | 0 | 0.06488049 | 0 | 0 | 0
2591 | 102014.2 | 2012-03-03 20:34 | 0.4843623 | 4 | 8 | 1.196216 | 4.200065 | 7.638917 | 6.88708 | 30.77478 | 25.1048 | -3.232956e-05 | 0.06488049 | 0 | 0 | 0
2592 | 102015.6 | 2012-03-03 20:34 | 1.890613 | 4 | 8 | 1.14583 | 4.200227 | 7.639374 | 6.88708 | 30.7767 | 25.1048 | 0 | 0.06488049 | 0 | 0 | 0
2593 | 102017.7 | 2012-03-03 20:34 | 3.999926 | 4 | 8 | 1.095805 | 4.200227 | 7.64003 | 6.88708 | 30.77946 | 25.1048 | 0 | 0.06488049 | 0 | 0 | 0
2594 | 102020.5 | 2012-03-03 20:34 | 6.749894 | 4 | 8 | 1.04542 | 4.200065 | 7.640847 | 6.88708 | 30.78289 | 25.1048 | 0 | 0.06488049 | 0 | 0 | 0
2595 | 102023.9 | 2012-03-03 20:34 | 10.17169 | 4 | 8 | 0.9953944 | 4.200065 | 7.641817 | 6.88708 | 30.78696 | 25.1048 | 0 | 0.06488049 | 0 | 0 | 0
2596 | 102028.1 | 2012-03-03 20:34 | 14.40602 | 4 | 8 | 0.9451891 | 4.200065 | 7.642958 | 6.88708 | 30.79175 | 25.1048 | -3.232956e-05 | 0.06488049 | 0 | 0 | 0
2597 | 102033.4 | 2012-03-03 20:35 | 19.7185 | 4 | 8 | 0.8949838 | 4.200227 | 7.644314 | 6.88708 | 30.79745 | 25.1048 | 3.232956e-05 | 0.06488049 | 0 | 0 | 0
2598 | 102040.1 | 2012-03-03 20:35 | 26.37452 | 4 | 8 | 0.8449584 | 4.200065 | 7.645921 | 6.88708 | 30.8042 | 25.1048 | -3.232956e-05 | 0.06488049 | 0 | 0 | 0
2599 | 102048.6 | 2012-03-03 20:35 | 34.92126 | 4 | 8 | 0.7947531 | 4.200227 | 7.647865 | 6.88708 | 30.81237 | 25.1048 | 3.232956e-05 | 0.06488049 | 0 | 0 | 0
2600 | 102059.9 | 2012-03-03 20:35 | 46.21795 | 4 | 8 | 0.7445478 | 4.200065 | 7.650277 | 6.88708 | 30.82249 | 25.1048 | -3.232956e-05 | 0.06488049 | 0 | 0 | 0
2601 | 102075.5 | 2012-03-03 20:35 | 61.79576 | 4 | 8 | 0.6945225 | 4.200065 | 7.653384 | 6.88708 | 30.83555 | 25.1048 | -3.232956e-05 | 0.06488049 | 0 | 0 | 0
2602 | 102098.6 | 2012-03-03 20:36 | 84.93609 | 4 | 8 | 0.6444972 | 4.200227 | 7.657676 | 6.88708 | 30.85357 | 25.1048 | -3.242493e-05 | 0.06488049 | 0 | 0 | 0
2603 | 102135.9 | 2012-03-03 20:36 | 122.1854 | 4 | 8 | 0.5942918 | 4.200065 | 7.664065 | 6.88708 | 30.88041 | 25.1048 | 0 | 0.06488049 | 0 | 0 | 0
2604 | 102196 | 2012-03-03 20:37 | 182.278 | 4 | 8 | 0.5442665 | 4.200227 | 7.673542 | 6.88708 | 30.92021 | 25.1048 | 0 | 0.06488049 | 0 | 0 | 0
2605 | 102280.6 | 2012-03-03 20:39 | 266.9171 | 4 | 8 | 0.4942411 | 4.200227 | 7.685733 | 6.88708 | 30.97142 | 25.1048 | 0 | 0.06488049 | 0 | 0 | 0
2606 | 102384.6 | 2012-03-03 20:40 | 370.884 | 4 | 8 | 0.4442157 | 4.200065 | 7.69927 | 6.88708 | 31.02828 | 25.1048 | -3.232956e-05 | 0.06488049 | 0 | 0 | 0
2607 | 102508.4 | 2012-03-03 20:42 | 494.7256 | 4 | 8 | 0.3940105 | 4.200065 | 7.713676 | 6.88708 | 31.08879 | 25.1048 | -3.232956e-05 | 0.06488049 | 0 | 0 | 0
2608 | 102657.1 | 2012-03-03 20:45 | 643.3947 | 4 | 8 | 0.3439851 | 4.200227 | 7.728896 | 6.88708 | 31.15271 | 25.1048 | 0 | 0.06488049 | 0 | 0 | 0
2609 | 102837.8 | 2012-03-03 20:48 | 824.1416 | 4 | 8 | 0.2939597 | 4.200065 | 7.744878 | 6.88708 | 31.21984 | 25.1048 | -6.475449e-05 | 0.06488049 | 0 | 0 | 0
2610 | 103068.6 | 2012-03-03 20:52 | 1054.887 | 4 | 8 | 0.2439344 | 4.200065 | 7.762061 | 6.88708 | 31.29201 | 25.1048 | 0 | 0.06488049 | 0 | 0 | 0
2611 | 103377.2 | 2012-03-03 20:57 | 1363.46 | 4 | 8 | 0.193909 | 4.200065 | 7.780727 | 6.88708 | 31.37041 | 25.1048 | -3.232956e-05 | 0.06488049 | 0 | 0 | 0
2612 | 103826.3 | 2012-03-03 21:04 | 1812.577 | 4 | 8 | 0.1438837 | 4.200065 | 7.801613 | 6.88708 | 31.45814 | 25.1048 | -3.232956e-05 | 0.06488049 | 0 | 0 | 0
2613 | 104596.9 | 2012-03-03 21:17 | 2583.204 | 4 | 8 | 0.09385832 | 4.200065 | 7.826557 | 6.88708 | 31.56291 | 25.1048 | -3.232956e-05 | 0.06488049 | 0 | 0 | 0
2614 | 106129.9 | 2012-03-03 21:43 | 4116.161 | 4 | 8 | 0.04995117 | 4.200227 | 7.855748 | 6.88708 | 31.68552 | 25.1048 | 0 | 0.06488049 | 0 | 0 | 0
2615 | 106189.9 | 2012-03-03 21:44 | 60.01454 | 5 | 8 | 0 | 4.190832 | 7.855748 | 6.88708 | 31.68552 | 25.1048 | -3.232956e-05 | 0.06488049 | 0 | 0 | 0
2616 | 106190.1 | 2012-03-03 21:44 | 0.1874924 | 6 | 8 | 0.0001057613 | 4.190832 | 7.855748 | 6.88708 | 31.68552 | 25.1048 | 0 | 0.08774676 | 0 | 0 | 0
2617 | 106194.9 | 2012-03-03 21:44 | 5.015539 | 6 | 8 | -0.002233554 | 4.190507 | 7.855748 | 6.887083 | 31.68552 | 25.10482 | -3.242493e-05 | 0.08774676 | 0 | 0 | 0
2618 | 106194.9 | 2012-03-03 21:44 | 0.01564087 | 7 | 8 | -0.6745167 | 4.123281 | 7.855748 | 6.887086 | 31.68552 | 25.10483 | 0 | 0.08774676 | 0 | 0 | 0
2619 | 106224.9 | 2012-03-03 21:44 | 30.0334 | 7 | 8 | -0.6746967 | 4.083107 | 7.855748 | 6.892711 | 31.68552 | 25.12787 | -0.0004859924 | 0.08774676 | 0 | 0 | 0
2620 | 106254.9 | 2012-03-03 21:45 | 60.04582 | 7 | 8 | -0.6748766 | 4.066908 | 7.855748 | 6.898336 | 31.68552 | 25.15078 | -0.0003563881 | 0.08774676 | 0 | 0 | 0
2621 | 106285 | 2012-03-03 21:45 | 90.0609 | 7 | 8 | -0.6745167 | 4.055407 | 7.855748 | 6.903961 | 31.68552 | 25.17363 | -0.0002267838 | 0.08774676 | 0 | 0 | 0
2622 | 106315 | 2012-03-03 21:46 | 120.076 | 7 | 8 | -0.6746967 | 4.045849 | 7.855748 | 6.909586 | 31.68552 | 25.19641 | -0.0001944542 | 0.08774676 | 0 | 0 | 0
2623 | 106345 | 2012-03-03 21:46 | 150.0911 | 7 | 8 | -0.6746967 | 4.037263 | 7.855748 | 6.91521 | 31.68552 | 25.21914 | -0.0002267838 | 0.08774676 | 0 | 0 | 0
2624 | 106375 | 2012-03-03 21:47 | 180.1082 | 7 | 8 | -0.6746967 | 4.029812 | 7.855748 | 6.920836 | 31.68552 | 25.24183 | -0.0001619339 | 0.08774676 | 0 | 0 | 0
2625 | 106405 | 2012-03-03 21:47 | 210.1212 | 7 | 8 | -0.6748766 | 4.02236 | 7.855748 | 6.92646 | 31.68552 | 25.26448 | -0.0001943588 | 0.08774676 | 0 | 0 | 0
2626 | 106435 | 2012-03-03 21:48 | 240.1363 | 7 | 8 | -0.6746967 | 4.015718 | 7.855748 | 6.932085 | 31.68552 | 25.28708 | -0.0001943588 | 0.08774676 | 0 | 0 | 0
2627 | 106465 | 2012-03-03 21:48 | 270.1514 | 7 | 8 | -0.6746967 | 4.008915 | 7.855748 | 6.93771 | 31.68552 | 25.30965 | -0.0001619339 | 0.08774676 | 0 | 0 | 0
2628 | 106495.1 | 2012-03-03 21:49 | 300.1665 | 7 | 8 | -0.6746967 | 4.002435 | 7.855748 | 6.943335 | 31.68552 | 25.33218 | -0.0001620293 | 0.08774676 | 0 | 0 | 0
2629 | 106525.1 | 2012-03-03 21:49 | 330.1816 | 7 | 8 | -0.6748766 | 3.995955 | 7.855748 | 6.94896 | 31.68552 | 25.35468 | -0.0001620293 | 0.08774676 | 0 | 0 | 0
2630 | 106555.1 | 2012-03-03 21:50 | 360.1967 | 7 | 8 | -0.6746967 | 3.989638 | 7.855748 | 6.954585 | 31.68552 | 25.37714 | -0.0001619816 | 0.08774676 | 0 | 0 | 0
2631 | 106585.1 | 2012-03-03 21:50 | 390.2117 | 7 | 8 | -0.6746967 | 3.983482 | 7.855748 | 6.96021 | 31.68552 | 25.39956 | -0.0001620293 | 0.08774676 | 0 | 0 | 0
2632 | 106615.1 | 2012-03-03 21:51 | 420.2268 | 7 | 8 | -0.6746967 | 3.977327 | 7.855748 | 6.965835 | 31.68552 | 25.42195 | -0.0001295567 | 0.08774676 | 0 | 0 | 0
2633 | 106645.1 | 2012-03-03 21:51 | 450.2419 | 7 | 8 | -0.6746967 | 3.971171 | 7.855748 | 6.97146 | 31.68552 | 25.44431 | -0.0001619816 | 0.08774676 | 0 | 0 | 0
2634 | 106675.2 | 2012-03-03 21:52 | 480.257 | 7 | 8 | -0.6745167 | 3.964853 | 7.855748 | 6.977085 | 31.68552 | 25.46663 | -0.0002267838 | 0.08774676 | 0 | 0 | 0
2635 | 106705.2 | 2012-03-03 21:52 | 510.2721 | 7 | 8 | -0.6746967 | 3.959022 | 7.855748 | 6.98271 | 31.68552 | 25.48891 | -0.0001619816 | 0.08774676 | 0 | 0 | 0
2636 | 106735.2 | 2012-03-03 21:53 | 540.2873 | 7 | 8 | -0.6746967 | 3.95319 | 7.855748 | 6.988335 | 31.68552 | 25.51117 | -0.0001295567 | 0.08774676 | 0 | 0 | 0
2637 | 106765.2 | 2012-03-03 21:53 | 570.3023 | 7 | 8 | -0.6746967 | 3.947196 | 7.855748 | 6.99396 | 31.68552 | 25.53338 | -0.0001296043 | 0.08774676 | 0 | 0 | 0
2638 | 106795.2 | 2012-03-03 21:54 | 600.3174 | 7 | 8 | -0.6746967 | 3.941202 | 7.855748 | 6.999585 | 31.68552 | 25.55557 | -0.0001944065 | 0.08774676 | 0 | 0 | 0
2639 | 106825.2 | 2012-03-03 21:54 | 630.3324 | 7 | 8 | -0.6746967 | 3.935371 | 7.855748 | 7.00521 | 31.68552 | 25.57772 | -0.0001619816 | 0.08774676 | 0 | 0 | 0
2640 | 106855.2 | 2012-03-03 21:55 | 660.3476 | 7 | 8 | -0.6745167 | 3.929701 | 7.855748 | 7.010835 | 31.68552 | 25.59984 | -0.0001619816 | 0.08774676 | 0 | 0 | 0
2641 | 106885.3 | 2012-03-03 21:55 | 690.3657 | 7 | 8 | -0.6745167 | 3.923869 | 7.855748 | 7.01646 | 31.68552 | 25.62193 | -0.0001295567 | 0.08774676 | 0 | 0 | 0
2642 | 106915.3 | 2012-03-03 21:56 | 720.3777 | 7 | 8 | -0.6745167 | 3.9182 | 7.855748 | 7.022085 | 31.68552 | 25.64399 | -0.0001619816 | 0.08774676 | 0 | 0 | 0
2643 | 106945.3 | 2012-03-03 21:56 | 750.3928 | 7 | 8 | -0.6748766 | 3.912206 | 7.855748 | 7.027709 | 31.68552 | 25.66601 | -0.0001619816 | 0.08774676 | 0 | 0 | 0
2644 | 106975.3 | 2012-03-03 21:57 | 780.4104 | 7 | 8 | -0.6746967 | 3.90686 | 7.855748 | 7.033335 | 31.68552 | 25.688 | -0.0001619816 | 0.08774676 | 0 | 0 | 0
2645 | 107005.3 | 2012-03-03 21:57 | 810.423 | 7 | 8 | -0.6746967 | 3.901028 | 7.855748 | 7.038959 | 31.68552 | 25.70996 | -0.0001620293 | 0.08774676 | 0 | 0 | 0
2646 | 107035.3 | 2012-03-03 21:58 | 840.4381 | 7 | 8 | -0.6746967 | 3.895683 | 7.855748 | 7.044584 | 31.68552 | 25.73189 | -0.0001296043 | 0.08774676 | 0 | 0 | 0
2647 | 107065.3 | 2012-03-03 21:58 | 870.4531 | 7 | 8 | -0.6746967 | 3.890175 | 7.855748 | 7.050209 | 31.68552 | 25.75379 | -0.0001296043 | 0.08774676 | 0 | 0 | 0
2648 | 107095.4 | 2012-03-03 21:59 | 900.4682 | 7 | 8 | -0.6746967 | 3.884505 | 7.855748 | 7.055834 | 31.68552 | 25.77565 | -0.0001296043 | 0.08774676 | 0 | 0 | 0
2649 | 107125.4 | 2012-03-03 21:59 | 930.4834 | 7 | 8 | -0.6746967 | 3.878998 | 7.855748 | 7.061459 | 31.68552 | 25.79749 | -0.0001944065 | 0.08774676 | 0 | 0 | 0
2650 | 107155.4 | 2012-03-03 22:00 | 960.4984 | 7 | 8 | -0.6748766 | 3.873652 | 7.855748 | 7.067084 | 31.68552 | 25.81929 | -0.0001943588 | 0.08774676 | 0 | 0 | 0
2651 | 107185.4 | 2012-03-03 22:00 | 990.5137 | 7 | 8 | -0.6746967 | 3.86863 | 7.855748 | 7.072709 | 31.68552 | 25.84107 | -0.0001296043 | 0.08774676 | 0 | 0 | 0
2652 | 107215.4 | 2012-03-03 22:01 | 1020.529 | 7 | 8 | -0.6743368 | 3.863446 | 7.855748 | 7.078334 | 31.68552 | 25.86281 | -0.0001296043 | 0.08774676 | 0 | 0 | 0
2653 | 107245.4 | 2012-03-03 22:01 | 1050.544 | 7 | 8 | -0.6746967 | 3.858263 | 7.855748 | 7.083959 | 31.68552 | 25.88453 | -0.0001295567 | 0.08774676 | 0 | 0 | 0
2654 | 107275.5 | 2012-03-03 22:02 | 1080.559 | 7 | 8 | -0.6745167 | 3.853241 | 7.855748 | 7.089584 | 31.68552 | 25.90622 | -0.0001296043 | 0.08774676 | 0 | 0 | 0
2655 | 107305.5 | 2012-03-03 22:02 | 1110.574 | 7 | 8 | -0.6745167 | 3.848381 | 7.855748 | 7.095209 | 31.68552 | 25.92788 | -6.480217e-05 | 0.08774676 | 0 | 0 | 0
2656 | 107335.5 | 2012-03-03 22:03 | 1140.589 | 7 | 8 | -0.6745167 | 3.843198 | 7.855748 | 7.100834 | 31.68552 | 25.94951 | -0.0001295567 | 0.08774676 | 0 | 0 | 0
2657 | 107365.5 | 2012-03-03 22:03 | 1170.604 | 7 | 8 | -0.6745167 | 3.8385 | 7.855748 | 7.106459 | 31.68552 | 25.97111 | -0.0001296043 | 0.08774676 | 0 | 0 | 0
2658 | 107395.5 | 2012-03-03 22:04 | 1200.619 | 7 | 8 | -0.6745167 | 3.83364 | 7.855748 | 7.112084 | 31.68552 | 25.99269 | -0.0001944065 | 0.08774676 | 0 | 0 | 0
2659 | 107425.5 | 2012-03-03 22:04 | 1230.634 | 7 | 8 | -0.6745167 | 3.829104 | 7.855748 | 7.117709 | 31.68552 | 26.01424 | -0.0001619816 | 0.08774676 | 0 | 0 | 0
2660 | 107455.5 | 2012-03-03 22:05 | 1260.649 | 7 | 8 | -0.6745167 | 3.824569 | 7.855748 | 7.123334 | 31.68552 | 26.03577 | -9.717941e-05 | 0.08774676 | 0 | 0 | 0
2661 | 107485.6 | 2012-03-03 22:05 | 1290.664 | 7 | 8 | -0.6745167 | 3.820033 | 7.855748 | 7.128959 | 31.68552 | 26.05727 | -9.722709e-05 | 0.08774676 | 0 | 0 | 0
2662 | 107515.6 | 2012-03-03 22:06 | 1320.68 | 7 | 8 | -0.6746967 | 3.815497 | 7.855748 | 7.134584 | 31.68552 | 26.07874 | -0.0001296043 | 0.08774676 | 0 | 0 | 0
2663 | 107545.6 | 2012-03-03 22:06 | 1350.695 | 7 | 8 | -0.6745167 | 3.811285 | 7.855748 | 7.140208 | 31.68552 | 26.10019 | -9.722709e-05 | 0.08774676 | 0 | 0 | 0
2664 | 107575.6 | 2012-03-03 22:07 | 1380.712 | 7 | 8 | -0.6746967 | 3.806911 | 7.855748 | 7.145834 | 31.68552 | 26.12162 | -9.717941e-05 | 0.08774676 | 0 | 0 | 0
2665 | 107605.6 | 2012-03-03 22:07 | 1410.725 | 7 | 8 | -0.6746967 | 3.8027 | 7.855748 | 7.151458 | 31.68552 | 26.14302 | -0.0001296043 | 0.08774676 | 0 | 0 | 0
2666 | 107635.6 | 2012-03-03 22:08 | 1440.74 | 7 | 8 | -0.6746967 | 3.798488 | 7.855748 | 7.157083 | 31.68552 | 26.1644 | -9.717941e-05 | 0.08774676 | 0 | 0 | 0
2667 | 107665.6 | 2012-03-03 22:08 | 1470.755 | 7 | 8 | -0.6745167 | 3.794438 | 7.855748 | 7.162708 | 31.68552 | 26.18575 | -0.0001295567 | 0.08774676 | 0 | 0 | 0
2668 | 107695.7 | 2012-03-03 22:09 | 1500.77 | 7 | 8 | -0.6746967 | 3.790388 | 7.855748 | 7.168333 | 31.68552 | 26.20709 | -0.0001296043 | 0.08774676 | 0 | 0 | 0
2669 | 107725.7 | 2012-03-03 22:09 | 1530.785 | 7 | 8 | -0.6746967 | 3.786338 | 7.855748 | 7.173958 | 31.68552 | 26.2284 | -9.722709e-05 | 0.08774676 | 0 | 0 | 0
2670 | 107755.7 | 2012-03-03 22:10 | 1560.8 | 7 | 8 | -0.6746967 | 3.782613 | 7.855748 | 7.179583 | 31.68552 | 26.24968 | -6.480217e-05 | 0.08774676 | 0 | 0 | 0
2671 | 107785.7 | 2012-03-03 22:10 | 1590.815 | 7 | 8 | -0.6746967 | 3.778725 | 7.855748 | 7.185208 | 31.68552 | 26.27095 | -9.717941e-05 | 0.08774676 | 0 | 0 | 0
2672 | 107815.7 | 2012-03-03 22:11 | 1620.83 | 7 | 8 | -0.6745167 | 3.774837 | 7.855748 | 7.190833 | 31.68552 | 26.29219 | -9.717941e-05 | 0.08774676 | 0 | 0 | 0
2673 | 107845.7 | 2012-03-03 22:11 | 1650.845 | 7 | 8 | -0.6743368 | 3.771111 | 7.855748 | 7.196458 | 31.68552 | 26.31342 | -6.480217e-05 | 0.08774676 | 0 | 0 | 0
2674 | 107875.8 | 2012-03-03 22:12 | 1680.86 | 7 | 8 | -0.6746967 | 3.767223 | 7.855748 | 7.202083 | 31.68552 | 26.33462 | -9.722709e-05 | 0.08774676 | 0 | 0 | 0
2675 | 107905.8 | 2012-03-03 22:12 | 1710.876 | 7 | 8 | -0.6745167 | 3.76366 | 7.855748 | 7.207708 | 31.68552 | 26.3558 | -6.475449e-05 | 0.08774676 | 0 | 0 | 0
2676 | 107935.8 | 2012-03-03 22:13 | 1740.891 | 7 | 8 | -0.6746967 | 3.759772 | 7.855748 | 7.213333 | 31.68552 | 26.37696 | -0.0001296043 | 0.08774676 | 0 | 0 | 0
2677 | 107965.8 | 2012-03-03 22:13 | 1770.906 | 7 | 8 | -0.6746967 | 3.756208 | 7.855748 | 7.218958 | 31.68552 | 26.3981 | -9.722709e-05 | 0.08774676 | 0 | 0 | 0
2678 | 107995.8 | 2012-03-03 22:14 | 1800.921 | 7 | 8 | -0.6746967 | 3.752482 | 7.855748 | 7.224583 | 31.68552 | 26.41921 | -0.0001296043 | 0.08774676 | 0 | 0 | 0
2679 | 108025.8 | 2012-03-03 22:14 | 1830.936 | 7 | 8 | -0.6746967 | 3.74908 | 7.855748 | 7.230208 | 31.68552 | 26.44031 | -9.717941e-05 | 0.08774676 | 0 | 0 | 0
2680 | 108055.8 | 2012-03-03 22:15 | 1860.951 | 7 | 8 | -0.6745167 | 3.745678 | 7.855748 | 7.235833 | 31.68552 | 26.46139 | -9.722709e-05 | 0.08774676 | 0 | 0 | 0
2681 | 108085.9 | 2012-03-03 22:15 | 1890.966 | 7 | 8 | -0.6746967 | 3.742115 | 7.855748 | 7.241458 | 31.68552 | 26.48245 | -9.717941e-05 | 0.08774676 | 0 | 0 | 0
2682 | 108115.9 | 2012-03-03 22:16 | 1920.981 | 7 | 8 | -0.6745167 | 3.738713 | 7.855748 | 7.247083 | 31.68552 | 26.50349 | -9.722709e-05 | 0.08774676 | 0 | 0 | 0
2683 | 108145.9 | 2012-03-03 22:16 | 1950.996 | 7 | 8 | -0.6748766 | 3.735149 | 7.855748 | 7.252708 | 31.68552 | 26.52451 | -0.0001296043 | 0.08774676 | 0 | 0 | 0
2684 | 108175.9 | 2012-03-03 22:17 | 1980.998 | 7 | 8 | -0.6746967 | 3.732071 | 7.855748 | 7.25833 | 31.68552 | 26.5455 | -3.242493e-05 | 0.08774676 | 0 | 0 | 0
2685 | 108205.9 | 2012-03-03 22:17 | 2011.013 | 7 | 8 | -0.6746967 | 3.728508 | 7.855748 | 7.263955 | 31.68552 | 26.56649 | -0.0001295567 | 0.08774676 | 0 | 0 | 0
2686 | 108235.9 | 2012-03-03 22:18 | 2041.026 | 7 | 8 | -0.6746967 | 3.72543 | 7.855748 | 7.26958 | 31.68552 | 26.58745 | -6.480217e-05 | 0.08774676 | 0 | 0 | 0
2687 | 108265.9 | 2012-03-03 22:18 | 2071.041 | 7 | 8 | -0.6746967 | 3.722352 | 7.855748 | 7.275205 | 31.68552 | 26.6084 | -6.480217e-05 | 0.08774676 | 0 | 0 | 0
2688 | 108295.9 | 2012-03-03 22:19 | 2101.056 | 7 | 8 | -0.6745167 | 3.71895 | 7.855748 | 7.280829 | 31.68552 | 26.62932 | -6.475449e-05 | 0.08774676 | 0 | 0 | 0
2689 | 108326 | 2012-03-03 22:19 | 2131.071 | 7 | 8 | -0.6746967 | 3.715872 | 7.855748 | 7.286454 | 31.68552 | 26.65023 | -6.480217e-05 | 0.08774676 | 0 | 0 | 0
2690 | 108356 | 2012-03-03 22:20 | 2161.086 | 7 | 8 | -0.6745167 | 3.712794 | 7.855748 | 7.292079 | 31.68552 | 26.67113 | -9.717941e-05 | 0.08774676 | 0 | 0 | 0
2691 | 108386 | 2012-03-03 22:20 | 2191.101 | 7 | 8 | -0.6746967 | 3.709554 | 7.855748 | 7.297704 | 31.68552 | 26.692 | -6.480217e-05 | 0.08774676 | 0 | 0 | 0
2692 | 108416 | 2012-03-03 22:21 | 2221.116 | 7 | 8 | -0.6745167 | 3.706477 | 7.855748 | 7.30333 | 31.68552 | 26.71286 | -6.475449e-05 | 0.08774676 | 0 | 0 | 0
2693 | 108446 | 2012-03-03 22:21 | 2251.132 | 7 | 8 | -0.6745167 | 3.703561 | 7.855748 | 7.308955 | 31.68552 | 26.7337 | -6.475449e-05 | 0.08774676 | 0 | 0 | 0
2694 | 108476 | 2012-03-03 22:22 | 2281.147 | 7 | 8 | -0.6746967 | 3.700483 | 7.855748 | 7.31458 | 31.68552 | 26.75452 | -9.717941e-05 | 0.08774676 | 0 | 0 | 0
2695 | 108506.1 | 2012-03-03 22:22 | 2311.162 | 7 | 8 | -0.6746967 | 3.697729 | 7.855748 | 7.320205 | 31.68552 | 26.77533 | -3.237724e-05 | 0.08774676 | 0 | 0 | 0
2696 | 108536.1 | 2012-03-03 22:23 | 2341.177 | 7 | 8 | -0.6746967 | 3.694813 | 7.855748 | 7.32583 | 31.68552 | 26.79612 | -6.480217e-05 | 0.08774676 | 0 | 0 | 0
2697 | 108566.1 | 2012-03-03 22:23 | 2371.192 | 7 | 8 | -0.6746967 | 3.691735 | 7.855748 | 7.331454 | 31.68552 | 26.8169 | -9.722709e-05 | 0.08774676 | 0 | 0 | 0
2698 | 108596.1 | 2012-03-03 22:24 | 2401.207 | 7 | 8 | -0.6746967 | 3.688819 | 7.855748 | 7.337079 | 31.68552 | 26.83765 | -0.0001296043 | 0.08774676 | 0 | 0 | 0
2699 | 108626.1 | 2012-03-03 22:24 | 2431.222 | 7 | 8 | -0.6746967 | 3.686066 | 7.855748 | 7.342704 | 31.68552 | 26.8584 | -9.717941e-05 | 0.08774676 | 0 | 0 | 0
2700 | 108656.1 | 2012-03-03 22:25 | 2461.237 | 7 | 8 | -0.6746967 | 3.683474 | 7.855748 | 7.348329 | 31.68552 | 26.87912 | -6.480217e-05 | 0.08774676 | 0 | 0 | 0
2701 | 108686.1 | 2012-03-03 22:25 | 2491.252 | 7 | 8 | -0.6746967 | 3.68072 | 7.855748 | 7.353954 | 31.68552 | 26.89984 | -6.480217e-05 | 0.08774676 | 0 | 0 | 0
2702 | 108716.2 | 2012-03-03 22:26 | 2521.267 | 7 | 8 | -0.6746967 | 3.678128 | 7.855748 | 7.359579 | 31.68552 | 26.92053 | -6.480217e-05 | 0.08774676 | 0 | 0 | 0
2703 | 108746.2 | 2012-03-03 22:26 | 2551.282 | 7 | 8 | -0.6746967 | 3.675374 | 7.855748 | 7.365204 | 31.68552 | 26.94121 | -9.717941e-05 | 0.08774676 | 0 | 0 | 0
2704 | 108776.2 | 2012-03-03 22:27 | 2581.297 | 7 | 8 | -0.6746967 | 3.672944 | 7.855748 | 7.37083 | 31.68552 | 26.96188 | -6.480217e-05 | 0.08774676 | 0 | 0 | 0
2705 | 108806.2 | 2012-03-03 22:27 | 2611.315 | 7 | 8 | -0.6745167 | 3.670352 | 7.855748 | 7.376455 | 31.68552 | 26.98254 | -6.480217e-05 | 0.08774676 | 0 | 0 | 0
2706 | 108836.2 | 2012-03-03 22:28 | 2641.33 | 7 | 8 | -0.6745167 | 3.668085 | 7.855748 | 7.38208 | 31.68552 | 27.00318 | -6.480217e-05 | 0.08774676 | 0 | 0 | 0
2707 | 108866.2 | 2012-03-03 22:28 | 2671.343 | 7 | 8 | -0.6746967 | 3.665493 | 7.855748 | 7.387705 | 31.68552 | 27.0238 | -3.237724e-05 | 0.08774676 | 0 | 0 | 0
2708 | 108896.3 | 2012-03-03 22:29 | 2701.358 | 7 | 8 | -0.6746967 | 3.662901 | 7.855748 | 7.39333 | 31.68552 | 27.04441 | -9.717941e-05 | 0.08774676 | 0 | 0 | 0
2709 | 108926.3 | 2012-03-03 22:29 | 2731.373 | 7 | 8 | -0.6746967 | 3.660633 | 7.855748 | 7.398955 | 31.68552 | 27.06501 | -6.480217e-05 | 0.08774676 | 0 | 0 | 0
2710 | 108956.3 | 2012-03-03 22:30 | 2761.388 | 7 | 8 | -0.6746967 | 3.658365 | 7.855748 | 7.40458 | 31.68552 | 27.08559 | -9.722709e-05 | 0.08774676 | 0 | 0 | 0
2711 | 108986.3 | 2012-03-03 22:30 | 2791.403 | 7 | 8 | -0.6745167 | 3.656259 | 7.855748 | 7.410205 | 31.68552 | 27.10617 | -3.242493e-05 | 0.08774676 | 0 | 0 | 0
2712 | 109016.3 | 2012-03-03 22:31 | 2821.418 | 7 | 8 | -0.6748766 | 3.653829 | 7.855748 | 7.41583 | 31.68552 | 27.12673 | -6.480217e-05 | 0.08774676 | 0 | 0 | 0
2713 | 109046.3 | 2012-03-03 22:31 | 2851.433 | 7 | 8 | -0.6745167 | 3.651886 | 7.855748 | 7.421455 | 31.68552 | 27.14727 | -3.237724e-05 | 0.08774676 | 0 | 0 | 0
2714 | 109076.3 | 2012-03-03 22:32 | 2881.448 | 7 | 8 | -0.6746967 | 3.649456 | 7.855748 | 7.42708 | 31.68552 | 27.16781 | -9.717941e-05 | 0.08774676 | 0 | 0 | 0
2715 | 109106.4 | 2012-03-03 22:32 | 2911.463 | 7 | 8 | -0.6745167 | 3.647674 | 7.855748 | 7.432705 | 31.68552 | 27.18833 | -3.237724e-05 | 0.08774676 | 0 | 0 | 0
2716 | 109136.4 | 2012-03-03 22:33 | 2941.478 | 7 | 8 | -0.6748766 | 3.645568 | 7.855748 | 7.438329 | 31.68552 | 27.20884 | -6.480217e-05 | 0.08774676 | 0 | 0 | 0
2717 | 109166.4 | 2012-03-03 22:33 | 2971.494 | 7 | 8 | -0.6746967 | 3.643462 | 7.855748 | 7.443954 | 31.68552 | 27.22934 | -6.475449e-05 | 0.08774676 | 0 | 0 | 0
2718 | 109196.4 | 2012-03-03 22:34 | 3001.509 | 7 | 8 | -0.6745167 | 3.641518 | 7.855748 | 7.449579 | 31.68552 | 27.24983 | -3.242493e-05 | 0.08774676 | 0 | 0 | 0
2719 | 109226.4 | 2012-03-03 22:34 | 3031.524 | 7 | 8 | -0.6748766 | 3.639412 | 7.855748 | 7.455204 | 31.68552 | 27.27031 | -9.717941e-05 | 0.08774676 | 0 | 0 | 0
2720 | 109256.4 | 2012-03-03 22:35 | 3061.539 | 7 | 8 | -0.6746967 | 3.63763 | 7.855748 | 7.460829 | 31.68552 | 27.29078 | -6.480217e-05 | 0.08774676 | 0 | 0 | 0
2721 | 109286.4 | 2012-03-03 22:35 | 3091.554 | 7 | 8 | -0.6746967 | 3.635686 | 7.855748 | 7.466454 | 31.68552 | 27.31123 | -6.480217e-05 | 0.08774676 | 0 | 0 | 0
2722 | 109316.5 | 2012-03-03 22:36 | 3121.569 | 7 | 8 | -0.6746967 | 3.633904 | 7.855748 | 7.472079 | 31.68552 | 27.33168 | -6.480217e-05 | 0.08774676 | 0 | 0 | 0
2723 | 109346.5 | 2012-03-03 22:36 | 3151.584 | 7 | 8 | -0.6748766 | 3.63196 | 7.855748 | 7.477704 | 31.68552 | 27.35211 | -9.722709e-05 | 0.08774676 | 0 | 0 | 0
2724 | 109376.5 | 2012-03-03 22:37 | 3181.599 | 7 | 8 | -0.6746967 | 3.630178 | 7.855748 | 7.483329 | 31.68552 | 27.37254 | -6.480217e-05 | 0.08774676 | 0 | 0 | 0
2725 | 109406.5 | 2012-03-03 22:37 | 3211.616 | 7 | 8 | -0.6745167 | 3.628397 | 7.855748 | 7.488954 | 31.68552 | 27.39296 | -6.480217e-05 | 0.08774676 | 0 | 0 | 0
2726 | 109436.5 | 2012-03-03 22:38 | 3241.629 | 7 | 8 | -0.6746967 | 3.626453 | 7.855748 | 7.494579 | 31.68552 | 27.41336 | -6.480217e-05 | 0.08774676 | 0 | 0 | 0
2727 | 109466.5 | 2012-03-03 22:38 | 3271.645 | 7 | 8 | -0.6745167 | 3.624833 | 7.855748 | 7.500204 | 31.68552 | 27.43375 | -3.237724e-05 | 0.08774676 | 0 | 0 | 0
2728 | 109496.6 | 2012-03-03 22:39 | 3301.66 | 7 | 8 | -0.6746967 | 3.622889 | 7.855748 | 7.505829 | 31.68552 | 27.45414 | -6.480217e-05 | 0.08774676 | 0 | 0 | 0
2729 | 109526.6 | 2012-03-03 22:39 | 3331.675 | 7 | 8 | -0.6745167 | 3.621107 | 7.855748 | 7.511454 | 31.68552 | 27.47451 | -3.237724e-05 | 0.08774676 | 0 | 0 | 0
2730 | 109556.6 | 2012-03-03 22:40 | 3361.69 | 7 | 8 | -0.6746967 | 3.619001 | 7.855748 | 7.517079 | 31.68552 | 27.49487 | -6.480217e-05 | 0.08774676 | 0 | 0 | 0
2731 | 109586.6 | 2012-03-03 22:40 | 3391.705 | 7 | 8 | -0.6746967 | 3.617057 | 7.855748 | 7.522704 | 31.68552 | 27.51522 | -6.475449e-05 | 0.08774676 | 0 | 0 | 0
2732 | 109616.6 | 2012-03-03 22:41 | 3421.72 | 7 | 8 | -0.6746967 | 3.615275 | 7.855748 | 7.528329 | 31.68552 | 27.53556 | -6.480217e-05 | 0.08774676 | 0 | 0 | 0
2733 | 109646.6 | 2012-03-03 22:41 | 3451.735 | 7 | 8 | -0.6745167 | 3.613169 | 7.855748 | 7.533954 | 31.68552 | 27.55589 | -6.480217e-05 | 0.08774676 | 0 | 0 | 0
2734 | 109676.6 | 2012-03-03 22:42 | 3481.75 | 7 | 8 | -0.6745167 | 3.611226 | 7.855748 | 7.539579 | 31.68552 | 27.57621 | -3.237724e-05 | 0.08774676 | 0 | 0 | 0
2735 | 109706.7 | 2012-03-03 22:42 | 3511.765 | 7 | 8 | -0.6745167 | 3.609282 | 7.855748 | 7.545204 | 31.68552 | 27.59652 | 0 | 0.08774676 | 0 | 0 | 0
2736 | 109736.7 | 2012-03-03 22:43 | 3541.78 | 7 | 8 | -0.6746967 | 3.607014 | 7.855748 | 7.550829 | 31.68552 | 27.61682 | -6.480217e-05 | 0.08774676 | 0 | 0 | 0
2737 | 109766.7 | 2012-03-03 22:43 | 3571.795 | 7 | 8 | -0.6745167 | 3.604908 | 7.855748 | 7.556454 | 31.68552 | 27.6371 | -6.480217e-05 | 0.08774676 | 0 | 0 | 0
2738 | 109796.7 | 2012-03-03 22:44 | 3601.81 | 7 | 8 | -0.6745167 | 3.60264 | 7.855748 | 7.562079 | 31.68552 | 27.65737 | -6.480217e-05 | 0.08774676 | 0 | 0 | 0
2739 | 109826.7 | 2012-03-03 22:44 | 3631.826 | 7 | 8 | -0.6746967 | 3.600372 | 7.855748 | 7.567704 | 31.68552 | 27.67763 | -9.717941e-05 | 0.08774676 | 0 | 0 | 0
2740 | 109856.7 | 2012-03-03 22:45 | 3661.841 | 7 | 8 | -0.6746967 | 3.59778 | 7.855748 | 7.573329 | 31.68552 | 27.69787 | -6.480217e-05 | 0.08774676 | 0 | 0 | 0
2741 | 109886.7 | 2012-03-03 22:45 | 3691.856 | 7 | 8 | -0.6746967 | 3.59535 | 7.855748 | 7.578954 | 31.68552 | 27.71811 | -9.722709e-05 | 0.08774676 | 0 | 0 | 0
2742 | 109916.8 | 2012-03-03 22:46 | 3721.871 | 7 | 8 | -0.6746967 | 3.592758 | 7.855748 | 7.584579 | 31.68552 | 27.73832 | -6.480217e-05 | 0.08774676 | 0 | 0 | 0
2743 | 109946.8 | 2012-03-03 22:46 | 3751.886 | 7 | 8 | -0.6746967 | 3.590167 | 7.855748 | 7.590204 | 31.68552 | 27.75852 | -6.480217e-05 | 0.08774676 | 0 | 0 | 0
2744 | 109976.8 | 2012-03-03 22:47 | 3781.901 | 7 | 8 | -0.6746967 | 3.587575 | 7.855748 | 7.595829 | 31.68552 | 27.77871 | -3.242493e-05 | 0.08774676 | 0 | 0 | 0
2745 | 110006.8 | 2012-03-03 22:47 | 3811.918 | 7 | 8 | -0.6745167 | 3.584497 | 7.855748 | 7.601454 | 31.68552 | 27.79888 | -6.480217e-05 | 0.08774676 | 0 | 0 | 0
2746 | 110036.8 | 2012-03-03 22:48 | 3841.931 | 7 | 8 | -0.6746967 | 3.581419 | 7.855748 | 7.607079 | 31.68552 | 27.81904 | -3.242493e-05 | 0.08774676 | 0 | 0 | 0
2747 | 110066.8 | 2012-03-03 22:48 | 3871.946 | 7 | 8 | -0.6746967 | 3.578341 | 7.855748 | 7.612704 | 31.68552 | 27.83917 | -6.480217e-05 | 0.08774676 | 0 | 0 | 0
2748 | 110096.9 | 2012-03-03 22:49 | 3901.962 | 7 | 8 | -0.6748766 | 3.574939 | 7.855748 | 7.618329 | 31.68552 | 27.85929 | -0.0001295567 | 0.08774676 | 0 | 0 | 0
2749 | 110126.9 | 2012-03-03 22:49 | 3931.963 | 7 | 8 | -0.6746967 | 3.571537 | 7.855748 | 7.623951 | 31.68552 | 27.87938 | -9.722709e-05 | 0.08774676 | 0 | 0 | 0
2750 | 110156.9 | 2012-03-03 22:50 | 3961.976 | 7 | 8 | -0.6748766 | 3.567974 | 7.855748 | 7.629576 | 31.68552 | 27.89946 | -9.717941e-05 | 0.08774676 | 0 | 0 | 0
2751 | 110186.9 | 2012-03-03 22:50 | 3991.991 | 7 | 8 | -0.6746967 | 3.56441 | 7.855748 | 7.635201 | 31.68552 | 27.91952 | -0.0001296043 | 0.08774676 | 0 | 0 | 0
2752 | 110216.9 | 2012-03-03 22:51 | 4022.006 | 7 | 8 | -0.6745167 | 3.560522 | 7.855748 | 7.640826 | 31.68552 | 27.93956 | -9.722709e-05 | 0.08774676 | 0 | 0 | 0
2753 | 110246.9 | 2012-03-03 22:51 | 4052.021 | 7 | 8 | -0.6746967 | 3.55631 | 7.855748 | 7.646451 | 31.68552 | 27.95958 | -0.0001296043 | 0.08774676 | 0 | 0 | 0
2754 | 110276.9 | 2012-03-03 22:52 | 4082.036 | 7 | 8 | -0.6746967 | 3.552099 | 7.855748 | 7.652076 | 31.68552 | 27.97957 | -0.0001296043 | 0.08774676 | 0 | 0 | 0
2755 | 110306.9 | 2012-03-03 22:52 | 4112.051 | 7 | 8 | -0.6748766 | 3.547563 | 7.855748 | 7.657701 | 31.68552 | 27.99954 | -9.717941e-05 | 0.08774676 | 0 | 0 | 0
2756 | 110337 | 2012-03-03 22:53 | 4142.066 | 7 | 8 | -0.6746967 | 3.542703 | 7.855748 | 7.663326 | 31.68552 | 28.01948 | -0.0001619816 | 0.08774676 | 0 | 0 | 0
2757 | 110367 | 2012-03-03 22:53 | 4172.081 | 7 | 8 | -0.6746967 | 3.537681 | 7.855748 | 7.668951 | 31.68552 | 28.03939 | -0.0001619816 | 0.08774676 | 0 | 0 | 0
2758 | 110397 | 2012-03-03 22:54 | 4202.097 | 7 | 8 | -0.6746967 | 3.532174 | 7.855748 | 7.674576 | 31.68552 | 28.05928 | -0.0001619816 | 0.08774676 | 0 | 0 | 0
2759 | 110427 | 2012-03-03 22:54 | 4232.112 | 7 | 8 | -0.6746967 | 3.526342 | 7.855748 | 7.680201 | 31.68552 | 28.07913 | -0.0001619816 | 0.08774676 | 0 | 0 | 0
2760 | 110457 | 2012-03-03 22:55 | 4262.127 | 7 | 8 | -0.6746967 | 3.519862 | 7.855748 | 7.685826 | 31.68552 | 28.09895 | -0.0001944065 | 0.08774676 | 0 | 0 | 0
2761 | 110487 | 2012-03-03 22:55 | 4292.142 | 7 | 8 | -0.6745167 | 3.512897 | 7.855748 | 7.691451 | 31.68552 | 28.11873 | -0.0001944065 | 0.08774676 | 0 | 0 | 0
2762 | 110517.1 | 2012-03-03 22:56 | 4322.157 | 7 | 8 | -0.6746967 | 3.505445 | 7.855748 | 7.697076 | 31.68552 | 28.13847 | -0.0001944065 | 0.08774676 | 0 | 0 | 0
2763 | 110547.1 | 2012-03-03 22:56 | 4352.172 | 7 | 8 | -0.6746967 | 3.497183 | 7.855748 | 7.702701 | 31.68552 | 28.15816 | -0.0002268314 | 0.08774676 | 0 | 0 | 0
2764 | 110577.1 | 2012-03-03 22:57 | 4382.187 | 7 | 8 | -0.6746967 | 3.488598 | 7.855748 | 7.708326 | 31.68552 | 28.17781 | -0.0002592087 | 0.08774676 | 0 | 0 | 0
2765 | 110607.1 | 2012-03-03 22:57 | 4412.202 | 7 | 8 | -0.6746967 | 3.478716 | 7.855748 | 7.713951 | 31.68552 | 28.19741 | -0.0003239632 | 0.08774676 | 0 | 0 | 0
2766 | 110637.1 | 2012-03-03 22:58 | 4442.219 | 7 | 8 | -0.6745167 | 3.468349 | 7.855748 | 7.719576 | 31.68552 | 28.21695 | -0.000259161 | 0.08774676 | 0 | 0 | 0
2767 | 110667.1 | 2012-03-03 22:58 | 4472.232 | 7 | 8 | -0.6745167 | 3.456686 | 7.855748 | 7.725201 | 31.68552 | 28.23642 | -0.0003563881 | 0.08774676 | 0 | 0 | 0
2768 | 110697.1 | 2012-03-03 22:59 | 4502.247 | 7 | 8 | -0.6746967 | 3.443888 | 7.855748 | 7.730826 | 31.68552 | 28.25583 | -0.0003563881 | 0.08774676 | 0 | 0 | 0
2769 | 110727.2 | 2012-03-03 22:59 | 4532.262 | 7 | 8 | -0.6748766 | 3.429957 | 7.855748 | 7.736451 | 31.68552 | 28.27516 | -0.0003887653 | 0.08774676 | 0 | 0 | 0
2770 | 110757.2 | 2012-03-03 23:00 | 4562.278 | 7 | 8 | -0.6746967 | 3.414406 | 7.855748 | 7.742076 | 31.68552 | 28.29442 | -0.0004535675 | 0.08774676 | 0 | 0 | 0
2771 | 110787.2 | 2012-03-03 23:00 | 4592.295 | 7 | 8 | -0.6746967 | 3.397559 | 7.855748 | 7.747701 | 31.68552 | 28.31358 | -0.0004859447 | 0.08774676 | 0 | 0 | 0
2772 | 110817.2 | 2012-03-03 23:01 | 4622.308 | 7 | 8 | -0.6746967 | 3.378767 | 7.855748 | 7.753326 | 31.68552 | 28.33264 | -0.0005507946 | 0.08774676 | 0 | 0 | 0
2773 | 110847.2 | 2012-03-03 23:01 | 4652.323 | 7 | 8 | -0.6746967 | 3.358033 | 7.855748 | 7.758951 | 31.68552 | 28.35158 | -0.0006155491 | 0.08774676 | 0 | 0 | 0
2774 | 110877.2 | 2012-03-03 23:02 | 4682.338 | 7 | 8 | -0.6746967 | 3.335192 | 7.855748 | 7.764576 | 31.68552 | 28.37041 | -0.0006155968 | 0.08774676 | 0 | 0 | 0
2775 | 110907.2 | 2012-03-03 23:02 | 4712.353 | 7 | 8 | -0.6746967 | 3.309759 | 7.855748 | 7.770201 | 31.68552 | 28.3891 | -0.0007451534 | 0.08774676 | 0 | 0 | 0
2776 | 110937.3 | 2012-03-03 23:03 | 4742.368 | 7 | 8 | -0.6748766 | 3.281897 | 7.855748 | 7.775826 | 31.68552 | 28.40764 | -0.0008099556 | 0.08774676 | 0 | 0 | 0
2777 | 110967.3 | 2012-03-03 23:03 | 4772.383 | 7 | 8 | -0.6746967 | 3.252252 | 7.855748 | 7.781451 | 31.68552 | 28.42602 | -0.0008423805 | 0.08774676 | 0 | 0 | 0
2778 | 110997.3 | 2012-03-03 23:04 | 4802.398 | 7 | 8 | -0.6746967 | 3.22034 | 7.855748 | 7.787076 | 31.68552 | 28.44422 | -0.0008747578 | 0.08774676 | 0 | 0 | 0
2779 | 111027.3 | 2012-03-03 23:04 | 4832.413 | 7 | 8 | -0.6748766 | 3.186321 | 7.855748 | 7.792702 | 31.68552 | 28.46225 | -0.0009071827 | 0.08774676 | 0 | 0 | 0
2780 | 111057.3 | 2012-03-03 23:05 | 4862.428 | 7 | 8 | -0.6746967 | 3.151007 | 7.855748 | 7.798327 | 31.68552 | 28.48007 | -0.0009719372 | 0.08774676 | 0 | 0 | 0
2781 | 111087.3 | 2012-03-03 23:05 | 4892.444 | 7 | 8 | -0.6746967 | 3.115045 | 7.855748 | 7.803953 | 31.68552 | 28.4977 | -0.0009395599 | 0.08774676 | 0 | 0 | 0
2782 | 111117.4 | 2012-03-03 23:06 | 4922.459 | 7 | 8 | -0.6746967 | 3.078435 | 7.855748 | 7.809578 | 31.68552 | 28.51512 | -0.001004362 | 0.08774676 | 0 | 0 | 0
2783 | 111147.4 | 2012-03-03 23:06 | 4952.474 | 7 | 8 | -0.6746967 | 3.042149 | 7.855748 | 7.815204 | 31.68552 | 28.53234 | -0.0009719372 | 0.08774676 | 0 | 0 | 0
2784 | 111177.4 | 2012-03-03 23:07 | 4982.489 | 7 | 8 | -0.6750566 | 3.005701 | 7.855748 | 7.82083 | 31.68552 | 28.54935 | -0.001004362 | 0.08774676 | 0 | 0 | 0
2785 | 111207.4 | 2012-03-03 23:07 | 5012.504 | 7 | 8 | -0.6746967 | 2.969739 | 7.855748 | 7.826456 | 31.68552 | 28.56616 | -0.0009719372 | 0.08774676 | 0 | 0 | 0
2786 | 111237.4 | 2012-03-03 23:08 | 5042.521 | 7 | 8 | -0.6748766 | 2.934425 | 7.855748 | 7.832082 | 31.68552 | 28.58276 | -0.0009395599 | 0.08774676 | 0 | 0 | 0
2787 | 111267.4 | 2012-03-03 23:08 | 5072.534 | 7 | 8 | -0.6746967 | 2.900082 | 7.855748 | 7.837707 | 31.68552 | 28.59917 | -0.0009071827 | 0.08774676 | 0 | 0 | 0
2788 | 111297.4 | 2012-03-03 23:09 | 5102.549 | 7 | 8 | -0.6746967 | 2.867036 | 7.855748 | 7.843332 | 31.68552 | 28.6154 | -0.0008099556 | 0.08774676 | 0 | 0 | 0
2789 | 111327.5 | 2012-03-03 23:09 | 5132.564 | 7 | 8 | -0.6745167 | 2.834638 | 7.855748 | 7.848958 | 31.68552 | 28.63143 | -0.0008099556 | 0.08774676 | 0 | 0 | 0
2790 | 111357.5 | 2012-03-03 23:10 | 5162.579 | 7 | 8 | -0.6748766 | 2.802725 | 7.855748 | 7.854583 | 31.68552 | 28.64729 | -0.0008423805 | 0.08774676 | 0 | 0 | 0
2791 | 111387.5 | 2012-03-03 23:10 | 5192.594 | 7 | 8 | -0.6745167 | 2.771947 | 7.855748 | 7.860208 | 31.68552 | 28.66296 | -0.0007775307 | 0.08774676 | 0 | 0 | 0
2792 | 111417.5 | 2012-03-03 23:11 | 5222.61 | 7 | 8 | -0.6745167 | 2.741979 | 7.855748 | 7.865833 | 31.68552 | 28.67847 | -0.0007775307 | 0.08774676 | 0 | 0 | 0
2793 | 111447.5 | 2012-03-03 23:11 | 5252.625 | 7 | 8 | -0.6746967 | 2.713144 | 7.855748 | 7.871458 | 31.68552 | 28.69381 | -0.0007451534 | 0.08774676 | 0 | 0 | 0
2794 | 111461.3 | 2012-03-03 23:12 | 5266.437 | 7 | 8 | -0.6746967 | 2.699861 | 7.855748 | 7.874047 | 31.68552 | 28.70082 | -0.0007775307 | 0.08774676 | 0 | 0 | 0
2795 | 111461.5 | 2012-03-03 23:12 | 0.1874876 | 8 | 8 | -0.004932764 | 2.752832 | 7.855748 | 7.874047 | 31.68552 | 28.70082 | 0 | 0.06488049 | 0 | 0 | 0
2796 | 111466.3 | 2012-03-03 23:12 | 5.015573 | 8 | 8 | -0.002413501 | 3.153761 | 7.855748 | 7.87405 | 31.68552 | 28.70083 | 0.03226871 | 0.06488049 | 0 | 0 | 0
2797 | 111496.4 | 2012-03-03 23:12 | 30.01507 | 1 | 9 | 0 | 3.341995 | 7.855748 | 7.87405 | 31.68552 | 28.70083 | 0.002073479 | 0.06488049 | 0 | 0 | 0
2798 | 111526.4 | 2012-03-03 23:13 | 60.03016 | 1 | 9 | 0 | 3.393833 | 7.855748 | 7.87405 | 31.68552 | 28.70083 | 0.0009719372 | 0.06488049 | 0 | 0 | 0
2799 | 111556.4 | 2012-03-03 23:13 | 90.04535 | 1 | 9 | 0 | 3.424449 | 7.855748 | 7.87405 | 31.68552 | 28.70083 | 0.0006803513 | 0.06488049 | 0 | 0 | 0
2800 | 111586.4 | 2012-03-03 23:14 | 120.0136 | 1 | 9 | 0 | 3.44567 | 7.855748 | 7.87405 | 31.68552 | 28.70083 | 0.0004859924 | 0.06488049 | 0 | 0 | 0
2801 | 111616.4 | 2012-03-03 23:14 | 30.0151 | 2 | 9 | 0.6749082 | 3.707934 | 7.861374 | 7.87405 | 31.70618 | 28.70083 | 0.001263523 | 0.06488049 | 0 | 0 | 0
2802 | 111646.4 | 2012-03-03 23:15 | 60.03018 | 2 | 9 | 0.6747283 | 3.741305 | 7.867 | 7.87405 | 31.72714 | 28.70083 | 0.000680399 | 0.06488049 | 0 | 0 | 0
2803 | 111676.4 | 2012-03-03 23:15 | 90.0453 | 2 | 9 | 0.6749082 | 3.761716 | 7.872626 | 7.87405 | 31.74825 | 28.70083 | 0.0004535675 | 0.06488049 | 0 | 0 | 0
2804 | 111706.4 | 2012-03-03 23:16 | 120.0604 | 2 | 9 | 0.6747283 | 3.775971 | 7.878252 | 7.87405 | 31.76946 | 28.70083 | 0.0003239632 | 0.06488049 | 0 | 0 | 0
2805 | 111736.5 | 2012-03-03 23:16 | 150.0754 | 2 | 9 | 0.6747283 | 3.786824 | 7.883879 | 7.87405 | 31.79074 | 28.70083 | 0.0002592087 | 0.06488049 | 0 | 0 | 0
2806 | 111766.5 | 2012-03-03 23:17 | 180.0927 | 2 | 9 | 0.6749082 | 3.795248 | 7.889505 | 7.87405 | 31.81207 | 28.70083 | 0.0002592087 | 0.06488049 | 0 | 0 | 0
2807 | 111796.5 | 2012-03-03 23:17 | 210.1056 | 2 | 9 | 0.6749082 | 3.802214 | 7.895131 | 7.87405 | 31.83344 | 28.70083 | 0.0002267838 | 0.06488049 | 0 | 0 | 0
2808 | 111826.5 | 2012-03-03 23:18 | 240.1207 | 2 | 9 | 0.6749082 | 3.808207 | 7.900757 | 7.87405 | 31.85485 | 28.70083 | 0.0001619816 | 0.06488049 | 0 | 0 | 0
2809 | 111856.5 | 2012-03-03 23:18 | 270.1384 | 2 | 9 | 0.6747283 | 3.813715 | 7.906384 | 7.87405 | 31.87629 | 28.70083 | 0.0001619816 | 0.06488049 | 0 | 0 | 0
2810 | 111886.5 | 2012-03-03 23:19 | 300.1509 | 2 | 9 | 0.6747283 | 3.818899 | 7.91201 | 7.87405 | 31.89776 | 28.70083 | 0.0001296043 | 0.06488049 | 0 | 0 | 0
2811 | 111916.5 | 2012-03-03 23:19 | 330.166 | 2 | 9 | 0.6747283 | 3.824082 | 7.917636 | 7.87405 | 31.91926 | 28.70083 | 0.0001619816 | 0.06488049 | 0 | 0 | 0
2812 | 111946.6 | 2012-03-03 23:20 | 360.181 | 2 | 9 | 0.6749082 | 3.828618 | 7.923262 | 7.87405 | 31.94079 | 28.70083 | 9.722709e-05 | 0.06488049 | 0 | 0 | 0
2813 | 111976.6 | 2012-03-03 23:20 | 390.1961 | 2 | 9 | 0.6749082 | 3.833478 | 7.928888 | 7.87405 | 31.96234 | 28.70083 | 0.0001296043 | 0.06488049 | 0 | 0 | 0
2814 | 112006.6 | 2012-03-03 23:21 | 420.2112 | 2 | 9 | 0.6747283 | 3.83769 | 7.934514 | 7.87405 | 31.98392 | 28.70083 | 6.480217e-05 | 0.06488049 | 0 | 0 | 0
2815 | 112036.6 | 2012-03-03 23:21 | 450.2263 | 2 | 9 | 0.6749082 | 3.842226 | 7.94014 | 7.87405 | 32.00553 | 28.70083 | 0.0001296043 | 0.06488049 | 0 | 0 | 0
2816 | 112066.6 | 2012-03-03 23:22 | 480.2414 | 2 | 9 | 0.6747283 | 3.846275 | 7.945767 | 7.87405 | 32.02715 | 28.70083 | 0.0001296043 | 0.06488049 | 0 | 0 | 0
2817 | 112096.6 | 2012-03-03 23:22 | 510.2565 | 2 | 9 | 0.6749082 | 3.850487 | 7.951393 | 7.87405 | 32.04881 | 28.70083 | 0.0001619816 | 0.06488049 | 0 | 0 | 0
2818 | 112126.6 | 2012-03-03 23:23 | 540.2716 | 2 | 9 | 0.6747283 | 3.854375 | 7.957019 | 7.87405 | 32.07048 | 28.70083 | 0.0001296043 | 0.06488049 | 0 | 0 | 0
2819 | 112156.7 | 2012-03-03 23:23 | 570.2868 | 2 | 9 | 0.6749082 | 3.858263 | 7.962645 | 7.87405 | 32.09218 | 28.70083 | 0.0001296043 | 0.06488049 | 0 | 0 | 0
2820 | 112186.7 | 2012-03-03 23:24 | 600.3017 | 2 | 9 | 0.6747283 | 3.861989 | 7.968271 | 7.87405 | 32.11389 | 28.70083 | 0.0001296043 | 0.06488049 | 0 | 0 | 0
2821 | 112216.7 | 2012-03-03 23:24 | 630.3168 | 2 | 9 | 0.6749082 | 3.865714 | 7.973897 | 7.87405 | 32.13563 | 28.70083 | 0.0001296043 | 0.06488049 | 0 | 0 | 0
2822 | 112246.7 | 2012-03-03 23:25 | 660.3319 | 2 | 9 | 0.6747283 | 3.869116 | 7.979523 | 7.87405 | 32.15739 | 28.70083 | 6.480217e-05 | 0.06488049 | 0 | 0 | 0
2823 | 112276.7 | 2012-03-03 23:25 | 690.347 | 2 | 9 | 0.6749082 | 3.872842 | 7.985149 | 7.87405 | 32.17917 | 28.70083 | 0.0001295567 | 0.06488049 | 0 | 0 | 0
2824 | 112306.7 | 2012-03-03 23:26 | 720.3621 | 2 | 9 | 0.6747283 | 3.876082 | 7.990776 | 7.87405 | 32.20097 | 28.70083 | 9.717941e-05 | 0.06488049 | 0 | 0 | 0
2825 | 112336.8 | 2012-03-03 23:26 | 750.3772 | 2 | 9 | 0.6749082 | 3.879322 | 7.996402 | 7.87405 | 32.22278 | 28.70083 | 9.717941e-05 | 0.06488049 | 0 | 0 | 0
2826 | 112366.8 | 2012-03-03 23:27 | 780.3944 | 2 | 9 | 0.6747283 | 3.8824 | 8.002029 | 7.87405 | 32.24462 | 28.70083 | 6.480217e-05 | 0.06488049 | 0 | 0 | 0
2827 | 112396.8 | 2012-03-03 23:27 | 810.4074 | 2 | 9 | 0.6745483 | 3.885477 | 8.007655 | 7.87405 | 32.26647 | 28.70083 | 6.480217e-05 | 0.06488049 | 0 | 0 | 0
2828 | 112426.8 | 2012-03-03 23:28 | 840.4224 | 2 | 9 | 0.6747283 | 3.888231 | 8.013281 | 7.87405 | 32.28834 | 28.70083 | 3.237724e-05 | 0.06488049 | 0 | 0 | 0
2829 | 112456.8 | 2012-03-03 23:28 | 870.4375 | 2 | 9 | 0.6747283 | 3.890823 | 8.018907 | 7.87405 | 32.31022 | 28.70083 | 6.480217e-05 | 0.06488049 | 0 | 0 | 0
2830 | 112486.8 | 2012-03-03 23:29 | 900.4527 | 2 | 9 | 0.6747283 | 3.893577 | 8.024534 | 7.87405 | 32.33212 | 28.70083 | 6.480217e-05 | 0.06488049 | 0 | 0 | 0
2831 | 112516.8 | 2012-03-03 23:29 | 930.4682 | 2 | 9 | 0.6745483 | 3.896007 | 8.03016 | 7.87405 | 32.35404 | 28.70083 | 6.480217e-05 | 0.06488049 | 0 | 0 | 0
2832 | 112546.8 | 2012-03-03 23:30 | 960.4697 | 2 | 9 | 0.6747283 | 3.898275 | 8.035784 | 7.87405 | 32.37595 | 28.70083 | 3.242493e-05 | 0.06488049 | 0 | 0 | 0
2833 | 112576.9 | 2012-03-03 23:30 | 990.4823 | 2 | 9 | 0.6749082 | 3.900704 | 8.04141 | 7.87405 | 32.39789 | 28.70083 | 9.717941e-05 | 0.06488049 | 0 | 0 | 0
2834 | 112606.9 | 2012-03-03 23:31 | 1020.497 | 2 | 9 | 0.6750882 | 3.902972 | 8.047036 | 7.87405 | 32.41985 | 28.70083 | 6.480217e-05 | 0.06488049 | 0 | 0 | 0
2835 | 112636.9 | 2012-03-03 23:31 | 1050.513 | 2 | 9 | 0.6749082 | 3.905078 | 8.052662 | 7.87405 | 32.44181 | 28.70083 | 9.717941e-05 | 0.06488049 | 0 | 0 | 0
2836 | 112666.9 | 2012-03-03 23:32 | 1080.528 | 2 | 9 | 0.6747283 | 3.907184 | 8.058289 | 7.87405 | 32.46379 | 28.70083 | 6.480217e-05 | 0.06488049 | 0 | 0 | 0
2837 | 112696.9 | 2012-03-03 23:32 | 1110.543 | 2 | 9 | 0.6749082 | 3.90929 | 8.063915 | 7.87405 | 32.48578 | 28.70083 | 9.717941e-05 | 0.06488049 | 0 | 0 | 0
2838 | 112726.9 | 2012-03-03 23:33 | 1140.558 | 2 | 9 | 0.6747283 | 3.911072 | 8.069541 | 7.87405 | 32.50778 | 28.70083 | 6.480217e-05 | 0.06488049 | 0 | 0 | 0
2839 | 112756.9 | 2012-03-03 23:33 | 1170.573 | 2 | 9 | 0.6747283 | 3.913016 | 8.075167 | 7.87405 | 32.52979 | 28.70083 | 3.237724e-05 | 0.06488049 | 0 | 0 | 0
2840 | 112787 | 2012-03-03 23:34 | 1200.588 | 2 | 9 | 0.6749082 | 3.915122 | 8.080794 | 7.87405 | 32.55181 | 28.70083 | 6.480217e-05 | 0.06488049 | 0 | 0 | 0
2841 | 112817 | 2012-03-03 23:34 | 1230.603 | 2 | 9 | 0.6747283 | 3.917066 | 8.086421 | 7.87405 | 32.57384 | 28.70083 | 3.237724e-05 | 0.06488049 | 0 | 0 | 0
2842 | 112847 | 2012-03-03 23:35 | 1260.618 | 2 | 9 | 0.6749082 | 3.918848 | 8.092047 | 7.87405 | 32.59589 | 28.70083 | 3.237724e-05 | 0.06488049 | 0 | 0 | 0
2843 | 112877 | 2012-03-03 23:35 | 1290.633 | 2 | 9 | 0.6749082 | 3.920954 | 8.097674 | 7.87405 | 32.61794 | 28.70083 | 6.480217e-05 | 0.06488049 | 0 | 0 | 0
2844 | 112907 | 2012-03-03 23:36 | 1320.648 | 2 | 9 | 0.6747283 | 3.922735 | 8.1033 | 7.87405 | 32.64001 | 28.70083 | 9.722709e-05 | 0.06488049 | 0 | 0 | 0
2845 | 112937 | 2012-03-03 23:36 | 1350.663 | 2 | 9 | 0.6749082 | 3.924841 | 8.108927 | 7.87405 | 32.66209 | 28.70083 | 6.480217e-05 | 0.06488049 | 0 | 0 | 0
2846 | 112967.1 | 2012-03-03 23:37 | 1380.678 | 2 | 9 | 0.6750882 | 3.926785 | 8.114554 | 7.87405 | 32.68418 | 28.70083 | 9.722709e-05 | 0.06488049 | 0 | 0 | 0
2847 | 112997.1 | 2012-03-03 23:37 | 1410.696 | 2 | 9 | 0.6747283 | 3.928729 | 8.120181 | 7.87405 | 32.70628 | 28.70083 | 6.480217e-05 | 0.06488049 | 0 | 0 | 0
2848 | 113027.1 | 2012-03-03 23:38 | 1440.709 | 2 | 9 | 0.6749082 | 3.930673 | 8.125807 | 7.87405 | 32.72839 | 28.70083 | 3.237724e-05 | 0.06488049 | 0 | 0 | 0
2849 | 113057.1 | 2012-03-03 23:38 | 1470.724 | 2 | 9 | 0.6747283 | 3.932617 | 8.131433 | 7.87405 | 32.75051 | 28.70083 | 3.242493e-05 | 0.06488049 | 0 | 0 | 0
2850 | 113087.1 | 2012-03-03 23:39 | 1500.739 | 2 | 9 | 0.6747283 | 3.934723 | 8.13706 | 7.87405 | 32.77264 | 28.70083 | 6.480217e-05 | 0.06488049 | 0 | 0 | 0
2851 | 113117.1 | 2012-03-03 23:39 | 1530.754 | 2 | 9 | 0.6749082 | 3.936829 | 8.142686 | 7.87405 | 32.79478 | 28.70083 | 9.717941e-05 | 0.06488049 | 0 | 0 | 0
2852 | 113147.1 | 2012-03-03 23:40 | 1560.769 | 2 | 9 | 0.6747283 | 3.938935 | 8.148312 | 7.87405 | 32.81694 | 28.70083 | 6.480217e-05 | 0.06488049 | 0 | 0 | 0
2853 | 113177.2 | 2012-03-03 23:40 | 1590.784 | 2 | 9 | 0.6747283 | 3.941041 | 8.153939 | 7.87405 | 32.8391 | 28.70083 | 9.722709e-05 | 0.06488049 | 0 | 0 | 0
2854 | 113207.2 | 2012-03-03 23:41 | 1620.799 | 2 | 9 | 0.6749082 | 3.943146 | 8.159565 | 7.87405 | 32.86128 | 28.70083 | 6.480217e-05 | 0.06488049 | 0 | 0 | 0
2855 | 113237.2 | 2012-03-03 23:41 | 1650.814 | 2 | 9 | 0.6747283 | 3.945252 | 8.165191 | 7.87405 | 32.88347 | 28.70083 | 6.480217e-05 | 0.06488049 | 0 | 0 | 0
2856 | 113267.2 | 2012-03-03 23:42 | 1680.829 | 2 | 9 | 0.6747283 | 3.94752 | 8.170817 | 7.87405 | 32.90568 | 28.70083 | 9.717941e-05 | 0.06488049 | 0 | 0 | 0
2857 | 113297.2 | 2012-03-03 23:42 | 1710.844 | 2 | 9 | 0.6749082 | 3.949626 | 8.176444 | 7.87405 | 32.92789 | 28.70083 | 6.480217e-05 | 0.06488049 | 0 | 0 | 0
2858 | 113327.2 | 2012-03-03 23:43 | 1740.86 | 2 | 9 | 0.6749082 | 3.951732 | 8.18207 | 7.87405 | 32.95012 | 28.70083 | 3.242493e-05 | 0.06488049 | 0 | 0 | 0
2859 | 113357.3 | 2012-03-03 23:43 | 1770.875 | 2 | 9 | 0.6747283 | 3.954 | 8.187696 | 7.87405 | 32.97236 | 28.70083 | 3.242493e-05 | 0.06488049 | 0 | 0 | 0
2860 | 113387.3 | 2012-03-03 23:44 | 1800.89 | 2 | 9 | 0.6747283 | 3.956106 | 8.193323 | 7.87405 | 32.99461 | 28.70083 | 3.242493e-05 | 0.06488049 | 0 | 0 | 0
2861 | 113417.3 | 2012-03-03 23:44 | 1830.905 | 2 | 9 | 0.6750882 | 3.958535 | 8.198949 | 7.87405 | 33.01688 | 28.70083 | 6.480217e-05 | 0.06488049 | 0 | 0 | 0
2862 | 113447.3 | 2012-03-03 23:45 | 1860.92 | 2 | 9 | 0.6749082 | 3.960641 | 8.204575 | 7.87405 | 33.03916 | 28.70083 | 3.237724e-05 | 0.06488049 | 0 | 0 | 0
2863 | 113477.3 | 2012-03-03 23:45 | 1890.935 | 2 | 9 | 0.6747283 | 3.963071 | 8.210201 | 7.87405 | 33.06145 | 28.70083 | 6.480217e-05 | 0.06488049 | 0 | 0 | 0
2864 | 113507.3 | 2012-03-03 23:46 | 1920.95 | 2 | 9 | 0.6749082 | 3.965339 | 8.215828 | 7.87405 | 33.08375 | 28.70083 | 3.242493e-05 | 0.06488049 | 0 | 0 | 0
2865 | 113537.3 | 2012-03-03 23:46 | 1950.965 | 2 | 9 | 0.6749082 | 3.967769 | 8.221454 | 7.87405 | 33.10607 | 28.70083 | 6.475449e-05 | 0.06488049 | 0 | 0 | 0
2866 | 113567.4 | 2012-03-03 23:47 | 1980.98 | 2 | 9 | 0.6749082 | 3.970037 | 8.22708 | 7.87405 | 33.1284 | 28.70083 | 3.242493e-05 | 0.06488049 | 0 | 0 | 0
2867 | 113597.4 | 2012-03-03 23:47 | 2010.995 | 2 | 9 | 0.6747283 | 3.972143 | 8.232706 | 7.87405 | 33.15074 | 28.70083 | 3.237724e-05 | 0.06488049 | 0 | 0 | 0
2868 | 113627.4 | 2012-03-03 23:48 | 2040.997 | 2 | 9 | 0.6745483 | 3.974411 | 8.23833 | 7.87405 | 33.17309 | 28.70083 | 0 | 0.06488049 | 0 | 0 | 0
2869 | 113657.4 | 2012-03-03 23:48 | 2071.01 | 2 | 9 | 0.6747283 | 3.977165 | 8.243956 | 7.87405 | 33.19545 | 28.70083 | 9.717941e-05 | 0.06488049 | 0 | 0 | 0
2870 | 113687.4 | 2012-03-03 23:49 | 2101.025 | 2 | 9 | 0.6747283 | 3.979432 | 8.249582 | 7.87405 | 33.21784 | 28.70083 | 9.717941e-05 | 0.06488049 | 0 | 0 | 0
2871 | 113717.4 | 2012-03-03 23:49 | 2131.04 | 2 | 9 | 0.6747283 | 3.981538 | 8.255208 | 7.87405 | 33.24023 | 28.70083 | 6.480217e-05 | 0.06488049 | 0 | 0 | 0
2872 | 113747.4 | 2012-03-03 23:50 | 2161.055 | 2 | 9 | 0.6747283 | 3.983968 | 8.260834 | 7.87405 | 33.26264 | 28.70083 | 3.242493e-05 | 0.06488049 | 0 | 0 | 0
2873 | 113777.4 | 2012-03-03 23:50 | 2191.07 | 2 | 9 | 0.6749082 | 3.986398 | 8.266461 | 7.87405 | 33.28506 | 28.70083 | 9.717941e-05 | 0.06488049 | 0 | 0 | 0
2874 | 113807.5 | 2012-03-03 23:51 | 2221.085 | 2 | 9 | 0.6747283 | 3.988666 | 8.272087 | 7.87405 | 33.3075 | 28.70083 | 3.237724e-05 | 0.06488049 | 0 | 0 | 0
2875 | 113837.5 | 2012-03-03 23:51 | 2251.103 | 2 | 9 | 0.6747283 | 3.991096 | 8.277713 | 7.87405 | 33.32995 | 28.70083 | 6.480217e-05 | 0.06488049 | 0 | 0 | 0
2876 | 113867.5 | 2012-03-03 23:52 | 2281.115 | 2 | 9 | 0.6747283 | 3.993526 | 8.283339 | 7.87405 | 33.35241 | 28.70083 | 6.480217e-05 | 0.06488049 | 0 | 0 | 0
2877 | 113897.5 | 2012-03-03 23:52 | 2311.13 | 2 | 9 | 0.6749082 | 3.996118 | 8.288965 | 7.87405 | 33.37488 | 28.70083 | 6.480217e-05 | 0.06488049 | 0 | 0 | 0
2878 | 113927.5 | 2012-03-03 23:53 | 2341.145 | 2 | 9 | 0.6750882 | 3.998547 | 8.294591 | 7.87405 | 33.39737 | 28.70083 | 6.475449e-05 | 0.06488049 | 0 | 0 | 0
2879 | 113957.5 | 2012-03-03 23:53 | 2371.161 | 2 | 9 | 0.6749082 | 4.001139 | 8.300218 | 7.87405 | 33.41987 | 28.70083 | 9.717941e-05 | 0.06488049 | 0 | 0 | 0
2880 | 113987.6 | 2012-03-03 23:54 | 2401.176 | 2 | 9 | 0.6747283 | 4.003569 | 8.305844 | 7.87405 | 33.44239 | 28.70083 | 9.717941e-05 | 0.06488049 | 0 | 0 | 0
2881 | 114017.6 | 2012-03-03 23:54 | 2431.191 | 2 | 9 | 0.6749082 | 4.005999 | 8.31147 | 7.87405 | 33.46492 | 28.70083 | 6.484985e-05 | 0.06488049 | 0 | 0 | 0
2882 | 114047.6 | 2012-03-03 23:55 | 2461.206 | 2 | 9 | 0.6745483 | 4.008591 | 8.317096 | 7.87405 | 33.48747 | 28.70083 | 6.475449e-05 | 0.06488049 | 0 | 0 | 0
2883 | 114077.6 | 2012-03-03 23:55 | 2491.221 | 2 | 9 | 0.6749082 | 4.011183 | 8.322722 | 7.87405 | 33.51003 | 28.70083 | 6.475449e-05 | 0.06488049 | 0 | 0 | 0
2884 | 114107.6 | 2012-03-03 23:56 | 2521.236 | 2 | 9 | 0.6745483 | 4.013613 | 8.328348 | 7.87405 | 33.5326 | 28.70083 | 6.484985e-05 | 0.06488049 | 0 | 0 | 0
2885 | 114137.6 | 2012-03-03 23:56 | 2551.251 | 2 | 9 | 0.6747283 | 4.016204 | 8.333974 | 7.87405 | 33.55519 | 28.70083 | 3.232956e-05 | 0.06488049 | 0 | 0 | 0
2886 | 114167.6 | 2012-03-03 23:57 | 2581.266 | 2 | 9 | 0.6747283 | 4.018959 | 8.3396 | 7.87405 | 33.57779 | 28.70083 | 9.727478e-05 | 0.06488049 | 0 | 0 | 0
2887 | 114197.7 | 2012-03-03 23:57 | 2611.281 | 2 | 9 | 0.6747283 | 4.02155 | 8.345227 | 7.87405 | 33.60041 | 28.70083 | 6.475449e-05 | 0.06488049 | 0 | 0 | 0
2888 | 114227.7 | 2012-03-03 23:58 | 2641.299 | 2 | 9 | 0.6749082 | 4.024304 | 8.350853 | 7.87405 | 33.62305 | 28.70083 | 3.232956e-05 | 0.06488049 | 0 | 0 | 0
2889 | 114257.7 | 2012-03-03 23:58 | 2671.312 | 2 | 9 | 0.6747283 | 4.027058 | 8.356479 | 7.87405 | 33.64569 | 28.70083 | 9.727478e-05 | 0.06488049 | 0 | 0 | 0
2890 | 114287.7 | 2012-03-03 23:59 | 2701.327 | 2 | 9 | 0.6747283 | 4.02965 | 8.362105 | 7.87405 | 33.66836 | 28.70083 | 3.242493e-05 | 0.06488049 | 0 | 0 | 0
2891 | 114317.7 | 2012-03-03 23:59 | 2731.342 | 2 | 9 | 0.6747283 | 4.032566 | 8.367731 | 7.87405 | 33.69104 | 28.70083 | 6.475449e-05 | 0.06488049 | 0 | 0 | 0
2892 | 114347.7 | 2012-03-04 | 2761.357 | 2 | 9 | 0.6747283 | 4.035319 | 8.373357 | 7.87405 | 33.71373 | 28.70083 | 9.717941e-05 | 0.06488049 | 0 | 0 | 0
2893 | 114377.7 | 2012-03-04 | 2791.372 | 2 | 9 | 0.6749082 | 4.038235 | 8.378984 | 7.87405 | 33.73645 | 28.70083 | 6.475449e-05 | 0.06488049 | 0 | 0 | 0
2894 | 114407.8 | 2012-03-04 00:01 | 2821.387 | 2 | 9 | 0.6747283 | 4.041151 | 8.38461 | 7.87405 | 33.75918 | 28.70083 | 9.717941e-05 | 0.06488049 | 0 | 0 | 0
2895 | 114437.8 | 2012-03-04 00:01 | 2851.402 | 2 | 9 | 0.6749082 | 4.044067 | 8.390236 | 7.87405 | 33.78192 | 28.70083 | 6.475449e-05 | 0.06488049 | 0 | 0 | 0
2896 | 114467.8 | 2012-03-04 00:02 | 2881.417 | 2 | 9 | 0.6749082 | 4.047145 | 8.395863 | 7.87405 | 33.80468 | 28.70083 | 9.717941e-05 | 0.06488049 | 0 | 0 | 0
2897 | 114497.8 | 2012-03-04 00:02 | 2911.435 | 2 | 9 | 0.6747283 | 4.050061 | 8.401489 | 7.87405 | 33.82746 | 28.70083 | 9.717941e-05 | 0.06488049 | 0 | 0 | 0
2898 | 114527.8 | 2012-03-04 00:03 | 2941.447 | 2 | 9 | 0.6750882 | 4.0533 | 8.407115 | 7.87405 | 33.85026 | 28.70083 | 9.717941e-05 | 0.06488049 | 0 | 0 | 0
2899 | 114557.8 | 2012-03-04 00:03 | 2971.462 | 2 | 9 | 0.6747283 | 4.056216 | 8.412742 | 7.87405 | 33.87307 | 28.70083 | 9.717941e-05 | 0.06488049 | 0 | 0 | 0
2900 | 114587.9 | 2012-03-04 00:04 | 3001.478 | 2 | 9 | 0.6749082 | 4.059132 | 8.418368 | 7.87405 | 33.8959 | 28.70083 | 3.232956e-05 | 0.06488049 | 0 | 0 | 0
2901 | 114617.9 | 2012-03-04 00:04 | 3031.493 | 2 | 9 | 0.6749082 | 4.062534 | 8.423994 | 7.87405 | 33.91875 | 28.70083 | 0.0001296043 | 0.06488049 | 0 | 0 | 0
2902 | 114647.9 | 2012-03-04 00:05 | 3061.508 | 2 | 9 | 0.6749082 | 4.06545 | 8.429621 | 7.87405 | 33.94161 | 28.70083 | 9.727478e-05 | 0.06488049 | 0 | 0 | 0
2903 | 114677.9 | 2012-03-04 00:05 | 3091.523 | 2 | 9 | 0.6749082 | 4.069014 | 8.435247 | 7.87405 | 33.96449 | 28.70083 | 0.0001296043 | 0.06488049 | 0 | 0 | 0
2904 | 114707.9 | 2012-03-04 00:06 | 3121.538 | 2 | 9 | 0.6747283 | 4.071929 | 8.440873 | 7.87405 | 33.98739 | 28.70083 | 6.475449e-05 | 0.06488049 | 0 | 0 | 0
2905 | 114737.9 | 2012-03-04 00:06 | 3151.553 | 2 | 9 | 0.6749082 | 4.075331 | 8.446499 | 7.87405 | 34.01031 | 28.70083 | 9.717941e-05 | 0.06488049 | 0 | 0 | 0
2906 | 114767.9 | 2012-03-04 00:07 | 3181.568 | 2 | 9 | 0.6747283 | 4.078733 | 8.452126 | 7.87405 | 34.03325 | 28.70083 | 9.727478e-05 | 0.06488049 | 0 | 0 | 0
2907 | 114798 | 2012-03-04 00:07 | 3211.583 | 2 | 9 | 0.6747283 | 4.081973 | 8.457752 | 7.87405 | 34.05621 | 28.70083 | 9.717941e-05 | 0.06488049 | 0 | 0 | 0
2908 | 114828 | 2012-03-04 00:08 | 3241.6 | 2 | 9 | 0.6747283 | 4.085375 | 8.463379 | 7.87405 | 34.07919 | 28.70083 | 3.242493e-05 | 0.06488049 | 0 | 0 | 0
2909 | 114858 | 2012-03-04 00:08 | 3271.613 | 2 | 9 | 0.6747283 | 4.088939 | 8.469004 | 7.87405 | 34.10218 | 28.70083 | 9.717941e-05 | 0.06488049 | 0 | 0 | 0
2910 | 114888 | 2012-03-04 00:09 | 3301.628 | 2 | 9 | 0.6747283 | 4.092503 | 8.474631 | 7.87405 | 34.1252 | 28.70083 | 9.717941e-05 | 0.06488049 | 0 | 0 | 0
2911 | 114918 | 2012-03-04 00:09 | 3331.643 | 2 | 9 | 0.6747283 | 4.095904 | 8.480257 | 7.87405 | 34.14823 | 28.70083 | 6.475449e-05 | 0.06488049 | 0 | 0 | 0
2912 | 114948 | 2012-03-04 00:10 | 3361.658 | 2 | 9 | 0.6749082 | 4.09963 | 8.485883 | 7.87405 | 34.17129 | 28.70083 | 0.0001296043 | 0.06488049 | 0 | 0 | 0
2913 | 114978 | 2012-03-04 00:10 | 3391.674 | 2 | 9 | 0.6749082 | 4.103194 | 8.49151 | 7.87405 | 34.19436 | 28.70083 | 0.0001296043 | 0.06488049 | 0 | 0 | 0
2914 | 115008.1 | 2012-03-04 00:11 | 3421.689 | 2 | 9 | 0.6745483 | 4.10692 | 8.497136 | 7.87405 | 34.21746 | 28.70083 | 0.0001296043 | 0.06488049 | 0 | 0 | 0
2915 | 115038.1 | 2012-03-04 00:11 | 3451.704 | 2 | 9 | 0.6749082 | 4.110646 | 8.502762 | 7.87405 | 34.24058 | 28.70083 | 0.0001296043 | 0.06488049 | 0 | 0 | 0
2916 | 115068.1 | 2012-03-04 00:12 | 3481.719 | 2 | 9 | 0.6747283 | 4.11421 | 8.508389 | 7.87405 | 34.26371 | 28.70083 | 6.484985e-05 | 0.06488049 | 0 | 0 | 0
2917 | 115098.1 | 2012-03-04 00:12 | 3511.734 | 2 | 9 | 0.6747283 | 4.117935 | 8.514015 | 7.87405 | 34.28687 | 28.70083 | 9.717941e-05 | 0.06488049 | 0 | 0 | 0
2918 | 115128.1 | 2012-03-04 00:13 | 3541.749 | 2 | 9 | 0.6749082 | 4.121985 | 8.519641 | 7.87405 | 34.31005 | 28.70083 | 0.0001296043 | 0.06488049 | 0 | 0 | 0
2919 | 115158.1 | 2012-03-04 00:13 | 3571.764 | 2 | 9 | 0.6749082 | 4.125711 | 8.525268 | 7.87405 | 34.33325 | 28.70083 | 9.717941e-05 | 0.06488049 | 0 | 0 | 0
2920 | 115188.2 | 2012-03-04 00:14 | 3601.779 | 2 | 9 | 0.6749082 | 4.129922 | 8.530894 | 7.87405 | 34.35648 | 28.70083 | 0.0001619339 | 0.06488049 | 0 | 0 | 0
2921 | 115218.2 | 2012-03-04 00:14 | 3631.794 | 2 | 9 | 0.6747283 | 4.133325 | 8.53652 | 7.87405 | 34.37972 | 28.70083 | 6.484985e-05 | 0.06488049 | 0 | 0 | 0
2922 | 115248.2 | 2012-03-04 00:15 | 3661.809 | 2 | 9 | 0.6747283 | 4.137536 | 8.542147 | 7.87405 | 34.40299 | 28.70083 | 9.717941e-05 | 0.06488049 | 0 | 0 | 0
2923 | 115278.2 | 2012-03-04 00:15 | 3691.824 | 2 | 9 | 0.6747283 | 4.141424 | 8.547773 | 7.87405 | 34.42628 | 28.70083 | 9.727478e-05 | 0.06488049 | 0 | 0 | 0
2924 | 115308.2 | 2012-03-04 00:16 | 3721.84 | 2 | 9 | 0.6745483 | 4.145474 | 8.5534 | 7.87405 | 34.4496 | 28.70083 | 6.484985e-05 | 0.06488049 | 0 | 0 | 0
2925 | 115338.2 | 2012-03-04 00:16 | 3751.855 | 2 | 9 | 0.6747283 | 4.149685 | 8.559026 | 7.87405 | 34.47293 | 28.70083 | 9.717941e-05 | 0.06488049 | 0 | 0 | 0
2926 | 115368.2 | 2012-03-04 00:17 | 3781.87 | 2 | 9 | 0.6749082 | 4.153897 | 8.564652 | 7.87405 | 34.49629 | 28.70083 | 9.717941e-05 | 0.06488049 | 0 | 0 | 0
2927 | 115398.3 | 2012-03-04 00:17 | 3811.885 | 2 | 9 | 0.6747283 | 4.157785 | 8.570279 | 7.87405 | 34.51968 | 28.70083 | 6.475449e-05 | 0.06488049 | 0 | 0 | 0
2928 | 115428.3 | 2012-03-04 00:18 | 3841.902 | 2 | 9 | 0.6749082 | 4.162159 | 8.575905 | 7.87405 | 34.54308 | 28.70083 | 9.717941e-05 | 0.06488049 | 0 | 0 | 0
2929 | 115458.3 | 2012-03-04 00:18 | 3871.915 | 2 | 9 | 0.6747283 | 4.166371 | 8.581531 | 7.87405 | 34.56651 | 28.70083 | 9.717941e-05 | 0.06488049 | 0 | 0 | 0
2930 | 115488.3 | 2012-03-04 00:19 | 3901.93 | 2 | 9 | 0.6749082 | 4.170744 | 8.587157 | 7.87405 | 34.58996 | 28.70083 | 0.0001296043 | 0.06488049 | 0 | 0 | 0
2931 | 115518.3 | 2012-03-04 00:19 | 3931.945 | 2 | 9 | 0.6747283 | 4.174794 | 8.592784 | 7.87405 | 34.61344 | 28.70083 | 6.475449e-05 | 0.06488049 | 0 | 0 | 0
2932 | 115548.3 | 2012-03-04 00:20 | 3961.96 | 2 | 9 | 0.6749082 | 4.17933 | 8.59841 | 7.87405 | 34.63694 | 28.70083 | 0.0001296043 | 0.06488049 | 0 | 0 | 0
2933 | 115578.4 | 2012-03-04 00:20 | 3991.975 | 2 | 9 | 0.6747283 | 4.183704 | 8.604036 | 7.87405 | 34.66047 | 28.70083 | 0.0001296043 | 0.06488049 | 0 | 0 | 0
2934 | 115608.4 | 2012-03-04 00:21 | 4021.99 | 2 | 9 | 0.6747283 | 4.187754 | 8.609663 | 7.87405 | 34.68402 | 28.70083 | 6.484985e-05 | 0.06488049 | 0 | 0 | 0
2935 | 115638.4 | 2012-03-04 00:21 | 4052.005 | 2 | 9 | 0.6747283 | 4.192451 | 8.615289 | 7.87405 | 34.70759 | 28.70083 | 0.0001296043 | 0.06488049 | 0 | 0 | 0
2936 | 115668.4 | 2012-03-04 00:22 | 4082.021 | 2 | 9 | 0.6749082 | 4.196825 | 8.620915 | 7.87405 | 34.73119 | 28.70083 | 0.0001296043 | 0.06488049 | 0 | 0 | 0
2937 | 115718.5 | 2012-03-04 00:23 | 30.01509 | 3 | 9 | 0 | 4.096228 | 8.624682 | 7.87405 | 34.74701 | 28.70083 | -0.0005184173 | 0.06488049 | 0 | 0 | 0
2938 | 115748.5 | 2012-03-04 00:23 | 60.03019 | 3 | 9 | 0 | 4.083593 | 8.624682 | 7.87405 | 34.74701 | 28.70083 | -0.0002592087 | 0.06488049 | 0 | 0 | 0
2939 | 115778.5 | 2012-03-04 00:24 | 90.04527 | 3 | 9 | 0 | 4.075818 | 8.624682 | 7.87405 | 34.74701 | 28.70083 | -0.0001296043 | 0.06488049 | 0 | 0 | 0
2940 | 115808.5 | 2012-03-04 00:24 | 120.0135 | 3 | 9 | 0 | 4.070472 | 8.624682 | 7.87405 | 34.74701 | 28.70083 | -9.717941e-05 | 0.06488049 | 0 | 0 | 0
2941 | 115808.5 | 2012-03-04 00:24 | 0.01299229 | 4 | 9 | 1.240303 | 4.200065 | 8.624686 | 7.87405 | 34.74703 | 28.70083 | -6.475449e-05 | 0.06488049 | 0 | 0 | 0
2942 | 115809.1 | 2012-03-04 00:24 | 0.6223337 | 4 | 9 | 1.189917 | 4.200065 | 8.624891 | 7.87405 | 34.74789 | 28.70083 | -6.475449e-05 | 0.06488049 | 0 | 0 | 0
2943 | 115810.6 | 2012-03-04 00:24 | 2.122307 | 4 | 9 | 1.139532 | 4.200227 | 8.625376 | 7.87405 | 34.74992 | 28.70083 | -3.242493e-05 | 0.06488049 | 0 | 0 | 0
2944 | 115812.8 | 2012-03-04 00:24 | 4.34102 | 4 | 9 | 1.089147 | 4.200065 | 8.626062 | 7.87405 | 34.7528 | 28.70083 | -3.232956e-05 | 0.06488049 | 0 | 0 | 0
2945 | 115815.7 | 2012-03-04 00:24 | 7.184762 | 4 | 9 | 1.038942 | 4.200227 | 8.626902 | 7.87405 | 34.75633 | 28.70083 | 3.232956e-05 | 0.06488049 | 0 | 0 | 0
2946 | 115819.2 | 2012-03-04 00:24 | 10.73157 | 4 | 9 | 0.9883765 | 4.200065 | 8.6279 | 7.87405 | 34.76052 | 28.70083 | -3.232956e-05 | 0.06488049 | 0 | 0 | 0
2947 | 115823.6 | 2012-03-04 00:24 | 15.12208 | 4 | 9 | 0.9381711 | 4.200227 | 8.629074 | 7.87405 | 34.76545 | 28.70083 | 0 | 0.06488049 | 0 | 0 | 0
2948 | 115829 | 2012-03-04 00:24 | 20.52825 | 4 | 9 | 0.8881458 | 4.200227 | 8.630444 | 7.87405 | 34.77121 | 28.70083 | 0 | 0.06488049 | 0 | 0 | 0
2949 | 115835.9 | 2012-03-04 00:25 | 27.43446 | 4 | 9 | 0.8381205 | 4.200227 | 8.632098 | 7.87405 | 34.77816 | 28.70083 | 3.232956e-05 | 0.06488049 | 0 | 0 | 0
2950 | 115844.7 | 2012-03-04 00:25 | 36.21555 | 4 | 9 | 0.7880951 | 4.200389 | 8.634079 | 7.87405 | 34.78648 | 28.70083 | 3.242493e-05 | 0.06488049 | 0 | 0 | 0
2951 | 115856.4 | 2012-03-04 00:25 | 47.92051 | 4 | 9 | 0.7380697 | 4.200065 | 8.636556 | 7.87405 | 34.79688 | 28.70083 | -3.232956e-05 | 0.06488049 | 0 | 0 | 0
2952 | 115872.7 | 2012-03-04 00:25 | 64.21506 | 4 | 9 | 0.6880444 | 4.200227 | 8.639777 | 7.87405 | 34.81041 | 28.70083 | 3.232956e-05 | 0.06488049 | 0 | 0 | 0
2953 | 115897 | 2012-03-04 00:26 | 88.52702 | 4 | 9 | 0.638019 | 4.200065 | 8.644244 | 7.87405 | 34.82917 | 28.70083 | -3.232956e-05 | 0.06488049 | 0 | 0 | 0
2954 | 115936.7 | 2012-03-04 00:26 | 128.1826 | 4 | 9 | 0.5879937 | 4.200389 | 8.650976 | 7.87405 | 34.85745 | 28.70083 | 3.242493e-05 | 0.06488049 | 0 | 0 | 0
2955 | 115999.9 | 2012-03-04 00:27 | 191.3689 | 4 | 9 | 0.5379683 | 4.200227 | 8.660829 | 7.87405 | 34.89883 | 28.70083 | 0 | 0.06488049 | 0 | 0 | 0
2956 | 116086.3 | 2012-03-04 00:29 | 277.8362 | 4 | 9 | 0.487943 | 4.200065 | 8.67313 | 7.87405 | 34.9505 | 28.70083 | -6.475449e-05 | 0.06488049 | 0 | 0 | 0
2957 | 116192.4 | 2012-03-04 00:31 | 383.9124 | 4 | 9 | 0.4379176 | 4.200065 | 8.686757 | 7.87405 | 35.00774 | 28.70083 | -3.232956e-05 | 0.06488049 | 0 | 0 | 0
2958 | 116318.3 | 2012-03-04 00:33 | 509.8007 | 4 | 9 | 0.3878922 | 4.200389 | 8.701179 | 7.87405 | 35.06831 | 28.70083 | 6.475449e-05 | 0.06488049 | 0 | 0 | 0
2959 | 116468.7 | 2012-03-04 00:35 | 660.1731 | 4 | 9 | 0.3378669 | 4.200227 | 8.716312 | 7.87405 | 35.13187 | 28.70083 | 0 | 0.06488049 | 0 | 0 | 0
2960 | 116654.8 | 2012-03-04 00:38 | 846.3259 | 4 | 9 | 0.2878415 | 4.200065 | 8.732456 | 7.87405 | 35.19968 | 28.70083 | -3.232956e-05 | 0.06488049 | 0 | 0 | 0
2961 | 116892.7 | 2012-03-04 00:42 | 1084.165 | 4 | 9 | 0.2378162 | 4.200227 | 8.749763 | 7.87405 | 35.27238 | 28.70083 | 0 | 0.06488049 | 0 | 0 | 0
2962 | 117214.5 | 2012-03-04 00:48 | 1406.035 | 4 | 9 | 0.1877908 | 4.200065 | 8.768685 | 7.87405 | 35.35185 | 28.70083 | -3.232956e-05 | 0.06488049 | 0 | 0 | 0
2963 | 117693 | 2012-03-04 00:56 | 1884.479 | 4 | 9 | 0.1377655 | 4.200065 | 8.790122 | 7.87405 | 35.44189 | 28.70083 | -3.232956e-05 | 0.06488049 | 0 | 0 | 0
2964 | 118538.5 | 2012-03-04 01:10 | 2730.011 | 4 | 9 | 0.08774011 | 4.200065 | 8.816051 | 7.87405 | 35.5508 | 28.70083 | -3.232956e-05 | 0.06488049 | 0 | 0 | 0
2965 | 119939.2 | 2012-03-04 01:33 | 4130.689 | 4 | 9 | 0.04995117 | 4.200065 | 8.84186 | 7.87405 | 35.6592 | 28.70083 | -6.475449e-05 | 0.06488049 | 0 | 0 | 0
2966 | 119999.2 | 2012-03-04 01:34 | 60.01463 | 5 | 9 | 0 | 4.190993 | 8.84186 | 7.87405 | 35.6592 | 28.70083 | 0 | 0.06488049 | 0 | 0 | 0
2967 | 119999.4 | 2012-03-04 01:34 | 0.1874704 | 6 | 9 | -0.00115387 | 4.191318 | 8.84186 | 7.87405 | 35.6592 | 28.70083 | 0 | 0.08758866 | 0 | 0 | 0
2968 | 120004.2 | 2012-03-04 01:34 | 5.01801 | 6 | 9 | -0.002413501 | 4.190507 | 8.84186 | 7.874053 | 35.6592 | 28.70084 | -6.484985e-05 | 0.08758866 | 0 | 0 | 0
2969 | 120004.2 | 2012-03-04 01:34 | 2.801983405e-06 | 7 | 9 | -0.6739769 | 4.130895 | 8.84186 | 7.874053 | 35.6592 | 28.70084 | 0 | 0.08758866 | 0 | 0 | 0
2970 | 120034.2 | 2012-03-04 01:35 | 30.01511 | 7 | 9 | -0.6746967 | 4.083269 | 8.84186 | 7.879678 | 35.6592 | 28.72388 | -0.000518322 | 0.08758866 | 0 | 0 | 0
2971 | 120064.3 | 2012-03-04 01:35 | 60.03019 | 7 | 9 | -0.6746967 | 4.06707 | 8.84186 | 7.885303 | 35.6592 | 28.7468 | -0.0003563881 | 0.08758866 | 0 | 0 | 0
2972 | 120094.3 | 2012-03-04 01:36 | 90.04537 | 7 | 9 | -0.6743368 | 4.055569 | 8.84186 | 7.890928 | 35.6592 | 28.76964 | -0.0002915383 | 0.08758866 | 0 | 0 | 0
2973 | 120124.3 | 2012-03-04 01:36 | 120.0603 | 7 | 9 | -0.6748766 | 4.045849 | 8.84186 | 7.896553 | 35.6592 | 28.79243 | -0.0002592087 | 0.08758866 | 0 | 0 | 0
2974 | 120154.3 | 2012-03-04 01:37 | 150.0755 | 7 | 9 | -0.6748766 | 4.037587 | 8.84186 | 7.902178 | 35.6592 | 28.81516 | -0.0001944542 | 0.08758866 | 0 | 0 | 0
2975 | 120184.3 | 2012-03-04 01:37 | 180.0906 | 7 | 9 | -0.6746967 | 4.029812 | 8.84186 | 7.907802 | 35.6592 | 28.83785 | -0.0002267838 | 0.08758866 | 0 | 0 | 0
2976 | 120214.3 | 2012-03-04 01:38 | 210.1056 | 7 | 9 | -0.6746967 | 4.022684 | 8.84186 | 7.913427 | 35.6592 | 28.8605 | -0.0001620293 | 0.08758866 | 0 | 0 | 0
2977 | 120244.4 | 2012-03-04 01:38 | 240.1207 | 7 | 9 | -0.6746967 | 4.016043 | 8.84186 | 7.919052 | 35.6592 | 28.8831 | -0.000129509 | 0.08758866 | 0 | 0 | 0
2978 | 120274.4 | 2012-03-04 01:39 | 270.1358 | 7 | 9 | -0.6745167 | 4.009077 | 8.84186 | 7.924677 | 35.6592 | 28.90567 | -0.0001943588 | 0.08758866 | 0 | 0 | 0
2979 | 120304.4 | 2012-03-04 01:39 | 300.151 | 7 | 9 | -0.6746967 | 4.002597 | 8.84186 | 7.930302 | 35.6592 | 28.92821 | -0.0001943588 | 0.08758866 | 0 | 0 | 0
2980 | 120334.4 | 2012-03-04 01:40 | 330.1661 | 7 | 9 | -0.6745167 | 3.996279 | 8.84186 | 7.935927 | 35.6592 | 28.9507 | -0.0001619816 | 0.08758866 | 0 | 0 | 0
2981 | 120364.4 | 2012-03-04 01:40 | 360.181 | 7 | 9 | -0.6746967 | 3.989962 | 8.84186 | 7.941552 | 35.6592 | 28.97316 | -0.0001619816 | 0.08758866 | 0 | 0 | 0
2982 | 120394.4 | 2012-03-04 01:41 | 390.1962 | 7 | 9 | -0.6746967 | 3.983806 | 8.84186 | 7.947177 | 35.6592 | 28.99559 | -0.0001619816 | 0.08758866 | 0 | 0 | 0
2983 | 120424.4 | 2012-03-04 01:41 | 420.2112 | 7 | 9 | -0.6746967 | 3.977489 | 8.84186 | 7.952802 | 35.6592 | 29.01798 | -0.0001619816 | 0.08758866 | 0 | 0 | 0
2984 | 120454.5 | 2012-03-04 01:42 | 450.2285 | 7 | 9 | -0.6746967 | 3.971333 | 8.84186 | 7.958427 | 35.6592 | 29.04034 | -0.0001944065 | 0.08758866 | 0 | 0 | 0
2985 | 120484.5 | 2012-03-04 01:42 | 480.2414 | 7 | 9 | -0.6746967 | 3.965339 | 8.84186 | 7.964051 | 35.6592 | 29.06266 | -0.0001296043 | 0.08758866 | 0 | 0 | 0
2986 | 120514.5 | 2012-03-04 01:43 | 510.2565 | 7 | 9 | -0.6746967 | 3.959345 | 8.84186 | 7.969676 | 35.6592 | 29.08494 | -0.0001296043 | 0.08758866 | 0 | 0 | 0
2987 | 120544.5 | 2012-03-04 01:43 | 540.2716 | 7 | 9 | -0.6746967 | 3.95319 | 8.84186 | 7.975301 | 35.6592 | 29.1072 | -0.0001943588 | 0.08758866 | 0 | 0 | 0
2988 | 120574.5 | 2012-03-04 01:44 | 570.2868 | 7 | 9 | -0.6745167 | 3.94752 | 8.84186 | 7.980926 | 35.6592 | 29.12942 | -0.0001296043 | 0.08758866 | 0 | 0 | 0
2989 | 120604.5 | 2012-03-04 01:44 | 600.3017 | 7 | 9 | -0.6746967 | 3.941526 | 8.84186 | 7.986551 | 35.6592 | 29.1516 | -0.0001619816 | 0.08758866 | 0 | 0 | 0
2990 | 120634.5 | 2012-03-04 01:45 | 630.3169 | 7 | 9 | -0.6746967 | 3.935695 | 8.84186 | 7.992176 | 35.6592 | 29.17376 | -0.0001619816 | 0.08758866 | 0 | 0 | 0
2991 | 120664.6 | 2012-03-04 01:45 | 660.332 | 7 | 9 | -0.6745167 | 3.930025 | 8.84186 | 7.997801 | 35.6592 | 29.19588 | -0.0001296043 | 0.08758866 | 0 | 0 | 0
2992 | 120694.6 | 2012-03-04 01:46 | 690.347 | 7 | 9 | -0.6746967 | 3.924031 | 8.84186 | 8.003426 | 35.6592 | 29.21797 | -0.0001619816 | 0.08758866 | 0 | 0 | 0
2993 | 120724.6 | 2012-03-04 01:46 | 720.3621 | 7 | 9 | -0.6746967 | 3.918362 | 8.84186 | 8.00905 | 35.6592 | 29.24003 | -0.0001619816 | 0.08758866 | 0 | 0 | 0
2994 | 120754.6 | 2012-03-04 01:47 | 750.3772 | 7 | 9 | -0.6748766 | 3.912854 | 8.84186 | 8.014675 | 35.6592 | 29.26205 | -9.717941e-05 | 0.08758866 | 0 | 0 | 0
2995 | 120784.6 | 2012-03-04 01:47 | 780.3922 | 7 | 9 | -0.6745167 | 3.907022 | 8.84186 | 8.0203 | 35.6592 | 29.28404 | -0.0001619816 | 0.08758866 | 0 | 0 | 0
2996 | 120814.6 | 2012-03-04 01:48 | 810.4074 | 7 | 9 | -0.6746967 | 3.901352 | 8.84186 | 8.025925 | 35.6592 | 29.30601 | -0.0001944065 | 0.08758866 | 0 | 0 | 0
2997 | 120844.7 | 2012-03-04 01:48 | 840.4226 | 7 | 9 | -0.6746967 | 3.896007 | 8.84186 | 8.03155 | 35.6592 | 29.32794 | -0.0001295567 | 0.08758866 | 0 | 0 | 0
2998 | 120874.7 | 2012-03-04 01:49 | 870.4375 | 7 | 9 | -0.6745167 | 3.890499 | 8.84186 | 8.037175 | 35.6592 | 29.34983 | -0.0001295567 | 0.08758866 | 0 | 0 | 0
2999 | 120904.7 | 2012-03-04 01:49 | 900.4526 | 7 | 9 | -0.6746967 | 3.884991 | 8.84186 | 8.0428 | 35.6592 | 29.3717 | -0.0001295567 | 0.08758866 | 0 | 0 | 0
3000 | 120934.7 | 2012-03-04 01:50 | 930.4677 | 7 | 9 | -0.6746967 | 3.879484 | 8.84186 | 8.048425 | 35.6592 | 29.39354 | -0.0001295567 | 0.08758866 | 0 | 0 | 0
3001 | 120964.7 | 2012-03-04 01:50 | 960.4828 | 7 | 9 | -0.6746967 | 3.874138 | 8.84186 | 8.05405 | 35.6592 | 29.41535 | -0.0001619816 | 0.08758866 | 0 | 0 | 0
3002 | 120994.7 | 2012-03-04 01:51 | 990.4979 | 7 | 9 | -0.6746967 | 3.868954 | 8.84186 | 8.059675 | 35.6592 | 29.43712 | -0.0001296043 | 0.08758866 | 0 | 0 | 0
3003 | 121024.7 | 2012-03-04 01:51 | 1020.516 | 7 | 9 | -0.6748766 | 3.86377 | 8.84186 | 8.0653 | 35.6592 | 29.45887 | -0.0001295567 | 0.08758866 | 0 | 0 | 0
3004 | 121054.8 | 2012-03-04 01:52 | 1050.53 | 7 | 9 | -0.6745167 | 3.858587 | 8.84186 | 8.070925 | 35.6592 | 29.48059 | -0.0001295567 | 0.08758866 | 0 | 0 | 0
3005 | 121084.8 | 2012-03-04 01:52 | 1080.543 | 7 | 9 | -0.6748766 | 3.853241 | 8.84186 | 8.076549 | 35.6592 | 29.50228 | -0.0001944065 | 0.08758866 | 0 | 0 | 0
3006 | 121114.8 | 2012-03-04 01:53 | 1110.558 | 7 | 9 | -0.6745167 | 3.848381 | 8.84186 | 8.082174 | 35.6592 | 29.52394 | -0.0001619816 | 0.08758866 | 0 | 0 | 0
3007 | 121144.8 | 2012-03-04 01:53 | 1140.573 | 7 | 9 | -0.6748766 | 3.843521 | 8.84186 | 8.087799 | 35.6592 | 29.54558 | -0.0001296043 | 0.08758866 | 0 | 0 | 0
3008 | 121174.8 | 2012-03-04 01:54 | 1170.588 | 7 | 9 | -0.6746967 | 3.838824 | 8.84186 | 8.093424 | 35.6592 | 29.56718 | -9.717941e-05 | 0.08758866 | 0 | 0 | 0
3009 | 121204.8 | 2012-03-04 01:54 | 1200.603 | 7 | 9 | -0.6745167 | 3.834126 | 8.84186 | 8.099049 | 35.6592 | 29.58876 | -0.0001296043 | 0.08758866 | 0 | 0 | 0
3010 | 121234.8 | 2012-03-04 01:55 | 1230.619 | 7 | 9 | -0.6745167 | 3.829428 | 8.84186 | 8.104673 | 35.6592 | 29.61031 | -0.0001296043 | 0.08758866 | 0 | 0 | 0
3011 | 121264.9 | 2012-03-04 01:55 | 1260.634 | 7 | 9 | -0.6745167 | 3.824893 | 8.84186 | 8.110298 | 35.6592 | 29.63184 | -9.717941e-05 | 0.08758866 | 0 | 0 | 0
3012 | 121294.9 | 2012-03-04 01:56 | 1290.649 | 7 | 9 | -0.6745167 | 3.820519 | 8.84186 | 8.115923 | 35.6592 | 29.65334 | -6.480217e-05 | 0.08758866 | 0 | 0 | 0
3013 | 121324.9 | 2012-03-04 01:56 | 1320.664 | 7 | 9 | -0.6746967 | 3.815821 | 8.84186 | 8.121548 | 35.6592 | 29.67482 | -0.0001296043 | 0.08758866 | 0 | 0 | 0
3014 | 121354.9 | 2012-03-04 01:57 | 1350.679 | 7 | 9 | -0.6746967 | 3.811609 | 8.84186 | 8.127172 | 35.6592 | 29.69627 | -9.722709e-05 | 0.08758866 | 0 | 0 | 0
3015 | 121384.9 | 2012-03-04 01:57 | 1380.694 | 7 | 9 | -0.6748766 | 3.807073 | 8.84186 | 8.132797 | 35.6592 | 29.71769 | -0.0001296043 | 0.08758866 | 0 | 0 | 0
3016 | 121414.9 | 2012-03-04 01:58 | 1410.709 | 7 | 9 | -0.6748766 | 3.802862 | 8.84186 | 8.138421 | 35.6592 | 29.73909 | -0.0001295567 | 0.08758866 | 0 | 0 | 0
3017 | 121445 | 2012-03-04 01:58 | 1440.724 | 7 | 9 | -0.6745167 | 3.798974 | 8.84186 | 8.144046 | 35.6592 | 29.76047 | -6.480217e-05 | 0.08758866 | 0 | 0 | 0
3018 | 121475 | 2012-03-04 01:59 | 1470.739 | 7 | 9 | -0.6746967 | 3.7946 | 8.84186 | 8.149671 | 35.6592 | 29.78183 | -0.0001296043 | 0.08758866 | 0 | 0 | 0
3019 | 121505 | 2012-03-04 01:59 | 1500.754 | 7 | 9 | -0.6746967 | 3.790712 | 8.84186 | 8.155296 | 35.6592 | 29.80316 | -9.722709e-05 | 0.08758866 | 0 | 0 | 0
3020 | 121535 | 2012-03-04 02:00 | 1530.769 | 7 | 9 | -0.6746967 | 3.786662 | 8.84186 | 8.160921 | 35.6592 | 29.82447 | -9.722709e-05 | 0.08758866 | 0 | 0 | 0
3021 | 121565 | 2012-03-04 02:00 | 1560.784 | 7 | 9 | -0.6745167 | 3.782937 | 8.84186 | 8.166546 | 35.6592 | 29.84576 | -9.717941e-05 | 0.08758866 | 0 | 0 | 0
3022 | 121595 | 2012-03-04 02:01 | 1590.8 | 7 | 9 | -0.6746967 | 3.778887 | 8.84186 | 8.172171 | 35.6592 | 29.86703 | -9.717941e-05 | 0.08758866 | 0 | 0 | 0
3023 | 121625 | 2012-03-04 02:01 | 1620.815 | 7 | 9 | -0.6746967 | 3.774999 | 8.84186 | 8.177796 | 35.6592 | 29.88828 | -6.480217e-05 | 0.08758866 | 0 | 0 | 0
3024 | 121655.1 | 2012-03-04 02:02 | 1650.832 | 7 | 9 | -0.6748766 | 3.771111 | 8.84186 | 8.183421 | 35.6592 | 29.9095 | -0.0001619816 | 0.08758866 | 0 | 0 | 0
3025 | 121685.1 | 2012-03-04 02:02 | 1680.845 | 7 | 9 | -0.6746967 | 3.767385 | 8.84186 | 8.189045 | 35.6592 | 29.9307 | -9.717941e-05 | 0.08758866 | 0 | 0 | 0
3026 | 121715.1 | 2012-03-04 02:03 | 1710.847 | 7 | 9 | -0.6745167 | 3.763822 | 8.84186 | 8.194668 | 35.6592 | 29.95187 | -9.717941e-05 | 0.08758866 | 0 | 0 | 0
3027 | 121745.1 | 2012-03-04 02:03 | 1740.859 | 7 | 9 | -0.6746967 | 3.760096 | 8.84186 | 8.200292 | 35.6592 | 29.97303 | -9.717941e-05 | 0.08758866 | 0 | 0 | 0
3028 | 121775.1 | 2012-03-04 02:04 | 1770.875 | 7 | 9 | -0.6746967 | 3.75637 | 8.84186 | 8.205917 | 35.6592 | 29.99417 | -9.717941e-05 | 0.08758866 | 0 | 0 | 0
3029 | 121805.1 | 2012-03-04 02:04 | 1800.89 | 7 | 9 | -0.6746967 | 3.752968 | 8.84186 | 8.211542 | 35.6592 | 30.01529 | -9.722709e-05 | 0.08758866 | 0 | 0 | 0
3030 | 121835.1 | 2012-03-04 02:05 | 1830.905 | 7 | 9 | -0.6745167 | 3.749404 | 8.84186 | 8.217167 | 35.6592 | 30.03639 | -6.480217e-05 | 0.08758866 | 0 | 0 | 0
3031 | 121865.1 | 2012-03-04 02:05 | 1860.92 | 7 | 9 | -0.6746967 | 3.746002 | 8.84186 | 8.222792 | 35.6592 | 30.05747 | -6.480217e-05 | 0.08758866 | 0 | 0 | 0
3032 | 121895.2 | 2012-03-04 02:06 | 1890.935 | 7 | 9 | -0.6746967 | 3.742277 | 8.84186 | 8.228417 | 35.6592 | 30.07853 | -9.722709e-05 | 0.08758866 | 0 | 0 | 0
3033 | 121925.2 | 2012-03-04 02:06 | 1920.95 | 7 | 9 | -0.6746967 | 3.738875 | 8.84186 | 8.234042 | 35.6592 | 30.09957 | -9.717941e-05 | 0.08758866 | 0 | 0 | 0
3034 | 121955.2 | 2012-03-04 02:07 | 1950.965 | 7 | 9 | -0.6746967 | 3.735635 | 8.84186 | 8.239667 | 35.6592 | 30.12059 | -9.717941e-05 | 0.08758866 | 0 | 0 | 0
3035 | 121985.2 | 2012-03-04 02:07 | 1980.98 | 7 | 9 | -0.6746967 | 3.732071 | 8.84186 | 8.245292 | 35.6592 | 30.1416 | -9.722709e-05 | 0.08758866 | 0 | 0 | 0
3036 | 122015.2 | 2012-03-04 02:08 | 2010.995 | 7 | 9 | -0.6746967 | 3.728832 | 8.84186 | 8.250917 | 35.6592 | 30.16258 | -9.717941e-05 | 0.08758866 | 0 | 0 | 0
3037 | 122045.2 | 2012-03-04 02:08 | 2041.01 | 7 | 9 | -0.6746967 | 3.725754 | 8.84186 | 8.256542 | 35.6592 | 30.18355 | -6.480217e-05 | 0.08758866 | 0 | 0 | 0
3038 | 122075.3 | 2012-03-04 02:09 | 2071.025 | 7 | 9 | -0.6746967 | 3.722352 | 8.84186 | 8.262167 | 35.6592 | 30.20449 | -9.717941e-05 | 0.08758866 | 0 | 0 | 0
3039 | 122105.3 | 2012-03-04 02:09 | 2101.04 | 7 | 9 | -0.6746967 | 3.719112 | 8.84186 | 8.267792 | 35.6592 | 30.22542 | -0.0001296043 | 0.08758866 | 0 | 0 | 0
3040 | 122135.3 | 2012-03-04 02:10 | 2131.056 | 7 | 9 | -0.6746967 | 3.716034 | 8.84186 | 8.273417 | 35.6592 | 30.24633 | -9.717941e-05 | 0.08758866 | 0 | 0 | 0
3041 | 122165.3 | 2012-03-04 02:10 | 2161.071 | 7 | 9 | -0.6746967 | 3.712794 | 8.84186 | 8.279042 | 35.6592 | 30.26723 | -9.717941e-05 | 0.08758866 | 0 | 0 | 0
3042 | 122195.3 | 2012-03-04 02:11 | 2191.086 | 7 | 9 | -0.6746967 | 3.709878 | 8.84186 | 8.284667 | 35.6592 | 30.2881 | -6.480217e-05 | 0.08758866 | 0 | 0 | 0
3043 | 122225.3 | 2012-03-04 02:11 | 2221.101 | 7 | 9 | -0.6746967 | 3.7068 | 8.84186 | 8.290292 | 35.6592 | 30.30896 | -6.480217e-05 | 0.08758866 | 0 | 0 | 0
3044 | 122255.3 | 2012-03-04 02:12 | 2251.116 | 7 | 9 | -0.6745167 | 3.703885 | 8.84186 | 8.295917 | 35.6592 | 30.32981 | -6.480217e-05 | 0.08758866 | 0 | 0 | 0
3045 | 122285.4 | 2012-03-04 02:12 | 2281.133 | 7 | 9 | -0.6746967 | 3.700483 | 8.84186 | 8.301542 | 35.6592 | 30.35063 | -0.0001296043 | 0.08758866 | 0 | 0 | 0
3046 | 122315.4 | 2012-03-04 02:13 | 2311.146 | 7 | 9 | -0.6748766 | 3.697891 | 8.84186 | 8.307167 | 35.6592 | 30.37144 | -6.480217e-05 | 0.08758866 | 0 | 0 | 0
3047 | 122345.4 | 2012-03-04 02:13 | 2341.161 | 7 | 9 | -0.6745167 | 3.694813 | 8.84186 | 8.312792 | 35.6592 | 30.39223 | -9.717941e-05 | 0.08758866 | 0 | 0 | 0
3048 | 122375.4 | 2012-03-04 02:14 | 2371.176 | 7 | 9 | -0.6745167 | 3.692059 | 8.84186 | 8.318416 | 35.6592 | 30.413 | -6.480217e-05 | 0.08758866 | 0 | 0 | 0
3049 | 122405.4 | 2012-03-04 02:14 | 2401.191 | 7 | 9 | -0.6746967 | 3.689143 | 8.84186 | 8.324041 | 35.6592 | 30.43376 | -9.722709e-05 | 0.08758866 | 0 | 0 | 0
3050 | 122435.4 | 2012-03-04 02:15 | 2431.206 | 7 | 9 | -0.6745167 | 3.68639 | 8.84186 | 8.329666 | 35.6592 | 30.45451 | -9.717941e-05 | 0.08758866 | 0 | 0 | 0
3051 | 122465.5 | 2012-03-04 02:15 | 2461.221 | 7 | 9 | -0.6745167 | 3.683636 | 8.84186 | 8.335291 | 35.6592 | 30.47524 | -6.480217e-05 | 0.08758866 | 0 | 0 | 0
3052 | 122495.5 | 2012-03-04 02:16 | 2491.237 | 7 | 9 | -0.6745167 | 3.680882 | 8.84186 | 8.340916 | 35.6592 | 30.49595 | -9.717941e-05 | 0.08758866 | 0 | 0 | 0
3053 | 122525.5 | 2012-03-04 02:16 | 2521.252 | 7 | 9 | -0.6745167 | 3.678452 | 8.84186 | 8.346541 | 35.6592 | 30.51665 | -3.237724e-05 | 0.08758866 | 0 | 0 | 0
3054 | 122555.5 | 2012-03-04 02:17 | 2551.267 | 7 | 9 | -0.6746967 | 3.675698 | 8.84186 | 8.352166 | 35.6592 | 30.53733 | -6.475449e-05 | 0.08758866 | 0 | 0 | 0
3055 | 122585.5 | 2012-03-04 02:17 | 2581.282 | 7 | 9 | -0.6746967 | 3.673106 | 8.84186 | 8.357791 | 35.6592 | 30.558 | -3.242493e-05 | 0.08758866 | 0 | 0 | 0
3056 | 122615.5 | 2012-03-04 02:18 | 2611.297 | 7 | 9 | -0.6746967 | 3.670676 | 8.84186 | 8.363416 | 35.6592 | 30.57865 | -6.480217e-05 | 0.08758866 | 0 | 0 | 0
3057 | 122645.5 | 2012-03-04 02:18 | 2641.312 | 7 | 9 | -0.6746967 | 3.667922 | 8.84186 | 8.369041 | 35.6592 | 30.59929 | -9.722709e-05 | 0.08758866 | 0 | 0 | 0
3058 | 122675.6 | 2012-03-04 02:19 | 2671.327 | 7 | 9 | -0.6745167 | 3.665817 | 8.84186 | 8.374666 | 35.6592 | 30.61992 | -3.237724e-05 | 0.08758866 | 0 | 0 | 0
3059 | 122705.6 | 2012-03-04 02:19 | 2701.342 | 7 | 9 | -0.6745167 | 3.663549 | 8.84186 | 8.380291 | 35.6592 | 30.64053 | -3.242493e-05 | 0.08758866 | 0 | 0 | 0
3060 | 122735.6 | 2012-03-04 02:20 | 2731.357 | 7 | 9 | -0.6746967 | 3.660957 | 8.84186 | 8.385916 | 35.6592 | 30.66113 | -6.480217e-05 | 0.08758866 | 0 | 0 | 0
3061 | 122765.6 | 2012-03-04 02:20 | 2761.372 | 7 | 9 | -0.6748766 | 3.658689 | 8.84186 | 8.391541 | 35.6592 | 30.68172 | -3.242493e-05 | 0.08758866 | 0 | 0 | 0
3062 | 122795.6 | 2012-03-04 02:21 | 2791.387 | 7 | 9 | -0.6746967 | 3.656421 | 8.84186 | 8.397166 | 35.6592 | 30.70229 | -3.237724e-05 | 0.08758866 | 0 | 0 | 0
3063 | 122825.6 | 2012-03-04 02:21 | 2821.403 | 7 | 9 | -0.6746967 | 3.654315 | 8.84186 | 8.402791 | 35.6592 | 30.72285 | -6.480217e-05 | 0.08758866 | 0 | 0 | 0
3064 | 122855.6 | 2012-03-04 02:22 | 2851.418 | 7 | 9 | -0.6746967 | 3.652047 | 8.84186 | 8.408416 | 35.6592 | 30.7434 | -6.480217e-05 | 0.08758866 | 0 | 0 | 0
3065 | 122885.7 | 2012-03-04 02:22 | 2881.433 | 7 | 9 | -0.6746967 | 3.64978 | 8.84186 | 8.414041 | 35.6592 | 30.76394 | -9.717941e-05 | 0.08758866 | 0 | 0 | 0
3066 | 122915.7 | 2012-03-04 02:23 | 2911.434 | 7 | 9 | -0.6746967 | 3.647835 | 8.84186 | 8.419663 | 35.6592 | 30.78445 | -3.242493e-05 | 0.08758866 | 0 | 0 | 0
3067 | 122945.7 | 2012-03-04 02:23 | 2941.447 | 7 | 9 | -0.6745167 | 3.64573 | 8.84186 | 8.425288 | 35.6592 | 30.80496 | -3.237724e-05 | 0.08758866 | 0 | 0 | 0
3068 | 122975.7 | 2012-03-04 02:24 | 2971.462 | 7 | 9 | -0.6746967 | 3.643786 | 8.84186 | 8.430913 | 35.6592 | 30.82546 | -6.480217e-05 | 0.08758866 | 0 | 0 | 0
3069 | 123005.7 | 2012-03-04 02:24 | 3001.48 | 7 | 9 | -0.6746967 | 3.64168 | 8.84186 | 8.436538 | 35.6592 | 30.84595 | -9.717941e-05 | 0.08758866 | 0 | 0 | 0
3070 | 123035.7 | 2012-03-04 02:25 | 3031.493 | 7 | 9 | -0.6746967 | 3.639736 | 8.84186 | 8.442162 | 35.6592 | 30.86643 | -6.480217e-05 | 0.08758866 | 0 | 0 | 0
3071 | 123065.7 | 2012-03-04 02:25 | 3061.494 | 7 | 9 | -0.6746967 | 3.637954 | 8.84186 | 8.447785 | 35.6592 | 30.88689 | 0 | 0.08758866 | 0 | 0 | 0
3072 | 123095.7 | 2012-03-04 02:26 | 3091.507 | 7 | 9 | -0.6746967 | 3.63601 | 8.84186 | 8.453409 | 35.6592 | 30.90735 | -3.242493e-05 | 0.08758866 | 0 | 0 | 0
3073 | 123125.8 | 2012-03-04 02:26 | 3121.522 | 7 | 9 | -0.6748766 | 3.634066 | 8.84186 | 8.459035 | 35.6592 | 30.9278 | -6.480217e-05 | 0.08758866 | 0 | 0 | 0
3074 | 123155.8 | 2012-03-04 02:27 | 3151.537 | 7 | 9 | -0.6745167 | 3.632284 | 8.84186 | 8.464659 | 35.6592 | 30.94823 | -3.242493e-05 | 0.08758866 | 0 | 0 | 0
3075 | 123185.8 | 2012-03-04 02:27 | 3181.552 | 7 | 9 | -0.6746967 | 3.630502 | 8.84186 | 8.470284 | 35.6592 | 30.96866 | 0 | 0.08758866 | 0 | 0 | 0
3076 | 123215.8 | 2012-03-04 02:28 | 3211.568 | 7 | 9 | -0.6748766 | 3.628559 | 8.84186 | 8.47591 | 35.6592 | 30.98907 | -3.237724e-05 | 0.08758866 | 0 | 0 | 0
3077 | 123245.8 | 2012-03-04 02:28 | 3241.582 | 7 | 9 | -0.6745167 | 3.626939 | 8.84186 | 8.481534 | 35.6592 | 31.00948 | 0 | 0.08758866 | 0 | 0 | 0
3078 | 123275.8 | 2012-03-04 02:29 | 3271.598 | 7 | 9 | -0.6743368 | 3.624995 | 8.84186 | 8.487159 | 35.6592 | 31.02988 | -3.242493e-05 | 0.08758866 | 0 | 0 | 0
3079 | 123305.8 | 2012-03-04 02:29 | 3301.613 | 7 | 9 | -0.6746967 | 3.623051 | 8.84186 | 8.492784 | 35.6592 | 31.05026 | -3.237724e-05 | 0.08758866 | 0 | 0 | 0
3080 | 123335.9 | 2012-03-04 02:30 | 3331.628 | 7 | 9 | -0.6745167 | 3.621107 | 8.84186 | 8.498409 | 35.6592 | 31.07063 | -6.475449e-05 | 0.08758866 | 0 | 0 | 0
3081 | 123365.9 | 2012-03-04 02:30 | 3361.643 | 7 | 9 | -0.6746967 | 3.619163 | 8.84186 | 8.504034 | 35.6592 | 31.091 | -6.480217e-05 | 0.08758866 | 0 | 0 | 0
3082 | 123395.9 | 2012-03-04 02:31 | 3391.658 | 7 | 9 | -0.6746967 | 3.617219 | 8.84186 | 8.509659 | 35.6592 | 31.11135 | -6.480217e-05 | 0.08758866 | 0 | 0 | 0
3083 | 123425.9 | 2012-03-04 02:31 | 3421.673 | 7 | 9 | -0.6746967 | 3.615275 | 8.84186 | 8.515284 | 35.6592 | 31.13169 | -9.717941e-05 | 0.08758866 | 0 | 0 | 0
3084 | 123455.9 | 2012-03-04 02:32 | 3451.688 | 7 | 9 | -0.6746967 | 3.613331 | 8.84186 | 8.520909 | 35.6592 | 31.15202 | -6.480217e-05 | 0.08758866 | 0 | 0 | 0
3085 | 123485.9 | 2012-03-04 02:32 | 3481.703 | 7 | 9 | -0.6748766 | 3.611226 | 8.84186 | 8.526534 | 35.6592 | 31.17234 | -6.475449e-05 | 0.08758866 | 0 | 0 | 0
3086 | 123515.9 | 2012-03-04 02:33 | 3511.718 | 7 | 9 | -0.6748766 | 3.60912 | 8.84186 | 8.532159 | 35.6592 | 31.19265 | -6.480217e-05 | 0.08758866 | 0 | 0 | 0
3087 | 123546 | 2012-03-04 02:33 | 3541.735 | 7 | 9 | -0.6746967 | 3.607014 | 8.84186 | 8.537785 | 35.6592 | 31.21295 | -6.480217e-05 | 0.08758866 | 0 | 0 | 0
3088 | 123576 | 2012-03-04 02:34 | 3571.748 | 7 | 9 | -0.6746967 | 3.604908 | 8.84186 | 8.54341 | 35.6592 | 31.23323 | -6.480217e-05 | 0.08758866 | 0 | 0 | 0
3089 | 123606 | 2012-03-04 02:34 | 3601.764 | 7 | 9 | -0.6746967 | 3.60264 | 8.84186 | 8.549035 | 35.6592 | 31.2535 | -3.242493e-05 | 0.08758866 | 0 | 0 | 0
3090 | 123636 | 2012-03-04 02:35 | 3631.779 | 7 | 9 | -0.6746967 | 3.60021 | 8.84186 | 8.55466 | 35.6592 | 31.27376 | -6.475449e-05 | 0.08758866 | 0 | 0 | 0
3091 | 123666 | 2012-03-04 02:35 | 3661.794 | 7 | 9 | -0.6746967 | 3.597942 | 8.84186 | 8.560285 | 35.6592 | 31.29401 | -3.242493e-05 | 0.08758866 | 0 | 0 | 0
3092 | 123696 | 2012-03-04 02:36 | 3691.811 | 7 | 9 | -0.6745167 | 3.59535 | 8.84186 | 8.56591 | 35.6592 | 31.31424 | -6.480217e-05 | 0.08758866 | 0 | 0 | 0
3093 | 123726.1 | 2012-03-04 02:36 | 3721.824 | 7 | 9 | -0.6746967 | 3.592758 | 8.84186 | 8.571535 | 35.6592 | 31.33445 | -6.480217e-05 | 0.08758866 | 0 | 0 | 0
3094 | 123756.1 | 2012-03-04 02:37 | 3751.839 | 7 | 9 | -0.6746967 | 3.590005 | 8.84186 | 8.57716 | 35.6592 | 31.35465 | -6.480217e-05 | 0.08758866 | 0 | 0 | 0
3095 | 123786.1 | 2012-03-04 02:37 | 3781.854 | 7 | 9 | -0.6745167 | 3.587251 | 8.84186 | 8.582785 | 35.6592 | 31.37484 | -6.480217e-05 | 0.08758866 | 0 | 0 | 0
3096 | 123816.1 | 2012-03-04 02:38 | 3811.869 | 7 | 9 | -0.6746967 | 3.584173 | 8.84186 | 8.58841 | 35.6592 | 31.39501 | -9.717941e-05 | 0.08758866 | 0 | 0 | 0
3097 | 123846.1 | 2012-03-04 02:38 | 3841.884 | 7 | 9 | -0.6746967 | 3.581095 | 8.84186 | 8.594035 | 35.6592 | 31.41516 | -6.480217e-05 | 0.08758866 | 0 | 0 | 0
3098 | 123876.1 | 2012-03-04 02:39 | 3871.899 | 7 | 9 | -0.6746967 | 3.577855 | 8.84186 | 8.59966 | 35.6592 | 31.4353 | -0.0001295567 | 0.08758866 | 0 | 0 | 0
3099 | 123906.1 | 2012-03-04 02:39 | 3901.914 | 7 | 9 | -0.6746967 | 3.574615 | 8.84186 | 8.605285 | 35.6592 | 31.45541 | -9.717941e-05 | 0.08758866 | 0 | 0 | 0
3100 | 123936.2 | 2012-03-04 02:40 | 3931.929 | 7 | 9 | -0.6746967 | 3.571052 | 8.84186 | 8.61091 | 35.6592 | 31.47551 | -0.0001296043 | 0.08758866 | 0 | 0 | 0
3101 | 123966.2 | 2012-03-04 02:40 | 3961.945 | 7 | 9 | -0.6746967 | 3.567488 | 8.84186 | 8.616535 | 35.6592 | 31.49559 | -9.722709e-05 | 0.08758866 | 0 | 0 | 0
3102 | 123996.2 | 2012-03-04 02:41 | 3991.96 | 7 | 9 | -0.6745167 | 3.563762 | 8.84186 | 8.62216 | 35.6592 | 31.51565 | -9.717941e-05 | 0.08758866 | 0 | 0 | 0
3103 | 124026.2 | 2012-03-04 02:41 | 4021.975 | 7 | 9 | -0.6746967 | 3.560036 | 8.84186 | 8.627785 | 35.6592 | 31.53568 | -9.717941e-05 | 0.08758866 | 0 | 0 | 0
3104 | 124056.2 | 2012-03-04 02:42 | 4051.99 | 7 | 9 | -0.6745167 | 3.555662 | 8.84186 | 8.63341 | 35.6592 | 31.5557 | -0.0001296043 | 0.08758866 | 0 | 0 | 0
3105 | 124086.2 | 2012-03-04 02:42 | 4082.005 | 7 | 9 | -0.6746967 | 3.55145 | 8.84186 | 8.639035 | 35.6592 | 31.57569 | -0.0001296043 | 0.08758866 | 0 | 0 | 0
3106 | 124116.3 | 2012-03-04 02:43 | 4112.02 | 7 | 9 | -0.6748766 | 3.546753 | 8.84186 | 8.64466 | 35.6592 | 31.59565 | -0.0001619816 | 0.08758866 | 0 | 0 | 0
3107 | 124146.3 | 2012-03-04 02:43 | 4142.037 | 7 | 9 | -0.6748766 | 3.541893 | 8.84186 | 8.650286 | 35.6592 | 31.61559 | -0.0001620293 | 0.08758866 | 0 | 0 | 0
3108 | 124176.3 | 2012-03-04 02:44 | 4172.05 | 7 | 9 | -0.6746967 | 3.536547 | 8.84186 | 8.65591 | 35.6592 | 31.6355 | -0.0001619816 | 0.08758866 | 0 | 0 | 0
3109 | 124206.3 | 2012-03-04 02:44 | 4202.065 | 7 | 9 | -0.6746967 | 3.530878 | 8.84186 | 8.661535 | 35.6592 | 31.65537 | -0.0001944065 | 0.08758866 | 0 | 0 | 0
3110 | 124236.3 | 2012-03-04 02:45 | 4232.08 | 7 | 9 | -0.6746967 | 3.524884 | 8.84186 | 8.66716 | 35.6592 | 31.67522 | -0.0001619816 | 0.08758866 | 0 | 0 | 0
3111 | 124266.3 | 2012-03-04 02:45 | 4262.095 | 7 | 9 | -0.6746967 | 3.518242 | 8.84186 | 8.672785 | 35.6592 | 31.69503 | -0.0001944065 | 0.08758866 | 0 | 0 | 0
3112 | 124296.3 | 2012-03-04 02:46 | 4292.11 | 7 | 9 | -0.6748766 | 3.511277 | 8.84186 | 8.678411 | 35.6592 | 31.7148 | -0.0001944065 | 0.08758866 | 0 | 0 | 0
3113 | 124326.4 | 2012-03-04 02:46 | 4322.126 | 7 | 9 | -0.6748766 | 3.503501 | 8.84186 | 8.684036 | 35.6592 | 31.73453 | -0.000259161 | 0.08758866 | 0 | 0 | 0
3114 | 124356.4 | 2012-03-04 02:47 | 4352.141 | 7 | 9 | -0.6748766 | 3.495402 | 8.84186 | 8.689661 | 35.6592 | 31.75421 | -0.0002267838 | 0.08758866 | 0 | 0 | 0
3115 | 124386.4 | 2012-03-04 02:47 | 4382.156 | 7 | 9 | -0.6745167 | 3.48633 | 8.84186 | 8.695286 | 35.6592 | 31.77385 | -0.000259161 | 0.08758866 | 0 | 0 | 0
3116 | 124416.4 | 2012-03-04 02:48 | 4412.171 | 7 | 9 | -0.6746967 | 3.476286 | 8.84186 | 8.700911 | 35.6592 | 31.79343 | -0.0002592087 | 0.08758866 | 0 | 0 | 0
3117 | 124446.4 | 2012-03-04 02:48 | 4442.186 | 7 | 9 | -0.6746967 | 3.465433 | 8.84186 | 8.706536 | 35.6592 | 31.81296 | -0.0002915859 | 0.08758866 | 0 | 0 | 0
3118 | 124476.4 | 2012-03-04 02:49 | 4472.201 | 7 | 9 | -0.6746967 | 3.453608 | 8.84186 | 8.712161 | 35.6592 | 31.83242 | -0.0003239632 | 0.08758866 | 0 | 0 | 0
3119 | 124506.4 | 2012-03-04 02:49 | 4502.216 | 7 | 9 | -0.6746967 | 3.440486 | 8.84186 | 8.717786 | 35.6592 | 31.85181 | -0.0003887653 | 0.08758866 | 0 | 0 | 0
3120 | 124536.5 | 2012-03-04 02:50 | 4532.231 | 7 | 9 | -0.6746967 | 3.426231 | 8.84186 | 8.723411 | 35.6592 | 31.87112 | -0.0003887653 | 0.08758866 | 0 | 0 | 0
3121 | 124566.5 | 2012-03-04 02:50 | 4562.246 | 7 | 9 | -0.6745167 | 3.410356 | 8.84186 | 8.729036 | 35.6592 | 31.89035 | -0.0004536152 | 0.08758866 | 0 | 0 | 0
3122 | 124596.5 | 2012-03-04 02:51 | 4592.261 | 7 | 9 | -0.6746967 | 3.393023 | 8.84186 | 8.734661 | 35.6592 | 31.90949 | -0.0005183697 | 0.08758866 | 0 | 0 | 0
3123 | 124626.5 | 2012-03-04 02:51 | 4622.276 | 7 | 9 | -0.6746967 | 3.373908 | 8.84186 | 8.740286 | 35.6592 | 31.92852 | -0.0005183697 | 0.08758866 | 0 | 0 | 0
3124 | 124656.5 | 2012-03-04 02:52 | 4652.292 | 7 | 9 | -0.6748766 | 3.352525 | 8.84186 | 8.745911 | 35.6592 | 31.94744 | -0.0006155491 | 0.08758866 | 0 | 0 | 0
3125 | 124686.5 | 2012-03-04 02:52 | 4682.307 | 7 | 9 | -0.6748766 | 3.329036 | 8.84186 | 8.751536 | 35.6592 | 31.96623 | -0.0006803513 | 0.08758866 | 0 | 0 | 0
3126 | 124716.6 | 2012-03-04 02:53 | 4712.322 | 7 | 9 | -0.6748766 | 3.303442 | 8.84186 | 8.757161 | 35.6592 | 31.98489 | -0.0006803513 | 0.08758866 | 0 | 0 | 0
3127 | 124746.6 | 2012-03-04 02:53 | 4742.339 | 7 | 9 | -0.6750566 | 3.275255 | 8.84186 | 8.762787 | 35.6592 | 32.00339 | -0.0008099556 | 0.08758866 | 0 | 0 | 0
3128 | 124776.6 | 2012-03-04 02:54 | 4772.352 | 7 | 9 | -0.6746967 | 3.244801 | 8.84186 | 8.768411 | 35.6592 | 32.02173 | -0.0008747578 | 0.08758866 | 0 | 0 | 0
3129 | 124806.6 | 2012-03-04 02:54 | 4802.367 | 7 | 9 | -0.6746967 | 3.212564 | 8.84186 | 8.774036 | 35.6592 | 32.03989 | -0.000907135 | 0.08758866 | 0 | 0 | 0
3130 | 124836.6 | 2012-03-04 02:55 | 4832.382 | 7 | 9 | -0.6748766 | 3.178384 | 8.84186 | 8.779661 | 35.6592 | 32.05787 | -0.0009395123 | 0.08758866 | 0 | 0 | 0
3131 | 124866.6 | 2012-03-04 02:55 | 4862.397 | 7 | 9 | -0.6746967 | 3.143232 | 8.84186 | 8.785286 | 35.6592 | 32.07565 | -0.000907135 | 0.08758866 | 0 | 0 | 0
3132 | 124896.6 | 2012-03-04 02:56 | 4892.412 | 7 | 9 | -0.6745167 | 3.10727 | 8.84186 | 8.790912 | 35.6592 | 32.09323 | -0.0009395599 | 0.08758866 | 0 | 0 | 0
3133 | 124926.7 | 2012-03-04 02:56 | 4922.427 | 7 | 9 | -0.6748766 | 3.07066 | 8.84186 | 8.796537 | 35.6592 | 32.1106 | -0.001004314 | 0.08758866 | 0 | 0 | 0
3134 | 124956.7 | 2012-03-04 02:57 | 4952.445 | 7 | 9 | -0.6746967 | 3.034697 | 8.84186 | 8.802162 | 35.6592 | 32.12778 | -0.0009395599 | 0.08758866 | 0 | 0 | 0
3135 | 124986.7 | 2012-03-04 02:57 | 4982.458 | 7 | 9 | -0.6746967 | 2.998573 | 8.84186 | 8.807787 | 35.6592 | 32.14475 | -0.0009719372 | 0.08758866 | 0 | 0 | 0
3136 | 125016.7 | 2012-03-04 02:58 | 5012.473 | 7 | 9 | -0.6746967 | 2.963097 | 8.84186 | 8.813412 | 35.6592 | 32.16151 | -0.0009395599 | 0.08758866 | 0 | 0 | 0
3137 | 125046.7 | 2012-03-04 02:58 | 5042.488 | 7 | 9 | -0.6745167 | 2.928107 | 8.84186 | 8.819037 | 35.6592 | 32.17808 | -0.0009719372 | 0.08758866 | 0 | 0 | 0
3138 | 125076.7 | 2012-03-04 02:59 | 5072.503 | 7 | 9 | -0.6746967 | 2.894413 | 8.84186 | 8.824662 | 35.6592 | 32.19446 | -0.0008747578 | 0.08758866 | 0 | 0 | 0
3139 | 125106.7 | 2012-03-04 02:59 | 5102.518 | 7 | 9 | -0.6748766 | 2.861204 | 8.84186 | 8.830287 | 35.6592 | 32.21064 | -0.0008423805 | 0.08758866 | 0 | 0 | 0
3140 | 125136.8 | 2012-03-04 03:00 | 5132.533 | 7 | 9 | -0.6746967 | 2.828806 | 8.84186 | 8.835912 | 35.6592 | 32.22665 | -0.0008747578 | 0.08758866 | 0 | 0 | 0
3141 | 125166.8 | 2012-03-04 03:00 | 5162.548 | 7 | 9 | -0.6748766 | 2.797056 | 8.84186 | 8.841537 | 35.6592 | 32.24247 | -0.0008747578 | 0.08758866 | 0 | 0 | 0
3142 | 125196.8 | 2012-03-04 03:01 | 5192.563 | 7 | 9 | -0.6746967 | 2.766601 | 8.84186 | 8.847162 | 35.6592 | 32.25812 | -0.0008099556 | 0.08758866 | 0 | 0 | 0
3143 | 125226.8 | 2012-03-04 03:01 | 5222.578 | 7 | 9 | -0.6746967 | 2.737119 | 8.84186 | 8.852787 | 35.6592 | 32.2736 | -0.0007775783 | 0.08758866 | 0 | 0 | 0
3144 | 125256.8 | 2012-03-04 03:02 | 5252.593 | 7 | 9 | -0.6746967 | 2.70877 | 8.84186 | 8.858412 | 35.6592 | 32.28891 | -0.0007451534 | 0.08758866 | 0 | 0 | 0
3145 | 125266.2 | 2012-03-04 03:02 | 5261.921 | 7 | 9 | -0.6746967 | 2.699861 | 8.84186 | 8.86016 | 35.6592 | 32.29364 | -0.0007451534 | 0.08758866 | 0 | 0 | 0
3146 | 125266.3 | 2012-03-04 03:02 | 0.1874012 | 8 | 9 | -0.0004340807 | 2.773567 | 8.84186 | 8.86016 | 35.6592 | 32.29364 | 0 | 0.06493899 | 0 | 0 | 0
3147 | 125271.2 | 2012-03-04 03:02 | 5.015537 | 8 | 9 | -0.002233554 | 3.154247 | 8.84186 | 8.860164 | 35.6592 | 32.29365 | 0.03184757 | 0.06493899 | 0 | 0 | 0
3148 | 125301.2 | 2012-03-04 03:02 | 30.01508 | 1 | 10 | 0 | 3.341834 | 8.84186 | 8.860164 | 35.6592 | 32.29365 | 0.002073526 | 0.06493899 | 0 | 0 | 0
3149 | 125331.2 | 2012-03-04 03:03 | 60.03019 | 1 | 10 | 0 | 3.393671 | 8.84186 | 8.860164 | 35.6592 | 32.29365 | 0.001036739 | 0.06493899 | 0 | 0 | 0
3150 | 125361.2 | 2012-03-04 03:03 | 90.04527 | 1 | 10 | 0 | 3.423963 | 8.84186 | 8.860164 | 35.6592 | 32.29365 | 0.000680399 | 0.06493899 | 0 | 0 | 0
3151 | 125391.2 | 2012-03-04 03:04 | 120.0135 | 1 | 10 | 0 | 3.44486 | 8.84186 | 8.860164 | 35.6592 | 32.29365 | 0.0005183697 | 0.06493899 | 0 | 0 | 0
3152 | 125421.2 | 2012-03-04 03:04 | 30.01519 | 2 | 10 | 0.6747283 | 3.708097 | 8.847486 | 8.860164 | 35.67987 | 32.29365 | 0.001263523 | 0.06493899 | 0 | 0 | 0
3153 | 125451.2 | 2012-03-04 03:05 | 60.03235 | 2 | 10 | 0.6745483 | 3.741467 | 8.853113 | 8.860164 | 35.70083 | 32.29365 | 0.000647974 | 0.06493899 | 0 | 0 | 0
3154 | 125481.2 | 2012-03-04 03:05 | 90.04533 | 2 | 10 | 0.6749082 | 3.762202 | 8.858738 | 8.860164 | 35.72195 | 32.29365 | 0.0004536152 | 0.06493899 | 0 | 0 | 0
3155 | 125511.3 | 2012-03-04 03:06 | 120.0603 | 2 | 10 | 0.6749082 | 3.776457 | 8.864365 | 8.860164 | 35.74315 | 32.29365 | 0.0003563404 | 0.06493899 | 0 | 0 | 0
3156 | 125541.3 | 2012-03-04 03:06 | 150.0755 | 2 | 10 | 0.6749082 | 3.787148 | 8.869991 | 8.860164 | 35.76443 | 32.29365 | 0.0002592087 | 0.06493899 | 0 | 0 | 0
3157 | 125571.3 | 2012-03-04 03:07 | 180.0906 | 2 | 10 | 0.6747283 | 3.79541 | 8.875617 | 8.860164 | 35.78576 | 32.29365 | 0.0001943588 | 0.06493899 | 0 | 0 | 0
3158 | 125601.3 | 2012-03-04 03:07 | 210.1056 | 2 | 10 | 0.6749082 | 3.802376 | 8.881243 | 8.860164 | 35.80714 | 32.29365 | 0.0001943588 | 0.06493899 | 0 | 0 | 0
3159 | 125631.3 | 2012-03-04 03:08 | 240.1207 | 2 | 10 | 0.6747283 | 3.808531 | 8.88687 | 8.860164 | 35.82855 | 32.29365 | 0.0001619816 | 0.06493899 | 0 | 0 | 0
3160 | 125661.3 | 2012-03-04 03:08 | 270.1386 | 2 | 10 | 0.6749082 | 3.813877 | 8.892496 | 8.860164 | 35.84999 | 32.29365 | 9.722709e-05 | 0.06493899 | 0 | 0 | 0
3161 | 125691.3 | 2012-03-04 03:09 | 300.1509 | 2 | 10 | 0.6745483 | 3.819223 | 8.898122 | 8.860164 | 35.87147 | 32.29365 | 0.0001296043 | 0.06493899 | 0 | 0 | 0
3162 | 125721.4 | 2012-03-04 03:09 | 330.1659 | 2 | 10 | 0.6749082 | 3.824406 | 8.903748 | 8.860164 | 35.89297 | 32.29365 | 0.0001295567 | 0.06493899 | 0 | 0 | 0
3163 | 125751.4 | 2012-03-04 03:10 | 360.181 | 2 | 10 | 0.6750882 | 3.829266 | 8.909375 | 8.860164 | 35.9145 | 32.29365 | 0.0001620293 | 0.06493899 | 0 | 0 | 0
3164 | 125781.4 | 2012-03-04 03:10 | 390.1961 | 2 | 10 | 0.6747283 | 3.83364 | 8.915001 | 8.860164 | 35.93606 | 32.29365 | 0.0001295567 | 0.06493899 | 0 | 0 | 0
3165 | 125811.4 | 2012-03-04 03:11 | 420.2112 | 2 | 10 | 0.6749082 | 3.838176 | 8.920627 | 8.860164 | 35.95764 | 32.29365 | 0.0001296043 | 0.06493899 | 0 | 0 | 0
3166 | 125841.4 | 2012-03-04 03:11 | 450.2264 | 2 | 10 | 0.6747283 | 3.842387 | 8.926254 | 8.860164 | 35.97924 | 32.29365 | 9.717941e-05 | 0.06493899 | 0 | 0 | 0
3167 | 125871.4 | 2012-03-04 03:12 | 480.2414 | 2 | 10 | 0.6749082 | 3.846761 | 8.93188 | 8.860164 | 36.00088 | 32.29365 | 0.0001295567 | 0.06493899 | 0 | 0 | 0
3168 | 125901.5 | 2012-03-04 03:12 | 510.2566 | 2 | 10 | 0.6747283 | 3.850649 | 8.937506 | 8.860164 | 36.02253 | 32.29365 | 9.717941e-05 | 0.06493899 | 0 | 0 | 0
3169 | 125931.5 | 2012-03-04 03:13 | 540.2716 | 2 | 10 | 0.6747283 | 3.854699 | 8.943132 | 8.860164 | 36.04421 | 32.29365 | 9.717941e-05 | 0.06493899 | 0 | 0 | 0
3170 | 125961.5 | 2012-03-04 03:13 | 570.2866 | 2 | 10 | 0.6747283 | 3.858749 | 8.948759 | 8.860164 | 36.0659 | 32.29365 | 0.0001296043 | 0.06493899 | 0 | 0 | 0
3171 | 125991.5 | 2012-03-04 03:14 | 600.3017 | 2 | 10 | 0.6749082 | 3.862474 | 8.954385 | 8.860164 | 36.08763 | 32.29365 | 0.0001296043 | 0.06493899 | 0 | 0 | 0
3172 | 126021.5 | 2012-03-04 03:14 | 630.3168 | 2 | 10 | 0.6747283 | 3.866038 | 8.960011 | 8.860164 | 36.10937 | 32.29365 | 6.480217e-05 | 0.06493899 | 0 | 0 | 0
3173 | 126051.5 | 2012-03-04 03:15 | 660.334 | 2 | 10 | 0.6747283 | 3.869602 | 8.965638 | 8.860164 | 36.13113 | 32.29365 | 9.722709e-05 | 0.06493899 | 0 | 0 | 0
3174 | 126081.5 | 2012-03-04 03:15 | 690.347 | 2 | 10 | 0.6749082 | 3.873166 | 8.971264 | 8.860164 | 36.15291 | 32.29365 | 9.717941e-05 | 0.06493899 | 0 | 0 | 0
3175 | 126111.6 | 2012-03-04 03:16 | 720.3621 | 2 | 10 | 0.6747283 | 3.876568 | 8.97689 | 8.860164 | 36.17471 | 32.29365 | 9.722709e-05 | 0.06493899 | 0 | 0 | 0
3176 | 126141.6 | 2012-03-04 03:16 | 750.3772 | 2 | 10 | 0.6749082 | 3.879646 | 8.982516 | 8.860164 | 36.19653 | 32.29365 | 9.717941e-05 | 0.06493899 | 0 | 0 | 0
3177 | 126171.6 | 2012-03-04 03:17 | 780.3924 | 2 | 10 | 0.6749082 | 3.882723 | 8.988143 | 8.860164 | 36.21837 | 32.29365 | 0.0001295567 | 0.06493899 | 0 | 0 | 0
3178 | 126201.6 | 2012-03-04 03:17 | 810.4074 | 2 | 10 | 0.6745483 | 3.885639 | 8.993769 | 8.860164 | 36.24022 | 32.29365 | 6.480217e-05 | 0.06493899 | 0 | 0 | 0
3179 | 126231.6 | 2012-03-04 03:18 | 840.4224 | 2 | 10 | 0.6749082 | 3.888717 | 8.999395 | 8.860164 | 36.26209 | 32.29365 | 0.0001296043 | 0.06493899 | 0 | 0 | 0
3180 | 126261.6 | 2012-03-04 03:18 | 870.4376 | 2 | 10 | 0.6749082 | 3.891309 | 9.005022 | 8.860164 | 36.28398 | 32.29365 | 9.717941e-05 | 0.06493899 | 0 | 0 | 0
3181 | 126291.7 | 2012-03-04 03:19 | 900.4526 | 2 | 10 | 0.6745483 | 3.893901 | 9.010648 | 8.860164 | 36.30588 | 32.29365 | 6.480217e-05 | 0.06493899 | 0 | 0 | 0
3182 | 126321.7 | 2012-03-04 03:19 | 930.4702 | 2 | 10 | 0.6749082 | 3.896331 | 9.016275 | 8.860164 | 36.32779 | 32.29365 | 9.722709e-05 | 0.06493899 | 0 | 0 | 0
3183 | 126351.7 | 2012-03-04 03:20 | 960.4828 | 2 | 10 | 0.6747283 | 3.898599 | 9.021901 | 8.860164 | 36.34972 | 32.29365 | 6.480217e-05 | 0.06493899 | 0 | 0 | 0
3184 | 126381.7 | 2012-03-04 03:20 | 990.4979 | 2 | 10 | 0.6749082 | 3.901028 | 9.027527 | 8.860164 | 36.37166 | 32.29365 | 9.717941e-05 | 0.06493899 | 0 | 0 | 0
3185 | 126411.7 | 2012-03-04 03:21 | 1020.513 | 2 | 10 | 0.6747283 | 3.903134 | 9.033153 | 8.860164 | 36.39362 | 32.29365 | 9.717941e-05 | 0.06493899 | 0 | 0 | 0
3186 | 126441.7 | 2012-03-04 03:21 | 1050.528 | 2 | 10 | 0.6747283 | 3.905078 | 9.038779 | 8.860164 | 36.41558 | 32.29365 | 3.237724e-05 | 0.06493899 | 0 | 0 | 0
3187 | 126471.7 | 2012-03-04 03:22 | 1080.543 | 2 | 10 | 0.6749082 | 3.907346 | 9.044406 | 8.860164 | 36.43756 | 32.29365 | 9.722709e-05 | 0.06493899 | 0 | 0 | 0
3188 | 126501.8 | 2012-03-04 03:22 | 1110.558 | 2 | 10 | 0.6747283 | 3.90929 | 9.050032 | 8.860164 | 36.45955 | 32.29365 | 6.480217e-05 | 0.06493899 | 0 | 0 | 0
3189 | 126531.8 | 2012-03-04 03:23 | 1140.573 | 2 | 10 | 0.6747283 | 3.911072 | 9.055658 | 8.860164 | 36.48155 | 32.29365 | 0 | 0.06493899 | 0 | 0 | 0
3190 | 126561.8 | 2012-03-04 03:23 | 1170.588 | 2 | 10 | 0.6749082 | 3.91334 | 9.061285 | 8.860164 | 36.50356 | 32.29365 | 6.480217e-05 | 0.06493899 | 0 | 0 | 0
3191 | 126591.8 | 2012-03-04 03:24 | 1200.603 | 2 | 10 | 0.6747283 | 3.915284 | 9.066911 | 8.860164 | 36.52558 | 32.29365 | 6.480217e-05 | 0.06493899 | 0 | 0 | 0
3192 | 126621.8 | 2012-03-04 03:24 | 1230.619 | 2 | 10 | 0.6747283 | 3.917228 | 9.072537 | 8.860164 | 36.54762 | 32.29365 | 9.722709e-05 | 0.06493899 | 0 | 0 | 0
3193 | 126651.8 | 2012-03-04 03:25 | 1260.636 | 2 | 10 | 0.6749082 | 3.919009 | 9.078164 | 8.860164 | 36.56966 | 32.29365 | 3.237724e-05 | 0.06493899 | 0 | 0 | 0
3194 | 126681.8 | 2012-03-04 03:25 | 1290.649 | 2 | 10 | 0.6749082 | 3.921115 | 9.08379 | 8.860164 | 36.59172 | 32.29365 | 9.717941e-05 | 0.06493899 | 0 | 0 | 0
3195 | 126711.9 | 2012-03-04 03:26 | 1320.664 | 2 | 10 | 0.6745483 | 3.922897 | 9.089416 | 8.860164 | 36.61378 | 32.29365 | 3.237724e-05 | 0.06493899 | 0 | 0 | 0
3196 | 126741.9 | 2012-03-04 03:26 | 1350.679 | 2 | 10 | 0.6749082 | 3.924841 | 9.095043 | 8.860164 | 36.63586 | 32.29365 | 3.237724e-05 | 0.06493899 | 0 | 0 | 0
3197 | 126771.9 | 2012-03-04 03:27 | 1380.694 | 2 | 10 | 0.6749082 | 3.926947 | 9.100669 | 8.860164 | 36.65795 | 32.29365 | 6.480217e-05 | 0.06493899 | 0 | 0 | 0
3198 | 126801.9 | 2012-03-04 03:27 | 1410.709 | 2 | 10 | 0.6749082 | 3.928891 | 9.106295 | 8.860164 | 36.68005 | 32.29365 | 9.717941e-05 | 0.06493899 | 0 | 0 | 0
3199 | 126831.9 | 2012-03-04 03:28 | 1440.724 | 2 | 10 | 0.6749082 | 3.930835 | 9.111922 | 8.860164 | 36.70216 | 32.29365 | 6.480217e-05 | 0.06493899 | 0 | 0 | 0
3200 | 126861.9 | 2012-03-04 03:28 | 1470.739 | 2 | 10 | 0.6747283 | 3.932779 | 9.117548 | 8.860164 | 36.72428 | 32.29365 | 3.237724e-05 | 0.06493899 | 0 | 0 | 0
3201 | 126892 | 2012-03-04 03:29 | 1500.754 | 2 | 10 | 0.6749082 | 3.934723 | 9.123174 | 8.860164 | 36.74641 | 32.29365 | 0 | 0.06493899 | 0 | 0 | 0
3202 | 126922 | 2012-03-04 03:29 | 1530.769 | 2 | 10 | 0.6747283 | 3.936829 | 9.128801 | 8.860164 | 36.76856 | 32.29365 | 3.237724e-05 | 0.06493899 | 0 | 0 | 0
3203 | 126952 | 2012-03-04 03:30 | 1560.785 | 2 | 10 | 0.6749082 | 3.939096 | 9.134427 | 8.860164 | 36.79071 | 32.29365 | 6.480217e-05 | 0.06493899 | 0 | 0 | 0
3204 | 126982 | 2012-03-04 03:30 | 1590.8 | 2 | 10 | 0.6747283 | 3.941041 | 9.140053 | 8.860164 | 36.81288 | 32.29365 | 0 | 0.06493899 | 0 | 0 | 0
3205 | 127012 | 2012-03-04 03:31 | 1620.815 | 2 | 10 | 0.6749082 | 3.943308 | 9.14568 | 8.860164 | 36.83506 | 32.29365 | 6.480217e-05 | 0.06493899 | 0 | 0 | 0
3206 | 127042 | 2012-03-04 03:31 | 1650.83 | 2 | 10 | 0.6747283 | 3.945414 | 9.151306 | 8.860164 | 36.85726 | 32.29365 | 3.237724e-05 | 0.06493899 | 0 | 0 | 0
3207 | 127072 | 2012-03-04 03:32 | 1680.845 | 2 | 10 | 0.6749082 | 3.947682 | 9.156932 | 8.860164 | 36.87946 | 32.29365 | 9.722709e-05 | 0.06493899 | 0 | 0 | 0
3208 | 127102.1 | 2012-03-04 03:32 | 1710.86 | 2 | 10 | 0.6749082 | 3.94995 | 9.162559 | 8.860164 | 36.90168 | 32.29365 | 0.0001296043 | 0.06493899 | 0 | 0 | 0
3209 | 127132.1 | 2012-03-04 03:33 | 1740.875 | 2 | 10 | 0.6747283 | 3.951894 | 9.168185 | 8.860164 | 36.92391 | 32.29365 | 3.237724e-05 | 0.06493899 | 0 | 0 | 0
3210 | 127162.1 | 2012-03-04 03:33 | 1770.89 | 2 | 10 | 0.6750882 | 3.954324 | 9.173811 | 8.860164 | 36.94615 | 32.29365 | 6.480217e-05 | 0.06493899 | 0 | 0 | 0
3211 | 127192.1 | 2012-03-04 03:34 | 1800.905 | 2 | 10 | 0.6749082 | 3.956753 | 9.179438 | 8.860164 | 36.9684 | 32.29365 | 9.717941e-05 | 0.06493899 | 0 | 0 | 0
3212 | 127222.1 | 2012-03-04 03:34 | 1830.92 | 2 | 10 | 0.6749082 | 3.958859 | 9.185064 | 8.860164 | 36.99067 | 32.29365 | 6.480217e-05 | 0.06493899 | 0 | 0 | 0
3213 | 127252.1 | 2012-03-04 03:35 | 1860.938 | 2 | 10 | 0.6749082 | 3.960965 | 9.190691 | 8.860164 | 37.01295 | 32.29365 | 3.242493e-05 | 0.06493899 | 0 | 0 | 0
3214 | 127282.1 | 2012-03-04 03:35 | 1890.95 | 2 | 10 | 0.6747283 | 3.963395 | 9.196317 | 8.860164 | 37.03524 | 32.29365 | 9.722709e-05 | 0.06493899 | 0 | 0 | 0
3215 | 127312.2 | 2012-03-04 03:36 | 1920.966 | 2 | 10 | 0.6747283 | 3.965663 | 9.201943 | 8.860164 | 37.05755 | 32.29365 | 6.480217e-05 | 0.06493899 | 0 | 0 | 0
3216 | 127342.2 | 2012-03-04 03:36 | 1950.981 | 2 | 10 | 0.6747283 | 3.967931 | 9.20757 | 8.860164 | 37.07987 | 32.29365 | 6.480217e-05 | 0.06493899 | 0 | 0 | 0
3217 | 127372.2 | 2012-03-04 03:37 | 1980.996 | 2 | 10 | 0.6749082 | 3.970199 | 9.213196 | 8.860164 | 37.1022 | 32.29365 | 3.237724e-05 | 0.06493899 | 0 | 0 | 0
3218 | 127402.2 | 2012-03-04 03:37 | 2011.011 | 2 | 10 | 0.6747283 | 3.972467 | 9.218822 | 8.860164 | 37.12454 | 32.29365 | 3.237724e-05 | 0.06493899 | 0 | 0 | 0
3219 | 127432.2 | 2012-03-04 03:38 | 2041.026 | 2 | 10 | 0.6749082 | 3.975059 | 9.224449 | 8.860164 | 37.1469 | 32.29365 | 0.0001295567 | 0.06493899 | 0 | 0 | 0
3220 | 127462.2 | 2012-03-04 03:38 | 2071.041 | 2 | 10 | 0.6749082 | 3.977489 | 9.230075 | 8.860164 | 37.16927 | 32.29365 | 9.717941e-05 | 0.06493899 | 0 | 0 | 0
3221 | 127492.3 | 2012-03-04 03:39 | 2101.056 | 2 | 10 | 0.6747283 | 3.979594 | 9.235702 | 8.860164 | 37.19166 | 32.29365 | 6.480217e-05 | 0.06493899 | 0 | 0 | 0
3222 | 127522.3 | 2012-03-04 03:39 | 2131.071 | 2 | 10 | 0.6747283 | 3.982024 | 9.241328 | 8.860164 | 37.21406 | 32.29365 | 6.480217e-05 | 0.06493899 | 0 | 0 | 0
3223 | 127552.3 | 2012-03-04 03:40 | 2161.086 | 2 | 10 | 0.6747283 | 3.984292 | 9.246954 | 8.860164 | 37.23647 | 32.29365 | 6.480217e-05 | 0.06493899 | 0 | 0 | 0
3224 | 127582.3 | 2012-03-04 03:40 | 2191.104 | 2 | 10 | 0.6749082 | 3.986884 | 9.252581 | 8.860164 | 37.25889 | 32.29365 | 9.722709e-05 | 0.06493899 | 0 | 0 | 0
3225 | 127612.3 | 2012-03-04 03:41 | 2221.116 | 2 | 10 | 0.6747283 | 3.989152 | 9.258207 | 8.860164 | 37.28133 | 32.29365 | 9.722709e-05 | 0.06493899 | 0 | 0 | 0
3226 | 127642.3 | 2012-03-04 03:41 | 2251.131 | 2 | 10 | 0.6749082 | 3.991744 | 9.263833 | 8.860164 | 37.30378 | 32.29365 | 6.480217e-05 | 0.06493899 | 0 | 0 | 0
3227 | 127672.3 | 2012-03-04 03:42 | 2281.147 | 2 | 10 | 0.6747283 | 3.994012 | 9.269459 | 8.860164 | 37.32624 | 32.29365 | 6.480217e-05 | 0.06493899 | 0 | 0 | 0
3228 | 127702.4 | 2012-03-04 03:42 | 2311.162 | 2 | 10 | 0.6749082 | 3.996603 | 9.275086 | 8.860164 | 37.34872 | 32.29365 | 9.717941e-05 | 0.06493899 | 0 | 0 | 0
3229 | 127732.4 | 2012-03-04 03:43 | 2341.177 | 2 | 10 | 0.6747283 | 3.998871 | 9.280712 | 8.860164 | 37.37122 | 32.29365 | 3.237724e-05 | 0.06493899 | 0 | 0 | 0
3230 | 127762.4 | 2012-03-04 03:43 | 2371.192 | 2 | 10 | 0.6749082 | 4.001301 | 9.286338 | 8.860164 | 37.39372 | 32.29365 | 3.242493e-05 | 0.06493899 | 0 | 0 | 0
3231 | 127792.4 | 2012-03-04 03:44 | 2401.207 | 2 | 10 | 0.6750882 | 4.004217 | 9.291964 | 8.860164 | 37.41624 | 32.29365 | 0.0001296043 | 0.06493899 | 0 | 0 | 0
3232 | 127822.4 | 2012-03-04 03:44 | 2431.222 | 2 | 10 | 0.6747283 | 4.006485 | 9.297591 | 8.860164 | 37.43878 | 32.29365 | 6.475449e-05 | 0.06493899 | 0 | 0 | 0
3233 | 127852.4 | 2012-03-04 03:45 | 2461.239 | 2 | 10 | 0.6749082 | 4.009077 | 9.303217 | 8.860164 | 37.46133 | 32.29365 | 6.484985e-05 | 0.06493899 | 0 | 0 | 0
3234 | 127882.4 | 2012-03-04 03:45 | 2491.252 | 2 | 10 | 0.6747283 | 4.011507 | 9.308843 | 8.860164 | 37.48389 | 32.29365 | 3.232956e-05 | 0.06493899 | 0 | 0 | 0
3235 | 127912.5 | 2012-03-04 03:46 | 2521.267 | 2 | 10 | 0.6749082 | 4.014261 | 9.314469 | 8.860164 | 37.50647 | 32.29365 | 6.484985e-05 | 0.06493899 | 0 | 0 | 0
3236 | 127942.5 | 2012-03-04 03:46 | 2551.282 | 2 | 10 | 0.6747283 | 4.016852 | 9.320096 | 8.860164 | 37.52906 | 32.29365 | 6.475449e-05 | 0.06493899 | 0 | 0 | 0
3237 | 127972.5 | 2012-03-04 03:47 | 2581.297 | 2 | 10 | 0.6749082 | 4.019282 | 9.325722 | 8.860164 | 37.55166 | 32.29365 | 3.242493e-05 | 0.06493899 | 0 | 0 | 0
3238 | 128002.5 | 2012-03-04 03:47 | 2611.313 | 2 | 10 | 0.6749082 | 4.022036 | 9.331348 | 8.860164 | 37.57429 | 32.29365 | 6.475449e-05 | 0.06493899 | 0 | 0 | 0
3239 | 128032.5 | 2012-03-04 03:48 | 2641.328 | 2 | 10 | 0.6747283 | 4.02479 | 9.336975 | 8.860164 | 37.59692 | 32.29365 | 6.484985e-05 | 0.06493899 | 0 | 0 | 0
3240 | 128062.5 | 2012-03-04 03:48 | 2671.343 | 2 | 10 | 0.6749082 | 4.027544 | 9.342601 | 8.860164 | 37.61958 | 32.29365 | 9.717941e-05 | 0.06493899 | 0 | 0 | 0
3241 | 128092.6 | 2012-03-04 03:49 | 2701.358 | 2 | 10 | 0.6749082 | 4.030298 | 9.348227 | 8.860164 | 37.64224 | 32.29365 | 9.717941e-05 | 0.06493899 | 0 | 0 | 0
3242 | 128122.6 | 2012-03-04 03:49 | 2731.373 | 2 | 10 | 0.6749082 | 4.033214 | 9.353853 | 8.860164 | 37.66493 | 32.29365 | 9.717941e-05 | 0.06493899 | 0 | 0 | 0
3243 | 128152.6 | 2012-03-04 03:50 | 2761.388 | 2 | 10 | 0.6747283 | 4.035806 | 9.359479 | 8.860164 | 37.68763 | 32.29365 | 3.242493e-05 | 0.06493899 | 0 | 0 | 0
3244 | 128182.6 | 2012-03-04 03:50 | 2791.403 | 2 | 10 | 0.6747283 | 4.038722 | 9.365106 | 8.860164 | 37.71034 | 32.29365 | 6.484985e-05 | 0.06493899 | 0 | 0 | 0
3245 | 128212.6 | 2012-03-04 03:51 | 2821.418 | 2 | 10 | 0.6747283 | 4.041961 | 9.370732 | 8.860164 | 37.73307 | 32.29365 | 0.0001620293 | 0.06493899 | 0 | 0 | 0
3246 | 128242.6 | 2012-03-04 03:51 | 2851.436 | 2 | 10 | 0.6749082 | 4.044715 | 9.376359 | 8.860164 | 37.75582 | 32.29365 | 9.717941e-05 | 0.06493899 | 0 | 0 | 0
3247 | 128272.6 | 2012-03-04 03:52 | 2881.448 | 2 | 10 | 0.6749082 | 4.047631 | 9.381985 | 8.860164 | 37.77859 | 32.29365 | 9.717941e-05 | 0.06493899 | 0 | 0 | 0
3248 | 128302.7 | 2012-03-04 03:52 | 2911.463 | 2 | 10 | 0.6749082 | 4.050709 | 9.387611 | 8.860164 | 37.80137 | 32.29365 | 9.717941e-05 | 0.06493899 | 0 | 0 | 0
3249 | 128332.7 | 2012-03-04 03:53 | 2941.479 | 2 | 10 | 0.6749082 | 4.053787 | 9.393237 | 8.860164 | 37.82417 | 32.29365 | 9.727478e-05 | 0.06493899 | 0 | 0 | 0
3250 | 128362.7 | 2012-03-04 03:53 | 2971.494 | 2 | 10 | 0.6747283 | 4.056864 | 9.398863 | 8.860164 | 37.84698 | 32.29365 | 6.475449e-05 | 0.06493899 | 0 | 0 | 0
3251 | 128392.7 | 2012-03-04 03:54 | 3001.509 | 2 | 10 | 0.6749082 | 4.059942 | 9.40449 | 8.860164 | 37.86982 | 32.29365 | 9.717941e-05 | 0.06493899 | 0 | 0 | 0
3252 | 128422.7 | 2012-03-04 03:54 | 3031.524 | 2 | 10 | 0.6749082 | 4.06302 | 9.410116 | 8.860164 | 37.89267 | 32.29365 | 6.484985e-05 | 0.06493899 | 0 | 0 | 0
3253 | 128452.7 | 2012-03-04 03:55 | 3061.541 | 2 | 10 | 0.6749082 | 4.066098 | 9.415743 | 8.860164 | 37.91554 | 32.29365 | 6.475449e-05 | 0.06493899 | 0 | 0 | 0
3254 | 128482.8 | 2012-03-04 03:55 | 3091.554 | 2 | 10 | 0.6747283 | 4.0695 | 9.421369 | 8.860164 | 37.93842 | 32.29365 | 9.727478e-05 | 0.06493899 | 0 | 0 | 0
3255 | 128512.8 | 2012-03-04 03:56 | 3121.569 | 2 | 10 | 0.6749082 | 4.07274 | 9.426995 | 8.860164 | 37.96133 | 32.29365 | 9.717941e-05 | 0.06493899 | 0 | 0 | 0
3256 | 128542.8 | 2012-03-04 03:56 | 3151.584 | 2 | 10 | 0.6749082 | 4.075979 | 9.432621 | 8.860164 | 37.98425 | 32.29365 | 6.475449e-05 | 0.06493899 | 0 | 0 | 0
3257 | 128572.8 | 2012-03-04 03:57 | 3181.599 | 2 | 10 | 0.6747283 | 4.079381 | 9.438248 | 8.860164 | 38.00719 | 32.29365 | 9.727478e-05 | 0.06493899 | 0 | 0 | 0
3258 | 128602.8 | 2012-03-04 03:57 | 3211.614 | 2 | 10 | 0.6747283 | 4.082621 | 9.443874 | 8.860164 | 38.03016 | 32.29365 | 6.484985e-05 | 0.06493899 | 0 | 0 | 0
3259 | 128632.8 | 2012-03-04 03:58 | 3241.629 | 2 | 10 | 0.6749082 | 4.086347 | 9.4495 | 8.860164 | 38.05314 | 32.29365 | 9.727478e-05 | 0.06493899 | 0 | 0 | 0
3260 | 128662.8 | 2012-03-04 03:58 | 3271.644 | 2 | 10 | 0.6747283 | 4.089587 | 9.455126 | 8.860164 | 38.07614 | 32.29365 | 6.484985e-05 | 0.06493899 | 0 | 0 | 0
3261 | 128692.9 | 2012-03-04 03:59 | 3301.659 | 2 | 10 | 0.6749082 | 4.093151 | 9.460753 | 8.860164 | 38.09916 | 32.29365 | 9.717941e-05 | 0.06493899 | 0 | 0 | 0
3262 | 128722.9 | 2012-03-04 03:59 | 3331.675 | 2 | 10 | 0.6749082 | 4.096714 | 9.466379 | 8.860164 | 38.1222 | 32.29365 | 9.727478e-05 | 0.06493899 | 0 | 0 | 0
3263 | 128752.9 | 2012-03-04 04:00 | 3361.69 | 2 | 10 | 0.6747283 | 4.10044 | 9.472005 | 8.860164 | 38.14525 | 32.29365 | 0.0001296043 | 0.06493899 | 0 | 0 | 0
3264 | 128782.9 | 2012-03-04 04:00 | 3391.705 | 2 | 10 | 0.6747283 | 4.104004 | 9.477632 | 8.860164 | 38.16833 | 32.29365 | 9.717941e-05 | 0.06493899 | 0 | 0 | 0
3265 | 128812.9 | 2012-03-04 04:01 | 3421.72 | 2 | 10 | 0.6747283 | 4.107568 | 9.483258 | 8.860164 | 38.19144 | 32.29365 | 9.717941e-05 | 0.06493899 | 0 | 0 | 0
3266 | 128842.9 | 2012-03-04 04:01 | 3451.735 | 2 | 10 | 0.6747283 | 4.111294 | 9.488884 | 8.860164 | 38.21456 | 32.29365 | 6.484985e-05 | 0.06493899 | 0 | 0 | 0
3267 | 128872.9 | 2012-03-04 04:02 | 3481.75 | 2 | 10 | 0.6749082 | 4.115019 | 9.49451 | 8.860164 | 38.2377 | 32.29365 | 6.475449e-05 | 0.06493899 | 0 | 0 | 0
3268 | 128903 | 2012-03-04 04:02 | 3511.765 | 2 | 10 | 0.6745483 | 4.118907 | 9.500137 | 8.860164 | 38.26086 | 32.29365 | 9.717941e-05 | 0.06493899 | 0 | 0 | 0
3269 | 128933 | 2012-03-04 04:03 | 3541.78 | 2 | 10 | 0.6747283 | 4.122795 | 9.505763 | 8.860164 | 38.28405 | 32.29365 | 0.0001296043 | 0.06493899 | 0 | 0 | 0
3270 | 128963 | 2012-03-04 04:03 | 3571.795 | 2 | 10 | 0.6749082 | 4.126683 | 9.511389 | 8.860164 | 38.30725 | 32.29365 | 0.0001296043 | 0.06493899 | 0 | 0 | 0
3271 | 128993 | 2012-03-04 04:04 | 3601.81 | 2 | 10 | 0.6747283 | 4.13057 | 9.517015 | 8.860164 | 38.33048 | 32.29365 | 9.717941e-05 | 0.06493899 | 0 | 0 | 0
3272 | 129023 | 2012-03-04 04:04 | 3631.825 | 2 | 10 | 0.6747283 | 4.134459 | 9.522642 | 8.860164 | 38.35373 | 32.29365 | 0.0001296043 | 0.06493899 | 0 | 0 | 0
3273 | 129053 | 2012-03-04 04:05 | 3661.843 | 2 | 10 | 0.6747283 | 4.138346 | 9.528269 | 8.860164 | 38.37701 | 32.29365 | 9.717941e-05 | 0.06493899 | 0 | 0 | 0
3274 | 129083.1 | 2012-03-04 04:05 | 3691.856 | 2 | 10 | 0.6750882 | 4.142558 | 9.533894 | 8.860164 | 38.4003 | 32.29365 | 0.0001620293 | 0.06493899 | 0 | 0 | 0
3275 | 129113.1 | 2012-03-04 04:06 | 3721.871 | 2 | 10 | 0.6747283 | 4.146446 | 9.539521 | 8.860164 | 38.42362 | 32.29365 | 9.717941e-05 | 0.06493899 | 0 | 0 | 0
3276 | 129143.1 | 2012-03-04 04:06 | 3751.886 | 2 | 10 | 0.6750882 | 4.150819 | 9.545147 | 8.860164 | 38.44696 | 32.29365 | 0.000129509 | 0.06493899 | 0 | 0 | 0
3277 | 129173.1 | 2012-03-04 04:07 | 3781.901 | 2 | 10 | 0.6747283 | 4.154707 | 9.550773 | 8.860164 | 38.47032 | 32.29365 | 9.717941e-05 | 0.06493899 | 0 | 0 | 0
3278 | 129203.1 | 2012-03-04 04:07 | 3811.916 | 2 | 10 | 0.6750882 | 4.159243 | 9.5564 | 8.860164 | 38.49371 | 32.29365 | 0.0001943588 | 0.06493899 | 0 | 0 | 0
3279 | 129233.1 | 2012-03-04 04:08 | 3841.931 | 2 | 10 | 0.6747283 | 4.163131 | 9.562026 | 8.860164 | 38.51712 | 32.29365 | 0.0001296043 | 0.06493899 | 0 | 0 | 0
3280 | 129263.1 | 2012-03-04 04:08 | 3871.946 | 2 | 10 | 0.6749082 | 4.167343 | 9.567652 | 8.860164 | 38.54056 | 32.29365 | 9.717941e-05 | 0.06493899 | 0 | 0 | 0
3281 | 129293.2 | 2012-03-04 04:09 | 3901.961 | 2 | 10 | 0.6747283 | 4.171555 | 9.573278 | 8.860164 | 38.56402 | 32.29365 | 9.717941e-05 | 0.06493899 | 0 | 0 | 0
3282 | 129323.2 | 2012-03-04 04:09 | 3931.976 | 2 | 10 | 0.6747283 | 4.175928 | 9.578904 | 8.860164 | 38.5875 | 32.29365 | 9.717941e-05 | 0.06493899 | 0 | 0 | 0
3283 | 129353.2 | 2012-03-04 04:10 | 3961.991 | 2 | 10 | 0.6749082 | 4.18014 | 9.584531 | 8.860164 | 38.61101 | 32.29365 | 6.475449e-05 | 0.06493899 | 0 | 0 | 0
3284 | 129383.2 | 2012-03-04 04:10 | 3992.006 | 2 | 10 | 0.6747283 | 4.184514 | 9.590157 | 8.860164 | 38.63454 | 32.29365 | 0.000129509 | 0.06493899 | 0 | 0 | 0
3285 | 129413.2 | 2012-03-04 04:11 | 4022.022 | 2 | 10 | 0.6747283 | 4.188888 | 9.595783 | 8.860164 | 38.65809 | 32.29365 | 9.717941e-05 | 0.06493899 | 0 | 0 | 0
3286 | 129443.2 | 2012-03-04 04:11 | 4052.037 | 2 | 10 | 0.6749082 | 4.193585 | 9.60141 | 8.860164 | 38.68167 | 32.29365 | 0.0001620293 | 0.06493899 | 0 | 0 | 0
3287 | 129473.2 | 2012-03-04 04:12 | 4082.052 | 2 | 10 | 0.6747283 | 4.197959 | 9.607036 | 8.860164 | 38.70528 | 32.29365 | 0.0001296043 | 0.06493899 | 0 | 0 | 0
3288 | 129516.1 | 2012-03-04 04:13 | 30.01511 | 3 | 10 | 0 | 4.096228 | 9.609446 | 8.860164 | 38.7154 | 32.29365 | -0.0004536629 | 0.06493899 | 0 | 0 | 0
3289 | 129546.1 | 2012-03-04 04:13 | 60.03018 | 3 | 10 | 0 | 4.083431 | 9.609446 | 8.860164 | 38.7154 | 32.29365 | -0.0002591133 | 0.06493899 | 0 | 0 | 0
3290 | 129576.2 | 2012-03-04 04:14 | 90.04528 | 3 | 10 | 0 | 4.075493 | 9.609446 | 8.860164 | 38.7154 | 32.29365 | -0.0001944542 | 0.06493899 | 0 | 0 | 0
3291 | 129606.1 | 2012-03-04 04:14 | 120.0135 | 3 | 10 | 0 | 4.070472 | 9.609446 | 8.860164 | 38.7154 | 32.29365 | -0.0001296043 | 0.06493899 | 0 | 0 | 0
3292 | 129606.1 | 2012-03-04 04:14 | 0.01562949 | 4 | 10 | 1.241562 | 4.200227 | 9.609452 | 8.860164 | 38.71542 | 32.29365 | 0 | 0.06493899 | 0 | 0 | 0
3293 | 129606.7 | 2012-03-04 04:14 | 0.5937315 | 4 | 10 | 1.191537 | 4.200227 | 9.609646 | 8.860164 | 38.71624 | 32.29365 | 0 | 0.06493899 | 0 | 0 | 0
3294 | 129608.2 | 2012-03-04 04:14 | 2.062461 | 4 | 10 | 1.141332 | 4.200065 | 9.610121 | 8.860164 | 38.71824 | 32.29365 | -3.232956e-05 | 0.06493899 | 0 | 0 | 0
3295 | 129610.4 | 2012-03-04 04:14 | 4.234318 | 4 | 10 | 1.091126 | 4.200227 | 9.610794 | 8.860164 | 38.72106 | 32.29365 | 0 | 0.06493899 | 0 | 0 | 0
3296 | 129613.2 | 2012-03-04 04:14 | 7.062365 | 4 | 10 | 1.040921 | 4.200227 | 9.61163 | 8.860164 | 38.72458 | 32.29365 | 3.232956e-05 | 0.06493899 | 0 | 0 | 0
3297 | 129616.7 | 2012-03-04 04:14 | 10.5468 | 4 | 10 | 0.9907158 | 4.200065 | 9.612613 | 8.860164 | 38.7287 | 32.29365 | -3.232956e-05 | 0.06493899 | 0 | 0 | 0
3298 | 129621 | 2012-03-04 04:14 | 14.8591 | 4 | 10 | 0.9406904 | 4.200227 | 9.613769 | 8.860164 | 38.73356 | 32.29365 | 0 | 0.06493899 | 0 | 0 | 0
3299 | 129626.4 | 2012-03-04 04:14 | 20.23403 | 4 | 10 | 0.8906651 | 4.200065 | 9.615135 | 8.860164 | 38.7393 | 32.29365 | -6.475449e-05 | 0.06493899 | 0 | 0 | 0
3300 | 129633.1 | 2012-03-04 04:15 | 26.98391 | 4 | 10 | 0.8406397 | 4.200227 | 9.616757 | 8.860164 | 38.74611 | 32.29365 | 0 | 0.06493899 | 0 | 0 | 0
3301 | 129641.8 | 2012-03-04 04:15 | 35.7181 | 4 | 10 | 0.7904344 | 4.200227 | 9.618733 | 8.860164 | 38.75441 | 32.29365 | -3.242493e-05 | 0.06493899 | 0 | 0 | 0
3302 | 129653.4 | 2012-03-04 04:15 | 47.31165 | 4 | 10 | 0.7404091 | 4.200227 | 9.621194 | 8.860164 | 38.76475 | 32.29365 | 3.232956e-05 | 0.06493899 | 0 | 0 | 0
3303 | 129669.4 | 2012-03-04 04:15 | 63.28015 | 4 | 10 | 0.6903837 | 4.200227 | 9.624361 | 8.860164 | 38.77805 | 32.29365 | 3.232956e-05 | 0.06493899 | 0 | 0 | 0
3304 | 129693.2 | 2012-03-04 04:16 | 87.09226 | 4 | 10 | 0.6403583 | 4.200065 | 9.628751 | 8.860164 | 38.79648 | 32.29365 | -3.232956e-05 | 0.06493899 | 0 | 0 | 0
3305 | 129731.9 | 2012-03-04 04:16 | 125.7791 | 4 | 10 | 0.590153 | 4.200227 | 9.635342 | 8.860164 | 38.82417 | 32.29365 | 3.232956e-05 | 0.06493899 | 0 | 0 | 0
3306 | 129793.8 | 2012-03-04 04:17 | 187.6685 | 4 | 10 | 0.5401277 | 4.200227 | 9.645033 | 8.860164 | 38.86487 | 32.29365 | -3.242493e-05 | 0.06493899 | 0 | 0 | 0
3307 | 129880 | 2012-03-04 04:19 | 273.9013 | 4 | 10 | 0.4901023 | 4.200065 | 9.657353 | 8.860164 | 38.91662 | 32.29365 | -3.232956e-05 | 0.06493899 | 0 | 0 | 0
3308 | 129985 | 2012-03-04 04:20 | 378.8838 | 4 | 10 | 0.440077 | 4.200227 | 9.6709 | 8.860164 | 38.97352 | 32.29365 | 0 | 0.06493899 | 0 | 0 | 0
3309 | 130109.9 | 2012-03-04 04:23 | 503.8212 | 4 | 10 | 0.3900516 | 4.200227 | 9.685288 | 8.860164 | 39.03395 | 32.29365 | 0 | 0.06493899 | 0 | 0 | 0
3310 | 130259.5 | 2012-03-04 04:25 | 653.3945 | 4 | 10 | 0.3400263 | 4.200065 | 9.700429 | 8.860164 | 39.09755 | 32.29365 | -3.232956e-05 | 0.06493899 | 0 | 0 | 0
3311 | 130443.3 | 2012-03-04 04:28 | 837.1881 | 4 | 10 | 0.2900009 | 4.200227 | 9.716474 | 8.860164 | 39.16494 | 32.29365 | 0 | 0.06493899 | 0 | 0 | 0
3312 | 130677.9 | 2012-03-04 04:32 | 1071.778 | 4 | 10 | 0.2399755 | 4.200065 | 9.733684 | 8.860164 | 39.23723 | 32.29365 | -3.232956e-05 | 0.06493899 | 0 | 0 | 0
3313 | 130994.3 | 2012-03-04 04:37 | 1388.163 | 4 | 10 | 0.1899502 | 4.200227 | 9.752481 | 8.860164 | 39.31618 | 32.29365 | -3.242493e-05 | 0.06493899 | 0 | 0 | 0
3314 | 131461.7 | 2012-03-04 04:45 | 1855.623 | 4 | 10 | 0.1399248 | 4.200227 | 9.773695 | 8.860164 | 39.40528 | 32.29365 | 3.232956e-05 | 0.06493899 | 0 | 0 | 0
3315 | 132268.6 | 2012-03-04 04:58 | 2662.499 | 4 | 10 | 0.08989947 | 4.200227 | 9.798914 | 8.860164 | 39.51121 | 32.29365 | -3.242493e-05 | 0.06493899 | 0 | 0 | 0
3316 | 133746 | 2012-03-04 05:23 | 4139.848 | 4 | 10 | 0.04995117 | 4.200065 | 9.826461 | 8.860164 | 39.62691 | 32.29365 | -3.232956e-05 | 0.06493899 | 0 | 0 | 0
3317 | 133806 | 2012-03-04 05:24 | 60.01465 | 5 | 10 | 0 | 4.191155 | 9.826461 | 8.860164 | 39.62691 | 32.29365 | 0 | 0.06493899 | 0 | 0 | 0
3318 | 133806.2 | 2012-03-04 05:24 | 0.1876105 | 6 | 10 | 0.0001057613 | 4.190993 | 9.826461 | 8.860164 | 39.62691 | 32.29365 | 0 | 0.08774676 | 0 | 0 | 0
3319 | 133811 | 2012-03-04 05:24 | 5.015572 | 6 | 10 | -0.002413501 | 4.190507 | 9.826461 | 8.860167 | 39.62691 | 32.29366 | -6.484985e-05 | 0.08774676 | 0 | 0 | 0
3320 | 133811 | 2012-03-04 05:24 | 2.721783522e-06 | 7 | 10 | -0.6743368 | 4.124901 | 9.826461 | 8.860167 | 39.62691 | 32.29366 | 0 | 0.08774676 | 0 | 0 | 0
3321 | 133841 | 2012-03-04 05:25 | 30.01516 | 7 | 10 | -0.6748766 | 4.082945 | 9.826461 | 8.865792 | 39.62691 | 32.3167 | -0.0005508423 | 0.08774676 | 0 | 0 | 0
3322 | 133871 | 2012-03-04 05:25 | 60.03014 | 7 | 10 | -0.6746967 | 4.066908 | 9.826461 | 8.871416 | 39.62691 | 32.33962 | -0.0004211426 | 0.08774676 | 0 | 0 | 0
3323 | 133901 | 2012-03-04 05:26 | 90.04532 | 7 | 10 | -0.6746967 | 4.055244 | 9.826461 | 8.877041 | 39.62691 | 32.36246 | -0.0003239632 | 0.08774676 | 0 | 0 | 0
3324 | 133931.1 | 2012-03-04 05:26 | 120.0603 | 7 | 10 | -0.6746967 | 4.045687 | 9.826461 | 8.882666 | 39.62691 | 32.38525 | -0.0002591133 | 0.08774676 | 0 | 0 | 0
3325 | 133961.1 | 2012-03-04 05:27 | 150.0754 | 7 | 10 | -0.6745167 | 4.037587 | 9.826461 | 8.888291 | 39.62691 | 32.40798 | -0.0001620293 | 0.08774676 | 0 | 0 | 0
3326 | 133991.1 | 2012-03-04 05:27 | 180.0907 | 7 | 10 | -0.6746967 | 4.029812 | 9.826461 | 8.893916 | 39.62691 | 32.43067 | -0.0001943588 | 0.08774676 | 0 | 0 | 0
3327 | 134021.1 | 2012-03-04 05:28 | 210.1077 | 7 | 10 | -0.6746967 | 4.022522 | 9.826461 | 8.899542 | 39.62691 | 32.45332 | -0.0001944542 | 0.08774676 | 0 | 0 | 0
3328 | 134051.1 | 2012-03-04 05:28 | 240.1207 | 7 | 10 | -0.6746967 | 4.015718 | 9.826461 | 8.905166 | 39.62691 | 32.47592 | -0.0001620293 | 0.08774676 | 0 | 0 | 0
3329 | 134081.1 | 2012-03-04 05:29 | 270.1357 | 7 | 10 | -0.6745167 | 4.009077 | 9.826461 | 8.910791 | 39.62691 | 32.49849 | -0.0001943588 | 0.08774676 | 0 | 0 | 0
3330 | 134111.2 | 2012-03-04 05:29 | 300.1509 | 7 | 10 | -0.6746967 | 4.002435 | 9.826461 | 8.916416 | 39.62691 | 32.52103 | -0.0001620293 | 0.08774676 | 0 | 0 | 0
3331 | 134141.2 | 2012-03-04 05:30 | 330.1659 | 7 | 10 | -0.6746967 | 3.996118 | 9.826461 | 8.922041 | 39.62691 | 32.54352 | -0.0001943588 | 0.08774676 | 0 | 0 | 0
3332 | 134171.2 | 2012-03-04 05:30 | 360.181 | 7 | 10 | -0.6746967 | 3.9898 | 9.826461 | 8.927666 | 39.62691 | 32.56598 | -0.0001619816 | 0.08774676 | 0 | 0 | 0
3333 | 134201.2 | 2012-03-04 05:31 | 390.1961 | 7 | 10 | -0.6746967 | 3.983482 | 9.826461 | 8.933291 | 39.62691 | 32.58841 | -0.0001620293 | 0.08774676 | 0 | 0 | 0
3334 | 134231.2 | 2012-03-04 05:31 | 420.2112 | 7 | 10 | -0.6746967 | 3.977327 | 9.826461 | 8.938916 | 39.62691 | 32.6108 | -0.0001619816 | 0.08774676 | 0 | 0 | 0
3335 | 134261.2 | 2012-03-04 05:32 | 450.2263 | 7 | 10 | -0.6745167 | 3.971333 | 9.826461 | 8.944541 | 39.62691 | 32.63315 | -0.0001296043 | 0.08774676 | 0 | 0 | 0
3336 | 134291.2 | 2012-03-04 05:32 | 480.2413 | 7 | 10 | -0.6746967 | 3.965177 | 9.826461 | 8.950166 | 39.62691 | 32.65547 | -0.0001620293 | 0.08774676 | 0 | 0 | 0
3337 | 134321.3 | 2012-03-04 05:33 | 510.2565 | 7 | 10 | -0.6746967 | 3.959183 | 9.826461 | 8.955791 | 39.62691 | 32.67776 | -0.0001619816 | 0.08774676 | 0 | 0 | 0
3338 | 134351.3 | 2012-03-04 05:33 | 540.2715 | 7 | 10 | -0.6743368 | 3.953352 | 9.826461 | 8.961415 | 39.62691 | 32.70001 | -0.0001619816 | 0.08774676 | 0 | 0 | 0
3339 | 134381.3 | 2012-03-04 05:34 | 570.2866 | 7 | 10 | -0.6746967 | 3.947358 | 9.826461 | 8.96704 | 39.62691 | 32.72223 | -0.0001619816 | 0.08774676 | 0 | 0 | 0
3340 | 134411.3 | 2012-03-04 05:34 | 600.3017 | 7 | 10 | -0.6748766 | 3.941364 | 9.826461 | 8.972665 | 39.62691 | 32.74442 | -0.0001620293 | 0.08774676 | 0 | 0 | 0
3341 | 134441.3 | 2012-03-04 05:35 | 630.3168 | 7 | 10 | -0.6746967 | 3.935695 | 9.826461 | 8.97829 | 39.62691 | 32.76657 | -0.0001296043 | 0.08774676 | 0 | 0 | 0
3342 | 134471.3 | 2012-03-04 05:35 | 660.3319 | 7 | 10 | -0.6746967 | 3.929701 | 9.826461 | 8.983915 | 39.62691 | 32.78869 | -0.0001619816 | 0.08774676 | 0 | 0 | 0
3343 | 134501.4 | 2012-03-04 05:36 | 690.347 | 7 | 10 | -0.6746967 | 3.924031 | 9.826461 | 8.98954 | 39.62691 | 32.81078 | -0.0001296043 | 0.08774676 | 0 | 0 | 0
3344 | 134531.4 | 2012-03-04 05:36 | 720.362 | 7 | 10 | -0.6748766 | 3.9182 | 9.826461 | 8.995165 | 39.62691 | 32.83284 | -0.0001619816 | 0.08774676 | 0 | 0 | 0
3345 | 134561.4 | 2012-03-04 05:37 | 750.3771 | 7 | 10 | -0.6745167 | 3.912692 | 9.826461 | 9.00079 | 39.62691 | 32.85486 | -0.0001296043 | 0.08774676 | 0 | 0 | 0
3346 | 134591.4 | 2012-03-04 05:37 | 780.3922 | 7 | 10 | -0.6745167 | 3.907022 | 9.826461 | 9.006415 | 39.62691 | 32.87686 | -0.0001619816 | 0.08774676 | 0 | 0 | 0
3347 | 134621.4 | 2012-03-04 05:38 | 810.4095 | 7 | 10 | -0.6745167 | 3.901352 | 9.826461 | 9.01204 | 39.62691 | 32.89882 | -0.0001619816 | 0.08774676 | 0 | 0 | 0
3348 | 134651.4 | 2012-03-04 05:38 | 840.4224 | 7 | 10 | -0.6748766 | 3.895845 | 9.826461 | 9.017665 | 39.62691 | 32.92075 | -0.0001296043 | 0.08774676 | 0 | 0 | 0
3349 | 134681.4 | 2012-03-04 05:39 | 870.4375 | 7 | 10 | -0.6745167 | 3.890337 | 9.826461 | 9.02329 | 39.62691 | 32.94264 | -0.0001296043 | 0.08774676 | 0 | 0 | 0
3350 | 134711.5 | 2012-03-04 05:39 | 900.4525 | 7 | 10 | -0.6746967 | 3.884829 | 9.826461 | 9.028915 | 39.62691 | 32.96451 | -0.0001619816 | 0.08774676 | 0 | 0 | 0
3351 | 134741.5 | 2012-03-04 05:40 | 930.4676 | 7 | 10 | -0.6748766 | 3.879322 | 9.826461 | 9.03454 | 39.62691 | 32.98635 | -0.0001944065 | 0.08774676 | 0 | 0 | 0
3352 | 134771.5 | 2012-03-04 05:40 | 960.4829 | 7 | 10 | -0.6748766 | 3.873976 | 9.826461 | 9.040165 | 39.62691 | 33.00816 | -0.0001943588 | 0.08774676 | 0 | 0 | 0
3353 | 134801.5 | 2012-03-04 05:41 | 990.4978 | 7 | 10 | -0.6745167 | 3.868954 | 9.826461 | 9.04579 | 39.62691 | 33.02993 | -0.0001296043 | 0.08774676 | 0 | 0 | 0
3354 | 134831.5 | 2012-03-04 05:41 | 1020.513 | 7 | 10 | -0.6745167 | 3.86377 | 9.826461 | 9.051414 | 39.62691 | 33.05168 | -0.0001295567 | 0.08774676 | 0 | 0 | 0
3355 | 134861.5 | 2012-03-04 05:42 | 1050.528 | 7 | 10 | -0.6748766 | 3.858425 | 9.826461 | 9.05704 | 39.62691 | 33.0734 | -0.0001296043 | 0.08774676 | 0 | 0 | 0
3356 | 134891.5 | 2012-03-04 05:42 | 1080.543 | 7 | 10 | -0.6746967 | 3.853403 | 9.826461 | 9.062664 | 39.62691 | 33.09509 | -0.0001296043 | 0.08774676 | 0 | 0 | 0
3357 | 134921.6 | 2012-03-04 05:43 | 1110.558 | 7 | 10 | -0.6746967 | 3.848219 | 9.826461 | 9.068289 | 39.62691 | 33.11675 | -0.0001619816 | 0.08774676 | 0 | 0 | 0
3358 | 134951.6 | 2012-03-04 05:43 | 1140.573 | 7 | 10 | -0.6748766 | 3.843359 | 9.826461 | 9.073914 | 39.62691 | 33.13838 | -0.0001619816 | 0.08774676 | 0 | 0 | 0
3359 | 134981.6 | 2012-03-04 05:44 | 1170.575 | 7 | 10 | -0.6745167 | 3.838662 | 9.826461 | 9.079537 | 39.62691 | 33.15998 | -9.722709e-05 | 0.08774676 | 0 | 0 | 0
3360 | 135011.6 | 2012-03-04 05:44 | 1200.588 | 7 | 10 | -0.6746967 | 3.833802 | 9.826461 | 9.085161 | 39.62691 | 33.18156 | -0.0001619816 | 0.08774676 | 0 | 0 | 0
3361 | 135041.6 | 2012-03-04 05:45 | 1230.603 | 7 | 10 | -0.6745167 | 3.829266 | 9.826461 | 9.090787 | 39.62691 | 33.20311 | -9.717941e-05 | 0.08774676 | 0 | 0 | 0
3362 | 135071.6 | 2012-03-04 05:45 | 1260.618 | 7 | 10 | -0.6746967 | 3.82473 | 9.826461 | 9.096412 | 39.62691 | 33.22463 | -6.480217e-05 | 0.08774676 | 0 | 0 | 0
3363 | 135101.6 | 2012-03-04 05:46 | 1290.633 | 7 | 10 | -0.6746967 | 3.820033 | 9.826461 | 9.102037 | 39.62691 | 33.24614 | -0.0001296043 | 0.08774676 | 0 | 0 | 0
3364 | 135131.7 | 2012-03-04 05:46 | 1320.648 | 7 | 10 | -0.6746967 | 3.815659 | 9.826461 | 9.107662 | 39.62691 | 33.26761 | -0.0001296043 | 0.08774676 | 0 | 0 | 0
3365 | 135161.7 | 2012-03-04 05:47 | 1350.663 | 7 | 10 | -0.6748766 | 3.811285 | 9.826461 | 9.113286 | 39.62691 | 33.28906 | -0.0001296043 | 0.08774676 | 0 | 0 | 0
3366 | 135191.7 | 2012-03-04 05:47 | 1380.678 | 7 | 10 | -0.6745167 | 3.807073 | 9.826461 | 9.118911 | 39.62691 | 33.31049 | -9.717941e-05 | 0.08774676 | 0 | 0 | 0
3367 | 135221.7 | 2012-03-04 05:48 | 1410.693 | 7 | 10 | -0.6746967 | 3.802862 | 9.826461 | 9.124536 | 39.62691 | 33.33189 | -9.717941e-05 | 0.08774676 | 0 | 0 | 0
3368 | 135251.7 | 2012-03-04 05:48 | 1440.711 | 7 | 10 | -0.6746967 | 3.79865 | 9.826461 | 9.130162 | 39.62691 | 33.35327 | -9.717941e-05 | 0.08774676 | 0 | 0 | 0
3369 | 135281.7 | 2012-03-04 05:49 | 1470.724 | 7 | 10 | -0.6746967 | 3.7946 | 9.826461 | 9.135786 | 39.62691 | 33.37462 | -9.717941e-05 | 0.08774676 | 0 | 0 | 0
3370 | 135311.7 | 2012-03-04 05:49 | 1500.739 | 7 | 10 | -0.6746967 | 3.790388 | 9.826461 | 9.141411 | 39.62691 | 33.39596 | -9.722709e-05 | 0.08774676 | 0 | 0 | 0
3371 | 135341.8 | 2012-03-04 05:50 | 1530.754 | 7 | 10 | -0.6746967 | 3.786338 | 9.826461 | 9.147036 | 39.62691 | 33.41727 | -0.0001296043 | 0.08774676 | 0 | 0 | 0
3372 | 135371.8 | 2012-03-04 05:50 | 1560.769 | 7 | 10 | -0.6746967 | 3.782613 | 9.826461 | 9.152661 | 39.62691 | 33.43855 | -9.722709e-05 | 0.08774676 | 0 | 0 | 0
3373 | 135401.8 | 2012-03-04 05:51 | 1590.784 | 7 | 10 | -0.6748766 | 3.778563 | 9.826461 | 9.158286 | 39.62691 | 33.45982 | -9.722709e-05 | 0.08774676 | 0 | 0 | 0
3374 | 135431.8 | 2012-03-04 05:51 | 1620.799 | 7 | 10 | -0.6746967 | 3.774675 | 9.826461 | 9.163911 | 39.62691 | 33.48106 | -9.717941e-05 | 0.08774676 | 0 | 0 | 0
3375 | 135461.8 | 2012-03-04 05:52 | 1650.814 | 7 | 10 | -0.6748766 | 3.770949 | 9.826461 | 9.169536 | 39.62691 | 33.50229 | -9.722709e-05 | 0.08774676 | 0 | 0 | 0
3376 | 135491.8 | 2012-03-04 05:52 | 1680.829 | 7 | 10 | -0.6746967 | 3.767385 | 9.826461 | 9.175161 | 39.62691 | 33.52349 | -6.480217e-05 | 0.08774676 | 0 | 0 | 0
3377 | 135521.8 | 2012-03-04 05:53 | 1710.844 | 7 | 10 | -0.6746967 | 3.763498 | 9.826461 | 9.180786 | 39.62691 | 33.54467 | -9.717941e-05 | 0.08774676 | 0 | 0 | 0
3378 | 135551.9 | 2012-03-04 05:53 | 1740.859 | 7 | 10 | -0.6746967 | 3.759934 | 9.826461 | 9.186411 | 39.62691 | 33.56583 | -6.480217e-05 | 0.08774676 | 0 | 0 | 0
3379 | 135581.9 | 2012-03-04 05:54 | 1770.874 | 7 | 10 | -0.6746967 | 3.756208 | 9.826461 | 9.192036 | 39.62691 | 33.58696 | -9.722709e-05 | 0.08774676 | 0 | 0 | 0
3380 | 135611.9 | 2012-03-04 05:54 | 1800.889 | 7 | 10 | -0.6748766 | 3.752482 | 9.826461 | 9.197661 | 39.62691 | 33.60808 | -9.717941e-05 | 0.08774676 | 0 | 0 | 0
3381 | 135641.9 | 2012-03-04 05:55 | 1830.907 | 7 | 10 | -0.6746967 | 3.748918 | 9.826461 | 9.203287 | 39.62691 | 33.62918 | -9.722709e-05 | 0.08774676 | 0 | 0 | 0
3382 | 135671.9 | 2012-03-04 05:55 | 1860.92 | 7 | 10 | -0.6745167 | 3.745517 | 9.826461 | 9.208911 | 39.62691 | 33.65026 | -6.480217e-05 | 0.08774676 | 0 | 0 | 0
3383 | 135701.9 | 2012-03-04 05:56 | 1890.935 | 7 | 10 | -0.6746967 | 3.741953 | 9.826461 | 9.214536 | 39.62691 | 33.67132 | -0.0001296043 | 0.08774676 | 0 | 0 | 0
3384 | 135732 | 2012-03-04 05:56 | 1920.95 | 7 | 10 | -0.6748766 | 3.738551 | 9.826461 | 9.220161 | 39.62691 | 33.69236 | -9.717941e-05 | 0.08774676 | 0 | 0 | 0
3385 | 135762 | 2012-03-04 05:57 | 1950.965 | 7 | 10 | -0.6746967 | 3.735311 | 9.826461 | 9.225786 | 39.62691 | 33.71338 | -6.480217e-05 | 0.08774676 | 0 | 0 | 0
3386 | 135792 | 2012-03-04 05:57 | 1980.98 | 7 | 10 | -0.6746967 | 3.731747 | 9.826461 | 9.231411 | 39.62691 | 33.73438 | -9.722709e-05 | 0.08774676 | 0 | 0 | 0
3387 | 135822 | 2012-03-04 05:58 | 2010.995 | 7 | 10 | -0.6745167 | 3.728669 | 9.826461 | 9.237036 | 39.62691 | 33.75536 | -9.717941e-05 | 0.08774676 | 0 | 0 | 0
3388 | 135852 | 2012-03-04 05:58 | 2041.012 | 7 | 10 | -0.6746967 | 3.725268 | 9.826461 | 9.242662 | 39.62691 | 33.77633 | -0.0001296043 | 0.08774676 | 0 | 0 | 0
3389 | 135882 | 2012-03-04 05:59 | 2071.025 | 7 | 10 | -0.6745167 | 3.72219 | 9.826461 | 9.248286 | 39.62691 | 33.79727 | -6.480217e-05 | 0.08774676 | 0 | 0 | 0
3390 | 135912 | 2012-03-04 05:59 | 2101.04 | 7 | 10 | -0.6746967 | 3.718788 | 9.826461 | 9.253911 | 39.62691 | 33.8182 | -0.0001296043 | 0.08774676 | 0 | 0 | 0
3391 | 135942.1 | 2012-03-04 06:00 | 2131.056 | 7 | 10 | -0.6746967 | 3.71571 | 9.826461 | 9.259536 | 39.62691 | 33.83911 | -9.717941e-05 | 0.08774676 | 0 | 0 | 0
3392 | 135972.1 | 2012-03-04 06:00 | 2161.071 | 7 | 10 | -0.6748766 | 3.71247 | 9.826461 | 9.265161 | 39.62691 | 33.86 | -6.480217e-05 | 0.08774676 | 0 | 0 | 0
3393 | 136002.1 | 2012-03-04 06:01 | 2191.086 | 7 | 10 | -0.6746967 | 3.709392 | 9.826461 | 9.270786 | 39.62691 | 33.88088 | -9.722709e-05 | 0.08774676 | 0 | 0 | 0
3394 | 136032.1 | 2012-03-04 06:01 | 2221.101 | 7 | 10 | -0.6746967 | 3.706477 | 9.826461 | 9.276411 | 39.62691 | 33.90173 | -6.475449e-05 | 0.08774676 | 0 | 0 | 0
3395 | 136062.1 | 2012-03-04 06:02 | 2251.116 | 7 | 10 | -0.6746967 | 3.703399 | 9.826461 | 9.282036 | 39.62691 | 33.92257 | -9.717941e-05 | 0.08774676 | 0 | 0 | 0
3396 | 136092.1 | 2012-03-04 06:02 | 2281.131 | 7 | 10 | -0.6746967 | 3.700483 | 9.826461 | 9.287661 | 39.62691 | 33.9434 | -6.480217e-05 | 0.08774676 | 0 | 0 | 0
3397 | 136122.2 | 2012-03-04 06:03 | 2311.146 | 7 | 10 | -0.6748766 | 3.697405 | 9.826461 | 9.293286 | 39.62691 | 33.96421 | -6.480217e-05 | 0.08774676 | 0 | 0 | 0
3398 | 136152.2 | 2012-03-04 06:03 | 2341.161 | 7 | 10 | -0.6746967 | 3.694651 | 9.826461 | 9.298911 | 39.62691 | 33.985 | -9.722709e-05 | 0.08774676 | 0 | 0 | 0
3399 | 136182.2 | 2012-03-04 06:04 | 2371.176 | 7 | 10 | -0.6746967 | 3.691735 | 9.826461 | 9.304536 | 39.62691 | 34.00577 | -6.480217e-05 | 0.08774676 | 0 | 0 | 0
3400 | 136212.2 | 2012-03-04 06:04 | 2401.191 | 7 | 10 | -0.6746967 | 3.688982 | 9.826461 | 9.310161 | 39.62691 | 34.02653 | -9.717941e-05 | 0.08774676 | 0 | 0 | 0
3401 | 136242.2 | 2012-03-04 06:05 | 2431.206 | 7 | 10 | -0.6746967 | 3.686228 | 9.826461 | 9.315786 | 39.62691 | 34.04727 | -6.480217e-05 | 0.08774676 | 0 | 0 | 0
3402 | 136272.2 | 2012-03-04 06:05 | 2461.221 | 7 | 10 | -0.6746967 | 3.683636 | 9.826461 | 9.321411 | 39.62691 | 34.068 | -6.480217e-05 | 0.08774676 | 0 | 0 | 0
3403 | 136302.2 | 2012-03-04 06:06 | 2491.236 | 7 | 10 | -0.6745167 | 3.680882 | 9.826461 | 9.327036 | 39.62691 | 34.08871 | -6.480217e-05 | 0.08774676 | 0 | 0 | 0
3404 | 136332.3 | 2012-03-04 06:06 | 2521.252 | 7 | 10 | -0.6746967 | 3.678128 | 9.826461 | 9.332661 | 39.62691 | 34.10941 | -6.480217e-05 | 0.08774676 | 0 | 0 | 0
3405 | 136362.3 | 2012-03-04 06:07 | 2551.267 | 7 | 10 | -0.6746967 | 3.675536 | 9.826461 | 9.338286 | 39.62691 | 34.13009 | -6.480217e-05 | 0.08774676 | 0 | 0 | 0
3406 | 136392.3 | 2012-03-04 06:07 | 2581.282 | 7 | 10 | -0.6748766 | 3.672944 | 9.826461 | 9.343911 | 39.62691 | 34.15076 | -6.480217e-05 | 0.08774676 | 0 | 0 | 0
3407 | 136422.3 | 2012-03-04 06:08 | 2611.297 | 7 | 10 | -0.6748766 | 3.670352 | 9.826461 | 9.349536 | 39.62691 | 34.17141 | -6.480217e-05 | 0.08774676 | 0 | 0 | 0
3408 | 136452.3 | 2012-03-04 06:08 | 2641.314 | 7 | 10 | -0.6746967 | 3.667922 | 9.826461 | 9.355162 | 39.62691 | 34.19205 | -6.480217e-05 | 0.08774676 | 0 | 0 | 0
3409 | 136482.3 | 2012-03-04 06:09 | 2671.327 | 7 | 10 | -0.6746967 | 3.665493 | 9.826461 | 9.360786 | 39.62691 | 34.21268 | -9.717941e-05 | 0.08774676 | 0 | 0 | 0
3410 | 136512.3 | 2012-03-04 06:09 | 2701.342 | 7 | 10 | -0.6746967 | 3.663225 | 9.826461 | 9.366411 | 39.62691 | 34.23329 | -6.480217e-05 | 0.08774676 | 0 | 0 | 0
3411 | 136542.4 | 2012-03-04 06:10 | 2731.357 | 7 | 10 | -0.6746967 | 3.660795 | 9.826461 | 9.372036 | 39.62691 | 34.25389 | -6.480217e-05 | 0.08774676 | 0 | 0 | 0
3412 | 136572.4 | 2012-03-04 06:10 | 2761.373 | 7 | 10 | -0.6745167 | 3.658527 | 9.826461 | 9.377662 | 39.62691 | 34.27447 | -3.237724e-05 | 0.08774676 | 0 | 0 | 0
3413 | 136602.4 | 2012-03-04 06:11 | 2791.387 | 7 | 10 | -0.6745167 | 3.656259 | 9.826461 | 9.383286 | 39.62691 | 34.29504 | 0 | 0.08774676 | 0 | 0 | 0
3414 | 136632.4 | 2012-03-04 06:11 | 2821.402 | 7 | 10 | -0.6746967 | 3.653829 | 9.826461 | 9.388912 | 39.62691 | 34.3156 | -6.480217e-05 | 0.08774676 | 0 | 0 | 0
3415 | 136662.4 | 2012-03-04 06:12 | 2851.418 | 7 | 10 | -0.6745167 | 3.652047 | 9.826461 | 9.394537 | 39.62691 | 34.33615 | -3.237724e-05 | 0.08774676 | 0 | 0 | 0
3416 | 136692.4 | 2012-03-04 06:12 | 2881.433 | 7 | 10 | -0.6746967 | 3.649617 | 9.826461 | 9.400162 | 39.62691 | 34.35669 | -9.722709e-05 | 0.08774676 | 0 | 0 | 0
3417 | 136722.5 | 2012-03-04 06:13 | 2911.448 | 7 | 10 | -0.6745167 | 3.647674 | 9.826461 | 9.405787 | 39.62691 | 34.37721 | -6.480217e-05 | 0.08774676 | 0 | 0 | 0
3418 | 136752.5 | 2012-03-04 06:13 | 2941.463 | 7 | 10 | -0.6745167 | 3.645568 | 9.826461 | 9.411411 | 39.62691 | 34.39772 | -3.242493e-05 | 0.08774676 | 0 | 0 | 0
3419 | 136782.5 | 2012-03-04 06:14 | 2971.478 | 7 | 10 | -0.6748766 | 3.643462 | 9.826461 | 9.417036 | 39.62691 | 34.41822 | -3.237724e-05 | 0.08774676 | 0 | 0 | 0
3420 | 136812.5 | 2012-03-04 06:14 | 3001.493 | 7 | 10 | -0.6745167 | 3.64168 | 9.826461 | 9.422661 | 39.62691 | 34.43871 | -3.237724e-05 | 0.08774676 | 0 | 0 | 0
3421 | 136842.5 | 2012-03-04 06:15 | 3031.508 | 7 | 10 | -0.6748766 | 3.639412 | 9.826461 | 9.428286 | 39.62691 | 34.45919 | -6.475449e-05 | 0.08774676 | 0 | 0 | 0
3422 | 136872.5 | 2012-03-04 06:15 | 3061.523 | 7 | 10 | -0.6745167 | 3.637792 | 9.826461 | 9.433911 | 39.62691 | 34.47966 | -3.242493e-05 | 0.08774676 | 0 | 0 | 0
3423 | 136902.5 | 2012-03-04 06:16 | 3091.541 | 7 | 10 | -0.6746967 | 3.635848 | 9.826461 | 9.439537 | 39.62691 | 34.50012 | -9.717941e-05 | 0.08774676 | 0 | 0 | 0
3424 | 136932.6 | 2012-03-04 06:16 | 3121.553 | 7 | 10 | -0.6746967 | 3.633904 | 9.826461 | 9.445161 | 39.62691 | 34.52056 | -9.722709e-05 | 0.08774676 | 0 | 0 | 0
3425 | 136962.6 | 2012-03-04 06:17 | 3151.568 | 7 | 10 | -0.6745167 | 3.632123 | 9.826461 | 9.450786 | 39.62691 | 34.541 | -6.480217e-05 | 0.08774676 | 0 | 0 | 0
3426 | 136992.6 | 2012-03-04 06:17 | 3181.583 | 7 | 10 | -0.6745167 | 3.630341 | 9.826461 | 9.456411 | 39.62691 | 34.56142 | -3.237724e-05 | 0.08774676 | 0 | 0 | 0
3427 | 137022.6 | 2012-03-04 06:18 | 3211.599 | 7 | 10 | -0.6745167 | 3.628397 | 9.826461 | 9.462036 | 39.62691 | 34.58184 | -3.242493e-05 | 0.08774676 | 0 | 0 | 0
3428 | 137052.6 | 2012-03-04 06:18 | 3241.616 | 7 | 10 | -0.6746967 | 3.626453 | 9.826461 | 9.467662 | 39.62691 | 34.60224 | -6.480217e-05 | 0.08774676 | 0 | 0 | 0
3429 | 137082.6 | 2012-03-04 06:19 | 3271.629 | 7 | 10 | -0.6745167 | 3.624671 | 9.826461 | 9.473286 | 39.62691 | 34.62263 | -6.480217e-05 | 0.08774676 | 0 | 0 | 0
3430 | 137112.6 | 2012-03-04 06:19 | 3301.644 | 7 | 10 | -0.6745167 | 3.622889 | 9.826461 | 9.478911 | 39.62691 | 34.64302 | -3.242493e-05 | 0.08774676 | 0 | 0 | 0
3431 | 137142.7 | 2012-03-04 06:20 | 3331.659 | 7 | 10 | -0.6746967 | 3.620783 | 9.826461 | 9.484536 | 39.62691 | 34.66339 | -6.480217e-05 | 0.08774676 | 0 | 0 | 0
3432 | 137172.7 | 2012-03-04 06:20 | 3361.674 | 7 | 10 | -0.6745167 | 3.619001 | 9.826461 | 9.490161 | 39.62691 | 34.68375 | -6.480217e-05 | 0.08774676 | 0 | 0 | 0
3433 | 137202.7 | 2012-03-04 06:21 | 3391.689 | 7 | 10 | -0.6746967 | 3.617057 | 9.826461 | 9.495786 | 39.62691 | 34.7041 | -6.475449e-05 | 0.08774676 | 0 | 0 | 0
3434 | 137232.7 | 2012-03-04 06:21 | 3421.704 | 7 | 10 | -0.6748766 | 3.615113 | 9.826461 | 9.501411 | 39.62691 | 34.72444 | -3.242493e-05 | 0.08774676 | 0 | 0 | 0
3435 | 137262.7 | 2012-03-04 06:22 | 3451.719 | 7 | 10 | -0.6746967 | 3.613169 | 9.826461 | 9.507036 | 39.62691 | 34.74477 | -3.237724e-05 | 0.08774676 | 0 | 0 | 0
3436 | 137292.7 | 2012-03-04 06:22 | 3481.734 | 7 | 10 | -0.6745167 | 3.611063 | 9.826461 | 9.512662 | 39.62691 | 34.76509 | -3.242493e-05 | 0.08774676 | 0 | 0 | 0
3437 | 137322.8 | 2012-03-04 06:23 | 3511.749 | 7 | 10 | -0.6746967 | 3.608796 | 9.826461 | 9.518287 | 39.62691 | 34.7854 | -6.480217e-05 | 0.08774676 | 0 | 0 | 0
3438 | 137352.8 | 2012-03-04 06:23 | 3541.764 | 7 | 10 | -0.6745167 | 3.60669 | 9.826461 | 9.523912 | 39.62691 | 34.80569 | -9.722709e-05 | 0.08774676 | 0 | 0 | 0
3439 | 137382.8 | 2012-03-04 06:24 | 3571.78 | 7 | 10 | -0.6748766 | 3.604584 | 9.826461 | 9.529537 | 39.62691 | 34.82597 | 0 | 0.08774676 | 0 | 0 | 0
3440 | 137412.8 | 2012-03-04 06:24 | 3601.795 | 7 | 10 | -0.6746967 | 3.601992 | 9.826461 | 9.535162 | 39.62691 | 34.84624 | -0.0001296043 | 0.08774676 | 0 | 0 | 0
3441 | 137442.8 | 2012-03-04 06:25 | 3631.81 | 7 | 10 | -0.6746967 | 3.599562 | 9.826461 | 9.540787 | 39.62691 | 34.8665 | -9.717941e-05 | 0.08774676 | 0 | 0 | 0
3442 | 137472.8 | 2012-03-04 06:25 | 3661.825 | 7 | 10 | -0.6745167 | 3.597294 | 9.826461 | 9.546412 | 39.62691 | 34.88674 | -6.475449e-05 | 0.08774676 | 0 | 0 | 0
3443 | 137502.8 | 2012-03-04 06:26 | 3691.84 | 7 | 10 | -0.6745167 | 3.594864 | 9.826461 | 9.552037 | 39.62691 | 34.90697 | -6.480217e-05 | 0.08774676 | 0 | 0 | 0
3444 | 137532.9 | 2012-03-04 06:26 | 3721.855 | 7 | 10 | -0.6746967 | 3.59211 | 9.826461 | 9.557662 | 39.62691 | 34.92718 | -3.242493e-05 | 0.08774676 | 0 | 0 | 0
3445 | 137562.9 | 2012-03-04 06:27 | 3751.873 | 7 | 10 | -0.6746967 | 3.589519 | 9.826461 | 9.563287 | 39.62691 | 34.94738 | -6.480217e-05 | 0.08774676 | 0 | 0 | 0
3446 | 137592.9 | 2012-03-04 06:27 | 3781.885 | 7 | 10 | -0.6746967 | 3.586441 | 9.826461 | 9.568912 | 39.62691 | 34.96756 | -9.717941e-05 | 0.08774676 | 0 | 0 | 0
3447 | 137622.9 | 2012-03-04 06:28 | 3811.9 | 7 | 10 | -0.6745167 | 3.583687 | 9.826461 | 9.574537 | 39.62691 | 34.98773 | -3.242493e-05 | 0.08774676 | 0 | 0 | 0
3448 | 137652.9 | 2012-03-04 06:28 | 3841.918 | 7 | 10 | -0.6746967 | 3.580609 | 9.826461 | 9.580162 | 39.62691 | 35.00788 | -6.480217e-05 | 0.08774676 | 0 | 0 | 0
3449 | 137682.9 | 2012-03-04 06:29 | 3871.931 | 7 | 10 | -0.6748766 | 3.577045 | 9.826461 | 9.585787 | 39.62691 | 35.02801 | -0.0001296043 | 0.08774676 | 0 | 0 | 0
3450 | 137712.9 | 2012-03-04 06:29 | 3901.945 | 7 | 10 | -0.6745167 | 3.573967 | 9.826461 | 9.591412 | 39.62691 | 35.04812 | -9.717941e-05 | 0.08774676 | 0 | 0 | 0
3451 | 137743 | 2012-03-04 06:30 | 3931.961 | 7 | 10 | -0.6746967 | 3.570404 | 9.826461 | 9.597037 | 39.62691 | 35.06822 | -9.722709e-05 | 0.08774676 | 0 | 0 | 0
3452 | 137773 | 2012-03-04 06:30 | 3961.976 | 7 | 10 | -0.6745167 | 3.56684 | 9.826461 | 9.602662 | 39.62691 | 35.08829 | -9.722709e-05 | 0.08774676 | 0 | 0 | 0
3453 | 137803 | 2012-03-04 06:31 | 3991.991 | 7 | 10 | -0.6746967 | 3.562952 | 9.826461 | 9.608287 | 39.62691 | 35.10834 | -9.717941e-05 | 0.08774676 | 0 | 0 | 0
3454 | 137833 | 2012-03-04 06:31 | 4022.006 | 7 | 10 | -0.6745167 | 3.559064 | 9.826461 | 9.613912 | 39.62691 | 35.12837 | -9.722709e-05 | 0.08774676 | 0 | 0 | 0
3455 | 137863 | 2012-03-04 06:32 | 4052.021 | 7 | 10 | -0.6746967 | 3.55469 | 9.826461 | 9.619537 | 39.62691 | 35.14838 | -9.722709e-05 | 0.08774676 | 0 | 0 | 0
3456 | 137893 | 2012-03-04 06:32 | 4082.036 | 7 | 10 | -0.6745167 | 3.550317 | 9.826461 | 9.625162 | 39.62691 | 35.16836 | -9.722709e-05 | 0.08774676 | 0 | 0 | 0
3457 | 137923.1 | 2012-03-04 06:33 | 4112.051 | 7 | 10 | -0.6745167 | 3.545619 | 9.826461 | 9.630787 | 39.62691 | 35.18832 | -0.0001295567 | 0.08774676 | 0 | 0 | 0
3458 | 137953.1 | 2012-03-04 06:33 | 4142.066 | 7 | 10 | -0.6748766 | 3.540435 | 9.826461 | 9.636412 | 39.62691 | 35.20825 | -0.0001620293 | 0.08774676 | 0 | 0 | 0
3459 | 137983.1 | 2012-03-04 06:34 | 4172.081 | 7 | 10 | -0.6746967 | 3.535089 | 9.826461 | 9.642037 | 39.62691 | 35.22815 | -0.0001944065 | 0.08774676 | 0 | 0 | 0
3460 | 138013.1 | 2012-03-04 06:34 | 4202.096 | 7 | 10 | -0.6746967 | 3.52942 | 9.826461 | 9.647663 | 39.62691 | 35.24802 | -0.0001296043 | 0.08774676 | 0 | 0 | 0
3461 | 138043.1 | 2012-03-04 06:35 | 4232.111 | 7 | 10 | -0.6746967 | 3.523264 | 9.826461 | 9.653288 | 39.62691 | 35.26786 | -0.0001619816 | 0.08774676 | 0 | 0 | 0
3462 | 138073.1 | 2012-03-04 06:35 | 4262.127 | 7 | 10 | -0.6746967 | 3.516622 | 9.826461 | 9.658913 | 39.62691 | 35.28766 | -0.0001944065 | 0.08774676 | 0 | 0 | 0
3463 | 138103.1 | 2012-03-04 06:36 | 4292.142 | 7 | 10 | -0.6748766 | 3.509333 | 9.826461 | 9.664538 | 39.62691 | 35.30742 | -0.000259161 | 0.08774676 | 0 | 0 | 0
3464 | 138133.2 | 2012-03-04 06:36 | 4322.157 | 7 | 10 | -0.6746967 | 3.501719 | 9.826461 | 9.670163 | 39.62691 | 35.32714 | -0.0001943588 | 0.08774676 | 0 | 0 | 0
3465 | 138163.2 | 2012-03-04 06:37 | 4352.172 | 7 | 10 | -0.6743368 | 3.493134 | 9.826461 | 9.675788 | 39.62691 | 35.34681 | -0.0002267838 | 0.08774676 | 0 | 0 | 0
3466 | 138193.2 | 2012-03-04 06:37 | 4382.187 | 7 | 10 | -0.6746967 | 3.483738 | 9.826461 | 9.681413 | 39.62691 | 35.36644 | -0.000259161 | 0.08774676 | 0 | 0 | 0
3467 | 138223.2 | 2012-03-04 06:38 | 4412.202 | 7 | 10 | -0.6746967 | 3.473533 | 9.826461 | 9.687038 | 39.62691 | 35.386 | -0.0002915859 | 0.08774676 | 0 | 0 | 0
3468 | 138253.2 | 2012-03-04 06:38 | 4442.219 | 7 | 10 | -0.6746967 | 3.462517 | 9.826461 | 9.692663 | 39.62691 | 35.40551 | -0.0003239632 | 0.08774676 | 0 | 0 | 0
3469 | 138283.2 | 2012-03-04 06:39 | 4472.232 | 7 | 10 | -0.6746967 | 3.450368 | 9.826461 | 9.698288 | 39.62691 | 35.42495 | -0.0002915859 | 0.08774676 | 0 | 0 | 0
3470 | 138313.3 | 2012-03-04 06:39 | 4502.247 | 7 | 10 | -0.6746967 | 3.436923 | 9.826461 | 9.703913 | 39.62691 | 35.44433 | -0.0003887653 | 0.08774676 | 0 | 0 | 0
3471 | 138343.3 | 2012-03-04 06:40 | 4532.262 | 7 | 10 | -0.6746967 | 3.422343 | 9.826461 | 9.709538 | 39.62691 | 35.46362 | -0.000388813 | 0.08774676 | 0 | 0 | 0
3472 | 138373.3 | 2012-03-04 06:40 | 4562.277 | 7 | 10 | -0.6746967 | 3.406306 | 9.826461 | 9.715163 | 39.62691 | 35.48282 | -0.0004211903 | 0.08774676 | 0 | 0 | 0
3473 | 138403.3 | 2012-03-04 06:41 | 4592.292 | 7 | 10 | -0.6748766 | 3.388325 | 9.826461 | 9.720788 | 39.62691 | 35.50193 | -0.0005183697 | 0.08774676 | 0 | 0 | 0
3474 | 138433.3 | 2012-03-04 06:41 | 4622.308 | 7 | 10 | -0.6746967 | 3.368886 | 9.826461 | 9.726413 | 39.62691 | 35.52094 | -0.0005183697 | 0.08774676 | 0 | 0 | 0
3475 | 138463.3 | 2012-03-04 06:42 | 4652.323 | 7 | 10 | -0.6746967 | 3.347179 | 9.826461 | 9.732038 | 39.62691 | 35.53983 | -0.0005831718 | 0.08774676 | 0 | 0 | 0
3476 | 138493.3 | 2012-03-04 06:42 | 4682.338 | 7 | 10 | -0.6746967 | 3.322881 | 9.826461 | 9.737663 | 39.62691 | 35.55859 | -0.0007127762 | 0.08774676 | 0 | 0 | 0
3477 | 138523.4 | 2012-03-04 06:43 | 4712.353 | 7 | 10 | -0.6746967 | 3.296476 | 9.826461 | 9.743288 | 39.62691 | 35.57721 | -0.0007451534 | 0.08774676 | 0 | 0 | 0
3478 | 138553.4 | 2012-03-04 06:43 | 4742.368 | 7 | 10 | -0.6746967 | 3.267965 | 9.826461 | 9.748914 | 39.62691 | 35.59567 | -0.0007775783 | 0.08774676 | 0 | 0 | 0
3479 | 138583.4 | 2012-03-04 06:44 | 4772.383 | 7 | 10 | -0.6748766 | 3.237025 | 9.826461 | 9.754539 | 39.62691 | 35.61397 | -0.0008747101 | 0.08774676 | 0 | 0 | 0
3480 | 138613.4 | 2012-03-04 06:44 | 4802.398 | 7 | 10 | -0.6745167 | 3.204465 | 9.826461 | 9.760164 | 39.62691 | 35.63209 | -0.000907135 | 0.08774676 | 0 | 0 | 0
3481 | 138643.4 | 2012-03-04 06:45 | 4832.413 | 7 | 10 | -0.6746967 | 3.16996 | 9.826461 | 9.765789 | 39.62691 | 35.65002 | -0.0009719372 | 0.08774676 | 0 | 0 | 0
3482 | 138673.4 | 2012-03-04 06:45 | 4862.428 | 7 | 10 | -0.6745167 | 3.134322 | 9.826461 | 9.771414 | 39.62691 | 35.66775 | -0.001004362 | 0.08774676 | 0 | 0 | 0
3483 | 138703.4 | 2012-03-04 06:46 | 4892.443 | 7 | 10 | -0.6746967 | 3.098198 | 9.826461 | 9.777039 | 39.62691 | 35.68528 | -0.0009395599 | 0.08774676 | 0 | 0 | 0
3484 | 138733.5 | 2012-03-04 06:46 | 4922.458 | 7 | 10 | -0.6746967 | 3.06175 | 9.826461 | 9.782664 | 39.62691 | 35.7026 | -0.0009719849 | 0.08774676 | 0 | 0 | 0
3485 | 138763.5 | 2012-03-04 06:47 | 4952.473 | 7 | 10 | -0.6745167 | 3.025626 | 9.826461 | 9.788289 | 39.62691 | 35.71972 | -0.0009395599 | 0.08774676 | 0 | 0 | 0
3486 | 138793.5 | 2012-03-04 06:47 | 4982.489 | 7 | 10 | -0.6748766 | 2.989826 | 9.826461 | 9.793914 | 39.62691 | 35.73664 | -0.0009719372 | 0.08774676 | 0 | 0 | 0
3487 | 138823.5 | 2012-03-04 06:48 | 5012.507 | 7 | 10 | -0.6745167 | 2.95435 | 9.826461 | 9.79954 | 39.62691 | 35.75336 | -0.0009071827 | 0.08774676 | 0 | 0 | 0
3488 | 138853.5 | 2012-03-04 06:48 | 5042.521 | 7 | 10 | -0.6748766 | 2.919359 | 9.826461 | 9.805164 | 39.62691 | 35.76988 | -0.0009395599 | 0.08774676 | 0 | 0 | 0
3489 | 138883.5 | 2012-03-04 06:49 | 5072.534 | 7 | 10 | -0.6746967 | 2.885827 | 9.826461 | 9.810789 | 39.62691 | 35.78621 | -0.0009071827 | 0.08774676 | 0 | 0 | 0
3490 | 138913.6 | 2012-03-04 06:49 | 5102.549 | 7 | 10 | -0.6746967 | 2.852943 | 9.826461 | 9.816414 | 39.62691 | 35.80235 | -0.0008747101 | 0.08774676 | 0 | 0 | 0
3491 | 138943.6 | 2012-03-04 06:50 | 5132.564 | 7 | 10 | -0.6746967 | 2.820544 | 9.826461 | 9.822039 | 39.62691 | 35.81831 | -0.0008747578 | 0.08774676 | 0 | 0 | 0
3492 | 138973.6 | 2012-03-04 06:50 | 5162.579 | 7 | 10 | -0.6746967 | 2.788956 | 9.826461 | 9.827665 | 39.62691 | 35.83408 | -0.0008423328 | 0.08774676 | 0 | 0 | 0
3493 | 139003.6 | 2012-03-04 06:51 | 5192.594 | 7 | 10 | -0.6746967 | 2.758826 | 9.826461 | 9.83329 | 39.62691 | 35.84969 | -0.0008099556 | 0.08774676 | 0 | 0 | 0
3494 | 139033.6 | 2012-03-04 06:51 | 5222.609 | 7 | 10 | -0.6746967 | 2.729829 | 9.826461 | 9.838915 | 39.62691 | 35.86512 | -0.0007451534 | 0.08774676 | 0 | 0 | 0
3495 | 139063.6 | 2012-03-04 06:52 | 5252.624 | 7 | 10 | -0.6746967 | 2.700995 | 9.826461 | 9.84454 | 39.62691 | 35.8804 | -0.0008099556 | 0.08774676 | 0 | 0 | 0
3496 | 139064.8 | 2012-03-04 06:52 | 5253.767 | 7 | 10 | -0.6748766 | 2.699861 | 9.826461 | 9.844754 | 39.62691 | 35.88097 | -0.0008099556 | 0.08774676 | 0 | 0 | 0
3497 | 139065 | 2012-03-04 06:52 | 0.1848564 | 8 | 10 | -0.0004340807 | 2.765791 | 9.826461 | 9.844754 | 39.62691 | 35.88097 | 0 | 0.06418514 | 0 | 0 | 0
3498 | 139069.8 | 2012-03-04 06:52 | 5.012918 | 8 | 10 | -0.002413501 | 3.155381 | 9.826461 | 9.844757 | 39.62691 | 35.88098 | 0.03213916 | 0.06418514 | 0 | 0 | 0
3499 | 139099.8 | 2012-03-04 06:52 | 30.01481 | 1 | 11 | 0 | 3.341995 | 9.826461 | 9.844757 | 39.62691 | 35.88098 | 0.002041101 | 0.06418514 | 0 | 0 | 0
3500 | 139129.8 | 2012-03-04 06:53 | 60.02989 | 1 | 11 | 0 | 3.393509 | 9.826461 | 9.844757 | 39.62691 | 35.88098 | 0.001069164 | 0.06418514 | 0 | 0 | 0
3501 | 139159.8 | 2012-03-04 06:53 | 90.04525 | 1 | 11 | 0 | 3.423639 | 9.826461 | 9.844757 | 39.62691 | 35.88098 | 0.0007127762 | 0.06418514 | 0 | 0 | 0
3502 | 139189.8 | 2012-03-04 06:54 | 120.0132 | 1 | 11 | 0 | 3.444536 | 9.826461 | 9.844757 | 39.62691 | 35.88098 | 0.0004535675 | 0.06418514 | 0 | 0 | 0
3503 | 139219.8 | 2012-03-04 06:54 | 30.01496 | 2 | 11 | 0.6747283 | 3.70923 | 9.832087 | 9.844757 | 39.64758 | 35.88098 | 0.001328325 | 0.06418514 | 0 | 0 | 0
3504 | 139249.9 | 2012-03-04 06:55 | 60.03016 | 2 | 11 | 0.6749082 | 3.742439 | 9.837713 | 9.844757 | 39.66855 | 35.88098 | 0.000647974 | 0.06418514 | 0 | 0 | 0
3505 | 139279.9 | 2012-03-04 06:55 | 90.04523 | 2 | 11 | 0.6747283 | 3.76285 | 9.843339 | 9.844757 | 39.68967 | 35.88098 | 0.0003887653 | 0.06418514 | 0 | 0 | 0
3506 | 139309.9 | 2012-03-04 06:56 | 120.0602 | 2 | 11 | 0.6747283 | 3.777105 | 9.848966 | 9.844757 | 39.71088 | 35.88098 | 0.0003239632 | 0.06418514 | 0 | 0 | 0
3507 | 139339.9 | 2012-03-04 06:56 | 150.0753 | 2 | 11 | 0.6747283 | 3.787958 | 9.854592 | 9.844757 | 39.73216 | 35.88098 | 0.0002592087 | 0.06418514 | 0 | 0 | 0
3508 | 139369.9 | 2012-03-04 06:57 | 180.0904 | 2 | 11 | 0.6747283 | 3.79622 | 9.860218 | 9.844757 | 39.7535 | 35.88098 | 0.0001619816 | 0.06418514 | 0 | 0 | 0
3509 | 139399.9 | 2012-03-04 06:57 | 210.1056 | 2 | 11 | 0.6745483 | 3.803024 | 9.865844 | 9.844757 | 39.77488 | 35.88098 | 0.0001296043 | 0.06418514 | 0 | 0 | 0
3510 | 139429.9 | 2012-03-04 06:58 | 240.1206 | 2 | 11 | 0.6747283 | 3.809341 | 9.871471 | 9.844757 | 39.79629 | 35.88098 | 0.0001296043 | 0.06418514 | 0 | 0 | 0
3511 | 139460 | 2012-03-04 06:58 | 270.1357 | 2 | 11 | 0.6747283 | 3.815011 | 9.877097 | 9.844757 | 39.81774 | 35.88098 | 0.0001620293 | 0.06418514 | 0 | 0 | 0
3512 | 139490 | 2012-03-04 06:59 | 300.1509 | 2 | 11 | 0.6747283 | 3.820357 | 9.882723 | 9.844757 | 39.83922 | 35.88098 | 0.0001296043 | 0.06418514 | 0 | 0 | 0
3513 | 139520 | 2012-03-04 06:59 | 330.1658 | 2 | 11 | 0.6749082 | 3.82554 | 9.88835 | 9.844757 | 39.86073 | 35.88098 | 0.0001619816 | 0.06418514 | 0 | 0 | 0
3514 | 139550 | 2012-03-04 07:00 | 360.1809 | 2 | 11 | 0.6750882 | 3.830238 | 9.893976 | 9.844757 | 39.88227 | 35.88098 | 9.717941e-05 | 0.06418514 | 0 | 0 | 0
3515 | 139580 | 2012-03-04 07:00 | 390.196 | 2 | 11 | 0.6747283 | 3.834774 | 9.899602 | 9.844757 | 39.90383 | 35.88098 | 9.722709e-05 | 0.06418514 | 0 | 0 | 0
3516 | 139610 | 2012-03-04 07:01 | 420.2133 | 2 | 11 | 0.6747283 | 3.83931 | 9.905229 | 9.844757 | 39.92542 | 35.88098 | 9.717941e-05 | 0.06418514 | 0 | 0 | 0
3517 | 139640 | 2012-03-04 07:01 | 450.2262 | 2 | 11 | 0.6749082 | 3.843683 | 9.910855 | 9.844757 | 39.94703 | 35.88098 | 9.717941e-05 | 0.06418514 | 0 | 0 | 0
3518 | 139670.1 | 2012-03-04 07:02 | 480.2412 | 2 | 11 | 0.6747283 | 3.847895 | 9.916481 | 9.844757 | 39.96867 | 35.88098 | 9.717941e-05 | 0.06418514 | 0 | 0 | 0
3519 | 139700.1 | 2012-03-04 07:02 | 510.2564 | 2 | 11 | 0.6747283 | 3.851945 | 9.922107 | 9.844757 | 39.99033 | 35.88098 | 0.0001295567 | 0.06418514 | 0 | 0 | 0
3520 | 139730.1 | 2012-03-04 07:03 | 540.2714 | 2 | 11 | 0.6749082 | 3.855995 | 9.927733 | 9.844757 | 40.01202 | 35.88098 | 0.0001295567 | 0.06418514 | 0 | 0 | 0
3521 | 139760.1 | 2012-03-04 07:03 | 570.2865 | 2 | 11 | 0.6750882 | 3.860045 | 9.93336 | 9.844757 | 40.03372 | 35.88098 | 0.0001944065 | 0.06418514 | 0 | 0 | 0
3522 | 139790.1 | 2012-03-04 07:04 | 600.3016 | 2 | 11 | 0.6747283 | 3.863608 | 9.938986 | 9.844757 | 40.05545 | 35.88098 | 9.717941e-05 | 0.06418514 | 0 | 0 | 0
3523 | 139820.1 | 2012-03-04 07:04 | 630.3193 | 2 | 11 | 0.6747283 | 3.867334 | 9.944613 | 9.844757 | 40.0772 | 35.88098 | 0.0001295567 | 0.06418514 | 0 | 0 | 0
3524 | 139850.2 | 2012-03-04 07:05 | 660.3318 | 2 | 11 | 0.6749082 | 3.870898 | 9.950239 | 9.844757 | 40.09897 | 35.88098 | 9.717941e-05 | 0.06418514 | 0 | 0 | 0
3525 | 139880.2 | 2012-03-04 07:05 | 690.3469 | 2 | 11 | 0.6747283 | 3.8743 | 9.955865 | 9.844757 | 40.12075 | 35.88098 | 6.475449e-05 | 0.06418514 | 0 | 0 | 0
3526 | 139910.2 | 2012-03-04 07:06 | 720.3619 | 2 | 11 | 0.6747283 | 3.877702 | 9.961491 | 9.844757 | 40.14256 | 35.88098 | 9.722709e-05 | 0.06418514 | 0 | 0 | 0
3527 | 139940.2 | 2012-03-04 07:06 | 750.377 | 2 | 11 | 0.6747283 | 3.880942 | 9.967118 | 9.844757 | 40.16439 | 35.88098 | 6.480217e-05 | 0.06418514 | 0 | 0 | 0
3528 | 139970.2 | 2012-03-04 07:07 | 780.3921 | 2 | 11 | 0.6747283 | 3.884019 | 9.972744 | 9.844757 | 40.18623 | 35.88098 | 9.717941e-05 | 0.06418514 | 0 | 0 | 0
3529 | 140000.2 | 2012-03-04 07:07 | 810.4073 | 2 | 11 | 0.6749082 | 3.886935 | 9.97837 | 9.844757 | 40.20809 | 35.88098 | 9.717941e-05 | 0.06418514 | 0 | 0 | 0
3530 | 140030.2 | 2012-03-04 07:08 | 840.4223 | 2 | 11 | 0.6749082 | 3.889689 | 9.983996 | 9.844757 | 40.22997 | 35.88098 | 3.237724e-05 | 0.06418514 | 0 | 0 | 0
3531 | 140060.3 | 2012-03-04 07:08 | 870.4375 | 2 | 11 | 0.6747283 | 3.892443 | 9.989623 | 9.844757 | 40.25186 | 35.88098 | 6.480217e-05 | 0.06418514 | 0 | 0 | 0
3532 | 140090.3 | 2012-03-04 07:09 | 900.4525 | 2 | 11 | 0.6749082 | 3.895035 | 9.995249 | 9.844757 | 40.27377 | 35.88098 | 6.480217e-05 | 0.06418514 | 0 | 0 | 0
3533 | 140120.3 | 2012-03-04 07:09 | 930.4676 | 2 | 11 | 0.6749082 | 3.897303 | 10.00088 | 9.844757 | 40.29569 | 35.88098 | 6.480217e-05 | 0.06418514 | 0 | 0 | 0
3534 | 140150.3 | 2012-03-04 07:10 | 960.4827 | 2 | 11 | 0.6749082 | 3.89957 | 10.0065 | 9.844757 | 40.31762 | 35.88098 | 3.237724e-05 | 0.06418514 | 0 | 0 | 0
3535 | 140180.3 | 2012-03-04 07:10 | 990.4977 | 2 | 11 | 0.6749082 | 3.902 | 10.01213 | 9.844757 | 40.33957 | 35.88098 | 9.717941e-05 | 0.06418514 | 0 | 0 | 0
3536 | 140210.3 | 2012-03-04 07:11 | 1020.515 | 2 | 11 | 0.6747283 | 3.904106 | 10.01775 | 9.844757 | 40.36153 | 35.88098 | 3.242493e-05 | 0.06418514 | 0 | 0 | 0
3537 | 140240.3 | 2012-03-04 07:11 | 1050.528 | 2 | 11 | 0.6749082 | 3.906212 | 10.02338 | 9.844757 | 40.3835 | 35.88098 | 6.480217e-05 | 0.06418514 | 0 | 0 | 0
3538 | 140270.4 | 2012-03-04 07:12 | 1080.543 | 2 | 11 | 0.6749082 | 3.908318 | 10.02901 | 9.844757 | 40.40549 | 35.88098 | 9.717941e-05 | 0.06418514 | 0 | 0 | 0
3539 | 140300.4 | 2012-03-04 07:12 | 1110.558 | 2 | 11 | 0.6749082 | 3.910424 | 10.03463 | 9.844757 | 40.42748 | 35.88098 | 9.717941e-05 | 0.06418514 | 0 | 0 | 0
3540 | 140330.4 | 2012-03-04 07:13 | 1140.573 | 2 | 11 | 0.6747283 | 3.912206 | 10.04026 | 9.844757 | 40.44949 | 35.88098 | 6.480217e-05 | 0.06418514 | 0 | 0 | 0
3541 | 140360.4 | 2012-03-04 07:13 | 1170.588 | 2 | 11 | 0.6747283 | 3.91415 | 10.04589 | 9.844757 | 40.4715 | 35.88098 | 6.480217e-05 | 0.06418514 | 0 | 0 | 0
3542 | 140390.4 | 2012-03-04 07:14 | 1200.603 | 2 | 11 | 0.6747283 | 3.916094 | 10.05151 | 9.844757 | 40.49353 | 35.88098 | 3.237724e-05 | 0.06418514 | 0 | 0 | 0
3543 | 140420.4 | 2012-03-04 07:14 | 1230.618 | 2 | 11 | 0.6747283 | 3.917876 | 10.05714 | 9.844757 | 40.51557 | 35.88098 | 3.237724e-05 | 0.06418514 | 0 | 0 | 0
3544 | 140450.5 | 2012-03-04 07:15 | 1260.634 | 2 | 11 | 0.6749082 | 3.91982 | 10.06277 | 9.844757 | 40.53762 | 35.88098 | 6.480217e-05 | 0.06418514 | 0 | 0 | 0
3545 | 140480.5 | 2012-03-04 07:15 | 1290.651 | 2 | 11 | 0.6750882 | 3.921925 | 10.06839 | 9.844757 | 40.55968 | 35.88098 | 6.475449e-05 | 0.06418514 | 0 | 0 | 0
3546 | 140510.5 | 2012-03-04 07:16 | 1320.664 | 2 | 11 | 0.6747283 | 3.923545 | 10.07402 | 9.844757 | 40.58175 | 35.88098 | 3.242493e-05 | 0.06418514 | 0 | 0 | 0
3547 | 140540.5 | 2012-03-04 07:16 | 1350.679 | 2 | 11 | 0.6747283 | 3.925651 | 10.07964 | 9.844757 | 40.60383 | 35.88098 | 3.242493e-05 | 0.06418514 | 0 | 0 | 0
3548 | 140570.5 | 2012-03-04 07:17 | 1380.694 | 2 | 11 | 0.6747283 | 3.927595 | 10.08527 | 9.844757 | 40.62592 | 35.88098 | 9.717941e-05 | 0.06418514 | 0 | 0 | 0
3549 | 140600.5 | 2012-03-04 07:17 | 1410.709 | 2 | 11 | 0.6747283 | 3.929701 | 10.0909 | 9.844757 | 40.64803 | 35.88098 | 9.722709e-05 | 0.06418514 | 0 | 0 | 0
3550 | 140630.5 | 2012-03-04 07:18 | 1440.724 | 2 | 11 | 0.6749082 | 3.931483 | 10.09652 | 9.844757 | 40.67014 | 35.88098 | 3.237724e-05 | 0.06418514 | 0 | 0 | 0
3551 | 140660.6 | 2012-03-04 07:18 | 1470.739 | 2 | 11 | 0.6749082 | 3.933427 | 10.10215 | 9.844757 | 40.69227 | 35.88098 | 3.242493e-05 | 0.06418514 | 0 | 0 | 0
3552 | 140690.6 | 2012-03-04 07:19 | 1500.754 | 2 | 11 | 0.6747283 | 3.935695 | 10.10778 | 9.844757 | 40.7144 | 35.88098 | 6.480217e-05 | 0.06418514 | 0 | 0 | 0
3553 | 140720.6 | 2012-03-04 07:19 | 1530.769 | 2 | 11 | 0.6747283 | 3.937639 | 10.1134 | 9.844757 | 40.73655 | 35.88098 | 3.237724e-05 | 0.06418514 | 0 | 0 | 0
3554 | 140750.6 | 2012-03-04 07:20 | 1560.784 | 2 | 11 | 0.6749082 | 3.939744 | 10.11903 | 9.844757 | 40.75871 | 35.88098 | 3.237724e-05 | 0.06418514 | 0 | 0 | 0
3555 | 140780.6 | 2012-03-04 07:20 | 1590.8 | 2 | 11 | 0.6749082 | 3.94185 | 10.12465 | 9.844757 | 40.78089 | 35.88098 | 6.480217e-05 | 0.06418514 | 0 | 0 | 0
3556 | 140810.6 | 2012-03-04 07:21 | 1620.817 | 2 | 11 | 0.6747283 | 3.943794 | 10.13028 | 9.844757 | 40.80307 | 35.88098 | 6.480217e-05 | 0.06418514 | 0 | 0 | 0
3557 | 140840.7 | 2012-03-04 07:21 | 1650.83 | 2 | 11 | 0.6747283 | 3.9459 | 10.13591 | 9.844757 | 40.82527 | 35.88098 | 3.242493e-05 | 0.06418514 | 0 | 0 | 0
3558 | 140870.7 | 2012-03-04 07:22 | 1680.845 | 2 | 11 | 0.6747283 | 3.94833 | 10.14153 | 9.844757 | 40.84747 | 35.88098 | 6.475449e-05 | 0.06418514 | 0 | 0 | 0
3559 | 140900.7 | 2012-03-04 07:22 | 1710.86 | 2 | 11 | 0.6749082 | 3.950436 | 10.14716 | 9.844757 | 40.86969 | 35.88098 | 6.480217e-05 | 0.06418514 | 0 | 0 | 0
3560 | 140930.7 | 2012-03-04 07:23 | 1740.875 | 2 | 11 | 0.6749082 | 3.952704 | 10.15279 | 9.844757 | 40.89192 | 35.88098 | 3.237724e-05 | 0.06418514 | 0 | 0 | 0
3561 | 140960.7 | 2012-03-04 07:23 | 1770.89 | 2 | 11 | 0.6749082 | 3.95481 | 10.15841 | 9.844757 | 40.91417 | 35.88098 | 6.480217e-05 | 0.06418514 | 0 | 0 | 0
3562 | 140990.7 | 2012-03-04 07:24 | 1800.905 | 2 | 11 | 0.6745483 | 3.956916 | 10.16404 | 9.844757 | 40.93643 | 35.88098 | 6.480217e-05 | 0.06418514 | 0 | 0 | 0
3563 | 141020.7 | 2012-03-04 07:24 | 1830.92 | 2 | 11 | 0.6747283 | 3.959345 | 10.16966 | 9.844757 | 40.9587 | 35.88098 | 6.475449e-05 | 0.06418514 | 0 | 0 | 0
3564 | 141050.8 | 2012-03-04 07:25 | 1860.935 | 2 | 11 | 0.6747283 | 3.961451 | 10.17529 | 9.844757 | 40.98098 | 35.88098 | 0 | 0.06418514 | 0 | 0 | 0
3565 | 141080.8 | 2012-03-04 07:25 | 1890.95 | 2 | 11 | 0.6749082 | 3.963881 | 10.18092 | 9.844757 | 41.00328 | 35.88098 | 3.242493e-05 | 0.06418514 | 0 | 0 | 0
3566 | 141110.8 | 2012-03-04 07:26 | 1920.965 | 2 | 11 | 0.6747283 | 3.966149 | 10.18654 | 9.844757 | 41.02558 | 35.88098 | 6.480217e-05 | 0.06418514 | 0 | 0 | 0
3567 | 141140.8 | 2012-03-04 07:26 | 1950.98 | 2 | 11 | 0.6749082 | 3.968417 | 10.19217 | 9.844757 | 41.04791 | 35.88098 | 6.480217e-05 | 0.06418514 | 0 | 0 | 0
3568 | 141170.8 | 2012-03-04 07:27 | 1980.996 | 2 | 11 | 0.6749082 | 3.970685 | 10.1978 | 9.844757 | 41.07024 | 35.88098 | 3.237724e-05 | 0.06418514 | 0 | 0 | 0
3569 | 141200.8 | 2012-03-04 07:27 | 2011.011 | 2 | 11 | 0.6749082 | 3.973115 | 10.20342 | 9.844757 | 41.09259 | 35.88098 | 6.480217e-05 | 0.06418514 | 0 | 0 | 0
3570 | 141230.8 | 2012-03-04 07:28 | 2041.026 | 2 | 11 | 0.6750882 | 3.975545 | 10.20905 | 9.844757 | 41.11495 | 35.88098 | 9.722709e-05 | 0.06418514 | 0 | 0 | 0
3571 | 141260.9 | 2012-03-04 07:28 | 2071.041 | 2 | 11 | 0.6747283 | 3.97765 | 10.21468 | 9.844757 | 41.13732 | 35.88098 | 3.237724e-05 | 0.06418514 | 0 | 0 | 0
3572 | 141290.9 | 2012-03-04 07:29 | 2101.056 | 2 | 11 | 0.6749082 | 3.98008 | 10.2203 | 9.844757 | 41.15971 | 35.88098 | 6.480217e-05 | 0.06418514 | 0 | 0 | 0
3573 | 141320.9 | 2012-03-04 07:29 | 2131.071 | 2 | 11 | 0.6749082 | 3.98251 | 10.22593 | 9.844757 | 41.18211 | 35.88098 | 6.480217e-05 | 0.06418514 | 0 | 0 | 0
3574 | 141350.9 | 2012-03-04 07:30 | 2161.086 | 2 | 11 | 0.6747283 | 3.984778 | 10.23156 | 9.844757 | 41.20452 | 35.88098 | 0 | 0.06418514 | 0 | 0 | 0
3575 | 141380.9 | 2012-03-04 07:30 | 2191.101 | 2 | 11 | 0.6749082 | 3.98737 | 10.23718 | 9.844757 | 41.22695 | 35.88098 | 9.717941e-05 | 0.06418514 | 0 | 0 | 0
3576 | 141410.9 | 2012-03-04 07:31 | 2221.118 | 2 | 11 | 0.6749082 | 3.989638 | 10.24281 | 9.844757 | 41.24939 | 35.88098 | 6.480217e-05 | 0.06418514 | 0 | 0 | 0
3577 | 141441 | 2012-03-04 07:31 | 2251.131 | 2 | 11 | 0.6747283 | 3.991906 | 10.24843 | 9.844757 | 41.27184 | 35.88098 | 3.237724e-05 | 0.06418514 | 0 | 0 | 0
3578 | 141471 | 2012-03-04 07:32 | 2281.146 | 2 | 11 | 0.6749082 | 3.994336 | 10.25406 | 9.844757 | 41.29431 | 35.88098 | 3.237724e-05 | 0.06418514 | 0 | 0 | 0
3579 | 141501 | 2012-03-04 07:32 | 2311.161 | 2 | 11 | 0.6749082 | 3.996927 | 10.25969 | 9.844757 | 41.31679 | 35.88098 | 9.717941e-05 | 0.06418514 | 0 | 0 | 0
3580 | 141531 | 2012-03-04 07:33 | 2341.177 | 2 | 11 | 0.6749082 | 3.999357 | 10.26531 | 9.844757 | 41.33929 | 35.88098 | 6.480217e-05 | 0.06418514 | 0 | 0 | 0
3581 | 141561 | 2012-03-04 07:33 | 2371.192 | 2 | 11 | 0.6747283 | 4.001787 | 10.27094 | 9.844757 | 41.36179 | 35.88098 | 3.242493e-05 | 0.06418514 | 0 | 0 | 0
3582 | 141591 | 2012-03-04 07:34 | 2401.207 | 2 | 11 | 0.6747283 | 4.004379 | 10.27657 | 9.844757 | 41.38432 | 35.88098 | 9.717941e-05 | 0.06418514 | 0 | 0 | 0
3583 | 141621 | 2012-03-04 07:34 | 2431.222 | 2 | 11 | 0.6750882 | 4.007133 | 10.28219 | 9.844757 | 41.40685 | 35.88098 | 0.0001296043 | 0.06418514 | 0 | 0 | 0
3584 | 141651.1 | 2012-03-04 07:35 | 2461.237 | 2 | 11 | 0.6747283 | 4.009401 | 10.28782 | 9.844757 | 41.42941 | 35.88098 | 6.475449e-05 | 0.06418514 | 0 | 0 | 0
3585 | 141681.1 | 2012-03-04 07:35 | 2491.252 | 2 | 11 | 0.6749082 | 4.011993 | 10.29344 | 9.844757 | 41.45197 | 35.88098 | 6.484985e-05 | 0.06418514 | 0 | 0 | 0
3586 | 141711.1 | 2012-03-04 07:36 | 2521.267 | 2 | 11 | 0.6749082 | 4.014747 | 10.29907 | 9.844757 | 41.47455 | 35.88098 | 9.717941e-05 | 0.06418514 | 0 | 0 | 0
3587 | 141741.1 | 2012-03-04 07:36 | 2551.285 | 2 | 11 | 0.6749082 | 4.017338 | 10.3047 | 9.844757 | 41.49715 | 35.88098 | 9.717941e-05 | 0.06418514 | 0 | 0 | 0
3588 | 141771.1 | 2012-03-04 07:37 | 2581.297 | 2 | 11 | 0.6749082 | 4.01993 | 10.31032 | 9.844757 | 41.51976 | 35.88098 | 3.242493e-05 | 0.06418514 | 0 | 0 | 0
3589 | 141801.1 | 2012-03-04 07:37 | 2611.312 | 2 | 11 | 0.6750882 | 4.022846 | 10.31595 | 9.844757 | 41.54238 | 35.88098 | 9.717941e-05 | 0.06418514 | 0 | 0 | 0
3590 | 141831.1 | 2012-03-04 07:38 | 2641.327 | 2 | 11 | 0.6747283 | 4.025438 | 10.32158 | 9.844757 | 41.56502 | 35.88098 | 9.717941e-05 | 0.06418514 | 0 | 0 | 0
3591 | 141861.2 | 2012-03-04 07:38 | 2671.343 | 2 | 11 | 0.6749082 | 4.028192 | 10.3272 | 9.844757 | 41.58768 | 35.88098 | 9.717941e-05 | 0.06418514 | 0 | 0 | 0
3592 | 141891.2 | 2012-03-04 07:39 | 2701.358 | 2 | 11 | 0.6747283 | 4.030946 | 10.33283 | 9.844757 | 41.61035 | 35.88098 | 9.717941e-05 | 0.06418514 | 0 | 0 | 0
3593 | 141921.2 | 2012-03-04 07:39 | 2731.373 | 2 | 11 | 0.6747283 | 4.0337 | 10.33845 | 9.844757 | 41.63304 | 35.88098 | 6.475449e-05 | 0.06418514 | 0 | 0 | 0
3594 | 141951.2 | 2012-03-04 07:40 | 2761.388 | 2 | 11 | 0.6749082 | 4.036615 | 10.34408 | 9.844757 | 41.65574 | 35.88098 | 9.717941e-05 | 0.06418514 | 0 | 0 | 0
3595 | 141981.2 | 2012-03-04 07:40 | 2791.403 | 2 | 11 | 0.6749082 | 4.039531 | 10.34971 | 9.844757 | 41.67846 | 35.88098 | 6.475449e-05 | 0.06418514 | 0 | 0 | 0
3596 | 142011.2 | 2012-03-04 07:41 | 2821.42 | 2 | 11 | 0.6749082 | 4.042447 | 10.35533 | 9.844757 | 41.70119 | 35.88098 | 9.717941e-05 | 0.06418514 | 0 | 0 | 0
3597 | 142041.3 | 2012-03-04 07:41 | 2851.433 | 2 | 11 | 0.6747283 | 4.045201 | 10.36096 | 9.844757 | 41.72394 | 35.88098 | 6.475449e-05 | 0.06418514 | 0 | 0 | 0
3598 | 142071.3 | 2012-03-04 07:42 | 2881.448 | 2 | 11 | 0.6747283 | 4.048441 | 10.36659 | 9.844757 | 41.74671 | 35.88098 | 9.717941e-05 | 0.06418514 | 0 | 0 | 0
3599 | 142101.3 | 2012-03-04 07:42 | 2911.463 | 2 | 11 | 0.6747283 | 4.051195 | 10.37221 | 9.844757 | 41.7695 | 35.88098 | 6.475449e-05 | 0.06418514 | 0 | 0 | 0
3600 | 142131.3 | 2012-03-04 07:43 | 2941.478 | 2 | 11 | 0.6749082 | 4.054273 | 10.37784 | 9.844757 | 41.7923 | 35.88098 | 3.242493e-05 | 0.06418514 | 0 | 0 | 0
3601 | 142161.3 | 2012-03-04 07:43 | 2971.493 | 2 | 11 | 0.6747283 | 4.057512 | 10.38346 | 9.844757 | 41.81512 | 35.88098 | 9.717941e-05 | 0.06418514 | 0 | 0 | 0
3602 | 142191.3 | 2012-03-04 07:44 | 3001.508 | 2 | 11 | 0.6749082 | 4.060752 | 10.38909 | 9.844757 | 41.83796 | 35.88098 | 9.727478e-05 | 0.06418514 | 0 | 0 | 0
3603 | 142221.3 | 2012-03-04 07:44 | 3031.524 | 2 | 11 | 0.6747283 | 4.063506 | 10.39472 | 9.844757 | 41.86081 | 35.88098 | 6.484985e-05 | 0.06418514 | 0 | 0 | 0
3604 | 142251.4 | 2012-03-04 07:45 | 3061.539 | 2 | 11 | 0.6749082 | 4.06707 | 10.40034 | 9.844757 | 41.88369 | 35.88098 | 0.0001296043 | 0.06418514 | 0 | 0 | 0
3605 | 142281.4 | 2012-03-04 07:45 | 3091.554 | 2 | 11 | 0.6747283 | 4.07031 | 10.40597 | 9.844757 | 41.90658 | 35.88098 | 0.0001296043 | 0.06418514 | 0 | 0 | 0
3606 | 142311.4 | 2012-03-04 07:46 | 3121.569 | 2 | 11 | 0.6747283 | 4.07355 | 10.4116 | 9.844757 | 41.92949 | 35.88098 | 6.484985e-05 | 0.06418514 | 0 | 0 | 0
3607 | 142341.4 | 2012-03-04 07:46 | 3151.584 | 2 | 11 | 0.6749082 | 4.076789 | 10.41722 | 9.844757 | 41.95241 | 35.88098 | 9.717941e-05 | 0.06418514 | 0 | 0 | 0
3608 | 142371.4 | 2012-03-04 07:47 | 3181.599 | 2 | 11 | 0.6749082 | 4.080191 | 10.42285 | 9.844757 | 41.97536 | 35.88098 | 6.475449e-05 | 0.06418514 | 0 | 0 | 0
3609 | 142401.4 | 2012-03-04 07:47 | 3211.617 | 2 | 11 | 0.6747283 | 4.083593 | 10.42848 | 9.844757 | 41.99833 | 35.88098 | 6.475449e-05 | 0.06418514 | 0 | 0 | 0
3610 | 142431.5 | 2012-03-04 07:48 | 3241.629 | 2 | 11 | 0.6749082 | 4.086995 | 10.4341 | 9.844757 | 42.02131 | 35.88098 | 6.475449e-05 | 0.06418514 | 0 | 0 | 0
3611 | 142461.5 | 2012-03-04 07:48 | 3271.644 | 2 | 11 | 0.6749082 | 4.090559 | 10.43973 | 9.844757 | 42.04431 | 35.88098 | 0.0001296043 | 0.06418514 | 0 | 0 | 0
3612 | 142491.5 | 2012-03-04 07:49 | 3301.659 | 2 | 11 | 0.6747283 | 4.094122 | 10.44535 | 9.844757 | 42.06734 | 35.88098 | 9.717941e-05 | 0.06418514 | 0 | 0 | 0
3613 | 142521.5 | 2012-03-04 07:49 | 3331.674 | 2 | 11 | 0.6747283 | 4.097686 | 10.45098 | 9.844757 | 42.09038 | 35.88098 | 0.0001296043 | 0.06418514 | 0 | 0 | 0
3614 | 142551.5 | 2012-03-04 07:50 | 3361.689 | 2 | 11 | 0.6749082 | 4.10125 | 10.45661 | 9.844757 | 42.11345 | 35.88098 | 9.717941e-05 | 0.06418514 | 0 | 0 | 0
3615 | 142581.5 | 2012-03-04 07:50 | 3391.705 | 2 | 11 | 0.6747283 | 4.104814 | 10.46223 | 9.844757 | 42.13653 | 35.88098 | 6.484985e-05 | 0.06418514 | 0 | 0 | 0
3616 | 142611.5 | 2012-03-04 07:51 | 3421.722 | 2 | 11 | 0.6747283 | 4.10854 | 10.46786 | 9.844757 | 42.15964 | 35.88098 | 9.717941e-05 | 0.06418514 | 0 | 0 | 0
3617 | 142641.6 | 2012-03-04 07:51 | 3451.735 | 2 | 11 | 0.6750882 | 4.112428 | 10.47349 | 9.844757 | 42.18276 | 35.88098 | 0.0001296043 | 0.06418514 | 0 | 0 | 0
3618 | 142671.6 | 2012-03-04 07:52 | 3481.75 | 2 | 11 | 0.6749082 | 4.116153 | 10.47911 | 9.844757 | 42.20591 | 35.88098 | 0.0001296043 | 0.06418514 | 0 | 0 | 0
3619 | 142701.6 | 2012-03-04 07:52 | 3511.765 | 2 | 11 | 0.6747283 | 4.119717 | 10.48474 | 9.844757 | 42.22908 | 35.88098 | 6.475449e-05 | 0.06418514 | 0 | 0 | 0
3620 | 142731.6 | 2012-03-04 07:53 | 3541.78 | 2 | 11 | 0.6749082 | 4.123767 | 10.49036 | 9.844757 | 42.25227 | 35.88098 | 0.0001296043 | 0.06418514 | 0 | 0 | 0
3621 | 142761.6 | 2012-03-04 07:53 | 3571.795 | 2 | 11 | 0.6747283 | 4.127493 | 10.49599 | 9.844757 | 42.27548 | 35.88098 | 9.727478e-05 | 0.06418514 | 0 | 0 | 0
3622 | 142791.6 | 2012-03-04 07:54 | 3601.81 | 2 | 11 | 0.6747283 | 4.131381 | 10.50162 | 9.844757 | 42.29872 | 35.88098 | 6.475449e-05 | 0.06418514 | 0 | 0 | 0
3623 | 142821.6 | 2012-03-04 07:54 | 3631.825 | 2 | 11 | 0.6749082 | 4.13543 | 10.50724 | 9.844757 | 42.32197 | 35.88098 | 9.717941e-05 | 0.06418514 | 0 | 0 | 0
3624 | 142851.7 | 2012-03-04 07:55 | 3661.84 | 2 | 11 | 0.6749082 | 4.13948 | 10.51287 | 9.844757 | 42.34525 | 35.88098 | 0.0001296043 | 0.06418514 | 0 | 0 | 0
3625 | 142881.7 | 2012-03-04 07:55 | 3691.855 | 2 | 11 | 0.6749082 | 4.14353 | 10.5185 | 9.844757 | 42.36855 | 35.88098 | 9.717941e-05 | 0.06418514 | 0 | 0 | 0
3626 | 142911.7 | 2012-03-04 07:56 | 3721.87 | 2 | 11 | 0.6750882 | 4.147903 | 10.52412 | 9.844757 | 42.39188 | 35.88098 | 0.0001619339 | 0.06418514 | 0 | 0 | 0
3627 | 142941.7 | 2012-03-04 07:56 | 3751.886 | 2 | 11 | 0.6747283 | 4.151792 | 10.52975 | 9.844757 | 42.41522 | 35.88098 | 9.717941e-05 | 0.06418514 | 0 | 0 | 0
3628 | 142971.7 | 2012-03-04 07:57 | 3781.901 | 2 | 11 | 0.6747283 | 4.155841 | 10.53537 | 9.844757 | 42.43859 | 35.88098 | 9.717941e-05 | 0.06418514 | 0 | 0 | 0
3629 | 143001.7 | 2012-03-04 07:57 | 3811.916 | 2 | 11 | 0.6749082 | 4.160053 | 10.541 | 9.844757 | 42.46199 | 35.88098 | 0.0001296043 | 0.06418514 | 0 | 0 | 0
3630 | 143031.8 | 2012-03-04 07:58 | 3841.931 | 2 | 11 | 0.6747283 | 4.164265 | 10.54663 | 9.844757 | 42.48541 | 35.88098 | 0.0001296043 | 0.06418514 | 0 | 0 | 0
3631 | 143061.8 | 2012-03-04 07:58 | 3871.946 | 2 | 11 | 0.6749082 | 4.168639 | 10.55225 | 9.844757 | 42.50885 | 35.88098 | 0.0001296043 | 0.06418514 | 0 | 0 | 0
3632 | 143091.8 | 2012-03-04 07:59 | 3901.961 | 2 | 11 | 0.6747283 | 4.172851 | 10.55788 | 9.844757 | 42.53231 | 35.88098 | 0.0001296043 | 0.06418514 | 0 | 0 | 0
3633 | 143121.8 | 2012-03-04 07:59 | 3931.976 | 2 | 11 | 0.6749082 | 4.177224 | 10.56351 | 9.844757 | 42.5558 | 35.88098 | 0.0001296043 | 0.06418514 | 0 | 0 | 0
3634 | 143151.8 | 2012-03-04 08:00 | 3961.991 | 2 | 11 | 0.6749082 | 4.181436 | 10.56913 | 9.844757 | 42.57932 | 35.88098 | 0.0001296043 | 0.06418514 | 0 | 0 | 0
3635 | 143181.8 | 2012-03-04 08:00 | 3992.006 | 2 | 11 | 0.6745483 | 4.185647 | 10.57476 | 9.844757 | 42.60285 | 35.88098 | 3.232956e-05 | 0.06418514 | 0 | 0 | 0
3636 | 143211.8 | 2012-03-04 08:01 | 4022.023 | 2 | 11 | 0.6747283 | 4.190184 | 10.58039 | 9.844757 | 42.62642 | 35.88098 | 9.717941e-05 | 0.06418514 | 0 | 0 | 0
3637 | 143241.9 | 2012-03-04 08:01 | 4052.036 | 2 | 11 | 0.6749082 | 4.194719 | 10.58601 | 9.844757 | 42.65001 | 35.88098 | 0.0001296043 | 0.06418514 | 0 | 0 | 0
3638 | 143271.9 | 2012-03-04 08:02 | 4082.052 | 2 | 11 | 0.6749082 | 4.199255 | 10.59164 | 9.844757 | 42.67362 | 35.88098 | 0.0001296043 | 0.06418514 | 0 | 0 | 0
3639 | 143306.8 | 2012-03-04 08:02 | 30.015 | 3 | 11 | 0 | 4.096228 | 10.59256 | 9.844757 | 42.6775 | 35.88098 | -0.0004859924 | 0.06418514 | 0 | 0 | 0
3640 | 143336.8 | 2012-03-04 08:03 | 60.0301 | 3 | 11 | 0 | 4.083593 | 10.59256 | 9.844757 | 42.6775 | 35.88098 | -0.0002267838 | 0.06418514 | 0 | 0 | 0
3641 | 143366.9 | 2012-03-04 08:04 | 90.04529 | 3 | 11 | 0 | 4.075655 | 10.59256 | 9.844757 | 42.6775 | 35.88098 | -0.0001296043 | 0.06418514 | 0 | 0 | 0
3642 | 143396.8 | 2012-03-04 08:04 | 120.0134 | 3 | 11 | 0 | 4.07031 | 10.59256 | 9.844757 | 42.6775 | 35.88098 | -0.0001620293 | 0.06418514 | 0 | 0 | 0
3643 | 143396.8 | 2012-03-04 08:04 | 2.817020883e-06 | 4 | 11 | 1.275213 | 4.200551 | 10.59256 | 9.844757 | 42.6775 | 35.88098 | 0 | 0.06418514 | 0 | 0 | 0
3644 | 143396.9 | 2012-03-04 08:04 | 0.1093535 | 4 | 11 | 1.223208 | 4.200227 | 10.5926 | 9.844757 | 42.67766 | 35.88098 | -6.484985e-05 | 0.06418514 | 0 | 0 | 0
3645 | 143397.9 | 2012-03-04 08:04 | 1.031227 | 4 | 11 | 1.173002 | 4.200065 | 10.59291 | 9.844757 | 42.67895 | 35.88098 | -9.717941e-05 | 0.06418514 | 0 | 0 | 0
3646 | 143399.6 | 2012-03-04 08:04 | 2.796813 | 4 | 11 | 1.122437 | 4.200065 | 10.59347 | 9.844757 | 42.68131 | 35.88098 | -9.717941e-05 | 0.06418514 | 0 | 0 | 0
3647 | 143402 | 2012-03-04 08:04 | 5.203011 | 4 | 11 | 1.072232 | 4.200227 | 10.5942 | 9.844757 | 42.68439 | 35.88098 | 3.232956e-05 | 0.06418514 | 0 | 0 | 0
3648 | 143405.1 | 2012-03-04 08:04 | 8.265451 | 4 | 11 | 1.021847 | 4.200227 | 10.59509 | 9.844757 | 42.68812 | 35.88098 | -3.242493e-05 | 0.06418514 | 0 | 0 | 0
3649 | 143408.9 | 2012-03-04 08:04 | 12.07793 | 4 | 11 | 0.9718213 | 4.200227 | 10.59615 | 9.844757 | 42.69256 | 35.88098 | 0 | 0.06418514 | 0 | 0 | 0
3650 | 143413.6 | 2012-03-04 08:04 | 16.74968 | 4 | 11 | 0.9214361 | 4.200227 | 10.59737 | 9.844757 | 42.69771 | 35.88098 | 3.232956e-05 | 0.06418514 | 0 | 0 | 0
3651 | 143419.5 | 2012-03-04 08:04 | 22.6402 | 4 | 11 | 0.8714107 | 4.200227 | 10.59884 | 9.844757 | 42.70387 | 35.88098 | 0 | 0.06418514 | 0 | 0 | 0
3652 | 143426.9 | 2012-03-04 08:04 | 30.06411 | 4 | 11 | 0.8212054 | 4.200227 | 10.60058 | 9.844757 | 42.71119 | 35.88098 | 0 | 0.06418514 | 0 | 0 | 0
3653 | 143436.6 | 2012-03-04 08:05 | 39.75145 | 4 | 11 | 0.77118 | 4.200065 | 10.60272 | 9.844757 | 42.72018 | 35.88098 | -3.232956e-05 | 0.06418514 | 0 | 0 | 0
3654 | 143449.5 | 2012-03-04 08:05 | 52.71778 | 4 | 11 | 0.7211547 | 4.200227 | 10.6054 | 9.844757 | 42.73144 | 35.88098 | 0 | 0.06418514 | 0 | 0 | 0
3655 | 143467.9 | 2012-03-04 08:05 | 71.10808 | 4 | 11 | 0.6711293 | 4.200227 | 10.60895 | 9.844757 | 42.74635 | 35.88098 | -3.242493e-05 | 0.06418514 | 0 | 0 | 0
3656 | 143496.4 | 2012-03-04 08:06 | 99.56072 | 4 | 11 | 0.621104 | 4.200065 | 10.61405 | 9.844757 | 42.76774 | 35.88098 | 0 | 0.06418514 | 0 | 0 | 0
3657 | 143543.1 | 2012-03-04 08:06 | 146.2474 | 4 | 11 | 0.5710786 | 4.200065 | 10.62175 | 9.844757 | 42.8001 | 35.88098 | -6.475449e-05 | 0.06418514 | 0 | 0 | 0
3658 | 143614.7 | 2012-03-04 08:08 | 217.8398 | 4 | 11 | 0.5210533 | 4.200227 | 10.63258 | 9.844757 | 42.8456 | 35.88098 | 0 | 0.06418514 | 0 | 0 | 0
3659 | 143707.8 | 2012-03-04 08:09 | 311.0101 | 4 | 11 | 0.4710279 | 4.200227 | 10.6454 | 9.844757 | 42.89945 | 35.88098 | 0 | 0.06418514 | 0 | 0 | 0
3660 | 143820.2 | 2012-03-04 08:11 | 423.3362 | 4 | 11 | 0.4210026 | 4.200065 | 10.65931 | 9.844757 | 42.95785 | 35.88098 | -3.232956e-05 | 0.06418514 | 0 | 0 | 0
3661 | 143953.6 | 2012-03-04 08:13 | 556.7712 | 4 | 11 | 0.3709772 | 4.200227 | 10.67397 | 9.844757 | 43.01943 | 35.88098 | 0 | 0.06418514 | 0 | 0 | 0
3662 | 144115.1 | 2012-03-04 08:16 | 718.2527 | 4 | 11 | 0.3209518 | 4.200227 | 10.68946 | 9.844757 | 43.08449 | 35.88098 | 0 | 0.06418514 | 0 | 0 | 0
3663 | 144315.6 | 2012-03-04 08:19 | 918.7647 | 4 | 11 | 0.2709265 | 4.200065 | 10.7059 | 9.844757 | 43.15353 | 35.88098 | -3.232956e-05 | 0.06418514 | 0 | 0 | 0
3664 | 144575.8 | 2012-03-04 08:24 | 1179.01 | 4 | 11 | 0.2209011 | 4.200227 | 10.72361 | 9.844757 | 43.22792 | 35.88098 | 3.232956e-05 | 0.06418514 | 0 | 0 | 0
3665 | 144938.1 | 2012-03-04 08:30 | 1541.287 | 4 | 11 | 0.1708758 | 4.200065 | 10.7432 | 9.844757 | 43.3102 | 35.88098 | -3.232956e-05 | 0.06418514 | 0 | 0 | 0
3666 | 145498.7 | 2012-03-04 08:39 | 2101.884 | 4 | 11 | 0.1208504 | 4.200227 | 10.76562 | 9.844757 | 43.4044 | 35.88098 | -3.242493e-05 | 0.06418514 | 0 | 0 | 0
3667 | 146579.6 | 2012-03-04 08:57 | 3182.786 | 4 | 11 | 0.07082506 | 4.200065 | 10.79349 | 9.844757 | 43.52143 | 35.88098 | -3.232956e-05 | 0.06418514 | 0 | 0 | 0
3668 | 147504.6 | 2012-03-04 09:12 | 4107.739 | 4 | 11 | 0.04995117 | 4.200065 | 10.80885 | 9.844757 | 43.58595 | 35.88098 | -3.232956e-05 | 0.06418514 | 0 | 0 | 0
3669 | 147564.6 | 2012-03-04 09:13 | 60.01456 | 5 | 11 | 0 | 4.190832 | 10.80885 | 9.844757 | 43.58595 | 35.88098 | -6.475449e-05 | 0.06418514 | 0 | 0 | 0
3670 | 147564.8 | 2012-03-04 09:13 | 0.1874129 | 6 | 11 | 0.0001057613 | 4.190832 | 10.80885 | 9.844757 | 43.58595 | 35.88098 | 0 | 0.08913037 | 0 | 0 | 0
3671 | 147569.6 | 2012-03-04 09:14 | 5.015536 | 6 | 11 | -0.002413501 | 4.190507 | 10.80885 | 9.84476 | 43.58595 | 35.881 | -6.484985e-05 | 0.08913037 | 0 | 0 | 0
3672 | 147569.6 | 2012-03-04 09:14 | 0.01573966 | 7 | 11 | -0.6745167 | 4.121823 | 10.80885 | 9.844763 | 43.58595 | 35.88101 | 0 | 0.08913037 | 0 | 0 | 0
3673 | 147599.6 | 2012-03-04 09:14 | 30.03284 | 7 | 11 | -0.6746967 | 4.082621 | 10.80885 | 9.850388 | 43.58595 | 35.90405 | -0.000518322 | 0.08913037 | 0 | 0 | 0
3674 | 147629.6 | 2012-03-04 09:15 | 60.04591 | 7 | 11 | -0.6746967 | 4.06626 | 10.80885 | 9.856013 | 43.58595 | 35.92696 | -0.000388813 | 0.08913037 | 0 | 0 | 0
3675 | 147659.7 | 2012-03-04 09:15 | 90.06089 | 7 | 11 | -0.6746967 | 4.054759 | 10.80885 | 9.861638 | 43.58595 | 35.9498 | -0.0002592087 | 0.08913037 | 0 | 0 | 0
3676 | 147689.7 | 2012-03-04 09:16 | 120.076 | 7 | 11 | -0.6746967 | 4.045201 | 10.80885 | 9.867263 | 43.58595 | 35.97258 | -0.0002267838 | 0.08913037 | 0 | 0 | 0
3677 | 147719.7 | 2012-03-04 09:16 | 150.0911 | 7 | 11 | -0.6746967 | 4.036615 | 10.80885 | 9.872888 | 43.58595 | 35.99531 | -0.0001943588 | 0.08913037 | 0 | 0 | 0
3678 | 147749.7 | 2012-03-04 09:17 | 180.1061 | 7 | 11 | -0.6746967 | 4.029164 | 10.80885 | 9.878513 | 43.58595 | 36.01799 | -0.0001943588 | 0.08913037 | 0 | 0 | 0
3679 | 147779.7 | 2012-03-04 09:17 | 210.1212 | 7 | 11 | -0.6745167 | 4.021874 | 10.80885 | 9.884138 | 43.58595 | 36.04063 | -0.0001943588 | 0.08913037 | 0 | 0 | 0
3680 | 147809.7 | 2012-03-04 09:18 | 240.1364 | 7 | 11 | -0.6748766 | 4.014909 | 10.80885 | 9.889763 | 43.58595 | 36.06324 | -0.0001619339 | 0.08913037 | 0 | 0 | 0
3681 | 147839.7 | 2012-03-04 09:18 | 270.1514 | 7 | 11 | -0.6745167 | 4.008267 | 10.80885 | 9.895388 | 43.58595 | 36.0858 | -0.0001943588 | 0.08913037 | 0 | 0 | 0
3682 | 147869.8 | 2012-03-04 09:19 | 300.169 | 7 | 11 | -0.6746967 | 4.001463 | 10.80885 | 9.901013 | 43.58595 | 36.10833 | -0.0001943588 | 0.08913037 | 0 | 0 | 0
3683 | 147899.8 | 2012-03-04 09:19 | 330.1816 | 7 | 11 | -0.6746967 | 3.995308 | 10.80885 | 9.906638 | 43.58595 | 36.13082 | -0.0001619816 | 0.08913037 | 0 | 0 | 0
3684 | 147929.8 | 2012-03-04 09:20 | 360.1967 | 7 | 11 | -0.6746967 | 3.988828 | 10.80885 | 9.912263 | 43.58595 | 36.15328 | -0.0002267838 | 0.08913037 | 0 | 0 | 0
3685 | 147959.8 | 2012-03-04 09:20 | 390.2119 | 7 | 11 | -0.6745167 | 3.982834 | 10.80885 | 9.917888 | 43.58595 | 36.1757 | -0.0001619816 | 0.08913037 | 0 | 0 | 0
3686 | 147989.8 | 2012-03-04 09:21 | 420.2269 | 7 | 11 | -0.6746967 | 3.976516 | 10.80885 | 9.923513 | 43.58595 | 36.19808 | -0.0001296043 | 0.08913037 | 0 | 0 | 0
3687 | 148019.8 | 2012-03-04 09:21 | 450.242 | 7 | 11 | -0.6746967 | 3.970199 | 10.80885 | 9.929137 | 43.58595 | 36.22043 | -0.0002267838 | 0.08913037 | 0 | 0 | 0
3688 | 148049.9 | 2012-03-04 09:22 | 480.257 | 7 | 11 | -0.6748766 | 3.964205 | 10.80885 | 9.934762 | 43.58595 | 36.24275 | -0.0001619816 | 0.08913037 | 0 | 0 | 0
3689 | 148079.9 | 2012-03-04 09:22 | 510.2722 | 7 | 11 | -0.6746967 | 3.958374 | 10.80885 | 9.940387 | 43.58595 | 36.26503 | -0.0001619816 | 0.08913037 | 0 | 0 | 0
3690 | 148109.9 | 2012-03-04 09:23 | 540.2872 | 7 | 11 | -0.6746967 | 3.95238 | 10.80885 | 9.946012 | 43.58595 | 36.28728 | -0.0001296043 | 0.08913037 | 0 | 0 | 0
3691 | 148139.9 | 2012-03-04 09:23 | 570.3023 | 7 | 11 | -0.6746967 | 3.946548 | 10.80885 | 9.951637 | 43.58595 | 36.30949 | -0.0001295567 | 0.08913037 | 0 | 0 | 0
3692 | 148169.9 | 2012-03-04 09:24 | 600.3175 | 7 | 11 | -0.6746967 | 3.940717 | 10.80885 | 9.957262 | 43.58595 | 36.33167 | -0.0001619816 | 0.08913037 | 0 | 0 | 0
3693 | 148199.9 | 2012-03-04 09:24 | 630.3346 | 7 | 11 | -0.6745167 | 3.934723 | 10.80885 | 9.962887 | 43.58595 | 36.35383 | -0.0001620293 | 0.08913037 | 0 | 0 | 0
3694 | 148229.9 | 2012-03-04 09:25 | 660.3476 | 7 | 11 | -0.6748766 | 3.928891 | 10.80885 | 9.968512 | 43.58595 | 36.37594 | -0.0001296043 | 0.08913037 | 0 | 0 | 0
3695 | 148260 | 2012-03-04 09:25 | 690.3626 | 7 | 11 | -0.6745167 | 3.923221 | 10.80885 | 9.974137 | 43.58595 | 36.39802 | -0.0001619816 | 0.08913037 | 0 | 0 | 0
3696 | 148290 | 2012-03-04 09:26 | 720.3778 | 7 | 11 | -0.6745167 | 3.917714 | 10.80885 | 9.979762 | 43.58595 | 36.42008 | -9.717941e-05 | 0.08913037 | 0 | 0 | 0
3697 | 148320 | 2012-03-04 09:26 | 750.3928 | 7 | 11 | -0.6748766 | 3.911882 | 10.80885 | 9.985387 | 43.58595 | 36.4421 | -0.0001619816 | 0.08913037 | 0 | 0 | 0
3698 | 148350 | 2012-03-04 09:27 | 780.4078 | 7 | 11 | -0.6746967 | 3.906374 | 10.80885 | 9.991012 | 43.58595 | 36.46409 | -0.0001296043 | 0.08913037 | 0 | 0 | 0
3699 | 148380 | 2012-03-04 09:27 | 810.4229 | 7 | 11 | -0.6746967 | 3.900867 | 10.80885 | 9.996637 | 43.58595 | 36.48604 | -9.717941e-05 | 0.08913037 | 0 | 0 | 0
3700 | 148410 | 2012-03-04 09:28 | 840.4381 | 7 | 11 | -0.6743368 | 3.895359 | 10.80885 | 10.00226 | 43.58595 | 36.50797 | -0.0001619816 | 0.08913037 | 0 | 0 | 0
3701 | 148440 | 2012-03-04 09:28 | 870.4531 | 7 | 11 | -0.6746967 | 3.889851 | 10.80885 | 10.00789 | 43.58595 | 36.52986 | -9.717941e-05 | 0.08913037 | 0 | 0 | 0
3702 | 148470.1 | 2012-03-04 09:29 | 900.4683 | 7 | 11 | -0.6746967 | 3.884343 | 10.80885 | 10.01351 | 43.58595 | 36.55173 | -0.0001296043 | 0.08913037 | 0 | 0 | 0
3703 | 148500.1 | 2012-03-04 09:29 | 930.4834 | 7 | 11 | -0.6746967 | 3.878998 | 10.80885 | 10.01914 | 43.58595 | 36.57356 | -9.722709e-05 | 0.08913037 | 0 | 0 | 0
3704 | 148530.1 | 2012-03-04 09:30 | 960.4985 | 7 | 11 | -0.6746967 | 3.87349 | 10.80885 | 10.02476 | 43.58595 | 36.59536 | -0.0001296043 | 0.08913037 | 0 | 0 | 0
3705 | 148560.1 | 2012-03-04 09:30 | 990.5135 | 7 | 11 | -0.6746967 | 3.868144 | 10.80885 | 10.03039 | 43.58595 | 36.61714 | -0.0001619816 | 0.08913037 | 0 | 0 | 0
3706 | 148590.1 | 2012-03-04 09:31 | 1020.529 | 7 | 11 | -0.6746967 | 3.863122 | 10.80885 | 10.03601 | 43.58595 | 36.63888 | -0.0001296043 | 0.08913037 | 0 | 0 | 0
3707 | 148620.1 | 2012-03-04 09:31 | 1050.544 | 7 | 11 | -0.6746967 | 3.857939 | 10.80885 | 10.04164 | 43.58595 | 36.6606 | -0.0001619816 | 0.08913037 | 0 | 0 | 0
3708 | 148650.2 | 2012-03-04 09:32 | 1080.559 | 7 | 11 | -0.6746967 | 3.852917 | 10.80885 | 10.04726 | 43.58595 | 36.68228 | -0.0001619816 | 0.08913037 | 0 | 0 | 0
3709 | 148680.2 | 2012-03-04 09:32 | 1110.574 | 7 | 11 | -0.6745167 | 3.847895 | 10.80885 | 10.05289 | 43.58595 | 36.70394 | -0.0001296043 | 0.08913037 | 0 | 0 | 0
3710 | 148710.2 | 2012-03-04 09:33 | 1140.589 | 7 | 11 | -0.6746967 | 3.843035 | 10.80885 | 10.05851 | 43.58595 | 36.72557 | -0.0001296043 | 0.08913037 | 0 | 0 | 0
3711 | 148740.2 | 2012-03-04 09:33 | 1170.604 | 7 | 11 | -0.6746967 | 3.838014 | 10.80885 | 10.06414 | 43.58595 | 36.74718 | -0.0001620293 | 0.08913037 | 0 | 0 | 0
3712 | 148770.2 | 2012-03-04 09:34 | 1200.619 | 7 | 11 | -0.6745167 | 3.833478 | 10.80885 | 10.06976 | 43.58595 | 36.76875 | -0.0001619816 | 0.08913037 | 0 | 0 | 0
3713 | 148800.2 | 2012-03-04 09:34 | 1230.636 | 7 | 11 | -0.6745167 | 3.828942 | 10.80885 | 10.07539 | 43.58595 | 36.7903 | -6.480217e-05 | 0.08913037 | 0 | 0 | 0
3714 | 148830.2 | 2012-03-04 09:35 | 1260.649 | 7 | 11 | -0.6746967 | 3.824406 | 10.80885 | 10.08101 | 43.58595 | 36.81183 | -6.480217e-05 | 0.08913037 | 0 | 0 | 0
3715 | 148860.3 | 2012-03-04 09:35 | 1290.664 | 7 | 11 | -0.6745167 | 3.819871 | 10.80885 | 10.08664 | 43.58595 | 36.83332 | -0.0001296043 | 0.08913037 | 0 | 0 | 0
3716 | 148890.3 | 2012-03-04 09:36 | 1320.679 | 7 | 11 | -0.6745167 | 3.815497 | 10.80885 | 10.09226 | 43.58595 | 36.8548 | -6.480217e-05 | 0.08913037 | 0 | 0 | 0
3717 | 148920.3 | 2012-03-04 09:36 | 1350.694 | 7 | 11 | -0.6746967 | 3.810799 | 10.80885 | 10.09789 | 43.58595 | 36.87625 | -0.0001296043 | 0.08913037 | 0 | 0 | 0
3718 | 148950.3 | 2012-03-04 09:37 | 1380.71 | 7 | 11 | -0.6750566 | 3.806425 | 10.80885 | 10.10351 | 43.58595 | 36.89767 | -0.0001619816 | 0.08913037 | 0 | 0 | 0
3719 | 148980.3 | 2012-03-04 09:37 | 1410.725 | 7 | 11 | -0.6745167 | 3.802376 | 10.80885 | 10.10914 | 43.58595 | 36.91907 | -9.722709e-05 | 0.08913037 | 0 | 0 | 0
3720 | 149010.3 | 2012-03-04 09:38 | 1440.74 | 7 | 11 | -0.6746967 | 3.798164 | 10.80885 | 10.11476 | 43.58595 | 36.94045 | -9.717941e-05 | 0.08913037 | 0 | 0 | 0
3721 | 149040.3 | 2012-03-04 09:38 | 1470.755 | 7 | 11 | -0.6748766 | 3.793952 | 10.80885 | 10.12039 | 43.58595 | 36.9618 | -0.0001296043 | 0.08913037 | 0 | 0 | 0
3722 | 149070.4 | 2012-03-04 09:39 | 1500.77 | 7 | 11 | -0.6745167 | 3.790064 | 10.80885 | 10.12601 | 43.58595 | 36.98313 | -0.0001295567 | 0.08913037 | 0 | 0 | 0
3723 | 149100.4 | 2012-03-04 09:39 | 1530.785 | 7 | 11 | -0.6748766 | 3.785852 | 10.80885 | 10.13164 | 43.58595 | 37.00444 | -0.0001944065 | 0.08913037 | 0 | 0 | 0
3724 | 149130.4 | 2012-03-04 09:40 | 1560.803 | 7 | 11 | -0.6745167 | 3.781965 | 10.80885 | 10.13726 | 43.58595 | 37.02572 | -0.0001296043 | 0.08913037 | 0 | 0 | 0
3725 | 149160.4 | 2012-03-04 09:40 | 1590.815 | 7 | 11 | -0.6746967 | 3.778239 | 10.80885 | 10.14289 | 43.58595 | 37.04698 | -6.480217e-05 | 0.08913037 | 0 | 0 | 0
3726 | 149190.4 | 2012-03-04 09:41 | 1620.83 | 7 | 11 | -0.6746967 | 3.774189 | 10.80885 | 10.14851 | 43.58595 | 37.06823 | -0.0001296043 | 0.08913037 | 0 | 0 | 0
3727 | 149220.4 | 2012-03-04 09:41 | 1650.845 | 7 | 11 | -0.6746967 | 3.770463 | 10.80885 | 10.15414 | 43.58595 | 37.08945 | -9.717941e-05 | 0.08913037 | 0 | 0 | 0
3728 | 149250.5 | 2012-03-04 09:42 | 1680.86 | 7 | 11 | -0.6746967 | 3.766737 | 10.80885 | 10.15976 | 43.58595 | 37.11064 | -9.717941e-05 | 0.08913037 | 0 | 0 | 0
3729 | 149280.5 | 2012-03-04 09:42 | 1710.875 | 7 | 11 | -0.6746967 | 3.763012 | 10.80885 | 10.16539 | 43.58595 | 37.13182 | -6.480217e-05 | 0.08913037 | 0 | 0 | 0
3730 | 149310.5 | 2012-03-04 09:43 | 1740.891 | 7 | 11 | -0.6745167 | 3.759448 | 10.80885 | 10.17101 | 43.58595 | 37.15298 | -9.717941e-05 | 0.08913037 | 0 | 0 | 0
3731 | 149340.5 | 2012-03-04 09:43 | 1770.906 | 7 | 11 | -0.6746967 | 3.755722 | 10.80885 | 10.17664 | 43.58595 | 37.17412 | -9.717941e-05 | 0.08913037 | 0 | 0 | 0
3732 | 149370.5 | 2012-03-04 09:44 | 1800.921 | 7 | 11 | -0.6748766 | 3.751996 | 10.80885 | 10.18226 | 43.58595 | 37.19523 | -0.0001295567 | 0.08913037 | 0 | 0 | 0
3733 | 149400.5 | 2012-03-04 09:44 | 1830.938 | 7 | 11 | -0.6748766 | 3.748594 | 10.80885 | 10.18789 | 43.58595 | 37.21633 | -9.722709e-05 | 0.08913037 | 0 | 0 | 0
3734 | 149430.5 | 2012-03-04 09:45 | 1860.951 | 7 | 11 | -0.6746967 | 3.745031 | 10.80885 | 10.19351 | 43.58595 | 37.2374 | -9.717941e-05 | 0.08913037 | 0 | 0 | 0
3735 | 149460.6 | 2012-03-04 09:45 | 1890.966 | 7 | 11 | -0.6745167 | 3.741791 | 10.80885 | 10.19914 | 43.58595 | 37.25846 | -6.480217e-05 | 0.08913037 | 0 | 0 | 0
3736 | 149490.6 | 2012-03-04 09:46 | 1920.981 | 7 | 11 | -0.6746967 | 3.738227 | 10.80885 | 10.20476 | 43.58595 | 37.2795 | -9.717941e-05 | 0.08913037 | 0 | 0 | 0
3737 | 149520.6 | 2012-03-04 09:46 | 1950.996 | 7 | 11 | -0.6745167 | 3.734825 | 10.80885 | 10.21039 | 43.58595 | 37.30052 | -9.717941e-05 | 0.08913037 | 0 | 0 | 0
3738 | 149550.6 | 2012-03-04 09:47 | 1981.011 | 7 | 11 | -0.6746967 | 3.731585 | 10.80885 | 10.21601 | 43.58595 | 37.32151 | -3.237724e-05 | 0.08913037 | 0 | 0 | 0
3739 | 149580.6 | 2012-03-04 09:47 | 2011.026 | 7 | 11 | -0.6746967 | 3.728184 | 10.80885 | 10.22164 | 43.58595 | 37.34249 | -0.0001296043 | 0.08913037 | 0 | 0 | 0
3740 | 149610.6 | 2012-03-04 09:48 | 2041.041 | 7 | 11 | -0.6745167 | 3.724944 | 10.80885 | 10.22726 | 43.58595 | 37.36346 | -9.717941e-05 | 0.08913037 | 0 | 0 | 0
3741 | 149640.6 | 2012-03-04 09:48 | 2071.056 | 7 | 11 | -0.6746967 | 3.721704 | 10.80885 | 10.23289 | 43.58595 | 37.3844 | -6.480217e-05 | 0.08913037 | 0 | 0 | 0
3742 | 149670.7 | 2012-03-04 09:49 | 2101.072 | 7 | 11 | -0.6748766 | 3.718464 | 10.80885 | 10.23851 | 43.58595 | 37.40533 | -6.480217e-05 | 0.08913037 | 0 | 0 | 0
3743 | 149700.7 | 2012-03-04 09:49 | 2131.087 | 7 | 11 | -0.6746967 | 3.715386 | 10.80885 | 10.24414 | 43.58595 | 37.42623 | -3.237724e-05 | 0.08913037 | 0 | 0 | 0
3744 | 149730.7 | 2012-03-04 09:50 | 2161.102 | 7 | 11 | -0.6746967 | 3.712308 | 10.80885 | 10.24976 | 43.58595 | 37.44712 | -3.242493e-05 | 0.08913037 | 0 | 0 | 0
3745 | 149760.7 | 2012-03-04 09:50 | 2191.117 | 7 | 11 | -0.6746967 | 3.70923 | 10.80885 | 10.25539 | 43.58595 | 37.468 | -3.237724e-05 | 0.08913037 | 0 | 0 | 0
3746 | 149790.7 | 2012-03-04 09:51 | 2221.134 | 7 | 11 | -0.6745167 | 3.705991 | 10.80885 | 10.26101 | 43.58595 | 37.48885 | -9.722709e-05 | 0.08913037 | 0 | 0 | 0
3747 | 149820.7 | 2012-03-04 09:51 | 2251.147 | 7 | 11 | -0.6746967 | 3.703075 | 10.80885 | 10.26664 | 43.58595 | 37.50969 | -9.722709e-05 | 0.08913037 | 0 | 0 | 0
3748 | 149850.8 | 2012-03-04 09:52 | 2281.162 | 7 | 11 | -0.6748766 | 3.699997 | 10.80885 | 10.27226 | 43.58595 | 37.53051 | -6.480217e-05 | 0.08913037 | 0 | 0 | 0
3749 | 149880.8 | 2012-03-04 09:52 | 2311.177 | 7 | 11 | -0.6746967 | 3.697243 | 10.80885 | 10.27789 | 43.58595 | 37.55131 | -6.480217e-05 | 0.08913037 | 0 | 0 | 0
3750 | 149910.8 | 2012-03-04 09:53 | 2341.192 | 7 | 11 | -0.6748766 | 3.694165 | 10.80885 | 10.28351 | 43.58595 | 37.5721 | -9.717941e-05 | 0.08913037 | 0 | 0 | 0
3751 | 149940.8 | 2012-03-04 09:53 | 2371.207 | 7 | 11 | -0.6746967 | 3.691249 | 10.80885 | 10.28914 | 43.58595 | 37.59287 | -9.717941e-05 | 0.08913037 | 0 | 0 | 0
3752 | 149970.8 | 2012-03-04 09:54 | 2401.222 | 7 | 11 | -0.6746967 | 3.688495 | 10.80885 | 10.29476 | 43.58595 | 37.61363 | -9.722709e-05 | 0.08913037 | 0 | 0 | 0
3753 | 150000.8 | 2012-03-04 09:54 | 2431.24 | 7 | 11 | -0.6746967 | 3.685904 | 10.80885 | 10.30039 | 43.58595 | 37.63437 | -6.480217e-05 | 0.08913037 | 0 | 0 | 0
3754 | 150030.8 | 2012-03-04 09:55 | 2461.253 | 7 | 11 | -0.6746967 | 3.682988 | 10.80885 | 10.30601 | 43.58595 | 37.65509 | -3.242493e-05 | 0.08913037 | 0 | 0 | 0
3755 | 150060.9 | 2012-03-04 09:55 | 2491.268 | 7 | 11 | -0.6748766 | 3.680234 | 10.80885 | 10.31164 | 43.58595 | 37.6758 | -6.480217e-05 | 0.08913037 | 0 | 0 | 0
3756 | 150090.9 | 2012-03-04 09:56 | 2521.283 | 7 | 11 | -0.6746967 | 3.677642 | 10.80885 | 10.31726 | 43.58595 | 37.6965 | -9.717941e-05 | 0.08913037 | 0 | 0 | 0
3757 | 150120.9 | 2012-03-04 09:56 | 2551.298 | 7 | 11 | -0.6745167 | 3.675212 | 10.80885 | 10.32289 | 43.58595 | 37.71718 | -6.480217e-05 | 0.08913037 | 0 | 0 | 0
3758 | 150150.9 | 2012-03-04 09:57 | 2581.313 | 7 | 11 | -0.6745167 | 3.67262 | 10.80885 | 10.32851 | 43.58595 | 37.73784 | -3.242493e-05 | 0.08913037 | 0 | 0 | 0
3759 | 150180.9 | 2012-03-04 09:57 | 2611.328 | 7 | 11 | -0.6746967 | 3.670028 | 10.80885 | 10.33414 | 43.58595 | 37.75849 | -3.237724e-05 | 0.08913037 | 0 | 0 | 0
3760 | 150210.9 | 2012-03-04 09:58 | 2641.343 | 7 | 11 | -0.6745167 | 3.667598 | 10.80885 | 10.33976 | 43.58595 | 37.77913 | -6.480217e-05 | 0.08913037 | 0 | 0 | 0
3761 | 150241 | 2012-03-04 09:58 | 2671.358 | 7 | 11 | -0.6745167 | 3.665169 | 10.80885 | 10.34539 | 43.58595 | 37.79975 | -6.480217e-05 | 0.08913037 | 0 | 0 | 0
3762 | 150271 | 2012-03-04 09:59 | 2701.373 | 7 | 11 | -0.6746967 | 3.662577 | 10.80885 | 10.35101 | 43.58595 | 37.82036 | -6.480217e-05 | 0.08913037 | 0 | 0 | 0
3763 | 150301 | 2012-03-04 09:59 | 2731.388 | 7 | 11 | -0.6746967 | 3.660309 | 10.80885 | 10.35664 | 43.58595 | 37.84096 | -6.475449e-05 | 0.08913037 | 0 | 0 | 0
3764 | 150331 | 2012-03-04 10:00 | 2761.403 | 7 | 11 | -0.6746967 | 3.658203125 | 10.80885 | 10.36226 | 43.58595 | 37.86154 | -6.480217e-05 | 0.08913037 | 0 | 0 | 0
3765 | 150361 | 2012-03-04 10:00 | 2791.419 | 7 | 11 | -0.6745167 | 3.655935 | 10.80885 | 10.36789 | 43.58595 | 37.88211 | -6.475449e-05 | 0.08913037 | 0 | 0 | 0
3766 | 150391 | 2012-03-04 10:01 | 2821.434 | 7 | 11 | -0.6745167 | 3.653505 | 10.80885 | 10.37351 | 43.58595 | 37.90267 | -6.480217e-05 | 0.08913037 | 0 | 0 | 0
3767 | 150421 | 2012-03-04 10:01 | 2851.449 | 7 | 11 | -0.6745167 | 3.651399 | 10.80885 | 10.37914 | 43.58595 | 37.92322 | -6.480217e-05 | 0.08913037 | 0 | 0 | 0
3768 | 150451.1 | 2012-03-04 10:02 | 2881.464 | 7 | 11 | -0.6745167 | 3.649293 | 10.80885 | 10.38476 | 43.58595 | 37.94375 | -6.480217e-05 | 0.08913037 | 0 | 0 | 0
3769 | 150481.1 | 2012-03-04 10:02 | 2911.479 | 7 | 11 | -0.6746967 | 3.647026 | 10.80885 | 10.39039 | 43.58595 | 37.96427 | -6.480217e-05 | 0.08913037 | 0 | 0 | 0
3770 | 150511.1 | 2012-03-04 10:03 | 2941.494 | 7 | 11 | -0.6745167 | 3.645082 | 10.80885 | 10.39601 | 43.58595 | 37.98478 | -3.237724e-05 | 0.08913037 | 0 | 0 | 0
3771 | 150541.1 | 2012-03-04 10:03 | 2971.509 | 7 | 11 | -0.6745167 | 3.642976 | 10.80885 | 10.40164 | 43.58595 | 38.00528 | -6.480217e-05 | 0.08913037 | 0 | 0 | 0
3772 | 150571.1 | 2012-03-04 10:04 | 3001.524 | 7 | 11 | -0.6746967 | 3.641194 | 10.80885 | 10.40726 | 43.58595 | 38.02576 | -3.242493e-05 | 0.08913037 | 0 | 0 | 0
3773 | 150601.1 | 2012-03-04 10:04 | 3031.541 | 7 | 11 | -0.6746967 | 3.63925 | 10.80885 | 10.41289 | 43.58595 | 38.04624 | -9.717941e-05 | 0.08913037 | 0 | 0 | 0
3774 | 150631.1 | 2012-03-04 10:05 | 3061.554 | 7 | 11 | -0.6748766 | 3.637144 | 10.80885 | 10.41851 | 43.58595 | 38.0667 | -9.722709e-05 | 0.08913037 | 0 | 0 | 0
3775 | 150661.2 | 2012-03-04 10:05 | 3091.569 | 7 | 11 | -0.6745167 | 3.635362 | 10.80885 | 10.42414 | 43.58595 | 38.08716 | -3.242493e-05 | 0.08913037 | 0 | 0 | 0
3776 | 150691.2 | 2012-03-04 10:06 | 3121.584 | 7 | 11 | -0.6746967 | 3.633418 | 10.80885 | 10.42976 | 43.58595 | 38.1076 | -3.242493e-05 | 0.08913037 | 0 | 0 | 0
3777 | 150721.2 | 2012-03-04 10:06 | 3151.6 | 7 | 11 | -0.6745167 | 3.631636 | 10.80885 | 10.43539 | 43.58595 | 38.12804 | -6.480217e-05 | 0.08913037 | 0 | 0 | 0
3778 | 150751.2 | 2012-03-04 10:07 | 3181.615 | 7 | 11 | -0.6746967 | 3.629854 | 10.80885 | 10.44101 | 43.58595 | 38.14846 | -3.242493e-05 | 0.08913037 | 0 | 0 | 0
3779 | 150781.2 | 2012-03-04 10:07 | 3211.63 | 7 | 11 | -0.6746967 | 3.627911 | 10.80885 | 10.44664 | 43.58595 | 38.16887 | -3.242493e-05 | 0.08913037 | 0 | 0 | 0
3780 | 150811.2 | 2012-03-04 10:08 | 3241.645 | 7 | 11 | -0.6746967 | 3.626291 | 10.80885 | 10.45226 | 43.58595 | 38.18927 | 0 | 0.08913037 | 0 | 0 | 0
3781 | 150841.3 | 2012-03-04 10:08 | 3271.66 | 7 | 11 | -0.6746967 | 3.624185 | 10.80885 | 10.45788 | 43.58595 | 38.20966 | -3.237724e-05 | 0.08913037 | 0 | 0 | 0
3782 | 150871.3 | 2012-03-04 10:09 | 3301.675 | 7 | 11 | -0.6746967 | 3.622403 | 10.80885 | 10.46351 | 43.58595 | 38.23004 | -3.242493e-05 | 0.08913037 | 0 | 0 | 0
3783 | 150901.3 | 2012-03-04 10:09 | 3331.69 | 7 | 11 | -0.6745167 | 3.620459 | 10.80885 | 10.46913 | 43.58595 | 38.25041 | -6.480217e-05 | 0.08913037 | 0 | 0 | 0
3784 | 150931.3 | 2012-03-04 10:10 | 3361.705 | 7 | 11 | -0.6748766 | 3.618353 | 10.80885 | 10.47476 | 43.58595 | 38.27077 | -6.480217e-05 | 0.08913037 | 0 | 0 | 0
3785 | 150961.3 | 2012-03-04 10:10 | 3391.72 | 7 | 11 | -0.6746967 | 3.616733 | 10.80885 | 10.48038 | 43.58595 | 38.29112 | 0 | 0.08913037 | 0 | 0 | 0
3786 | 150991.3 | 2012-03-04 10:11 | 3421.735 | 7 | 11 | -0.6746967 | 3.614627 | 10.80885 | 10.48601 | 43.58595 | 38.31146 | -6.480217e-05 | 0.08913037 | 0 | 0 | 0
3787 | 151021.3 | 2012-03-04 10:11 | 3451.75 | 7 | 11 | -0.6746967 | 3.612521 | 10.80885 | 10.49163 | 43.58595 | 38.33179 | -6.480217e-05 | 0.08913037 | 0 | 0 | 0
3788 | 151051.4 | 2012-03-04 10:12 | 3481.768 | 7 | 11 | -0.6746967 | 3.610415 | 10.80885 | 10.49726 | 43.58595 | 38.3521 | -6.480217e-05 | 0.08913037 | 0 | 0 | 0
3789 | 151081.4 | 2012-03-04 10:12 | 3511.781 | 7 | 11 | -0.6746967 | 3.60831 | 10.80885 | 10.50288 | 43.58595 | 38.3724 | -6.480217e-05 | 0.08913037 | 0 | 0 | 0
3790 | 151111.4 | 2012-03-04 10:13 | 3541.796 | 7 | 11 | -0.6746967 | 3.606204 | 10.80885 | 10.50851 | 43.58595 | 38.39269 | -3.237724e-05 | 0.08913037 | 0 | 0 | 0
3791 | 151141.4 | 2012-03-04 10:13 | 3571.811 | 7 | 11 | -0.6746967 | 3.603936 | 10.80885 | 10.51413 | 43.58595 | 38.41297 | -6.480217e-05 | 0.08913037 | 0 | 0 | 0
3792 | 151171.4 | 2012-03-04 10:14 | 3601.826 | 7 | 11 | -0.6745167 | 3.601668 | 10.80885 | 10.51976 | 43.58595 | 38.43324 | -6.475449e-05 | 0.08913037 | 0 | 0 | 0
3793 | 151201.4 | 2012-03-04 10:14 | 3631.843 | 7 | 11 | -0.6746967 | 3.599076 | 10.80885 | 10.52539 | 43.58595 | 38.45349 | -9.722709e-05 | 0.08913037 | 0 | 0 | 0
3794 | 151231.4 | 2012-03-04 10:15 | 3661.856 | 7 | 11 | -0.6745167 | 3.596808 | 10.80885 | 10.53101 | 43.58595 | 38.47373 | -6.480217e-05 | 0.08913037 | 0 | 0 | 0
3795 | 151261.5 | 2012-03-04 10:15 | 3691.871 | 7 | 11 | -0.6746967 | 3.594216 | 10.80885 | 10.53663 | 43.58595 | 38.49395 | -6.480217e-05 | 0.08913037 | 0 | 0 | 0
3796 | 151291.5 | 2012-03-04 10:16 | 3721.886 | 7 | 11 | -0.6746967 | 3.591463 | 10.80885 | 10.54226 | 43.58595 | 38.51416 | -9.717941e-05 | 0.08913037 | 0 | 0 | 0
3797 | 151321.5 | 2012-03-04 10:16 | 3751.901 | 7 | 11 | -0.6746967 | 3.588709 | 10.80885 | 10.54788 | 43.58595 | 38.53436 | -6.480217e-05 | 0.08913037 | 0 | 0 | 0
3798 | 151351.5 | 2012-03-04 10:17 | 3781.916 | 7 | 11 | -0.6746967 | 3.585955 | 10.80885 | 10.55351 | 43.58595 | 38.55454 | -3.237724e-05 | 0.08913037 | 0 | 0 | 0
3799 | 151381.5 | 2012-03-04 10:17 | 3811.931 | 7 | 11 | -0.6748766 | 3.582877 | 10.80885 | 10.55913 | 43.58595 | 38.5747 | -9.722709e-05 | 0.08913037 | 0 | 0 | 0
3800 | 151411.5 | 2012-03-04 10:18 | 3841.946 | 7 | 11 | -0.6746967 | 3.579637 | 10.80885 | 10.56476 | 43.58595 | 38.59484 | -9.722709e-05 | 0.08913037 | 0 | 0 | 0
3801 | 151441.6 | 2012-03-04 10:18 | 3871.962 | 7 | 11 | -0.6746967 | 3.576397 | 10.80885 | 10.57038 | 43.58595 | 38.61497 | -9.717941e-05 | 0.08913037 | 0 | 0 | 0
3802 | 151471.6 | 2012-03-04 10:19 | 3901.977 | 7 | 11 | -0.6746967 | 3.572995 | 10.80885 | 10.57601 | 43.58595 | 38.63508 | -9.722709e-05 | 0.08913037 | 0 | 0 | 0
3803 | 151501.6 | 2012-03-04 10:19 | 3931.992 | 7 | 11 | -0.6746967 | 3.569594 | 10.80885 | 10.58163 | 43.58595 | 38.65517 | -9.717941e-05 | 0.08913037 | 0 | 0 | 0
3804 | 151531.6 | 2012-03-04 10:20 | 3962.007 | 7 | 11 | -0.6745167 | 3.565868 | 10.80885 | 10.58726 | 43.58595 | 38.67523 | -6.480217e-05 | 0.08913037 | 0 | 0 | 0
3805 | 151561.6 | 2012-03-04 10:20 | 3992.022 | 7 | 11 | -0.6745167 | 3.56198 | 10.80885 | 10.59288 | 43.58595 | 38.69528 | -9.722709e-05 | 0.08913037 | 0 | 0 | 0
3806 | 151591.6 | 2012-03-04 10:21 | 4022.037 | 7 | 11 | -0.6746967 | 3.55793 | 10.80885 | 10.59851 | 43.58595 | 38.7153 | -0.0001296043 | 0.08913037 | 0 | 0 | 0
3807 | 151621.6 | 2012-03-04 10:21 | 4052.052 | 7 | 11 | -0.6745167 | 3.553719 | 10.80885 | 10.60413 | 43.58595 | 38.73531 | -6.480217e-05 | 0.08913037 | 0 | 0 | 0
3808 | 151651.7 | 2012-03-04 10:22 | 4082.067 | 7 | 11 | -0.6743368 | 3.549183 | 10.80885 | 10.60976 | 43.58595 | 38.75528 | -9.722709e-05 | 0.08913037 | 0 | 0 | 0
3809 | 151681.7 | 2012-03-04 10:22 | 4112.082 | 7 | 11 | -0.6745167 | 3.544323 | 10.80885 | 10.61538 | 43.58595 | 38.77523 | -0.0001296043 | 0.08913037 | 0 | 0 | 0
3810 | 151711.7 | 2012-03-04 10:23 | 4142.098 | 7 | 11 | -0.6748766 | 3.538977 | 10.80885 | 10.62101 | 43.58595 | 38.79516 | -0.0001620293 | 0.08913037 | 0 | 0 | 0
3811 | 151741.7 | 2012-03-04 10:23 | 4172.112 | 7 | 11 | -0.6746967 | 3.533956 | 10.80885 | 10.62664 | 43.58595 | 38.81505 | -9.717941e-05 | 0.08913037 | 0 | 0 | 0
3812 | 151771.7 | 2012-03-04 10:24 | 4202.128 | 7 | 11 | -0.6746967 | 3.5278 | 10.80885 | 10.63226 | 43.58595 | 38.83491 | -0.0001619816 | 0.08913037 | 0 | 0 | 0
3813 | 151801.7 | 2012-03-04 10:24 | 4232.145 | 7 | 11 | -0.6746967 | 3.521482 | 10.80885 | 10.63789 | 43.58595 | 38.85474 | -0.0001943588 | 0.08913037 | 0 | 0 | 0
3814 | 151831.8 | 2012-03-04 10:25 | 4262.158 | 7 | 11 | -0.6746967 | 3.514678 | 10.80885 | 10.64351 | 43.58595 | 38.87453 | -0.0001619816 | 0.08913037 | 0 | 0 | 0
3815 | 151861.8 | 2012-03-04 10:25 | 4292.173 | 7 | 11 | -0.6748766 | 3.507227 | 10.80885 | 10.64914 | 43.58595 | 38.89429 | -0.0002267838 | 0.08913037 | 0 | 0 | 0
3816 | 151891.8 | 2012-03-04 10:26 | 4322.188 | 7 | 11 | -0.6748766 | 3.499289 | 10.80885 | 10.65476 | 43.58595 | 38.91399 | -0.0002267838 | 0.08913037 | 0 | 0 | 0
3817 | 151921.8 | 2012-03-04 10:26 | 4352.203 | 7 | 11 | -0.6746967 | 3.490542 | 10.80885 | 10.66039 | 43.58595 | 38.93366 | -0.0002592087 | 0.08913037 | 0 | 0 | 0
3818 | 151951.8 | 2012-03-04 10:27 | 4382.218 | 7 | 11 | -0.6745167 | 3.480984 | 10.80885 | 10.66601 | 43.58595 | 38.95327 | -0.0002915859 | 0.08913037 | 0 | 0 | 0
3819 | 151981.8 | 2012-03-04 10:27 | 4412.233 | 7 | 11 | -0.6746967 | 3.470617 | 10.80885 | 10.67164 | 43.58595 | 38.97282 | -0.000259161 | 0.08913037 | 0 | 0 | 0
3820 | 152011.8 | 2012-03-04 10:28 | 4442.248 | 7 | 11 | -0.6746967 | 3.459277 | 10.80885 | 10.67727 | 43.58595 | 38.99231 | -0.0002915859 | 0.08913037 | 0 | 0 | 0
3821 | 152041.9 | 2012-03-04 10:28 | 4472.263 | 7 | 11 | -0.6746967 | 3.446804 | 10.80885 | 10.68289 | 43.58595 | 39.01173 | -0.0003239632 | 0.08913037 | 0 | 0 | 0
3822 | 152071.9 | 2012-03-04 10:29 | 4502.278 | 7 | 11 | -0.6746967 | 3.433035 | 10.80885 | 10.68852 | 43.58595 | 39.03108 | -0.000388813 | 0.08913037 | 0 | 0 | 0
3823 | 152101.9 | 2012-03-04 10:29 | 4532.293 | 7 | 11 | -0.6746967 | 3.417969 | 10.80885 | 10.69414 | 43.58595 | 39.05035 | -0.000388813 | 0.08913037 | 0 | 0 | 0
3824 | 152131.9 | 2012-03-04 10:30 | 4562.309 | 7 | 11 | -0.6743368 | 3.401122 | 10.80885 | 10.69977 | 43.58595 | 39.06953 | -0.0004859924 | 0.08913037 | 0 | 0 | 0
3825 | 152161.9 | 2012-03-04 10:30 | 4592.324 | 7 | 11 | -0.6748766 | 3.382655 | 10.80885 | 10.70539 | 43.58595 | 39.08861 | -0.0005507469 | 0.08913037 | 0 | 0 | 0
3826 | 152191.9 | 2012-03-04 10:31 | 4622.339 | 7 | 11 | -0.6746967 | 3.362731 | 10.80885 | 10.71102 | 43.58595 | 39.10759 | -0.0005507469 | 0.08913037 | 0 | 0 | 0
3827 | 152221.9 | 2012-03-04 10:31 | 4652.354 | 7 | 11 | -0.6746967 | 3.340214 | 10.80885 | 10.71664 | 43.58595 | 39.12644 | -0.0006155968 | 0.08913037 | 0 | 0 | 0
3828 | 152252 | 2012-03-04 10:32 | 4682.369 | 7 | 11 | -0.6746967 | 3.315429 | 10.80885 | 10.72227 | 43.58595 | 39.14516 | -0.000680399 | 0.08913037 | 0 | 0 | 0
3829 | 152282 | 2012-03-04 10:32 | 4712.384 | 7 | 11 | -0.6746967 | 3.288538 | 10.80885 | 10.72789 | 43.58595 | 39.16373 | -0.0007775783 | 0.08913037 | 0 | 0 | 0
3830 | 152312 | 2012-03-04 10:33 | 4742.399 | 7 | 11 | -0.6746967 | 3.25938 | 10.80885 | 10.73352 | 43.58595 | 39.18215 | -0.0008099556 | 0.08913037 | 0 | 0 | 0
3831 | 152342 | 2012-03-04 10:33 | 4772.414 | 7 | 11 | -0.6746967 | 3.227791 | 10.80885 | 10.73914 | 43.58595 | 39.2004 | -0.0009071827 | 0.08913037 | 0 | 0 | 0
3832 | 152372 | 2012-03-04 10:34 | 4802.429 | 7 | 11 | -0.6745167 | 3.194745 | 10.80885 | 10.74477 | 43.58595 | 39.21846 | -0.0009071827 | 0.08913037 | 0 | 0 | 0
3833 | 152402 | 2012-03-04 10:34 | 4832.446 | 7 | 11 | -0.6746967 | 3.159917 | 10.80885 | 10.75039 | 43.58595 | 39.23634 | -0.0009395599 | 0.08913037 | 0 | 0 | 0
3834 | 152432.1 | 2012-03-04 10:35 | 4862.459 | 7 | 11 | -0.6746967 | 3.124117 | 10.80885 | 10.75602 | 43.58595 | 39.25401 | -0.0009719849 | 0.08913037 | 0 | 0 | 0
3835 | 152462.1 | 2012-03-04 10:35 | 4892.474 | 7 | 11 | -0.6746967 | 3.087993 | 10.80885 | 10.76164 | 43.58595 | 39.27148 | -0.0009395599 | 0.08913037 | 0 | 0 | 0
3836 | 152492.1 | 2012-03-04 10:36 | 4922.49 | 7 | 11 | -0.6746967 | 3.051868 | 10.80885 | 10.76727 | 43.58595 | 39.28875 | -0.0009395599 | 0.08913037 | 0 | 0 | 0
3837 | 152522.1 | 2012-03-04 10:36 | 4952.505 | 7 | 11 | -0.6743368 | 3.015744 | 10.80885 | 10.77289 | 43.58595 | 39.30582 | -0.0009719372 | 0.08913037 | 0 | 0 | 0
3838 | 152552.1 | 2012-03-04 10:37 | 4982.52 | 7 | 11 | -0.6745167 | 2.980268 | 10.80885 | 10.77852 | 43.58595 | 39.32268 | -0.0009395599 | 0.08913037 | 0 | 0 | 0
3839 | 152582.1 | 2012-03-04 10:37 | 5012.535 | 7 | 11 | -0.6746967 | 2.944954 | 10.80885 | 10.78414 | 43.58595 | 39.33934 | -0.000907135 | 0.08913037 | 0 | 0 | 0
3840 | 152612.1 | 2012-03-04 10:38 | 5042.55 | 7 | 11 | -0.6748766 | 2.91045 | 10.80885 | 10.78977 | 43.58595 | 39.35581 | -0.0008747578 | 0.08913037 | 0 | 0 | 0
3841 | 152642.2 | 2012-03-04 10:38 | 5072.565 | 7 | 11 | -0.6746967 | 2.877242 | 10.80885 | 10.79539 | 43.58595 | 39.37209 | -0.0008423328 | 0.08913037 | 0 | 0 | 0
3842 | 152672.2 | 2012-03-04 10:39 | 5102.58 | 7 | 11 | -0.6748766 | 2.844519 | 10.80885 | 10.80102 | 43.58595 | 39.38818 | -0.0008423328 | 0.08913037 | 0 | 0 | 0
3843 | 152702.2 | 2012-03-04 10:39 | 5132.595 | 7 | 11 | -0.6746967 | 2.812121 | 10.80885 | 10.80664 | 43.58595 | 39.40409 | -0.0008423805 | 0.08913037 | 0 | 0 | 0
3844 | 152732.2 | 2012-03-04 10:40 | 5162.61 | 7 | 11 | -0.6745167 | 2.781018 | 10.80885 | 10.81227 | 43.58595 | 39.41982 | -0.0007775783 | 0.08913037 | 0 | 0 | 0
3845 | 152762.2 | 2012-03-04 10:40 | 5192.625 | 7 | 11 | -0.6745167 | 2.750888 | 10.80885 | 10.81789 | 43.58595 | 39.43538 | -0.0008099556 | 0.08913037 | 0 | 0 | 0
3846 | 152792.2 | 2012-03-04 10:41 | 5222.64 | 7 | 11 | -0.6746967 | 2.721892 | 10.80885 | 10.82352 | 43.58595 | 39.45077 | -0.0007775783 | 0.08913037 | 0 | 0 | 0
3847 | 152815.5 | 2012-03-04 10:41 | 5245.952 | 7 | 11 | -0.6746967 | 2.699861 | 10.80885 | 10.82789 | 43.58595 | 39.46262 | -0.0007775307 | 0.08913037 | 0 | 0 | 0
3848 | 152815.7 | 2012-03-04 10:41 | 0.1874942 | 8 | 11 | -0.0004340807 | 2.764657 | 10.80885 | 10.82789 | 43.58595 | 39.46262 | 0 | 0.06569149 | 0 | 0 | 0
3849 | 152820.6 | 2012-03-04 10:41 | 5.015549 | 8 | 11 | -0.002233554 | 3.154895 | 10.80885 | 10.82789 | 43.58595 | 39.46263 | 0.03207431 | 0.06569149 | 0 | 0 | 0
3850 | 152850.6 | 2012-03-04 10:42 | 30.0151 | 1 | 12 | 0 | 3.340538 | 10.80885 | 10.82789 | 43.58595 | 39.46263 | 0.002041101 | 0.06569149 | 0 | 0 | 0
3851 | 152880.6 | 2012-03-04 10:42 | 60.03226 | 1 | 12 | 0 | 3.392213 | 10.80885 | 10.82789 | 43.58595 | 39.46263 | 0.001036739 | 0.06569149 | 0 | 0 | 0
3852 | 152910.6 | 2012-03-04 10:43 | 90.04524 | 1 | 12 | 0 | 3.422343 | 10.80885 | 10.82789 | 43.58595 | 39.46263 | 0.000647974 | 0.06569149 | 0 | 0 | 0
3853 | 152940.6 | 2012-03-04 10:43 | 120.0135 | 1 | 12 | 0 | 3.44324 | 10.80885 | 10.82789 | 43.58595 | 39.46263 | 0.0004535675 | 0.06569149 | 0 | 0 | 0
3854 | 152970.6 | 2012-03-04 10:44 | 30.01516 | 2 | 12 | 0.6749082 | 3.708906 | 10.81447 | 10.82789 | 43.60661 | 39.46263 | 0.001295948 | 0.06569149 | 0 | 0 | 0
3855 | 153000.6 | 2012-03-04 10:44 | 60.03011 | 2 | 12 | 0.6749082 | 3.742601 | 10.8201 | 10.82789 | 43.62758 | 39.46263 | 0.000647974 | 0.06569149 | 0 | 0 | 0
3856 | 153030.6 | 2012-03-04 10:45 | 90.04531 | 2 | 12 | 0.6747283 | 3.763012 | 10.82573 | 10.82789 | 43.6487 | 39.46263 | 0.0004535675 | 0.06569149 | 0 | 0 | 0
3857 | 153060.7 | 2012-03-04 10:45 | 120.0604 | 2 | 12 | 0.6747283 | 3.777429 | 10.83135 | 10.82789 | 43.66992 | 39.46263 | 0.0003563881 | 0.06569149 | 0 | 0 | 0
3858 | 153090.7 | 2012-03-04 10:46 | 150.0754 | 2 | 12 | 0.6747283 | 3.788282 | 10.83698 | 10.82789 | 43.6912 | 39.46263 | 0.0002915859 | 0.06569149 | 0 | 0 | 0
3859 | 153120.7 | 2012-03-04 10:46 | 180.0905 | 2 | 12 | 0.6747283 | 3.796544 | 10.8426 | 10.82789 | 43.71254 | 39.46263 | 0.0001619816 | 0.06569149 | 0 | 0 | 0
3860 | 153150.7 | 2012-03-04 10:47 | 210.1057 | 2 | 12 | 0.6747283 | 3.803509 | 10.84823 | 10.82789 | 43.73392 | 39.46263 | 0.0001619816 | 0.06569149 | 0 | 0 | 0
3861 | 153180.7 | 2012-03-04 10:47 | 240.1206 | 2 | 12 | 0.6749082 | 3.809665 | 10.85386 | 10.82789 | 43.75534 | 39.46263 | 0.0001296043 | 0.06569149 | 0 | 0 | 0
3862 | 153210.7 | 2012-03-04 10:48 | 270.1357 | 2 | 12 | 0.6747283 | 3.815335 | 10.85948 | 10.82789 | 43.77679 | 39.46263 | 0.0001620293 | 0.06569149 | 0 | 0 | 0
3863 | 153240.7 | 2012-03-04 10:48 | 300.1509 | 2 | 12 | 0.6747283 | 3.820843 | 10.86511 | 10.82789 | 43.79827 | 39.46263 | 0.0001620293 | 0.06569149 | 0 | 0 | 0
3864 | 153270.8 | 2012-03-04 10:49 | 330.1659 | 2 | 12 | 0.6747283 | 3.826026 | 10.87074 | 10.82789 | 43.81978 | 39.46263 | 0.0001944065 | 0.06569149 | 0 | 0 | 0
3865 | 153300.8 | 2012-03-04 10:49 | 360.181 | 2 | 12 | 0.6747283 | 3.830724 | 10.87636 | 10.82789 | 43.84132 | 39.46263 | 0.0001296043 | 0.06569149 | 0 | 0 | 0
3866 | 153330.8 | 2012-03-04 10:50 | 390.1982 | 2 | 12 | 0.6749082 | 3.83526 | 10.88199 | 10.82789 | 43.86289 | 39.46263 | 6.480217e-05 | 0.06569149 | 0 | 0 | 0
3867 | 153360.8 | 2012-03-04 10:50 | 420.2112 | 2 | 12 | 0.6749082 | 3.839958 | 10.88761 | 10.82789 | 43.88448 | 39.46263 | 0.0001296043 | 0.06569149 | 0 | 0 | 0
3868 | 153390.8 | 2012-03-04 10:51 | 450.2262 | 2 | 12 | 0.6745483 | 3.844332 | 10.89324 | 10.82789 | 43.9061 | 39.46263 | 0.0001620293 | 0.06569149 | 0 | 0 | 0
3869 | 153420.8 | 2012-03-04 10:51 | 480.2413 | 2 | 12 | 0.6749082 | 3.848381 | 10.89887 | 10.82789 | 43.92774 | 39.46263 | 9.722709e-05 | 0.06569149 | 0 | 0 | 0
3870 | 153450.8 | 2012-03-04 10:52 | 510.2564 | 2 | 12 | 0.6747283 | 3.852593 | 10.90449 | 10.82789 | 43.9494 | 39.46263 | 0.0001296043 | 0.06569149 | 0 | 0 | 0
3871 | 153480.9 | 2012-03-04 10:52 | 540.2716 | 2 | 12 | 0.6749082 | 3.856643 | 10.91012 | 10.82789 | 43.97109 | 39.46263 | 0.0001619816 | 0.06569149 | 0 | 0 | 0
3872 | 153510.9 | 2012-03-04 10:53 | 570.2866 | 2 | 12 | 0.6747283 | 3.860368 | 10.91575 | 10.82789 | 43.9928 | 39.46263 | 9.717941e-05 | 0.06569149 | 0 | 0 | 0
3873 | 153540.9 | 2012-03-04 10:53 | 600.3017 | 2 | 12 | 0.6749082 | 3.864418 | 10.92137 | 10.82789 | 44.01453 | 39.46263 | 0.0001619816 | 0.06569149 | 0 | 0 | 0
3874 | 153570.9 | 2012-03-04 10:54 | 630.3168 | 2 | 12 | 0.6749082 | 3.86782 | 10.927 | 10.82789 | 44.03628 | 39.46263 | 6.480217e-05 | 0.06569149 | 0 | 0 | 0
3875 | 153600.9 | 2012-03-04 10:54 | 660.3319 | 2 | 12 | 0.6749082 | 3.871384 | 10.93263 | 10.82789 | 44.05805 | 39.46263 | 9.717941e-05 | 0.06569149 | 0 | 0 | 0
3876 | 153630.9 | 2012-03-04 10:55 | 690.3469 | 2 | 12 | 0.6747283 | 3.874948 | 10.93825 | 10.82789 | 44.07984 | 39.46263 | 9.717941e-05 | 0.06569149 | 0 | 0 | 0
3877 | 153661 | 2012-03-04 10:55 | 720.362 | 2 | 12 | 0.6747283 | 3.878188 | 10.94388 | 10.82789 | 44.10165 | 39.46263 | 9.717941e-05 | 0.06569149 | 0 | 0 | 0
3878 | 153691 | 2012-03-04 10:56 | 750.3771 | 2 | 12 | 0.6747283 | 3.881428 | 10.9495 | 10.82789 | 44.12348 | 39.46263 | 9.717941e-05 | 0.06569149 | 0 | 0 | 0
3879 | 153721 | 2012-03-04 10:56 | 780.3923 | 2 | 12 | 0.6747283 | 3.884343 | 10.95513 | 10.82789 | 44.14533 | 39.46263 | 6.480217e-05 | 0.06569149 | 0 | 0 | 0
3880 | 153751 | 2012-03-04 10:57 | 810.4073 | 2 | 12 | 0.6749082 | 3.887421 | 10.96076 | 10.82789 | 44.16719 | 39.46263 | 9.717941e-05 | 0.06569149 | 0 | 0 | 0
3881 | 153781 | 2012-03-04 10:57 | 840.4251 | 2 | 12 | 0.6747283 | 3.890175 | 10.96638 | 10.82789 | 44.18907 | 39.46263 | 3.242493e-05 | 0.06569149 | 0 | 0 | 0
3882 | 153811 | 2012-03-04 10:58 | 870.4375 | 2 | 12 | 0.6749082 | 3.892929 | 10.97201 | 10.82789 | 44.21096 | 39.46263 | 6.480217e-05 | 0.06569149 | 0 | 0 | 0
3883 | 153841 | 2012-03-04 10:58 | 900.4525 | 2 | 12 | 0.6747283 | 3.895359 | 10.97764 | 10.82789 | 44.23287 | 39.46263 | 0 | 0.06569149 | 0 | 0 | 0
3884 | 153871.1 | 2012-03-04 10:59 | 930.4676 | 2 | 12 | 0.6750882 | 3.897627 | 10.98326 | 10.82789 | 44.2548 | 39.46263 | 3.237724e-05 | 0.06569149 | 0 | 0 | 0
3885 | 153901.1 | 2012-03-04 10:59 | 960.4829 | 2 | 12 | 0.6747283 | 3.900057 | 10.98889 | 10.82789 | 44.27674 | 39.46263 | 3.242493e-05 | 0.06569149 | 0 | 0 | 0
3886 | 153931.1 | 2012-03-04 11:00 | 990.4999 | 2 | 12 | 0.6749082 | 3.902486 | 10.99452 | 10.82789 | 44.29869 | 39.46263 | 6.480217e-05 | 0.06569149 | 0 | 0 | 0
3887 | 153961.1 | 2012-03-04 11:00 | 1020.513 | 2 | 12 | 0.6747283 | 3.90443 | 11.00014 | 10.82789 | 44.32065 | 39.46263 | 3.242493e-05 | 0.06569149 | 0 | 0 | 0
3888 | 153991.1 | 2012-03-04 11:01 | 1050.528 | 2 | 12 | 0.6747283 | 3.906536 | 11.00577 | 10.82789 | 44.34262 | 39.46263 | 0 | 0.06569149 | 0 | 0 | 0
3889 | 154021.1 | 2012-03-04 11:01 | 1080.543 | 2 | 12 | 0.6747283 | 3.908642 | 11.01139 | 10.82789 | 44.36461 | 39.46263 | 6.480217e-05 | 0.06569149 | 0 | 0 | 0
3890 | 154051.2 | 2012-03-04 11:02 | 1110.558 | 2 | 12 | 0.6747283 | 3.910586 | 11.01702 | 10.82789 | 44.38661 | 39.46263 | 3.237724e-05 | 0.06569149 | 0 | 0 | 0
3891 | 154081.2 | 2012-03-04 11:02 | 1140.573 | 2 | 12 | 0.6749082 | 3.912854 | 11.02265 | 10.82789 | 44.40861 | 39.46263 | 9.722709e-05 | 0.06569149 | 0 | 0 | 0
3892 | 154111.2 | 2012-03-04 11:03 | 1170.588 | 2 | 12 | 0.6749082 | 3.914798 | 11.02827 | 10.82789 | 44.43063 | 39.46263 | 9.717941e-05 | 0.06569149 | 0 | 0 | 0
3893 | 154141.2 | 2012-03-04 11:03 | 1200.603 | 2 | 12 | 0.6747283 | 3.916418 | 11.0339 | 10.82789 | 44.45266 | 39.46263 | 3.237724e-05 | 0.06569149 | 0 | 0 | 0
3894 | 154171.2 | 2012-03-04 11:04 | 1230.618 | 2 | 12 | 0.6747283 | 3.918362 | 11.03953 | 10.82789 | 44.4747 | 39.46263 | 6.480217e-05 | 0.06569149 | 0 | 0 | 0
3895 | 154201.2 | 2012-03-04 11:04 | 1260.634 | 2 | 12 | 0.6749082 | 3.920467 | 11.04515 | 10.82789 | 44.49676 | 39.46263 | 6.475449e-05 | 0.06569149 | 0 | 0 | 0
3896 | 154231.2 | 2012-03-04 11:05 | 1290.649 | 2 | 12 | 0.6747283 | 3.922249 | 11.05078 | 10.82789 | 44.51882 | 39.46263 | 6.480217e-05 | 0.06569149 | 0 | 0 | 0
3897 | 154261.3 | 2012-03-04 11:05 | 1320.664 | 2 | 12 | 0.6745483 | 3.924193 | 11.0564 | 10.82789 | 44.54089 | 39.46263 | 3.242493e-05 | 0.06569149 | 0 | 0 | 0
3898 | 154291.3 | 2012-03-04 11:06 | 1350.679 | 2 | 12 | 0.6749082 | 3.926137 | 11.06203 | 10.82789 | 44.56298 | 39.46263 | 3.242493e-05 | 0.06569149 | 0 | 0 | 0
3899 | 154321.3 | 2012-03-04 11:06 | 1380.694 | 2 | 12 | 0.6747283 | 3.928081 | 11.06766 | 10.82789 | 44.58507 | 39.46263 | 0 | 0.06569149 | 0 | 0 | 0
3900 | 154351.3 | 2012-03-04 11:07 | 1410.709 | 2 | 12 | 0.6747283 | 3.930187 | 11.07328 | 10.82789 | 44.60718 | 39.46263 | 3.242493e-05 | 0.06569149 | 0 | 0 | 0
3901 | 154381.3 | 2012-03-04 11:07 | 1440.724 | 2 | 12 | 0.6749082 | 3.932293 | 11.07891 | 10.82789 | 44.6293 | 39.46263 | 6.480217e-05 | 0.06569149 | 0 | 0 | 0
3902 | 154411.3 | 2012-03-04 11:08 | 1470.739 | 2 | 12 | 0.6749082 | 3.934399 | 11.08454 | 10.82789 | 44.65143 | 39.46263 | 9.717941e-05 | 0.06569149 | 0 | 0 | 0
3903 | 154441.3 | 2012-03-04 11:08 | 1500.755 | 2 | 12 | 0.6747283 | 3.936343 | 11.09016 | 10.82789 | 44.67357 | 39.46263 | 6.480217e-05 | 0.06569149 | 0 | 0 | 0
3904 | 154471.3 | 2012-03-04 11:09 | 1530.757 | 2 | 12 | 0.6749082 | 3.938448 | 11.09579 | 10.82789 | 44.69571 | 39.46263 | 3.237724e-05 | 0.06569149 | 0 | 0 | 0
3905 | 154501.4 | 2012-03-04 11:09 | 1560.769 | 2 | 12 | 0.6747283 | 3.940554 | 11.10141 | 10.82789 | 44.71788 | 39.46263 | 6.480217e-05 | 0.06569149 | 0 | 0 | 0
3906 | 154531.4 | 2012-03-04 11:10 | 1590.784 | 2 | 12 | 0.6747283 | 3.94266 | 11.10704 | 10.82789 | 44.74005 | 39.46263 | 3.237724e-05 | 0.06569149 | 0 | 0 | 0
3907 | 154561.4 | 2012-03-04 11:10 | 1620.801 | 2 | 12 | 0.6749082 | 3.944766 | 11.11266 | 10.82789 | 44.76224 | 39.46263 | 3.242493e-05 | 0.06569149 | 0 | 0 | 0
3908 | 154591.4 | 2012-03-04 11:11 | 1650.814 | 2 | 12 | 0.6749082 | 3.947034 | 11.11829 | 10.82789 | 44.78444 | 39.46263 | 6.480217e-05 | 0.06569149 | 0 | 0 | 0
3909 | 154621.4 | 2012-03-04 11:11 | 1680.829 | 2 | 12 | 0.6749082 | 3.949302 | 11.12392 | 10.82789 | 44.80666 | 39.46263 | 9.717941e-05 | 0.06569149 | 0 | 0 | 0
3910 | 154651.4 | 2012-03-04 11:12 | 1710.844 | 2 | 12 | 0.6747283 | 3.951408 | 11.12954 | 10.82789 | 44.82888 | 39.46263 | 3.242493e-05 | 0.06569149 | 0 | 0 | 0
3911 | 154681.5 | 2012-03-04 11:12 | 1740.859 | 2 | 12 | 0.6749082 | 3.953676 | 11.13517 | 10.82789 | 44.85112 | 39.46263 | 6.480217e-05 | 0.06569149 | 0 | 0 | 0
3912 | 154711.5 | 2012-03-04 11:13 | 1770.874 | 2 | 12 | 0.6749082 | 3.955944 | 11.1408 | 10.82789 | 44.87337 | 39.46263 | 6.480217e-05 | 0.06569149 | 0 | 0 | 0
3913 | 154741.5 | 2012-03-04 11:13 | 1800.889 | 2 | 12 | 0.6749082 | 3.958211 | 11.14642 | 10.82789 | 44.89564 | 39.46263 | 6.475449e-05 | 0.06569149 | 0 | 0 | 0
3914 | 154771.5 | 2012-03-04 11:14 | 1830.905 | 2 | 12 | 0.6749082 | 3.960479 | 11.15205 | 10.82789 | 44.91792 | 39.46263 | 6.480217e-05 | 0.06569149 | 0 | 0 | 0
3915 | 154801.5 | 2012-03-04 11:14 | 1860.92 | 2 | 12 | 0.6747283 | 3.962747 | 11.15768 | 10.82789 | 44.94021 | 39.46263 | 9.722709e-05 | 0.06569149 | 0 | 0 | 0
3916 | 154831.5 | 2012-03-04 11:15 | 1890.935 | 2 | 12 | 0.6747283 | 3.965015 | 11.1633 | 10.82789 | 44.96251 | 39.46263 | 3.237724e-05 | 0.06569149 | 0 | 0 | 0
3917 | 154861.5 | 2012-03-04 11:15 | 1920.95 | 2 | 12 | 0.6749082 | 3.967445 | 11.16893 | 10.82789 | 44.98483 | 39.46263 | 6.480217e-05 | 0.06569149 | 0 | 0 | 0
3918 | 154891.6 | 2012-03-04 11:16 | 1950.965 | 2 | 12 | 0.6745483 | 3.969551 | 11.17456 | 10.82789 | 45.00716 | 39.46263 | 3.237724e-05 | 0.06569149 | 0 | 0 | 0
3919 | 154921.6 | 2012-03-04 11:16 | 1980.98 | 2 | 12 | 0.6749082 | 3.971981 | 11.18018 | 10.82789 | 45.0295 | 39.46263 | 3.237724e-05 | 0.06569149 | 0 | 0 | 0
3920 | 154951.6 | 2012-03-04 11:17 | 2010.995 | 2 | 12 | 0.6747283 | 3.974249 | 11.18581 | 10.82789 | 45.05185 | 39.46263 | 3.237724e-05 | 0.06569149 | 0 | 0 | 0
3921 | 154981.6 | 2012-03-04 11:17 | 2041.01 | 2 | 12 | 0.6749082 | 3.976679 | 11.19144 | 10.82789 | 45.07422 | 39.46263 | 6.480217e-05 | 0.06569149 | 0 | 0 | 0
3922 | 155011.6 | 2012-03-04 11:18 | 2071.025 | 2 | 12 | 0.6749082 | 3.979108 | 11.19706 | 10.82789 | 45.0966 | 39.46263 | 9.717941e-05 | 0.06569149 | 0 | 0 | 0
3923 | 155041.6 | 2012-03-04 11:18 | 2101.04 | 2 | 12 | 0.6749082 | 3.981376 | 11.20269 | 10.82789 | 45.119 | 39.46263 | 0.0001620293 | 0.06569149 | 0 | 0 | 0
3924 | 155071.6 | 2012-03-04 11:19 | 2131.055 | 2 | 12 | 0.6747283 | 3.983644 | 11.20832 | 10.82789 | 45.1414 | 39.46263 | 3.242493e-05 | 0.06569149 | 0 | 0 | 0
3925 | 155101.7 | 2012-03-04 11:19 | 2161.071 | 2 | 12 | 0.6747283 | 3.986074 | 11.21394 | 10.82789 | 45.16382 | 39.46263 | 6.475449e-05 | 0.06569149 | 0 | 0 | 0
3926 | 155131.7 | 2012-03-04 11:20 | 2191.086 | 2 | 12 | 0.6749082 | 3.988504 | 11.21957 | 10.82789 | 45.18626 | 39.46263 | 9.717941e-05 | 0.06569149 | 0 | 0 | 0
3927 | 155161.7 | 2012-03-04 11:20 | 2221.103 | 2 | 12 | 0.6747283 | 3.990934 | 11.22519 | 10.82789 | 45.20871 | 39.46263 | 6.480217e-05 | 0.06569149 | 0 | 0 | 0
3928 | 155191.7 | 2012-03-04 11:21 | 2251.116 | 2 | 12 | 0.6747283 | 3.993202 | 11.23082 | 10.82789 | 45.23117 | 39.46263 | 3.242493e-05 | 0.06569149 | 0 | 0 | 0
3929 | 155221.7 | 2012-03-04 11:21 | 2281.131 | 2 | 12 | 0.6747283 | 3.995794 | 11.23645 | 10.82789 | 45.25364 | 39.46263 | 6.480217e-05 | 0.06569149 | 0 | 0 | 0
3930 | 155251.7 | 2012-03-04 11:22 | 2311.146 | 2 | 12 | 0.6745483 | 3.998061 | 11.24207 | 10.82789 | 45.27613 | 39.46263 | 0 | 0.06569149 | 0 | 0 | 0
3931 | 155281.8 | 2012-03-04 11:22 | 2341.161 | 2 | 12 | 0.6747283 | 4.000653 | 11.2477 | 10.82789 | 45.29863 | 39.46263 | 6.475449e-05 | 0.06569149 | 0 | 0 | 0
3932 | 155311.8 | 2012-03-04 11:23 | 2371.176 | 2 | 12 | 0.6749082 | 4.003245 | 11.25333 | 10.82789 | 45.32115 | 39.46263 | 9.727478e-05 | 0.06569149 | 0 | 0 | 0
3933 | 155341.8 | 2012-03-04 11:23 | 2401.191 | 2 | 12 | 0.6747283 | 4.005675 | 11.25895 | 10.82789 | 45.34368 | 39.46263 | 6.475449e-05 | 0.06569149 | 0 | 0 | 0
3934 | 155371.8 | 2012-03-04 11:24 | 2431.206 | 2 | 12 | 0.6749082 | 4.008267 | 11.26458 | 10.82789 | 45.36622 | 39.46263 | 6.475449e-05 | 0.06569149 | 0 | 0 | 0
3935 | 155401.8 | 2012-03-04 11:24 | 2461.221 | 2 | 12 | 0.6749082 | 4.010859 | 11.27021 | 10.82789 | 45.38878 | 39.46263 | 9.727478e-05 | 0.06569149 | 0 | 0 | 0
3936 | 155431.8 | 2012-03-04 11:25 | 2491.237 | 2 | 12 | 0.6749082 | 4.013288 | 11.27583 | 10.82789 | 45.41135 | 39.46263 | 3.232956e-05 | 0.06569149 | 0 | 0 | 0
3937 | 155461.8 | 2012-03-04 11:25 | 2521.252 | 2 | 12 | 0.6749082 | 4.015881 | 11.28146 | 10.82789 | 45.43394 | 39.46263 | 6.484985e-05 | 0.06569149 | 0 | 0 | 0
3938 | 155491.9 | 2012-03-04 11:26 | 2551.267 | 2 | 12 | 0.6747283 | 4.018472 | 11.28708 | 10.82789 | 45.45654 | 39.46263 | 9.717941e-05 | 0.06569149 | 0 | 0 | 0
3939 | 155521.9 | 2012-03-04 11:26 | 2581.282 | 2 | 12 | 0.6747283 | 4.021064 | 11.29271 | 10.82789 | 45.47916 | 39.46263 | 6.475449e-05 | 0.06569149 | 0 | 0 | 0
3940 | 155551.9 | 2012-03-04 11:27 | 2611.297 | 2 | 12 | 0.6750882 | 4.02398 | 11.29834 | 10.82789 | 45.50179 | 39.46263 | 9.717941e-05 | 0.06569149 | 0 | 0 | 0
3941 | 155581.9 | 2012-03-04 11:27 | 2641.312 | 2 | 12 | 0.6745483 | 4.02641 | 11.30396 | 10.82789 | 45.52444 | 39.46263 | 3.242493e-05 | 0.06569149 | 0 | 0 | 0
3942 | 155611.9 | 2012-03-04 11:28 | 2671.327 | 2 | 12 | 0.6747283 | 4.029164 | 11.30959 | 10.82789 | 45.5471 | 39.46263 | 3.242493e-05 | 0.06569149 | 0 | 0 | 0
3943 | 155641.9 | 2012-03-04 11:28 | 2701.342 | 2 | 12 | 0.6747283 | 4.031918 | 11.31522 | 10.82789 | 45.56978 | 39.46263 | 6.475449e-05 | 0.06569149 | 0 | 0 | 0
3944 | 155671.9 | 2012-03-04 11:29 | 2731.357 | 2 | 12 | 0.6747283 | 4.034672 | 11.32084 | 10.82789 | 45.59247 | 39.46263 | 3.242493e-05 | 0.06569149 | 0 | 0 | 0
3945 | 155702 | 2012-03-04 11:29 | 2761.372 | 2 | 12 | 0.6750882 | 4.037587 | 11.32647 | 10.82789 | 45.61518 | 39.46263 | 6.475449e-05 | 0.06569149 | 0 | 0 | 0
3946 | 155732 | 2012-03-04 11:30 | 2791.39 | 2 | 12 | 0.6749082 | 4.040503 | 11.3321 | 10.82789 | 45.6379 | 39.46263 | 9.717941e-05 | 0.06569149 | 0 | 0 | 0
3947 | 155762 | 2012-03-04 11:30 | 2821.402 | 2 | 12 | 0.6747283 | 4.043257 | 11.33772 | 10.82789 | 45.66064 | 39.46263 | 6.484985e-05 | 0.06569149 | 0 | 0 | 0
3948 | 155792 | 2012-03-04 11:31 | 2851.404 | 2 | 12 | 0.6749082 | 4.046335 | 11.34334 | 10.82789 | 45.68339 | 39.46263 | 0.000129509 | 0.06569149 | 0 | 0 | 0
3949 | 155822 | 2012-03-04 11:31 | 2881.417 | 2 | 12 | 0.6747283 | 4.049089 | 11.34897 | 10.82789 | 45.70616 | 39.46263 | 6.484985e-05 | 0.06569149 | 0 | 0 | 0
3950 | 155852 | 2012-03-04 11:32 | 2911.432 | 2 | 12 | 0.6749082 | 4.052329 | 11.3546 | 10.82789 | 45.72895 | 39.46263 | 9.717941e-05 | 0.06569149 | 0 | 0 | 0
3951 | 155882 | 2012-03-04 11:32 | 2941.447 | 2 | 12 | 0.6747283 | 4.055244 | 11.36022 | 10.82789 | 45.75176 | 39.46263 | 9.717941e-05 | 0.06569149 | 0 | 0 | 0
3952 | 155912.1 | 2012-03-04 11:33 | 2971.462 | 2 | 12 | 0.6749082 | 4.058322 | 11.36585 | 10.82789 | 45.77459 | 39.46263 | 9.717941e-05 | 0.06569149 | 0 | 0 | 0
3953 | 155942.1 | 2012-03-04 11:33 | 3001.477 | 2 | 12 | 0.6747283 | 4.0614 | 11.37148 | 10.82789 | 45.79743 | 39.46263 | 9.717941e-05 | 0.06569149 | 0 | 0 | 0
3954 | 155972.1 | 2012-03-04 11:34 | 3031.492 | 2 | 12 | 0.6747283 | 4.064478 | 11.3771 | 10.82789 | 45.82029 | 39.46263 | 0.0001296043 | 0.06569149 | 0 | 0 | 0
3955 | 156002.1 | 2012-03-04 11:34 | 3061.507 | 2 | 12 | 0.6749082 | 4.067718 | 11.38273 | 10.82789 | 45.84317 | 39.46263 | 0.0001296043 | 0.06569149 | 0 | 0 | 0
3956 | 156032.1 | 2012-03-04 11:35 | 3091.523 | 2 | 12 | 0.6749082 | 4.070958 | 11.38836 | 10.82789 | 45.86606 | 39.46263 | 6.475449e-05 | 0.06569149 | 0 | 0 | 0
3957 | 156062.1 | 2012-03-04 11:35 | 3121.538 | 2 | 12 | 0.6749082 | 4.074197 | 11.39398 | 10.82789 | 45.88897 | 39.46263 | 0.000129509 | 0.06569149 | 0 | 0 | 0
3958 | 156092.1 | 2012-03-04 11:36 | 3151.553 | 2 | 12 | 0.6747283 | 4.077437 | 11.39961 | 10.82789 | 45.91191 | 39.46263 | 9.717941e-05 | 0.06569149 | 0 | 0 | 0
3959 | 156122.2 | 2012-03-04 11:36 | 3181.568 | 2 | 12 | 0.6747283 | 4.080839 | 11.40523 | 10.82789 | 45.93486 | 39.46263 | 6.475449e-05 | 0.06569149 | 0 | 0 | 0
3960 | 156152.2 | 2012-03-04 11:37 | 3211.583 | 2 | 12 | 0.6749082 | 4.084241 | 11.41086 | 10.82789 | 45.95783 | 39.46263 | 6.475449e-05 | 0.06569149 | 0 | 0 | 0
3961 | 156182.2 | 2012-03-04 11:37 | 3241.598 | 2 | 12 | 0.6745483 | 4.087481 | 11.41649 | 10.82789 | 45.98082 | 39.46263 | 6.484985e-05 | 0.06569149 | 0 | 0 | 0
3962 | 156212.2 | 2012-03-04 11:38 | 3271.613 | 2 | 12 | 0.6747283 | 4.091207 | 11.42211 | 10.82789 | 46.00382 | 39.46263 | 0.0001296043 | 0.06569149 | 0 | 0 | 0
3963 | 156242.2 | 2012-03-04 11:38 | 3301.628 | 2 | 12 | 0.6749082 | 4.094608 | 11.42774 | 10.82789 | 46.02685 | 39.46263 | 6.475449e-05 | 0.06569149 | 0 | 0 | 0
3964 | 156272.2 | 2012-03-04 11:39 | 3331.643 | 2 | 12 | 0.6749082 | 4.098334 | 11.43337 | 10.82789 | 46.0499 | 39.46263 | 9.717941e-05 | 0.06569149 | 0 | 0 | 0
3965 | 156302.3 | 2012-03-04 11:39 | 3361.658 | 2 | 12 | 0.6749082 | 4.101898 | 11.43899 | 10.82789 | 46.07297 | 39.46263 | 0.0001296043 | 0.06569149 | 0 | 0 | 0
3966 | 156332.3 | 2012-03-04 11:40 | 3391.673 | 2 | 12 | 0.6749082 | 4.105462 | 11.44462 | 10.82789 | 46.09606 | 39.46263 | 9.727478e-05 | 0.06569149 | 0 | 0 | 0
3967 | 156362.3 | 2012-03-04 11:40 | 3421.688 | 2 | 12 | 0.6747283 | 4.109025 | 11.45025 | 10.82789 | 46.11917 | 39.46263 | 6.475449e-05 | 0.06569149 | 0 | 0 | 0
3968 | 156392.3 | 2012-03-04 11:41 | 3451.706 | 2 | 12 | 0.6747283 | 4.112751 | 11.45587 | 10.82789 | 46.1423 | 39.46263 | 3.242493e-05 | 0.06569149 | 0 | 0 | 0
3969 | 156422.3 | 2012-03-04 11:41 | 3481.721 | 2 | 12 | 0.6749082 | 4.116477 | 11.4615 | 10.82789 | 46.16545 | 39.46263 | 6.484985e-05 | 0.06569149 | 0 | 0 | 0
3970 | 156452.3 | 2012-03-04 11:42 | 3511.734 | 2 | 12 | 0.6747283 | 4.120365 | 11.46712 | 10.82789 | 46.18862 | 39.46263 | 9.717941e-05 | 0.06569149 | 0 | 0 | 0
3971 | 156482.3 | 2012-03-04 11:42 | 3541.749 | 2 | 12 | 0.6750882 | 4.124253 | 11.47275 | 10.82789 | 46.21181 | 39.46263 | 9.717941e-05 | 0.06569149 | 0 | 0 | 0
3972 | 156512.4 | 2012-03-04 11:43 | 3571.764 | 2 | 12 | 0.6747283 | 4.127979 | 11.47838 | 10.82789 | 46.23503 | 39.46263 | 9.717941e-05 | 0.06569149 | 0 | 0 | 0
3973 | 156542.4 | 2012-03-04 11:43 | 3601.779 | 2 | 12 | 0.6749082 | 4.132029 | 11.484 | 10.82789 | 46.25827 | 39.46263 | 0.0001296043 | 0.06569149 | 0 | 0 | 0
3974 | 156572.4 | 2012-03-04 11:44 | 3631.794 | 2 | 12 | 0.6749082 | 4.135916 | 11.48963 | 10.82789 | 46.28152 | 39.46263 | 0.0001296043 | 0.06569149 | 0 | 0 | 0
3975 | 156602.4 | 2012-03-04 11:44 | 3661.809 | 2 | 12 | 0.6749082 | 4.140128 | 11.49526 | 10.82789 | 46.30481 | 39.46263 | 0.0001296043 | 0.06569149 | 0 | 0 | 0
3976 | 156632.4 | 2012-03-04 11:45 | 3691.824 | 2 | 12 | 0.6747283 | 4.144016 | 11.50088 | 10.82789 | 46.32811 | 39.46263 | 6.475449e-05 | 0.06569149 | 0 | 0 | 0
3977 | 156662.4 | 2012-03-04 11:45 | 3721.839 | 2 | 12 | 0.6745483 | 4.148066 | 11.50651 | 10.82789 | 46.35144 | 39.46263 | 9.717941e-05 | 0.06569149 | 0 | 0 | 0
3978 | 156692.4 | 2012-03-04 11:46 | 3751.854 | 2 | 12 | 0.6749082 | 4.152277 | 11.51214 | 10.82789 | 46.37479 | 39.46263 | 9.717941e-05 | 0.06569149 | 0 | 0 | 0
3979 | 156722.5 | 2012-03-04 11:46 | 3781.87 | 2 | 12 | 0.6749082 | 4.156489 | 11.51776 | 10.82789 | 46.39816 | 39.46263 | 0.0001296043 | 0.06569149 | 0 | 0 | 0
3980 | 156752.5 | 2012-03-04 11:47 | 3811.885 | 2 | 12 | 0.6749082 | 4.160701 | 11.52339 | 10.82789 | 46.42156 | 39.46263 | 0.000129509 | 0.06569149 | 0 | 0 | 0
3981 | 156782.5 | 2012-03-04 11:47 | 3841.9 | 2 | 12 | 0.6749082 | 4.164751 | 11.52901 | 10.82789 | 46.44498 | 39.46263 | 0.000129509 | 0.06569149 | 0 | 0 | 0
3982 | 156812.5 | 2012-03-04 11:48 | 3871.915 | 2 | 12 | 0.6745483 | 4.168962 | 11.53464 | 10.82789 | 46.46842 | 39.46263 | 9.717941e-05 | 0.06569149 | 0 | 0 | 0
3983 | 156842.5 | 2012-03-04 11:48 | 3901.93 | 2 | 12 | 0.6749082 | 4.173337 | 11.54027 | 10.82789 | 46.49189 | 39.46263 | 0.0001296043 | 0.06569149 | 0 | 0 | 0
3984 | 156872.5 | 2012-03-04 11:49 | 3931.945 | 2 | 12 | 0.6747283 | 4.17771 | 11.54589 | 10.82789 | 46.51539 | 39.46263 | 0.0001619339 | 0.06569149 | 0 | 0 | 0
3985 | 156902.6 | 2012-03-04 11:49 | 3961.96 | 2 | 12 | 0.6747283 | 4.181922 | 11.55152 | 10.82789 | 46.5389 | 39.46263 | 0.0001296043 | 0.06569149 | 0 | 0 | 0
3986 | 156932.6 | 2012-03-04 11:50 | 3991.975 | 2 | 12 | 0.6745483 | 4.186458 | 11.55715 | 10.82789 | 46.56244 | 39.46263 | 0.0001296043 | 0.06569149 | 0 | 0 | 0
3987 | 156962.6 | 2012-03-04 11:50 | 4021.99 | 2 | 12 | 0.6747283 | 4.19067 | 11.56277 | 10.82789 | 46.58601 | 39.46263 | 6.484985e-05 | 0.06569149 | 0 | 0 | 0
3988 | 156992.6 | 2012-03-04 11:51 | 4052.007 | 2 | 12 | 0.6747283 | 4.195205 | 11.5684 | 10.82789 | 46.6096 | 39.46263 | 0.0001296043 | 0.06569149 | 0 | 0 | 0
3989 | 157022.6 | 2012-03-04 11:51 | 4082.02 | 2 | 12 | 0.6749082 | 4.199579 | 11.57402 | 10.82789 | 46.63322 | 39.46263 | 9.727478e-05 | 0.06569149 | 0 | 0 | 0
3990 | 157053.5 | 2012-03-04 11:52 | 30.01496 | 3 | 12 | 0 | 4.096228 | 11.5742 | 10.82789 | 46.63394 | 39.46263 | -0.0004859924 | 0.06569149 | 0 | 0 | 0
3991 | 157083.6 | 2012-03-04 11:52 | 60.03005 | 3 | 12 | 0 | 4.083593 | 11.5742 | 10.82789 | 46.63394 | 39.46263 | -0.0002267838 | 0.06569149 | 0 | 0 | 0
3992 | 157113.6 | 2012-03-04 11:53 | 90.04514 | 3 | 12 | 0 | 4.075655 | 11.5742 | 10.82789 | 46.63394 | 39.46263 | -0.0001620293 | 0.06569149 | 0 | 0 | 0
3993 | 157143.5 | 2012-03-04 11:53 | 120.0133 | 3 | 12 | 0 | 4.070472 | 11.5742 | 10.82789 | 46.63394 | 39.46263 | -0.0001296043 | 0.06569149 | 0 | 0 | 0
3994 | 157143.6 | 2012-03-04 11:53 | 0.01562655 | 4 | 12 | 1.245521 | 4.200227 | 11.5742 | 10.82789 | 46.63397 | 39.46263 | 0 | 0.06569149 | 0 | 0 | 0
3995 | 157144.1 | 2012-03-04 11:53 | 0.5156483 | 4 | 12 | 1.195136 | 4.200227 | 11.57437 | 10.82789 | 46.63467 | 39.46263 | 0 | 0.06569149 | 0 | 0 | 0
3996 | 157145.5 | 2012-03-04 11:53 | 1.953112 | 4 | 12 | 1.144571 | 4.200227 | 11.57484 | 10.82789 | 46.63663 | 39.46263 | 0 | 0.06569149 | 0 | 0 | 0
3997 | 157147.7 | 2012-03-04 11:53 | 4.109305 | 4 | 12 | 1.094185 | 4.200227 | 11.57551 | 10.82789 | 46.63945 | 39.46263 | 3.232956e-05 | 0.06569149 | 0 | 0 | 0
3998 | 157150.4 | 2012-03-04 11:53 | 6.890512 | 4 | 12 | 1.04362 | 4.200227 | 11.57633 | 10.82789 | 46.64291 | 39.46263 | 3.232956e-05 | 0.06569149 | 0 | 0 | 0
3999 | 157153.9 | 2012-03-04 11:53 | 10.3457 | 4 | 12 | 0.9935949 | 4.200227 | 11.57731 | 10.82789 | 46.64702 | 39.46263 | 3.232956e-05 | 0.06569149 | 0 | 0 | 0
4000 | 157158.2 | 2012-03-04 11:53 | 14.62474 | 4 | 12 | 0.9433897 | 4.200227 | 11.57846 | 10.82789 | 46.65185 | 39.46263 | 3.232956e-05 | 0.06569149 | 0 | 0 | 0
4001 | 157163.5 | 2012-03-04 11:53 | 19.93714 | 4 | 12 | 0.8931844 | 4.200065 | 11.57981 | 10.82789 | 46.65753 | 39.46263 | -3.232956e-05 | 0.06569149 | 0 | 0 | 0
4002 | 157170.2 | 2012-03-04 11:54 | 26.6558 | 4 | 12 | 0.843159 | 4.200227 | 11.58143 | 10.82789 | 46.66433 | 39.46263 | 3.232956e-05 | 0.06569149 | 0 | 0 | 0
4003 | 157178.7 | 2012-03-04 11:54 | 35.17125 | 4 | 12 | 0.7931336 | 4.200227 | 11.58337 | 10.82789 | 46.67245 | 39.46263 | 3.232956e-05 | 0.06569149 | 0 | 0 | 0
4004 | 157190.1 | 2012-03-04 11:54 | 46.53055 | 4 | 12 | 0.7431083 | 4.200065 | 11.58579 | 10.82789 | 46.68262 | 39.46263 | 3.242493e-05 | 0.06569149 | 0 | 0 | 0
4005 | 157205.7 | 2012-03-04 11:54 | 62.18639 | 4 | 12 | 0.6930829 | 4.200227 | 11.5889 | 10.82789 | 46.69571 | 39.46263 | 0 | 0.06569149 | 0 | 0 | 0
4006 | 157229 | 2012-03-04 11:55 | 85.48541 | 4 | 12 | 0.6430575 | 4.200227 | 11.59322 | 10.82789 | 46.71383 | 39.46263 | -3.242493e-05 | 0.06569149 | 0 | 0 | 0
4007 | 157266.4 | 2012-03-04 11:55 | 122.8884 | 4 | 12 | 0.5930322 | 4.200065 | 11.59962 | 10.82789 | 46.74072 | 39.46263 | -3.232956e-05 | 0.06569149 | 0 | 0 | 0
4008 | 157327 | 2012-03-04 11:56 | 183.4676 | 4 | 12 | 0.5428269 | 4.200065 | 11.60915 | 10.82789 | 46.78075 | 39.46263 | -6.475449e-05 | 0.06569149 | 0 | 0 | 0
4009 | 157411.7 | 2012-03-04 11:58 | 268.1046 | 4 | 12 | 0.4928015 | 4.200227 | 11.6213 | 10.82789 | 46.8318 | 39.46263 | 0 | 0.06569149 | 0 | 0 | 0
4010 | 157515.7 | 2012-03-04 11:59 | 372.1965 | 4 | 12 | 0.4427762 | 4.200227 | 11.63481 | 10.82789 | 46.88854 | 39.46263 | 0 | 0.06569149 | 0 | 0 | 0
4011 | 157639.2 | 2012-03-04 12:01 | 495.6161 | 4 | 12 | 0.3927508 | 4.200227 | 11.64912 | 10.82789 | 46.94863 | 39.46263 | 0 | 0.06569149 | 0 | 0 | 0
4012 | 157786.9 | 2012-03-04 12:04 | 643.3322 | 4 | 12 | 0.3427255 | 4.200065 | 11.66419 | 10.82789 | 47.01192 | 39.46263 | -3.232956e-05 | 0.06569149 | 0 | 0 | 0
4013 | 157968 | 2012-03-04 12:07 | 824.4852 | 4 | 12 | 0.2927001 | 4.200065 | 11.68015 | 10.82789 | 47.07895 | 39.46263 | -3.232956e-05 | 0.06569149 | 0 | 0 | 0
4014 | 158200.4 | 2012-03-04 12:11 | 1056.809 | 4 | 12 | 0.2426748 | 4.200227 | 11.69737 | 10.82789 | 47.15129 | 39.46263 | 0 | 0.06569149 | 0 | 0 | 0
4015 | 158511.9 | 2012-03-04 12:16 | 1368.319 | 4 | 12 | 0.1926494 | 4.200065 | 11.7161 | 10.82789 | 47.22998 | 39.46263 | -3.232956e-05 | 0.06569149 | 0 | 0 | 0
4016 | 158967 | 2012-03-04 12:24 | 1823.436 | 4 | 12 | 0.142624 | 4.200065 | 11.73711 | 10.82789 | 47.31821 | 39.46263 | -3.232956e-05 | 0.06569149 | 0 | 0 | 0
4017 | 159750.9 | 2012-03-04 12:37 | 2607.359 | 4 | 12 | 0.09259868 | 4.200227 | 11.7622 | 10.82789 | 47.42361 | 39.46263 | 3.232956e-05 | 0.06569149 | 0 | 0 | 0
4018 | 161266.4 | 2012-03-04 13:02 | 4122.817 | 4 | 12 | 0.04995117 | 4.200227 | 11.79083 | 10.82789 | 47.54386 | 39.46263 | 0 | 0.06569149 | 0 | 0 | 0
4019 | 161326.4 | 2012-03-04 13:03 | 60.01455 | 5 | 12 | 0 | 4.190832 | 11.79083 | 10.82789 | 47.54386 | 39.46263 | -3.232956e-05 | 0.06569149 | 0 | 0 | 0
4020 | 161326.6 | 2012-03-04 13:03 | 0.1855478 | 6 | 12 | -7.418601e-05 | 4.19067 | 11.79083 | 10.82789 | 47.54386 | 39.46263 | 0 | 0.0883201 | 0 | 0 | 0
4021 | 161331.4 | 2012-03-04 13:03 | 5.013478 | 6 | 12 | -0.002233554 | 4.190507 | 11.79083 | 10.82789 | 47.54386 | 39.46264 | -9.717941e-05 | 0.0883201 | 0 | 0 | 0
4022 | 161331.4 | 2012-03-04 13:03 | 0.01562715 | 7 | 12 | -0.6745167 | 4.125063 | 11.79083 | 10.82789 | 47.54386 | 39.46265 | 0 | 0.0883201 | 0 | 0 | 0
4023 | 161361.4 | 2012-03-04 13:03 | 30.03073 | 7 | 12 | -0.6746967 | 4.082783 | 11.79083 | 10.83352 | 47.54386 | 39.48569 | -0.0005507469 | 0.0883201 | 0 | 0 | 0
4024 | 161391.4 | 2012-03-04 13:04 | 60.04581 | 7 | 12 | -0.6746967 | 4.066746 | 11.79083 | 10.83914 | 47.54386 | 39.50861 | -0.000388813 | 0.0883201 | 0 | 0 | 0
4025 | 161421.4 | 2012-03-04 13:04 | 90.06089 | 7 | 12 | -0.6746967 | 4.055082 | 11.79083 | 10.84477 | 47.54386 | 39.53145 | -0.0002916336 | 0.0883201 | 0 | 0 | 0
4026 | 161451.5 | 2012-03-04 13:05 | 120.0761 | 7 | 12 | -0.6745167 | 4.045525 | 11.79083 | 10.85039 | 47.54386 | 39.55423 | -0.0002267838 | 0.0883201 | 0 | 0 | 0
4027 | 161481.5 | 2012-03-04 13:05 | 150.0911 | 7 | 12 | -0.6746967 | 4.037101 | 11.79083 | 10.85602 | 47.54386 | 39.57696 | -0.0002267838 | 0.0883201 | 0 | 0 | 0
4028 | 161511.5 | 2012-03-04 13:06 | 180.1061 | 7 | 12 | -0.6748766 | 4.029164 | 11.79083 | 10.86164 | 47.54386 | 39.59965 | -0.0002592087 | 0.0883201 | 0 | 0 | 0
4029 | 161541.5 | 2012-03-04 13:06 | 210.1212 | 7 | 12 | -0.6745167 | 4.022198 | 11.79083 | 10.86727 | 47.54386 | 39.62229 | -0.0001943588 | 0.0883201 | 0 | 0 | 0
4030 | 161571.5 | 2012-03-04 13:07 | 240.1363 | 7 | 12 | -0.6746967 | 4.015233 | 11.79083 | 10.87289 | 47.54386 | 39.6449 | -0.0001943588 | 0.0883201 | 0 | 0 | 0
4031 | 161601.5 | 2012-03-04 13:07 | 270.1514 | 7 | 12 | -0.6746967 | 4.008753 | 11.79083 | 10.87852 | 47.54386 | 39.66747 | -0.0001620293 | 0.0883201 | 0 | 0 | 0
4032 | 161631.5 | 2012-03-04 13:08 | 300.1666 | 7 | 12 | -0.6746967 | 4.002111 | 11.79083 | 10.88414 | 47.54386 | 39.69 | -0.0001943588 | 0.0883201 | 0 | 0 | 0
4033 | 161661.6 | 2012-03-04 13:08 | 330.1816 | 7 | 12 | -0.6745167 | 3.995632 | 11.79083 | 10.88977 | 47.54386 | 39.71249 | -0.0001943588 | 0.0883201 | 0 | 0 | 0
4034 | 161691.6 | 2012-03-04 13:09 | 360.1967 | 7 | 12 | -0.6746967 | 3.989476 | 11.79083 | 10.89539 | 47.54386 | 39.73495 | -0.0001295567 | 0.0883201 | 0 | 0 | 0
4035 | 161721.6 | 2012-03-04 13:09 | 390.2118 | 7 | 12 | -0.6746967 | 3.982996 | 11.79083 | 10.90102 | 47.54386 | 39.75737 | -0.0001944065 | 0.0883201 | 0 | 0 | 0
4036 | 161751.6 | 2012-03-04 13:10 | 420.2133 | 7 | 12 | -0.6745167 | 3.977003 | 11.79083 | 10.90664 | 47.54386 | 39.77975 | -0.0001619816 | 0.0883201 | 0 | 0 | 0
4037 | 161781.6 | 2012-03-04 13:10 | 450.2288 | 7 | 12 | -0.6746967 | 3.970847 | 11.79083 | 10.91227 | 47.54386 | 39.8021 | -0.0001619816 | 0.0883201 | 0 | 0 | 0
4038 | 161811.6 | 2012-03-04 13:11 | 480.2415 | 7 | 12 | -0.6745167 | 3.964691 | 11.79083 | 10.91789 | 47.54386 | 39.82442 | -0.0001944065 | 0.0883201 | 0 | 0 | 0
4039 | 161841.6 | 2012-03-04 13:11 | 510.2565 | 7 | 12 | -0.6745167 | 3.958859 | 11.79083 | 10.92352 | 47.54386 | 39.8467 | -0.0001296043 | 0.0883201 | 0 | 0 | 0
4040 | 161871.7 | 2012-03-04 13:12 | 540.2717 | 7 | 12 | -0.6745167 | 3.952866 | 11.79083 | 10.92914 | 47.54386 | 39.86895 | -0.0001296043 | 0.0883201 | 0 | 0 | 0
4041 | 161901.7 | 2012-03-04 13:12 | 570.2867 | 7 | 12 | -0.6745167 | 3.947034 | 11.79083 | 10.93477 | 47.54386 | 39.89117 | -0.0001296043 | 0.0883201 | 0 | 0 | 0
4042 | 161931.7 | 2012-03-04 13:13 | 600.3017 | 7 | 12 | -0.6746967 | 3.941202 | 11.79083 | 10.94039 | 47.54386 | 39.91335 | -0.0001296043 | 0.0883201 | 0 | 0 | 0
4043 | 161961.7 | 2012-03-04 13:13 | 630.3169 | 7 | 12 | -0.6746967 | 3.935047 | 11.79083 | 10.94602 | 47.54386 | 39.9355 | -0.0001619816 | 0.0883201 | 0 | 0 | 0
4044 | 161991.7 | 2012-03-04 13:14 | 660.3319 | 7 | 12 | -0.6745167 | 3.929539 | 11.79083 | 10.95164 | 47.54386 | 39.95762 | -9.717941e-05 | 0.0883201 | 0 | 0 | 0
4045 | 162021.7 | 2012-03-04 13:14 | 690.347 | 7 | 12 | -0.6750566 | 3.923383 | 11.79083 | 10.95727 | 47.54386 | 39.97971 | -0.0001944065 | 0.0883201 | 0 | 0 | 0
4046 | 162051.7 | 2012-03-04 13:15 | 720.3621 | 7 | 12 | -0.6745167 | 3.918038 | 11.79083 | 10.96289 | 47.54386 | 40.00176 | -9.717941e-05 | 0.0883201 | 0 | 0 | 0
4047 | 162081.8 | 2012-03-04 13:15 | 750.3774 | 7 | 12 | -0.6746967 | 3.912206 | 11.79083 | 10.96852 | 47.54386 | 40.02379 | -0.0001619816 | 0.0883201 | 0 | 0 | 0
4048 | 162111.8 | 2012-03-04 13:16 | 780.3923 | 7 | 12 | -0.6746967 | 3.906536 | 11.79083 | 10.97414 | 47.54386 | 40.04578 | -0.0001620293 | 0.0883201 | 0 | 0 | 0
4049 | 162141.8 | 2012-03-04 13:16 | 810.4074 | 7 | 12 | -0.6746967 | 3.900867 | 11.79083 | 10.97977 | 47.54386 | 40.06774 | -0.0001619816 | 0.0883201 | 0 | 0 | 0
4050 | 162171.8 | 2012-03-04 13:17 | 840.4224 | 7 | 12 | -0.6745167 | 3.895521 | 11.79083 | 10.98539 | 47.54386 | 40.08966 | -9.722709e-05 | 0.0883201 | 0 | 0 | 0
4051 | 162201.8 | 2012-03-04 13:17 | 870.4375 | 7 | 12 | -0.6745167 | 3.890175 | 11.79083 | 10.99102 | 47.54386 | 40.11156 | -9.717941e-05 | 0.0883201 | 0 | 0 | 0
4052 | 162231.8 | 2012-03-04 13:18 | 900.4526 | 7 | 12 | -0.6745167 | 3.884505 | 11.79083 | 10.99664 | 47.54386 | 40.13343 | -0.0001619816 | 0.0883201 | 0 | 0 | 0
4053 | 162261.8 | 2012-03-04 13:18 | 930.4677 | 7 | 12 | -0.6745167 | 3.87916 | 11.79083 | 11.00227 | 47.54386 | 40.15526 | -0.0001619816 | 0.0883201 | 0 | 0 | 0
4054 | 162291.9 | 2012-03-04 13:19 | 960.4828 | 7 | 12 | -0.6745167 | 3.873976 | 11.79083 | 11.00789 | 47.54386 | 40.17707 | -9.717941e-05 | 0.0883201 | 0 | 0 | 0
4055 | 162321.9 | 2012-03-04 13:19 | 990.4979 | 7 | 12 | -0.6746967 | 3.86863 | 11.79083 | 11.01352 | 47.54386 | 40.19884 | -0.0001296043 | 0.0883201 | 0 | 0 | 0
4056 | 162351.9 | 2012-03-04 13:20 | 1020.515 | 7 | 12 | -0.6746967 | 3.863284 | 11.79083 | 11.01914 | 47.54386 | 40.22059 | -0.0001620293 | 0.0883201 | 0 | 0 | 0
4057 | 162381.9 | 2012-03-04 13:20 | 1050.528 | 7 | 12 | -0.6746967 | 3.858263 | 11.79083 | 11.02477 | 47.54386 | 40.2423 | -9.717941e-05 | 0.0883201 | 0 | 0 | 0
4058 | 162411.9 | 2012-03-04 13:21 | 1080.543 | 7 | 12 | -0.6745167 | 3.853241 | 11.79083 | 11.03039 | 47.54386 | 40.26399 | -9.717941e-05 | 0.0883201 | 0 | 0 | 0
4059 | 162441.9 | 2012-03-04 13:21 | 1110.558 | 7 | 12 | -0.6746967 | 3.848057 | 11.79083 | 11.03602 | 47.54386 | 40.28565 | -0.0001619816 | 0.0883201 | 0 | 0 | 0
4060 | 162472 | 2012-03-04 13:22 | 1140.573 | 7 | 12 | -0.6746967 | 3.843198 | 11.79083 | 11.04164 | 47.54386 | 40.30728 | -0.0001619816 | 0.0883201 | 0 | 0 | 0
4061 | 162502 | 2012-03-04 13:22 | 1170.588 | 7 | 12 | -0.6746967 | 3.838338 | 11.79083 | 11.04727 | 47.54386 | 40.32889 | -0.0001296043 | 0.0883201 | 0 | 0 | 0
4062 | 162532 | 2012-03-04 13:23 | 1200.603 | 7 | 12 | -0.6748766 | 3.833478 | 11.79083 | 11.05289 | 47.54386 | 40.35046 | -0.0001296043 | 0.0883201 | 0 | 0 | 0
4063 | 162562 | 2012-03-04 13:23 | 1230.619 | 7 | 12 | -0.6748766 | 3.828942 | 11.79083 | 11.05852 | 47.54386 | 40.37201 | -9.717941e-05 | 0.0883201 | 0 | 0 | 0
4064 | 162592 | 2012-03-04 13:24 | 1260.634 | 7 | 12 | -0.6746967 | 3.824569 | 11.79083 | 11.06414 | 47.54386 | 40.39354 | -6.480217e-05 | 0.0883201 | 0 | 0 | 0
4065 | 162622 | 2012-03-04 13:24 | 1290.649 | 7 | 12 | -0.6746967 | 3.819871 | 11.79083 | 11.06977 | 47.54386 | 40.41504 | -0.0001296043 | 0.0883201 | 0 | 0 | 0
4066 | 162652 | 2012-03-04 13:25 | 1320.664 | 7 | 12 | -0.6746967 | 3.815335 | 11.79083 | 11.07539 | 47.54386 | 40.43651 | -9.717941e-05 | 0.0883201 | 0 | 0 | 0
4067 | 162682.1 | 2012-03-04 13:25 | 1350.679 | 7 | 12 | -0.6746967 | 3.810799 | 11.79083 | 11.08102 | 47.54386 | 40.45796 | -9.717941e-05 | 0.0883201 | 0 | 0 | 0
4068 | 162712.1 | 2012-03-04 13:26 | 1380.694 | 7 | 12 | -0.6745167 | 3.806749 | 11.79083 | 11.08664 | 47.54386 | 40.47939 | -9.717941e-05 | 0.0883201 | 0 | 0 | 0
4069 | 162742.1 | 2012-03-04 13:26 | 1410.709 | 7 | 12 | -0.6745167 | 3.802538 | 11.79083 | 11.09227 | 47.54386 | 40.50079 | -9.717941e-05 | 0.0883201 | 0 | 0 | 0
4070 | 162772.1 | 2012-03-04 13:27 | 1440.724 | 7 | 12 | -0.6746967 | 3.798326 | 11.79083 | 11.09789 | 47.54386 | 40.52216 | -9.717941e-05 | 0.0883201 | 0 | 0 | 0
4071 | 162802.1 | 2012-03-04 13:27 | 1470.739 | 7 | 12 | -0.6745167 | 3.794276 | 11.79083 | 11.10352 | 47.54386 | 40.54352 | -6.480217e-05 | 0.0883201 | 0 | 0 | 0
4072 | 162832.1 | 2012-03-04 13:28 | 1500.754 | 7 | 12 | -0.6746967 | 3.790064 | 11.79083 | 11.10914 | 47.54386 | 40.56485 | -0.0001295567 | 0.0883201 | 0 | 0 | 0
4073 | 162862.1 | 2012-03-04 13:28 | 1530.77 | 7 | 12 | -0.6746967 | 3.786176 | 11.79083 | 11.11477 | 47.54386 | 40.58615 | -6.480217e-05 | 0.0883201 | 0 | 0 | 0
4074 | 162892.2 | 2012-03-04 13:29 | 1560.785 | 7 | 12 | -0.6746967 | 3.781965 | 11.79083 | 11.12039 | 47.54386 | 40.60744 | -0.0001620293 | 0.0883201 | 0 | 0 | 0
4075 | 162922.2 | 2012-03-04 13:29 | 1590.8 | 7 | 12 | -0.6748766 | 3.778077 | 11.79083 | 11.12602 | 47.54386 | 40.6287 | -0.0001619816 | 0.0883201 | 0 | 0 | 0
4076 | 162952.2 | 2012-03-04 13:30 | 1620.817 | 7 | 12 | -0.6745167 | 3.774513 | 11.79083 | 11.13164 | 47.54386 | 40.64995 | -9.717941e-05 | 0.0883201 | 0 | 0 | 0
4077 | 162982.2 | 2012-03-04 13:30 | 1650.83 | 7 | 12 | -0.6748766 | 3.770463 | 11.79083 | 11.13727 | 47.54386 | 40.67117 | -0.0001296043 | 0.0883201 | 0 | 0 | 0
4078 | 163012.2 | 2012-03-04 13:31 | 1680.845 | 7 | 12 | -0.6746967 | 3.766899 | 11.79083 | 11.14289 | 47.54386 | 40.69237 | -9.722709e-05 | 0.0883201 | 0 | 0 | 0
4079 | 163042.2 | 2012-03-04 13:31 | 1710.86 | 7 | 12 | -0.6746967 | 3.763174 | 11.79083 | 11.14852 | 47.54386 | 40.71354 | -9.722709e-05 | 0.0883201 | 0 | 0 | 0
4080 | 163072.2 | 2012-03-04 13:32 | 1740.862 | 7 | 12 | -0.6746967 | 3.759448 | 11.79083 | 11.15414 | 47.54386 | 40.73469 | -9.717941e-05 | 0.0883201 | 0 | 0 | 0
4081 | 163102.3 | 2012-03-04 13:32 | 1770.875 | 7 | 12 | -0.6746967 | 3.756046 | 11.79083 | 11.15976 | 47.54386 | 40.75583 | -6.480217e-05 | 0.0883201 | 0 | 0 | 0
4082 | 163132.3 | 2012-03-04 13:33 | 1800.89 | 7 | 12 | -0.6746967 | 3.752158 | 11.79083 | 11.16539 | 47.54386 | 40.77694 | -0.0001296043 | 0.0883201 | 0 | 0 | 0
4083 | 163162.3 | 2012-03-04 13:33 | 1830.905 | 7 | 12 | -0.6745167 | 3.748918 | 11.79083 | 11.17101 | 47.54386 | 40.79804 | -3.242493e-05 | 0.0883201 | 0 | 0 | 0
4084 | 163192.3 | 2012-03-04 13:34 | 1860.92 | 7 | 12 | -0.6746967 | 3.745355 | 11.79083 | 11.17664 | 47.54386 | 40.81912 | -6.475449e-05 | 0.0883201 | 0 | 0 | 0
4085 | 163222.3 | 2012-03-04 13:34 | 1890.935 | 7 | 12 | -0.6745167 | 3.741953 | 11.79083 | 11.18226 | 47.54386 | 40.84018 | -6.480217e-05 | 0.0883201 | 0 | 0 | 0
4086 | 163252.3 | 2012-03-04 13:35 | 1920.95 | 7 | 12 | -0.6748766 | 3.738389 | 11.79083 | 11.18789 | 47.54386 | 40.86121 | -9.717941e-05 | 0.0883201 | 0 | 0 | 0
4087 | 163282.3 | 2012-03-04 13:35 | 1950.965 | 7 | 12 | -0.6746967 | 3.735149 | 11.79083 | 11.19351 | 47.54386 | 40.88223 | -6.480217e-05 | 0.0883201 | 0 | 0 | 0
4088 | 163312.4 | 2012-03-04 13:36 | 1980.98 | 7 | 12 | -0.6743368 | 3.731747 | 11.79083 | 11.19914 | 47.54386 | 40.90323 | -3.242493e-05 | 0.0883201 | 0 | 0 | 0
4089 | 163342.4 | 2012-03-04 13:36 | 2010.995 | 7 | 12 | -0.6746967 | 3.728508 | 11.79083 | 11.20476 | 47.54386 | 40.92421 | -9.717941e-05 | 0.0883201 | 0 | 0 | 0
4090 | 163372.4 | 2012-03-04 13:37 | 2041.01 | 7 | 12 | -0.6745167 | 3.72543 | 11.79083 | 11.21039 | 47.54386 | 40.94518 | -6.480217e-05 | 0.0883201 | 0 | 0 | 0
4091 | 163402.4 | 2012-03-04 13:37 | 2071.025 | 7 | 12 | -0.6746967 | 3.722028 | 11.79083 | 11.21601 | 47.54386 | 40.96612 | -6.480217e-05 | 0.0883201 | 0 | 0 | 0
4092 | 163432.4 | 2012-03-04 13:38 | 2101.041 | 7 | 12 | -0.6746967 | 3.71895 | 11.79083 | 11.22164 | 47.54386 | 40.98705 | -9.717941e-05 | 0.0883201 | 0 | 0 | 0
4093 | 163462.4 | 2012-03-04 13:38 | 2131.056 | 7 | 12 | -0.6746967 | 3.71571 | 11.79083 | 11.22726 | 47.54386 | 41.00795 | -9.717941e-05 | 0.0883201 | 0 | 0 | 0
4094 | 163492.5 | 2012-03-04 13:39 | 2161.071 | 7 | 12 | -0.6746967 | 3.71247 | 11.79083 | 11.23289 | 47.54386 | 41.02885 | -9.717941e-05 | 0.0883201 | 0 | 0 | 0
4095 | 163522.5 | 2012-03-04 13:39 | 2191.086 | 7 | 12 | -0.6746967 | 3.709554 | 11.79083 | 11.23851 | 47.54386 | 41.04972 | -6.480217e-05 | 0.0883201 | 0 | 0 | 0
4096 | 163552.5 | 2012-03-04 13:40 | 2221.101 | 7 | 12 | -0.6745167 | 3.706477 | 11.79083 | 11.24414 | 47.54386 | 41.07058 | -9.717941e-05 | 0.0883201 | 0 | 0 | 0
4097 | 163582.5 | 2012-03-04 13:40 | 2251.116 | 7 | 12 | -0.6745167 | 3.703723 | 11.79083 | 11.24976 | 47.54386 | 41.09142 | -3.237724e-05 | 0.0883201 | 0 | 0 | 0
4098 | 163612.5 | 2012-03-04 13:41 | 2281.118 | 7 | 12 | -0.6748766 | 3.700483 | 11.79083 | 11.25538 | 47.54386 | 41.11223 | -6.480217e-05 | 0.0883201 | 0 | 0 | 0
4099 | 163642.5 | 2012-03-04 13:41 | 2311.13 | 7 | 12 | -0.6745167 | 3.697891 | 11.79083 | 11.26101 | 47.54386 | 41.13304 | -6.480217e-05 | 0.0883201 | 0 | 0 | 0
4100 | 163672.5 | 2012-03-04 13:42 | 2341.146 | 7 | 12 | -0.6746967 | 3.694813 | 11.79083 | 11.26663 | 47.54386 | 41.15383 | -9.717941e-05 | 0.0883201 | 0 | 0 | 0
4101 | 163702.5 | 2012-03-04 13:42 | 2371.161 | 7 | 12 | -0.6746967 | 3.692059 | 11.79083 | 11.27226 | 47.54386 | 41.17461 | -6.480217e-05 | 0.0883201 | 0 | 0 | 0
4102 | 163732.6 | 2012-03-04 13:43 | 2401.176 | 7 | 12 | -0.6746967 | 3.689306 | 11.79083 | 11.27788 | 47.54386 | 41.19537 | -6.480217e-05 | 0.0883201 | 0 | 0 | 0
4103 | 163762.6 | 2012-03-04 13:43 | 2431.193 | 7 | 12 | -0.6745167 | 3.68639 | 11.79083 | 11.28351 | 47.54386 | 41.21611 | -9.717941e-05 | 0.0883201 | 0 | 0 | 0
4104 | 163792.6 | 2012-03-04 13:44 | 2461.206 | 7 | 12 | -0.6746967 | 3.683798 | 11.79083 | 11.28913 | 47.54386 | 41.23684 | -6.480217e-05 | 0.0883201 | 0 | 0 | 0
4105 | 163822.6 | 2012-03-04 13:44 | 2491.221 | 7 | 12 | -0.6746967 | 3.681206 | 11.79083 | 11.29476 | 47.54386 | 41.25756 | -9.717941e-05 | 0.0883201 | 0 | 0 | 0
4106 | 163852.6 | 2012-03-04 13:45 | 2521.236 | 7 | 12 | -0.6746967 | 3.678614 | 11.79083 | 11.30038 | 47.54386 | 41.27825 | -6.480217e-05 | 0.0883201 | 0 | 0 | 0
4107 | 163882.6 | 2012-03-04 13:45 | 2551.251 | 7 | 12 | -0.6746967 | 3.676022 | 11.79083 | 11.30601 | 47.54386 | 41.29894 | -9.722709e-05 | 0.0883201 | 0 | 0 | 0
4108 | 163912.6 | 2012-03-04 13:46 | 2581.266 | 7 | 12 | -0.6746967 | 3.673268 | 11.79083 | 11.31163 | 47.54386 | 41.31961 | -9.717941e-05 | 0.0883201 | 0 | 0 | 0
4109 | 163942.7 | 2012-03-04 13:46 | 2611.281 | 7 | 12 | -0.6746967 | 3.670838 | 11.79083 | 11.31726 | 47.54386 | 41.34027 | -6.480217e-05 | 0.0883201 | 0 | 0 | 0
4110 | 163972.7 | 2012-03-04 13:47 | 2641.296 | 7 | 12 | -0.6746967 | 3.668571 | 11.79083 | 11.32288 | 47.54386 | 41.36091 | -3.242493e-05 | 0.0883201 | 0 | 0 | 0
4111 | 164002.7 | 2012-03-04 13:47 | 2671.311 | 7 | 12 | -0.6746967 | 3.665979 | 11.79083 | 11.32851 | 47.54386 | 41.38154 | -9.717941e-05 | 0.0883201 | 0 | 0 | 0
4112 | 164032.7 | 2012-03-04 13:48 | 2701.327 | 7 | 12 | -0.6745167 | 3.663873 | 11.79083 | 11.33413 | 47.54386 | 41.40215 | -3.242493e-05 | 0.0883201 | 0 | 0 | 0
4113 | 164062.7 | 2012-03-04 13:48 | 2731.342 | 7 | 12 | -0.6745167 | 3.661443 | 11.79083 | 11.33976 | 47.54386 | 41.42276 | -6.480217e-05 | 0.0883201 | 0 | 0 | 0
4114 | 164092.7 | 2012-03-04 13:49 | 2761.357 | 7 | 12 | -0.6746967 | 3.659013 | 11.79083 | 11.34538 | 47.54386 | 41.44334 | -3.237724e-05 | 0.0883201 | 0 | 0 | 0
4115 | 164122.8 | 2012-03-04 13:49 | 2791.372 | 7 | 12 | -0.6748766 | 3.656745 | 11.79083 | 11.35101 | 47.54386 | 41.46392 | -6.480217e-05 | 0.0883201 | 0 | 0 | 0
4116 | 164152.8 | 2012-03-04 13:50 | 2821.387 | 7 | 12 | -0.6745167 | 3.654801 | 11.79083 | 11.35663 | 47.54386 | 41.48448 | 0 | 0.0883201 | 0 | 0 | 0
4117 | 164182.8 | 2012-03-04 13:50 | 2851.402 | 7 | 12 | -0.6746967 | 3.652533 | 11.79083 | 11.36226 | 47.54386 | 41.50504 | -6.480217e-05 | 0.0883201 | 0 | 0 | 0
4118 | 164212.8 | 2012-03-04 13:51 | 2881.419 | 7 | 12 | -0.6746967 | 3.650428 | 11.79083 | 11.36788 | 47.54386 | 41.52558 | -9.717941e-05 | 0.0883201 | 0 | 0 | 0
4119 | 164242.8 | 2012-03-04 13:51 | 2911.432 | 7 | 12 | -0.6746967 | 3.648322 | 11.79083 | 11.37351 | 47.54386 | 41.5461 | -6.480217e-05 | 0.0883201 | 0 | 0 | 0
4120 | 164272.8 | 2012-03-04 13:52 | 2941.447 | 7 | 12 | -0.6746967 | 3.646216 | 11.79083 | 11.37913 | 47.54386 | 41.56662 | -3.242493e-05 | 0.0883201 | 0 | 0 | 0
4121 | 164302.8 | 2012-03-04 13:52 | 2971.462 | 7 | 12 | -0.6745167 | 3.64411 | 11.79083 | 11.38476 | 47.54386 | 41.58712 | -9.722709e-05 | 0.0883201 | 0 | 0 | 0
4122 | 164332.9 | 2012-03-04 13:53 | 3001.477 | 7 | 12 | -0.6748766 | 3.642328 | 11.79083 | 11.39038 | 47.54386 | 41.60762 | -6.480217e-05 | 0.0883201 | 0 | 0 | 0
4123 | 164362.9 | 2012-03-04 13:53 | 3031.493 | 7 | 12 | -0.6748766 | 3.640222 | 11.79083 | 11.39601 | 47.54386 | 41.6281 | -6.480217e-05 | 0.0883201 | 0 | 0 | 0
4124 | 164392.9 | 2012-03-04 13:54 | 3061.508 | 7 | 12 | -0.6746967 | 3.63844 | 11.79083 | 11.40163 | 47.54386 | 41.64857 | -3.237724e-05 | 0.0883201 | 0 | 0 | 0
4125 | 164422.9 | 2012-03-04 13:54 | 3091.523 | 7 | 12 | -0.6746967 | 3.636496 | 11.79083 | 11.40726 | 47.54386 | 41.66903 | -6.475449e-05 | 0.0883201 | 0 | 0 | 0
4126 | 164452.9 | 2012-03-04 13:55 | 3121.538 | 7 | 12 | -0.6745167 | 3.634714 | 11.79083 | 11.41288 | 47.54386 | 41.68948 | -6.480217e-05 | 0.0883201 | 0 | 0 | 0
4127 | 164482.9 | 2012-03-04 13:55 | 3151.553 | 7 | 12 | -0.6746967 | 3.63277 | 11.79083 | 11.41851 | 47.54386 | 41.70992 | -6.480217e-05 | 0.0883201 | 0 | 0 | 0
4128 | 164512.9 | 2012-03-04 13:56 | 3181.568 | 7 | 12 | -0.6746967 | 3.630989 | 11.79083 | 11.42413 | 47.54386 | 41.73035 | -3.237724e-05 | 0.0883201 | 0 | 0 | 0
4129 | 164543 | 2012-03-04 13:56 | 3211.583 | 7 | 12 | -0.6745167 | 3.629207 | 11.79083 | 11.42976 | 47.54386 | 41.75077 | -3.237724e-05 | 0.0883201 | 0 | 0 | 0
4130 | 164573 | 2012-03-04 13:57 | 3241.598 | 7 | 12 | -0.6745167 | 3.627425 | 11.79083 | 11.43538 | 47.54386 | 41.77118 | -3.237724e-05 | 0.0883201 | 0 | 0 | 0
4131 | 164603 | 2012-03-04 13:57 | 3271.613 | 7 | 12 | -0.6746967 | 3.625481 | 11.79083 | 11.44101 | 47.54386 | 41.79158 | -3.242493e-05 | 0.0883201 | 0 | 0 | 0
4132 | 164633 | 2012-03-04 13:58 | 3301.628 | 7 | 12 | -0.6746967 | 3.623699 | 11.79083 | 11.44663 | 47.54386 | 41.81197 | 0 | 0.0883201 | 0 | 0 | 0
4133 | 164663 | 2012-03-04 13:58 | 3331.644 | 7 | 12 | -0.6745167 | 3.621755 | 11.79083 | 11.45226 | 47.54386 | 41.83235 | -6.480217e-05 | 0.0883201 | 0 | 0 | 0
4134 | 164693 | 2012-03-04 13:59 | 3361.658 | 7 | 12 | -0.6748766 | 3.619811 | 11.79083 | 11.45788 | 47.54386 | 41.85271 | -3.237724e-05 | 0.0883201 | 0 | 0 | 0
4135 | 164723.1 | 2012-03-04 13:59 | 3391.674 | 7 | 12 | -0.6746967 | 3.617705 | 11.79083 | 11.46351 | 47.54386 | 41.87307 | -6.480217e-05 | 0.0883201 | 0 | 0 | 0
4136 | 164753.1 | 2012-03-04 14:00 | 3421.689 | 7 | 12 | -0.6748766 | 3.615761 | 11.79083 | 11.46913 | 47.54386 | 41.89341 | -9.717941e-05 | 0.0883201 | 0 | 0 | 0
4137 | 164783.1 | 2012-03-04 14:00 | 3451.704 | 7 | 12 | -0.6748766 | 3.613817 | 11.79083 | 11.47476 | 47.54386 | 41.91375 | -9.717941e-05 | 0.0883201 | 0 | 0 | 0
4138 | 164813.1 | 2012-03-04 14:01 | 3481.721 | 7 | 12 | -0.6746967 | 3.611873 | 11.79083 | 11.48038 | 47.54386 | 41.93407 | -3.242493e-05 | 0.0883201 | 0 | 0 | 0
4139 | 164843.1 | 2012-03-04 14:01 | 3511.734 | 7 | 12 | -0.6746967 | 3.609606 | 11.79083 | 11.48601 | 47.54386 | 41.95438 | -9.722709e-05 | 0.0883201 | 0 | 0 | 0
4140 | 164873.1 | 2012-03-04 14:02 | 3541.749 | 7 | 12 | -0.6746967 | 3.6075 | 11.79083 | 11.49163 | 47.54386 | 41.97468 | -6.480217e-05 | 0.0883201 | 0 | 0 | 0
4141 | 164903.1 | 2012-03-04 14:02 | 3571.764 | 7 | 12 | -0.6746967 | 3.605232 | 11.79083 | 11.49726 | 47.54386 | 41.99496 | -6.480217e-05 | 0.0883201 | 0 | 0 | 0
4142 | 164933.2 | 2012-03-04 14:03 | 3601.779 | 7 | 12 | -0.6746967 | 3.602964 | 11.79083 | 11.50288 | 47.54386 | 42.01524 | -6.480217e-05 | 0.0883201 | 0 | 0 | 0
4143 | 164963.2 | 2012-03-04 14:03 | 3631.794 | 7 | 12 | -0.6746967 | 3.600534 | 11.79083 | 11.50851 | 47.54386 | 42.0355 | -9.722709e-05 | 0.0883201 | 0 | 0 | 0
4144 | 164993.2 | 2012-03-04 14:04 | 3661.809 | 7 | 12 | -0.6745167 | 3.598266 | 11.79083 | 11.51413 | 47.54386 | 42.05575 | -6.480217e-05 | 0.0883201 | 0 | 0 | 0
4145 | 165023.2 | 2012-03-04 14:04 | 3691.827 | 7 | 12 | -0.6746967 | 3.595674 | 11.79083 | 11.51976 | 47.54386 | 42.07598 | -3.242493e-05 | 0.0883201 | 0 | 0 | 0
4146 | 165053.2 | 2012-03-04 14:05 | 3721.84 | 7 | 12 | -0.6748766 | 3.592758 | 11.79083 | 11.52538 | 47.54386 | 42.0962 | -9.722709e-05 | 0.0883201 | 0 | 0 | 0
4147 | 165083.2 | 2012-03-04 14:05 | 3751.855 | 7 | 12 | -0.6746967 | 3.590005 | 11.79083 | 11.53101 | 47.54386 | 42.1164 | -6.480217e-05 | 0.0883201 | 0 | 0 | 0
4148 | 165113.2 | 2012-03-04 14:06 | 3781.87 | 7 | 12 | -0.6745167 | 3.587413 | 11.79083 | 11.53663 | 47.54386 | 42.13658 | -6.480217e-05 | 0.0883201 | 0 | 0 | 0
4149 | 165143.3 | 2012-03-04 14:06 | 3811.885 | 7 | 12 | -0.6746967 | 3.584173 | 11.79083 | 11.54226 | 47.54386 | 42.15676 | -0.0001296043 | 0.0883201 | 0 | 0 | 0
4150 | 165173.3 | 2012-03-04 14:07 | 3841.9 | 7 | 12 | -0.6746967 | 3.581095 | 11.79083 | 11.54788 | 47.54386 | 42.17691 | -0.0001296043 | 0.0883201 | 0 | 0 | 0
4151 | 165203.3 | 2012-03-04 14:07 | 3871.915 | 7 | 12 | -0.6746967 | 3.578017 | 11.79083 | 11.55351 | 47.54386 | 42.19704 | -9.717941e-05 | 0.0883201 | 0 | 0 | 0
4152 | 165233.3 | 2012-03-04 14:08 | 3901.93 | 7 | 12 | -0.6746967 | 3.574777 | 11.79083 | 11.55913 | 47.54386 | 42.21716 | -9.717941e-05 | 0.0883201 | 0 | 0 | 0
4153 | 165263.3 | 2012-03-04 14:08 | 3931.945 | 7 | 12 | -0.6745167 | 3.571052 | 11.79083 | 11.56476 | 47.54386 | 42.23726 | -0.0001296043 | 0.0883201 | 0 | 0 | 0
4154 | 165293.3 | 2012-03-04 14:09 | 3961.96 | 7 | 12 | -0.6746967 | 3.567488 | 11.79083 | 11.57038 | 47.54386 | 42.25734 | -0.0001296043 | 0.0883201 | 0 | 0 | 0
4155 | 165323.4 | 2012-03-04 14:09 | 3991.975 | 7 | 12 | -0.6746967 | 3.5636 | 11.79083 | 11.57601 | 47.54386 | 42.27739 | -0.0001295567 | 0.0883201 | 0 | 0 | 0
4156 | 165353.4 | 2012-03-04 14:10 | 4021.99 | 7 | 12 | -0.6746967 | 3.559712 | 11.79083 | 11.58163 | 47.54386 | 42.29743 | -6.480217e-05 | 0.0883201 | 0 | 0 | 0
4157 | 165383.4 | 2012-03-04 14:10 | 4052.005 | 7 | 12 | -0.6745167 | 3.555338 | 11.79083 | 11.58726 | 47.54386 | 42.31744 | -0.0001296043 | 0.0883201 | 0 | 0 | 0
4158 | 165413.4 | 2012-03-04 14:11 | 4082.023 | 7 | 12 | -0.6746967 | 3.550965 | 11.79083 | 11.59289 | 47.54386 | 42.33743 | -9.717941e-05 | 0.0883201 | 0 | 0 | 0
4159 | 165443.4 | 2012-03-04 14:11 | 4112.036 | 7 | 12 | -0.6746967 | 3.546105 | 11.79083 | 11.59851 | 47.54386 | 42.35739 | -0.0001296043 | 0.0883201 | 0 | 0 | 0
4160 | 165473.4 | 2012-03-04 14:12 | 4142.051 | 7 | 12 | -0.6746967 | 3.541083 | 11.79083 | 11.60414 | 47.54386 | 42.37732 | -0.0001296043 | 0.0883201 | 0 | 0 | 0
4161 | 165503.4 | 2012-03-04 14:12 | 4172.066 | 7 | 12 | -0.6746967 | 3.535738 | 11.79083 | 11.60976 | 47.54386 | 42.39722 | -0.0001295567 | 0.0883201 | 0 | 0 | 0
4162 | 165533.5 | 2012-03-04 14:13 | 4202.081 | 7 | 12 | -0.6746967 | 3.529906 | 11.79083 | 11.61539 | 47.54386 | 42.4171 | -0.0001619816 | 0.0883201 | 0 | 0 | 0
4163 | 165563.5 | 2012-03-04 14:13 | 4232.096 | 7 | 12 | -0.6746967 | 3.523588 | 11.79083 | 11.62101 | 47.54386 | 42.43694 | -0.0001620293 | 0.0883201 | 0 | 0 | 0
4164 | 165593.5 | 2012-03-04 14:14 | 4262.111 | 7 | 12 | -0.6746967 | 3.516946 | 11.79083 | 11.62664 | 47.54386 | 42.45674 | -0.0001620293 | 0.0883201 | 0 | 0 | 0
4165 | 165623.5 | 2012-03-04 14:14 | 4292.126 | 7 | 12 | -0.6746967 | 3.509495 | 11.79083 | 11.63226 | 47.54386 | 42.4765 | -0.0002267838 | 0.0883201 | 0 | 0 | 0
4166 | 165653.5 | 2012-03-04 14:15 | 4322.141 | 7 | 12 | -0.6748766 | 3.501719 | 11.79083 | 11.63789 | 47.54386 | 42.49622 | -0.0002915859 | 0.0883201 | 0 | 0 | 0
4167 | 165683.5 | 2012-03-04 14:15 | 4352.159 | 7 | 12 | -0.6746967 | 3.493134 | 11.79083 | 11.64351 | 47.54386 | 42.5159 | -0.0002592087 | 0.0883201 | 0 | 0 | 0
4168 | 165713.6 | 2012-03-04 14:16 | 4382.171 | 7 | 12 | -0.6745167 | 3.484062 | 11.79083 | 11.64914 | 47.54386 | 42.53552 | -0.0002267838 | 0.0883201 | 0 | 0 | 0
4169 | 165743.6 | 2012-03-04 14:16 | 4412.187 | 7 | 12 | -0.6746967 | 3.473533 | 11.79083 | 11.65476 | 47.54386 | 42.55509 | -0.0002915859 | 0.0883201 | 0 | 0 | 0
4170 | 165773.6 | 2012-03-04 14:17 | 4442.202 | 7 | 12 | -0.6746967 | 3.462355 | 11.79083 | 11.66039 | 47.54386 | 42.5746 | -0.0003240108 | 0.0883201 | 0 | 0 | 0
4171 | 165803.6 | 2012-03-04 14:17 | 4472.217 | 7 | 12 | -0.6748766 | 3.450044 | 11.79083 | 11.66601 | 47.54386 | 42.59404 | -0.0003239632 | 0.0883201 | 0 | 0 | 0
4172 | 165833.6 | 2012-03-04 14:18 | 4502.232 | 7 | 12 | -0.6745167 | 3.436437 | 11.79083 | 11.67164 | 47.54386 | 42.61341 | -0.0003887653 | 0.0883201 | 0 | 0 | 0
4173 | 165863.6 | 2012-03-04 14:18 | 4532.247 | 7 | 12 | -0.6746967 | 3.421533 | 11.79083 | 11.67726 | 47.54386 | 42.6327 | -0.0004211903 | 0.0883201 | 0 | 0 | 0
4174 | 165893.6 | 2012-03-04 14:19 | 4562.262 | 7 | 12 | -0.6748766 | 3.40501 | 11.79083 | 11.68289 | 47.54386 | 42.6519 | -0.0004535675 | 0.0883201 | 0 | 0 | 0
4175 | 165923.7 | 2012-03-04 14:19 | 4592.277 | 7 | 12 | -0.6746967 | 3.387029 | 11.79083 | 11.68851 | 47.54386 | 42.671 | -0.0004859447 | 0.0883201 | 0 | 0 | 0
4176 | 165953.7 | 2012-03-04 14:20 | 4622.292 | 7 | 12 | -0.6746967 | 3.366942 | 11.79083 | 11.69414 | 47.54386 | 42.69 | -0.0005507946 | 0.0883201 | 0 | 0 | 0
4177 | 165983.7 | 2012-03-04 14:20 | 4652.307 | 7 | 12 | -0.6746967 | 3.344749 | 11.79083 | 11.69976 | 47.54386 | 42.70888 | -0.000647974 | 0.0883201 | 0 | 0 | 0
4178 | 166013.7 | 2012-03-04 14:21 | 4682.324 | 7 | 12 | -0.6746967 | 3.320451 | 11.79083 | 11.70539 | 47.54386 | 42.72763 | -0.0006803513 | 0.0883201 | 0 | 0 | 0
4179 | 166043.7 | 2012-03-04 14:21 | 4712.337 | 7 | 12 | -0.6745167 | 3.29356 | 11.79083 | 11.71101 | 47.54386 | 42.74623 | -0.0007775307 | 0.0883201 | 0 | 0 | 0
4180 | 166073.7 | 2012-03-04 14:22 | 4742.352 | 7 | 12 | -0.6743368 | 3.264725 | 11.79083 | 11.71664 | 47.54386 | 42.76467 | -0.0007775783 | 0.0883201 | 0 | 0 | 0
4181 | 166103.7 | 2012-03-04 14:22 | 4772.368 | 7 | 12 | -0.6746967 | 3.233299 | 11.79083 | 11.72226 | 47.54386 | 42.78295 | -0.0008747578 | 0.0883201 | 0 | 0 | 0
4182 | 166133.8 | 2012-03-04 14:23 | 4802.383 | 7 | 12 | -0.6745167 | 3.200415 | 11.79083 | 11.72789 | 47.54386 | 42.80105 | -0.000907135 | 0.0883201 | 0 | 0 | 0
4183 | 166163.8 | 2012-03-04 14:23 | 4832.398 | 7 | 12 | -0.6746967 | 3.165749 | 11.79083 | 11.73351 | 47.54386 | 42.81895 | -0.0009719372 | 0.0883201 | 0 | 0 | 0
4184 | 166193.8 | 2012-03-04 14:24 | 4862.413 | 7 | 12 | -0.6746967 | 3.130435 | 11.79083 | 11.73914 | 47.54386 | 42.83666 | -0.0009395599 | 0.0883201 | 0 | 0 | 0
4185 | 166223.8 | 2012-03-04 14:24 | 4892.428 | 7 | 12 | -0.6748766 | 3.094148 | 11.79083 | 11.74476 | 47.54386 | 42.85417 | -0.001004314 | 0.0883201 | 0 | 0 | 0
4186 | 166253.8 | 2012-03-04 14:25 | 4922.443 | 7 | 12 | -0.6746967 | 3.058024 | 11.79083 | 11.75039 | 47.54386 | 42.87147 | -0.0009719372 | 0.0883201 | 0 | 0 | 0
4187 | 166283.8 | 2012-03-04 14:25 | 4952.458 | 7 | 12 | -0.6746967 | 3.021738 | 11.79083 | 11.75601 | 47.54386 | 42.88857 | -0.0009395599 | 0.0883201 | 0 | 0 | 0
4188 | 166313.9 | 2012-03-04 14:26 | 4982.473 | 7 | 12 | -0.6745167 | 2.98529 | 11.79083 | 11.76164 | 47.54386 | 42.90547 | -0.001036739 | 0.0883201 | 0 | 0 | 0
4189 | 166343.9 | 2012-03-04 14:26 | 5012.488 | 7 | 12 | -0.6748766 | 2.9503 | 11.79083 | 11.76726 | 47.54386 | 42.92216 | -0.0009395599 | 0.0883201 | 0 | 0 | 0
4190 | 166373.9 | 2012-03-04 14:27 | 5042.503 | 7 | 12 | -0.6746967 | 2.91612 | 11.79083 | 11.77289 | 47.54386 | 42.93866 | -0.0008747578 | 0.0883201 | 0 | 0 | 0
4191 | 166403.9 | 2012-03-04 14:27 | 5072.519 | 7 | 12 | -0.6748766 | 2.882263 | 11.79083 | 11.77851 | 47.54386 | 42.95497 | -0.000907135 | 0.0883201 | 0 | 0 | 0
4192 | 166433.9 | 2012-03-04 14:28 | 5102.534 | 7 | 12 | -0.6746967 | 2.849541 | 11.79083 | 11.78414 | 47.54386 | 42.97109 | -0.0008099556 | 0.0883201 | 0 | 0 | 0
4193 | 166463.9 | 2012-03-04 14:28 | 5132.549 | 7 | 12 | -0.6750566 | 2.817143 | 11.79083 | 11.78976 | 47.54386 | 42.98703 | -0.000907135 | 0.0883201 | 0 | 0 | 0
4194 | 166493.9 | 2012-03-04 14:29 | 5162.564 | 7 | 12 | -0.6746967 | 2.78604 | 11.79083 | 11.79539 | 47.54386 | 43.00279 | -0.0008099556 | 0.0883201 | 0 | 0 | 0
4195 | 166524 | 2012-03-04 14:29 | 5192.579 | 7 | 12 | -0.6746967 | 2.75591 | 11.79083 | 11.80101 | 47.54386 | 43.01837 | -0.0007775307 | 0.0883201 | 0 | 0 | 0
4196 | 166554 | 2012-03-04 14:30 | 5222.594 | 7 | 12 | -0.6745167 | 2.726589 | 11.79083 | 11.80664 | 47.54386 | 43.03379 | -0.0007451534 | 0.0883201 | 0 | 0 | 0
4197 | 166582.4 | 2012-03-04 14:30 | 5250.984 | 7 | 12 | -0.6746967 | 2.699861 | 11.79083 | 11.81196 | 47.54386 | 43.04823 | -0.0007127762 | 0.0883201 | 0 | 0 | 0
4198 | 166582.5 | 2012-03-04 14:30 | 0.1876142 | 8 | 12 | -0.0002541333 | 2.765629 | 11.79083 | 11.81196 | 47.54386 | 43.04823 | 0 | 0.0665025 | 0 | 0 | 0
4199 | 166587.4 | 2012-03-04 14:31 | 5.002053 | 8 | 12 | -0.002233554 | 3.149711 | 11.79083 | 11.81196 | 47.54386 | 43.04824 | 0.03142633 | 0.0665025 | 0 | 0 | 0
4200 | 166617.4 | 2012-03-04 14:31 | 30.01508 | 1 | 13 | 0 | 3.336002 | 11.79083 | 11.81196 | 47.54386 | 43.04824 | 0.002008724 | 0.0665025 | 0 | 0 | 0
4201 | 166647.4 | 2012-03-04 14:32 | 60.03028 | 1 | 13 | 0 | 3.387515 | 11.79083 | 11.81196 | 47.54386 | 43.04824 | 0.001004362 | 0.0665025 | 0 | 0 | 0
4202 | 166677.4 | 2012-03-04 14:32 | 90.04529 | 1 | 13 | 0 | 3.417969 | 11.79083 | 11.81196 | 47.54386 | 43.04824 | 0.0006803513 | 0.0665025 | 0 | 0 | 0
4203 | 166707.4 | 2012-03-04 14:33 | 120.0135 | 1 | 13 | 0 | 3.438866 | 11.79083 | 11.81196 | 47.54386 | 43.04824 | 0.0004859447 | 0.0665025 | 0 | 0 | 0
4204 | 166737.4 | 2012-03-04 14:33 | 30.0149 | 2 | 13 | 0.6745483 | 3.7068 | 11.79646 | 11.81196 | 47.56451 | 43.04824 | 0.0012959 | 0.0665025 | 0 | 0 | 0
4205 | 166767.4 | 2012-03-04 14:34 | 60.02994 | 2 | 13 | 0.6749082 | 3.741143 | 11.80208 | 11.81196 | 47.58547 | 43.04824 | 0.0007127762 | 0.0665025 | 0 | 0 | 0
4206 | 166797.4 | 2012-03-04 14:34 | 90.04502 | 2 | 13 | 0.6745483 | 3.761878 | 11.80771 | 11.81196 | 47.60658 | 43.04824 | 0.0004536152 | 0.0665025 | 0 | 0 | 0
4207 | 166827.4 | 2012-03-04 14:35 | 120.0601 | 2 | 13 | 0.6747283 | 3.776295 | 11.81334 | 11.81196 | 47.62779 | 43.04824 | 0.0003239632 | 0.0665025 | 0 | 0 | 0
4208 | 166857.5 | 2012-03-04 14:35 | 150.0773 | 2 | 13 | 0.6747283 | 3.78731 | 11.81896 | 11.81196 | 47.64907 | 43.04824 | 0.000259161 | 0.0665025 | 0 | 0 | 0
4209 | 166887.5 | 2012-03-04 14:36 | 180.0903 | 2 | 13 | 0.6749082 | 3.795734 | 11.82459 | 11.81196 | 47.6704 | 43.04824 | 0.0002267838 | 0.0665025 | 0 | 0 | 0
4210 | 166917.5 | 2012-03-04 14:36 | 210.1054 | 2 | 13 | 0.6747283 | 3.802538 | 11.83022 | 11.81196 | 47.69177 | 43.04824 | 0.0001296043 | 0.0665025 | 0 | 0 | 0
4211 | 166947.5 | 2012-03-04 14:37 | 240.1205 | 2 | 13 | 0.6747283 | 3.808855 | 11.83584 | 11.81196 | 47.71319 | 43.04824 | 0.0001619816 | 0.0665025 | 0 | 0 | 0
4212 | 166977.5 | 2012-03-04 14:37 | 270.1356 | 2 | 13 | 0.6749082 | 3.814525 | 11.84147 | 11.81196 | 47.73463 | 43.04824 | 0.0001619816 | 0.0665025 | 0 | 0 | 0
4213 | 167007.5 | 2012-03-04 14:38 | 300.1506 | 2 | 13 | 0.6749082 | 3.820033 | 11.84709 | 11.81196 | 47.75611 | 43.04824 | 0.0001943588 | 0.0665025 | 0 | 0 | 0
4214 | 167037.6 | 2012-03-04 14:38 | 330.1659 | 2 | 13 | 0.6749082 | 3.824893 | 11.85272 | 11.81196 | 47.77762 | 43.04824 | 9.722709e-05 | 0.0665025 | 0 | 0 | 0
4215 | 167067.6 | 2012-03-04 14:39 | 360.1808 | 2 | 13 | 0.6747283 | 3.829914 | 11.85835 | 11.81196 | 47.79915 | 43.04824 | 0.0001619816 | 0.0665025 | 0 | 0 | 0
4216 | 167097.6 | 2012-03-04 14:39 | 390.196 | 2 | 13 | 0.6749082 | 3.83445 | 11.86397 | 11.81196 | 47.82071 | 43.04824 | 9.722709e-05 | 0.0665025 | 0 | 0 | 0
4217 | 167127.6 | 2012-03-04 14:40 | 420.211 | 2 | 13 | 0.6749082 | 3.838986 | 11.8696 | 11.81196 | 47.8423 | 43.04824 | 0.0001619816 | 0.0665025 | 0 | 0 | 0
4218 | 167157.6 | 2012-03-04 14:40 | 450.2262 | 2 | 13 | 0.6745483 | 3.843198 | 11.87523 | 11.81196 | 47.86391 | 43.04824 | 9.722709e-05 | 0.0665025 | 0 | 0 | 0
4219 | 167187.6 | 2012-03-04 14:41 | 480.2412 | 2 | 13 | 0.6747283 | 3.847571 | 11.88085 | 11.81196 | 47.88554 | 43.04824 | 0.0001296043 | 0.0665025 | 0 | 0 | 0
4220 | 167217.6 | 2012-03-04 14:41 | 510.2563 | 2 | 13 | 0.6747283 | 3.851459 | 11.88648 | 11.81196 | 47.9072 | 43.04824 | 6.480217e-05 | 0.0665025 | 0 | 0 | 0
4221 | 167247.7 | 2012-03-04 14:42 | 540.2714 | 2 | 13 | 0.6747283 | 3.855509 | 11.8921 | 11.81196 | 47.92888 | 43.04824 | 9.717941e-05 | 0.0665025 | 0 | 0 | 0
4222 | 167277.7 | 2012-03-04 14:42 | 570.2864 | 2 | 13 | 0.6749082 | 3.859397 | 11.89773 | 11.81196 | 47.95059 | 43.04824 | 6.480217e-05 | 0.0665025 | 0 | 0 | 0
4223 | 167307.7 | 2012-03-04 14:43 | 600.3015 | 2 | 13 | 0.6749082 | 3.863122 | 11.90336 | 11.81196 | 47.97231 | 43.04824 | 9.717941e-05 | 0.0665025 | 0 | 0 | 0
4224 | 167337.7 | 2012-03-04 14:43 | 630.3166 | 2 | 13 | 0.6747283 | 3.866848 | 11.90898 | 11.81196 | 47.99406 | 43.04824 | 9.717941e-05 | 0.0665025 | 0 | 0 | 0
4225 | 167367.7 | 2012-03-04 14:44 | 660.3318 | 2 | 13 | 0.6749082 | 3.870574 | 11.91461 | 11.81196 | 48.01582 | 43.04824 | 9.717941e-05 | 0.0665025 | 0 | 0 | 0
4226 | 167397.7 | 2012-03-04 14:44 | 690.3468 | 2 | 13 | 0.6749082 | 3.873814 | 11.92024 | 11.81196 | 48.03761 | 43.04824 | 9.717941e-05 | 0.0665025 | 0 | 0 | 0
4227 | 167427.7 | 2012-03-04 14:45 | 720.3619 | 2 | 13 | 0.6749082 | 3.877216 | 11.92586 | 11.81196 | 48.05941 | 43.04824 | 9.717941e-05 | 0.0665025 | 0 | 0 | 0
4228 | 167457.8 | 2012-03-04 14:45 | 750.3791 | 2 | 13 | 0.6749082 | 3.880618 | 11.93149 | 11.81196 | 48.08124 | 43.04824 | 0.0001296043 | 0.0665025 | 0 | 0 | 0
4229 | 167487.8 | 2012-03-04 14:46 | 780.3921 | 2 | 13 | 0.6749082 | 3.883533 | 11.93711 | 11.81196 | 48.10308 | 43.04824 | 9.722709e-05 | 0.0665025 | 0 | 0 | 0
4230 | 167517.8 | 2012-03-04 14:46 | 810.4071 | 2 | 13 | 0.6750882 | 3.886611 | 11.94274 | 11.81196 | 48.12494 | 43.04824 | 0.0001296043 | 0.0665025 | 0 | 0 | 0
4231 | 167547.8 | 2012-03-04 14:47 | 840.4222 | 2 | 13 | 0.6747283 | 3.889365 | 11.94837 | 11.81196 | 48.14681 | 43.04824 | 9.722709e-05 | 0.0665025 | 0 | 0 | 0
4232 | 167577.8 | 2012-03-04 14:47 | 870.4373 | 2 | 13 | 0.6749082 | 3.892119 | 11.95399 | 11.81196 | 48.1687 | 43.04824 | 6.480217e-05 | 0.0665025 | 0 | 0 | 0
4233 | 167607.8 | 2012-03-04 14:48 | 900.4525 | 2 | 13 | 0.6747283 | 3.894549 | 11.95962 | 11.81196 | 48.19061 | 43.04824 | 6.480217e-05 | 0.0665025 | 0 | 0 | 0
4234 | 167637.9 | 2012-03-04 14:48 | 930.4675 | 2 | 13 | 0.6747283 | 3.896979 | 11.96525 | 11.81196 | 48.21252 | 43.04824 | 9.717941e-05 | 0.0665025 | 0 | 0 | 0
4235 | 167667.9 | 2012-03-04 14:49 | 960.4852 | 2 | 13 | 0.6749082 | 3.899409 | 11.97087 | 11.81196 | 48.23446 | 43.04824 | 9.717941e-05 | 0.0665025 | 0 | 0 | 0
4236 | 167697.9 | 2012-03-04 14:49 | 990.4977 | 2 | 13 | 0.6749082 | 3.901676 | 11.9765 | 11.81196 | 48.2564 | 43.04824 | 9.717941e-05 | 0.0665025 | 0 | 0 | 0
4237 | 167727.9 | 2012-03-04 14:50 | 1020.513 | 2 | 13 | 0.6747283 | 3.903782 | 11.98212 | 11.81196 | 48.27836 | 43.04824 | 6.480217e-05 | 0.0665025 | 0 | 0 | 0
4238 | 167757.9 | 2012-03-04 14:50 | 1050.528 | 2 | 13 | 0.6749082 | 3.905726 | 11.98775 | 11.81196 | 48.30033 | 43.04824 | 3.237724e-05 | 0.0665025 | 0 | 0 | 0
4239 | 167787.9 | 2012-03-04 14:51 | 1080.543 | 2 | 13 | 0.6749082 | 3.90767 | 11.99338 | 11.81196 | 48.32231 | 43.04824 | 0 | 0.0665025 | 0 | 0 | 0
4240 | 167817.9 | 2012-03-04 14:51 | 1110.558 | 2 | 13 | 0.6747283 | 3.909938 | 11.999 | 11.81196 | 48.3443 | 43.04824 | 6.480217e-05 | 0.0665025 | 0 | 0 | 0
4241 | 167848 | 2012-03-04 14:52 | 1140.573 | 2 | 13 | 0.6747283 | 3.911882 | 12.00463 | 11.81196 | 48.3663 | 43.04824 | 6.480217e-05 | 0.0665025 | 0 | 0 | 0
4242 | 167878 | 2012-03-04 14:52 | 1170.588 | 2 | 13 | 0.6749082 | 3.913826 | 12.01026 | 11.81196 | 48.38832 | 43.04824 | 6.480217e-05 | 0.0665025 | 0 | 0 | 0
4243 | 167908 | 2012-03-04 14:53 | 1200.603 | 2 | 13 | 0.6749082 | 3.91577 | 12.01588 | 11.81196 | 48.41034 | 43.04824 | 6.480217e-05 | 0.0665025 | 0 | 0 | 0
4244 | 167938 | 2012-03-04 14:53 | 1230.618 | 2 | 13 | 0.6747283 | 3.917714 | 12.02151 | 11.81196 | 48.43238 | 43.04824 | 9.717941e-05 | 0.0665025 | 0 | 0 | 0
4245 | 167968 | 2012-03-04 14:54 | 1260.633 | 2 | 13 | 0.6749082 | 3.919496 | 12.02713 | 11.81196 | 48.45443 | 43.04824 | 3.242493e-05 | 0.0665025 | 0 | 0 | 0
4246 | 167998 | 2012-03-04 14:54 | 1290.649 | 2 | 13 | 0.6745483 | 3.921439 | 12.03276 | 11.81196 | 48.47648 | 43.04824 | 3.237724e-05 | 0.0665025 | 0 | 0 | 0
4247 | 168028.1 | 2012-03-04 14:55 | 1320.664 | 2 | 13 | 0.6749082 | 3.923545 | 12.03839 | 11.81196 | 48.49855 | 43.04824 | 6.480217e-05 | 0.0665025 | 0 | 0 | 0
4248 | 168058.1 | 2012-03-04 14:55 | 1350.681 | 2 | 13 | 0.6747283 | 3.925327 | 12.04401 | 11.81196 | 48.52063 | 43.04824 | 0 | 0.0665025 | 0 | 0 | 0
4249 | 168088.1 | 2012-03-04 14:56 | 1380.694 | 2 | 13 | 0.6749082 | 3.927433 | 12.04964 | 11.81196 | 48.54272 | 43.04824 | 6.475449e-05 | 0.0665025 | 0 | 0 | 0
4250 | 168118.1 | 2012-03-04 14:56 | 1410.709 | 2 | 13 | 0.6749082 | 3.929215 | 12.05527 | 11.81196 | 48.56482 | 43.04824 | 6.480217e-05 | 0.0665025 | 0 | 0 | 0
4251 | 168148.1 | 2012-03-04 14:57 | 1440.724 | 2 | 13 | 0.6747283 | 3.931321 | 12.06089 | 11.81196 | 48.58694 | 43.04824 | 6.480217e-05 | 0.0665025 | 0 | 0 | 0
4252 | 168178.1 | 2012-03-04 14:57 | 1470.739 | 2 | 13 | 0.6747283 | 3.933427 | 12.06652 | 11.81196 | 48.60906 | 43.04824 | 6.480217e-05 | 0.0665025 | 0 | 0 | 0
4253 | 168208.1 | 2012-03-04 14:58 | 1500.754 | 2 | 13 | 0.6749082 | 3.935533 | 12.07215 | 11.81196 | 48.6312 | 43.04824 | 6.480217e-05 | 0.0665025 | 0 | 0 | 0
4254 | 168238.2 | 2012-03-04 14:58 | 1530.769 | 2 | 13 | 0.6749082 | 3.937477 | 12.07777 | 11.81196 | 48.65334 | 43.04824 | 6.480217e-05 | 0.0665025 | 0 | 0 | 0
4255 | 168268.2 | 2012-03-04 14:59 | 1560.784 | 2 | 13 | 0.6749082 | 3.939583 | 12.0834 | 11.81196 | 48.6755 | 43.04824 | 6.480217e-05 | 0.0665025 | 0 | 0 | 0
4256 | 168298.2 | 2012-03-04 14:59 | 1590.799 | 2 | 13 | 0.6749082 | 3.941688 | 12.08902 | 11.81196 | 48.69768 | 43.04824 | 3.237724e-05 | 0.0665025 | 0 | 0 | 0
4257 | 168328.2 | 2012-03-04 15:00 | 1620.817 | 2 | 13 | 0.6749082 | 3.943956 | 12.09465 | 11.81196 | 48.71986 | 43.04824 | 9.722709e-05 | 0.0665025 | 0 | 0 | 0
4258 | 168358.2 | 2012-03-04 15:00 | 1650.83 | 2 | 13 | 0.6745483 | 3.9459 | 12.10028 | 11.81196 | 48.74206 | 43.04824 | 0 | 0.0665025 | 0 | 0 | 0
4259 | 168388.2 | 2012-03-04 15:01 | 1680.845 | 2 | 13 | 0.6749082 | 3.94833 | 12.1059 | 11.81196 | 48.76426 | 43.04824 | 6.475449e-05 | 0.0665025 | 0 | 0 | 0
4260 | 168418.2 | 2012-03-04 15:01 | 1710.86 | 2 | 13 | 0.6750882 | 3.950598 | 12.11153 | 11.81196 | 48.78648 | 43.04824 | 6.480217e-05 | 0.0665025 | 0 | 0 | 0
4261 | 168448.3 | 2012-03-04 15:02 | 1740.875 | 2 | 13 | 0.6750882 | 3.953028 | 12.11716 | 11.81196 | 48.80872 | 43.04824 | 0.0001619816 | 0.0665025 | 0 | 0 | 0
4262 | 168478.3 | 2012-03-04 15:02 | 1770.89 | 2 | 13 | 0.6749082 | 3.954972 | 12.12278 | 11.81196 | 48.83096 | 43.04824 | 3.242493e-05 | 0.0665025 | 0 | 0 | 0
4263 | 168508.3 | 2012-03-04 15:03 | 1800.905 | 2 | 13 | 0.6747283 | 3.95724 | 12.12841 | 11.81196 | 48.85322 | 43.04824 | 6.480217e-05 | 0.0665025 | 0 | 0 | 0
4264 | 168538.3 | 2012-03-04 15:03 | 1830.92 | 2 | 13 | 0.6749082 | 3.959507 | 12.13403 | 11.81196 | 48.87549 | 43.04824 | 6.480217e-05 | 0.0665025 | 0 | 0 | 0
4265 | 168568.3 | 2012-03-04 15:04 | 1860.935 | 2 | 13 | 0.6749082 | 3.961937 | 12.13966 | 11.81196 | 48.89778 | 43.04824 | 9.722709e-05 | 0.0665025 | 0 | 0 | 0
4266 | 168598.3 | 2012-03-04 15:04 | 1890.95 | 2 | 13 | 0.6747283 | 3.964043 | 12.14529 | 11.81196 | 48.92007 | 43.04824 | 3.237724e-05 | 0.0665025 | 0 | 0 | 0
4267 | 168628.4 | 2012-03-04 15:05 | 1920.966 | 2 | 13 | 0.6749082 | 3.966311 | 12.15091 | 11.81196 | 48.94238 | 43.04824 | 3.237724e-05 | 0.0665025 | 0 | 0 | 0
4268 | 168658.4 | 2012-03-04 15:05 | 1950.983 | 2 | 13 | 0.6749082 | 3.968903 | 12.15654 | 11.81196 | 48.96471 | 43.04824 | 9.722709e-05 | 0.0665025 | 0 | 0 | 0
4269 | 168688.4 | 2012-03-04 15:06 | 1980.996 | 2 | 13 | 0.6747283 | 3.970847 | 12.16217 | 11.81196 | 48.98704 | 43.04824 | 3.242493e-05 | 0.0665025 | 0 | 0 | 0
4270 | 168718.4 | 2012-03-04 15:06 | 2011.011 | 2 | 13 | 0.6749082 | 3.973439 | 12.16779 | 11.81196 | 49.00939 | 43.04824 | 9.717941e-05 | 0.0665025 | 0 | 0 | 0
4271 | 168748.4 | 2012-03-04 15:07 | 2041.026 | 2 | 13 | 0.6747283 | 3.975545 | 12.17342 | 11.81196 | 49.03175 | 43.04824 | 6.480217e-05 | 0.0665025 | 0 | 0 | 0
4272 | 168778.4 | 2012-03-04 15:07 | 2071.041 | 2 | 13 | 0.6749082 | 3.978298 | 12.17905 | 11.81196 | 49.05413 | 43.04824 | 9.717941e-05 | 0.0665025 | 0 | 0 | 0
4273 | 168808.4 | 2012-03-04 15:08 | 2101.056 | 2 | 13 | 0.6747283 | 3.980404 | 12.18467 | 11.81196 | 49.07652 | 43.04824 | 9.717941e-05 | 0.0665025 | 0 | 0 | 0
4274 | 168838.5 | 2012-03-04 15:08 | 2131.071 | 2 | 13 | 0.6749082 | 3.982834 | 12.1903 | 11.81196 | 49.09892 | 43.04824 | 6.480217e-05 | 0.0665025 | 0 | 0 | 0
4275 | 168868.5 | 2012-03-04 15:09 | 2161.086 | 2 | 13 | 0.6749082 | 3.985426 | 12.19592 | 11.81196 | 49.12133 | 43.04824 | 0.0001296043 | 0.0665025 | 0 | 0 | 0
4276 | 168898.5 | 2012-03-04 15:09 | 2191.101 | 2 | 13 | 0.6747283 | 3.987532 | 12.20155 | 11.81196 | 49.14376 | 43.04824 | 9.717941e-05 | 0.0665025 | 0 | 0 | 0
4277 | 168928.5 | 2012-03-04 15:10 | 2221.116 | 2 | 13 | 0.6749082 | 3.990124 | 12.20718 | 11.81196 | 49.1662 | 43.04824 | 9.717941e-05 | 0.0665025 | 0 | 0 | 0
4278 | 168958.5 | 2012-03-04 15:10 | 2251.131 | 2 | 13 | 0.6749082 | 3.992392 | 12.2128 | 11.81196 | 49.18866 | 43.04824 | 9.722709e-05 | 0.0665025 | 0 | 0 | 0
4279 | 168988.5 | 2012-03-04 15:11 | 2281.146 | 2 | 13 | 0.6747283 | 3.994822 | 12.21843 | 11.81196 | 49.21113 | 43.04824 | 6.480217e-05 | 0.0665025 | 0 | 0 | 0
4280 | 169018.5 | 2012-03-04 15:11 | 2311.162 | 2 | 13 | 0.6749082 | 3.997252 | 12.22405 | 11.81196 | 49.23361 | 43.04824 | 6.480217e-05 | 0.0665025 | 0 | 0 | 0
4281 | 169048.6 | 2012-03-04 15:12 | 2341.177 | 2 | 13 | 0.6750882 | 4.000005 | 12.22968 | 11.81196 | 49.25611 | 43.04824 | 9.717941e-05 | 0.0665025 | 0 | 0 | 0
4282 | 169078.6 | 2012-03-04 15:12 | 2371.192 | 2 | 13 | 0.6747283 | 4.002435 | 12.23531 | 11.81196 | 49.27862 | 43.04824 | 9.717941e-05 | 0.0665025 | 0 | 0 | 0
4283 | 169108.6 | 2012-03-04 15:13 | 2401.207 | 2 | 13 | 0.6747283 | 4.004865 | 12.24093 | 11.81196 | 49.30114 | 43.04824 | 0.0001296043 | 0.0665025 | 0 | 0 | 0
4284 | 169138.6 | 2012-03-04 15:13 | 2431.222 | 2 | 13 | 0.6747283 | 4.007295 | 12.24656 | 11.81196 | 49.32368 | 43.04824 | 6.484985e-05 | 0.0665025 | 0 | 0 | 0
4285 | 169168.6 | 2012-03-04 15:14 | 2461.237 | 2 | 13 | 0.6747283 | 4.009887 | 12.25219 | 11.81196 | 49.34623 | 43.04824 | 9.717941e-05 | 0.0665025 | 0 | 0 | 0
4286 | 169198.6 | 2012-03-04 15:14 | 2491.252 | 2 | 13 | 0.6745483 | 4.012155 | 12.25781 | 11.81196 | 49.3688 | 43.04824 | 3.232956e-05 | 0.0665025 | 0 | 0 | 0
4287 | 169228.7 | 2012-03-04 15:15 | 2521.267 | 2 | 13 | 0.6747283 | 4.01507 | 12.26344 | 11.81196 | 49.39138 | 43.04824 | 9.717941e-05 | 0.0665025 | 0 | 0 | 0
4288 | 169258.7 | 2012-03-04 15:15 | 2551.284 | 2 | 13 | 0.6747283 | 4.017663 | 12.26907 | 11.81196 | 49.41398 | 43.04824 | 9.717941e-05 | 0.0665025 | 0 | 0 | 0
4289 | 169288.7 | 2012-03-04 15:16 | 2581.297 | 2 | 13 | 0.6747283 | 4.020092 | 12.27469 | 11.81196 | 49.43659 | 43.04824 | 3.242493e-05 | 0.0665025 | 0 | 0 | 0
4290 | 169318.7 | 2012-03-04 15:16 | 2611.312 | 2 | 13 | 0.6749082 | 4.02317 | 12.28032 | 11.81196 | 49.45922 | 43.04824 | 0.0001296043 | 0.0665025 | 0 | 0 | 0
4291 | 169348.7 | 2012-03-04 15:17 | 2641.327 | 2 | 13 | 0.6747283 | 4.025762 | 12.28594 | 11.81196 | 49.48186 | 43.04824 | 6.484985e-05 | 0.0665025 | 0 | 0 | 0
4292 | 169378.7 | 2012-03-04 15:17 | 2671.343 | 2 | 13 | 0.6745483 | 4.028354 | 12.29157 | 11.81196 | 49.50452 | 43.04824 | 3.232956e-05 | 0.0665025 | 0 | 0 | 0
4293 | 169408.7 | 2012-03-04 15:18 | 2701.358 | 2 | 13 | 0.6747283 | 4.03127 | 12.2972 | 11.81196 | 49.52719 | 43.04824 | 6.475449e-05 | 0.0665025 | 0 | 0 | 0
4294 | 169438.8 | 2012-03-04 15:18 | 2731.373 | 2 | 13 | 0.6749082 | 4.034024 | 12.30282 | 11.81196 | 49.54988 | 43.04824 | 9.727478e-05 | 0.0665025 | 0 | 0 | 0
4295 | 169468.8 | 2012-03-04 15:19 | 2761.388 | 2 | 13 | 0.6749082 | 4.03694 | 12.30845 | 11.81196 | 49.57258 | 43.04824 | 6.484985e-05 | 0.0665025 | 0 | 0 | 0
4296 | 169498.8 | 2012-03-04 15:19 | 2791.403 | 2 | 13 | 0.6747283 | 4.039855 | 12.31407 | 11.81196 | 49.5953 | 43.04824 | 9.727478e-05 | 0.0665025 | 0 | 0 | 0
4297 | 169528.8 | 2012-03-04 15:20 | 2821.418 | 2 | 13 | 0.6749082 | 4.042609 | 12.3197 | 11.81196 | 49.61804 | 43.04824 | 6.484985e-05 | 0.0665025 | 0 | 0 | 0
4298 | 169558.8 | 2012-03-04 15:20 | 2851.433 | 2 | 13 | 0.6747283 | 4.045525 | 12.32533 | 11.81196 | 49.64079 | 43.04824 | 9.717941e-05 | 0.0665025 | 0 | 0 | 0
4299 | 169588.8 | 2012-03-04 15:21 | 2881.451 | 2 | 13 | 0.6747283 | 4.048603 | 12.33095 | 11.81196 | 49.66356 | 43.04824 | 6.484985e-05 | 0.0665025 | 0 | 0 | 0
4300 | 169618.9 | 2012-03-04 15:21 | 2911.463 | 2 | 13 | 0.6749082 | 4.051681 | 12.33658 | 11.81196 | 49.68635 | 43.04824 | 6.475449e-05 | 0.0665025 | 0 | 0 | 0
4301 | 169648.9 | 2012-03-04 15:22 | 2941.478 | 2 | 13 | 0.6747283 | 4.054759 | 12.34221 | 11.81196 | 49.70915 | 43.04824 | 9.717941e-05 | 0.0665025 | 0 | 0 | 0
4302 | 169678.9 | 2012-03-04 15:22 | 2971.493 | 2 | 13 | 0.6749082 | 4.057837 | 12.34783 | 11.81196 | 49.73198 | 43.04824 | 9.727478e-05 | 0.0665025 | 0 | 0 | 0
4303 | 169708.9 | 2012-03-04 15:23 | 3001.508 | 2 | 13 | 0.6745483 | 4.060752 | 12.35346 | 11.81196 | 49.75481 | 43.04824 | 3.242493e-05 | 0.0665025 | 0 | 0 | 0
4304 | 169738.9 | 2012-03-04 15:23 | 3031.524 | 2 | 13 | 0.6747283 | 4.063992 | 12.35908 | 11.81196 | 49.77767 | 43.04824 | 9.717941e-05 | 0.0665025 | 0 | 0 | 0
4305 | 169768.9 | 2012-03-04 15:24 | 3061.539 | 2 | 13 | 0.6747283 | 4.06707 | 12.36471 | 11.81196 | 49.80055 | 43.04824 | 3.242493e-05 | 0.0665025 | 0 | 0 | 0
4306 | 169798.9 | 2012-03-04 15:24 | 3091.554 | 2 | 13 | 0.6749082 | 4.070472 | 12.37034 | 11.81196 | 49.82344 | 43.04824 | 6.484985e-05 | 0.0665025 | 0 | 0 | 0
4307 | 169829 | 2012-03-04 15:25 | 3121.569 | 2 | 13 | 0.6749082 | 4.073874 | 12.37596 | 11.81196 | 49.84635 | 43.04824 | 0.0001296043 | 0.0665025 | 0 | 0 | 0
4308 | 169859 | 2012-03-04 15:25 | 3151.586 | 2 | 13 | 0.6750882 | 4.077275 | 12.38159 | 11.81196 | 49.86928 | 43.04824 | 0.0001296043 | 0.0665025 | 0 | 0 | 0
4309 | 169889 | 2012-03-04 15:26 | 3181.599 | 2 | 13 | 0.6750882 | 4.080515 | 12.38722 | 11.81196 | 49.89223 | 43.04824 | 6.484985e-05 | 0.0665025 | 0 | 0 | 0
4310 | 169919 | 2012-03-04 15:26 | 3211.614 | 2 | 13 | 0.6747283 | 4.083917 | 12.39284 | 11.81196 | 49.9152 | 43.04824 | 9.717941e-05 | 0.0665025 | 0 | 0 | 0
4311 | 169949 | 2012-03-04 15:27 | 3241.629 | 2 | 13 | 0.6749082 | 4.087481 | 12.39847 | 11.81196 | 49.93818 | 43.04824 | 0.0001296043 | 0.0665025 | 0 | 0 | 0
4312 | 169979 | 2012-03-04 15:27 | 3271.644 | 2 | 13 | 0.6747283 | 4.090883 | 12.40409 | 11.81196 | 49.96119 | 43.04824 | 6.484985e-05 | 0.0665025 | 0 | 0 | 0
4313 | 170009 | 2012-03-04 15:28 | 3301.659 | 2 | 13 | 0.6747283 | 4.094447 | 12.40972 | 11.81196 | 49.98422 | 43.04824 | 9.727478e-05 | 0.0665025 | 0 | 0 | 0
4314 | 170039.1 | 2012-03-04 15:28 | 3331.674 | 2 | 13 | 0.6749082 | 4.097848 | 12.41535 | 11.81196 | 50.00726 | 43.04824 | 9.717941e-05 | 0.0665025 | 0 | 0 | 0
4315 | 170069.1 | 2012-03-04 15:29 | 3361.69 | 2 | 13 | 0.6745483 | 4.101412 | 12.42097 | 11.81196 | 50.03033 | 43.04824 | 6.484985e-05 | 0.0665025 | 0 | 0 | 0
4316 | 170099.1 | 2012-03-04 15:29 | 3391.705 | 2 | 13 | 0.6749082 | 4.1053 | 12.4266 | 11.81196 | 50.05342 | 43.04824 | 9.717941e-05 | 0.0665025 | 0 | 0 | 0
4317 | 170129.1 | 2012-03-04 15:30 | 3421.72 | 2 | 13 | 0.6749082 | 4.109188 | 12.43223 | 11.81196 | 50.07652 | 43.04824 | 0.0001619339 | 0.0665025 | 0 | 0 | 0
4318 | 170159.1 | 2012-03-04 15:30 | 3451.735 | 2 | 13 | 0.6747283 | 4.112589 | 12.43785 | 11.81196 | 50.09965 | 43.04824 | 6.475449e-05 | 0.0665025 | 0 | 0 | 0
4319 | 170189.1 | 2012-03-04 15:31 | 3481.75 | 2 | 13 | 0.6747283 | 4.116477 | 12.44348 | 11.81196 | 50.1228 | 43.04824 | 9.727478e-05 | 0.0665025 | 0 | 0 | 0
4320 | 170219.2 | 2012-03-04 15:31 | 3511.765 | 2 | 13 | 0.6747283 | 4.120203 | 12.4491 | 11.81196 | 50.14597 | 43.04824 | 9.717941e-05 | 0.0665025 | 0 | 0 | 0
4321 | 170249.2 | 2012-03-04 15:32 | 3541.783 | 2 | 13 | 0.6749082 | 4.124091 | 12.45473 | 11.81196 | 50.16917 | 43.04824 | 9.727478e-05 | 0.0665025 | 0 | 0 | 0
4322 | 170279.2 | 2012-03-04 15:32 | 3571.795 | 2 | 13 | 0.6747283 | 4.127979 | 12.46036 | 11.81196 | 50.19238 | 43.04824 | 9.717941e-05 | 0.0665025 | 0 | 0 | 0
4323 | 170309.2 | 2012-03-04 15:33 | 3601.81 | 2 | 13 | 0.6745483 | 4.131866 | 12.46598 | 11.81196 | 50.21561 | 43.04824 | 6.475449e-05 | 0.0665025 | 0 | 0 | 0
4324 | 170339.2 | 2012-03-04 15:33 | 3631.825 | 2 | 13 | 0.6749082 | 4.135916 | 12.47161 | 11.81196 | 50.23887 | 43.04824 | 0.0001296043 | 0.0665025 | 0 | 0 | 0
4325 | 170369.2 | 2012-03-04 15:34 | 3661.841 | 2 | 13 | 0.6747283 | 4.139804 | 12.47724 | 11.81196 | 50.26215 | 43.04824 | 9.717941e-05 | 0.0665025 | 0 | 0 | 0
4326 | 170399.2 | 2012-03-04 15:34 | 3691.856 | 2 | 13 | 0.6749082 | 4.143854 | 12.48286 | 11.81196 | 50.28546 | 43.04824 | 9.717941e-05 | 0.0665025 | 0 | 0 | 0
4327 | 170429.3 | 2012-03-04 15:35 | 3721.871 | 2 | 13 | 0.6747283 | 4.147903 | 12.48849 | 11.81196 | 50.30878 | 43.04824 | 9.717941e-05 | 0.0665025 | 0 | 0 | 0
4328 | 170459.3 | 2012-03-04 15:35 | 3751.888 | 2 | 13 | 0.6747283 | 4.151954 | 12.49412 | 11.81196 | 50.33213 | 43.04824 | 9.727478e-05 | 0.0665025 | 0 | 0 | 0
4329 | 170489.3 | 2012-03-04 15:36 | 3781.901 | 2 | 13 | 0.6749082 | 4.156327 | 12.49974 | 11.81196 | 50.3555 | 43.04824 | 9.717941e-05 | 0.0665025 | 0 | 0 | 0
4330 | 170519.3 | 2012-03-04 15:36 | 3811.916 | 2 | 13 | 0.6747283 | 4.160539 | 12.50537 | 11.81196 | 50.3789 | 43.04824 | 0.0001620293 | 0.0665025 | 0 | 0 | 0
4331 | 170549.3 | 2012-03-04 15:37 | 3841.931 | 2 | 13 | 0.6749082 | 4.164589 | 12.51099 | 11.81196 | 50.40232 | 43.04824 | 9.717941e-05 | 0.0665025 | 0 | 0 | 0
4332 | 170579.3 | 2012-03-04 15:37 | 3871.946 | 2 | 13 | 0.6747283 | 4.168801 | 12.51662 | 11.81196 | 50.42576 | 43.04824 | 6.484985e-05 | 0.0665025 | 0 | 0 | 0
4333 | 170609.3 | 2012-03-04 15:38 | 3901.961 | 2 | 13 | 0.6749082 | 4.173174 | 12.52225 | 11.81196 | 50.44923 | 43.04824 | 0.0001296043 | 0.0665025 | 0 | 0 | 0
4334 | 170639.4 | 2012-03-04 15:38 | 3931.976 | 2 | 13 | 0.6747283 | 4.177386 | 12.52787 | 11.81196 | 50.47272 | 43.04824 | 9.717941e-05 | 0.0665025 | 0 | 0 | 0
4335 | 170669.4 | 2012-03-04 15:39 | 3961.991 | 2 | 13 | 0.6745483 | 4.18176 | 12.5335 | 11.81196 | 50.49624 | 43.04824 | 6.475449e-05 | 0.0665025 | 0 | 0 | 0
4336 | 170699.4 | 2012-03-04 15:39 | 3992.006 | 2 | 13 | 0.6749082 | 4.186296 | 12.53913 | 11.81196 | 50.51978 | 43.04824 | 0.0001619339 | 0.0665025 | 0 | 0 | 0
4337 | 170729.4 | 2012-03-04 15:40 | 4022.021 | 2 | 13 | 0.6747283 | 4.190507 | 12.54475 | 11.81196 | 50.54334 | 43.04824 | 6.475449e-05 | 0.0665025 | 0 | 0 | 0
4338 | 170759.4 | 2012-03-04 15:40 | 4052.037 | 2 | 13 | 0.6747283 | 4.194881 | 12.55038 | 11.81196 | 50.56693 | 43.04824 | 9.727478e-05 | 0.0665025 | 0 | 0 | 0
4339 | 170789.4 | 2012-03-04 15:41 | 4082.052 | 2 | 13 | 0.6747283 | 4.199417 | 12.556 | 11.81196 | 50.59055 | 43.04824 | 0.0001296043 | 0.0665025 | 0 | 0 | 0
4340 | 170821.8 | 2012-03-04 15:41 | 30.01493 | 3 | 13 | 0 | 4.09639 | 12.55645 | 11.81196 | 50.59242 | 43.04824 | -0.0004859924 | 0.0665025 | 0 | 0 | 0
4341 | 170851.9 | 2012-03-04 15:42 | 60.03002 | 3 | 13 | 0 | 4.083593 | 12.55645 | 11.81196 | 50.59242 | 43.04824 | -0.0002592087 | 0.0665025 | 0 | 0 | 0
4342 | 170881.9 | 2012-03-04 15:42 | 90.04512 | 3 | 13 | 0 | 4.075655 | 12.55645 | 11.81196 | 50.59242 | 43.04824 | -0.0001943588 | 0.0665025 | 0 | 0 | 0
4343 | 170911.8 | 2012-03-04 15:43 | 120.0133 | 3 | 13 | 0 | 4.070634 | 12.55645 | 11.81196 | 50.59242 | 43.04824 | -9.717941e-05 | 0.0665025 | 0 | 0 | 0
4344 | 170911.8 | 2012-03-04 15:43 | 0.0155731 | 4 | 13 | 1.2493 | 4.200227 | 12.55646 | 11.81196 | 50.59244 | 43.04824 | 0 | 0.0665025 | 0 | 0 | 0
4345 | 170912.3 | 2012-03-04 15:43 | 0.4843242 | 4 | 13 | 1.198375 | 4.200227 | 12.55661 | 11.81196 | 50.59311 | 43.04824 | 0 | 0.0665025 | 0 | 0 | 0
4346 | 170913.7 | 2012-03-04 15:43 | 1.890546 | 4 | 13 | 1.14745 | 4.200065 | 12.55707 | 11.81196 | 50.59503 | 43.04824 | -3.232956e-05 | 0.0665025 | 0 | 0 | 0
4347 | 170915.8 | 2012-03-04 15:43 | 3.999866 | 4 | 13 | 1.097245 | 4.200065 | 12.55773 | 11.81196 | 50.59779 | 43.04824 | -3.232956e-05 | 0.0665025 | 0 | 0 | 0
4348 | 170918.6 | 2012-03-04 15:43 | 6.749843 | 4 | 13 | 1.046859 | 4.200227 | 12.55855 | 11.81196 | 50.60122 | 43.04824 | 0 | 0.0665025 | 0 | 0 | 0
4349 | 170922 | 2012-03-04 15:43 | 10.17165 | 4 | 13 | 0.996654 | 4.200227 | 12.55952 | 11.81196 | 50.6053 | 43.04824 | 3.232956e-05 | 0.0665025 | 0 | 0 | 0
4350 | 170926.2 | 2012-03-04 15:43 | 14.40593 | 4 | 13 | 0.9464487 | 4.200065 | 12.56066 | 11.81196 | 50.6101 | 43.04824 | -3.232956e-05 | 0.0665025 | 0 | 0 | 0
4351 | 170931.5 | 2012-03-04 15:43 | 19.68711 | 4 | 13 | 0.8964234 | 4.200227 | 12.56201 | 11.81196 | 50.61577 | 43.04824 | 0 | 0.0665025 | 0 | 0 | 0
4352 | 170938.1 | 2012-03-04 15:43 | 26.28072 | 4 | 13 | 0.8463981 | 4.200227 | 12.5636 | 11.81196 | 50.62246 | 43.04824 | 0 | 0.0665025 | 0 | 0 | 0
4353 | 170946.6 | 2012-03-04 15:43 | 34.74931 | 4 | 13 | 0.7963727 | 4.200227 | 12.56553 | 11.81196 | 50.63057 | 43.04824 | 0 | 0.0665025 | 0 | 0 | 0
4354 | 170957.7 | 2012-03-04 15:43 | 45.88974 | 4 | 13 | 0.7463473 | 4.200227 | 12.56792 | 11.81196 | 50.64058 | 43.04824 | 0 | 0.0665025 | 0 | 0 | 0
4355 | 170973.1 | 2012-03-04 15:44 | 61.31144 | 4 | 13 | 0.696322 | 4.200227 | 12.571 | 11.81196 | 50.65353 | 43.04824 | -3.242493e-05 | 0.0665025 | 0 | 0 | 0
4356 | 170995.9 | 2012-03-04 15:44 | 84.06357 | 4 | 13 | 0.6462966 | 4.200065 | 12.57523 | 11.81196 | 50.67131 | 43.04824 | -3.232956e-05 | 0.0665025 | 0 | 0 | 0
4357 | 171032.5 | 2012-03-04 15:45 | 120.6384 | 4 | 13 | 0.5962713 | 4.200065 | 12.58153 | 11.81196 | 50.69774 | 43.04824 | -3.232956e-05 | 0.0665025 | 0 | 0 | 0
4358 | 171091.9 | 2012-03-04 15:46 | 180.028 | 4 | 13 | 0.5462459 | 4.200065 | 12.59092 | 11.81196 | 50.73722 | 43.04824 | -3.232956e-05 | 0.0665025 | 0 | 0 | 0
4359 | 171175.8 | 2012-03-04 15:47 | 263.964 | 4 | 13 | 0.4962205 | 4.200065 | 12.60306 | 11.81196 | 50.78819 | 43.04824 | -3.232956e-05 | 0.0665025 | 0 | 0 | 0
4360 | 171279.3 | 2012-03-04 15:49 | 367.4309 | 4 | 13 | 0.4461952 | 4.199903 | 12.61659 | 11.81196 | 50.84501 | 43.04824 | -9.717941e-05 | 0.0665025 | 0 | 0 | 0
4361 | 171402.1 | 2012-03-04 15:51 | 490.3037 | 4 | 13 | 0.3961698 | 4.200065 | 12.63095 | 11.81196 | 50.90533 | 43.04824 | 0 | 0.0665025 | 0 | 0 | 0
4362 | 171549.2 | 2012-03-04 15:53 | 637.3793 | 4 | 13 | 0.3461445 | 4.200227 | 12.64609 | 11.81196 | 50.96894 | 43.04824 | 0 | 0.0665025 | 0 | 0 | 0
4363 | 171729.3 | 2012-03-04 15:56 | 817.4718 | 4 | 13 | 0.2961191 | 4.200227 | 12.66212 | 11.81196 | 51.03627 | 43.04824 | 0 | 0.0665025 | 0 | 0 | 0
4364 | 171956.5 | 2012-03-04 16:00 | 1044.703 | 4 | 13 | 0.24609375 | 4.200389 | 12.67918 | 11.81196 | 51.10792 | 43.04824 | 6.475449e-05 | 0.0665025 | 0 | 0 | 0
4365 | 172261.7 | 2012-03-04 16:05 | 1349.82 | 4 | 13 | 0.1960684 | 4.200227 | 12.69782 | 11.81196 | 51.18622 | 43.04824 | -3.242493e-05 | 0.0665025 | 0 | 0 | 0
4366 | 172702.7 | 2012-03-04 16:12 | 1790.905 | 4 | 13 | 0.146043 | 4.199903 | 12.7186 | 11.81196 | 51.27347 | 43.04824 | -6.475449e-05 | 0.0665025 | 0 | 0 | 0
4367 | 173451.4 | 2012-03-04 16:25 | 2539.517 | 4 | 13 | 0.09601769 | 4.200227 | 12.74327 | 11.81196 | 51.37712 | 43.04824 | 0 | 0.0665025 | 0 | 0 | 0
4368 | 175029.8 | 2012-03-04 16:51 | 4117.973 | 4 | 13 | 0.04995117 | 4.200065 | 12.77368 | 11.81196 | 51.50483 | 43.04824 | -6.475449e-05 | 0.0665025 | 0 | 0 | 0
4369 | 175089.8 | 2012-03-04 16:52 | 60.01456 | 5 | 13 | 0 | 4.190993 | 12.77368 | 11.81196 | 51.50483 | 43.04824 | 0 | 0.0665025 | 0 | 0 | 0
4370 | 175090 | 2012-03-04 16:52 | 0.1874197 | 6 | 13 | -0.004033027 | 4.192451 | 12.77368 | 11.81196 | 51.50483 | 43.04824 | 0 | 0.08839966 | 0 | 0 | 0
4371 | 175094.8 | 2012-03-04 16:52 | 5.015532 | 6 | 13 | -0.002233554 | 4.190507 | 12.77368 | 11.81197 | 51.50483 | 43.04825 | 0 | 0.08839966 | 0 | 0 | 0
4372 | 175094.8 | 2012-03-04 16:52 | 0.01558871 | 7 | 13 | -0.6745167 | 4.120365 | 12.77368 | 11.81197 | 51.50483 | 43.04826 | -0.002883434 | 0.08839966 | 0 | 0 | 0
4373 | 175124.9 | 2012-03-04 16:53 | 30.03269 | 7 | 13 | -0.6746967 | 4.083269 | 12.77368 | 11.81759 | 51.50483 | 43.0713 | -0.000518322 | 0.08839966 | 0 | 0 | 0
4374 | 175154.9 | 2012-03-04 16:53 | 60.04579 | 7 | 13 | -0.6746967 | 4.06707 | 12.77368 | 11.82322 | 51.50483 | 43.09422 | -0.0003887177 | 0.08839966 | 0 | 0 | 0
4375 | 175184.9 | 2012-03-04 16:54 | 90.06087 | 7 | 13 | -0.6746967 | 4.055244 | 12.77368 | 11.82884 | 51.50483 | 43.11707 | -0.0003239632 | 0.08839966 | 0 | 0 | 0
4376 | 175214.9 | 2012-03-04 16:54 | 120.0759 | 7 | 13 | -0.6746967 | 4.046011 | 12.77368 | 11.83447 | 51.50483 | 43.13985 | -0.0002267838 | 0.08839966 | 0 | 0 | 0
4377 | 175244.9 | 2012-03-04 16:55 | 150.091 | 7 | 13 | -0.6745167 | 4.037587 | 12.77368 | 11.84009 | 51.50483 | 43.16258 | -0.0001944542 | 0.08839966 | 0 | 0 | 0
4378 | 175274.9 | 2012-03-04 16:55 | 180.106 | 7 | 13 | -0.6745167 | 4.029974 | 12.77368 | 11.84572 | 51.50483 | 43.18527 | -0.0001943588 | 0.08839966 | 0 | 0 | 0
4379 | 175305 | 2012-03-04 16:56 | 210.1212 | 7 | 13 | -0.6746967 | 4.022684 | 12.77368 | 11.85134 | 51.50483 | 43.20792 | -0.0001620293 | 0.08839966 | 0 | 0 | 0
4380 | 175335 | 2012-03-04 16:56 | 240.1362 | 7 | 13 | -0.6748766 | 4.015556 | 12.77368 | 11.85697 | 51.50483 | 43.23053 | -0.0002267838 | 0.08839966 | 0 | 0 | 0
4381 | 175365 | 2012-03-04 16:57 | 270.1513 | 7 | 13 | -0.6746967 | 4.009077 | 12.77368 | 11.86259 | 51.50483 | 43.2531 | -0.0001943588 | 0.08839966 | 0 | 0 | 0
4382 | 175395 | 2012-03-04 16:57 | 300.1665 | 7 | 13 | -0.6745167 | 4.002435 | 12.77368 | 11.86822 | 51.50483 | 43.27563 | -0.0001943588 | 0.08839966 | 0 | 0 | 0
4383 | 175425 | 2012-03-04 16:58 | 330.1815 | 7 | 13 | -0.6746967 | 3.996118 | 12.77368 | 11.87384 | 51.50483 | 43.29813 | -0.0001943588 | 0.08839966 | 0 | 0 | 0
4384 | 175455 | 2012-03-04 16:58 | 360.1966 | 7 | 13 | -0.6745167 | 3.9898 | 12.77368 | 11.87947 | 51.50483 | 43.32059 | -0.0001943588 | 0.08839966 | 0 | 0 | 0
4385 | 175485 | 2012-03-04 16:59 | 390.2117 | 7 | 13 | -0.6746967 | 3.983482 | 12.77368 | 11.88509 | 51.50483 | 43.34302 | -0.0002267838 | 0.08839966 | 0 | 0 | 0
4386 | 175515.1 | 2012-03-04 16:59 | 420.2268 | 7 | 13 | -0.6745167 | 3.977489 | 12.77368 | 11.89072 | 51.50483 | 43.3654 | -0.0001296043 | 0.08839966 | 0 | 0 | 0
4387 | 175545.1 | 2012-03-04 17:00 | 450.2418 | 7 | 13 | -0.6746967 | 3.971333 | 12.77368 | 11.89634 | 51.50483 | 43.38776 | -0.0001619816 | 0.08839966 | 0 | 0 | 0
4388 | 175575.1 | 2012-03-04 17:00 | 480.2569 | 7 | 13 | -0.6745167 | 3.965339 | 12.77368 | 11.90197 | 51.50483 | 43.41008 | -0.0001296043 | 0.08839966 | 0 | 0 | 0
4389 | 175605.1 | 2012-03-04 17:01 | 510.272 | 7 | 13 | -0.6746967 | 3.959183 | 12.77368 | 11.90759 | 51.50483 | 43.43237 | -0.0001619816 | 0.08839966 | 0 | 0 | 0
4390 | 175635.1 | 2012-03-04 17:01 | 540.2871 | 7 | 13 | -0.6746967 | 3.953352 | 12.77368 | 11.91322 | 51.50483 | 43.45462 | -0.0001619816 | 0.08839966 | 0 | 0 | 0
4391 | 175665.1 | 2012-03-04 17:02 | 570.3022 | 7 | 13 | -0.6746967 | 3.947358 | 12.77368 | 11.91884 | 51.50483 | 43.47684 | -0.0001619816 | 0.08839966 | 0 | 0 | 0
4392 | 175695.2 | 2012-03-04 17:02 | 600.3198 | 7 | 13 | -0.6746967 | 3.941526 | 12.77368 | 11.92447 | 51.50483 | 43.49903 | -0.0001296043 | 0.08839966 | 0 | 0 | 0
4393 | 175725.2 | 2012-03-04 17:03 | 630.3324 | 7 | 13 | -0.6746967 | 3.935695 | 12.77368 | 11.93009 | 51.50483 | 43.52119 | -0.0001944065 | 0.08839966 | 0 | 0 | 0
4394 | 175755.2 | 2012-03-04 17:03 | 660.3339 | 7 | 13 | -0.6746967 | 3.930025 | 12.77368 | 11.93572 | 51.50483 | 43.5433 | -0.0001296043 | 0.08839966 | 0 | 0 | 0
4395 | 175785.2 | 2012-03-04 17:04 | 690.3469 | 7 | 13 | -0.6745167 | 3.924193 | 12.77368 | 11.94134 | 51.50483 | 43.56539 | -0.0001295567 | 0.08839966 | 0 | 0 | 0
4396 | 175815.2 | 2012-03-04 17:04 | 720.362 | 7 | 13 | -0.6748766 | 3.918362 | 12.77368 | 11.94696 | 51.50483 | 43.58744 | -0.0001619816 | 0.08839966 | 0 | 0 | 0
4397 | 175845.2 | 2012-03-04 17:05 | 750.3771 | 7 | 13 | -0.6745167 | 3.913016 | 12.77368 | 11.95259 | 51.50483 | 43.60947 | -9.717941e-05 | 0.08839966 | 0 | 0 | 0
4398 | 175875.2 | 2012-03-04 17:05 | 780.3922 | 7 | 13 | -0.6746967 | 3.907184 | 12.77368 | 11.95821 | 51.50483 | 43.63146 | -0.0001296043 | 0.08839966 | 0 | 0 | 0
4399 | 175905.2 | 2012-03-04 17:06 | 810.4072 | 7 | 13 | -0.6746967 | 3.901515 | 12.77368 | 11.96384 | 51.50483 | 43.65342 | -0.0001619816 | 0.08839966 | 0 | 0 | 0
4400 | 175935.3 | 2012-03-04 17:06 | 840.4223 | 7 | 13 | -0.6746967 | 3.896007 | 12.77368 | 11.96946 | 51.50483 | 43.67536 | -0.0001619816 | 0.08839966 | 0 | 0 | 0
4401 | 175965.3 | 2012-03-04 17:07 | 870.4374 | 7 | 13 | -0.6748766 | 3.890499 | 12.77368 | 11.97509 | 51.50483 | 43.69725 | -0.0001619816 | 0.08839966 | 0 | 0 | 0
4402 | 175995.3 | 2012-03-04 17:07 | 900.4526 | 7 | 13 | -0.6745167 | 3.885153 | 12.77368 | 11.98071 | 51.50483 | 43.71912 | -0.0001619816 | 0.08839966 | 0 | 0 | 0
4403 | 176025.3 | 2012-03-04 17:08 | 930.4676 | 7 | 13 | -0.6746967 | 3.879807 | 12.77368 | 11.98634 | 51.50483 | 43.74096 | -0.0001296043 | 0.08839966 | 0 | 0 | 0
4404 | 176055.3 | 2012-03-04 17:08 | 960.4827 | 7 | 13 | -0.6748766 | 3.874138 | 12.77368 | 11.99196 | 51.50483 | 43.76277 | -0.0001944065 | 0.08839966 | 0 | 0 | 0
4405 | 176085.3 | 2012-03-04 17:09 | 990.4978 | 7 | 13 | -0.6746967 | 3.868954 | 12.77368 | 11.99759 | 51.50483 | 43.78455 | -0.0001296043 | 0.08839966 | 0 | 0 | 0
4406 | 176115.3 | 2012-03-04 17:09 | 1020.513 | 7 | 13 | -0.6745167 | 3.864094 | 12.77368 | 12.00321 | 51.50483 | 43.8063 | -9.717941e-05 | 0.08839966 | 0 | 0 | 0
4407 | 176145.4 | 2012-03-04 17:10 | 1050.528 | 7 | 13 | -0.6745167 | 3.858911 | 12.77368 | 12.00884 | 51.50483 | 43.82802 | -9.722709e-05 | 0.08839966 | 0 | 0 | 0
4408 | 176175.4 | 2012-03-04 17:10 | 1080.543 | 7 | 13 | -0.6746967 | 3.853565 | 12.77368 | 12.01446 | 51.50483 | 43.84971 | -0.0001619816 | 0.08839966 | 0 | 0 | 0
4409 | 176205.4 | 2012-03-04 17:11 | 1110.558 | 7 | 13 | -0.6745167 | 3.848705 | 12.77368 | 12.02009 | 51.50483 | 43.87137 | -0.0001619816 | 0.08839966 | 0 | 0 | 0
4410 | 176235.4 | 2012-03-04 17:11 | 1140.573 | 7 | 13 | -0.6746967 | 3.843845 | 12.77368 | 12.02571 | 51.50483 | 43.89301 | -9.722709e-05 | 0.08839966 | 0 | 0 | 0
4411 | 176265.4 | 2012-03-04 17:12 | 1170.588 | 7 | 13 | -0.6746967 | 3.838986 | 12.77368 | 12.03134 | 51.50483 | 43.91462 | -9.717941e-05 | 0.08839966 | 0 | 0 | 0
4412 | 176295.4 | 2012-03-04 17:12 | 1200.603 | 7 | 13 | -0.6748766 | 3.834126 | 12.77368 | 12.03696 | 51.50483 | 43.9362 | -0.0001296043 | 0.08839966 | 0 | 0 | 0
4413 | 176325.5 | 2012-03-04 17:13 | 1230.618 | 7 | 13 | -0.6746967 | 3.82959 | 12.77368 | 12.04259 | 51.50483 | 43.95775 | -0.0001296043 | 0.08839966 | 0 | 0 | 0
4414 | 176355.5 | 2012-03-04 17:13 | 1260.634 | 7 | 13 | -0.6748766 | 3.82473 | 12.77368 | 12.04822 | 51.50483 | 43.97928 | -0.0001619816 | 0.08839966 | 0 | 0 | 0
4415 | 176385.5 | 2012-03-04 17:14 | 1290.635 | 7 | 13 | -0.6746967 | 3.820519 | 12.77368 | 12.05384 | 51.50483 | 44.00077 | -9.717941e-05 | 0.08839966 | 0 | 0 | 0
4416 | 176415.5 | 2012-03-04 17:14 | 1320.651 | 7 | 13 | -0.6746967 | 3.815821 | 12.77368 | 12.05946 | 51.50483 | 44.02225 | -0.0001619816 | 0.08839966 | 0 | 0 | 0
4417 | 176445.5 | 2012-03-04 17:15 | 1350.663 | 7 | 13 | -0.6746967 | 3.811447 | 12.77368 | 12.06509 | 51.50483 | 44.0437 | -0.0001296043 | 0.08839966 | 0 | 0 | 0
4418 | 176475.5 | 2012-03-04 17:15 | 1380.678 | 7 | 13 | -0.6746967 | 3.807235 | 12.77368 | 12.07071 | 51.50483 | 44.06513 | -9.722709e-05 | 0.08839966 | 0 | 0 | 0
4419 | 176505.5 | 2012-03-04 17:16 | 1410.693 | 7 | 13 | -0.6746967 | 3.803024 | 12.77368 | 12.07634 | 51.50483 | 44.08653 | -9.717941e-05 | 0.08839966 | 0 | 0 | 0
4420 | 176535.5 | 2012-03-04 17:16 | 1440.708 | 7 | 13 | -0.6746967 | 3.79865 | 12.77368 | 12.08196 | 51.50483 | 44.10791 | -9.717941e-05 | 0.08839966 | 0 | 0 | 0
4421 | 176565.6 | 2012-03-04 17:17 | 1470.724 | 7 | 13 | -0.6748766 | 3.794438 | 12.77368 | 12.08759 | 51.50483 | 44.12927 | -0.0001619816 | 0.08839966 | 0 | 0 | 0
4422 | 176595.6 | 2012-03-04 17:17 | 1500.739 | 7 | 13 | -0.6746967 | 3.790712 | 12.77368 | 12.09321 | 51.50483 | 44.1506 | -6.480217e-05 | 0.08839966 | 0 | 0 | 0
4423 | 176625.6 | 2012-03-04 17:18 | 1530.754 | 7 | 13 | -0.6746967 | 3.786662 | 12.77368 | 12.09884 | 51.50483 | 44.17191 | -9.722709e-05 | 0.08839966 | 0 | 0 | 0
4424 | 176655.6 | 2012-03-04 17:18 | 1560.769 | 7 | 13 | -0.6746967 | 3.782775 | 12.77368 | 12.10446 | 51.50483 | 44.1932 | -9.717941e-05 | 0.08839966 | 0 | 0 | 0
4425 | 176685.6 | 2012-03-04 17:19 | 1590.784 | 7 | 13 | -0.6746967 | 3.778725 | 12.77368 | 12.11009 | 51.50483 | 44.21447 | -0.0001295567 | 0.08839966 | 0 | 0 | 0
4426 | 176715.6 | 2012-03-04 17:19 | 1620.799 | 7 | 13 | -0.6746967 | 3.774837 | 12.77368 | 12.11571 | 51.50483 | 44.23571 | -0.0001296043 | 0.08839966 | 0 | 0 | 0
4427 | 176745.6 | 2012-03-04 17:20 | 1650.814 | 7 | 13 | -0.6746967 | 3.770949 | 12.77368 | 12.12134 | 51.50483 | 44.25694 | -0.0001296043 | 0.08839966 | 0 | 0 | 0
4428 | 176775.7 | 2012-03-04 17:20 | 1680.829 | 7 | 13 | -0.6745167 | 3.767547 | 12.77368 | 12.12696 | 51.50483 | 44.27814 | -6.480217e-05 | 0.08839966 | 0 | 0 | 0
4429 | 176805.7 | 2012-03-04 17:21 | 1710.844 | 7 | 13 | -0.6746967 | 3.76366 | 12.77368 | 12.13259 | 51.50483 | 44.29932 | -9.717941e-05 | 0.08839966 | 0 | 0 | 0
4430 | 176835.7 | 2012-03-04 17:21 | 1740.859 | 7 | 13 | -0.6746967 | 3.759934 | 12.77368 | 12.13821 | 51.50483 | 44.32048 | -0.0001296043 | 0.08839966 | 0 | 0 | 0
4431 | 176865.7 | 2012-03-04 17:22 | 1770.874 | 7 | 13 | -0.6745167 | 3.75637 | 12.77368 | 12.14384 | 51.50483 | 44.34162 | -9.717941e-05 | 0.08839966 | 0 | 0 | 0
4432 | 176895.7 | 2012-03-04 17:22 | 1800.889 | 7 | 13 | -0.6745167 | 3.752644 | 12.77368 | 12.14946 | 51.50483 | 44.36274 | -9.722709e-05 | 0.08839966 | 0 | 0 | 0
4433 | 176925.7 | 2012-03-04 17:23 | 1830.905 | 7 | 13 | -0.6748766 | 3.749242 | 12.77368 | 12.15509 | 51.50483 | 44.38384 | -9.722709e-05 | 0.08839966 | 0 | 0 | 0
4434 | 176955.8 | 2012-03-04 17:23 | 1860.92 | 7 | 13 | -0.6746967 | 3.745678 | 12.77368 | 12.16071 | 51.50483 | 44.40492 | -0.0001296043 | 0.08839966 | 0 | 0 | 0
4435 | 176985.8 | 2012-03-04 17:24 | 1890.937 | 7 | 13 | -0.6748766 | 3.742115 | 12.77368 | 12.16634 | 51.50483 | 44.42598 | -0.0001296043 | 0.08839966 | 0 | 0 | 0
4436 | 177015.8 | 2012-03-04 17:24 | 1920.95 | 7 | 13 | -0.6745167 | 3.738875 | 12.77368 | 12.17196 | 51.50483 | 44.44702 | -9.717941e-05 | 0.08839966 | 0 | 0 | 0
4437 | 177045.8 | 2012-03-04 17:25 | 1950.965 | 7 | 13 | -0.6746967 | 3.735473 | 12.77368 | 12.17759 | 51.50483 | 44.46804 | -6.480217e-05 | 0.08839966 | 0 | 0 | 0
4438 | 177075.8 | 2012-03-04 17:25 | 1980.98 | 7 | 13 | -0.6746967 | 3.731909 | 12.77368 | 12.18321 | 51.50483 | 44.48904 | -0.0001296043 | 0.08839966 | 0 | 0 | 0
4439 | 177105.8 | 2012-03-04 17:26 | 2010.995 | 7 | 13 | -0.6746967 | 3.728832 | 12.77368 | 12.18884 | 51.50483 | 44.51002 | -0.0001295567 | 0.08839966 | 0 | 0 | 0
4440 | 177135.8 | 2012-03-04 17:26 | 2041.01 | 7 | 13 | -0.6746967 | 3.72543 | 12.77368 | 12.19446 | 51.50483 | 44.53099 | -0.0001296043 | 0.08839966 | 0 | 0 | 0
4441 | 177165.9 | 2012-03-04 17:27 | 2071.025 | 7 | 13 | -0.6746967 | 3.72219 | 12.77368 | 12.20009 | 51.50483 | 44.55194 | -0.0001296043 | 0.08839966 | 0 | 0 | 0
4442 | 177195.9 | 2012-03-04 17:27 | 2101.04 | 7 | 13 | -0.6746967 | 3.71895 | 12.77368 | 12.20571 | 51.50483 | 44.57287 | -0.0001295567 | 0.08839966 | 0 | 0 | 0
4443 | 177225.9 | 2012-03-04 17:28 | 2131.055 | 7 | 13 | -0.6748766 | 3.715872 | 12.77368 | 12.21134 | 51.50483 | 44.59378 | -6.480217e-05 | 0.08839966 | 0 | 0 | 0
4444 | 177255.9 | 2012-03-04 17:28 | 2161.071 | 7 | 13 | -0.6746967 | 3.712794 | 12.77368 | 12.21696 | 51.50483 | 44.61467 | -6.480217e-05 | 0.08839966 | 0 | 0 | 0
4445 | 177285.9 | 2012-03-04 17:29 | 2191.086 | 7 | 13 | -0.6745167 | 3.709878 | 12.77368 | 12.22259 | 51.50483 | 44.63555 | -6.480217e-05 | 0.08839966 | 0 | 0 | 0
4446 | 177315.9 | 2012-03-04 17:29 | 2221.101 | 7 | 13 | -0.6746967 | 3.706639 | 12.77368 | 12.22821 | 51.50483 | 44.65641 | -9.717941e-05 | 0.08839966 | 0 | 0 | 0
4447 | 177345.9 | 2012-03-04 17:30 | 2251.116 | 7 | 13 | -0.6746967 | 3.703723 | 12.77368 | 12.23384 | 51.50483 | 44.67725 | -6.480217e-05 | 0.08839966 | 0 | 0 | 0
4448 | 177376 | 2012-03-04 17:30 | 2281.131 | 7 | 13 | -0.6746967 | 3.700645 | 12.77368 | 12.23946 | 51.50483 | 44.69807 | -6.475449e-05 | 0.08839966 | 0 | 0 | 0
4449 | 177406 | 2012-03-04 17:31 | 2311.146 | 7 | 13 | -0.6746967 | 3.697891 | 12.77368 | 12.24509 | 51.50483 | 44.71888 | -6.480217e-05 | 0.08839966 | 0 | 0 | 0
4450 | 177436 | 2012-03-04 17:31 | 2341.161 | 7 | 13 | -0.6746967 | 3.694975 | 12.77368 | 12.25071 | 51.50483 | 44.73967 | -6.480217e-05 | 0.08839966 | 0 | 0 | 0
4451 | 177466 | 2012-03-04 17:32 | 2371.176 | 7 | 13 | -0.6746967 | 3.692059 | 12.77368 | 12.25634 | 51.50483 | 44.76045 | -6.480217e-05 | 0.08839966 | 0 | 0 | 0
4452 | 177496 | 2012-03-04 17:32 | 2401.191 | 7 | 13 | -0.6746967 | 3.689306 | 12.77368 | 12.26196 | 51.50483 | 44.78121 | -6.480217e-05 | 0.08839966 | 0 | 0 | 0
4453 | 177526 | 2012-03-04 17:33 | 2431.206 | 7 | 13 | -0.6745167 | 3.686552 | 12.77368 | 12.26759 | 51.50483 | 44.80195 | -6.480217e-05 | 0.08839966 | 0 | 0 | 0
4454 | 177556.1 | 2012-03-04 17:33 | 2461.221 | 7 | 13 | -0.6746967 | 3.683798 | 12.77368 | 12.27321 | 51.50483 | 44.82268 | -6.480217e-05 | 0.08839966 | 0 | 0 | 0
4455 | 177586.1 | 2012-03-04 17:34 | 2491.239 | 7 | 13 | -0.6745167 | 3.681044 | 12.77368 | 12.27884 | 51.50483 | 44.8434 | -9.717941e-05 | 0.08839966 | 0 | 0 | 0
4456 | 177616.1 | 2012-03-04 17:34 | 2521.252 | 7 | 13 | -0.6745167 | 3.678452 | 12.77368 | 12.28446 | 51.50483 | 44.8641 | -6.480217e-05 | 0.08839966 | 0 | 0 | 0
4457 | 177646.1 | 2012-03-04 17:35 | 2551.267 | 7 | 13 | -0.6746967 | 3.675698 | 12.77368 | 12.29009 | 51.50483 | 44.88478 | -9.717941e-05 | 0.08839966 | 0 | 0 | 0
4458 | 177676.1 | 2012-03-04 17:35 | 2581.284 | 7 | 13 | -0.6746967 | 3.673268 | 12.77368 | 12.29572 | 51.50483 | 44.90545 | -6.480217e-05 | 0.08839966 | 0 | 0 | 0
4459 | 177706.1 | 2012-03-04 17:36 | 2611.297 | 7 | 13 | -0.6748766 | 3.670676 | 12.77368 | 12.30134 | 51.50483 | 44.92611 | -9.717941e-05 | 0.08839966 | 0 | 0 | 0
4460 | 177736.1 | 2012-03-04 17:36 | 2641.312 | 7 | 13 | -0.6746967 | 3.668409 | 12.77368 | 12.30697 | 51.50483 | 44.94675 | -3.237724e-05 | 0.08839966 | 0 | 0 | 0
4461 | 177766.2 | 2012-03-04 17:37 | 2671.327 | 7 | 13 | -0.6746967 | 3.665979 | 12.77368 | 12.31259 | 51.50483 | 44.96738 | -3.237724e-05 | 0.08839966 | 0 | 0 | 0
4462 | 177796.2 | 2012-03-04 17:37 | 2701.342 | 7 | 13 | -0.6746967 | 3.663549 | 12.77368 | 12.31822 | 51.50483 | 44.988 | -3.242493e-05 | 0.08839966 | 0 | 0 | 0
4463 | 177826.2 | 2012-03-04 17:38 | 2731.357 | 7 | 13 | -0.6748766 | 3.660957 | 12.77368 | 12.32384 | 51.50483 | 45.0086 | -9.722709e-05 | 0.08839966 | 0 | 0 | 0
4464 | 177856.2 | 2012-03-04 17:38 | 2761.372 | 7 | 13 | -0.6748766 | 3.658689 | 12.77368 | 12.32947 | 51.50483 | 45.02919 | -9.717941e-05 | 0.08839966 | 0 | 0 | 0
4465 | 177886.2 | 2012-03-04 17:39 | 2791.387 | 7 | 13 | -0.6746967 | 3.656583 | 12.77368 | 12.33509 | 51.50483 | 45.04977 | -3.242493e-05 | 0.08839966 | 0 | 0 | 0
4466 | 177916.2 | 2012-03-04 17:39 | 2821.402 | 7 | 13 | -0.6748766 | 3.654315 | 12.77368 | 12.34072 | 51.50483 | 45.07034 | -9.722709e-05 | 0.08839966 | 0 | 0 | 0
4467 | 177946.2 | 2012-03-04 17:40 | 2851.418 | 7 | 13 | -0.6746967 | 3.652371 | 12.77368 | 12.34635 | 51.50483 | 45.09089 | -6.480217e-05 | 0.08839966 | 0 | 0 | 0
4468 | 177976.3 | 2012-03-04 17:40 | 2881.433 | 7 | 13 | -0.6745167 | 3.650265 | 12.77368 | 12.35197 | 51.50483 | 45.11143 | -3.242493e-05 | 0.08839966 | 0 | 0 | 0
4469 | 178006.3 | 2012-03-04 17:41 | 2911.448 | 7 | 13 | -0.6746967 | 3.647998 | 12.77368 | 12.3576 | 51.50483 | 45.13195 | -6.480217e-05 | 0.08839966 | 0 | 0 | 0
4470 | 178036.3 | 2012-03-04 17:41 | 2941.463 | 7 | 13 | -0.6746967 | 3.646054 | 12.77368 | 12.36322 | 51.50483 | 45.15247 | -3.237724e-05 | 0.08839966 | 0 | 0 | 0
4471 | 178066.3 | 2012-03-04 17:42 | 2971.478 | 7 | 13 | -0.6745167 | 3.64411 | 12.77368 | 12.36885 | 51.50483 | 45.17297 | -3.242493e-05 | 0.08839966 | 0 | 0 | 0
4472 | 178096.3 | 2012-03-04 17:42 | 3001.493 | 7 | 13 | -0.6746967 | 3.642004 | 12.77368 | 12.37447 | 51.50483 | 45.19346 | -6.475449e-05 | 0.08839966 | 0 | 0 | 0
4473 | 178126.3 | 2012-03-04 17:43 | 3031.508 | 7 | 13 | -0.6746967 | 3.640222 | 12.77368 | 12.3801 | 51.50483 | 45.21394 | -3.237724e-05 | 0.08839966 | 0 | 0 | 0
4474 | 178156.4 | 2012-03-04 17:43 | 3061.523 | 7 | 13 | -0.6748766 | 3.638116 | 12.77368 | 12.38572 | 51.50483 | 45.23441 | -3.237724e-05 | 0.08839966 | 0 | 0 | 0
4475 | 178186.4 | 2012-03-04 17:44 | 3091.54 | 7 | 13 | -0.6745167 | 3.636334 | 12.77368 | 12.39135 | 51.50483 | 45.25487 | 0 | 0.08839966 | 0 | 0 | 0
4476 | 178216.4 | 2012-03-04 17:44 | 3121.553 | 7 | 13 | -0.6745167 | 3.63439 | 12.77368 | 12.39697 | 51.50483 | 45.27532 | -3.237724e-05 | 0.08839966 | 0 | 0 | 0
4477 | 178246.4 | 2012-03-04 17:45 | 3151.569 | 7 | 13 | -0.6745167 | 3.632608 | 12.77368 | 12.4026 | 51.50483 | 45.29576 | -3.237724e-05 | 0.08839966 | 0 | 0 | 0
4478 | 178276.4 | 2012-03-04 17:45 | 3181.583 | 7 | 13 | -0.6748766 | 3.630502 | 12.77368 | 12.40822 | 51.50483 | 45.31619 | -6.480217e-05 | 0.08839966 | 0 | 0 | 0
4479 | 178306.4 | 2012-03-04 17:46 | 3211.599 | 7 | 13 | -0.6746967 | 3.628883 | 12.77368 | 12.41385 | 51.50483 | 45.33661 | -6.480217e-05 | 0.08839966 | 0 | 0 | 0
4480 | 178336.4 | 2012-03-04 17:46 | 3241.616 | 7 | 13 | -0.6746967 | 3.626939 | 12.77368 | 12.41947 | 51.50483 | 45.35701 | -6.480217e-05 | 0.08839966 | 0 | 0 | 0
4481 | 178366.5 | 2012-03-04 17:47 | 3271.629 | 7 | 13 | -0.6748766 | 3.625157 | 12.77368 | 12.4251 | 51.50483 | 45.37741 | -3.237724e-05 | 0.08839966 | 0 | 0 | 0
4482 | 178396.5 | 2012-03-04 17:47 | 3301.644 | 7 | 13 | -0.6746967 | 3.623213 | 12.77368 | 12.43072 | 51.50483 | 45.39779 | -9.722709e-05 | 0.08839966 | 0 | 0 | 0
4483 | 178426.5 | 2012-03-04 17:48 | 3331.659 | 7 | 13 | -0.6746967 | 3.621269 | 12.77368 | 12.43635 | 51.50483 | 45.41817 | -9.717941e-05 | 0.08839966 | 0 | 0 | 0
4484 | 178456.5 | 2012-03-04 17:48 | 3361.674 | 7 | 13 | -0.6746967 | 3.619649 | 12.77368 | 12.44197 | 51.50483 | 45.43854 | -3.237724e-05 | 0.08839966 | 0 | 0 | 0
4485 | 178486.5 | 2012-03-04 17:49 | 3391.689 | 7 | 13 | -0.6746967 | 3.617705 | 12.77368 | 12.4476 | 51.50483 | 45.45889 | 0 | 0.08839966 | 0 | 0 | 0
4486 | 178516.5 | 2012-03-04 17:49 | 3421.704 | 7 | 13 | -0.6746967 | 3.615599 | 12.77368 | 12.45322 | 51.50483 | 45.47923 | -6.475449e-05 | 0.08839966 | 0 | 0 | 0
4487 | 178546.6 | 2012-03-04 17:50 | 3451.719 | 7 | 13 | -0.6746967 | 3.613655 | 12.77368 | 12.45885 | 51.50483 | 45.49957 | -9.722709e-05 | 0.08839966 | 0 | 0 | 0
4488 | 178576.6 | 2012-03-04 17:50 | 3481.734 | 7 | 13 | -0.6746967 | 3.611712 | 12.77368 | 12.46447 | 51.50483 | 45.51989 | -6.480217e-05 | 0.08839966 | 0 | 0 | 0
4489 | 178606.6 | 2012-03-04 17:51 | 3511.75 | 7 | 13 | -0.6746967 | 3.609606 | 12.77368 | 12.4701 | 51.50483 | 45.5402 | -6.480217e-05 | 0.08839966 | 0 | 0 | 0
4490 | 178636.6 | 2012-03-04 17:51 | 3541.765 | 7 | 13 | -0.6746967 | 3.607338 | 12.77368 | 12.47572 | 51.50483 | 45.5605 | -9.717941e-05 | 0.08839966 | 0 | 0 | 0
4491 | 178666.6 | 2012-03-04 17:52 | 3571.78 | 7 | 13 | -0.6745167 | 3.60507 | 12.77368 | 12.48135 | 51.50483 | 45.58078 | -9.717941e-05 | 0.08839966 | 0 | 0 | 0
4492 | 178696.6 | 2012-03-04 17:52 | 3601.795 | 7 | 13 | -0.6745167 | 3.602964 | 12.77368 | 12.48697 | 51.50483 | 45.60105 | -6.480217e-05 | 0.08839966 | 0 | 0 | 0
4493 | 178726.6 | 2012-03-04 17:53 | 3631.81 | 7 | 13 | -0.6746967 | 3.600696 | 12.77368 | 12.4926 | 51.50483 | 45.62131 | 0 | 0.08839966 | 0 | 0 | 0
4494 | 178756.7 | 2012-03-04 17:53 | 3661.825 | 7 | 13 | -0.6748766 | 3.597942 | 12.77368 | 12.49822 | 51.50483 | 45.64156 | -9.722709e-05 | 0.08839966 | 0 | 0 | 0
4495 | 178786.7 | 2012-03-04 17:54 | 3691.842 | 7 | 13 | -0.6746967 | 3.595512 | 12.77368 | 12.50385 | 51.50483 | 45.66179 | -0.0001295567 | 0.08839966 | 0 | 0 | 0
4496 | 178816.7 | 2012-03-04 17:54 | 3721.855 | 7 | 13 | -0.6746967 | 3.592921 | 12.77368 | 12.50947 | 51.50483 | 45.68201 | -6.480217e-05 | 0.08839966 | 0 | 0 | 0
4497 | 178846.7 | 2012-03-04 17:55 | 3751.87 | 7 | 13 | -0.6746967 | 3.590329 | 12.77368 | 12.5151 | 51.50483 | 45.70221 | -6.475449e-05 | 0.08839966 | 0 | 0 | 0
4498 | 178876.7 | 2012-03-04 17:55 | 3781.885 | 7 | 13 | -0.6746967 | 3.587413 | 12.77368 | 12.52072 | 51.50483 | 45.7224 | -6.480217e-05 | 0.08839966 | 0 | 0 | 0
4499 | 178906.7 | 2012-03-04 17:56 | 3811.9 | 7 | 13 | -0.6746967 | 3.584497 | 12.77368 | 12.52635 | 51.50483 | 45.74257 | -6.480217e-05 | 0.08839966 | 0 | 0 | 0
4500 | 178936.7 | 2012-03-04 17:56 | 3841.915 | 7 | 13 | -0.6746967 | 3.581257 | 12.77368 | 12.53197 | 51.50483 | 45.76273 | -9.717941e-05 | 0.08839966 | 0 | 0 | 0
4501 | 178966.8 | 2012-03-04 17:57 | 3871.931 | 7 | 13 | -0.6746967 | 3.578017 | 12.77368 | 12.5376 | 51.50483 | 45.78286 | -0.0001296043 | 0.08839966 | 0 | 0 | 0
4502 | 178996.8 | 2012-03-04 17:57 | 3901.946 | 7 | 13 | -0.6746967 | 3.574615 | 12.77368 | 12.54322 | 51.50483 | 45.80298 | -0.0001295567 | 0.08839966 | 0 | 0 | 0
4503 | 179026.8 | 2012-03-04 17:58 | 3931.961 | 7 | 13 | -0.6746967 | 3.571376 | 12.77368 | 12.54885 | 51.50483 | 45.82308 | -9.717941e-05 | 0.08839966 | 0 | 0 | 0
4504 | 179056.8 | 2012-03-04 17:58 | 3961.976 | 7 | 13 | -0.6746967 | 3.56765 | 12.77368 | 12.55447 | 51.50483 | 45.84316 | -0.0001295567 | 0.08839966 | 0 | 0 | 0
4505 | 179086.8 | 2012-03-04 17:59 | 3991.991 | 7 | 13 | -0.6746967 | 3.564086 | 12.77368 | 12.5601 | 51.50483 | 45.86322 | -6.480217e-05 | 0.08839966 | 0 | 0 | 0
4506 | 179116.8 | 2012-03-04 17:59 | 4022.006 | 7 | 13 | -0.6745167 | 3.559874 | 12.77368 | 12.56572 | 51.50483 | 45.88325 | -0.0001296043 | 0.08839966 | 0 | 0 | 0
4507 | 179146.9 | 2012-03-04 18:00 | 4052.021 | 7 | 13 | -0.6746967 | 3.555824 | 12.77368 | 12.57135 | 51.50483 | 45.90327 | -9.722709e-05 | 0.08839966 | 0 | 0 | 0
4508 | 179176.9 | 2012-03-04 18:00 | 4082.036 | 7 | 13 | -0.6745167 | 3.55145 | 12.77368 | 12.57697 | 51.50483 | 45.92325 | -6.480217e-05 | 0.08839966 | 0 | 0 | 0
4509 | 179206.9 | 2012-03-04 18:01 | 4112.051 | 7 | 13 | -0.6746967 | 3.546591 | 12.77368 | 12.5826 | 51.50483 | 45.94322 | -0.0001296043 | 0.08839966 | 0 | 0 | 0
4510 | 179236.9 | 2012-03-04 18:01 | 4142.066 | 7 | 13 | -0.6746967 | 3.541569 | 12.77368 | 12.58822 | 51.50483 | 45.96315 | -0.0001619816 | 0.08839966 | 0 | 0 | 0
4511 | 179266.9 | 2012-03-04 18:02 | 4172.081 | 7 | 13 | -0.6746967 | 3.536223 | 12.77368 | 12.59385 | 51.50483 | 45.98306 | -0.0001619816 | 0.08839966 | 0 | 0 | 0
4512 | 179296.9 | 2012-03-04 18:02 | 4202.097 | 7 | 13 | -0.6745167 | 3.530554 | 12.77368 | 12.59947 | 51.50483 | 46.00294 | -0.0001620293 | 0.08839966 | 0 | 0 | 0
4513 | 179326.9 | 2012-03-04 18:03 | 4232.112 | 7 | 13 | -0.6748766 | 3.524074 | 12.77368 | 12.6051 | 51.50483 | 46.02278 | -0.0001943588 | 0.08839966 | 0 | 0 | 0
4514 | 179357 | 2012-03-04 18:03 | 4262.127 | 7 | 13 | -0.6746967 | 3.517594 | 12.77368 | 12.61072 | 51.50483 | 46.04258 | -0.0002267838 | 0.08839966 | 0 | 0 | 0
4515 | 179387 | 2012-03-04 18:04 | 4292.144 | 7 | 13 | -0.6743368 | 3.510467 | 12.77368 | 12.61635 | 51.50483 | 46.06235 | -0.0001943588 | 0.08839966 | 0 | 0 | 0
4516 | 179417 | 2012-03-04 18:04 | 4322.157 | 7 | 13 | -0.6746967 | 3.502529 | 12.77368 | 12.62197 | 51.50483 | 46.08207 | -0.0002267838 | 0.08839966 | 0 | 0 | 0
4517 | 179447 | 2012-03-04 18:05 | 4352.172 | 7 | 13 | -0.6746967 | 3.494106 | 12.77368 | 12.6276 | 51.50483 | 46.10175 | -0.0002267838 | 0.08839966 | 0 | 0 | 0
4518 | 179477 | 2012-03-04 18:05 | 4382.187 | 7 | 13 | -0.6746967 | 3.48471 | 12.77368 | 12.63322 | 51.50483 | 46.12138 | -0.0002915859 | 0.08839966 | 0 | 0 | 0
4519 | 179507 | 2012-03-04 18:06 | 4412.202 | 7 | 13 | -0.6745167 | 3.474667 | 12.77368 | 12.63885 | 51.50483 | 46.14096 | -0.0002915859 | 0.08839966 | 0 | 0 | 0
4520 | 179537 | 2012-03-04 18:06 | 4442.217 | 7 | 13 | -0.6745167 | 3.463327 | 12.77368 | 12.64447 | 51.50483 | 46.16047 | -0.0003563881 | 0.08839966 | 0 | 0 | 0
4521 | 179567.1 | 2012-03-04 18:07 | 4472.232 | 7 | 13 | -0.6745167 | 3.45134 | 12.77368 | 12.6501 | 51.50483 | 46.17992 | -0.0002915859 | 0.08839966 | 0 | 0 | 0
4522 | 179597.1 | 2012-03-04 18:07 | 4502.25 | 7 | 13 | -0.6746967 | 3.437732 | 12.77368 | 12.65572 | 51.50483 | 46.19929 | -0.0003563881 | 0.08839966 | 0 | 0 | 0
4523 | 179627.1 | 2012-03-04 18:08 | 4532.262 | 7 | 13 | -0.6746967 | 3.422991 | 12.77368 | 12.66135 | 51.50483 | 46.21859 | -0.0003887653 | 0.08839966 | 0 | 0 | 0
4524 | 179657.1 | 2012-03-04 18:08 | 4562.278 | 7 | 13 | -0.6745167 | 3.40663 | 12.77368 | 12.66697 | 51.50483 | 46.2378 | -0.0004536152 | 0.08839966 | 0 | 0 | 0
4525 | 179687.1 | 2012-03-04 18:09 | 4592.293 | 7 | 13 | -0.6746967 | 3.388487 | 12.77368 | 12.6726 | 51.50483 | 46.25691 | -0.0005183697 | 0.08839966 | 0 | 0 | 0
4526 | 179717.1 | 2012-03-04 18:09 | 4622.308 | 7 | 13 | -0.6746967 | 3.368562 | 12.77368 | 12.67822 | 51.50483 | 46.27592 | -0.0005507946 | 0.08839966 | 0 | 0 | 0
4527 | 179747.2 | 2012-03-04 18:10 | 4652.323 | 7 | 13 | -0.6745167 | 3.346531 | 12.77368 | 12.68385 | 51.50483 | 46.2948 | -0.0006155968 | 0.08839966 | 0 | 0 | 0
4528 | 179777.2 | 2012-03-04 18:10 | 4682.338 | 7 | 13 | -0.6746967 | 3.322394 | 12.77368 | 12.68947 | 51.50483 | 46.31356 | -0.000647974 | 0.08839966 | 0 | 0 | 0
4529 | 179807.2 | 2012-03-04 18:11 | 4712.353 | 7 | 13 | -0.6746967 | 3.295828 | 12.77368 | 12.6951 | 51.50483 | 46.33218 | -0.0007127762 | 0.08839966 | 0 | 0 | 0
4530 | 179837.2 | 2012-03-04 18:11 | 4742.368 | 7 | 13 | -0.6746967 | 3.266831 | 12.77368 | 12.70072 | 51.50483 | 46.35063 | -0.0007775307 | 0.08839966 | 0 | 0 | 0
4531 | 179867.2 | 2012-03-04 18:12 | 4772.384 | 7 | 13 | -0.6748766 | 3.235567 | 12.77368 | 12.70635 | 51.50483 | 46.36892 | -0.0008747101 | 0.08839966 | 0 | 0 | 0
4532 | 179897.2 | 2012-03-04 18:12 | 4802.398 | 7 | 13 | -0.6745167 | 3.202845 | 12.77368 | 12.71197 | 51.50483 | 46.38703 | -0.0008747578 | 0.08839966 | 0 | 0 | 0
4533 | 179927.2 | 2012-03-04 18:13 | 4832.413 | 7 | 13 | -0.6746967 | 3.16834 | 12.77368 | 12.7176 | 51.50483 | 46.40495 | -0.0009719372 | 0.08839966 | 0 | 0 | 0
4534 | 179957.3 | 2012-03-04 18:13 | 4862.428 | 7 | 13 | -0.6748766 | 3.132864 | 12.77368 | 12.72322 | 51.50483 | 46.42268 | -0.0009719849 | 0.08839966 | 0 | 0 | 0
4535 | 179987.3 | 2012-03-04 18:14 | 4892.446 | 7 | 13 | -0.6746967 | 3.097064 | 12.77368 | 12.72885 | 51.50483 | 46.4402 | -0.0009395123 | 0.08839966 | 0 | 0 | 0
4536 | 180017.3 | 2012-03-04 18:14 | 4922.459 | 7 | 13 | -0.6746967 | 3.061102 | 12.77368 | 12.73447 | 51.50483 | 46.45752 | -0.0009719372 | 0.08839966 | 0 | 0 | 0
4537 | 180047.3 | 2012-03-04 18:15 | 4952.474 | 7 | 13 | -0.6746967 | 3.02514 | 12.77368 | 12.7401 | 51.50483 | 46.47464 | -0.0009395599 | 0.08839966 | 0 | 0 | 0
4538 | 180077.3 | 2012-03-04 18:15 | 4982.489 | 7 | 13 | -0.6748766 | 2.989178 | 12.77368 | 12.74572 | 51.50483 | 46.49155 | -0.0009719849 | 0.08839966 | 0 | 0 | 0
4539 | 180107.3 | 2012-03-04 18:16 | 5012.504 | 7 | 13 | -0.6748766 | 2.954026 | 12.77368 | 12.75135 | 51.50483 | 46.50827 | -0.0009395599 | 0.08839966 | 0 | 0 | 0
4540 | 180137.4 | 2012-03-04 18:16 | 5042.519 | 7 | 13 | -0.6746967 | 2.919845 | 12.77368 | 12.75697 | 51.50483 | 46.52479 | -0.0008747578 | 0.08839966 | 0 | 0 | 0
4541 | 180167.4 | 2012-03-04 18:17 | 5072.534 | 7 | 13 | -0.6748766 | 2.885827 | 12.77368 | 12.7626 | 51.50483 | 46.54112 | -0.0009071827 | 0.08839966 | 0 | 0 | 0
4542 | 180197.4 | 2012-03-04 18:17 | 5102.549 | 7 | 13 | -0.6746967 | 2.852943 | 12.77368 | 12.76822 | 51.50483 | 46.55726 | -0.0008099556 | 0.08839966 | 0 | 0 | 0
4543 | 180227.4 | 2012-03-04 18:18 | 5132.564 | 7 | 13 | -0.6743368 | 2.820544 | 12.77368 | 12.77385 | 51.50483 | 46.57321 | -0.0008099556 | 0.08839966 | 0 | 0 | 0
4544 | 180257.4 | 2012-03-04 18:18 | 5162.582 | 7 | 13 | -0.6746967 | 2.78928 | 12.77368 | 12.77947 | 51.50483 | 46.58899 | -0.0007775307 | 0.08839966 | 0 | 0 | 0
4545 | 180287.4 | 2012-03-04 18:19 | 5192.594 | 7 | 13 | -0.6745167 | 2.75915 | 12.77368 | 12.7851 | 51.50483 | 46.60459 | -0.0007775307 | 0.08839966 | 0 | 0 | 0
4546 | 180317.4 | 2012-03-04 18:19 | 5222.609 | 7 | 13 | -0.6746967 | 2.729991 | 12.77368 | 12.79072 | 51.50483 | 46.62003 | -0.0007775783 | 0.08839966 | 0 | 0 | 0
4547 | 180347.5 | 2012-03-04 18:20 | 5252.625 | 7 | 13 | -0.6745167 | 2.701805 | 12.77368 | 12.79635 | 51.50483 | 46.63531 | -0.0007127762 | 0.08839966 | 0 | 0 | 0
4548 | 180349.4 | 2012-03-04 18:20 | 5254.562 | 7 | 13 | -0.6748766 | 2.699861 | 12.77368 | 12.79671 | 51.50483 | 46.63629 | -0.0007775307 | 0.08839966 | 0 | 0 | 0
4549 | 180349.6 | 2012-03-04 18:20 | 0.2031843 | 8 | 13 | -0.0004340807 | 2.763037 | 12.77368 | 12.79671 | 51.50483 | 46.63629 | 0 | 0.06493899 | 0 | 0 | 0
4550 | 180354.4 | 2012-03-04 18:20 | 5.015593 | 8 | 13 | -0.002233554 | 3.14712 | 12.77368 | 12.79672 | 51.50483 | 46.6363 | 0.03119955 | 0.06493899 | 0 | 0 | 0
4551 | 180384.4 | 2012-03-04 18:20 | 30.01511 | 1 | 14 | 0 | 3.3326 | 12.77368 | 12.79672 | 51.50483 | 46.6363 | 0.002041101 | 0.06493899 | 0 | 0 | 0
4552 | 180414.4 | 2012-03-04 18:21 | 60.03016 | 1 | 14 | 0 | 3.384275 | 12.77368 | 12.79672 | 51.50483 | 46.6363 | 0.001069117 | 0.06493899 | 0 | 0 | 0
4553 | 180444.5 | 2012-03-04 18:22 | 90.04525 | 1 | 14 | 0 | 3.414406 | 12.77368 | 12.79672 | 51.50483 | 46.6363 | 0.000647974 | 0.06493899 | 0 | 0 | 0
4554 | 180474.4 | 2012-03-04 18:22 | 120.0135 | 1 | 14 | 0 | 3.435627 | 12.77368 | 12.79672 | 51.50483 | 46.6363 | 0.0004535675 | 0.06493899 | 0 | 0 | 0
4555 | 180504.4 | 2012-03-04 18:22 | 30.0129 | 2 | 14 | 0.6747283 | 3.705343 | 12.7793 | 12.79672 | 51.52546 | 46.6363 | 0.001328325 | 0.06493899 | 0 | 0 | 0
4556 | 180534.5 | 2012-03-04 18:23 | 60.02799 | 2 | 14 | 0.6749082 | 3.740171 | 12.78493 | 12.79672 | 51.54642 | 46.6363 | 0.0007451534 | 0.06493899 | 0 | 0 | 0
4557 | 180564.5 | 2012-03-04 18:24 | 90.04308 | 2 | 14 | 0.6749082 | 3.761068 | 12.79056 | 12.79672 | 51.56752 | 46.6363 | 0.0004535675 | 0.06493899 | 0 | 0 | 0
4558 | 180594.5 | 2012-03-04 18:24 | 120.0582 | 2 | 14 | 0.6747283 | 3.775485 | 12.79618 | 12.79672 | 51.58873 | 46.6363 | 0.0003240108 | 0.06493899 | 0 | 0 | 0
4559 | 180624.5 | 2012-03-04 18:24 | 150.0733 | 2 | 14 | 0.6749082 | 3.786662 | 12.80181 | 12.79672 | 51.61 | 46.6363 | 0.000259161 | 0.06493899 | 0 | 0 | 0
4560 | 180654.5 | 2012-03-04 18:25 | 180.0883 | 2 | 14 | 0.6747283 | 3.795086 | 12.80744 | 12.79672 | 51.63133 | 46.6363 | 0.0001619816 | 0.06493899 | 0 | 0 | 0
4561 | 180684.5 | 2012-03-04 18:26 | 210.1036 | 2 | 14 | 0.6749082 | 3.802052 | 12.81306 | 12.79672 | 51.65271 | 46.6363 | 9.717941e-05 | 0.06493899 | 0 | 0 | 0
4562 | 180714.5 | 2012-03-04 18:26 | 240.1185 | 2 | 14 | 0.6749082 | 3.808369 | 12.81869 | 12.79672 | 51.67412 | 46.6363 | 0.0001620293 | 0.06493899 | 0 | 0 | 0
4563 | 180744.6 | 2012-03-04 18:27 | 270.1336 | 2 | 14 | 0.6749082 | 3.814039 | 12.82432 | 12.79672 | 51.69556 | 46.6363 | 0.0001619816 | 0.06493899 | 0 | 0 | 0
4564 | 180774.6 | 2012-03-04 18:27 | 300.1487 | 2 | 14 | 0.6749082 | 3.819385 | 12.82994 | 12.79672 | 51.71703 | 46.6363 | 0.0001296043 | 0.06493899 | 0 | 0 | 0
4565 | 180804.6 | 2012-03-04 18:28 | 330.1638 | 2 | 14 | 0.6749082 | 3.824406 | 12.83557 | 12.79672 | 51.73854 | 46.6363 | 9.717941e-05 | 0.06493899 | 0 | 0 | 0
4566 | 180834.6 | 2012-03-04 18:28 | 360.1789 | 2 | 14 | 0.6749082 | 3.829428 | 12.84119 | 12.79672 | 51.76007 | 46.6363 | 0.0001619816 | 0.06493899 | 0 | 0 | 0
4567 | 180864.6 | 2012-03-04 18:29 | 390.194 | 2 | 14 | 0.6747283 | 3.833964 | 12.84682 | 12.79672 | 51.78163 | 46.6363 | 0.0001619816 | 0.06493899 | 0 | 0 | 0
4568 | 180894.6 | 2012-03-04 18:29 | 420.209 | 2 | 14 | 0.6747283 | 3.838338 | 12.85245 | 12.79672 | 51.80321 | 46.6363 | 9.717941e-05 | 0.06493899 | 0 | 0 | 0
4569 | 180924.6 | 2012-03-04 18:30 | 450.2241 | 2 | 14 | 0.6747283 | 3.842874 | 12.85807 | 12.79672 | 51.82482 | 46.6363 | 9.722709e-05 | 0.06493899 | 0 | 0 | 0
4570 | 180954.7 | 2012-03-04 18:30 | 480.2392 | 2 | 14 | 0.6749082 | 3.847085 | 12.8637 | 12.79672 | 51.84645 | 46.6363 | 0.0001296043 | 0.06493899 | 0 | 0 | 0
4571 | 180984.7 | 2012-03-04 18:31 | 510.2543 | 2 | 14 | 0.6749082 | 3.850973 | 12.86933 | 12.79672 | 51.86811 | 46.6363 | 6.480217e-05 | 0.06493899 | 0 | 0 | 0
4572 | 181014.7 | 2012-03-04 18:31 | 540.2695 | 2 | 14 | 0.6749082 | 3.855023 | 12.87495 | 12.79672 | 51.88979 | 46.6363 | 9.717941e-05 | 0.06493899 | 0 | 0 | 0
4573 | 181044.7 | 2012-03-04 18:32 | 570.287 | 2 | 14 | 0.6749082 | 3.858911 | 12.88058 | 12.79672 | 51.91149 | 46.6363 | 6.475449e-05 | 0.06493899 | 0 | 0 | 0
4574 | 181074.7 | 2012-03-04 18:32 | 600.3018 | 2 | 14 | 0.6747283 | 3.862798 | 12.8862 | 12.79672 | 51.93321 | 46.6363 | 9.717941e-05 | 0.06493899 | 0 | 0 | 0
4575 | 181104.7 | 2012-03-04 18:33 | 630.3147 | 2 | 14 | 0.6745483 | 3.8662 | 12.89183 | 12.79672 | 51.95495 | 46.6363 | 3.237724e-05 | 0.06493899 | 0 | 0 | 0
4576 | 181134.8 | 2012-03-04 18:33 | 660.3297 | 2 | 14 | 0.6749082 | 3.870088 | 12.89746 | 12.79672 | 51.97672 | 46.6363 | 9.717941e-05 | 0.06493899 | 0 | 0 | 0
4577 | 181164.8 | 2012-03-04 18:34 | 690.3448 | 2 | 14 | 0.6749082 | 3.87349 | 12.90308 | 12.79672 | 51.9985 | 46.6363 | 6.480217e-05 | 0.06493899 | 0 | 0 | 0
4578 | 181194.8 | 2012-03-04 18:34 | 720.3599 | 2 | 14 | 0.6747283 | 3.87673 | 12.90871 | 12.79672 | 52.0203 | 46.6363 | 3.237724e-05 | 0.06493899 | 0 | 0 | 0
4579 | 181224.8 | 2012-03-04 18:35 | 750.375 | 2 | 14 | 0.6749082 | 3.87997 | 12.91434 | 12.79672 | 52.04212 | 46.6363 | 6.480217e-05 | 0.06493899 | 0 | 0 | 0
4580 | 181254.8 | 2012-03-04 18:35 | 780.3901 | 2 | 14 | 0.6749082 | 3.883209 | 12.91996 | 12.79672 | 52.06396 | 46.6363 | 9.722709e-05 | 0.06493899 | 0 | 0 | 0
4581 | 181284.8 | 2012-03-04 18:36 | 810.4052 | 2 | 14 | 0.6750882 | 3.885963 | 12.92559 | 12.79672 | 52.08582 | 46.6363 | 9.717941e-05 | 0.06493899 | 0 | 0 | 0
4582 | 181314.8 | 2012-03-04 18:36 | 840.4203 | 2 | 14 | 0.6747283 | 3.888879 | 12.93122 | 12.79672 | 52.10769 | 46.6363 | 0.0001296043 | 0.06493899 | 0 | 0 | 0
4583 | 181344.9 | 2012-03-04 18:37 | 870.4353 | 2 | 14 | 0.6749082 | 3.891633 | 12.93684 | 12.79672 | 52.12958 | 46.6363 | 9.722709e-05 | 0.06493899 | 0 | 0 | 0
4584 | 181374.9 | 2012-03-04 18:37 | 900.4504 | 2 | 14 | 0.6749082 | 3.894063 | 12.94247 | 12.79672 | 52.15148 | 46.6363 | 6.480217e-05 | 0.06493899 | 0 | 0 | 0
4585 | 181404.9 | 2012-03-04 18:38 | 930.4655 | 2 | 14 | 0.6749082 | 3.896655 | 12.94809 | 12.79672 | 52.1734 | 46.6363 | 9.717941e-05 | 0.06493899 | 0 | 0 | 0
4586 | 181434.9 | 2012-03-04 18:38 | 960.4806 | 2 | 14 | 0.6749082 | 3.898761 | 12.95372 | 12.79672 | 52.19533 | 46.6363 | 6.480217e-05 | 0.06493899 | 0 | 0 | 0
4587 | 181464.9 | 2012-03-04 18:39 | 990.4957 | 2 | 14 | 0.6749082 | 3.901191 | 12.95935 | 12.79672 | 52.21727 | 46.6363 | 6.480217e-05 | 0.06493899 | 0 | 0 | 0
4588 | 181494.9 | 2012-03-04 18:39 | 1020.511 | 2 | 14 | 0.6747283 | 3.903296 | 12.96497 | 12.79672 | 52.23923 | 46.6363 | 6.480217e-05 | 0.06493899 | 0 | 0 | 0
4589 | 181524.9 | 2012-03-04 18:40 | 1050.526 | 2 | 14 | 0.6747283 | 3.90524 | 12.9706 | 12.79672 | 52.26119 | 46.6363 | 3.242493e-05 | 0.06493899 | 0 | 0 | 0
4590 | 181555 | 2012-03-04 18:40 | 1080.541 | 2 | 14 | 0.6749082 | 3.907508 | 12.97623 | 12.79672 | 52.28317 | 46.6363 | 6.480217e-05 | 0.06493899 | 0 | 0 | 0
4591 | 181585 | 2012-03-04 18:41 | 1110.556 | 2 | 14 | 0.6745483 | 3.90929 | 12.98185 | 12.79672 | 52.30516 | 46.6363 | 3.242493e-05 | 0.06493899 | 0 | 0 | 0
4592 | 181615 | 2012-03-04 18:41 | 1140.571 | 2 | 14 | 0.6747283 | 3.911396 | 12.98748 | 12.79672 | 52.32716 | 46.6363 | 3.242493e-05 | 0.06493899 | 0 | 0 | 0
4593 | 181645 | 2012-03-04 18:42 | 1170.586 | 2 | 14 | 0.6747283 | 3.91334 | 12.9931 | 12.79672 | 52.34918 | 46.6363 | 3.237724e-05 | 0.06493899 | 0 | 0 | 0
4594 | 181675 | 2012-03-04 18:42 | 1200.603 | 2 | 14 | 0.6747283 | 3.915284 | 12.99873 | 12.79672 | 52.3712 | 46.6363 | 3.237724e-05 | 0.06493899 | 0 | 0 | 0
4595 | 181705 | 2012-03-04 18:43 | 1230.616 | 2 | 14 | 0.6749082 | 3.91739 | 13.00436 | 12.79672 | 52.39323 | 46.6363 | 9.717941e-05 | 0.06493899 | 0 | 0 | 0
4596 | 181735 | 2012-03-04 18:43 | 1260.618 | 2 | 14 | 0.6749082 | 3.919172 | 13.00998 | 12.79672 | 52.41527 | 46.6363 | 6.480217e-05 | 0.06493899 | 0 | 0 | 0
4597 | 181765.1 | 2012-03-04 18:44 | 1290.631 | 2 | 14 | 0.6747283 | 3.920954 | 13.01561 | 12.79672 | 52.43732 | 46.6363 | 3.242493e-05 | 0.06493899 | 0 | 0 | 0
4598 | 181795.1 | 2012-03-04 18:44 | 1320.646 | 2 | 14 | 0.6747283 | 3.923059 | 13.02123 | 12.79672 | 52.45939 | 46.6363 | 6.475449e-05 | 0.06493899 | 0 | 0 | 0
4599 | 181825.1 | 2012-03-04 18:45 | 1350.661 | 2 | 14 | 0.6745483 | 3.925003 | 13.02686 | 12.79672 | 52.48147 | 46.6363 | 3.242493e-05 | 0.06493899 | 0 | 0 | 0
4600 | 181855.1 | 2012-03-04 18:45 | 1380.676 | 2 | 14 | 0.6749082 | 3.927109 | 13.03249 | 12.79672 | 52.50356 | 46.6363 | 6.480217e-05 | 0.06493899 | 0 | 0 | 0
4601 | 181885.1 | 2012-03-04 18:46 | 1410.691 | 2 | 14 | 0.6747283 | 3.928891 | 13.03811 | 12.79672 | 52.52566 | 46.6363 | 6.475449e-05 | 0.06493899 | 0 | 0 | 0
4602 | 181915.1 | 2012-03-04 18:46 | 1440.706 | 2 | 14 | 0.6747283 | 3.930997 | 13.04374 | 12.79672 | 52.54777 | 46.6363 | 6.480217e-05 | 0.06493899 | 0 | 0 | 0
4603 | 181945.1 | 2012-03-04 18:47 | 1470.721 | 2 | 14 | 0.6749082 | 3.932941 | 13.04936 | 12.79672 | 52.56989 | 46.6363 | 6.475449e-05 | 0.06493899 | 0 | 0 | 0
4604 | 181975.2 | 2012-03-04 18:47 | 1500.737 | 2 | 14 | 0.6749082 | 3.935209 | 13.05499 | 12.79672 | 52.59203 | 46.6363 | 6.480217e-05 | 0.06493899 | 0 | 0 | 0
4605 | 182005.2 | 2012-03-04 18:48 | 1530.752 | 2 | 14 | 0.6747283 | 3.937153 | 13.06062 | 12.79672 | 52.61417 | 46.6363 | 3.242493e-05 | 0.06493899 | 0 | 0 | 0
4606 | 182035.2 | 2012-03-04 18:48 | 1560.767 | 2 | 14 | 0.6750882 | 3.93942 | 13.06624 | 12.79672 | 52.63633 | 46.6363 | 9.717941e-05 | 0.06493899 | 0 | 0 | 0
4607 | 182065.2 | 2012-03-04 18:49 | 1590.782 | 2 | 14 | 0.6749082 | 3.941526 | 13.07187 | 12.79672 | 52.6585 | 46.6363 | 6.480217e-05 | 0.06493899 | 0 | 0 | 0
4608 | 182095.2 | 2012-03-04 18:49 | 1620.797 | 2 | 14 | 0.6747283 | 3.943632 | 13.0775 | 12.79672 | 52.68068 | 46.6363 | 6.480217e-05 | 0.06493899 | 0 | 0 | 0
4609 | 182125.2 | 2012-03-04 18:50 | 1650.812 | 2 | 14 | 0.6747283 | 3.945738 | 13.08312 | 12.79672 | 52.70288 | 46.6363 | 6.480217e-05 | 0.06493899 | 0 | 0 | 0
4610 | 182155.2 | 2012-03-04 18:50 | 1680.827 | 2 | 14 | 0.6749082 | 3.948006 | 13.08875 | 12.79672 | 52.72508 | 46.6363 | 6.480217e-05 | 0.06493899 | 0 | 0 | 0
4611 | 182185.3 | 2012-03-04 18:51 | 1710.842 | 2 | 14 | 0.6747283 | 3.950274 | 13.09438 | 12.79672 | 52.7473 | 46.6363 | 6.480217e-05 | 0.06493899 | 0 | 0 | 0
4612 | 182215.3 | 2012-03-04 18:51 | 1740.857 | 2 | 14 | 0.6749082 | 3.952542 | 13.1 | 12.79672 | 52.76953 | 46.6363 | 6.480217e-05 | 0.06493899 | 0 | 0 | 0
4613 | 182245.3 | 2012-03-04 18:52 | 1770.872 | 2 | 14 | 0.6747283 | 3.954648 | 13.10563 | 12.79672 | 52.79178 | 46.6363 | 6.480217e-05 | 0.06493899 | 0 | 0 | 0
4614 | 182275.3 | 2012-03-04 18:52 | 1800.887 | 2 | 14 | 0.6747283 | 3.956916 | 13.11125 | 12.79672 | 52.81403 | 46.6363 | 3.242493e-05 | 0.06493899 | 0 | 0 | 0
4615 | 182305.3 | 2012-03-04 18:53 | 1830.905 | 2 | 14 | 0.6747283 | 3.959183 | 13.11688 | 12.79672 | 52.83631 | 46.6363 | 3.237724e-05 | 0.06493899 | 0 | 0 | 0
4616 | 182335.3 | 2012-03-04 18:53 | 1860.918 | 2 | 14 | 0.6747283 | 3.961451 | 13.12251 | 12.79672 | 52.85859 | 46.6363 | 3.237724e-05 | 0.06493899 | 0 | 0 | 0
4617 | 182365.4 | 2012-03-04 18:54 | 1890.933 | 2 | 14 | 0.6747283 | 3.963881 | 13.12813 | 12.79672 | 52.88088 | 46.6363 | 3.242493e-05 | 0.06493899 | 0 | 0 | 0
4618 | 182395.4 | 2012-03-04 18:54 | 1920.948 | 2 | 14 | 0.6747283 | 3.966149 | 13.13376 | 12.79672 | 52.90319 | 46.6363 | 3.237724e-05 | 0.06493899 | 0 | 0 | 0
4619 | 182425.4 | 2012-03-04 18:55 | 1950.963 | 2 | 14 | 0.6747283 | 3.968741 | 13.13939 | 12.79672 | 52.92551 | 46.6363 | 9.717941e-05 | 0.06493899 | 0 | 0 | 0
4620 | 182455.4 | 2012-03-04 18:55 | 1980.978 | 2 | 14 | 0.6747283 | 3.970847 | 13.14501 | 12.79672 | 52.94785 | 46.6363 | 9.717941e-05 | 0.06493899 | 0 | 0 | 0
4621 | 182485.4 | 2012-03-04 18:56 | 2010.993 | 2 | 14 | 0.6749082 | 3.973277 | 13.15064 | 12.79672 | 52.9702 | 46.6363 | 9.722709e-05 | 0.06493899 | 0 | 0 | 0
4622 | 182515.4 | 2012-03-04 18:56 | 2041.008 | 2 | 14 | 0.6749082 | 3.975383 | 13.15627 | 12.79672 | 52.99256 | 46.6363 | 3.237724e-05 | 0.06493899 | 0 | 0 | 0
4623 | 182545.4 | 2012-03-04 18:57 | 2071.023 | 2 | 14 | 0.6749082 | 3.977974 | 13.16189 | 12.79672 | 53.01493 | 46.6363 | 9.717941e-05 | 0.06493899 | 0 | 0 | 0
4624 | 182575.5 | 2012-03-04 18:57 | 2101.038 | 2 | 14 | 0.6749082 | 3.980404 | 13.16752 | 12.79672 | 53.03732 | 46.6363 | 6.480217e-05 | 0.06493899 | 0 | 0 | 0
4625 | 182605.5 | 2012-03-04 18:58 | 2131.053 | 2 | 14 | 0.6747283 | 3.982672 | 13.17314 | 12.79672 | 53.05972 | 46.6363 | 6.480217e-05 | 0.06493899 | 0 | 0 | 0
4626 | 182635.5 | 2012-03-04 18:58 | 2161.068 | 2 | 14 | 0.6749082 | 3.98494 | 13.17877 | 12.79672 | 53.08213 | 46.6363 | 6.480217e-05 | 0.06493899 | 0 | 0 | 0
4627 | 182665.5 | 2012-03-04 18:59 | 2191.084 | 2 | 14 | 0.6747283 | 3.98737 | 13.1844 | 12.79672 | 53.10456 | 46.6363 | 3.237724e-05 | 0.06493899 | 0 | 0 | 0
4628 | 182695.5 | 2012-03-04 18:59 | 2221.099 | 2 | 14 | 0.6749082 | 3.989962 | 13.19002 | 12.79672 | 53.127 | 46.6363 | 6.480217e-05 | 0.06493899 | 0 | 0 | 0
4629 | 182725.5 | 2012-03-04 19:00 | 2251.114 | 2 | 14 | 0.6747283 | 3.99223 | 13.19565 | 12.79672 | 53.14946 | 46.6363 | 6.480217e-05 | 0.06493899 | 0 | 0 | 0
4630 | 182755.6 | 2012-03-04 19:00 | 2281.129 | 2 | 14 | 0.6749082 | 3.99466 | 13.20128 | 12.79672 | 53.17193 | 46.6363 | 6.480217e-05 | 0.06493899 | 0 | 0 | 0
4631 | 182785.6 | 2012-03-04 19:01 | 2311.144 | 2 | 14 | 0.6749082 | 3.997089 | 13.2069 | 12.79672 | 53.19441 | 46.6363 | 3.237724e-05 | 0.06493899 | 0 | 0 | 0
4632 | 182815.6 | 2012-03-04 19:01 | 2341.159 | 2 | 14 | 0.6749082 | 3.999681 | 13.21253 | 12.79672 | 53.2169 | 46.6363 | 9.722709e-05 | 0.06493899 | 0 | 0 | 0
4633 | 182845.6 | 2012-03-04 19:02 | 2371.174 | 2 | 14 | 0.6749082 | 4.002273 | 13.21815 | 12.79672 | 53.23941 | 46.6363 | 9.717941e-05 | 0.06493899 | 0 | 0 | 0
4634 | 182875.6 | 2012-03-04 19:02 | 2401.189 | 2 | 14 | 0.6749082 | 4.004703 | 13.22378 | 12.79672 | 53.26194 | 46.6363 | 9.717941e-05 | 0.06493899 | 0 | 0 | 0
4635 | 182905.6 | 2012-03-04 19:03 | 2431.206 | 2 | 14 | 0.6747283 | 4.007133 | 13.22941 | 12.79672 | 53.28448 | 46.6363 | 3.242493e-05 | 0.06493899 | 0 | 0 | 0
4636 | 182935.6 | 2012-03-04 19:03 | 2461.219 | 2 | 14 | 0.6749082 | 4.009887 | 13.23503 | 12.79672 | 53.30703 | 46.6363 | 9.717941e-05 | 0.06493899 | 0 | 0 | 0
4637 | 182965.7 | 2012-03-04 19:04 | 2491.234 | 2 | 14 | 0.6747283 | 4.012317 | 13.24066 | 12.79672 | 53.3296 | 46.6363 | 6.475449e-05 | 0.06493899 | 0 | 0 | 0
4638 | 182995.7 | 2012-03-04 19:04 | 2521.252 | 2 | 14 | 0.6747283 | 4.014909 | 13.24629 | 12.79672 | 53.35218 | 46.6363 | 6.484985e-05 | 0.06493899 | 0 | 0 | 0
4639 | 183025.7 | 2012-03-04 19:05 | 2551.265 | 2 | 14 | 0.6747283 | 4.0175 | 13.25191 | 12.79672 | 53.37478 | 46.6363 | 3.242493e-05 | 0.06493899 | 0 | 0 | 0
4640 | 183055.7 | 2012-03-04 19:05 | 2581.28 | 2 | 14 | 0.6749082 | 4.020254 | 13.25754 | 12.79672 | 53.39739 | 46.6363 | 6.475449e-05 | 0.06493899 | 0 | 0 | 0
4641 | 183085.7 | 2012-03-04 19:06 | 2611.295 | 2 | 14 | 0.6747283 | 4.022846 | 13.26316 | 12.79672 | 53.42001 | 46.6363 | 6.484985e-05 | 0.06493899 | 0 | 0 | 0
4642 | 183115.7 | 2012-03-04 19:06 | 2641.31 | 2 | 14 | 0.6747283 | 4.0256 | 13.26879 | 12.79672 | 53.44265 | 46.6363 | 6.475449e-05 | 0.06493899 | 0 | 0 | 0
4643 | 183145.7 | 2012-03-04 19:07 | 2671.325 | 2 | 14 | 0.6749082 | 4.028354 | 13.27442 | 12.79672 | 53.46531 | 46.6363 | 6.475449e-05 | 0.06493899 | 0 | 0 | 0
4644 | 183175.8 | 2012-03-04 19:07 | 2701.34 | 2 | 14 | 0.6747283 | 4.03127 | 13.28004 | 12.79672 | 53.48798 | 46.6363 | 0.0001296043 | 0.06493899 | 0 | 0 | 0
4645 | 183205.8 | 2012-03-04 19:08 | 2731.355 | 2 | 14 | 0.6749082 | 4.034024 | 13.28567 | 12.79672 | 53.51067 | 46.6363 | 6.484985e-05 | 0.06493899 | 0 | 0 | 0
4646 | 183235.8 | 2012-03-04 19:08 | 2761.37 | 2 | 14 | 0.6747283 | 4.03694 | 13.2913 | 12.79672 | 53.53338 | 46.6363 | 9.727478e-05 | 0.06493899 | 0 | 0 | 0
4647 | 183265.8 | 2012-03-04 19:09 | 2791.385 | 2 | 14 | 0.6749082 | 4.039855 | 13.29692 | 12.79672 | 53.5561 | 46.6363 | 9.727478e-05 | 0.06493899 | 0 | 0 | 0
4648 | 183295.8 | 2012-03-04 19:09 | 2821.4 | 2 | 14 | 0.6749082 | 4.042609 | 13.30255 | 12.79672 | 53.57884 | 46.6363 | 3.242493e-05 | 0.06493899 | 0 | 0 | 0
4649 | 183325.8 | 2012-03-04 19:10 | 2851.415 | 2 | 14 | 0.6749082 | 4.045687 | 13.30818 | 12.79672 | 53.60159 | 46.6363 | 9.727478e-05 | 0.06493899 | 0 | 0 | 0
4650 | 183355.9 | 2012-03-04 19:10 | 2881.431 | 2 | 14 | 0.6749082 | 4.048603 | 13.3138 | 12.79672 | 53.62436 | 46.6363 | 9.727478e-05 | 0.06493899 | 0 | 0 | 0
4651 | 183385.9 | 2012-03-04 19:11 | 2911.446 | 2 | 14 | 0.6747283 | 4.051518 | 13.31943 | 12.79672 | 53.64715 | 46.6363 | 6.475449e-05 | 0.06493899 | 0 | 0 | 0
4652 | 183415.9 | 2012-03-04 19:11 | 2941.461 | 2 | 14 | 0.6749082 | 4.054596 | 13.32505 | 12.79672 | 53.66995 | 46.6363 | 9.717941e-05 | 0.06493899 | 0 | 0 | 0
4653 | 183445.9 | 2012-03-04 19:12 | 2971.476 | 2 | 14 | 0.6747283 | 4.057837 | 13.33068 | 12.79672 | 53.69277 | 46.6363 | 6.484985e-05 | 0.06493899 | 0 | 0 | 0
4654 | 183475.9 | 2012-03-04 19:12 | 3001.491 | 2 | 14 | 0.6749082 | 4.060914 | 13.33631 | 12.79672 | 53.71561 | 46.6363 | 6.475449e-05 | 0.06493899 | 0 | 0 | 0
4655 | 183505.9 | 2012-03-04 19:13 | 3031.508 | 2 | 14 | 0.6749082 | 4.063992 | 13.34193 | 12.79672 | 53.73847 | 46.6363 | 9.717941e-05 | 0.06493899 | 0 | 0 | 0
4656 | 183535.9 | 2012-03-04 19:13 | 3061.521 | 2 | 14 | 0.6747283 | 4.067232 | 13.34756 | 12.79672 | 53.76134 | 46.6363 | 9.717941e-05 | 0.06493899 | 0 | 0 | 0
4657 | 183566 | 2012-03-04 19:14 | 3091.536 | 2 | 14 | 0.6750882 | 4.070634 | 13.35319 | 12.79672 | 53.78424 | 46.6363 | 9.727478e-05 | 0.06493899 | 0 | 0 | 0
4658 | 183596 | 2012-03-04 19:14 | 3121.551 | 2 | 14 | 0.6749082 | 4.073711 | 13.35881 | 12.79672 | 53.80715 | 46.6363 | 3.232956e-05 | 0.06493899 | 0 | 0 | 0
4659 | 183626 | 2012-03-04 19:15 | 3151.566 | 2 | 14 | 0.6749082 | 4.077275 | 13.36444 | 12.79672 | 53.83008 | 46.6363 | 0.0001296043 | 0.06493899 | 0 | 0 | 0
4660 | 183656 | 2012-03-04 19:15 | 3181.584 | 2 | 14 | 0.6747283 | 4.080515 | 13.37007 | 12.79672 | 53.85303 | 46.6363 | 3.242493e-05 | 0.06493899 | 0 | 0 | 0
4661 | 183686 | 2012-03-04 19:16 | 3211.596 | 2 | 14 | 0.6749082 | 4.084079 | 13.37569 | 12.79672 | 53.876 | 46.6363 | 6.475449e-05 | 0.06493899 | 0 | 0 | 0
4662 | 183716 | 2012-03-04 19:16 | 3241.612 | 2 | 14 | 0.6747283 | 4.087481 | 13.38132 | 12.79672 | 53.89898 | 46.6363 | 9.727478e-05 | 0.06493899 | 0 | 0 | 0
4663 | 183746 | 2012-03-04 19:17 | 3271.627 | 2 | 14 | 0.6749082 | 4.090883 | 13.38694 | 12.79672 | 53.92199 | 46.6363 | 6.484985e-05 | 0.06493899 | 0 | 0 | 0
4664 | 183776.1 | 2012-03-04 19:17 | 3301.642 | 2 | 14 | 0.6749082 | 4.094447 | 13.39257 | 12.79672 | 53.94502 | 46.6363 | 6.484985e-05 | 0.06493899 | 0 | 0 | 0
4665 | 183806.1 | 2012-03-04 19:18 | 3331.657 | 2 | 14 | 0.6749082 | 4.098172 | 13.3982 | 12.79672 | 53.96807 | 46.6363 | 0.0001296043 | 0.06493899 | 0 | 0 | 0
4666 | 183836.1 | 2012-03-04 19:18 | 3361.672 | 2 | 14 | 0.6747283 | 4.101574 | 13.40382 | 12.79672 | 53.99113 | 46.6363 | 6.475449e-05 | 0.06493899 | 0 | 0 | 0
4667 | 183866.1 | 2012-03-04 19:19 | 3391.687 | 2 | 14 | 0.6747283 | 4.1053 | 13.40945 | 12.79672 | 54.01422 | 46.6363 | 9.717941e-05 | 0.06493899 | 0 | 0 | 0
4668 | 183896.1 | 2012-03-04 19:19 | 3421.702 | 2 | 14 | 0.6749082 | 4.109025 | 13.41508 | 12.79672 | 54.03733 | 46.6363 | 9.717941e-05 | 0.06493899 | 0 | 0 | 0
4669 | 183926.1 | 2012-03-04 19:20 | 3451.717 | 2 | 14 | 0.6747283 | 4.112751 | 13.4207 | 12.79672 | 54.06046 | 46.6363 | 6.475449e-05 | 0.06493899 | 0 | 0 | 0
4670 | 183956.2 | 2012-03-04 19:20 | 3481.732 | 2 | 14 | 0.6749082 | 4.116801 | 13.42633 | 12.79672 | 54.08361 | 46.6363 | 0.0001296043 | 0.06493899 | 0 | 0 | 0
4671 | 183986.2 | 2012-03-04 19:21 | 3511.747 | 2 | 14 | 0.6749082 | 4.120527 | 13.43195 | 12.79672 | 54.10678 | 46.6363 | 0.0001296043 | 0.06493899 | 0 | 0 | 0
4672 | 184016.2 | 2012-03-04 19:21 | 3541.762 | 2 | 14 | 0.6749082 | 4.124253 | 13.43758 | 12.79672 | 54.12998 | 46.6363 | 9.717941e-05 | 0.06493899 | 0 | 0 | 0
4673 | 184046.2 | 2012-03-04 19:22 | 3571.777 | 2 | 14 | 0.6749082 | 4.128141 | 13.44321 | 12.79672 | 54.15319 | 46.6363 | 0.0001296043 | 0.06493899 | 0 | 0 | 0
4674 | 184076.2 | 2012-03-04 19:22 | 3601.793 | 2 | 14 | 0.6749082 | 4.132191 | 13.44883 | 12.79672 | 54.17643 | 46.6363 | 0.0001296043 | 0.06493899 | 0 | 0 | 0
4675 | 184106.2 | 2012-03-04 19:23 | 3631.81 | 2 | 14 | 0.6749082 | 4.135916 | 13.45446 | 12.79672 | 54.19969 | 46.6363 | 9.717941e-05 | 0.06493899 | 0 | 0 | 0
4676 | 184136.2 | 2012-03-04 19:23 | 3661.823 | 2 | 14 | 0.6747283 | 4.140128 | 13.46009 | 12.79672 | 54.22297 | 46.6363 | 9.717941e-05 | 0.06493899 | 0 | 0 | 0
4677 | 184166.3 | 2012-03-04 19:24 | 3691.838 | 2 | 14 | 0.6747283 | 4.144016 | 13.46571 | 12.79672 | 54.24628 | 46.6363 | 9.717941e-05 | 0.06493899 | 0 | 0 | 0
4678 | 184196.3 | 2012-03-04 19:24 | 3721.853 | 2 | 14 | 0.6749082 | 4.148228 | 13.47134 | 12.79672 | 54.2696 | 46.6363 | 9.717941e-05 | 0.06493899 | 0 | 0 | 0
4679 | 184226.3 | 2012-03-04 19:25 | 3751.868 | 2 | 14 | 0.6750882 | 4.15244 | 13.47697 | 12.79672 | 54.29295 | 46.6363 | 0.0001296043 | 0.06493899 | 0 | 0 | 0
4680 | 184256.3 | 2012-03-04 19:25 | 3781.883 | 2 | 14 | 0.6747283 | 4.156489 | 13.48259 | 12.79672 | 54.31633 | 46.6363 | 9.717941e-05 | 0.06493899 | 0 | 0 | 0
4681 | 184286.3 | 2012-03-04 19:26 | 3811.898 | 2 | 14 | 0.6749082 | 4.160701 | 13.48822 | 12.79672 | 54.33973 | 46.6363 | 9.717941e-05 | 0.06493899 | 0 | 0 | 0
4682 | 184316.3 | 2012-03-04 19:26 | 3841.913 | 2 | 14 | 0.6747283 | 4.164913 | 13.49384 | 12.79672 | 54.36315 | 46.6363 | 9.717941e-05 | 0.06493899 | 0 | 0 | 0
4683 | 184346.4 | 2012-03-04 19:27 | 3871.928 | 2 | 14 | 0.6749082 | 4.169125 | 13.49947 | 12.79672 | 54.38659 | 46.6363 | 0.0001296043 | 0.06493899 | 0 | 0 | 0
4684 | 184376.4 | 2012-03-04 19:27 | 3901.943 | 2 | 14 | 0.6749082 | 4.173498 | 13.5051 | 12.79672 | 54.41006 | 46.6363 | 0.000129509 | 0.06493899 | 0 | 0 | 0
4685 | 184406.4 | 2012-03-04 19:28 | 3931.959 | 2 | 14 | 0.6749082 | 4.17771 | 13.51072 | 12.79672 | 54.43355 | 46.6363 | 9.717941e-05 | 0.06493899 | 0 | 0 | 0
4686 | 184436.4 | 2012-03-04 19:28 | 3961.974 | 2 | 14 | 0.6745483 | 4.181922 | 13.51635 | 12.79672 | 54.45707 | 46.6363 | 6.484985e-05 | 0.06493899 | 0 | 0 | 0
4687 | 184466.4 | 2012-03-04 19:29 | 3991.989 | 2 | 14 | 0.6747283 | 4.18662 | 13.52198 | 12.79672 | 54.48061 | 46.6363 | 0.0001296043 | 0.06493899 | 0 | 0 | 0
4688 | 184496.4 | 2012-03-04 19:29 | 4022.004 | 2 | 14 | 0.6747283 | 4.19067 | 13.5276 | 12.79672 | 54.50418 | 46.6363 | 9.717941e-05 | 0.06493899 | 0 | 0 | 0
4689 | 184526.4 | 2012-03-04 19:30 | 4052.019 | 2 | 14 | 0.6747283 | 4.195205 | 13.53323 | 12.79672 | 54.52777 | 46.6363 | 9.717941e-05 | 0.06493899 | 0 | 0 | 0
4690 | 184556.5 | 2012-03-04 19:30 | 4082.034 | 2 | 14 | 0.6749082 | 4.199903 | 13.53885 | 12.79672 | 54.55139 | 46.6363 | 0.0001620293 | 0.06493899 | 0 | 0 | 0
4691 | 184586.7 | 2012-03-04 19:31 | 30.0151 | 3 | 14 | 0 | 4.096228 | 13.5389 | 12.79672 | 54.5516 | 46.6363 | -0.0004859924 | 0.06493899 | 0 | 0 | 0
4692 | 184616.8 | 2012-03-04 19:31 | 60.03231 | 3 | 14 | 0 | 4.083431 | 13.5389 | 12.79672 | 54.5516 | 46.6363 | -0.0002915383 | 0.06493899 | 0 | 0 | 0
4693 | 184646.8 | 2012-03-04 19:32 | 90.04537 | 3 | 14 | 0 | 4.075655 | 13.5389 | 12.79672 | 54.5516 | 46.6363 | -0.0001943588 | 0.06493899 | 0 | 0 | 0
4694 | 184676.7 | 2012-03-04 19:32 | 120.0135 | 3 | 14 | 0 | 4.070472 | 13.5389 | 12.79672 | 54.5516 | 46.6363 | -0.0001296043 | 0.06493899 | 0 | 0 | 0
4695 | 184676.8 | 2012-03-04 19:32 | 0.01562559 | 4 | 14 | 1.246421 | 4.200227 | 13.53891 | 12.79672 | 54.55162 | 46.6363 | 0 | 0.06493899 | 0 | 0 | 0
4696 | 184677.3 | 2012-03-04 19:32 | 0.5156306 | 4 | 14 | 1.195316 | 4.200227 | 13.53908 | 12.79672 | 54.55233 | 46.6363 | 0 | 0.06493899 | 0 | 0 | 0
4697 | 184678.7 | 2012-03-04 19:32 | 1.953085 | 4 | 14 | 1.144931 | 4.200227 | 13.53954 | 12.79672 | 54.55429 | 46.6363 | 0 | 0.06493899 | 0 | 0 | 0
4698 | 184680.8 | 2012-03-04 19:32 | 4.109318 | 4 | 14 | 1.094185 | 4.200227 | 13.54021 | 12.79672 | 54.5571 | 46.6363 | 3.232956e-05 | 0.06493899 | 0 | 0 | 0
4699 | 184683.6 | 2012-03-04 19:32 | 6.890496 | 4 | 14 | 1.0438 | 4.200227 | 13.54104 | 12.79672 | 54.56057 | 46.6363 | 0 | 0.06493899 | 0 | 0 | 0
4700 | 184687.1 | 2012-03-04 19:32 | 10.34359 | 4 | 14 | 0.9935949 | 4.200065 | 13.54202 | 12.79672 | 54.56467 | 46.6363 | -6.475449e-05 | 0.06493899 | 0 | 0 | 0
4701 | 184691.4 | 2012-03-04 19:32 | 14.62475 | 4 | 14 | 0.9433897 | 4.200227 | 13.54317 | 12.79672 | 54.5695 | 46.6363 | 0 | 0.06493899 | 0 | 0 | 0
4702 | 184696.7 | 2012-03-04 19:32 | 19.96839 | 4 | 14 | 0.8930044 | 4.200227 | 13.54453 | 12.79672 | 54.57522 | 46.6363 | 0 | 0.06493899 | 0 | 0 | 0
4703 | 184703.4 | 2012-03-04 19:32 | 26.65579 | 4 | 14 | 0.842979 | 4.200227 | 13.54614 | 12.79672 | 54.58199 | 46.6363 | 0 | 0.06493899 | 0 | 0 | 0
4704 | 184712 | 2012-03-04 19:33 | 35.26502 | 4 | 14 | 0.7929537 | 4.200227 | 13.54809 | 12.79672 | 54.59019 | 46.6363 | 3.232956e-05 | 0.06493899 | 0 | 0 | 0
4705 | 184723.3 | 2012-03-04 19:33 | 46.59291 | 4 | 14 | 0.7429283 | 4.200065 | 13.55051 | 12.79672 | 54.60033 | 46.6363 | -3.232956e-05 | 0.06493899 | 0 | 0 | 0
4706 | 184739.1 | 2012-03-04 19:33 | 62.3739 | 4 | 14 | 0.6925431 | 4.200065 | 13.55365 | 12.79672 | 54.61352 | 46.6363 | 0 | 0.06493899 | 0 | 0 | 0
4707 | 184762.6 | 2012-03-04 19:33 | 85.82661 | 4 | 14 | 0.6425177 | 4.200227 | 13.55798 | 12.79672 | 54.63174 | 46.6363 | 3.232956e-05 | 0.06493899 | 0 | 0 | 0
4708 | 184800.3 | 2012-03-04 19:34 | 123.5603 | 4 | 14 | 0.5924923 | 4.200065 | 13.56444 | 12.79672 | 54.65884 | 46.6363 | -3.232956e-05 | 0.06493899 | 0 | 0 | 0
4709 | 184860.8 | 2012-03-04 19:35 | 184.0748 | 4 | 14 | 0.542467 | 4.200065 | 13.57395 | 12.79672 | 54.69881 | 46.6363 | -3.232956e-05 | 0.06493899 | 0 | 0 | 0
4710 | 184946 | 2012-03-04 19:37 | 269.292 | 4 | 14 | 0.4924417 | 4.200227 | 13.58618 | 12.79672 | 54.75018 | 46.6363 | 0 | 0.06493899 | 0 | 0 | 0
4711 | 185050.2 | 2012-03-04 19:38 | 373.4464 | 4 | 14 | 0.4424163 | 4.200227 | 13.59969 | 12.79672 | 54.80691 | 46.6363 | 0 | 0.06493899 | 0 | 0 | 0
4712 | 185174 | 2012-03-04 19:40 | 497.2568 | 4 | 14 | 0.3923909 | 4.200227 | 13.61403 | 12.79672 | 54.86713 | 46.6363 | 0 | 0.06493899 | 0 | 0 | 0
4713 | 185322.6 | 2012-03-04 19:43 | 645.8322 | 4 | 14 | 0.3421856 | 4.200065 | 13.62916 | 12.79672 | 54.9307 | 46.6363 | -3.232956e-05 | 0.06493899 | 0 | 0 | 0
4714 | 185505.2 | 2012-03-04 19:46 | 828.4539 | 4 | 14 | 0.2921603 | 4.200227 | 13.64522 | 12.79672 | 54.99813 | 46.6363 | 0 | 0.06493899 | 0 | 0 | 0
4715 | 185737.7 | 2012-03-04 19:50 | 1060.968 | 4 | 14 | 0.2421349 | 4.200065 | 13.66242 | 12.79672 | 55.07038 | 46.6363 | -6.475449e-05 | 0.06493899 | 0 | 0 | 0
4716 | 186053 | 2012-03-04 19:55 | 1376.257 | 4 | 14 | 0.1921096 | 4.200227 | 13.68133 | 12.79672 | 55.14981 | 46.6363 | 0 | 0.06493899 | 0 | 0 | 0
4717 | 186518.1 | 2012-03-04 20:03 | 1841.389 | 4 | 14 | 0.1420842 | 4.200065 | 13.70272 | 12.79672 | 55.23967 | 46.6363 | 0 | 0.06493899 | 0 | 0 | 0
4718 | 187320.5 | 2012-03-04 20:16 | 2643.718 | 4 | 14 | 0.09205884 | 4.200227 | 13.7283 | 12.79672 | 55.34711 | 46.6363 | 3.232956e-05 | 0.06493899 | 0 | 0 | 0
4719 | 188817.2 | 2012-03-04 20:41 | 4140.457 | 4 | 14 | 0.04995117 | 4.200065 | 13.75652 | 12.79672 | 55.46563 | 46.6363 | 0 | 0.06493899 | 0 | 0 | 0
4720 | 188877.2 | 2012-03-04 20:42 | 60.01719 | 5 | 14 | 0 | 4.190993 | 13.75652 | 12.79672 | 55.46563 | 46.6363 | 0 | 0.06493899 | 0 | 0 | 0
4721 | 188877.4 | 2012-03-04 20:42 | 0.1852951 | 6 | 14 | 0.0001057613 | 4.190993 | 13.75652 | 12.79672 | 55.46563 | 46.6363 | 0 | 0.08766764 | 0 | 0 | 0
4722 | 188882.2 | 2012-03-04 20:42 | 5.013422 | 6 | 14 | -0.002233554 | 4.190507 | 13.75652 | 12.79672 | 55.46563 | 46.63631 | -6.484985e-05 | 0.08766764 | 0 | 0 | 0
4723 | 188882.2 | 2012-03-04 20:42 | 2.837070854e-06 | 7 | 14 | -0.6745167 | 4.123119 | 13.75652 | 12.79672 | 55.46563 | 46.63631 | 0 | 0.08766764 | 0 | 0 | 0
4724 | 188912.3 | 2012-03-04 20:43 | 30.01507 | 7 | 14 | -0.6746967 | 4.083107 | 13.75652 | 12.80234 | 55.46563 | 46.65935 | -0.0005184173 | 0.08766764 | 0 | 0 | 0
4725 | 188942.3 | 2012-03-04 20:43 | 60.03027 | 7 | 14 | -0.6746967 | 4.06707 | 13.75652 | 12.80797 | 55.46563 | 46.68227 | -0.0003563881 | 0.08766764 | 0 | 0 | 0
4726 | 188972.3 | 2012-03-04 20:44 | 90.04524 | 7 | 14 | -0.6746967 | 4.055244 | 13.75652 | 12.81359 | 55.46563 | 46.70511 | -0.0002916336 | 0.08766764 | 0 | 0 | 0
4727 | 189002.3 | 2012-03-04 20:44 | 120.0603 | 7 | 14 | -0.6746967 | 4.045849 | 13.75652 | 12.81922 | 55.46563 | 46.72789 | -0.0001944542 | 0.08766764 | 0 | 0 | 0
4728 | 189032.3 | 2012-03-04 20:45 | 150.0754 | 7 | 14 | -0.6746967 | 4.037426 | 13.75652 | 12.82484 | 55.46563 | 46.75063 | -0.0002267838 | 0.08766764 | 0 | 0 | 0
4729 | 189062.3 | 2012-03-04 20:45 | 180.0905 | 7 | 14 | -0.6745167 | 4.029812 | 13.75652 | 12.83047 | 55.46563 | 46.77331 | -0.0001943588 | 0.08766764 | 0 | 0 | 0
4730 | 189092.3 | 2012-03-04 20:46 | 210.1083 | 7 | 14 | -0.6745167 | 4.022684 | 13.75652 | 12.83609 | 55.46563 | 46.79596 | -0.0001620293 | 0.08766764 | 0 | 0 | 0
4731 | 189122.4 | 2012-03-04 20:46 | 240.1207 | 7 | 14 | -0.6746967 | 4.015556 | 13.75652 | 12.84172 | 55.46563 | 46.81856 | -0.0001944542 | 0.08766764 | 0 | 0 | 0
4732 | 189152.4 | 2012-03-04 20:47 | 270.1358 | 7 | 14 | -0.6746967 | 4.008915 | 13.75652 | 12.84734 | 55.46563 | 46.84113 | -0.0001619339 | 0.08766764 | 0 | 0 | 0
4733 | 189182.4 | 2012-03-04 20:47 | 300.151 | 7 | 14 | -0.6745167 | 4.002435 | 13.75652 | 12.85297 | 55.46563 | 46.86366 | -0.0001620293 | 0.08766764 | 0 | 0 | 0
4734 | 189212.4 | 2012-03-04 20:48 | 330.1662 | 7 | 14 | -0.6745167 | 3.995955 | 13.75652 | 12.85859 | 55.46563 | 46.88616 | -0.0001620293 | 0.08766764 | 0 | 0 | 0
4735 | 189242.4 | 2012-03-04 20:48 | 360.1811 | 7 | 14 | -0.6746967 | 3.989638 | 13.75652 | 12.86422 | 55.46563 | 46.90862 | -0.0001944065 | 0.08766764 | 0 | 0 | 0
4736 | 189272.4 | 2012-03-04 20:49 | 390.1961 | 7 | 14 | -0.6746967 | 3.98332 | 13.75652 | 12.86984 | 55.46563 | 46.93104 | -0.0001619816 | 0.08766764 | 0 | 0 | 0
4737 | 189302.5 | 2012-03-04 20:49 | 420.2133 | 7 | 14 | -0.6748766 | 3.977003 | 13.75652 | 12.87547 | 55.46563 | 46.95343 | -0.0001619816 | 0.08766764 | 0 | 0 | 0
4738 | 189332.5 | 2012-03-04 20:50 | 450.2263 | 7 | 14 | -0.6748766 | 3.971009 | 13.75652 | 12.88109 | 55.46563 | 46.97578 | -0.0001296043 | 0.08766764 | 0 | 0 | 0
4739 | 189362.5 | 2012-03-04 20:50 | 480.2414 | 7 | 14 | -0.6746967 | 3.965015 | 13.75652 | 12.88672 | 55.46563 | 46.9981 | -0.0001619816 | 0.08766764 | 0 | 0 | 0
4740 | 189392.5 | 2012-03-04 20:51 | 510.2567 | 7 | 14 | -0.6745167 | 3.959022 | 13.75652 | 12.89234 | 55.46563 | 47.02039 | -0.0001295567 | 0.08766764 | 0 | 0 | 0
4741 | 189422.5 | 2012-03-04 20:51 | 540.2716 | 7 | 14 | -0.6746967 | 3.953028 | 13.75652 | 12.89797 | 55.46563 | 47.04264 | -0.0001944065 | 0.08766764 | 0 | 0 | 0
4742 | 189452.5 | 2012-03-04 20:52 | 570.2866 | 7 | 14 | -0.6746967 | 3.947196 | 13.75652 | 12.90359 | 55.46563 | 47.06486 | -0.0001620293 | 0.08766764 | 0 | 0 | 0
4743 | 189482.5 | 2012-03-04 20:52 | 600.3017 | 7 | 14 | -0.6746967 | 3.941364 | 13.75652 | 12.90922 | 55.46563 | 47.08705 | -0.0001296043 | 0.08766764 | 0 | 0 | 0
4744 | 189512.6 | 2012-03-04 20:53 | 630.3168 | 7 | 14 | -0.6746967 | 3.935533 | 13.75652 | 12.91484 | 55.46563 | 47.1092 | -0.0001295567 | 0.08766764 | 0 | 0 | 0
4745 | 189542.6 | 2012-03-04 20:53 | 660.3319 | 7 | 14 | -0.6746967 | 3.929701 | 13.75652 | 12.92047 | 55.46563 | 47.13132 | -0.0001619816 | 0.08766764 | 0 | 0 | 0
4746 | 189572.6 | 2012-03-04 20:54 | 690.347 | 7 | 14 | -0.6745167 | 3.924031 | 13.75652 | 12.92609 | 55.46563 | 47.15341 | -0.0001296043 | 0.08766764 | 0 | 0 | 0
4747 | 189602.6 | 2012-03-04 20:54 | 720.362 | 7 | 14 | -0.6746967 | 3.9182 | 13.75652 | 12.93172 | 55.46563 | 47.17547 | -0.0001619816 | 0.08766764 | 0 | 0 | 0
4748 | 189632.6 | 2012-03-04 20:55 | 750.3771 | 7 | 14 | -0.6748766 | 3.91253 | 13.75652 | 12.93734 | 55.46563 | 47.19749 | -0.0001296043 | 0.08766764 | 0 | 0 | 0
4749 | 189662.6 | 2012-03-04 20:55 | 780.3922 | 7 | 14 | -0.6745167 | 3.90686 | 13.75652 | 12.94297 | 55.46563 | 47.21948 | -0.0001619816 | 0.08766764 | 0 | 0 | 0
4750 | 189692.6 | 2012-03-04 20:56 | 810.4073 | 7 | 14 | -0.6746967 | 3.901352 | 13.75652 | 12.94859 | 55.46563 | 47.24145 | -0.0001296043 | 0.08766764 | 0 | 0 | 0
4751 | 189722.7 | 2012-03-04 20:56 | 840.4225 | 7 | 14 | -0.6746967 | 3.896007 | 13.75652 | 12.95422 | 55.46563 | 47.26338 | -9.717941e-05 | 0.08766764 | 0 | 0 | 0
4752 | 189752.7 | 2012-03-04 20:57 | 870.4375 | 7 | 14 | -0.6746967 | 3.890337 | 13.75652 | 12.95984 | 55.46563 | 47.28527 | -0.0001296043 | 0.08766764 | 0 | 0 | 0
4753 | 189782.7 | 2012-03-04 20:57 | 900.4527 | 7 | 14 | -0.6745167 | 3.884991 | 13.75652 | 12.96547 | 55.46563 | 47.30714 | -9.717941e-05 | 0.08766764 | 0 | 0 | 0
4754 | 189812.7 | 2012-03-04 20:58 | 930.4676 | 7 | 14 | -0.6745167 | 3.879646 | 13.75652 | 12.97109 | 55.46563 | 47.32898 | -9.717941e-05 | 0.08766764 | 0 | 0 | 0
4755 | 189842.7 | 2012-03-04 20:58 | 960.4827 | 7 | 14 | -0.6748766 | 3.873976 | 13.75652 | 12.97672 | 55.46563 | 47.35079 | -0.0001619816 | 0.08766764 | 0 | 0 | 0
4756 | 189872.7 | 2012-03-04 20:59 | 990.4978 | 7 | 14 | -0.6745167 | 3.868954 | 13.75652 | 12.98234 | 55.46563 | 47.37256 | -0.0001296043 | 0.08766764 | 0 | 0 | 0
4757 | 189902.8 | 2012-03-04 20:59 | 1020.515 | 7 | 14 | -0.6746967 | 3.863608 | 13.75652 | 12.98797 | 55.46563 | 47.39431 | -0.0001619816 | 0.08766764 | 0 | 0 | 0
4758 | 189932.8 | 2012-03-04 21:00 | 1050.528 | 7 | 14 | -0.6745167 | 3.858425 | 13.75652 | 12.99359 | 55.46563 | 47.41603 | -0.0001296043 | 0.08766764 | 0 | 0 | 0
4759 | 189962.8 | 2012-03-04 21:00 | 1080.543 | 7 | 14 | -0.6746967 | 3.853241 | 13.75652 | 12.99922 | 55.46563 | 47.43772 | -0.0001619816 | 0.08766764 | 0 | 0 | 0
4760 | 189992.8 | 2012-03-04 21:01 | 1110.558 | 7 | 14 | -0.6746967 | 3.848381 | 13.75652 | 13.00484 | 55.46563 | 47.45938 | -0.0001619816 | 0.08766764 | 0 | 0 | 0
4761 | 190022.8 | 2012-03-04 21:01 | 1140.573 | 7 | 14 | -0.6745167 | 3.843521 | 13.75652 | 13.01047 | 55.46563 | 47.48102 | -0.0001620293 | 0.08766764 | 0 | 0 | 0
4762 | 190052.8 | 2012-03-04 21:02 | 1170.588 | 7 | 14 | -0.6748766 | 3.8385 | 13.75652 | 13.01609 | 55.46563 | 47.50262 | -0.0001619816 | 0.08766764 | 0 | 0 | 0
4763 | 190082.8 | 2012-03-04 21:02 | 1200.603 | 7 | 14 | -0.6746967 | 3.833802 | 13.75652 | 13.02172 | 55.46563 | 47.5242 | -0.0001619816 | 0.08766764 | 0 | 0 | 0
4764 | 190112.9 | 2012-03-04 21:03 | 1230.619 | 7 | 14 | -0.6745167 | 3.829266 | 13.75652 | 13.02734 | 55.46563 | 47.54576 | -9.717941e-05 | 0.08766764 | 0 | 0 | 0
4765 | 190142.9 | 2012-03-04 21:03 | 1260.634 | 7 | 14 | -0.6746967 | 3.82473 | 13.75652 | 13.03297 | 55.46563 | 47.56728 | -9.722709e-05 | 0.08766764 | 0 | 0 | 0
4766 | 190172.9 | 2012-03-04 21:04 | 1290.649 | 7 | 14 | -0.6745167 | 3.820033 | 13.75652 | 13.03859 | 55.46563 | 47.58878 | -0.0001296043 | 0.08766764 | 0 | 0 | 0
4767 | 190202.9 | 2012-03-04 21:04 | 1320.664 | 7 | 14 | -0.6746967 | 3.815821 | 13.75652 | 13.04422 | 55.46563 | 47.61026 | -9.717941e-05 | 0.08766764 | 0 | 0 | 0
4768 | 190232.9 | 2012-03-04 21:05 | 1350.679 | 7 | 14 | -0.6746967 | 3.811123 | 13.75652 | 13.04984 | 55.46563 | 47.63171 | -0.0001619816 | 0.08766764 | 0 | 0 | 0
4769 | 190262.9 | 2012-03-04 21:05 | 1380.694 | 7 | 14 | -0.6746967 | 3.806911 | 13.75652 | 13.05547 | 55.46563 | 47.65314 | -9.717941e-05 | 0.08766764 | 0 | 0 | 0
4770 | 190292.9 | 2012-03-04 21:06 | 1410.709 | 7 | 14 | -0.6746967 | 3.802376 | 13.75652 | 13.06109 | 55.46563 | 47.67454 | -0.0001944065 | 0.08766764 | 0 | 0 | 0
4771 | 190323 | 2012-03-04 21:06 | 1440.724 | 7 | 14 | -0.6746967 | 3.798488 | 13.75652 | 13.06672 | 55.46563 | 47.69592 | -9.717941e-05 | 0.08766764 | 0 | 0 | 0
4772 | 190353 | 2012-03-04 21:07 | 1470.742 | 7 | 14 | -0.6746967 | 3.794276 | 13.75652 | 13.07234 | 55.46563 | 47.71727 | -9.717941e-05 | 0.08766764 | 0 | 0 | 0
4773 | 190383 | 2012-03-04 21:07 | 1500.754 | 7 | 14 | -0.6746967 | 3.790388 | 13.75652 | 13.07797 | 55.46563 | 47.7386 | -9.722709e-05 | 0.08766764 | 0 | 0 | 0
4774 | 190413 | 2012-03-04 21:08 | 1530.769 | 7 | 14 | -0.6745167 | 3.786338 | 13.75652 | 13.08359 | 55.46563 | 47.75991 | -9.722709e-05 | 0.08766764 | 0 | 0 | 0
4775 | 190443 | 2012-03-04 21:08 | 1560.784 | 7 | 14 | -0.6745167 | 3.782451 | 13.75652 | 13.08922 | 55.46563 | 47.7812 | -6.480217e-05 | 0.08766764 | 0 | 0 | 0
4776 | 190473 | 2012-03-04 21:09 | 1590.8 | 7 | 14 | -0.6746967 | 3.778401 | 13.75652 | 13.09484 | 55.46563 | 47.80247 | -0.0001619816 | 0.08766764 | 0 | 0 | 0
4777 | 190503.1 | 2012-03-04 21:09 | 1620.817 | 7 | 14 | -0.6746967 | 3.774513 | 13.75652 | 13.10047 | 55.46563 | 47.82371 | -0.0001296043 | 0.08766764 | 0 | 0 | 0
4778 | 190533.1 | 2012-03-04 21:10 | 1650.83 | 7 | 14 | -0.6748766 | 3.770625 | 13.75652 | 13.10609 | 55.46563 | 47.84493 | -0.0001295567 | 0.08766764 | 0 | 0 | 0
4779 | 190563.1 | 2012-03-04 21:10 | 1680.845 | 7 | 14 | -0.6746967 | 3.766899 | 13.75652 | 13.11172 | 55.46563 | 47.86613 | -0.0001296043 | 0.08766764 | 0 | 0 | 0
4780 | 190593.1 | 2012-03-04 21:11 | 1710.86 | 7 | 14 | -0.6746967 | 3.763336 | 13.75652 | 13.11734 | 55.46563 | 47.88731 | -9.717941e-05 | 0.08766764 | 0 | 0 | 0
4781 | 190623.1 | 2012-03-04 21:11 | 1740.875 | 7 | 14 | -0.6745167 | 3.759772 | 13.75652 | 13.12297 | 55.46563 | 47.90847 | -6.480217e-05 | 0.08766764 | 0 | 0 | 0
4782 | 190653.1 | 2012-03-04 21:12 | 1770.89 | 7 | 14 | -0.6745167 | 3.756046 | 13.75652 | 13.12859 | 55.46563 | 47.92961 | -9.717941e-05 | 0.08766764 | 0 | 0 | 0
4783 | 190683.1 | 2012-03-04 21:12 | 1800.905 | 7 | 14 | -0.6746967 | 3.75232 | 13.75652 | 13.13422 | 55.46563 | 47.95073 | -9.717941e-05 | 0.08766764 | 0 | 0 | 0
4784 | 190713.2 | 2012-03-04 21:13 | 1830.92 | 7 | 14 | -0.6748766 | 3.748756 | 13.75652 | 13.13984 | 55.46563 | 47.97182 | -9.717941e-05 | 0.08766764 | 0 | 0 | 0
4785 | 190743.2 | 2012-03-04 21:13 | 1860.935 | 7 | 14 | -0.6745167 | 3.745355 | 13.75652 | 13.14547 | 55.46563 | 47.9929 | -9.717941e-05 | 0.08766764 | 0 | 0 | 0
4786 | 190773.2 | 2012-03-04 21:14 | 1890.95 | 7 | 14 | -0.6745167 | 3.741953 | 13.75652 | 13.15109 | 55.46563 | 48.01396 | -6.480217e-05 | 0.08766764 | 0 | 0 | 0
4787 | 190803.2 | 2012-03-04 21:14 | 1920.966 | 7 | 14 | -0.6746967 | 3.738389 | 13.75652 | 13.15672 | 55.46563 | 48.035 | -6.475449e-05 | 0.08766764 | 0 | 0 | 0
4788 | 190833.2 | 2012-03-04 21:15 | 1950.981 | 7 | 14 | -0.6746967 | 3.734987 | 13.75652 | 13.16235 | 55.46563 | 48.05602 | -9.722709e-05 | 0.08766764 | 0 | 0 | 0
4789 | 190863.2 | 2012-03-04 21:15 | 1980.996 | 7 | 14 | -0.6746967 | 3.731585 | 13.75652 | 13.16797 | 55.46563 | 48.07702 | -0.0001296043 | 0.08766764 | 0 | 0 | 0
4790 | 190893.3 | 2012-03-04 21:16 | 2011.011 | 7 | 14 | -0.6746967 | 3.728345 | 13.75652 | 13.1736 | 55.46563 | 48.098 | -0.0001296043 | 0.08766764 | 0 | 0 | 0
4791 | 190923.3 | 2012-03-04 21:16 | 2041.026 | 7 | 14 | -0.6748766 | 3.725106 | 13.75652 | 13.17922 | 55.46563 | 48.11896 | -9.722709e-05 | 0.08766764 | 0 | 0 | 0
4792 | 190953.3 | 2012-03-04 21:17 | 2071.041 | 7 | 14 | -0.6746967 | 3.721866 | 13.75652 | 13.18485 | 55.46563 | 48.13991 | -9.722709e-05 | 0.08766764 | 0 | 0 | 0
4793 | 190983.3 | 2012-03-04 21:17 | 2101.056 | 7 | 14 | -0.6746967 | 3.718626 | 13.75652 | 13.19047 | 55.46563 | 48.16084 | -0.0001295567 | 0.08766764 | 0 | 0 | 0
4794 | 191013.3 | 2012-03-04 21:18 | 2131.074 | 7 | 14 | -0.6745167 | 3.715548 | 13.75652 | 13.1961 | 55.46563 | 48.18175 | -9.722709e-05 | 0.08766764 | 0 | 0 | 0
4795 | 191043.3 | 2012-03-04 21:18 | 2161.086 | 7 | 14 | -0.6745167 | 3.71247 | 13.75652 | 13.20172 | 55.46563 | 48.20264 | -9.717941e-05 | 0.08766764 | 0 | 0 | 0
4796 | 191073.3 | 2012-03-04 21:19 | 2191.101 | 7 | 14 | -0.6746967 | 3.709392 | 13.75652 | 13.20735 | 55.46563 | 48.22351 | -6.480217e-05 | 0.08766764 | 0 | 0 | 0
4797 | 191103.4 | 2012-03-04 21:19 | 2221.119 | 7 | 14 | -0.6746967 | 3.706153 | 13.75652 | 13.21297 | 55.46563 | 48.24437 | -0.0001295567 | 0.08766764 | 0 | 0 | 0
4798 | 191133.4 | 2012-03-04 21:20 | 2251.131 | 7 | 14 | -0.6746967 | 3.703399 | 13.75652 | 13.2186 | 55.46563 | 48.26521 | -6.480217e-05 | 0.08766764 | 0 | 0 | 0
4799 | 191163.4 | 2012-03-04 21:20 | 2281.147 | 7 | 14 | -0.6746967 | 3.700321 | 13.75652 | 13.22422 | 55.46563 | 48.28603 | -6.480217e-05 | 0.08766764 | 0 | 0 | 0
4800 | 191193.4 | 2012-03-04 21:21 | 2311.162 | 7 | 14 | -0.6745167 | 3.697405 | 13.75652 | 13.22985 | 55.46563 | 48.30684 | -6.480217e-05 | 0.08766764 | 0 | 0 | 0
4801 | 191223.4 | 2012-03-04 21:21 | 2341.177 | 7 | 14 | -0.6746967 | 3.694489 | 13.75652 | 13.23547 | 55.46563 | 48.32763 | -6.480217e-05 | 0.08766764 | 0 | 0 | 0
4802 | 191253.4 | 2012-03-04 21:22 | 2371.192 | 7 | 14 | -0.6746967 | 3.691735 | 13.75652 | 13.2411 | 55.46563 | 48.3484 | -6.480217e-05 | 0.08766764 | 0 | 0 | 0
4803 | 191283.4 | 2012-03-04 21:22 | 2401.207 | 7 | 14 | -0.6746967 | 3.688819 | 13.75652 | 13.24672 | 55.46563 | 48.36916 | -6.480217e-05 | 0.08766764 | 0 | 0 | 0
4804 | 191313.5 | 2012-03-04 21:23 | 2431.222 | 7 | 14 | -0.6745167 | 3.686066 | 13.75652 | 13.25235 | 55.46563 | 48.3899 | -6.480217e-05 | 0.08766764 | 0 | 0 | 0
4805 | 191343.5 | 2012-03-04 21:23 | 2461.237 | 7 | 14 | -0.6745167 | 3.683312 | 13.75652 | 13.25797 | 55.46563 | 48.41063 | -3.242493e-05 | 0.08766764 | 0 | 0 | 0
4806 | 191373.5 | 2012-03-04 21:24 | 2491.252 | 7 | 14 | -0.6746967 | 3.68072 | 13.75652 | 13.2636 | 55.46563 | 48.43134 | -6.480217e-05 | 0.08766764 | 0 | 0 | 0
4807 | 191403.5 | 2012-03-04 21:24 | 2521.267 | 7 | 14 | -0.6745167 | 3.677966 | 13.75652 | 13.26922 | 55.46563 | 48.45203 | -6.480217e-05 | 0.08766764 | 0 | 0 | 0
4808 | 191433.5 | 2012-03-04 21:25 | 2551.282 | 7 | 14 | -0.6745167 | 3.675374 | 13.75652 | 13.27485 | 55.46563 | 48.47272 | -6.480217e-05 | 0.08766764 | 0 | 0 | 0
4809 | 191463.5 | 2012-03-04 21:25 | 2581.297 | 7 | 14 | -0.6745167 | 3.672782 | 13.75652 | 13.28047 | 55.46563 | 48.49338 | -6.475449e-05 | 0.08766764 | 0 | 0 | 0
4810 | 191493.6 | 2012-03-04 21:26 | 2611.312 | 7 | 14 | -0.6746967 | 3.67019 | 13.75652 | 13.2861 | 55.46563 | 48.51404 | -6.480217e-05 | 0.08766764 | 0 | 0 | 0
4811 | 191523.6 | 2012-03-04 21:26 | 2641.328 | 7 | 14 | -0.6746967 | 3.667761 | 13.75652 | 13.29172 | 55.46563 | 48.53468 | -6.480217e-05 | 0.08766764 | 0 | 0 | 0
4812 | 191553.6 | 2012-03-04 21:27 | 2671.343 | 7 | 14 | -0.6746967 | 3.665331 | 13.75652 | 13.29735 | 55.46563 | 48.5553 | -6.480217e-05 | 0.08766764 | 0 | 0 | 0
4813 | 191583.6 | 2012-03-04 21:27 | 2701.358 | 7 | 14 | -0.6746967 | 3.663063 | 13.75652 | 13.30297 | 55.46563 | 48.57591 | -6.480217e-05 | 0.08766764 | 0 | 0 | 0
4814 | 191613.6 | 2012-03-04 21:28 | 2731.373 | 7 | 14 | -0.6746967 | 3.660471 | 13.75652 | 13.3086 | 55.46563 | 48.59651 | -9.717941e-05 | 0.08766764 | 0 | 0 | 0
4815 | 191643.6 | 2012-03-04 21:28 | 2761.388 | 7 | 14 | -0.6746967 | 3.658365 | 13.75652 | 13.31422 | 55.46563 | 48.6171 | -6.480217e-05 | 0.08766764 | 0 | 0 | 0
4816 | 191673.6 | 2012-03-04 21:29 | 2791.403 | 7 | 14 | -0.6746967 | 3.655935 | 13.75652 | 13.31985 | 55.46563 | 48.63767 | -6.475449e-05 | 0.08766764 | 0 | 0 | 0
4817 | 191703.7 | 2012-03-04 21:29 | 2821.42 | 7 | 14 | -0.6748766 | 3.653667 | 13.75652 | 13.32547 | 55.46563 | 48.65823 | -0.0001296043 | 0.08766764 | 0 | 0 | 0
4818 | 191733.7 | 2012-03-04 21:30 | 2851.433 | 7 | 14 | -0.6745167 | 3.651886 | 13.75652 | 13.3311 | 55.46563 | 48.67878 | -3.237724e-05 | 0.08766764 | 0 | 0 | 0
4819 | 191763.7 | 2012-03-04 21:30 | 2881.448 | 7 | 14 | -0.6746967 | 3.649617 | 13.75652 | 13.33672 | 55.46563 | 48.69931 | -3.242493e-05 | 0.08766764 | 0 | 0 | 0
4820 | 191793.7 | 2012-03-04 21:31 | 2911.463 | 7 | 14 | -0.6746967 | 3.647674 | 13.75652 | 13.34235 | 55.46563 | 48.71983 | 0 | 0.08766764 | 0 | 0 | 0
4821 | 191823.7 | 2012-03-04 21:31 | 2941.478 | 7 | 14 | -0.6746967 | 3.645406 | 13.75652 | 13.34797 | 55.46563 | 48.74035 | -9.717941e-05 | 0.08766764 | 0 | 0 | 0
4822 | 191853.7 | 2012-03-04 21:32 | 2971.493 | 7 | 14 | -0.6746967 | 3.643462 | 13.75652 | 13.3536 | 55.46563 | 48.76085 | -3.237724e-05 | 0.08766764 | 0 | 0 | 0
4823 | 191883.7 | 2012-03-04 21:32 | 3001.509 | 7 | 14 | -0.6746967 | 3.641356 | 13.75652 | 13.35922 | 55.46563 | 48.78134 | -6.480217e-05 | 0.08766764 | 0 | 0 | 0
4824 | 191913.8 | 2012-03-04 21:33 | 3031.524 | 7 | 14 | -0.6746967 | 3.639574 | 13.75652 | 13.36485 | 55.46563 | 48.80182 | -3.237724e-05 | 0.08766764 | 0 | 0 | 0
4825 | 191943.8 | 2012-03-04 21:33 | 3061.539 | 7 | 14 | -0.6746967 | 3.63763 | 13.75652 | 13.37047 | 55.46563 | 48.82228 | -6.480217e-05 | 0.08766764 | 0 | 0 | 0
4826 | 191973.8 | 2012-03-04 21:34 | 3091.554 | 7 | 14 | -0.6750566 | 3.635524 | 13.75652 | 13.3761 | 55.46563 | 48.84274 | -6.480217e-05 | 0.08766764 | 0 | 0 | 0
4827 | 192003.8 | 2012-03-04 21:34 | 3121.569 | 7 | 14 | -0.6746967 | 3.633904 | 13.75652 | 13.38172 | 55.46563 | 48.86319 | -6.480217e-05 | 0.08766764 | 0 | 0 | 0
4828 | 192033.8 | 2012-03-04 21:35 | 3151.584 | 7 | 14 | -0.6748766 | 3.632123 | 13.75652 | 13.38735 | 55.46563 | 48.88362 | -6.480217e-05 | 0.08766764 | 0 | 0 | 0
4829 | 192063.8 | 2012-03-04 21:35 | 3181.599 | 7 | 14 | -0.6746967 | 3.630178 | 13.75652 | 13.39297 | 55.46563 | 48.90405 | -6.480217e-05 | 0.08766764 | 0 | 0 | 0
4830 | 192093.9 | 2012-03-04 21:36 | 3211.614 | 7 | 14 | -0.6746967 | 3.628235 | 13.75652 | 13.3986 | 55.46563 | 48.92446 | -6.480217e-05 | 0.08766764 | 0 | 0 | 0
4831 | 192123.9 | 2012-03-04 21:36 | 3241.629 | 7 | 14 | -0.6746967 | 3.626453 | 13.75652 | 13.40423 | 55.46563 | 48.94487 | -6.480217e-05 | 0.08766764 | 0 | 0 | 0
4832 | 192153.9 | 2012-03-04 21:37 | 3271.644 | 7 | 14 | -0.6745167 | 3.624509 | 13.75652 | 13.40985 | 55.46563 | 48.96526 | -6.480217e-05 | 0.08766764 | 0 | 0 | 0
4833 | 192183.9 | 2012-03-04 21:37 | 3301.659 | 7 | 14 | -0.6746967 | 3.622727 | 13.75652 | 13.41548 | 55.46563 | 48.98564 | -3.237724e-05 | 0.08766764 | 0 | 0 | 0
4834 | 192213.9 | 2012-03-04 21:38 | 3331.674 | 7 | 14 | -0.6748766 | 3.620783 | 13.75652 | 13.4211 | 55.46563 | 49.00602 | -6.480217e-05 | 0.08766764 | 0 | 0 | 0
4835 | 192243.9 | 2012-03-04 21:38 | 3361.69 | 7 | 14 | -0.6746967 | 3.618839 | 13.75652 | 13.42673 | 55.46563 | 49.02638 | -3.242493e-05 | 0.08766764 | 0 | 0 | 0
4836 | 192273.9 | 2012-03-04 21:39 | 3391.707 | 7 | 14 | -0.6746967 | 3.616895 | 13.75652 | 13.43235 | 55.46563 | 49.04673 | -9.717941e-05 | 0.08766764 | 0 | 0 | 0
4837 | 192304 | 2012-03-04 21:39 | 3421.722 | 7 | 14 | -0.6746967 | 3.614789 | 13.75652 | 13.43798 | 55.46563 | 49.06707 | -6.480217e-05 | 0.08766764 | 0 | 0 | 0
4838 | 192334 | 2012-03-04 21:40 | 3451.735 | 7 | 14 | -0.6746967 | 3.612845 | 13.75652 | 13.4436 | 55.46563 | 49.0874 | -6.480217e-05 | 0.08766764 | 0 | 0 | 0
4839 | 192364 | 2012-03-04 21:40 | 3481.75 | 7 | 14 | -0.6748766 | 3.610739 | 13.75652 | 13.44923 | 55.46563 | 49.10771 | -6.480217e-05 | 0.08766764 | 0 | 0 | 0
4840 | 192394 | 2012-03-04 21:41 | 3511.765 | 7 | 14 | -0.6746967 | 3.608472 | 13.75652 | 13.45485 | 55.46563 | 49.12802 | -9.717941e-05 | 0.08766764 | 0 | 0 | 0
4841 | 192424 | 2012-03-04 21:41 | 3541.78 | 7 | 14 | -0.6745167 | 3.606528 | 13.75652 | 13.46048 | 55.46563 | 49.14831 | -3.237724e-05 | 0.08766764 | 0 | 0 | 0
4842 | 192454 | 2012-03-04 21:42 | 3571.795 | 7 | 14 | -0.6746967 | 3.603936 | 13.75652 | 13.4661 | 55.46563 | 49.16859 | -6.480217e-05 | 0.08766764 | 0 | 0 | 0
4843 | 192484 | 2012-03-04 21:42 | 3601.81 | 7 | 14 | -0.6746967 | 3.60183 | 13.75652 | 13.47173 | 55.46563 | 49.18886 | -6.480217e-05 | 0.08766764 | 0 | 0 | 0
4844 | 192514.1 | 2012-03-04 21:43 | 3631.825 | 7 | 14 | -0.6748766 | 3.5994 | 13.75652 | 13.47735 | 55.46563 | 49.20911 | -6.480217e-05 | 0.08766764 | 0 | 0 | 0
4845 | 192544.1 | 2012-03-04 21:43 | 3661.84 | 7 | 14 | -0.6746967 | 3.596808 | 13.75652 | 13.48298 | 55.46563 | 49.22935 | -9.722709e-05 | 0.08766764 | 0 | 0 | 0
4846 | 192574.1 | 2012-03-04 21:44 | 3691.856 | 7 | 14 | -0.6746967 | 3.594216 | 13.75652 | 13.4886 | 55.46563 | 49.24958 | -0.0001296043 | 0.08766764 | 0 | 0 | 0
4847 | 192604.1 | 2012-03-04 21:44 | 3721.871 | 7 | 14 | -0.6748766 | 3.591463 | 13.75652 | 13.49423 | 55.46563 | 49.26979 | -9.717941e-05 | 0.08766764 | 0 | 0 | 0
4848 | 192634.1 | 2012-03-04 21:45 | 3751.886 | 7 | 14 | -0.6746967 | 3.588871 | 13.75652 | 13.49985 | 55.46563 | 49.28999 | -9.717941e-05 | 0.08766764 | 0 | 0 | 0
4849 | 192664.1 | 2012-03-04 21:45 | 3781.901 | 7 | 14 | -0.6746967 | 3.585955 | 13.75652 | 13.50548 | 55.46563 | 49.31017 | -9.717941e-05 | 0.08766764 | 0 | 0 | 0
4850 | 192694.2 | 2012-03-04 21:46 | 3811.916 | 7 | 14 | -0.6746967 | 3.583039 | 13.75652 | 13.5111 | 55.46563 | 49.33033 | -6.480217e-05 | 0.08766764 | 0 | 0 | 0
4851 | 192724.2 | 2012-03-04 21:46 | 3841.931 | 7 | 14 | -0.6746967 | 3.579799 | 13.75652 | 13.51673 | 55.46563 | 49.35047 | -6.480217e-05 | 0.08766764 | 0 | 0 | 0
4852 | 192754.2 | 2012-03-04 21:47 | 3871.946 | 7 | 14 | -0.6745167 | 3.576397 | 13.75652 | 13.52235 | 55.46563 | 49.3706 | -9.717941e-05 | 0.08766764 | 0 | 0 | 0
4853 | 192784.2 | 2012-03-04 21:47 | 3901.961 | 7 | 14 | -0.6746967 | 3.572995 | 13.75652 | 13.52798 | 55.46563 | 49.39071 | -6.480217e-05 | 0.08766764 | 0 | 0 | 0
4854 | 192814.2 | 2012-03-04 21:48 | 3931.976 | 7 | 14 | -0.6746967 | 3.569594 | 13.75652 | 13.5336 | 55.46563 | 49.4108 | -6.480217e-05 | 0.08766764 | 0 | 0 | 0
4855 | 192844.2 | 2012-03-04 21:48 | 3961.991 | 7 | 14 | -0.6746967 | 3.565706 | 13.75652 | 13.53923 | 55.46563 | 49.43087 | -6.480217e-05 | 0.08766764 | 0 | 0 | 0
4856 | 192874.2 | 2012-03-04 21:49 | 3992.006 | 7 | 14 | -0.6746967 | 3.561818 | 13.75652 | 13.54485 | 55.46563 | 49.45091 | -9.717941e-05 | 0.08766764 | 0 | 0 | 0
4857 | 192904.3 | 2012-03-04 21:49 | 4022.024 | 7 | 14 | -0.6746967 | 3.557768 | 13.75652 | 13.55048 | 55.46563 | 49.47094 | -6.480217e-05 | 0.08766764 | 0 | 0 | 0
4858 | 192934.3 | 2012-03-04 21:50 | 4052.039 | 7 | 14 | -0.6746967 | 3.553232 | 13.75652 | 13.5561 | 55.46563 | 49.49094 | -0.0001296043 | 0.08766764 | 0 | 0 | 0
4859 | 192964.3 | 2012-03-04 21:50 | 4082.052 | 7 | 14 | -0.6745167 | 3.548859 | 13.75652 | 13.56173 | 55.46563 | 49.51091 | -9.722709e-05 | 0.08766764 | 0 | 0 | 0
4860 | 192994.3 | 2012-03-04 21:51 | 4112.067 | 7 | 14 | -0.6748766 | 3.543675 | 13.75652 | 13.56735 | 55.46563 | 49.53086 | -0.0002267838 | 0.08766764 | 0 | 0 | 0
4861 | 193024.3 | 2012-03-04 21:51 | 4142.082 | 7 | 14 | -0.6748766 | 3.538653 | 13.75652 | 13.57298 | 55.46563 | 49.55078 | -0.0001619816 | 0.08766764 | 0 | 0 | 0
4862 | 193054.3 | 2012-03-04 21:52 | 4172.097 | 7 | 14 | -0.6748766 | 3.532984 | 13.75652 | 13.5786 | 55.46563 | 49.57067 | -0.0001619816 | 0.08766764 | 0 | 0 | 0
4863 | 193084.4 | 2012-03-04 21:52 | 4202.112 | 7 | 14 | -0.6746967 | 3.52699 | 13.75652 | 13.58423 | 55.46563 | 49.59053 | -0.0002267838 | 0.08766764 | 0 | 0 | 0
4864 | 193114.4 | 2012-03-04 21:53 | 4232.127 | 7 | 14 | -0.6746967 | 3.520672 | 13.75652 | 13.58985 | 55.46563 | 49.61035 | -0.0001943588 | 0.08766764 | 0 | 0 | 0
4865 | 193144.4 | 2012-03-04 21:53 | 4262.142 | 7 | 14 | -0.6746967 | 3.513545 | 13.75652 | 13.59548 | 55.46563 | 49.63014 | -0.0002267838 | 0.08766764 | 0 | 0 | 0
4866 | 193174.4 | 2012-03-04 21:54 | 4292.157 | 7 | 14 | -0.6746967 | 3.506093 | 13.75652 | 13.60111 | 55.46563 | 49.64988 | -0.0001943588 | 0.08766764 | 0 | 0 | 0
4867 | 193204.4 | 2012-03-04 21:54 | 4322.172 | 7 | 14 | -0.6748766 | 3.497831 | 13.75652 | 13.60673 | 55.46563 | 49.66958 | -0.0002592087 | 0.08766764 | 0 | 0 | 0
4868 | 193234.4 | 2012-03-04 21:55 | 4352.188 | 7 | 14 | -0.6745167 | 3.489084 | 13.75652 | 13.61236 | 55.46563 | 49.68924 | -0.0002267838 | 0.08766764 | 0 | 0 | 0
4869 | 193264.4 | 2012-03-04 21:55 | 4382.202 | 7 | 14 | -0.6745167 | 3.479364 | 13.75652 | 13.61798 | 55.46563 | 49.70883 | -0.0002267838 | 0.08766764 | 0 | 0 | 0
4870 | 193294.5 | 2012-03-04 21:56 | 4412.218 | 7 | 14 | -0.6746967 | 3.468511 | 13.75652 | 13.62361 | 55.46563 | 49.72838 | -0.0003240108 | 0.08766764 | 0 | 0 | 0
4871 | 193324.5 | 2012-03-04 21:56 | 4442.233 | 7 | 14 | -0.6745167 | 3.45701 | 13.75652 | 13.62923 | 55.46563 | 49.74786 | -0.0003239632 | 0.08766764 | 0 | 0 | 0
4872 | 193354.5 | 2012-03-04 21:57 | 4472.248 | 7 | 14 | -0.6745167 | 3.444374 | 13.75652 | 13.63486 | 55.46563 | 49.76727 | -0.0003563881 | 0.08766764 | 0 | 0 | 0
4873 | 193384.5 | 2012-03-04 21:57 | 4502.263 | 7 | 14 | -0.6746967 | 3.430119 | 13.75652 | 13.64048 | 55.46563 | 49.7866 | -0.000388813 | 0.08766764 | 0 | 0 | 0
4874 | 193414.5 | 2012-03-04 21:58 | 4532.278 | 7 | 14 | -0.6745167 | 3.41473 | 13.75652 | 13.64611 | 55.46563 | 49.80586 | -0.0004211903 | 0.08766764 | 0 | 0 | 0
4875 | 193444.5 | 2012-03-04 21:58 | 4562.293 | 7 | 14 | -0.6745167 | 3.397721 | 13.75652 | 13.65173 | 55.46563 | 49.82502 | -0.0004535675 | 0.08766764 | 0 | 0 | 0
4876 | 193474.5 | 2012-03-04 21:59 | 4592.308 | 7 | 14 | -0.6746967 | 3.37893 | 13.75652 | 13.65736 | 55.46563 | 49.84408 | -0.0005183697 | 0.08766764 | 0 | 0 | 0
4877 | 193504.6 | 2012-03-04 21:59 | 4622.325 | 7 | 14 | -0.6746967 | 3.358357 | 13.75652 | 13.66298 | 55.46563 | 49.86304 | -0.0005507469 | 0.08766764 | 0 | 0 | 0
4878 | 193534.6 | 2012-03-04 22:00 | 4652.338 | 7 | 14 | -0.6746967 | 3.335678 | 13.75652 | 13.66861 | 55.46563 | 49.88187 | -0.000647974 | 0.08766764 | 0 | 0 | 0
4879 | 193564.6 | 2012-03-04 22:00 | 4682.353 | 7 | 14 | -0.6748766 | 3.310569 | 13.75652 | 13.67424 | 55.46563 | 49.90056 | -0.0007127762 | 0.08766764 | 0 | 0 | 0
4880 | 193594.6 | 2012-03-04 22:01 | 4712.368 | 7 | 14 | -0.6748766 | 3.283193 | 13.75652 | 13.67986 | 55.46563 | 49.91911 | -0.0007775307 | 0.08766764 | 0 | 0 | 0
4881 | 193624.6 | 2012-03-04 22:01 | 4742.384 | 7 | 14 | -0.6748766 | 3.25371 | 13.75652 | 13.68549 | 55.46563 | 49.9375 | -0.0008099556 | 0.08766764 | 0 | 0 | 0
4882 | 193654.6 | 2012-03-04 22:02 | 4772.399 | 7 | 14 | -0.6745167 | 3.222284 | 13.75652 | 13.69111 | 55.46563 | 49.95571 | -0.0007775783 | 0.08766764 | 0 | 0 | 0
4883 | 193684.7 | 2012-03-04 22:02 | 4802.414 | 7 | 14 | -0.6746967 | 3.188913 | 13.75652 | 13.69674 | 55.46563 | 49.97375 | -0.0008423805 | 0.08766764 | 0 | 0 | 0
4884 | 193714.7 | 2012-03-04 22:03 | 4832.429 | 7 | 14 | -0.6746967 | 3.154409 | 13.75652 | 13.70236 | 55.46563 | 49.99159 | -0.000907135 | 0.08766764 | 0 | 0 | 0
4885 | 193744.7 | 2012-03-04 22:03 | 4862.444 | 7 | 14 | -0.6745167 | 3.119257 | 13.75652 | 13.70799 | 55.46563 | 50.00923 | -0.0008423805 | 0.08766764 | 0 | 0 | 0
4886 | 193774.7 | 2012-03-04 22:04 | 4892.459 | 7 | 14 | -0.6746967 | 3.083133 | 13.75652 | 13.71361 | 55.46563 | 50.02668 | -0.000907135 | 0.08766764 | 0 | 0 | 0
4887 | 193804.7 | 2012-03-04 22:04 | 4922.474 | 7 | 14 | -0.6746967 | 3.047171 | 13.75652 | 13.71924 | 55.46563 | 50.04392 | -0.0009719849 | 0.08766764 | 0 | 0 | 0
4888 | 193834.7 | 2012-03-04 22:05 | 4952.489 | 7 | 14 | -0.6746967 | 3.011371 | 13.75652 | 13.72486 | 55.46563 | 50.06096 | -0.0009395599 | 0.08766764 | 0 | 0 | 0
4889 | 193864.7 | 2012-03-04 22:05 | 4982.504 | 7 | 14 | -0.6746967 | 2.976218 | 13.75652 | 13.73049 | 55.46563 | 50.0778 | -0.000907135 | 0.08766764 | 0 | 0 | 0
4890 | 193894.8 | 2012-03-04 22:06 | 5012.519 | 7 | 14 | -0.6745167 | 2.941714 | 13.75652 | 13.73612 | 55.46563 | 50.09444 | -0.000907135 | 0.08766764 | 0 | 0 | 0
4891 | 193924.8 | 2012-03-04 22:06 | 5042.534 | 7 | 14 | -0.6745167 | 2.908182 | 13.75652 | 13.74174 | 55.46563 | 50.1109 | -0.0008747578 | 0.08766764 | 0 | 0 | 0
4892 | 193954.8 | 2012-03-04 22:07 | 5072.549 | 7 | 14 | -0.6746967 | 2.874974 | 13.75652 | 13.74737 | 55.46563 | 50.12716 | -0.0008423328 | 0.08766764 | 0 | 0 | 0
4893 | 193984.8 | 2012-03-04 22:07 | 5102.565 | 7 | 14 | -0.6745167 | 2.842899 | 13.75652 | 13.75299 | 55.46563 | 50.14324 | -0.0008423805 | 0.08766764 | 0 | 0 | 0
4894 | 194014.8 | 2012-03-04 22:08 | 5132.58 | 7 | 14 | -0.6746967 | 2.811311 | 13.75652 | 13.75862 | 55.46563 | 50.15915 | -0.0008423328 | 0.08766764 | 0 | 0 | 0
4895 | 194044.8 | 2012-03-04 22:08 | 5162.595 | 7 | 14 | -0.6745167 | 2.781018 | 13.75652 | 13.76424 | 55.46563 | 50.17487 | -0.0007775783 | 0.08766764 | 0 | 0 | 0
4896 | 194074.8 | 2012-03-04 22:09 | 5192.61 | 7 | 14 | -0.6745167 | 2.751212 | 13.75652 | 13.76987 | 55.46563 | 50.19043 | -0.0007775783 | 0.08766764 | 0 | 0 | 0
4897 | 194104.9 | 2012-03-04 22:09 | 5222.627 | 7 | 14 | -0.6748766 | 2.722864 | 13.75652 | 13.77549 | 55.46563 | 50.20583 | -0.0007451534 | 0.08766764 | 0 | 0 | 0
4898 | 194129.4 | 2012-03-04 22:10 | 5247.156 | 7 | 14 | -0.6748766 | 2.699861 | 13.75652 | 13.78009 | 55.46563 | 50.21829 | -0.0007775307 | 0.08766764 | 0 | 0 | 0
4899 | 194129.6 | 2012-03-04 22:10 | 0.1875963 | 8 | 14 | -0.0004340807 | 2.767735 | 13.75652 | 13.78009 | 55.46563 | 50.21829 | 0 | 0.0649976 | 0 | 0 | 0
4900 | 194134.4 | 2012-03-04 22:10 | 5.015549 | 8 | 14 | -0.002233554 | 3.148416 | 13.75652 | 13.78009 | 55.46563 | 50.2183 | 0.0311996 | 0.0649976 | 0 | 0 | 0
4901 | 194164.5 | 2012-03-04 22:10 | 30.01509 | 1 | 15 | 0 | 3.333572 | 13.75652 | 13.78009 | 55.46563 | 50.2183 | 0.002073479 | 0.0649976 | 0 | 0 | 0
4902 | 194194.5 | 2012-03-04 22:11 | 60.03015 | 1 | 15 | 0 | 3.385085 | 13.75652 | 13.78009 | 55.46563 | 50.2183 | 0.001036787 | 0.0649976 | 0 | 0 | 0
4903 | 194224.5 | 2012-03-04 22:11 | 90.04524 | 1 | 15 | 0 | 3.415378 | 13.75652 | 13.78009 | 55.46563 | 50.2183 | 0.0006803513 | 0.0649976 | 0 | 0 | 0
4904 | 194254.5 | 2012-03-04 22:12 | 120.0135 | 1 | 15 | 0 | 3.436275 | 13.75652 | 13.78009 | 55.46563 | 50.2183 | 0.0004535675 | 0.0649976 | 0 | 0 | 0
4905 | 194284.5 | 2012-03-04 22:12 | 30.01508 | 2 | 15 | 0.6747283 | 3.705991 | 13.76215 | 13.78009 | 55.48627 | 50.2183 | 0.001295948 | 0.0649976 | 0 | 0 | 0
4906 | 194314.5 | 2012-03-04 22:13 | 60.03016 | 2 | 15 | 0.6749082 | 3.740495 | 13.76777 | 13.78009 | 55.50723 | 50.2183 | 0.0006803513 | 0.0649976 | 0 | 0 | 0
4907 | 194344.5 | 2012-03-04 22:13 | 90.04527 | 2 | 15 | 0.6747283 | 3.761392 | 13.7734 | 13.78009 | 55.52834 | 50.2183 | 0.0004211426 | 0.0649976 | 0 | 0 | 0
4908 | 194374.5 | 2012-03-04 22:14 | 120.0604 | 2 | 15 | 0.6749082 | 3.776295 | 13.77902 | 13.78009 | 55.54955 | 50.2183 | 0.0003239632 | 0.0649976 | 0 | 0 | 0
4909 | 194404.5 | 2012-03-04 22:14 | 150.0754 | 2 | 15 | 0.6747283 | 3.787148 | 13.78465 | 13.78009 | 55.57083 | 50.2183 | 0.0002592087 | 0.0649976 | 0 | 0 | 0
4910 | 194434.5 | 2012-03-04 22:15 | 180.0905 | 2 | 15 | 0.6749082 | 3.795572 | 13.79028 | 13.78009 | 55.59216 | 50.2183 | 0.0001944065 | 0.0649976 | 0 | 0 | 0
4911 | 194464.6 | 2012-03-04 22:15 | 210.1077 | 2 | 15 | 0.6747283 | 3.802538 | 13.7959 | 13.78009 | 55.61353 | 50.2183 | 0.0001296043 | 0.0649976 | 0 | 0 | 0
4912 | 194494.6 | 2012-03-04 22:16 | 240.1207 | 2 | 15 | 0.6747283 | 3.808693 | 13.80153 | 13.78009 | 55.63495 | 50.2183 | 0.0001295567 | 0.0649976 | 0 | 0 | 0
4913 | 194524.6 | 2012-03-04 22:16 | 270.1359 | 2 | 15 | 0.6747283 | 3.814525 | 13.80716 | 13.78009 | 55.65639 | 50.2183 | 0.0001295567 | 0.0649976 | 0 | 0 | 0
4914 | 194554.6 | 2012-03-04 22:17 | 300.1535 | 2 | 15 | 0.6747283 | 3.820033 | 13.81278 | 13.78009 | 55.67787 | 50.2183 | 0.0001295567 | 0.0649976 | 0 | 0 | 0
4915 | 194584.6 | 2012-03-04 22:17 | 330.166 | 2 | 15 | 0.6749082 | 3.825054 | 13.81841 | 13.78009 | 55.69938 | 50.2183 | 9.717941e-05 | 0.0649976 | 0 | 0 | 0
4916 | 194614.6 | 2012-03-04 22:18 | 360.181 | 2 | 15 | 0.6747283 | 3.829914 | 13.82403 | 13.78009 | 55.72091 | 50.2183 | 9.717941e-05 | 0.0649976 | 0 | 0 | 0
4917 | 194644.6 | 2012-03-04 22:18 | 390.1961 | 2 | 15 | 0.6747283 | 3.834612 | 13.82966 | 13.78009 | 55.74247 | 50.2183 | 9.717941e-05 | 0.0649976 | 0 | 0 | 0
4918 | 194674.7 | 2012-03-04 22:19 | 420.2112 | 2 | 15 | 0.6747283 | 3.838986 | 13.83529 | 13.78009 | 55.76406 | 50.2183 | 0.0001296043 | 0.0649976 | 0 | 0 | 0
4919 | 194704.7 | 2012-03-04 22:19 | 450.2263 | 2 | 15 | 0.6747283 | 3.843359 | 13.84091 | 13.78009 | 55.78567 | 50.2183 | 9.717941e-05 | 0.0649976 | 0 | 0 | 0
4920 | 194734.7 | 2012-03-04 22:20 | 480.2414 | 2 | 15 | 0.6747283 | 3.847571 | 13.84654 | 13.78009 | 55.80731 | 50.2183 | 6.480217e-05 | 0.0649976 | 0 | 0 | 0
4921 | 194764.7 | 2012-03-04 22:20 | 510.2564 | 2 | 15 | 0.6750882 | 3.851945 | 13.85217 | 13.78009 | 55.82896 | 50.2183 | 0.0001619816 | 0.0649976 | 0 | 0 | 0
4922 | 194794.7 | 2012-03-04 22:21 | 540.2715 | 2 | 15 | 0.6749082 | 3.855671 | 13.85779 | 13.78009 | 55.85065 | 50.2183 | 6.480217e-05 | 0.0649976 | 0 | 0 | 0
4923 | 194824.7 | 2012-03-04 22:21 | 570.2867 | 2 | 15 | 0.6745483 | 3.859559 | 13.86342 | 13.78009 | 55.87235 | 50.2183 | 0.0001296043 | 0.0649976 | 0 | 0 | 0
4924 | 194854.7 | 2012-03-04 22:22 | 600.3017 | 2 | 15 | 0.6747283 | 3.863122 | 13.86904 | 13.78009 | 55.89408 | 50.2183 | 6.480217e-05 | 0.0649976 | 0 | 0 | 0
4925 | 194884.8 | 2012-03-04 22:22 | 630.3168 | 2 | 15 | 0.6749082 | 3.867172 | 13.87467 | 13.78009 | 55.91582 | 50.2183 | 0.0001296043 | 0.0649976 | 0 | 0 | 0
4926 | 194914.8 | 2012-03-04 22:23 | 660.332 | 2 | 15 | 0.6747283 | 3.870574 | 13.8803 | 13.78009 | 55.93759 | 50.2183 | 9.717941e-05 | 0.0649976 | 0 | 0 | 0
4927 | 194944.8 | 2012-03-04 22:23 | 690.3471 | 2 | 15 | 0.6749082 | 3.874138 | 13.88592 | 13.78009 | 55.95938 | 50.2183 | 9.717941e-05 | 0.0649976 | 0 | 0 | 0
4928 | 194974.8 | 2012-03-04 22:24 | 720.362 | 2 | 15 | 0.6749082 | 3.877378 | 13.89155 | 13.78009 | 55.98118 | 50.2183 | 0.0001296043 | 0.0649976 | 0 | 0 | 0
4929 | 195004.8 | 2012-03-04 22:24 | 750.3771 | 2 | 15 | 0.6749082 | 3.880618 | 13.89718 | 13.78009 | 56.00301 | 50.2183 | 9.722709e-05 | 0.0649976 | 0 | 0 | 0
4930 | 195034.8 | 2012-03-04 22:25 | 780.3922 | 2 | 15 | 0.6747283 | 3.883533 | 13.9028 | 13.78009 | 56.02485 | 50.2183 | 3.242493e-05 | 0.0649976 | 0 | 0 | 0
4931 | 195064.9 | 2012-03-04 22:25 | 810.4094 | 2 | 15 | 0.6747283 | 3.886611 | 13.90843 | 13.78009 | 56.04671 | 50.2183 | 9.717941e-05 | 0.0649976 | 0 | 0 | 0
4932 | 195094.9 | 2012-03-04 22:26 | 840.4224 | 2 | 15 | 0.6747283 | 3.889365 | 13.91406 | 13.78009 | 56.06859 | 50.2183 | 3.242493e-05 | 0.0649976 | 0 | 0 | 0
4933 | 195124.9 | 2012-03-04 22:26 | 870.4376 | 2 | 15 | 0.6747283 | 3.892119 | 13.91968 | 13.78009 | 56.09048 | 50.2183 | 6.480217e-05 | 0.0649976 | 0 | 0 | 0
4934 | 195154.9 | 2012-03-04 22:27 | 900.4525 | 2 | 15 | 0.6747283 | 3.894711 | 13.92531 | 13.78009 | 56.11238 | 50.2183 | 9.717941e-05 | 0.0649976 | 0 | 0 | 0
4935 | 195184.9 | 2012-03-04 22:27 | 930.4677 | 2 | 15 | 0.6749082 | 3.897141 | 13.93093 | 13.78009 | 56.1343 | 50.2183 | 6.480217e-05 | 0.0649976 | 0 | 0 | 0
4936 | 195214.9 | 2012-03-04 22:28 | 960.4852 | 2 | 15 | 0.6749082 | 3.899409 | 13.93656 | 13.78009 | 56.15624 | 50.2183 | 6.480217e-05 | 0.0649976 | 0 | 0 | 0
4937 | 195244.9 | 2012-03-04 22:28 | 990.4978 | 2 | 15 | 0.6749082 | 3.901676 | 13.94219 | 13.78009 | 56.17818 | 50.2183 | 6.480217e-05 | 0.0649976 | 0 | 0 | 0
4938 | 195275 | 2012-03-04 22:29 | 1020.513 | 2 | 15 | 0.6747283 | 3.903782 | 13.94781 | 13.78009 | 56.20014 | 50.2183 | 6.480217e-05 | 0.0649976 | 0 | 0 | 0
4939 | 195305 | 2012-03-04 22:29 | 1050.528 | 2 | 15 | 0.6747283 | 3.905888 | 13.95344 | 13.78009 | 56.22211 | 50.2183 | 3.242493e-05 | 0.0649976 | 0 | 0 | 0
4940 | 195335 | 2012-03-04 22:30 | 1080.543 | 2 | 15 | 0.6749082 | 3.907832 | 13.95907 | 13.78009 | 56.24409 | 50.2183 | 0 | 0.0649976 | 0 | 0 | 0
4941 | 195365 | 2012-03-04 22:30 | 1110.558 | 2 | 15 | 0.6747283 | 3.9101 | 13.96469 | 13.78009 | 56.26608 | 50.2183 | 6.480217e-05 | 0.0649976 | 0 | 0 | 0
4942 | 195395 | 2012-03-04 22:31 | 1140.573 | 2 | 15 | 0.6749082 | 3.911882 | 13.97032 | 13.78009 | 56.28809 | 50.2183 | 3.237724e-05 | 0.0649976 | 0 | 0 | 0
4943 | 195425 | 2012-03-04 22:31 | 1170.588 | 2 | 15 | 0.6749082 | 3.913988 | 13.97594 | 13.78009 | 56.3101 | 50.2183 | 6.480217e-05 | 0.0649976 | 0 | 0 | 0
4944 | 195455.1 | 2012-03-04 22:32 | 1200.603 | 2 | 15 | 0.6749082 | 3.91577 | 13.98157 | 13.78009 | 56.33213 | 50.2183 | 6.480217e-05 | 0.0649976 | 0 | 0 | 0
4945 | 195485.1 | 2012-03-04 22:32 | 1230.618 | 2 | 15 | 0.6747283 | 3.917714 | 13.9872 | 13.78009 | 56.35417 | 50.2183 | 3.242493e-05 | 0.0649976 | 0 | 0 | 0
4946 | 195515.1 | 2012-03-04 22:33 | 1260.634 | 2 | 15 | 0.6750882 | 3.919981 | 13.99282 | 13.78009 | 56.37622 | 50.2183 | 9.717941e-05 | 0.0649976 | 0 | 0 | 0
4947 | 195545.1 | 2012-03-04 22:33 | 1290.649 | 2 | 15 | 0.6747283 | 3.921602 | 13.99845 | 13.78009 | 56.39827 | 50.2183 | 6.480217e-05 | 0.0649976 | 0 | 0 | 0
4948 | 195575.1 | 2012-03-04 22:34 | 1320.664 | 2 | 15 | 0.6747283 | 3.923383 | 14.00408 | 13.78009 | 56.42034 | 50.2183 | 0 | 0.0649976 | 0 | 0 | 0
4949 | 195605.1 | 2012-03-04 22:34 | 1350.679 | 2 | 15 | 0.6749082 | 3.925651 | 14.0097 | 13.78009 | 56.44243 | 50.2183 | 9.722709e-05 | 0.0649976 | 0 | 0 | 0
4950 | 195635.1 | 2012-03-04 22:35 | 1380.694 | 2 | 15 | 0.6749082 | 3.927757 | 14.01533 | 13.78009 | 56.46452 | 50.2183 | 9.717941e-05 | 0.0649976 | 0 | 0 | 0
4951 | 195665.2 | 2012-03-04 22:35 | 1410.711 | 2 | 15 | 0.6747283 | 3.929539 | 14.02096 | 13.78009 | 56.48662 | 50.2183 | 6.480217e-05 | 0.0649976 | 0 | 0 | 0
4952 | 195695.2 | 2012-03-04 22:36 | 1440.724 | 2 | 15 | 0.6749082 | 3.931645 | 14.02658 | 13.78009 | 56.50874 | 50.2183 | 3.242493e-05 | 0.0649976 | 0 | 0 | 0
4953 | 195725.2 | 2012-03-04 22:36 | 1470.739 | 2 | 15 | 0.6749082 | 3.933751 | 14.03221 | 13.78009 | 56.53086 | 50.2183 | 6.480217e-05 | 0.0649976 | 0 | 0 | 0
4954 | 195755.2 | 2012-03-04 22:37 | 1500.754 | 2 | 15 | 0.6750882 | 3.935857 | 14.03783 | 13.78009 | 56.553 | 50.2183 | 6.475449e-05 | 0.0649976 | 0 | 0 | 0
4955 | 195785.2 | 2012-03-04 22:37 | 1530.769 | 2 | 15 | 0.6747283 | 3.937801 | 14.04346 | 13.78009 | 56.57515 | 50.2183 | 3.242493e-05 | 0.0649976 | 0 | 0 | 0
4956 | 195815.2 | 2012-03-04 22:38 | 1560.784 | 2 | 15 | 0.6745483 | 3.940068 | 14.04909 | 13.78009 | 56.59731 | 50.2183 | 6.480217e-05 | 0.0649976 | 0 | 0 | 0
4957 | 195845.2 | 2012-03-04 22:38 | 1590.8 | 2 | 15 | 0.6749082 | 3.942336 | 14.05471 | 13.78009 | 56.61949 | 50.2183 | 6.480217e-05 | 0.0649976 | 0 | 0 | 0
4958 | 195875.3 | 2012-03-04 22:39 | 1620.815 | 2 | 15 | 0.6749082 | 3.94428 | 14.06034 | 13.78009 | 56.64167 | 50.2183 | 6.475449e-05 | 0.0649976 | 0 | 0 | 0
4959 | 195905.3 | 2012-03-04 22:39 | 1650.83 | 2 | 15 | 0.6749082 | 3.946548 | 14.06597 | 13.78009 | 56.66387 | 50.2183 | 9.722709e-05 | 0.0649976 | 0 | 0 | 0
4960 | 195935.3 | 2012-03-04 22:40 | 1680.845 | 2 | 15 | 0.6747283 | 3.948654 | 14.07159 | 13.78009 | 56.68608 | 50.2183 | 6.480217e-05 | 0.0649976 | 0 | 0 | 0
4961 | 195965.3 | 2012-03-04 22:40 | 1710.86 | 2 | 15 | 0.6747283 | 3.950922 | 14.07722 | 13.78009 | 56.70831 | 50.2183 | 6.480217e-05 | 0.0649976 | 0 | 0 | 0
4962 | 195995.3 | 2012-03-04 22:41 | 1740.875 | 2 | 15 | 0.6749082 | 3.95319 | 14.08285 | 13.78009 | 56.73054 | 50.2183 | 9.722709e-05 | 0.0649976 | 0 | 0 | 0
4963 | 196025.3 | 2012-03-04 22:41 | 1770.89 | 2 | 15 | 0.6749082 | 3.955458 | 14.08847 | 13.78009 | 56.75279 | 50.2183 | 6.480217e-05 | 0.0649976 | 0 | 0 | 0
4964 | 196055.4 | 2012-03-04 22:42 | 1800.905 | 2 | 15 | 0.6747283 | 3.957726 | 14.0941 | 13.78009 | 56.77505 | 50.2183 | 6.480217e-05 | 0.0649976 | 0 | 0 | 0
4965 | 196085.4 | 2012-03-04 22:42 | 1830.92 | 2 | 15 | 0.6749082 | 3.959993 | 14.09973 | 13.78009 | 56.79733 | 50.2183 | 6.480217e-05 | 0.0649976 | 0 | 0 | 0
4966 | 196115.4 | 2012-03-04 22:43 | 1860.935 | 2 | 15 | 0.6749082 | 3.962261 | 14.10535 | 13.78009 | 56.81962 | 50.2183 | 3.237724e-05 | 0.0649976 | 0 | 0 | 0
4967 | 196145.4 | 2012-03-04 22:43 | 1890.95 | 2 | 15 | 0.6747283 | 3.964529 | 14.11098 | 13.78009 | 56.84192 | 50.2183 | 3.242493e-05 | 0.0649976 | 0 | 0 | 0
4968 | 196175.4 | 2012-03-04 22:44 | 1920.965 | 2 | 15 | 0.6749082 | 3.966959 | 14.11661 | 13.78009 | 56.86423 | 50.2183 | 3.237724e-05 | 0.0649976 | 0 | 0 | 0
4969 | 196205.4 | 2012-03-04 22:44 | 1950.981 | 2 | 15 | 0.6747283 | 3.969227 | 14.12223 | 13.78009 | 56.88656 | 50.2183 | 6.475449e-05 | 0.0649976 | 0 | 0 | 0
4970 | 196235.4 | 2012-03-04 22:45 | 1980.996 | 2 | 15 | 0.6749082 | 3.971657 | 14.12786 | 13.78009 | 56.9089 | 50.2183 | 6.480217e-05 | 0.0649976 | 0 | 0 | 0
4971 | 196265.5 | 2012-03-04 22:45 | 2011.013 | 2 | 15 | 0.6747283 | 3.973925 | 14.13349 | 13.78009 | 56.93125 | 50.2183 | 6.480217e-05 | 0.0649976 | 0 | 0 | 0
4972 | 196295.5 | 2012-03-04 22:46 | 2041.026 | 2 | 15 | 0.6747283 | 3.976192 | 14.13911 | 13.78009 | 56.95362 | 50.2183 | 6.475449e-05 | 0.0649976 | 0 | 0 | 0
4973 | 196325.5 | 2012-03-04 22:46 | 2071.041 | 2 | 15 | 0.6749082 | 3.978622 | 14.14474 | 13.78009 | 56.97599 | 50.2183 | 3.237724e-05 | 0.0649976 | 0 | 0 | 0
4974 | 196355.5 | 2012-03-04 22:47 | 2101.056 | 2 | 15 | 0.6749082 | 3.980566 | 14.15036 | 13.78009 | 56.99839 | 50.2183 | 0 | 0.0649976 | 0 | 0 | 0
4975 | 196385.5 | 2012-03-04 22:47 | 2131.071 | 2 | 15 | 0.6749082 | 3.983482 | 14.15599 | 13.78009 | 57.02079 | 50.2183 | 9.717941e-05 | 0.0649976 | 0 | 0 | 0
4976 | 196415.5 | 2012-03-04 22:48 | 2161.086 | 2 | 15 | 0.6749082 | 3.98575 | 14.16162 | 13.78009 | 57.04321 | 50.2183 | 6.480217e-05 | 0.0649976 | 0 | 0 | 0
4977 | 196445.5 | 2012-03-04 22:48 | 2191.101 | 2 | 15 | 0.6750882 | 3.988342 | 14.16724 | 13.78009 | 57.06564 | 50.2183 | 9.722709e-05 | 0.0649976 | 0 | 0 | 0
4978 | 196475.6 | 2012-03-04 22:49 | 2221.119 | 2 | 15 | 0.6749082 | 3.990772 | 14.17287 | 13.78009 | 57.08809 | 50.2183 | 6.480217e-05 | 0.0649976 | 0 | 0 | 0
4979 | 196505.6 | 2012-03-04 22:49 | 2251.131 | 2 | 15 | 0.6747283 | 3.99304 | 14.1785 | 13.78009 | 57.11055 | 50.2183 | 3.237724e-05 | 0.0649976 | 0 | 0 | 0
4980 | 196535.6 | 2012-03-04 22:50 | 2281.146 | 2 | 15 | 0.6747283 | 3.99547 | 14.18412 | 13.78009 | 57.13302 | 50.2183 | 3.237724e-05 | 0.0649976 | 0 | 0 | 0
4981 | 196565.6 | 2012-03-04 22:50 | 2311.162 | 2 | 15 | 0.6749082 | 3.998061 | 14.18975 | 13.78009 | 57.15551 | 50.2183 | 6.480217e-05 | 0.0649976 | 0 | 0 | 0
4982 | 196595.6 | 2012-03-04 22:51 | 2341.177 | 2 | 15 | 0.6750882 | 4.000653 | 14.19538 | 13.78009 | 57.17801 | 50.2183 | 9.717941e-05 | 0.0649976 | 0 | 0 | 0
4983 | 196625.6 | 2012-03-04 22:51 | 2371.192 | 2 | 15 | 0.6749082 | 4.002921 | 14.201 | 13.78009 | 57.20052 | 50.2183 | 3.242493e-05 | 0.0649976 | 0 | 0 | 0
4984 | 196655.7 | 2012-03-04 22:52 | 2401.207 | 2 | 15 | 0.6747283 | 4.005513 | 14.20663 | 13.78009 | 57.22305 | 50.2183 | 6.484985e-05 | 0.0649976 | 0 | 0 | 0
4985 | 196685.7 | 2012-03-04 22:52 | 2431.222 | 2 | 15 | 0.6747283 | 4.007943 | 14.21225 | 13.78009 | 57.2456 | 50.2183 | 6.484985e-05 | 0.0649976 | 0 | 0 | 0
4986 | 196715.7 | 2012-03-04 22:53 | 2461.237 | 2 | 15 | 0.6749082 | 4.010535 | 14.21788 | 13.78009 | 57.26815 | 50.2183 | 3.242493e-05 | 0.0649976 | 0 | 0 | 0
4987 | 196745.7 | 2012-03-04 22:53 | 2491.252 | 2 | 15 | 0.6747283 | 4.013127 | 14.22351 | 13.78009 | 57.29073 | 50.2183 | 0 | 0.0649976 | 0 | 0 | 0
4988 | 196775.7 | 2012-03-04 22:54 | 2521.267 | 2 | 15 | 0.6749082 | 4.015881 | 14.22913 | 13.78009 | 57.31331 | 50.2183 | 9.717941e-05 | 0.0649976 | 0 | 0 | 0
4989 | 196805.7 | 2012-03-04 22:54 | 2551.282 | 2 | 15 | 0.6752681 | 4.018634 | 14.23476 | 13.78009 | 57.33591 | 50.2183 | 9.717941e-05 | 0.0649976 | 0 | 0 | 0
4990 | 196835.7 | 2012-03-04 22:55 | 2581.297 | 2 | 15 | 0.6750882 | 4.021064 | 14.24039 | 13.78009 | 57.35853 | 50.2183 | 6.475449e-05 | 0.0649976 | 0 | 0 | 0
4991 | 196865.8 | 2012-03-04 22:55 | 2611.314 | 2 | 15 | 0.6747283 | 4.023818 | 14.24601 | 13.78009 | 57.38116 | 50.2183 | 6.475449e-05 | 0.0649976 | 0 | 0 | 0
4992 | 196895.8 | 2012-03-04 22:56 | 2641.327 | 2 | 15 | 0.6749082 | 4.026734 | 14.25164 | 13.78009 | 57.40381 | 50.2183 | 0.0001296043 | 0.0649976 | 0 | 0 | 0
4993 | 196925.8 | 2012-03-04 22:56 | 2671.343 | 2 | 15 | 0.6747283 | 4.029164 | 14.25726 | 13.78009 | 57.42647 | 50.2183 | 3.242493e-05 | 0.0649976 | 0 | 0 | 0
4994 | 196955.8 | 2012-03-04 22:57 | 2701.358 | 2 | 15 | 0.6747283 | 4.03208 | 14.26289 | 13.78009 | 57.44915 | 50.2183 | 0.0001296043 | 0.0649976 | 0 | 0 | 0
4995 | 196985.8 | 2012-03-04 22:57 | 2731.373 | 2 | 15 | 0.6750882 | 4.034833 | 14.26852 | 13.78009 | 57.47184 | 50.2183 | 6.475449e-05 | 0.0649976 | 0 | 0 | 0
4996 | 197015.8 | 2012-03-04 22:58 | 2761.388 | 2 | 15 | 0.6747283 | 4.037587 | 14.27414 | 13.78009 | 57.49455 | 50.2183 | 3.232956e-05 | 0.0649976 | 0 | 0 | 0
4997 | 197045.9 | 2012-03-04 22:58 | 2791.403 | 2 | 15 | 0.6747283 | 4.040503 | 14.27977 | 13.78009 | 57.51728 | 50.2183 | 3.232956e-05 | 0.0649976 | 0 | 0 | 0
4998 | 197075.9 | 2012-03-04 22:59 | 2821.418 | 2 | 15 | 0.6749082 | 4.043743 | 14.2854 | 13.78009 | 57.54002 | 50.2183 | 9.717941e-05 | 0.0649976 | 0 | 0 | 0
4999 | 197105.9 | 2012-03-04 22:59 | 2851.433 | 2 | 15 | 0.6749082 | 4.046659 | 14.29102 | 13.78009 | 57.56278 | 50.2183 | 9.717941e-05 | 0.0649976 | 0 | 0 | 0
5000 | 197135.9 | 2012-03-04 23:00 | 2881.451 | 2 | 15 | 0.6747283 | 4.049575 | 14.29665 | 13.78009 | 57.58556 | 50.2183 | 6.484985e-05 | 0.0649976 | 0 | 0 | 0
5001 | 197165.9 | 2012-03-04 23:00 | 2911.463 | 2 | 15 | 0.6747283 | 4.052653 | 14.30227 | 13.78009 | 57.60835 | 50.2183 | 6.484985e-05 | 0.0649976 | 0 | 0 | 0
5002 | 197195.9 | 2012-03-04 23:01 | 2941.478 | 2 | 15 | 0.6747283 | 4.05573 | 14.3079 | 13.78009 | 57.63116 | 50.2183 | 9.717941e-05 | 0.0649976 | 0 | 0 | 0
5003 | 197225.9 | 2012-03-04 23:01 | 2971.494 | 2 | 15 | 0.6747283 | 4.058808 | 14.31353 | 13.78009 | 57.65398 | 50.2183 | 9.717941e-05 | 0.0649976 | 0 | 0 | 0
5004 | 197256 | 2012-03-04 23:02 | 3001.509 | 2 | 15 | 0.6747283 | 4.062048 | 14.31915 | 13.78009 | 57.67683 | 50.2183 | 6.475449e-05 | 0.0649976 | 0 | 0 | 0
5005 | 197286 | 2012-03-04 23:02 | 3031.524 | 2 | 15 | 0.6749082 | 4.064964 | 14.32478 | 13.78009 | 57.69969 | 50.2183 | 6.475449e-05 | 0.0649976 | 0 | 0 | 0
5006 | 197316 | 2012-03-04 23:03 | 3061.539 | 2 | 15 | 0.6749082 | 4.068528 | 14.33041 | 13.78009 | 57.72257 | 50.2183 | 0.0001296043 | 0.0649976 | 0 | 0 | 0
5007 | 197346 | 2012-03-04 23:03 | 3091.554 | 2 | 15 | 0.6749082 | 4.071606 | 14.33603 | 13.78009 | 57.74547 | 50.2183 | 6.484985e-05 | 0.0649976 | 0 | 0 | 0
5008 | 197376 | 2012-03-04 23:04 | 3121.569 | 2 | 15 | 0.6749082 | 4.074845 | 14.34166 | 13.78009 | 57.76839 | 50.2183 | 9.717941e-05 | 0.0649976 | 0 | 0 | 0
5009 | 197406 | 2012-03-04 23:04 | 3151.584 | 2 | 15 | 0.6747283 | 4.078247 | 14.34729 | 13.78009 | 57.79132 | 50.2183 | 6.475449e-05 | 0.0649976 | 0 | 0 | 0
5010 | 197436 | 2012-03-04 23:05 | 3181.599 | 2 | 15 | 0.6749082 | 4.081649 | 14.35291 | 13.78009 | 57.81428 | 50.2183 | 9.727478e-05 | 0.0649976 | 0 | 0 | 0
5011 | 197466.1 | 2012-03-04 23:05 | 3211.616 | 2 | 15 | 0.6749082 | 4.085213 | 14.35854 | 13.78009 | 57.83726 | 50.2183 | 0.0001619339 | 0.0649976 | 0 | 0 | 0
5012 | 197496.1 | 2012-03-04 23:06 | 3241.629 | 2 | 15 | 0.6749082 | 4.088453 | 14.36416 | 13.78009 | 57.86025 | 50.2183 | 6.484985e-05 | 0.0649976 | 0 | 0 | 0
5013 | 197526.1 | 2012-03-04 23:06 | 3271.644 | 2 | 15 | 0.6747283 | 4.092017 | 14.36979 | 13.78009 | 57.88326 | 50.2183 | 6.484985e-05 | 0.0649976 | 0 | 0 | 0
5014 | 197556.1 | 2012-03-04 23:07 | 3301.659 | 2 | 15 | 0.6747283 | 4.095581 | 14.37542 | 13.78009 | 57.90629 | 50.2183 | 9.727478e-05 | 0.0649976 | 0 | 0 | 0
5015 | 197586.1 | 2012-03-04 23:07 | 3331.674 | 2 | 15 | 0.6747283 | 4.099144 | 14.38104 | 13.78009 | 57.92935 | 50.2183 | 6.475449e-05 | 0.0649976 | 0 | 0 | 0
5016 | 197616.1 | 2012-03-04 23:08 | 3361.69 | 2 | 15 | 0.6747283 | 4.10287 | 14.38667 | 13.78009 | 57.95242 | 50.2183 | 9.717941e-05 | 0.0649976 | 0 | 0 | 0
5017 | 197646.2 | 2012-03-04 23:08 | 3391.705 | 2 | 15 | 0.6749082 | 4.106596 | 14.3923 | 13.78009 | 57.97552 | 50.2183 | 9.727478e-05 | 0.0649976 | 0 | 0 | 0
5018 | 197676.2 | 2012-03-04 23:09 | 3421.72 | 2 | 15 | 0.6747283 | 4.11016 | 14.39792 | 13.78009 | 57.99863 | 50.2183 | 3.242493e-05 | 0.0649976 | 0 | 0 | 0
5019 | 197706.2 | 2012-03-04 23:09 | 3451.735 | 2 | 15 | 0.6749082 | 4.113885 | 14.40355 | 13.78009 | 58.02177 | 50.2183 | 9.717941e-05 | 0.0649976 | 0 | 0 | 0
5020 | 197736.2 | 2012-03-04 23:10 | 3481.75 | 2 | 15 | 0.6747283 | 4.117773 | 14.40917 | 13.78009 | 58.04492 | 50.2183 | 9.717941e-05 | 0.0649976 | 0 | 0 | 0
5021 | 197766.2 | 2012-03-04 23:10 | 3511.765 | 2 | 15 | 0.6747283 | 4.121661 | 14.4148 | 13.78009 | 58.0681 | 50.2183 | 9.717941e-05 | 0.0649976 | 0 | 0 | 0
5022 | 197796.2 | 2012-03-04 23:11 | 3541.78 | 2 | 15 | 0.6747283 | 4.125387 | 14.42043 | 13.78009 | 58.0913 | 50.2183 | 6.475449e-05 | 0.0649976 | 0 | 0 | 0
5023 | 197826.2 | 2012-03-04 23:11 | 3571.795 | 2 | 15 | 0.6747283 | 4.129275 | 14.42605 | 13.78009 | 58.11453 | 50.2183 | 6.484985e-05 | 0.0649976 | 0 | 0 | 0
5024 | 197856.3 | 2012-03-04 23:12 | 3601.81 | 2 | 15 | 0.6747283 | 4.133325 | 14.43168 | 13.78009 | 58.13777 | 50.2183 | 6.484985e-05 | 0.0649976 | 0 | 0 | 0
5025 | 197886.3 | 2012-03-04 23:12 | 3631.825 | 2 | 15 | 0.6747283 | 4.137374 | 14.43731 | 13.78009 | 58.16104 | 50.2183 | 0.0001296043 | 0.0649976 | 0 | 0 | 0
5026 | 197916.3 | 2012-03-04 23:13 | 3661.84 | 2 | 15 | 0.6749082 | 4.141262 | 14.44293 | 13.78009 | 58.18433 | 50.2183 | 6.484985e-05 | 0.0649976 | 0 | 0 | 0
5027 | 197946.3 | 2012-03-04 23:13 | 3691.855 | 2 | 15 | 0.6749082 | 4.145636 | 14.44856 | 13.78009 | 58.20764 | 50.2183 | 0.0001619339 | 0.0649976 | 0 | 0 | 0
5028 | 197976.3 | 2012-03-04 23:14 | 3721.871 | 2 | 15 | 0.6749082 | 4.149524 | 14.45419 | 13.78009 | 58.23097 | 50.2183 | 0.0001296043 | 0.0649976 | 0 | 0 | 0
5029 | 198006.3 | 2012-03-04 23:14 | 3751.886 | 2 | 15 | 0.6749082 | 4.153897 | 14.45981 | 13.78009 | 58.25433 | 50.2183 | 0.0001296043 | 0.0649976 | 0 | 0 | 0
5030 | 198036.3 | 2012-03-04 23:15 | 3781.901 | 2 | 15 | 0.6749082 | 4.157947 | 14.46544 | 13.78009 | 58.27771 | 50.2183 | 0.0001619339 | 0.0649976 | 0 | 0 | 0
5031 | 198066.4 | 2012-03-04 23:15 | 3811.918 | 2 | 15 | 0.6747283 | 4.161997 | 14.47106 | 13.78009 | 58.30112 | 50.2183 | 6.475449e-05 | 0.0649976 | 0 | 0 | 0
5032 | 198096.4 | 2012-03-04 23:16 | 3841.931 | 2 | 15 | 0.6747283 | 4.166371 | 14.47669 | 13.78009 | 58.32455 | 50.2183 | 0.0001296043 | 0.0649976 | 0 | 0 | 0
5033 | 198126.4 | 2012-03-04 23:16 | 3871.946 | 2 | 15 | 0.6749082 | 4.170582 | 14.48232 | 13.78009 | 58.348 | 50.2183 | 0.000129509 | 0.0649976 | 0 | 0 | 0
5034 | 198156.4 | 2012-03-04 23:17 | 3901.961 | 2 | 15 | 0.6747283 | 4.174794 | 14.48794 | 13.78009 | 58.37148 | 50.2183 | 9.717941e-05 | 0.0649976 | 0 | 0 | 0
5035 | 198186.4 | 2012-03-04 23:17 | 3931.976 | 2 | 15 | 0.6750882 | 4.17933 | 14.49357 | 13.78009 | 58.39498 | 50.2183 | 0.0001619339 | 0.0649976 | 0 | 0 | 0
5036 | 198216.4 | 2012-03-04 23:18 | 3961.991 | 2 | 15 | 0.6747283 | 4.183542 | 14.4992 | 13.78009 | 58.41851 | 50.2183 | 9.717941e-05 | 0.0649976 | 0 | 0 | 0
5037 | 198246.5 | 2012-03-04 23:18 | 3992.006 | 2 | 15 | 0.6749082 | 4.187916 | 14.50482 | 13.78009 | 58.44206 | 50.2183 | 9.727478e-05 | 0.0649976 | 0 | 0 | 0
5038 | 198276.5 | 2012-03-04 23:19 | 4022.021 | 2 | 15 | 0.6747283 | 4.192289 | 14.51045 | 13.78009 | 58.46563 | 50.2183 | 6.475449e-05 | 0.0649976 | 0 | 0 | 0
5039 | 198306.5 | 2012-03-04 23:19 | 4052.037 | 2 | 15 | 0.6749082 | 4.196825 | 14.51608 | 13.78009 | 58.48923 | 50.2183 | 0.0001619339 | 0.0649976 | 0 | 0 | 0
5040 | 198356.6 | 2012-03-04 23:20 | 30.01505 | 3 | 15 | 0 | 4.096066 | 14.51985 | 13.78009 | 58.50508 | 50.2183 | -0.0004535675 | 0.0649976 | 0 | 0 | 0
5041 | 198386.7 | 2012-03-04 23:21 | 60.03012 | 3 | 15 | 0 | 4.083269 | 14.51985 | 13.78009 | 58.50508 | 50.2183 | -0.0002592087 | 0.0649976 | 0 | 0 | 0
5042 | 198416.7 | 2012-03-04 23:21 | 90.04521 | 3 | 15 | 0 | 4.075655 | 14.51985 | 13.78009 | 58.50508 | 50.2183 | -0.0001620293 | 0.0649976 | 0 | 0 | 0
5043 | 198446.6 | 2012-03-04 23:22 | 120.0134 | 3 | 15 | 0 | 4.070148 | 14.51985 | 13.78009 | 58.50508 | 50.2183 | -0.0001620293 | 0.0649976 | 0 | 0 | 0
5044 | 198446.6 | 2012-03-04 23:22 | 2.526296308e-06 | 4 | 15 | 1.255958 | 4.200389 | 14.51985 | 13.78009 | 58.50508 | 50.2183 | 0 | 0.0649976 | 0 | 0 | 0
5045 | 198447 | 2012-03-04 23:22 | 0.343637 | 4 | 15 | 1.205573 | 4.200389 | 14.51997 | 13.78009 | 58.50557 | 50.2183 | 0 | 0.0649976 | 0 | 0 | 0
5046 | 198448.3 | 2012-03-04 23:22 | 1.626912 | 4 | 15 | 1.154828 | 4.200227 | 14.52039 | 13.78009 | 58.50733 | 50.2183 | -3.242493e-05 | 0.0649976 | 0 | 0 | 0
5047 | 198450.3 | 2012-03-04 23:22 | 3.611971 | 4 | 15 | 1.104802 | 4.200065 | 14.52101 | 13.78009 | 58.50995 | 50.2183 | -6.475449e-05 | 0.0649976 | 0 | 0 | 0
5048 | 198452.9 | 2012-03-04 23:22 | 6.265483 | 4 | 15 | 1.054417 | 4.200065 | 14.5218 | 13.78009 | 58.51329 | 50.2183 | 0 | 0.0649976 | 0 | 0 | 0
5049 | 198456.2 | 2012-03-04 23:22 | 9.562218 | 4 | 15 | 1.004392 | 4.200227 | 14.52275 | 13.78009 | 58.51725 | 50.2183 | 3.232956e-05 | 0.0649976 | 0 | 0 | 0
5050 | 198460.3 | 2012-03-04 23:22 | 13.65588 | 4 | 15 | 0.9543664 | 4.200227 | 14.52386 | 13.78009 | 58.52192 | 50.2183 | 0 | 0.0649976 | 0 | 0 | 0
5051 | 198465.4 | 2012-03-04 23:22 | 18.71832 | 4 | 15 | 0.904341 | 4.200065 | 14.52517 | 13.78009 | 58.5274 | 50.2183 | -6.475449e-05 | 0.0649976 | 0 | 0 | 0
5052 | 198471.7 | 2012-03-04 23:22 | 25.04642 | 4 | 15 | 0.8543157 | 4.200227 | 14.52671 | 13.78009 | 58.53389 | 50.2183 | 0 | 0.0649976 | 0 | 0 | 0
5053 | 198479.8 | 2012-03-04 23:22 | 33.14 | 4 | 15 | 0.8042904 | 4.200065 | 14.52857 | 13.78009 | 58.54171 | 50.2183 | -6.475449e-05 | 0.0649976 | 0 | 0 | 0
5054 | 198490.4 | 2012-03-04 23:22 | 43.79606 | 4 | 15 | 0.7540851 | 4.200065 | 14.53088 | 13.78009 | 58.55139 | 50.2183 | -3.232956e-05 | 0.0649976 | 0 | 0 | 0
5055 | 198505.1 | 2012-03-04 23:23 | 58.42083 | 4 | 15 | 0.7040597 | 4.200227 | 14.53383 | 13.78009 | 58.56381 | 50.2183 | -6.484985e-05 | 0.0649976 | 0 | 0 | 0
5056 | 198526.2 | 2012-03-04 23:23 | 79.54542 | 4 | 15 | 0.6540343 | 4.200227 | 14.53781 | 13.78009 | 58.58051 | 50.2183 | 0 | 0.0649976 | 0 | 0 | 0
5057 | 198559.9 | 2012-03-04 23:23 | 113.2792 | 4 | 15 | 0.604009 | 4.200227 | 14.54368 | 13.78009 | 58.60519 | 50.2183 | 0 | 0.0649976 | 0 | 0 | 0
5058 | 198614.7 | 2012-03-04 23:24 | 168.0594 | 4 | 15 | 0.5539836 | 4.200227 | 14.55247 | 13.78009 | 58.64209 | 50.2183 | 3.232956e-05 | 0.0649976 | 0 | 0 | 0
5059 | 198694.5 | 2012-03-04 23:26 | 247.8079 | 4 | 15 | 0.5039583 | 4.200227 | 14.56417 | 13.78009 | 58.69123 | 50.2183 | -3.242493e-05 | 0.0649976 | 0 | 0 | 0
5060 | 198795 | 2012-03-04 23:27 | 348.3217 | 4 | 15 | 0.4539329 | 4.200065 | 14.57753 | 13.78009 | 58.74733 | 50.2183 | -3.232956e-05 | 0.0649976 | 0 | 0 | 0
5061 | 198914.1 | 2012-03-04 23:29 | 467.4134 | 4 | 15 | 0.4039076 | 4.200227 | 14.5917 | 13.78009 | 58.80685 | 50.2183 | 0 | 0.0649976 | 0 | 0 | 0
5062 | 199056.3 | 2012-03-04 23:32 | 609.6012 | 4 | 15 | 0.3538822 | 4.200065 | 14.60664 | 13.78009 | 58.86961 | 50.2183 | -3.232956e-05 | 0.0649976 | 0 | 0 | 0
5063 | 199229.5 | 2012-03-04 23:35 | 782.8139 | 4 | 15 | 0.3038568 | 4.200227 | 14.62243 | 13.78009 | 58.93592 | 50.2183 | 0 | 0.0649976 | 0 | 0 | 0
5064 | 199448.5 | 2012-03-04 23:38 | 1001.841 | 4 | 15 | 0.2538315 | 4.200389 | 14.63934 | 13.78009 | 59.00696 | 50.2183 | 0 | 0.0649976 | 0 | 0 | 0
5065 | 199739.7 | 2012-03-04 23:43 | 1293.008 | 4 | 15 | 0.2038061 | 4.200227 | 14.65776 | 13.78009 | 59.08432 | 50.2183 | -3.242493e-05 | 0.0649976 | 0 | 0 | 0
5066 | 200155.5 | 2012-03-04 23:50 | 1708.891 | 4 | 15 | 0.1537808 | 4.200227 | 14.67824 | 13.78009 | 59.17034 | 50.2183 | -3.242493e-05 | 0.0649976 | 0 | 0 | 0
5067 | 200835.2 | 2012-03-05 00:01 | 2388.535 | 4 | 15 | 0.1037554 | 4.200065 | 14.70215 | 13.78009 | 59.2708 | 50.2183 | -3.232956e-05 | 0.0649976 | 0 | 0 | 0
5068 | 202386 | 2012-03-05 00:27 | 3939.32 | 4 | 15 | 0.05373006 | 4.199903 | 14.73437 | 13.78009 | 59.40613 | 50.2183 | -6.475449e-05 | 0.0649976 | 0 | 0 | 0
5069 | 202605.1 | 2012-03-05 00:31 | 4158.488 | 4 | 15 | 0.04995117 | 4.200227 | 14.73756 | 13.78009 | 59.41951 | 50.2183 | -3.242493e-05 | 0.0649976 | 0 | 0 | 0
5070 | 202665.2 | 2012-03-05 00:32 | 60.0146 | 5 | 15 | 0 | 4.190993 | 14.73756 | 13.78009 | 59.41951 | 50.2183 | -6.484985e-05 | 0.0649976 | 0 | 0 | 0
5071 | 202665.3 | 2012-03-05 00:32 | 0.1875051 | 6 | 15 | 0.0001057613 | 4.190993 | 14.73756 | 13.78009 | 59.41951 | 50.2183 | 0 | 0.08701282 | 0 | 0 | 0
5072 | 202670.2 | 2012-03-05 00:32 | 5.015503 | 6 | 15 | -0.002233554 | 4.190507 | 14.73756 | 13.78009 | 59.41951 | 50.21832 | -6.484985e-05 | 0.08701282 | 0 | 0 | 0
5073 | 202670.2 | 2012-03-05 00:32 | 2.882183288e-06 | 7 | 15 | -0.6741568 | 4.127169 | 14.73756 | 13.78009 | 59.41951 | 50.21832 | 0 | 0.08701282 | 0 | 0 | 0
5074 | 202700.2 | 2012-03-05 00:32 | 30.0152 | 7 | 15 | -0.6746967 | 4.082783 | 14.73756 | 13.78572 | 59.41951 | 50.24135 | -0.0005831718 | 0.08701282 | 0 | 0 | 0
5075 | 202730.2 | 2012-03-05 00:33 | 60.03016 | 7 | 15 | -0.6745167 | 4.066908 | 14.73756 | 13.79134 | 59.41951 | 50.26427 | -0.0003239632 | 0.08701282 | 0 | 0 | 0
5076 | 202760.2 | 2012-03-05 00:33 | 90.03221 | 7 | 15 | -0.6746967 | 4.055082 | 14.73756 | 13.79697 | 59.41951 | 50.2871 | -0.0002916336 | 0.08701282 | 0 | 0 | 0
5077 | 202790.2 | 2012-03-05 00:34 | 120.0447 | 7 | 15 | -0.6748766 | 4.045525 | 14.73756 | 13.80259 | 59.41951 | 50.30988 | -0.0002592087 | 0.08701282 | 0 | 0 | 0
5078 | 202820.2 | 2012-03-05 00:34 | 150.0598 | 7 | 15 | -0.6746967 | 4.037101 | 14.73756 | 13.80822 | 59.41951 | 50.33262 | -0.0002267838 | 0.08701282 | 0 | 0 | 0
5079 | 202850.3 | 2012-03-05 00:35 | 180.075 | 7 | 15 | -0.6748766 | 4.029326 | 14.73756 | 13.81384 | 59.41951 | 50.3553 | -0.0002591133 | 0.08701282 | 0 | 0 | 0
5080 | 202880.3 | 2012-03-05 00:35 | 210.09 | 7 | 15 | -0.6745167 | 4.02236 | 14.73756 | 13.81947 | 59.41951 | 50.37795 | -0.0001943588 | 0.08701282 | 0 | 0 | 0
5081 | 202910.3 | 2012-03-05 00:36 | 240.1051 | 7 | 15 | -0.6745167 | 4.015395 | 14.73756 | 13.82509 | 59.41951 | 50.40056 | -0.0001619339 | 0.08701282 | 0 | 0 | 0
5082 | 202940.3 | 2012-03-05 00:36 | 270.1202 | 7 | 15 | -0.6748766 | 4.008591 | 14.73756 | 13.83072 | 59.41951 | 50.42312 | -0.0001944542 | 0.08701282 | 0 | 0 | 0
5083 | 202970.3 | 2012-03-05 00:37 | 300.1352 | 7 | 15 | -0.6746967 | 4.002111 | 14.73756 | 13.83634 | 59.41951 | 50.44565 | -0.0001619339 | 0.08701282 | 0 | 0 | 0
5084 | 203000.3 | 2012-03-05 00:37 | 330.1504 | 7 | 15 | -0.6746967 | 3.995632 | 14.73756 | 13.84197 | 59.41951 | 50.46815 | -0.0001295567 | 0.08701282 | 0 | 0 | 0
5085 | 203030.3 | 2012-03-05 00:38 | 360.1654 | 7 | 15 | -0.6746967 | 3.989476 | 14.73756 | 13.84759 | 59.41951 | 50.4906 | -0.0001295567 | 0.08701282 | 0 | 0 | 0
5086 | 203060.4 | 2012-03-05 00:38 | 390.1807 | 7 | 15 | -0.6746967 | 3.982996 | 14.73756 | 13.85322 | 59.41951 | 50.51303 | -0.0002267838 | 0.08701282 | 0 | 0 | 0
5087 | 203090.4 | 2012-03-05 00:39 | 420.1977 | 7 | 15 | -0.6746967 | 3.977003 | 14.73756 | 13.85884 | 59.41951 | 50.53542 | -0.0001295567 | 0.08701282 | 0 | 0 | 0
5088 | 203120.4 | 2012-03-05 00:39 | 450.2106 | 7 | 15 | -0.6746967 | 3.970685 | 14.73756 | 13.86447 | 59.41951 | 50.55777 | -0.0001620293 | 0.08701282 | 0 | 0 | 0
5089 | 203150.4 | 2012-03-05 00:40 | 480.2257 | 7 | 15 | -0.6748766 | 3.964691 | 14.73756 | 13.87009 | 59.41951 | 50.58008 | -0.0001619816 | 0.08701282 | 0 | 0 | 0
5090 | 203180.4 | 2012-03-05 00:40 | 510.2408 | 7 | 15 | -0.6746967 | 3.958535 | 14.73756 | 13.87572 | 59.41951 | 50.60237 | -0.0001944065 | 0.08701282 | 0 | 0 | 0
5091 | 203210.4 | 2012-03-05 00:41 | 540.2559 | 7 | 15 | -0.6745167 | 3.952704 | 14.73756 | 13.88134 | 59.41951 | 50.62462 | -0.0001620293 | 0.08701282 | 0 | 0 | 0
5092 | 203240.5 | 2012-03-05 00:41 | 570.271 | 7 | 15 | -0.6746967 | 3.94671 | 14.73756 | 13.88697 | 59.41951 | 50.64684 | -0.0001944065 | 0.08701282 | 0 | 0 | 0
5093 | 203270.5 | 2012-03-05 00:42 | 600.2861 | 7 | 15 | -0.6745167 | 3.941041 | 14.73756 | 13.89259 | 59.41951 | 50.66902 | -0.0001619816 | 0.08701282 | 0 | 0 | 0
5094 | 203300.5 | 2012-03-05 00:42 | 630.3011 | 7 | 15 | -0.6745167 | 3.935047 | 14.73756 | 13.89822 | 59.41951 | 50.69117 | -0.0001944065 | 0.08701282 | 0 | 0 | 0
5095 | 203330.5 | 2012-03-05 00:43 | 660.3163 | 7 | 15 | -0.6746967 | 3.929215 | 14.73756 | 13.90384 | 59.41951 | 50.71329 | -0.0001619816 | 0.08701282 | 0 | 0 | 0
5096 | 203360.5 | 2012-03-05 00:43 | 690.3313 | 7 | 15 | -0.6743368 | 3.923383 | 14.73756 | 13.90947 | 59.41951 | 50.73538 | -0.0001620293 | 0.08701282 | 0 | 0 | 0
5097 | 203390.5 | 2012-03-05 00:44 | 720.3465 | 7 | 15 | -0.6746967 | 3.917876 | 14.73756 | 13.91509 | 59.41951 | 50.75743 | -0.0001620293 | 0.08701282 | 0 | 0 | 0
5098 | 203420.5 | 2012-03-05 00:44 | 750.3615 | 7 | 15 | -0.6746967 | 3.912206 | 14.73756 | 13.92072 | 59.41951 | 50.77945 | -0.0001296043 | 0.08701282 | 0 | 0 | 0
5099 | 203450.6 | 2012-03-05 00:45 | 780.3766 | 7 | 15 | -0.6746967 | 3.906536 | 14.73756 | 13.92634 | 59.41951 | 50.80144 | -0.0001296043 | 0.08701282 | 0 | 0 | 0
5100 | 203480.6 | 2012-03-05 00:45 | 810.3917 | 7 | 15 | -0.6746967 | 3.900704 | 14.73756 | 13.93197 | 59.41951 | 50.8234 | -0.0001620293 | 0.08701282 | 0 | 0 | 0
5101 | 203510.6 | 2012-03-05 00:46 | 840.4067 | 7 | 15 | -0.6746967 | 3.895359 | 14.73756 | 13.93759 | 59.41951 | 50.84533 | -0.0001296043 | 0.08701282 | 0 | 0 | 0
5102 | 203540.6 | 2012-03-05 00:46 | 870.4218 | 7 | 15 | -0.6745167 | 3.889851 | 14.73756 | 13.94322 | 59.41951 | 50.86722 | -0.0001619816 | 0.08701282 | 0 | 0 | 0
5103 | 203570.6 | 2012-03-05 00:47 | 900.4369 | 7 | 15 | -0.6748766 | 3.884343 | 14.73756 | 13.94884 | 59.41951 | 50.88909 | -0.0001296043 | 0.08701282 | 0 | 0 | 0
5104 | 203600.6 | 2012-03-05 00:47 | 930.452 | 7 | 15 | -0.6746967 | 3.878998 | 14.73756 | 13.95447 | 59.41951 | 50.91092 | -0.0001619816 | 0.08701282 | 0 | 0 | 0
5105 | 203630.6 | 2012-03-05 00:48 | 960.4671 | 7 | 15 | -0.6746967 | 3.873652 | 14.73756 | 13.96009 | 59.41951 | 50.93272 | -0.0001619816 | 0.08701282 | 0 | 0 | 0
5106 | 203660.7 | 2012-03-05 00:48 | 990.4821 | 7 | 15 | -0.6748766 | 3.868306 | 14.73756 | 13.96572 | 59.41951 | 50.9545 | -0.0001296043 | 0.08701282 | 0 | 0 | 0
5107 | 203690.7 | 2012-03-05 00:49 | 1020.499 | 7 | 15 | -0.6745167 | 3.863122 | 14.73756 | 13.97134 | 59.41951 | 50.97625 | -9.717941e-05 | 0.08701282 | 0 | 0 | 0
5108 | 203720.7 | 2012-03-05 00:49 | 1050.512 | 7 | 15 | -0.6746967 | 3.857939 | 14.73756 | 13.97697 | 59.41951 | 50.99796 | -0.0001619816 | 0.08701282 | 0 | 0 | 0
5109 | 203750.7 | 2012-03-05 00:50 | 1080.527 | 7 | 15 | -0.6746967 | 3.852917 | 14.73756 | 13.98259 | 59.41951 | 51.01965 | -0.0001296043 | 0.08701282 | 0 | 0 | 0
5110 | 203780.7 | 2012-03-05 00:50 | 1110.542 | 7 | 15 | -0.6746967 | 3.848057 | 14.73756 | 13.98822 | 59.41951 | 51.04131 | -0.0001296043 | 0.08701282 | 0 | 0 | 0
5111 | 203810.7 | 2012-03-05 00:51 | 1140.558 | 7 | 15 | -0.6746967 | 3.842874 | 14.73756 | 13.99384 | 59.41951 | 51.06294 | -0.0001619816 | 0.08701282 | 0 | 0 | 0
5112 | 203840.8 | 2012-03-05 00:51 | 1170.573 | 7 | 15 | -0.6746967 | 3.838014 | 14.73756 | 13.99947 | 59.41951 | 51.08454 | -0.0001296043 | 0.08701282 | 0 | 0 | 0
5113 | 203870.8 | 2012-03-05 00:52 | 1200.588 | 7 | 15 | -0.6746967 | 3.833316 | 14.73756 | 14.00509 | 59.41951 | 51.10612 | -0.0001943588 | 0.08701282 | 0 | 0 | 0
5114 | 203900.8 | 2012-03-05 00:52 | 1230.603 | 7 | 15 | -0.6745167 | 3.82878 | 14.73756 | 14.01072 | 59.41951 | 51.12766 | -0.0001296043 | 0.08701282 | 0 | 0 | 0
5115 | 203930.8 | 2012-03-05 00:53 | 1260.618 | 7 | 15 | -0.6746967 | 3.824082 | 14.73756 | 14.01634 | 59.41951 | 51.14919 | -0.0001296043 | 0.08701282 | 0 | 0 | 0
5116 | 203960.8 | 2012-03-05 00:53 | 1290.633 | 7 | 15 | -0.6746967 | 3.819385 | 14.73756 | 14.02197 | 59.41951 | 51.17069 | -0.0001619816 | 0.08701282 | 0 | 0 | 0
5117 | 203990.8 | 2012-03-05 00:54 | 1320.648 | 7 | 15 | -0.6745167 | 3.815173 | 14.73756 | 14.02759 | 59.41951 | 51.19216 | -9.717941e-05 | 0.08701282 | 0 | 0 | 0
5118 | 204020.8 | 2012-03-05 00:54 | 1350.666 | 7 | 15 | -0.6746967 | 3.810637 | 14.73756 | 14.03322 | 59.41951 | 51.21361 | -0.0001295567 | 0.08701282 | 0 | 0 | 0
5119 | 204050.9 | 2012-03-05 00:55 | 1380.678 | 7 | 15 | -0.6748766 | 3.806101 | 14.73756 | 14.03884 | 59.41951 | 51.23503 | -0.0001620293 | 0.08701282 | 0 | 0 | 0
5120 | 204080.9 | 2012-03-05 00:55 | 1410.693 | 7 | 15 | -0.6746967 | 3.802214 | 14.73756 | 14.04447 | 59.41951 | 51.25643 | -9.717941e-05 | 0.08701282 | 0 | 0 | 0
5121 | 204110.9 | 2012-03-05 00:56 | 1440.708 | 7 | 15 | -0.6746967 | 3.79784 | 14.73756 | 14.05009 | 59.41951 | 51.2778 | -0.0001296043 | 0.08701282 | 0 | 0 | 0
5122 | 204140.9 | 2012-03-05 00:56 | 1470.724 | 7 | 15 | -0.6746967 | 3.79379 | 14.73756 | 14.05572 | 59.41951 | 51.29915 | -0.0001296043 | 0.08701282 | 0 | 0 | 0
5123 | 204170.9 | 2012-03-05 00:57 | 1500.739 | 7 | 15 | -0.6745167 | 3.78974 | 14.73756 | 14.06134 | 59.41951 | 51.32048 | -0.0001295567 | 0.08701282 | 0 | 0 | 0
5124 | 204200.9 | 2012-03-05 00:57 | 1530.754 | 7 | 15 | -0.6746967 | 3.785691 | 14.73756 | 14.06697 | 59.41951 | 51.34179 | -0.0001295567 | 0.08701282 | 0 | 0 | 0
5125 | 204230.9 | 2012-03-05 00:58 | 1560.769 | 7 | 15 | -0.6743368 | 3.781803 | 14.73756 | 14.07259 | 59.41951 | 51.36307 | -9.717941e-05 | 0.08701282 | 0 | 0 | 0
5126 | 204261 | 2012-03-05 00:58 | 1590.784 | 7 | 15 | -0.6746967 | 3.777753 | 14.73756 | 14.07822 | 59.41951 | 51.38433 | -0.0001296043 | 0.08701282 | 0 | 0 | 0
5127 | 204291 | 2012-03-05 00:59 | 1620.799 | 7 | 15 | -0.6748766 | 3.773865 | 14.73756 | 14.08384 | 59.41951 | 51.40557 | -0.0001296043 | 0.08701282 | 0 | 0 | 0
5128 | 204321 | 2012-03-05 00:59 | 1650.801 | 7 | 15 | -0.6746967 | 3.770301 | 14.73756 | 14.08946 | 59.41951 | 51.42678 | -6.480217e-05 | 0.08701282 | 0 | 0 | 0
5129 | 204351 | 2012-03-05 01:00 | 1680.813 | 7 | 15 | -0.6745167 | 3.766413 | 14.73756 | 14.09509 | 59.41951 | 51.44798 | -9.717941e-05 | 0.08701282 | 0 | 0 | 0
5130 | 204381 | 2012-03-05 01:00 | 1710.829 | 7 | 15 | -0.6745167 | 3.762688 | 14.73756 | 14.10071 | 59.41951 | 51.46915 | -9.717941e-05 | 0.08701282 | 0 | 0 | 0
5131 | 204411 | 2012-03-05 01:01 | 1740.844 | 7 | 15 | -0.6746967 | 3.758962 | 14.73756 | 14.10634 | 59.41951 | 51.49031 | -9.717941e-05 | 0.08701282 | 0 | 0 | 0
5132 | 204441 | 2012-03-05 01:01 | 1770.859 | 7 | 15 | -0.6746967 | 3.755398 | 14.73756 | 14.11196 | 59.41951 | 51.51144 | -0.0001296043 | 0.08701282 | 0 | 0 | 0
5133 | 204471.1 | 2012-03-05 01:02 | 1800.874 | 7 | 15 | -0.6746967 | 3.751672 | 14.73756 | 14.11759 | 59.41951 | 51.53256 | -9.717941e-05 | 0.08701282 | 0 | 0 | 0
5134 | 204501.1 | 2012-03-05 01:02 | 1830.889 | 7 | 15 | -0.6745167 | 3.748271 | 14.73756 | 14.12321 | 59.41951 | 51.55365 | -9.717941e-05 | 0.08701282 | 0 | 0 | 0
5135 | 204531.1 | 2012-03-05 01:03 | 1860.904 | 7 | 15 | -0.6748766 | 3.744545 | 14.73756 | 14.12884 | 59.41951 | 51.57472 | -0.0001296043 | 0.08701282 | 0 | 0 | 0
5136 | 204561.1 | 2012-03-05 01:03 | 1890.919 | 7 | 15 | -0.6745167 | 3.741305 | 14.73756 | 14.13446 | 59.41951 | 51.59578 | -9.717941e-05 | 0.08701282 | 0 | 0 | 0
5137 | 204591.1 | 2012-03-05 01:04 | 1920.934 | 7 | 15 | -0.6746967 | 3.737903 | 14.73756 | 14.14009 | 59.41951 | 51.61681 | -9.722709e-05 | 0.08701282 | 0 | 0 | 0
5138 | 204621.1 | 2012-03-05 01:04 | 1950.949 | 7 | 15 | -0.6745167 | 3.734501 | 14.73756 | 14.14571 | 59.41951 | 51.63783 | -9.717941e-05 | 0.08701282 | 0 | 0 | 0
5139 | 204651.1 | 2012-03-05 01:05 | 1980.964 | 7 | 15 | -0.6746967 | 3.731099 | 14.73756 | 14.15134 | 59.41951 | 51.65882 | -6.480217e-05 | 0.08701282 | 0 | 0 | 0
5140 | 204681.2 | 2012-03-05 01:05 | 2010.979 | 7 | 15 | -0.6745167 | 3.727859 | 14.73756 | 14.15696 | 59.41951 | 51.6798 | -9.717941e-05 | 0.08701282 | 0 | 0 | 0
5141 | 204711.2 | 2012-03-05 01:06 | 2040.997 | 7 | 15 | -0.6748766 | 3.724458 | 14.73756 | 14.16259 | 59.41951 | 51.70076 | -9.717941e-05 | 0.08701282 | 0 | 0 | 0
5142 | 204741.2 | 2012-03-05 01:06 | 2071.01 | 7 | 15 | -0.6745167 | 3.72138 | 14.73756 | 14.16821 | 59.41951 | 51.7217 | -6.480217e-05 | 0.08701282 | 0 | 0 | 0
5143 | 204771.2 | 2012-03-05 01:07 | 2101.025 | 7 | 15 | -0.6745167 | 3.718464 | 14.73756 | 14.17384 | 59.41951 | 51.74262 | -3.242493e-05 | 0.08701282 | 0 | 0 | 0
5144 | 204801.2 | 2012-03-05 01:07 | 2131.04 | 7 | 15 | -0.6745167 | 3.715062 | 14.73756 | 14.17946 | 59.41951 | 51.76353 | -6.480217e-05 | 0.08701282 | 0 | 0 | 0
5145 | 204831.2 | 2012-03-05 01:08 | 2161.055 | 7 | 15 | -0.6745167 | 3.711984 | 14.73756 | 14.18509 | 59.41951 | 51.78442 | -6.475449e-05 | 0.08701282 | 0 | 0 | 0
5146 | 204861.2 | 2012-03-05 01:08 | 2191.07 | 7 | 15 | -0.6746967 | 3.708906 | 14.73756 | 14.19071 | 59.41951 | 51.80529 | -9.717941e-05 | 0.08701282 | 0 | 0 | 0
5147 | 204891.3 | 2012-03-05 01:09 | 2221.085 | 7 | 15 | -0.6746967 | 3.705667 | 14.73756 | 14.19634 | 59.41951 | 51.82614 | -6.480217e-05 | 0.08701282 | 0 | 0 | 0
5148 | 204921.3 | 2012-03-05 01:09 | 2251.102 | 7 | 15 | -0.6746967 | 3.702427 | 14.73756 | 14.20196 | 59.41951 | 51.84698 | -0.0001296043 | 0.08701282 | 0 | 0 | 0
5149 | 204951.3 | 2012-03-05 01:10 | 2281.115 | 7 | 15 | -0.6746967 | 3.699835 | 14.73756 | 14.20759 | 59.41951 | 51.8678 | -6.480217e-05 | 0.08701282 | 0 | 0 | 0
5150 | 204981.3 | 2012-03-05 01:10 | 2311.13 | 7 | 15 | -0.6746967 | 3.696757 | 14.73756 | 14.21321 | 59.41951 | 51.8886 | -9.717941e-05 | 0.08701282 | 0 | 0 | 0
5151 | 205011.3 | 2012-03-05 01:11 | 2341.146 | 7 | 15 | -0.6748766 | 3.693679 | 14.73756 | 14.21884 | 59.41951 | 51.90939 | -9.717941e-05 | 0.08701282 | 0 | 0 | 0
5152 | 205041.3 | 2012-03-05 01:11 | 2371.16 | 7 | 15 | -0.6746967 | 3.691087 | 14.73756 | 14.22446 | 59.41951 | 51.93016 | -3.237724e-05 | 0.08701282 | 0 | 0 | 0
5153 | 205071.4 | 2012-03-05 01:12 | 2401.175 | 7 | 15 | -0.6746967 | 3.688334 | 14.73756 | 14.23009 | 59.41951 | 51.95091 | -6.480217e-05 | 0.08701282 | 0 | 0 | 0
5154 | 205101.4 | 2012-03-05 01:12 | 2431.191 | 7 | 15 | -0.6745167 | 3.68558 | 14.73756 | 14.23571 | 59.41951 | 51.97165 | -9.722709e-05 | 0.08701282 | 0 | 0 | 0
5155 | 205131.4 | 2012-03-05 01:13 | 2461.206 | 7 | 15 | -0.6746967 | 3.682664 | 14.73756 | 14.24134 | 59.41951 | 51.99237 | -6.475449e-05 | 0.08701282 | 0 | 0 | 0
5156 | 205161.4 | 2012-03-05 01:13 | 2491.221 | 7 | 15 | -0.6748766 | 3.67991 | 14.73756 | 14.24696 | 59.41951 | 52.01308 | -0.0001296043 | 0.08701282 | 0 | 0 | 0
5157 | 205191.4 | 2012-03-05 01:14 | 2521.236 | 7 | 15 | -0.6745167 | 3.67748 | 14.73756 | 14.25259 | 59.41951 | 52.03378 | -6.480217e-05 | 0.08701282 | 0 | 0 | 0
5158 | 205221.4 | 2012-03-05 01:14 | 2551.251 | 7 | 15 | -0.6748766 | 3.674726 | 14.73756 | 14.25821 | 59.41951 | 52.05445 | -9.717941e-05 | 0.08701282 | 0 | 0 | 0
5159 | 205251.4 | 2012-03-05 01:15 | 2581.266 | 7 | 15 | -0.6746967 | 3.672296 | 14.73756 | 14.26384 | 59.41951 | 52.07512 | -3.242493e-05 | 0.08701282 | 0 | 0 | 0
5160 | 205281.5 | 2012-03-05 01:15 | 2611.281 | 7 | 15 | -0.6746967 | 3.669704 | 14.73756 | 14.26946 | 59.41951 | 52.09577 | -6.480217e-05 | 0.08701282 | 0 | 0 | 0
5161 | 205311.5 | 2012-03-05 01:16 | 2641.296 | 7 | 15 | -0.6745167 | 3.667437 | 14.73756 | 14.27509 | 59.41951 | 52.1164 | -3.237724e-05 | 0.08701282 | 0 | 0 | 0
5162 | 205341.5 | 2012-03-05 01:16 | 2671.311 | 7 | 15 | -0.6746967 | 3.664683 | 14.73756 | 14.28071 | 59.41951 | 52.13703 | -6.480217e-05 | 0.08701282 | 0 | 0 | 0
5163 | 205371.5 | 2012-03-05 01:17 | 2701.326 | 7 | 15 | -0.6746967 | 3.662577 | 14.73756 | 14.28634 | 59.41951 | 52.15764 | -3.237724e-05 | 0.08701282 | 0 | 0 | 0
5164 | 205401.5 | 2012-03-05 01:17 | 2731.342 | 7 | 15 | -0.6746967 | 3.660147 | 14.73756 | 14.29196 | 59.41951 | 52.17823 | -6.480217e-05 | 0.08701282 | 0 | 0 | 0
5165 | 205431.5 | 2012-03-05 01:18 | 2761.357 | 7 | 15 | -0.6746967 | 3.657879 | 14.73756 | 14.29759 | 59.41951 | 52.19881 | -3.237724e-05 | 0.08701282 | 0 | 0 | 0
5166 | 205461.6 | 2012-03-05 01:18 | 2791.372 | 7 | 15 | -0.6746967 | 3.655611 | 14.73756 | 14.30321 | 59.41951 | 52.21938 | -6.480217e-05 | 0.08701282 | 0 | 0 | 0
5167 | 205491.6 | 2012-03-05 01:19 | 2821.387 | 7 | 15 | -0.6746967 | 3.653505 | 14.73756 | 14.30884 | 59.41951 | 52.23994 | -3.237724e-05 | 0.08701282 | 0 | 0 | 0
5168 | 205521.6 | 2012-03-05 01:19 | 2851.404 | 7 | 15 | -0.6746967 | 3.651237 | 14.73756 | 14.31447 | 59.41951 | 52.26049 | -6.480217e-05 | 0.08701282 | 0 | 0 | 0
5169 | 205551.6 | 2012-03-05 01:20 | 2881.417 | 7 | 15 | -0.6746967 | 3.648808 | 14.73756 | 14.32009 | 59.41951 | 52.28102 | -0.0001296043 | 0.08701282 | 0 | 0 | 0
5170 | 205581.6 | 2012-03-05 01:20 | 2911.432 | 7 | 15 | -0.6746967 | 3.647026 | 14.73756 | 14.32572 | 59.41951 | 52.30154 | -6.480217e-05 | 0.08701282 | 0 | 0 | 0
5171 | 205611.6 | 2012-03-05 01:21 | 2941.447 | 7 | 15 | -0.6746967 | 3.64492 | 14.73756 | 14.33134 | 59.41951 | 52.32205 | -9.717941e-05 | 0.08701282 | 0 | 0 | 0
5172 | 205641.6 | 2012-03-05 01:22 | 2971.462 | 7 | 15 | -0.6746967 | 3.642976 | 14.73756 | 14.33697 | 59.41951 | 52.34255 | -6.480217e-05 | 0.08701282 | 0 | 0 | 0
5173 | 205671.7 | 2012-03-05 01:22 | 3001.477 | 7 | 15 | -0.6748766 | 3.64087 | 14.73756 | 14.34259 | 59.41951 | 52.36304 | -6.480217e-05 | 0.08701282 | 0 | 0 | 0
5174 | 205701.7 | 2012-03-05 01:22 | 3031.492 | 7 | 15 | -0.6746967 | 3.639088 | 14.73756 | 14.34822 | 59.41951 | 52.38352 | -6.480217e-05 | 0.08701282 | 0 | 0 | 0
5175 | 205731.7 | 2012-03-05 01:23 | 3061.507 | 7 | 15 | -0.6746967 | 3.637306 | 14.73756 | 14.35384 | 59.41951 | 52.40399 | -3.237724e-05 | 0.08701282 | 0 | 0 | 0
5176 | 205761.7 | 2012-03-05 01:24 | 3091.522 | 7 | 15 | -0.6748766 | 3.6352 | 14.73756 | 14.35947 | 59.41951 | 52.42444 | -6.480217e-05 | 0.08701282 | 0 | 0 | 0
5177 | 205791.7 | 2012-03-05 01:24 | 3121.538 | 7 | 15 | -0.6746967 | 3.63358 | 14.73756 | 14.3651 | 59.41951 | 52.44489 | -3.237724e-05 | 0.08701282 | 0 | 0 | 0
5178 | 205821.7 | 2012-03-05 01:24 | 3151.553 | 7 | 15 | -0.6746967 | 3.631474 | 14.73756 | 14.37072 | 59.41951 | 52.46532 | -6.480217e-05 | 0.08701282 | 0 | 0 | 0
5179 | 205851.7 | 2012-03-05 01:25 | 3181.568 | 7 | 15 | -0.6745167 | 3.629693 | 14.73756 | 14.37635 | 59.41951 | 52.48575 | -6.480217e-05 | 0.08701282 | 0 | 0 | 0
5180 | 205881.8 | 2012-03-05 01:25 | 3211.583 | 7 | 15 | -0.6748766 | 3.627911 | 14.73756 | 14.38197 | 59.41951 | 52.50616 | 0 | 0.08701282 | 0 | 0 | 0
5181 | 205911.8 | 2012-03-05 01:26 | 3241.598 | 7 | 15 | -0.6745167 | 3.626129 | 14.73756 | 14.3876 | 59.41951 | 52.52656 | -3.242493e-05 | 0.08701282 | 0 | 0 | 0
5182 | 205941.8 | 2012-03-05 01:27 | 3271.613 | 7 | 15 | -0.6748766 | 3.624023 | 14.73756 | 14.39322 | 59.41951 | 52.54695 | -3.237724e-05 | 0.08701282 | 0 | 0 | 0
5183 | 205971.8 | 2012-03-05 01:27 | 3301.631 | 7 | 15 | -0.6746967 | 3.622241 | 14.73756 | 14.39885 | 59.41951 | 52.56733 | -3.237724e-05 | 0.08701282 | 0 | 0 | 0
5184 | 206001.8 | 2012-03-05 01:28 | 3331.643 | 7 | 15 | -0.6746967 | 3.620297 | 14.73756 | 14.40447 | 59.41951 | 52.5877 | -3.242493e-05 | 0.08701282 | 0 | 0 | 0
5185 | 206031.8 | 2012-03-05 01:28 | 3361.658 | 7 | 15 | -0.6748766 | 3.618191 | 14.73756 | 14.4101 | 59.41951 | 52.60806 | -6.475449e-05 | 0.08701282 | 0 | 0 | 0
5186 | 206061.9 | 2012-03-05 01:28 | 3391.673 | 7 | 15 | -0.6748766 | 3.616247 | 14.73756 | 14.41572 | 59.41951 | 52.62841 | -6.480217e-05 | 0.08701282 | 0 | 0 | 0
5187 | 206091.9 | 2012-03-05 01:29 | 3421.688 | 7 | 15 | -0.6746967 | 3.614303 | 14.73756 | 14.42135 | 59.41951 | 52.64874 | -6.480217e-05 | 0.08701282 | 0 | 0 | 0
5188 | 206121.9 | 2012-03-05 01:30 | 3451.706 | 7 | 15 | -0.6745167 | 3.61236 | 14.73756 | 14.42697 | 59.41951 | 52.66907 | -3.237724e-05 | 0.08701282 | 0 | 0 | 0
5189 | 206151.9 | 2012-03-05 01:30 | 3481.719 | 7 | 15 | -0.6745167 | 3.610254 | 14.73756 | 14.4326 | 59.41951 | 52.68938 | -6.480217e-05 | 0.08701282 | 0 | 0 | 0
5190 | 206181.9 | 2012-03-05 01:30 | 3511.734 | 7 | 15 | -0.6746967 | 3.608148 | 14.73756 | 14.43822 | 59.41951 | 52.70968 | -6.480217e-05 | 0.08701282 | 0 | 0 | 0
5191 | 206211.9 | 2012-03-05 01:31 | 3541.749 | 7 | 15 | -0.6746967 | 3.60588 | 14.73756 | 14.44385 | 59.41951 | 52.72997 | -3.237724e-05 | 0.08701282 | 0 | 0 | 0
5192 | 206241.9 | 2012-03-05 01:32 | 3571.764 | 7 | 15 | -0.6746967 | 3.60345 | 14.73756 | 14.44947 | 59.41951 | 52.75025 | -9.722709e-05 | 0.08701282 | 0 | 0 | 0
5193 | 206272 | 2012-03-05 01:32 | 3601.779 | 7 | 15 | -0.6746967 | 3.601182 | 14.73756 | 14.4551 | 59.41951 | 52.77051 | -3.242493e-05 | 0.08701282 | 0 | 0 | 0
5194 | 206302 | 2012-03-05 01:32 | 3631.794 | 7 | 15 | -0.6748766 | 3.59859 | 14.73756 | 14.46072 | 59.41951 | 52.79077 | -9.717941e-05 | 0.08701282 | 0 | 0 | 0
5195 | 206332 | 2012-03-05 01:33 | 3661.809 | 7 | 15 | -0.6746967 | 3.59616 | 14.73756 | 14.46635 | 59.41951 | 52.811 | -6.480217e-05 | 0.08701282 | 0 | 0 | 0
5196 | 206362 | 2012-03-05 01:33 | 3691.824 | 7 | 15 | -0.6748766 | 3.593568 | 14.73756 | 14.47197 | 59.41951 | 52.83122 | -3.242493e-05 | 0.08701282 | 0 | 0 | 0
5197 | 206392 | 2012-03-05 01:34 | 3721.839 | 7 | 15 | -0.6745167 | 3.590976 | 14.73756 | 14.4776 | 59.41951 | 52.85143 | -6.480217e-05 | 0.08701282 | 0 | 0 | 0
5198 | 206422 | 2012-03-05 01:35 | 3751.854 | 7 | 15 | -0.6745167 | 3.588223 | 14.73756 | 14.48322 | 59.41951 | 52.87162 | -3.237724e-05 | 0.08701282 | 0 | 0 | 0
5199 | 206452 | 2012-03-05 01:35 | 3781.869 | 7 | 15 | -0.6748766 | 3.584983 | 14.73756 | 14.48885 | 59.41951 | 52.8918 | -0.0001296043 | 0.08701282 | 0 | 0 | 0
5200 | 206482.1 | 2012-03-05 01:36 | 3811.884 | 7 | 15 | -0.6746967 | 3.582229 | 14.73756 | 14.49447 | 59.41951 | 52.91195 | -6.480217e-05 | 0.08701282 | 0 | 0 | 0
5201 | 206512.1 | 2012-03-05 01:36 | 3841.9 | 7 | 15 | -0.6745167 | 3.578989 | 14.73756 | 14.5001 | 59.41951 | 52.93209 | -6.480217e-05 | 0.08701282 | 0 | 0 | 0
5202 | 206542.1 | 2012-03-05 01:36 | 3871.915 | 7 | 15 | -0.6745167 | 3.575587 | 14.73756 | 14.50572 | 59.41951 | 52.95222 | -9.722709e-05 | 0.08701282 | 0 | 0 | 0
5203 | 206572.1 | 2012-03-05 01:37 | 3901.93 | 7 | 15 | -0.6745167 | 3.572024 | 14.73756 | 14.51135 | 59.41951 | 52.97232 | -0.0001295567 | 0.08701282 | 0 | 0 | 0
5204 | 206602.1 | 2012-03-05 01:38 | 3931.945 | 7 | 15 | -0.6746967 | 3.568298 | 14.73756 | 14.51697 | 59.41951 | 52.9924 | -0.0001296043 | 0.08701282 | 0 | 0 | 0
5205 | 206632.1 | 2012-03-05 01:38 | 3961.962 | 7 | 15 | -0.6745167 | 3.564572 | 14.73756 | 14.5226 | 59.41951 | 53.01247 | -0.0001296043 | 0.08701282 | 0 | 0 | 0
5206 | 206662.2 | 2012-03-05 01:38 | 3991.975 | 7 | 15 | -0.6746967 | 3.560522 | 14.73756 | 14.52822 | 59.41951 | 53.0325 | -9.722709e-05 | 0.08701282 | 0 | 0 | 0
5207 | 206692.2 | 2012-03-05 01:39 | 4021.99 | 7 | 15 | -0.6746967 | 3.556472 | 14.73756 | 14.53385 | 59.41951 | 53.05252 | -9.722709e-05 | 0.08701282 | 0 | 0 | 0
5208 | 206722.2 | 2012-03-05 01:40 | 4052.007 | 7 | 15 | -0.6748766 | 3.552099 | 14.73756 | 14.53948 | 59.41951 | 53.07252 | -9.722709e-05 | 0.08701282 | 0 | 0 | 0
5209 | 206752.2 | 2012-03-05 01:40 | 4082.02 | 7 | 15 | -0.6745167 | 3.547401 | 14.73756 | 14.5451 | 59.41951 | 53.09248 | -9.722709e-05 | 0.08701282 | 0 | 0 | 0
5210 | 206782.2 | 2012-03-05 01:40 | 4112.035 | 7 | 15 | -0.6746967 | 3.542541 | 14.73756 | 14.55072 | 59.41951 | 53.11242 | -0.0001296043 | 0.08701282 | 0 | 0 | 0
5211 | 206812.2 | 2012-03-05 01:41 | 4142.05 | 7 | 15 | -0.6746967 | 3.537195 | 14.73756 | 14.55635 | 59.41951 | 53.13233 | -0.0001295567 | 0.08701282 | 0 | 0 | 0
5212 | 206842.2 | 2012-03-05 01:41 | 4172.065 | 7 | 15 | -0.6745167 | 3.531526 | 14.73756 | 14.56198 | 59.41951 | 53.15222 | -0.0001296043 | 0.08701282 | 0 | 0 | 0
5213 | 206872.3 | 2012-03-05 01:42 | 4202.081 | 7 | 15 | -0.6745167 | 3.52537 | 14.73756 | 14.5676 | 59.41951 | 53.17206 | -0.0001620293 | 0.08701282 | 0 | 0 | 0
5214 | 206902.3 | 2012-03-05 01:42 | 4232.096 | 7 | 15 | -0.6746967 | 3.51889 | 14.73756 | 14.57323 | 59.41951 | 53.19188 | -0.0001943588 | 0.08701282 | 0 | 0 | 0
5215 | 206932.3 | 2012-03-05 01:43 | 4262.111 | 7 | 15 | -0.6746967 | 3.511601 | 14.73756 | 14.57885 | 59.41951 | 53.21165 | -0.0001619816 | 0.08701282 | 0 | 0 | 0
5216 | 206962.3 | 2012-03-05 01:44 | 4292.126 | 7 | 15 | -0.6746967 | 3.503825 | 14.73756 | 14.58448 | 59.41951 | 53.23138 | -0.0002267838 | 0.08701282 | 0 | 0 | 0
5217 | 206992.3 | 2012-03-05 01:44 | 4322.141 | 7 | 15 | -0.6746967 | 3.495402 | 14.73756 | 14.5901 | 59.41951 | 53.25107 | -0.000259161 | 0.08701282 | 0 | 0 | 0
5218 | 207022.3 | 2012-03-05 01:44 | 4352.156 | 7 | 15 | -0.6746967 | 3.48633 | 14.73756 | 14.59573 | 59.41951 | 53.27071 | -0.000259161 | 0.08701282 | 0 | 0 | 0
5219 | 207052.4 | 2012-03-05 01:45 | 4382.171 | 7 | 15 | -0.6746967 | 3.476286 | 14.73756 | 14.60135 | 59.41951 | 53.29029 | -0.0002592087 | 0.08701282 | 0 | 0 | 0
5220 | 207082.4 | 2012-03-05 01:46 | 4412.186 | 7 | 15 | -0.6746967 | 3.465433 | 14.73756 | 14.60698 | 59.41951 | 53.30981 | -0.0003239632 | 0.08701282 | 0 | 0 | 0
5221 | 207112.4 | 2012-03-05 01:46 | 4442.201 | 7 | 15 | -0.6746967 | 3.453608 | 14.73756 | 14.6126 | 59.41951 | 53.32927 | -0.0002915383 | 0.08701282 | 0 | 0 | 0
5222 | 207142.4 | 2012-03-05 01:46 | 4472.216 | 7 | 15 | -0.6745167 | 3.440486 | 14.73756 | 14.61823 | 59.41951 | 53.34866 | -0.0003239632 | 0.08701282 | 0 | 0 | 0
5223 | 207172.4 | 2012-03-05 01:47 | 4502.231 | 7 | 15 | -0.6746967 | 3.425907 | 14.73756 | 14.62385 | 59.41951 | 53.36798 | -0.0004211903 | 0.08701282 | 0 | 0 | 0
5224 | 207202.4 | 2012-03-05 01:48 | 4532.246 | 7 | 15 | -0.6745167 | 3.410194 | 14.73756 | 14.62948 | 59.41951 | 53.3872 | -0.0004211903 | 0.08701282 | 0 | 0 | 0
5225 | 207232.4 | 2012-03-05 01:48 | 4562.262 | 7 | 15 | -0.6745167 | 3.392699 | 14.73756 | 14.6351 | 59.41951 | 53.40634 | -0.0004859924 | 0.08701282 | 0 | 0 | 0
5226 | 207262.5 | 2012-03-05 01:48 | 4592.277 | 7 | 15 | -0.6746967 | 3.373422 | 14.73756 | 14.64073 | 59.41951 | 53.42537 | -0.0005183697 | 0.08701282 | 0 | 0 | 0
5227 | 207292.5 | 2012-03-05 01:49 | 4622.292 | 7 | 15 | -0.6746967 | 3.352039 | 14.73756 | 14.64635 | 59.41951 | 53.44429 | -0.0006155968 | 0.08701282 | 0 | 0 | 0
5228 | 207322.5 | 2012-03-05 01:50 | 4652.309 | 7 | 15 | -0.6745167 | 3.32855 | 14.73756 | 14.65198 | 59.41951 | 53.46308 | -0.000647974 | 0.08701282 | 0 | 0 | 0
5229 | 207352.5 | 2012-03-05 01:50 | 4682.322 | 7 | 15 | -0.6745167 | 3.302632 | 14.73756 | 14.6576 | 59.41951 | 53.48173 | -0.0007127285 | 0.08701282 | 0 | 0 | 0
5230 | 207382.5 | 2012-03-05 01:50 | 4712.337 | 7 | 15 | -0.6746967 | 3.274445 | 14.73756 | 14.66323 | 59.41951 | 53.50023 | -0.0008099556 | 0.08701282 | 0 | 0 | 0
5231 | 207412.5 | 2012-03-05 01:51 | 4742.352 | 7 | 15 | -0.6748766 | 3.244153 | 14.73756 | 14.66885 | 59.41951 | 53.51856 | -0.0008423328 | 0.08701282 | 0 | 0 | 0
5232 | 207442.5 | 2012-03-05 01:52 | 4772.367 | 7 | 15 | -0.6746967 | 3.211754 | 14.73756 | 14.67448 | 59.41951 | 53.53672 | -0.0008747578 | 0.08701282 | 0 | 0 | 0
5233 | 207472.6 | 2012-03-05 01:52 | 4802.382 | 7 | 15 | -0.6746967 | 3.177736 | 14.73756 | 14.6801 | 59.41951 | 53.55469 | -0.0009719372 | 0.08701282 | 0 | 0 | 0
5234 | 207502.6 | 2012-03-05 01:52 | 4832.397 | 7 | 15 | -0.6745167 | 3.142908 | 14.73756 | 14.68573 | 59.41951 | 53.57247 | -0.0009395599 | 0.08701282 | 0 | 0 | 0
5235 | 207532.6 | 2012-03-05 01:53 | 4862.412 | 7 | 15 | -0.6748766 | 3.10727 | 14.73756 | 14.69135 | 59.41951 | 53.59005 | -0.0009395599 | 0.08701282 | 0 | 0 | 0
5236 | 207562.6 | 2012-03-05 01:54 | 4892.427 | 7 | 15 | -0.6746967 | 3.070983 | 14.73756 | 14.69698 | 59.41951 | 53.60743 | -0.0009719849 | 0.08701282 | 0 | 0 | 0
5237 | 207592.6 | 2012-03-05 01:54 | 4922.443 | 7 | 15 | -0.6745167 | 3.035345 | 14.73756 | 14.7026 | 59.41951 | 53.6246 | -0.0009071827 | 0.08701282 | 0 | 0 | 0
5238 | 207622.6 | 2012-03-05 01:55 | 4952.458 | 7 | 15 | -0.6746967 | 2.999383 | 14.73756 | 14.70823 | 59.41951 | 53.64157 | -0.0009719372 | 0.08701282 | 0 | 0 | 0
5239 | 207652.7 | 2012-03-05 01:55 | 4982.473 | 7 | 15 | -0.6746967 | 2.964069 | 14.73756 | 14.71385 | 59.41951 | 53.65835 | -0.0009395599 | 0.08701282 | 0 | 0 | 0
5240 | 207682.7 | 2012-03-05 01:56 | 5012.488 | 7 | 15 | -0.6745167 | 2.929403 | 14.73756 | 14.71948 | 59.41951 | 53.67492 | -0.0009071827 | 0.08701282 | 0 | 0 | 0
5241 | 207712.7 | 2012-03-05 01:56 | 5042.503 | 7 | 15 | -0.6746967 | 2.895547 | 14.73756 | 14.7251 | 59.41951 | 53.6913 | -0.000907135 | 0.08701282 | 0 | 0 | 0
5242 | 207742.7 | 2012-03-05 01:57 | 5072.518 | 7 | 15 | -0.6746967 | 2.862176 | 14.73756 | 14.73073 | 59.41951 | 53.7075 | -0.000907135 | 0.08701282 | 0 | 0 | 0
5243 | 207772.7 | 2012-03-05 01:57 | 5102.533 | 7 | 15 | -0.6746967 | 2.829616 | 14.73756 | 14.73635 | 59.41951 | 53.72351 | -0.0008747578 | 0.08701282 | 0 | 0 | 0
5244 | 207802.7 | 2012-03-05 01:58 | 5132.548 | 7 | 15 | -0.6746967 | 2.797866 | 14.73756 | 14.74198 | 59.41951 | 53.73934 | -0.0008747578 | 0.08701282 | 0 | 0 | 0
5245 | 207832.7 | 2012-03-05 01:58 | 5162.563 | 7 | 15 | -0.6746967 | 2.767249 | 14.73756 | 14.7476 | 59.41951 | 53.75499 | -0.0007775307 | 0.08701282 | 0 | 0 | 0
5246 | 207862.8 | 2012-03-05 01:59 | 5192.578 | 7 | 15 | -0.6745167 | 2.737767 | 14.73756 | 14.75323 | 59.41951 | 53.77047 | -0.0007451534 | 0.08701282 | 0 | 0 | 0
5247 | 207892.8 | 2012-03-05 01:59 | 5222.596 | 7 | 15 | -0.6748766 | 2.709094 | 14.73756 | 14.75886 | 59.41951 | 53.78579 | -0.0007451534 | 0.08701282 | 0 | 0 | 0
5248 | 207902.5 | 2012-03-05 01:59 | 5232.328 | 7 | 15 | -0.6746967 | 2.699861 | 14.73756 | 14.76068 | 59.41951 | 53.79072 | -0.0008099556 | 0.08701282 | 0 | 0 | 0
5249 | 207902.7 | 2012-03-05 01:59 | 0.1876038 | 8 | 15 | -0.0004340807 | 2.773243 | 14.73756 | 14.76068 | 59.41951 | 53.79072 | 0 | 0.0649976 | 0 | 0 | 0
5250 | 207907.5 | 2012-03-05 01:59 | 5.01554 | 8 | 15 | -0.002413501 | 3.151655 | 14.73756 | 14.76068 | 59.41951 | 53.79073 | 0.0312644 | 0.0649976 | 0 | 0 | 0
5251 | 207937.6 | 2012-03-05 02:00 | 30.01509 | 1 | 16 | 0 | 3.336488 | 14.73756 | 14.76068 | 59.41951 | 53.79073 | 0.002041101 | 0.0649976 | 0 | 0 | 0
5252 | 207967.6 | 2012-03-05 02:00 | 60.03017 | 1 | 16 | 0 | 3.387677 | 14.73756 | 14.76068 | 59.41951 | 53.79073 | 0.001004362 | 0.0649976 | 0 | 0 | 0
5253 | 207997.6 | 2012-03-05 02:01 | 90.04526 | 1 | 16 | 0 | 3.417969 | 14.73756 | 14.76068 | 59.41951 | 53.79073 | 0.0006803513 | 0.0649976 | 0 | 0 | 0
5254 | 208027.6 | 2012-03-05 02:01 | 120.0136 | 1 | 16 | 0 | 3.439029 | 14.73756 | 14.76068 | 59.41951 | 53.79073 | 0.0005183697 | 0.0649976 | 0 | 0 | 0
5255 | 208057.6 | 2012-03-05 02:02 | 30.01516 | 2 | 16 | 0.6749082 | 3.708582 | 14.74319 | 14.76068 | 59.44017 | 53.79073 | 0.0012959 | 0.0649976 | 0 | 0 | 0
5256 | 208087.6 | 2012-03-05 02:02 | 60.03015 | 2 | 16 | 0.6749082 | 3.742601 | 14.74881 | 14.76068 | 59.46114 | 53.79073 | 0.0006803513 | 0.0649976 | 0 | 0 | 0
5257 | 208117.6 | 2012-03-05 02:03 | 90.04524 | 2 | 16 | 0.6747283 | 3.763498 | 14.75444 | 14.76068 | 59.48226 | 53.79073 | 0.0004535675 | 0.0649976 | 0 | 0 | 0
5258 | 208147.6 | 2012-03-05 02:03 | 120.0604 | 2 | 16 | 0.6749082 | 3.777915 | 14.76006 | 14.76068 | 59.50348 | 53.79073 | 0.0003563404 | 0.0649976 | 0 | 0 | 0
5259 | 208177.6 | 2012-03-05 02:04 | 150.0754 | 2 | 16 | 0.6750882 | 3.788768 | 14.76569 | 14.76068 | 59.52477 | 53.79073 | 0.0002267838 | 0.0649976 | 0 | 0 | 0
5260 | 208207.7 | 2012-03-05 02:04 | 180.0905 | 2 | 16 | 0.6750882 | 3.797516 | 14.77132 | 14.76068 | 59.54611 | 53.79073 | 0.0002267838 | 0.0649976 | 0 | 0 | 0
5261 | 208237.7 | 2012-03-05 02:05 | 210.1056 | 2 | 16 | 0.6749082 | 3.804319 | 14.77694 | 14.76068 | 59.5675 | 53.79073 | 0.0001619816 | 0.0649976 | 0 | 0 | 0
5262 | 208267.7 | 2012-03-05 02:05 | 240.1208 | 2 | 16 | 0.6749082 | 3.810637 | 14.78257 | 14.76068 | 59.58892 | 53.79073 | 0.0001619816 | 0.0649976 | 0 | 0 | 0
5263 | 208297.7 | 2012-03-05 02:06 | 270.1357 | 2 | 16 | 0.6747283 | 3.816307 | 14.7882 | 14.76068 | 59.61038 | 53.79073 | 0.0001296043 | 0.0649976 | 0 | 0 | 0
5264 | 208327.7 | 2012-03-05 02:06 | 300.1508 | 2 | 16 | 0.6749082 | 3.821815 | 14.79382 | 14.76068 | 59.63187 | 53.79073 | 0.0001619816 | 0.0649976 | 0 | 0 | 0
5265 | 208357.7 | 2012-03-05 02:07 | 330.1659 | 2 | 16 | 0.6750882 | 3.826836 | 14.79945 | 14.76068 | 59.65338 | 53.79073 | 0.0001296043 | 0.0649976 | 0 | 0 | 0
5266 | 208387.8 | 2012-03-05 02:07 | 360.181 | 2 | 16 | 0.6747283 | 3.831696 | 14.80508 | 14.76068 | 59.67493 | 53.79073 | 9.717941e-05 | 0.0649976 | 0 | 0 | 0
5267 | 208417.8 | 2012-03-05 02:08 | 390.1961 | 2 | 16 | 0.6749082 | 3.836556 | 14.8107 | 14.76068 | 59.6965 | 53.79073 | 0.0001619816 | 0.0649976 | 0 | 0 | 0
5268 | 208447.8 | 2012-03-05 02:08 | 420.2112 | 2 | 16 | 0.6749082 | 3.841092 | 14.81633 | 14.76068 | 59.7181 | 53.79073 | 0.0001296043 | 0.0649976 | 0 | 0 | 0
5269 | 208477.8 | 2012-03-05 02:09 | 450.2263 | 2 | 16 | 0.6749082 | 3.845465 | 14.82196 | 14.76068 | 59.73972 | 53.79073 | 0.0001619816 | 0.0649976 | 0 | 0 | 0
5270 | 208507.8 | 2012-03-05 02:09 | 480.2435 | 2 | 16 | 0.6747283 | 3.849515 | 14.82758 | 14.76068 | 59.76137 | 53.79073 | 9.722709e-05 | 0.0649976 | 0 | 0 | 0
5271 | 208537.8 | 2012-03-05 02:10 | 510.259 | 2 | 16 | 0.6745483 | 3.853565 | 14.83321 | 14.76068 | 59.78304 | 53.79073 | 9.717941e-05 | 0.0649976 | 0 | 0 | 0
5272 | 208567.8 | 2012-03-05 02:10 | 540.2716 | 2 | 16 | 0.6747283 | 3.857615 | 14.83883 | 14.76068 | 59.80473 | 53.79073 | 9.717941e-05 | 0.0649976 | 0 | 0 | 0
5273 | 208597.9 | 2012-03-05 02:11 | 570.2867 | 2 | 16 | 0.6749082 | 3.861503 | 14.84446 | 14.76068 | 59.82645 | 53.79073 | 9.722709e-05 | 0.0649976 | 0 | 0 | 0
5274 | 208627.9 | 2012-03-05 02:11 | 600.3018 | 2 | 16 | 0.6749082 | 3.86539 | 14.85009 | 14.76068 | 59.84818 | 53.79073 | 0.0001296043 | 0.0649976 | 0 | 0 | 0
5275 | 208657.9 | 2012-03-05 02:12 | 630.3168 | 2 | 16 | 0.6749082 | 3.868954 | 14.85571 | 14.76068 | 59.86994 | 53.79073 | 0.0001296043 | 0.0649976 | 0 | 0 | 0
5276 | 208687.9 | 2012-03-05 02:12 | 660.3318 | 2 | 16 | 0.6745483 | 3.872356 | 14.86134 | 14.76068 | 59.89172 | 53.79073 | 9.717941e-05 | 0.0649976 | 0 | 0 | 0
5277 | 208717.9 | 2012-03-05 02:13 | 690.3469 | 2 | 16 | 0.6747283 | 3.875758 | 14.86697 | 14.76068 | 59.91352 | 53.79073 | 6.475449e-05 | 0.0649976 | 0 | 0 | 0
5278 | 208747.9 | 2012-03-05 02:13 | 720.362 | 2 | 16 | 0.6747283 | 3.87916 | 14.87259 | 14.76068 | 59.93533 | 53.79073 | 9.722709e-05 | 0.0649976 | 0 | 0 | 0
5279 | 208777.9 | 2012-03-05 02:14 | 750.3771 | 2 | 16 | 0.6747283 | 3.8824 | 14.87822 | 14.76068 | 59.95717 | 53.79073 | 9.722709e-05 | 0.0649976 | 0 | 0 | 0
5280 | 208808 | 2012-03-05 02:14 | 780.3923 | 2 | 16 | 0.6749082 | 3.885315 | 14.88384 | 14.76068 | 59.97902 | 53.79073 | 6.475449e-05 | 0.0649976 | 0 | 0 | 0
5281 | 208838 | 2012-03-05 02:15 | 810.4075 | 2 | 16 | 0.6750882 | 3.888393 | 14.88947 | 14.76068 | 60.00089 | 53.79073 | 0.0001296043 | 0.0649976 | 0 | 0 | 0
5282 | 208868 | 2012-03-05 02:15 | 840.4223 | 2 | 16 | 0.6749082 | 3.890985 | 14.8951 | 14.76068 | 60.02277 | 53.79073 | 6.480217e-05 | 0.0649976 | 0 | 0 | 0
5283 | 208898 | 2012-03-05 02:16 | 870.4374 | 2 | 16 | 0.6747283 | 3.893739 | 14.90072 | 14.76068 | 60.04467 | 53.79073 | 6.475449e-05 | 0.0649976 | 0 | 0 | 0
5284 | 208928 | 2012-03-05 02:16 | 900.4525 | 2 | 16 | 0.6749082 | 3.896169 | 14.90635 | 14.76068 | 60.06659 | 53.79073 | 6.480217e-05 | 0.0649976 | 0 | 0 | 0
5285 | 208958 | 2012-03-05 02:17 | 930.4676 | 2 | 16 | 0.6747283 | 3.898599 | 14.91198 | 14.76068 | 60.08852 | 53.79073 | 9.722709e-05 | 0.0649976 | 0 | 0 | 0
5286 | 208988.1 | 2012-03-05 02:17 | 960.4827 | 2 | 16 | 0.6749082 | 3.900867 | 14.9176 | 14.76068 | 60.11046 | 53.79073 | 9.717941e-05 | 0.0649976 | 0 | 0 | 0
5287 | 209018.1 | 2012-03-05 02:18 | 990.4978 | 2 | 16 | 0.6749082 | 3.903134 | 14.92323 | 14.76068 | 60.13241 | 53.79073 | 6.480217e-05 | 0.0649976 | 0 | 0 | 0
5288 | 209048.1 | 2012-03-05 02:18 | 1020.513 | 2 | 16 | 0.6747283 | 3.905078 | 14.92886 | 14.76068 | 60.15438 | 53.79073 | 6.475449e-05 | 0.0649976 | 0 | 0 | 0
5289 | 209078.1 | 2012-03-05 02:19 | 1050.528 | 2 | 16 | 0.6750882 | 3.907184 | 14.93448 | 14.76068 | 60.17635 | 53.79073 | 6.480217e-05 | 0.0649976 | 0 | 0 | 0
5290 | 209108.1 | 2012-03-05 02:19 | 1080.545 | 2 | 16 | 0.6747283 | 3.908966 | 14.94011 | 14.76068 | 60.19834 | 53.79073 | 0 | 0.0649976 | 0 | 0 | 0
5291 | 209138.1 | 2012-03-05 02:20 | 1110.558 | 2 | 16 | 0.6749082 | 3.911072 | 14.94573 | 14.76068 | 60.22034 | 53.79073 | 3.242493e-05 | 0.0649976 | 0 | 0 | 0
5292 | 209168.1 | 2012-03-05 02:20 | 1140.573 | 2 | 16 | 0.6747283 | 3.913016 | 14.95136 | 14.76068 | 60.24235 | 53.79073 | 3.237724e-05 | 0.0649976 | 0 | 0 | 0
5293 | 209198.2 | 2012-03-05 02:21 | 1170.588 | 2 | 16 | 0.6749082 | 3.914798 | 14.95699 | 14.76068 | 60.26437 | 53.79073 | 0 | 0.0649976 | 0 | 0 | 0
5294 | 209228.2 | 2012-03-05 02:21 | 1200.603 | 2 | 16 | 0.6749082 | 3.916742 | 14.96261 | 14.76068 | 60.2864 | 53.79073 | 3.237724e-05 | 0.0649976 | 0 | 0 | 0
5295 | 209258.2 | 2012-03-05 02:22 | 1230.618 | 2 | 16 | 0.6747283 | 3.918362 | 14.96824 | 14.76068 | 60.30845 | 53.79073 | -3.237724e-05 | 0.0649976 | 0 | 0 | 0
5296 | 209288.2 | 2012-03-05 02:22 | 1260.634 | 2 | 16 | 0.6749082 | 3.920467 | 14.97387 | 14.76068 | 60.3305 | 53.79073 | 0 | 0.0649976 | 0 | 0 | 0
5297 | 209318.2 | 2012-03-05 02:23 | 1290.649 | 2 | 16 | 0.6749082 | 3.922735 | 14.97949 | 14.76068 | 60.35257 | 53.79073 | 9.722709e-05 | 0.0649976 | 0 | 0 | 0
5298 | 209348.2 | 2012-03-05 02:23 | 1320.664 | 2 | 16 | 0.6749082 | 3.924679 | 14.98512 | 14.76068 | 60.37464 | 53.79073 | 9.717941e-05 | 0.0649976 | 0 | 0 | 0
5299 | 209378.2 | 2012-03-05 02:24 | 1350.679 | 2 | 16 | 0.6749082 | 3.926299 | 14.99075 | 14.76068 | 60.39673 | 53.79073 | 3.237724e-05 | 0.0649976 | 0 | 0 | 0
5300 | 209408.3 | 2012-03-05 02:24 | 1380.694 | 2 | 16 | 0.6747283 | 3.928243 | 14.99637 | 14.76068 | 60.41882 | 53.79073 | 0 | 0.0649976 | 0 | 0 | 0
5301 | 209438.3 | 2012-03-05 02:25 | 1410.709 | 2 | 16 | 0.6749082 | 3.930511 | 15.002 | 14.76068 | 60.44093 | 53.79073 | 6.480217e-05 | 0.0649976 | 0 | 0 | 0
5302 | 209468.3 | 2012-03-05 02:25 | 1440.724 | 2 | 16 | 0.6745483 | 3.932293 | 15.00762 | 14.76068 | 60.46305 | 53.79073 | 3.242493e-05 | 0.0649976 | 0 | 0 | 0
5303 | 209498.3 | 2012-03-05 02:26 | 1470.739 | 2 | 16 | 0.6747283 | 3.934237 | 15.01325 | 14.76068 | 60.48518 | 53.79073 | 0 | 0.0649976 | 0 | 0 | 0
5304 | 209528.3 | 2012-03-05 02:26 | 1500.754 | 2 | 16 | 0.6749082 | 3.936505 | 15.01888 | 14.76068 | 60.50732 | 53.79073 | 6.480217e-05 | 0.0649976 | 0 | 0 | 0
5305 | 209558.3 | 2012-03-05 02:27 | 1530.769 | 2 | 16 | 0.6747283 | 3.938611 | 15.0245 | 14.76068 | 60.52948 | 53.79073 | 6.480217e-05 | 0.0649976 | 0 | 0 | 0
5306 | 209588.4 | 2012-03-05 02:27 | 1560.784 | 2 | 16 | 0.6747283 | 3.940878 | 15.03013 | 14.76068 | 60.55164 | 53.79073 | 6.480217e-05 | 0.0649976 | 0 | 0 | 0
5307 | 209618.4 | 2012-03-05 02:28 | 1590.799 | 2 | 16 | 0.6747283 | 3.942822 | 15.03576 | 14.76068 | 60.57382 | 53.79073 | 6.475449e-05 | 0.0649976 | 0 | 0 | 0
5308 | 209648.4 | 2012-03-05 02:28 | 1620.815 | 2 | 16 | 0.6749082 | 3.94509 | 15.04138 | 14.76068 | 60.59601 | 53.79073 | 6.480217e-05 | 0.0649976 | 0 | 0 | 0
5309 | 209678.4 | 2012-03-05 02:29 | 1650.83 | 2 | 16 | 0.6749082 | 3.947358 | 15.04701 | 14.76068 | 60.61822 | 53.79073 | 9.722709e-05 | 0.0649976 | 0 | 0 | 0
5310 | 209708.4 | 2012-03-05 02:29 | 1680.847 | 2 | 16 | 0.6749082 | 3.949464 | 15.05264 | 14.76068 | 60.64043 | 53.79073 | 6.480217e-05 | 0.0649976 | 0 | 0 | 0
5311 | 209738.4 | 2012-03-05 02:30 | 1710.86 | 2 | 16 | 0.6747283 | 3.95157 | 15.05826 | 14.76068 | 60.66266 | 53.79073 | 6.480217e-05 | 0.0649976 | 0 | 0 | 0
5312 | 209768.4 | 2012-03-05 02:30 | 1740.875 | 2 | 16 | 0.6749082 | 3.954162 | 15.06389 | 14.76068 | 60.6849 | 53.79073 | 9.717941e-05 | 0.0649976 | 0 | 0 | 0
5313 | 209798.5 | 2012-03-05 02:31 | 1770.893 | 2 | 16 | 0.6747283 | 3.956106 | 15.06952 | 14.76068 | 60.70715 | 53.79073 | 6.480217e-05 | 0.0649976 | 0 | 0 | 0
5314 | 209828.5 | 2012-03-05 02:31 | 1800.905 | 2 | 16 | 0.6747283 | 3.958374 | 15.07514 | 14.76068 | 60.72941 | 53.79073 | 3.242493e-05 | 0.0649976 | 0 | 0 | 0
5315 | 209858.5 | 2012-03-05 02:32 | 1830.92 | 2 | 16 | 0.6749082 | 3.960803 | 15.08077 | 14.76068 | 60.75169 | 53.79073 | 9.717941e-05 | 0.0649976 | 0 | 0 | 0
5316 | 209888.5 | 2012-03-05 02:32 | 1860.935 | 2 | 16 | 0.6747283 | 3.963071 | 15.08639 | 14.76068 | 60.77398 | 53.79073 | 6.480217e-05 | 0.0649976 | 0 | 0 | 0
5317 | 209918.5 | 2012-03-05 02:33 | 1890.95 | 2 | 16 | 0.6749082 | 3.965501 | 15.09202 | 14.76068 | 60.79629 | 53.79073 | 0.0001295567 | 0.0649976 | 0 | 0 | 0
5318 | 209948.5 | 2012-03-05 02:33 | 1920.965 | 2 | 16 | 0.6747283 | 3.967445 | 15.09765 | 14.76068 | 60.8186 | 53.79073 | 0 | 0.0649976 | 0 | 0 | 0
5319 | 209978.5 | 2012-03-05 02:34 | 1950.98 | 2 | 16 | 0.6749082 | 3.970037 | 15.10327 | 14.76068 | 60.84093 | 53.79073 | 9.722709e-05 | 0.0649976 | 0 | 0 | 0
5320 | 210008.6 | 2012-03-05 02:34 | 1980.996 | 2 | 16 | 0.6747283 | 3.972143 | 15.1089 | 14.76068 | 60.86328 | 53.79073 | 3.237724e-05 | 0.0649976 | 0 | 0 | 0
5321 | 210038.6 | 2012-03-05 02:35 | 2011.011 | 2 | 16 | 0.6747283 | 3.974573 | 15.11453 | 14.76068 | 60.88563 | 53.79073 | 3.237724e-05 | 0.0649976 | 0 | 0 | 0
5322 | 210068.6 | 2012-03-05 02:35 | 2041.026 | 2 | 16 | 0.6747283 | 3.97684 | 15.12015 | 14.76068 | 60.908 | 53.79073 | 6.480217e-05 | 0.0649976 | 0 | 0 | 0
5323 | 210098.6 | 2012-03-05 02:36 | 2071.041 | 2 | 16 | 0.6750882 | 3.979594 | 15.12578 | 14.76068 | 60.93039 | 53.79073 | 9.722709e-05 | 0.0649976 | 0 | 0 | 0
5324 | 210128.6 | 2012-03-05 02:36 | 2101.056 | 2 | 16 | 0.6749082 | 3.9817 | 15.13141 | 14.76068 | 60.95278 | 53.79073 | 6.475449e-05 | 0.0649976 | 0 | 0 | 0
5325 | 210158.6 | 2012-03-05 02:37 | 2131.071 | 2 | 16 | 0.6747283 | 3.98413 | 15.13703 | 14.76068 | 60.97519 | 53.79073 | 6.480217e-05 | 0.0649976 | 0 | 0 | 0
5326 | 210188.7 | 2012-03-05 02:37 | 2161.086 | 2 | 16 | 0.6747283 | 3.98656 | 15.14266 | 14.76068 | 60.99761 | 53.79073 | 6.480217e-05 | 0.0649976 | 0 | 0 | 0
5327 | 210218.7 | 2012-03-05 02:38 | 2191.101 | 2 | 16 | 0.6747283 | 3.98899 | 15.14828 | 14.76068 | 61.02005 | 53.79073 | 6.480217e-05 | 0.0649976 | 0 | 0 | 0
5328 | 210248.7 | 2012-03-05 02:38 | 2221.116 | 2 | 16 | 0.6749082 | 3.991258 | 15.15391 | 14.76068 | 61.0425 | 53.79073 | 6.480217e-05 | 0.0649976 | 0 | 0 | 0
5329 | 210278.7 | 2012-03-05 02:39 | 2251.131 | 2 | 16 | 0.6747283 | 3.99385 | 15.15954 | 14.76068 | 61.06496 | 53.79073 | 9.722709e-05 | 0.0649976 | 0 | 0 | 0
5330 | 210308.7 | 2012-03-05 02:39 | 2281.149 | 2 | 16 | 0.6747283 | 3.996118 | 15.16516 | 14.76068 | 61.08744 | 53.79073 | 3.242493e-05 | 0.0649976 | 0 | 0 | 0
5331 | 210338.7 | 2012-03-05 02:40 | 2311.161 | 2 | 16 | 0.6749082 | 3.998709 | 15.17079 | 14.76068 | 61.10993 | 53.79073 | 6.480217e-05 | 0.0649976 | 0 | 0 | 0
5332 | 210368.7 | 2012-03-05 02:40 | 2341.177 | 2 | 16 | 0.6749082 | 4.001301 | 15.17642 | 14.76068 | 61.13244 | 53.79073 | 9.717941e-05 | 0.0649976 | 0 | 0 | 0
5333 | 210398.8 | 2012-03-05 02:41 | 2371.192 | 2 | 16 | 0.6745483 | 4.003569 | 15.18204 | 14.76068 | 61.15496 | 53.79073 | 3.242493e-05 | 0.0649976 | 0 | 0 | 0
5334 | 210428.8 | 2012-03-05 02:41 | 2401.207 | 2 | 16 | 0.6749082 | 4.006161 | 15.18767 | 14.76068 | 61.17749 | 53.79073 | 9.727478e-05 | 0.0649976 | 0 | 0 | 0
5335 | 210458.8 | 2012-03-05 02:42 | 2431.224 | 2 | 16 | 0.6749082 | 4.008753 | 15.1933 | 14.76068 | 61.20004 | 53.79073 | 6.475449e-05 | 0.0649976 | 0 | 0 | 0
5336 | 210488.8 | 2012-03-05 02:42 | 2461.237 | 2 | 16 | 0.6749082 | 4.011345 | 15.19892 | 14.76068 | 61.2226 | 53.79073 | 9.717941e-05 | 0.0649976 | 0 | 0 | 0
5337 | 210518.8 | 2012-03-05 02:43 | 2491.252 | 2 | 16 | 0.6747283 | 4.013937 | 15.20455 | 14.76068 | 61.24517 | 53.79073 | 9.717941e-05 | 0.0649976 | 0 | 0 | 0
5338 | 210548.8 | 2012-03-05 02:43 | 2521.267 | 2 | 16 | 0.6749082 | 4.016529 | 15.21017 | 14.76068 | 61.26776 | 53.79073 | 6.484985e-05 | 0.0649976 | 0 | 0 | 0
5339 | 210578.9 | 2012-03-05 02:44 | 2551.282 | 2 | 16 | 0.6749082 | 4.019282 | 15.2158 | 14.76068 | 61.29037 | 53.79073 | 6.475449e-05 | 0.0649976 | 0 | 0 | 0
5340 | 210608.9 | 2012-03-05 02:44 | 2581.297 | 2 | 16 | 0.6745483 | 4.021712 | 15.22143 | 14.76068 | 61.31299 | 53.79073 | 0 | 0.0649976 | 0 | 0 | 0
5341 | 210638.9 | 2012-03-05 02:45 | 2611.312 | 2 | 16 | 0.6749082 | 4.024628 | 15.22705 | 14.76068 | 61.33563 | 53.79073 | 6.484985e-05 | 0.0649976 | 0 | 0 | 0
5342 | 210668.9 | 2012-03-05 02:45 | 2641.327 | 2 | 16 | 0.6749082 | 4.027382 | 15.23268 | 14.76068 | 61.35828 | 53.79073 | 9.717941e-05 | 0.0649976 | 0 | 0 | 0
5343 | 210698.9 | 2012-03-05 02:46 | 2671.343 | 2 | 16 | 0.6749082 | 4.030136 | 15.23831 | 14.76068 | 61.38095 | 53.79073 | 6.475449e-05 | 0.0649976 | 0 | 0 | 0
5344 | 210728.9 | 2012-03-05 02:46 | 2701.358 | 2 | 16 | 0.6749082 | 4.033214 | 15.24393 | 14.76068 | 61.40363 | 53.79073 | 0.0001943588 | 0.0649976 | 0 | 0 | 0
5345 | 210758.9 | 2012-03-05 02:47 | 2731.373 | 2 | 16 | 0.6749082 | 4.035806 | 15.24956 | 14.76068 | 61.42633 | 53.79073 | 9.727478e-05 | 0.0649976 | 0 | 0 | 0
5346 | 210789 | 2012-03-05 02:47 | 2761.388 | 2 | 16 | 0.6747283 | 4.038559 | 15.25518 | 14.76068 | 61.44904 | 53.79073 | 6.484985e-05 | 0.0649976 | 0 | 0 | 0
5347 | 210819 | 2012-03-05 02:48 | 2791.403 | 2 | 16 | 0.6749082 | 4.041637 | 15.26081 | 14.76068 | 61.47177 | 53.79073 | 9.727478e-05 | 0.0649976 | 0 | 0 | 0
5348 | 210849 | 2012-03-05 02:48 | 2821.418 | 2 | 16 | 0.6745483 | 4.044391 | 15.26644 | 14.76068 | 61.49452 | 53.79073 | 3.242493e-05 | 0.0649976 | 0 | 0 | 0
5349 | 210879 | 2012-03-05 02:49 | 2851.433 | 2 | 16 | 0.6747283 | 4.047469 | 15.27206 | 14.76068 | 61.51728 | 53.79073 | 9.717941e-05 | 0.0649976 | 0 | 0 | 0
5350 | 210909 | 2012-03-05 02:49 | 2881.45 | 2 | 16 | 0.6747283 | 4.050385 | 15.27769 | 14.76068 | 61.54006 | 53.79073 | 3.232956e-05 | 0.0649976 | 0 | 0 | 0
5351 | 210939 | 2012-03-05 02:50 | 2911.463 | 2 | 16 | 0.6747283 | 4.053463 | 15.28332 | 14.76068 | 61.56286 | 53.79073 | 6.475449e-05 | 0.0649976 | 0 | 0 | 0
5352 | 210969 | 2012-03-05 02:50 | 2941.478 | 2 | 16 | 0.6747283 | 4.05654 | 15.28894 | 14.76068 | 61.58568 | 53.79073 | 6.484985e-05 | 0.0649976 | 0 | 0 | 0
5353 | 210999.1 | 2012-03-05 02:51 | 2971.493 | 2 | 16 | 0.6749082 | 4.05978 | 15.29457 | 14.76068 | 61.60851 | 53.79073 | 9.717941e-05 | 0.0649976 | 0 | 0 | 0
5354 | 211029.1 | 2012-03-05 02:51 | 3001.508 | 2 | 16 | 0.6749082 | 4.06302 | 15.30019 | 14.76068 | 61.63136 | 53.79073 | 6.484985e-05 | 0.0649976 | 0 | 0 | 0
5355 | 211059.1 | 2012-03-05 02:52 | 3031.523 | 2 | 16 | 0.6747283 | 4.066098 | 15.30582 | 14.76068 | 61.65423 | 53.79073 | 3.232956e-05 | 0.0649976 | 0 | 0 | 0
5356 | 211089.1 | 2012-03-05 02:52 | 3061.539 | 2 | 16 | 0.6749082 | 4.069338 | 15.31145 | 14.76068 | 61.67711 | 53.79073 | 9.717941e-05 | 0.0649976 | 0 | 0 | 0
5357 | 211119.1 | 2012-03-05 02:53 | 3091.554 | 2 | 16 | 0.6749082 | 4.07274 | 15.31707 | 14.76068 | 61.70002 | 53.79073 | 6.475449e-05 | 0.0649976 | 0 | 0 | 0
5358 | 211149.1 | 2012-03-05 02:53 | 3121.569 | 2 | 16 | 0.6749082 | 4.075979 | 15.3227 | 14.76068 | 61.72294 | 53.79073 | 9.717941e-05 | 0.0649976 | 0 | 0 | 0
5359 | 211179.2 | 2012-03-05 02:54 | 3151.584 | 2 | 16 | 0.6747283 | 4.079219 | 15.32833 | 14.76068 | 61.74589 | 53.79073 | 6.484985e-05 | 0.0649976 | 0 | 0 | 0
5360 | 211209.2 | 2012-03-05 02:54 | 3181.599 | 2 | 16 | 0.6747283 | 4.082783 | 15.33395 | 14.76068 | 61.76885 | 53.79073 | 6.484985e-05 | 0.0649976 | 0 | 0 | 0
5361 | 211239.2 | 2012-03-05 02:55 | 3211.614 | 2 | 16 | 0.6747283 | 4.086347 | 15.33958 | 14.76068 | 61.79183 | 53.79073 | 9.727478e-05 | 0.0649976 | 0 | 0 | 0
5362 | 211269.2 | 2012-03-05 02:55 | 3241.629 | 2 | 16 | 0.6747283 | 4.089749 | 15.3452 | 14.76068 | 61.81483 | 53.79073 | 9.727478e-05 | 0.0649976 | 0 | 0 | 0
5363 | 211299.2 | 2012-03-05 02:56 | 3271.644 | 2 | 16 | 0.6749082 | 4.093474 | 15.35083 | 14.76068 | 61.83785 | 53.79073 | 0.0001296043 | 0.0649976 | 0 | 0 | 0
5364 | 211329.2 | 2012-03-05 02:56 | 3301.659 | 2 | 16 | 0.6747283 | 4.096876 | 15.35646 | 14.76068 | 61.86089 | 53.79073 | 9.717941e-05 | 0.0649976 | 0 | 0 | 0
5365 | 211359.2 | 2012-03-05 02:57 | 3331.674 | 2 | 16 | 0.6747283 | 4.100602 | 15.36208 | 14.76068 | 61.88395 | 53.79073 | 0.0001620293 | 0.0649976 | 0 | 0 | 0
5366 | 211389.3 | 2012-03-05 02:57 | 3361.689 | 2 | 16 | 0.6747283 | 4.104166 | 15.36771 | 14.76068 | 61.90703 | 53.79073 | 9.717941e-05 | 0.0649976 | 0 | 0 | 0
5367 | 211419.3 | 2012-03-05 02:58 | 3391.704 | 2 | 16 | 0.6747283 | 4.107892 | 15.37334 | 14.76068 | 61.93013 | 53.79073 | 0.000129509 | 0.0649976 | 0 | 0 | 0
5368 | 211449.3 | 2012-03-05 02:58 | 3421.72 | 2 | 16 | 0.6747283 | 4.111618 | 15.37896 | 14.76068 | 61.95326 | 53.79073 | 9.717941e-05 | 0.0649976 | 0 | 0 | 0
5369 | 211479.3 | 2012-03-05 02:59 | 3451.735 | 2 | 16 | 0.6749082 | 4.115344 | 15.38459 | 14.76068 | 61.9764 | 53.79073 | 6.484985e-05 | 0.0649976 | 0 | 0 | 0
5370 | 211509.3 | 2012-03-05 02:59 | 3481.752 | 2 | 16 | 0.6749082 | 4.119069 | 15.39022 | 14.76068 | 61.99957 | 53.79073 | 9.717941e-05 | 0.0649976 | 0 | 0 | 0
5371 | 211539.3 | 2012-03-05 03:00 | 3511.765 | 2 | 16 | 0.6749082 | 4.122795 | 15.39584 | 14.76068 | 62.02275 | 53.79073 | 6.484985e-05 | 0.0649976 | 0 | 0 | 0
5372 | 211569.3 | 2012-03-05 03:00 | 3541.78 | 2 | 16 | 0.6747283 | 4.126845 | 15.40147 | 14.76068 | 62.04596 | 53.79073 | 9.717941e-05 | 0.0649976 | 0 | 0 | 0
5373 | 211599.4 | 2012-03-05 03:01 | 3571.795 | 2 | 16 | 0.6747283 | 4.130733 | 15.40709 | 14.76068 | 62.06919 | 53.79073 | 9.717941e-05 | 0.0649976 | 0 | 0 | 0
5374 | 211629.4 | 2012-03-05 03:01 | 3601.81 | 2 | 16 | 0.6747283 | 4.134782 | 15.41272 | 14.76068 | 62.09244 | 53.79073 | 9.717941e-05 | 0.0649976 | 0 | 0 | 0
5375 | 211659.4 | 2012-03-05 03:02 | 3631.825 | 2 | 16 | 0.6747283 | 4.13867 | 15.41835 | 14.76068 | 62.11572 | 53.79073 | 6.475449e-05 | 0.0649976 | 0 | 0 | 0
5376 | 211689.4 | 2012-03-05 03:02 | 3661.84 | 2 | 16 | 0.6747283 | 4.142882 | 15.42397 | 14.76068 | 62.13901 | 53.79073 | 0.0001296043 | 0.0649976 | 0 | 0 | 0
5377 | 211719.4 | 2012-03-05 03:03 | 3691.858 | 2 | 16 | 0.6747283 | 4.14677 | 15.4296 | 14.76068 | 62.16234 | 53.79073 | 0.000129509 | 0.0649976 | 0 | 0 | 0
5378 | 211749.4 | 2012-03-05 03:03 | 3721.87 | 2 | 16 | 0.6750882 | 4.151306 | 15.43523 | 14.76068 | 62.18568 | 53.79073 | 0.0001620293 | 0.0649976 | 0 | 0 | 0
5379 | 211779.5 | 2012-03-05 03:04 | 3751.885 | 2 | 16 | 0.6749082 | 4.155355 | 15.44085 | 14.76068 | 62.20904 | 53.79073 | 0.0001620293 | 0.0649976 | 0 | 0 | 0
5380 | 211809.5 | 2012-03-05 03:04 | 3781.901 | 2 | 16 | 0.6750882 | 4.159243 | 15.44648 | 14.76068 | 62.23243 | 53.79073 | 9.717941e-05 | 0.0649976 | 0 | 0 | 0
5381 | 211839.5 | 2012-03-05 03:05 | 3811.916 | 2 | 16 | 0.6747283 | 4.163617 | 15.45211 | 14.76068 | 62.25585 | 53.79073 | 9.717941e-05 | 0.0649976 | 0 | 0 | 0
5382 | 211869.5 | 2012-03-05 03:05 | 3841.931 | 2 | 16 | 0.6749082 | 4.167829 | 15.45773 | 14.76068 | 62.27929 | 53.79073 | 0.0001296043 | 0.0649976 | 0 | 0 | 0
5383 | 211899.5 | 2012-03-05 03:06 | 3871.946 | 2 | 16 | 0.6749082 | 4.17204 | 15.46336 | 14.76068 | 62.30275 | 53.79073 | 9.717941e-05 | 0.0649976 | 0 | 0 | 0
5384 | 211929.5 | 2012-03-05 03:06 | 3901.961 | 2 | 16 | 0.6747283 | 4.176414 | 15.46898 | 14.76068 | 62.32623 | 53.79073 | 9.717941e-05 | 0.0649976 | 0 | 0 | 0
5385 | 211959.5 | 2012-03-05 03:07 | 3931.976 | 2 | 16 | 0.6749082 | 4.180788 | 15.47461 | 14.76068 | 62.34974 | 53.79073 | 0.0001296043 | 0.0649976 | 0 | 0 | 0
5386 | 211989.6 | 2012-03-05 03:07 | 3961.991 | 2 | 16 | 0.6749082 | 4.185324 | 15.48024 | 14.76068 | 62.37328 | 53.79073 | 0.0001620293 | 0.0649976 | 0 | 0 | 0
5387 | 212019.6 | 2012-03-05 03:08 | 3992.006 | 2 | 16 | 0.6749082 | 4.189698 | 15.48586 | 14.76068 | 62.39684 | 53.79073 | 9.727478e-05 | 0.0649976 | 0 | 0 | 0
5388 | 212049.6 | 2012-03-05 03:08 | 4022.021 | 2 | 16 | 0.6747283 | 4.194071 | 15.49149 | 14.76068 | 62.42042 | 53.79073 | 0.0001296043 | 0.0649976 | 0 | 0 | 0
5389 | 212079.6 | 2012-03-05 03:09 | 4052.036 | 2 | 16 | 0.6745483 | 4.198283 | 15.49712 | 14.76068 | 62.44403 | 53.79073 | 6.484985e-05 | 0.0649976 | 0 | 0 | 0
5390 | 212118.7 | 2012-03-05 03:09 | 30.01502 | 3 | 16 | 0 | 4.096066 | 15.49883 | 14.76068 | 62.45122 | 53.79073 | -0.0004535675 | 0.0649976 | 0 | 0 | 0
5391 | 212148.8 | 2012-03-05 03:10 | 60.0301 | 3 | 16 | 0 | 4.083269 | 15.49883 | 14.76068 | 62.45122 | 53.79073 | -0.0001943588 | 0.0649976 | 0 | 0 | 0
5392 | 212178.8 | 2012-03-05 03:10 | 90.0453 | 3 | 16 | 0 | 4.07517 | 15.49883 | 14.76068 | 62.45122 | 53.79073 | -0.0001943588 | 0.0649976 | 0 | 0 | 0
5393 | 212208.7 | 2012-03-05 03:11 | 120.0134 | 3 | 16 | 0 | 4.070148 | 15.49883 | 14.76068 | 62.45122 | 53.79073 | -0.0001296043 | 0.0649976 | 0 | 0 | 0
5394 | 212208.8 | 2012-03-05 03:11 | 2.957370678e-06 | 4 | 16 | 1.24858 | 4.200227 | 15.49883 | 14.76068 | 62.45122 | 53.79073 | 0 | 0.0649976 | 0 | 0 | 0
5395 | 212209.2 | 2012-03-05 03:11 | 0.4843986 | 4 | 16 | 1.197475 | 4.200227 | 15.49899 | 14.76068 | 62.4519 | 53.79073 | 0 | 0.0649976 | 0 | 0 | 0
5396 | 212210.6 | 2012-03-05 03:11 | 1.890595 | 4 | 16 | 1.14673 | 4.200227 | 15.49945 | 14.76068 | 62.45382 | 53.79073 | 0 | 0.0649976 | 0 | 0 | 0
5397 | 212212.8 | 2012-03-05 03:11 | 3.999937 | 4 | 16 | 1.096165 | 4.200065 | 15.5001 | 14.76068 | 62.45658 | 53.79073 | -3.232956e-05 | 0.0649976 | 0 | 0 | 0
5398 | 212215.5 | 2012-03-05 03:11 | 6.752426 | 4 | 16 | 1.04596 | 4.200065 | 15.50092 | 14.76068 | 62.46002 | 53.79073 | 3.242493e-05 | 0.0649976 | 0 | 0 | 0
5399 | 212218.9 | 2012-03-05 03:11 | 10.17171 | 4 | 16 | 0.9959342 | 4.200227 | 15.50189 | 14.76068 | 62.46409 | 53.79073 | 0 | 0.0649976 | 0 | 0 | 0
5400 | 212223.2 | 2012-03-05 03:11 | 14.43724 | 4 | 16 | 0.9459089 | 4.200389 | 15.50304 | 14.76068 | 62.46892 | 53.79073 | 6.475449e-05 | 0.0649976 | 0 | 0 | 0
5401 | 212228.4 | 2012-03-05 03:11 | 19.65589 | 4 | 16 | 0.8958836 | 4.200227 | 15.50437 | 14.76068 | 62.47452 | 53.79073 | 0 | 0.0649976 | 0 | 0 | 0
5402 | 212235 | 2012-03-05 03:11 | 26.28078 | 4 | 16 | 0.8458582 | 4.200227 | 15.50598 | 14.76068 | 62.48124 | 53.79073 | 3.232956e-05 | 0.0649976 | 0 | 0 | 0
5403 | 212243.5 | 2012-03-05 03:12 | 34.71813 | 4 | 16 | 0.7958328 | 4.200227 | 15.5079 | 14.76068 | 62.48931 | 53.79073 | 0 | 0.0649976 | 0 | 0 | 0
5404 | 212254.6 | 2012-03-05 03:12 | 45.85857 | 4 | 16 | 0.7458075 | 4.200065 | 15.51028 | 14.76068 | 62.49932 | 53.79073 | -3.232956e-05 | 0.0649976 | 0 | 0 | 0
5405 | 212270 | 2012-03-05 03:12 | 61.21765 | 4 | 16 | 0.6956022 | 4.199903 | 15.51335 | 14.76068 | 62.51221 | 53.79073 | -6.475449e-05 | 0.0649976 | 0 | 0 | 0
5406 | 212292.7 | 2012-03-05 03:12 | 83.96725 | 4 | 16 | 0.6455768 | 4.200227 | 15.51758 | 14.76068 | 62.52997 | 53.79073 | 0 | 0.0649976 | 0 | 0 | 0
5407 | 212329.2 | 2012-03-05 03:13 | 120.4197 | 4 | 16 | 0.5955514 | 4.200227 | 15.52384 | 14.76068 | 62.55629 | 53.79073 | -3.242493e-05 | 0.0649976 | 0 | 0 | 0
5408 | 212388.7 | 2012-03-05 03:14 | 179.9656 | 4 | 16 | 0.5455261 | 4.200227 | 15.53325 | 14.76068 | 62.59581 | 53.79073 | 0 | 0.0649976 | 0 | 0 | 0
5409 | 212472 | 2012-03-05 03:15 | 263.2296 | 4 | 16 | 0.4955007 | 4.200227 | 15.54527 | 14.76068 | 62.64629 | 53.79073 | 0 | 0.0649976 | 0 | 0 | 0
5410 | 212575 | 2012-03-05 03:17 | 366.2434 | 4 | 16 | 0.4454754 | 4.200065 | 15.55872 | 14.76068 | 62.70277 | 53.79073 | -3.232956e-05 | 0.0649976 | 0 | 0 | 0
5411 | 212697.6 | 2012-03-05 03:19 | 488.8974 | 4 | 16 | 0.39545 | 4.200227 | 15.57303 | 14.76068 | 62.76288 | 53.79073 | 0 | 0.0649976 | 0 | 0 | 0
5412 | 212844.9 | 2012-03-05 03:22 | 636.1292 | 4 | 16 | 0.3454247 | 4.200065 | 15.58815 | 14.76068 | 62.82641 | 53.79073 | -3.232956e-05 | 0.0649976 | 0 | 0 | 0
5413 | 213024.2 | 2012-03-05 03:25 | 815.4228 | 4 | 16 | 0.2953993 | 4.200227 | 15.60408 | 14.76068 | 62.89329 | 53.79073 | -3.242493e-05 | 0.0649976 | 0 | 0 | 0
5414 | 213252.9 | 2012-03-05 03:28 | 1044.153 | 4 | 16 | 0.245374 | 4.200227 | 15.6212 | 14.76068 | 62.96523 | 53.79073 | 0 | 0.0649976 | 0 | 0 | 0
5415 | 213557.6 | 2012-03-05 03:33 | 1348.866 | 4 | 16 | 0.1953486 | 4.200227 | 15.63977 | 14.76068 | 63.04322 | 53.79073 | 0 | 0.0649976 | 0 | 0 | 0
5416 | 214002.7 | 2012-03-05 03:41 | 1793.983 | 4 | 16 | 0.1453232 | 4.200227 | 15.66066 | 14.76068 | 63.13094 | 53.79073 | 3.232956e-05 | 0.0649976 | 0 | 0 | 0
5417 | 214758.8 | 2012-03-05 03:53 | 2550.079 | 4 | 16 | 0.0952979 | 4.200227 | 15.68546 | 14.76068 | 63.2351 | 53.79073 | 0 | 0.0649976 | 0 | 0 | 0
5418 | 216342.8 | 2012-03-05 04:20 | 4134.082 | 4 | 16 | 0.04995117 | 4.200065 | 15.71577 | 14.76068 | 63.36243 | 53.79073 | -6.475449e-05 | 0.0649976 | 0 | 0 | 0
5419 | 216402.8 | 2012-03-05 04:21 | 60.01454 | 5 | 16 | 0 | 4.190993 | 15.71577 | 14.76068 | 63.36243 | 53.79073 | -3.242493e-05 | 0.0649976 | 0 | 0 | 0
5420 | 216403.1 | 2012-03-05 04:21 | 0.20313 | 6 | 16 | 0.0002857086 | 4.191155 | 15.71577 | 14.76068 | 63.36243 | 53.79073 | 0 | 0.08994065 | 0 | 0 | 0
5421 | 216407.9 | 2012-03-05 04:21 | 5.000018 | 6 | 16 | -0.002233554 | 4.190345 | 15.71577 | 14.76069 | 63.36243 | 53.79075 | -6.484985e-05 | 0.08994065 | 0 | 0 | 0
5422 | 216407.9 | 2012-03-05 04:21 | 2.837070854e-06 | 7 | 16 | -0.6743368 | 4.122795 | 15.71577 | 14.76069 | 63.36243 | 53.79075 | 0 | 0.08994065 | 0 | 0 | 0
5423 | 216437.9 | 2012-03-05 04:21 | 30.01508 | 7 | 16 | -0.6746967 | 4.082297 | 15.71577 | 14.76631 | 63.36243 | 53.81378 | -0.0005831718 | 0.08994065 | 0 | 0 | 0
5424 | 216467.9 | 2012-03-05 04:22 | 60.03015 | 7 | 16 | -0.6745167 | 4.06626 | 15.71577 | 14.77193 | 63.36243 | 53.83669 | -0.0003563881 | 0.08994065 | 0 | 0 | 0
5425 | 216497.9 | 2012-03-05 04:22 | 90.04527 | 7 | 16 | -0.6745167 | 4.054596 | 15.71577 | 14.77756 | 63.36243 | 53.85953 | -0.0003239632 | 0.08994065 | 0 | 0 | 0
5426 | 216527.9 | 2012-03-05 04:23 | 120.0603 | 7 | 16 | -0.6743368 | 4.045039 | 15.71577 | 14.78318 | 63.36243 | 53.88231 | -0.0001943588 | 0.08994065 | 0 | 0 | 0
5427 | 216557.9 | 2012-03-05 04:23 | 150.0754 | 7 | 16 | -0.6746967 | 4.036453 | 15.71577 | 14.78881 | 63.36243 | 53.90504 | -0.0002267838 | 0.08994065 | 0 | 0 | 0
5428 | 216587.9 | 2012-03-05 04:24 | 180.0906 | 7 | 16 | -0.6746967 | 4.02884 | 15.71577 | 14.79443 | 63.36243 | 53.92772 | -0.0001943588 | 0.08994065 | 0 | 0 | 0
5429 | 216618 | 2012-03-05 04:24 | 210.1056 | 7 | 16 | -0.6746967 | 4.02155 | 15.71577 | 14.80006 | 63.36243 | 53.95036 | -0.0001943588 | 0.08994065 | 0 | 0 | 0
5430 | 216648 | 2012-03-05 04:25 | 240.1207 | 7 | 16 | -0.6746967 | 4.014585 | 15.71577 | 14.80568 | 63.36243 | 53.97296 | -0.0001943588 | 0.08994065 | 0 | 0 | 0
5431 | 216678 | 2012-03-05 04:25 | 270.1357 | 7 | 16 | -0.6746967 | 4.007781 | 15.71577 | 14.81131 | 63.36243 | 53.99553 | -0.0002267838 | 0.08994065 | 0 | 0 | 0
5432 | 216708 | 2012-03-05 04:26 | 300.1508 | 7 | 16 | -0.6745167 | 4.001301 | 15.71577 | 14.81693 | 63.36243 | 54.01805 | -0.0002267838 | 0.08994065 | 0 | 0 | 0
5433 | 216738 | 2012-03-05 04:26 | 330.1681 | 7 | 16 | -0.6745167 | 3.995146 | 15.71577 | 14.82256 | 63.36243 | 54.04054 | -0.0001296043 | 0.08994065 | 0 | 0 | 0
5434 | 216768 | 2012-03-05 04:27 | 360.181 | 7 | 16 | -0.6745167 | 3.988666 | 15.71577 | 14.82818 | 63.36243 | 54.063 | -0.0001620293 | 0.08994065 | 0 | 0 | 0
5435 | 216798 | 2012-03-05 04:27 | 390.1962 | 7 | 16 | -0.6748766 | 3.982348 | 15.71577 | 14.83381 | 63.36243 | 54.08542 | -0.0001619816 | 0.08994065 | 0 | 0 | 0
5436 | 216828.1 | 2012-03-05 04:28 | 420.2112 | 7 | 16 | -0.6746967 | 3.976192 | 15.71577 | 14.83943 | 63.36243 | 54.1078 | -0.0001620293 | 0.08994065 | 0 | 0 | 0
5437 | 216858.1 | 2012-03-05 04:28 | 450.2262 | 7 | 16 | -0.6745167 | 3.970037 | 15.71577 | 14.84506 | 63.36243 | 54.13015 | -0.0001619816 | 0.08994065 | 0 | 0 | 0
5438 | 216888.1 | 2012-03-05 04:29 | 480.2438 | 7 | 16 | -0.6745167 | 3.964205 | 15.71577 | 14.85068 | 63.36243 | 54.15247 | -0.0001619816 | 0.08994065 | 0 | 0 | 0
5439 | 216918.1 | 2012-03-05 04:29 | 510.2564 | 7 | 16 | -0.6746967 | 3.958211 | 15.71577 | 14.85631 | 63.36243 | 54.17474 | -0.0001296043 | 0.08994065 | 0 | 0 | 0
5440 | 216948.1 | 2012-03-05 04:30 | 540.2715 | 7 | 16 | -0.6745167 | 3.952218 | 15.71577 | 14.86193 | 63.36243 | 54.19699 | -0.0001619816 | 0.08994065 | 0 | 0 | 0
5441 | 216978.1 | 2012-03-05 04:30 | 570.2868 | 7 | 16 | -0.6746967 | 3.946386 | 15.71577 | 14.86756 | 63.36243 | 54.21921 | -0.0001296043 | 0.08994065 | 0 | 0 | 0
5442 | 217008.2 | 2012-03-05 04:31 | 600.3017 | 7 | 16 | -0.6746967 | 3.940392 | 15.71577 | 14.87318 | 63.36243 | 54.24139 | -0.0001943588 | 0.08994065 | 0 | 0 | 0
5443 | 217038.2 | 2012-03-05 04:31 | 630.3167 | 7 | 16 | -0.6745167 | 3.934885 | 15.71577 | 14.87881 | 63.36243 | 54.26354 | -9.717941e-05 | 0.08994065 | 0 | 0 | 0
5444 | 217068.2 | 2012-03-05 04:32 | 660.3318 | 7 | 16 | -0.6746967 | 3.928729 | 15.71577 | 14.88443 | 63.36243 | 54.28565 | -0.0001619816 | 0.08994065 | 0 | 0 | 0
5445 | 217098.2 | 2012-03-05 04:32 | 690.3469 | 7 | 16 | -0.6746967 | 3.923059 | 15.71577 | 14.89006 | 63.36243 | 54.30774 | -0.0001620293 | 0.08994065 | 0 | 0 | 0
5446 | 217128.2 | 2012-03-05 04:33 | 720.362 | 7 | 16 | -0.6745167 | 3.91739 | 15.71577 | 14.89568 | 63.36243 | 54.32979 | -0.0001296043 | 0.08994065 | 0 | 0 | 0
5447 | 217158.2 | 2012-03-05 04:33 | 750.3772 | 7 | 16 | -0.6746967 | 3.911558 | 15.71577 | 14.90131 | 63.36243 | 54.35181 | -0.0001619816 | 0.08994065 | 0 | 0 | 0
5448 | 217188.2 | 2012-03-05 04:34 | 780.3924 | 7 | 16 | -0.6746967 | 3.90605 | 15.71577 | 14.90693 | 63.36243 | 54.37379 | -0.0001296043 | 0.08994065 | 0 | 0 | 0
5449 | 217218.3 | 2012-03-05 04:34 | 810.4072 | 7 | 16 | -0.6746967 | 3.900542 | 15.71577 | 14.91256 | 63.36243 | 54.39575 | -9.717941e-05 | 0.08994065 | 0 | 0 | 0
5450 | 217248.3 | 2012-03-05 04:35 | 840.4223 | 7 | 16 | -0.6745167 | 3.895035 | 15.71577 | 14.91818 | 63.36243 | 54.41768 | -0.0001296043 | 0.08994065 | 0 | 0 | 0
5451 | 217278.3 | 2012-03-05 04:35 | 870.4374 | 7 | 16 | -0.6746967 | 3.889365 | 15.71577 | 14.92381 | 63.36243 | 54.43957 | -0.0001295567 | 0.08994065 | 0 | 0 | 0
5452 | 217308.3 | 2012-03-05 04:36 | 900.4525 | 7 | 16 | -0.6746967 | 3.884181 | 15.71577 | 14.92943 | 63.36243 | 54.46143 | -9.722709e-05 | 0.08994065 | 0 | 0 | 0
5453 | 217338.3 | 2012-03-05 04:36 | 930.4697 | 7 | 16 | -0.6746967 | 3.878674 | 15.71577 | 14.93506 | 63.36243 | 54.48327 | -9.722709e-05 | 0.08994065 | 0 | 0 | 0
5454 | 217368.3 | 2012-03-05 04:37 | 960.4827 | 7 | 16 | -0.6748766 | 3.873166 | 15.71577 | 14.94068 | 63.36243 | 54.50507 | -0.0001620293 | 0.08994065 | 0 | 0 | 0
5455 | 217398.4 | 2012-03-05 04:37 | 990.4977 | 7 | 16 | -0.6746967 | 3.86782 | 15.71577 | 14.94631 | 63.36243 | 54.52684 | -0.0001619816 | 0.08994065 | 0 | 0 | 0
5456 | 217428.4 | 2012-03-05 04:38 | 1020.513 | 7 | 16 | -0.6748766 | 3.862637 | 15.71577 | 14.95193 | 63.36243 | 54.54858 | -0.0001619816 | 0.08994065 | 0 | 0 | 0
5457 | 217458.4 | 2012-03-05 04:38 | 1050.528 | 7 | 16 | -0.6746967 | 3.857453 | 15.71577 | 14.95756 | 63.36243 | 54.5703 | -0.0001944065 | 0.08994065 | 0 | 0 | 0
5458 | 217488.4 | 2012-03-05 04:39 | 1080.543 | 7 | 16 | -0.6745167 | 3.852593 | 15.71577 | 14.96319 | 63.36243 | 54.59198 | -0.0001296043 | 0.08994065 | 0 | 0 | 0
5459 | 217518.4 | 2012-03-05 04:39 | 1110.558 | 7 | 16 | -0.6746967 | 3.847409 | 15.71577 | 14.96881 | 63.36243 | 54.61364 | -0.0001619816 | 0.08994065 | 0 | 0 | 0
5460 | 217548.4 | 2012-03-05 04:40 | 1140.573 | 7 | 16 | -0.6748766 | 3.842387 | 15.71577 | 14.97444 | 63.36243 | 54.63527 | -0.0001620293 | 0.08994065 | 0 | 0 | 0
5461 | 217578.4 | 2012-03-05 04:40 | 1170.588 | 7 | 16 | -0.6746967 | 3.837852 | 15.71577 | 14.98006 | 63.36243 | 54.65687 | -9.717941e-05 | 0.08994065 | 0 | 0 | 0
5462 | 217608.5 | 2012-03-05 04:41 | 1200.603 | 7 | 16 | -0.6745167 | 3.832992 | 15.71577 | 14.98569 | 63.36243 | 54.67844 | -0.0001295567 | 0.08994065 | 0 | 0 | 0
5463 | 217638.5 | 2012-03-05 04:41 | 1230.618 | 7 | 16 | -0.6746967 | 3.828294 | 15.71577 | 14.99131 | 63.36243 | 54.69999 | -0.0001296043 | 0.08994065 | 0 | 0 | 0
5464 | 217668.5 | 2012-03-05 04:42 | 1260.633 | 7 | 16 | -0.6746967 | 3.823596 | 15.71577 | 14.99694 | 63.36243 | 54.72151 | -0.0001296043 | 0.08994065 | 0 | 0 | 0
5465 | 217698.5 | 2012-03-05 04:42 | 1290.649 | 7 | 16 | -0.6746967 | 3.819223 | 15.71577 | 15.00256 | 63.36243 | 54.74301 | -9.717941e-05 | 0.08994065 | 0 | 0 | 0
5466 | 217728.5 | 2012-03-05 04:43 | 1320.664 | 7 | 16 | -0.6746967 | 3.814525 | 15.71577 | 15.00819 | 63.36243 | 54.76448 | -0.0001620293 | 0.08994065 | 0 | 0 | 0
5467 | 217758.5 | 2012-03-05 04:43 | 1350.679 | 7 | 16 | -0.6746967 | 3.810151 | 15.71577 | 15.01381 | 63.36243 | 54.78592 | -9.722709e-05 | 0.08994065 | 0 | 0 | 0
5468 | 217788.5 | 2012-03-05 04:44 | 1380.694 | 7 | 16 | -0.6746967 | 3.805777 | 15.71577 | 15.01944 | 63.36243 | 54.80734 | -0.0001296043 | 0.08994065 | 0 | 0 | 0
5469 | 217818.6 | 2012-03-05 04:44 | 1410.709 | 7 | 16 | -0.6748766 | 3.801566 | 15.71577 | 15.02506 | 63.36243 | 54.82874 | -0.0001296043 | 0.08994065 | 0 | 0 | 0
5470 | 217848.6 | 2012-03-05 04:45 | 1440.724 | 7 | 16 | -0.6746967 | 3.797354 | 15.71577 | 15.03069 | 63.36243 | 54.85011 | -0.0001620293 | 0.08994065 | 0 | 0 | 0
5471 | 217878.6 | 2012-03-05 04:45 | 1470.739 | 7 | 16 | -0.6745167 | 3.793466 | 15.71577 | 15.03631 | 63.36243 | 54.87146 | -6.480217e-05 | 0.08994065 | 0 | 0 | 0
5472 | 217908.6 | 2012-03-05 04:46 | 1500.754 | 7 | 16 | -0.6746967 | 3.789254 | 15.71577 | 15.04194 | 63.36243 | 54.89279 | -9.722709e-05 | 0.08994065 | 0 | 0 | 0
5473 | 217938.6 | 2012-03-05 04:46 | 1530.769 | 7 | 16 | -0.6748766 | 3.785204 | 15.71577 | 15.04756 | 63.36243 | 54.91409 | -9.722709e-05 | 0.08994065 | 0 | 0 | 0
5474 | 217968.6 | 2012-03-05 04:47 | 1560.771 | 7 | 16 | -0.6746967 | 3.781317 | 15.71577 | 15.05318 | 63.36243 | 54.93536 | -9.717941e-05 | 0.08994065 | 0 | 0 | 0
5475 | 217998.6 | 2012-03-05 04:47 | 1590.784 | 7 | 16 | -0.6746967 | 3.777429 | 15.71577 | 15.05881 | 63.36243 | 54.95662 | -0.0001296043 | 0.08994065 | 0 | 0 | 0
5476 | 218028.7 | 2012-03-05 04:48 | 1620.799 | 7 | 16 | -0.6748766 | 3.773379 | 15.71577 | 15.06443 | 63.36243 | 54.97786 | -0.0001296043 | 0.08994065 | 0 | 0 | 0
5477 | 218058.7 | 2012-03-05 04:48 | 1650.814 | 7 | 16 | -0.6746967 | 3.769653 | 15.71577 | 15.07006 | 63.36243 | 54.99907 | -0.0001296043 | 0.08994065 | 0 | 0 | 0
5478 | 218088.7 | 2012-03-05 04:49 | 1680.829 | 7 | 16 | -0.6746967 | 3.765928 | 15.71577 | 15.07568 | 63.36243 | 55.02027 | -6.480217e-05 | 0.08994065 | 0 | 0 | 0
5479 | 218118.7 | 2012-03-05 04:49 | 1710.844 | 7 | 16 | -0.6746967 | 3.762202 | 15.71577 | 15.08131 | 63.36243 | 55.04144 | -0.0001295567 | 0.08994065 | 0 | 0 | 0
5480 | 218148.7 | 2012-03-05 04:50 | 1740.859 | 7 | 16 | -0.6748766 | 3.758638 | 15.71577 | 15.08693 | 63.36243 | 55.06259 | -9.717941e-05 | 0.08994065 | 0 | 0 | 0
5481 | 218178.7 | 2012-03-05 04:50 | 1770.874 | 7 | 16 | -0.6746967 | 3.754912 | 15.71577 | 15.09256 | 63.36243 | 55.08373 | -9.717941e-05 | 0.08994065 | 0 | 0 | 0
5482 | 218208.7 | 2012-03-05 04:51 | 1800.876 | 7 | 16 | -0.6746967 | 3.751348 | 15.71577 | 15.09818 | 63.36243 | 55.10483 | -9.717941e-05 | 0.08994065 | 0 | 0 | 0
5483 | 218238.7 | 2012-03-05 04:51 | 1830.889 | 7 | 16 | -0.6746967 | 3.747784 | 15.71577 | 15.10381 | 63.36243 | 55.12592 | -0.0001296043 | 0.08994065 | 0 | 0 | 0
5484 | 218268.8 | 2012-03-05 04:52 | 1860.904 | 7 | 16 | -0.6746967 | 3.744383 | 15.71577 | 15.10943 | 63.36243 | 55.14699 | -6.480217e-05 | 0.08994065 | 0 | 0 | 0
5485 | 218298.8 | 2012-03-05 04:52 | 1890.919 | 7 | 16 | -0.6745167 | 3.740819 | 15.71577 | 15.11506 | 63.36243 | 55.16804 | -9.722709e-05 | 0.08994065 | 0 | 0 | 0
5486 | 218328.8 | 2012-03-05 04:53 | 1920.934 | 7 | 16 | -0.6745167 | 3.737255 | 15.71577 | 15.12068 | 63.36243 | 55.18908 | -9.722709e-05 | 0.08994065 | 0 | 0 | 0
5487 | 218358.8 | 2012-03-05 04:53 | 1950.949 | 7 | 16 | -0.6746967 | 3.733853 | 15.71577 | 15.12631 | 63.36243 | 55.21009 | -9.722709e-05 | 0.08994065 | 0 | 0 | 0
5488 | 218388.8 | 2012-03-05 04:54 | 1980.964 | 7 | 16 | -0.6748766 | 3.730613 | 15.71577 | 15.13193 | 63.36243 | 55.23108 | -0.0001296043 | 0.08994065 | 0 | 0 | 0
5489 | 218418.8 | 2012-03-05 04:54 | 2010.979 | 7 | 16 | -0.6746967 | 3.727374 | 15.71577 | 15.13756 | 63.36243 | 55.25206 | -9.717941e-05 | 0.08994065 | 0 | 0 | 0
5490 | 218448.8 | 2012-03-05 04:55 | 2040.994 | 7 | 16 | -0.6745167 | 3.724134 | 15.71577 | 15.14318 | 63.36243 | 55.27302 | -9.717941e-05 | 0.08994065 | 0 | 0 | 0
5491 | 218478.9 | 2012-03-05 04:55 | 2071.01 | 7 | 16 | -0.6745167 | 3.720894 | 15.71577 | 15.14881 | 63.36243 | 55.29396 | -6.480217e-05 | 0.08994065 | 0 | 0 | 0
5492 | 218508.9 | 2012-03-05 04:56 | 2101.025 | 7 | 16 | -0.6746967 | 3.717654 | 15.71577 | 15.15443 | 63.36243 | 55.31488 | -6.480217e-05 | 0.08994065 | 0 | 0 | 0
5493 | 218538.9 | 2012-03-05 04:56 | 2131.04 | 7 | 16 | -0.6746967 | 3.714414 | 15.71577 | 15.16006 | 63.36243 | 55.33578 | -9.717941e-05 | 0.08994065 | 0 | 0 | 0
5494 | 218568.9 | 2012-03-05 04:57 | 2161.055 | 7 | 16 | -0.6748766 | 3.711336 | 15.71577 | 15.16568 | 63.36243 | 55.35667 | -6.480217e-05 | 0.08994065 | 0 | 0 | 0
5495 | 218598.9 | 2012-03-05 04:57 | 2191.072 | 7 | 16 | -0.6746967 | 3.708258 | 15.71577 | 15.17131 | 63.36243 | 55.37754 | -9.722709e-05 | 0.08994065 | 0 | 0 | 0
5496 | 218628.9 | 2012-03-05 04:58 | 2221.085 | 7 | 16 | -0.6746967 | 3.705181 | 15.71577 | 15.17693 | 63.36243 | 55.39838 | -9.717941e-05 | 0.08994065 | 0 | 0 | 0
5497 | 218659 | 2012-03-05 04:58 | 2251.1 | 7 | 16 | -0.6745167 | 3.702427 | 15.71577 | 15.18256 | 63.36243 | 55.41922 | -3.242493e-05 | 0.08994065 | 0 | 0 | 0
5498 | 218689 | 2012-03-05 04:59 | 2281.115 | 7 | 16 | -0.6746967 | 3.699187 | 15.71577 | 15.18818 | 63.36243 | 55.44003 | -6.475449e-05 | 0.08994065 | 0 | 0 | 0
5499 | 218719 | 2012-03-05 04:59 | 2311.13 | 7 | 16 | -0.6746967 | 3.696271 | 15.71577 | 15.19381 | 63.36243 | 55.46083 | -6.480217e-05 | 0.08994065 | 0 | 0 | 0
5500 | 218749 | 2012-03-05 05:00 | 2341.145 | 7 | 16 | -0.6746967 | 3.693355 | 15.71577 | 15.19943 | 63.36243 | 55.48161 | -6.480217e-05 | 0.08994065 | 0 | 0 | 0
5501 | 218779 | 2012-03-05 05:00 | 2371.16 | 7 | 16 | -0.6745167 | 3.690439 | 15.71577 | 15.20506 | 63.36243 | 55.50238 | -0.0001296043 | 0.08994065 | 0 | 0 | 0
5502 | 218809 | 2012-03-05 05:01 | 2401.175 | 7 | 16 | -0.6746967 | 3.687685 | 15.71577 | 15.21068 | 63.36243 | 55.52313 | -6.480217e-05 | 0.08994065 | 0 | 0 | 0
5503 | 218839 | 2012-03-05 05:01 | 2431.19 | 7 | 16 | -0.6746967 | 3.68477 | 15.71577 | 15.21631 | 63.36243 | 55.54386 | -9.722709e-05 | 0.08994065 | 0 | 0 | 0
5504 | 218869.1 | 2012-03-05 05:02 | 2461.208 | 7 | 16 | -0.6745167 | 3.68234 | 15.71577 | 15.22193 | 63.36243 | 55.56459 | -3.237724e-05 | 0.08994065 | 0 | 0 | 0
5505 | 218899.1 | 2012-03-05 05:02 | 2491.221 | 7 | 16 | -0.6746967 | 3.679586 | 15.71577 | 15.22756 | 63.36243 | 55.58529 | -6.480217e-05 | 0.08994065 | 0 | 0 | 0
5506 | 218929.1 | 2012-03-05 05:03 | 2521.236 | 7 | 16 | -0.6745167 | 3.676994 | 15.71577 | 15.23318 | 63.36243 | 55.60598 | -3.237724e-05 | 0.08994065 | 0 | 0 | 0
5507 | 218959.1 | 2012-03-05 05:03 | 2551.251 | 7 | 16 | -0.6745167 | 3.674402 | 15.71577 | 15.23881 | 63.36243 | 55.62665 | -3.237724e-05 | 0.08994065 | 0 | 0 | 0
5508 | 218989.1 | 2012-03-05 05:04 | 2581.266 | 7 | 16 | -0.6745167 | 3.67181 | 15.71577 | 15.24443 | 63.36243 | 55.64731 | -3.237724e-05 | 0.08994065 | 0 | 0 | 0
5509 | 219019.1 | 2012-03-05 05:04 | 2611.281 | 7 | 16 | -0.6745167 | 3.669219 | 15.71577 | 15.25006 | 63.36243 | 55.66796 | -6.480217e-05 | 0.08994065 | 0 | 0 | 0
5510 | 219049.1 | 2012-03-05 05:05 | 2641.296 | 7 | 16 | -0.6748766 | 3.666627 | 15.71577 | 15.25568 | 63.36243 | 55.68859 | -0.0001296043 | 0.08994065 | 0 | 0 | 0
5511 | 219079.2 | 2012-03-05 05:05 | 2671.311 | 7 | 16 | -0.6748766 | 3.664197 | 15.71577 | 15.26131 | 63.36243 | 55.70921 | -9.717941e-05 | 0.08994065 | 0 | 0 | 0
5512 | 219109.2 | 2012-03-05 05:06 | 2701.326 | 7 | 16 | -0.6748766 | 3.661767 | 15.71577 | 15.26693 | 63.36243 | 55.72982 | -0.0001295567 | 0.08994065 | 0 | 0 | 0
5513 | 219139.2 | 2012-03-05 05:06 | 2731.341 | 7 | 16 | -0.6748766 | 3.659499 | 15.71577 | 15.27256 | 63.36243 | 55.75041 | -9.722709e-05 | 0.08994065 | 0 | 0 | 0
5514 | 219169.2 | 2012-03-05 05:07 | 2761.357 | 7 | 16 | -0.6746967 | 3.657393 | 15.71577 | 15.27818 | 63.36243 | 55.77099 | -6.475449e-05 | 0.08994065 | 0 | 0 | 0
5515 | 219199.2 | 2012-03-05 05:07 | 2791.374 | 7 | 16 | -0.6745167 | 3.655125 | 15.71577 | 15.28381 | 63.36243 | 55.79156 | -3.242493e-05 | 0.08994065 | 0 | 0 | 0
5516 | 219229.2 | 2012-03-05 05:08 | 2821.387 | 7 | 16 | -0.6746967 | 3.652857 | 15.71577 | 15.28943 | 63.36243 | 55.81211 | -9.722709e-05 | 0.08994065 | 0 | 0 | 0
5517 | 219259.3 | 2012-03-05 05:08 | 2851.402 | 7 | 16 | -0.6746967 | 3.650913 | 15.71577 | 15.29506 | 63.36243 | 55.83265 | -3.237724e-05 | 0.08994065 | 0 | 0 | 0
5518 | 219289.3 | 2012-03-05 05:09 | 2881.417 | 7 | 16 | -0.6748766 | 3.648646 | 15.71577 | 15.30068 | 63.36243 | 55.85318 | -3.237724e-05 | 0.08994065 | 0 | 0 | 0
5519 | 219319.3 | 2012-03-05 05:09 | 2911.432 | 7 | 16 | -0.6745167 | 3.64654 | 15.71577 | 15.30631 | 63.36243 | 55.8737 | -3.237724e-05 | 0.08994065 | 0 | 0 | 0
5520 | 219349.3 | 2012-03-05 05:10 | 2941.447 | 7 | 16 | -0.6748766 | 3.644272 | 15.71577 | 15.31193 | 63.36243 | 55.8942 | -9.717941e-05 | 0.08994065 | 0 | 0 | 0
5521 | 219379.3 | 2012-03-05 05:10 | 2971.462 | 7 | 16 | -0.6746967 | 3.64249 | 15.71577 | 15.31756 | 63.36243 | 55.9147 | -6.480217e-05 | 0.08994065 | 0 | 0 | 0
5522 | 219409.3 | 2012-03-05 05:11 | 3001.477 | 7 | 16 | -0.6746967 | 3.640384 | 15.71577 | 15.32318 | 63.36243 | 55.93518 | -9.717941e-05 | 0.08994065 | 0 | 0 | 0
5523 | 219439.3 | 2012-03-05 05:11 | 3031.492 | 7 | 16 | -0.6745167 | 3.638602 | 15.71577 | 15.32881 | 63.36243 | 55.95565 | -3.242493e-05 | 0.08994065 | 0 | 0 | 0
5524 | 219469.4 | 2012-03-05 05:12 | 3061.507 | 7 | 16 | -0.6746967 | 3.636658 | 15.71577 | 15.33443 | 63.36243 | 55.97611 | -3.237724e-05 | 0.08994065 | 0 | 0 | 0
5525 | 219499.4 | 2012-03-05 05:12 | 3091.522 | 7 | 16 | -0.6746967 | 3.634714 | 15.71577 | 15.34006 | 63.36243 | 55.99656 | -3.237724e-05 | 0.08994065 | 0 | 0 | 0
5526 | 219529.4 | 2012-03-05 05:13 | 3121.537 | 7 | 16 | -0.6746967 | 3.63277 | 15.71577 | 15.34568 | 63.36243 | 56.017 | -6.480217e-05 | 0.08994065 | 0 | 0 | 0
5527 | 219559.4 | 2012-03-05 05:13 | 3151.553 | 7 | 16 | -0.6746967 | 3.630989 | 15.71577 | 15.35131 | 63.36243 | 56.03743 | -6.475449e-05 | 0.08994065 | 0 | 0 | 0
5528 | 219589.4 | 2012-03-05 05:14 | 3181.568 | 7 | 16 | -0.6746967 | 3.628883 | 15.71577 | 15.35693 | 63.36243 | 56.05785 | -9.717941e-05 | 0.08994065 | 0 | 0 | 0
5529 | 219619.4 | 2012-03-05 05:14 | 3211.583 | 7 | 16 | -0.6746967 | 3.627263 | 15.71577 | 15.36256 | 63.36243 | 56.07826 | -6.480217e-05 | 0.08994065 | 0 | 0 | 0
5530 | 219649.5 | 2012-03-05 05:15 | 3241.598 | 7 | 16 | -0.6746967 | 3.625481 | 15.71577 | 15.36818 | 63.36243 | 56.09866 | -3.242493e-05 | 0.08994065 | 0 | 0 | 0
5531 | 219679.5 | 2012-03-05 05:15 | 3271.613 | 7 | 16 | -0.6745167 | 3.623537 | 15.71577 | 15.37381 | 63.36243 | 56.11905 | -6.480217e-05 | 0.08994065 | 0 | 0 | 0
5532 | 219709.5 | 2012-03-05 05:16 | 3301.628 | 7 | 16 | -0.6746967 | 3.621593 | 15.71577 | 15.37943 | 63.36243 | 56.13942 | -3.237724e-05 | 0.08994065 | 0 | 0 | 0
5533 | 219739.5 | 2012-03-05 05:16 | 3331.643 | 7 | 16 | -0.6745167 | 3.619649 | 15.71577 | 15.38506 | 63.36243 | 56.15979 | -3.237724e-05 | 0.08994065 | 0 | 0 | 0
5534 | 219769.5 | 2012-03-05 05:17 | 3361.658 | 7 | 16 | -0.6745167 | 3.617705 | 15.71577 | 15.39068 | 63.36243 | 56.18014 | -6.480217e-05 | 0.08994065 | 0 | 0 | 0
5535 | 219799.5 | 2012-03-05 05:17 | 3391.675 | 7 | 16 | -0.6748766 | 3.615599 | 15.71577 | 15.39631 | 63.36243 | 56.20049 | -9.717941e-05 | 0.08994065 | 0 | 0 | 0
5536 | 219829.5 | 2012-03-05 05:18 | 3421.688 | 7 | 16 | -0.6745167 | 3.613817 | 15.71577 | 15.40193 | 63.36243 | 56.22082 | -6.480217e-05 | 0.08994065 | 0 | 0 | 0
5537 | 219859.6 | 2012-03-05 05:18 | 3451.703 | 7 | 16 | -0.6746967 | 3.611712 | 15.71577 | 15.40756 | 63.36243 | 56.24114 | -3.237724e-05 | 0.08994065 | 0 | 0 | 0
5538 | 219889.6 | 2012-03-05 05:19 | 3481.718 | 7 | 16 | -0.6746967 | 3.609606 | 15.71577 | 15.41318 | 63.36243 | 56.26145 | -6.480217e-05 | 0.08994065 | 0 | 0 | 0
5539 | 219919.6 | 2012-03-05 05:19 | 3511.734 | 7 | 16 | -0.6745167 | 3.607176 | 15.71577 | 15.41881 | 63.36243 | 56.28175 | -6.475449e-05 | 0.08994065 | 0 | 0 | 0
5540 | 219949.6 | 2012-03-05 05:20 | 3541.749 | 7 | 16 | -0.6746967 | 3.60507 | 15.71577 | 15.42443 | 63.36243 | 56.30203 | -9.717941e-05 | 0.08994065 | 0 | 0 | 0
5541 | 219979.6 | 2012-03-05 05:20 | 3571.764 | 7 | 16 | -0.6746967 | 3.602802 | 15.71577 | 15.43006 | 63.36243 | 56.32231 | -6.475449e-05 | 0.08994065 | 0 | 0 | 0
5542 | 220009.6 | 2012-03-05 05:21 | 3601.779 | 7 | 16 | -0.6748766 | 3.600372 | 15.71577 | 15.43568 | 63.36243 | 56.34256 | -6.480217e-05 | 0.08994065 | 0 | 0 | 0
5543 | 220039.6 | 2012-03-05 05:21 | 3631.794 | 7 | 16 | -0.6746967 | 3.597942 | 15.71577 | 15.44131 | 63.36243 | 56.36281 | -6.480217e-05 | 0.08994065 | 0 | 0 | 0
5544 | 220069.7 | 2012-03-05 05:22 | 3661.809 | 7 | 16 | -0.6745167 | 3.595512 | 15.71577 | 15.44693 | 63.36243 | 56.38304 | -3.237724e-05 | 0.08994065 | 0 | 0 | 0
5545 | 220099.7 | 2012-03-05 05:22 | 3691.824 | 7 | 16 | -0.6748766 | 3.592597 | 15.71577 | 15.45256 | 63.36243 | 56.40326 | -9.717941e-05 | 0.08994065 | 0 | 0 | 0
5546 | 220129.7 | 2012-03-05 05:23 | 3721.842 | 7 | 16 | -0.6746967 | 3.590005 | 15.71577 | 15.45818 | 63.36243 | 56.42346 | -6.480217e-05 | 0.08994065 | 0 | 0 | 0
5547 | 220159.7 | 2012-03-05 05:23 | 3751.854 | 7 | 16 | -0.6746967 | 3.586927 | 15.71577 | 15.46381 | 63.36243 | 56.44365 | -9.722709e-05 | 0.08994065 | 0 | 0 | 0
5548 | 220189.7 | 2012-03-05 05:24 | 3781.869 | 7 | 16 | -0.6748766 | 3.584011 | 15.71577 | 15.46943 | 63.36243 | 56.46381 | -0.0001296043 | 0.08994065 | 0 | 0 | 0
5549 | 220219.7 | 2012-03-05 05:24 | 3811.884 | 7 | 16 | -0.6746967 | 3.580933 | 15.71577 | 15.47506 | 63.36243 | 56.48397 | -9.717941e-05 | 0.08994065 | 0 | 0 | 0
5550 | 220249.8 | 2012-03-05 05:25 | 3841.899 | 7 | 16 | -0.6746967 | 3.577855 | 15.71577 | 15.48068 | 63.36243 | 56.5041 | -6.475449e-05 | 0.08994065 | 0 | 0 | 0
5551 | 220279.8 | 2012-03-05 05:25 | 3871.915 | 7 | 16 | -0.6746967 | 3.574453 | 15.71577 | 15.48631 | 63.36243 | 56.52422 | -0.0001296043 | 0.08994065 | 0 | 0 | 0
5552 | 220309.8 | 2012-03-05 05:26 | 3901.93 | 7 | 16 | -0.6746967 | 3.57089 | 15.71577 | 15.49193 | 63.36243 | 56.54431 | -6.475449e-05 | 0.08994065 | 0 | 0 | 0
5553 | 220339.8 | 2012-03-05 05:26 | 3931.945 | 7 | 16 | -0.6746967 | 3.567326 | 15.71577 | 15.49756 | 63.36243 | 56.56439 | -6.480217e-05 | 0.08994065 | 0 | 0 | 0
5554 | 220369.8 | 2012-03-05 05:27 | 3961.96 | 7 | 16 | -0.6746967 | 3.563438 | 15.71577 | 15.50318 | 63.36243 | 56.58444 | -0.0001296043 | 0.08994065 | 0 | 0 | 0
5555 | 220399.8 | 2012-03-05 05:27 | 3991.977 | 7 | 16 | -0.6748766 | 3.559388 | 15.71577 | 15.50881 | 63.36243 | 56.60448 | -9.717941e-05 | 0.08994065 | 0 | 0 | 0
5556 | 220429.8 | 2012-03-05 05:28 | 4021.99 | 7 | 16 | -0.6746967 | 3.555176 | 15.71577 | 15.51443 | 63.36243 | 56.62449 | -9.717941e-05 | 0.08994065 | 0 | 0 | 0
5557 | 220459.9 | 2012-03-05 05:28 | 4052.005 | 7 | 16 | -0.6746967 | 3.550641 | 15.71577 | 15.52006 | 63.36243 | 56.64447 | -0.0001296043 | 0.08994065 | 0 | 0 | 0
5558 | 220489.9 | 2012-03-05 05:29 | 4082.02 | 7 | 16 | -0.6745167 | 3.545943 | 15.71577 | 15.52568 | 63.36243 | 56.66443 | -0.0001296043 | 0.08994065 | 0 | 0 | 0
5559 | 220519.9 | 2012-03-05 05:29 | 4112.035 | 7 | 16 | -0.6746967 | 3.540921 | 15.71577 | 15.53131 | 63.36243 | 56.68436 | -0.0001296043 | 0.08994065 | 0 | 0 | 0
5560 | 220549.9 | 2012-03-05 05:30 | 4142.05 | 7 | 16 | -0.6745167 | 3.535414 | 15.71577 | 15.53693 | 63.36243 | 56.70426 | -0.0001619816 | 0.08994065 | 0 | 0 | 0
5561 | 220579.9 | 2012-03-05 05:30 | 4172.065 | 7 | 16 | -0.6748766 | 3.529582 | 15.71577 | 15.54256 | 63.36243 | 56.72413 | -0.0001619816 | 0.08994065 | 0 | 0 | 0
5562 | 220609.9 | 2012-03-05 05:31 | 4202.08 | 7 | 16 | -0.6746967 | 3.523426 | 15.71577 | 15.54818 | 63.36243 | 56.74397 | -0.0001619816 | 0.08994065 | 0 | 0 | 0
5563 | 220639.9 | 2012-03-05 05:31 | 4232.095 | 7 | 16 | -0.6746967 | 3.516622 | 15.71577 | 15.55381 | 63.36243 | 56.76377 | -0.0001944065 | 0.08994065 | 0 | 0 | 0
5564 | 220670 | 2012-03-05 05:32 | 4262.111 | 7 | 16 | -0.6745167 | 3.509333 | 15.71577 | 15.55943 | 63.36243 | 56.78353 | -0.000259161 | 0.08994065 | 0 | 0 | 0
5565 | 220700 | 2012-03-05 05:32 | 4292.126 | 7 | 16 | -0.6746967 | 3.501395 | 15.71577 | 15.56506 | 63.36243 | 56.80325 | -0.0002267838 | 0.08994065 | 0 | 0 | 0
5566 | 220730 | 2012-03-05 05:33 | 4322.141 | 7 | 16 | -0.6746967 | 3.49281 | 15.71577 | 15.57068 | 63.36243 | 56.82292 | -0.0002592087 | 0.08994065 | 0 | 0 | 0
5567 | 220760 | 2012-03-05 05:33 | 4352.156 | 7 | 16 | -0.6746967 | 3.483576 | 15.71577 | 15.57631 | 63.36243 | 56.84254 | -0.0002267838 | 0.08994065 | 0 | 0 | 0
5568 | 220790 | 2012-03-05 05:34 | 4382.173 | 7 | 16 | -0.6746967 | 3.473209 | 15.71577 | 15.58193 | 63.36243 | 56.86211 | -0.0002592087 | 0.08994065 | 0 | 0 | 0
5569 | 220820 | 2012-03-05 05:34 | 4412.186 | 7 | 16 | -0.6746967 | 3.461869 | 15.71577 | 15.58756 | 63.36243 | 56.88162 | -0.0003239632 | 0.08994065 | 0 | 0 | 0
5570 | 220850.1 | 2012-03-05 05:35 | 4442.201 | 7 | 16 | -0.6743368 | 3.450044 | 15.71577 | 15.59318 | 63.36243 | 56.90106 | -0.0003239632 | 0.08994065 | 0 | 0 | 0
5571 | 220880.1 | 2012-03-05 05:35 | 4472.216 | 7 | 16 | -0.6745167 | 3.436437 | 15.71577 | 15.59881 | 63.36243 | 56.92042 | -0.0003563881 | 0.08994065 | 0 | 0 | 0
5572 | 220910.1 | 2012-03-05 05:36 | 4502.231 | 7 | 16 | -0.6746967 | 3.421371 | 15.71577 | 15.60443 | 63.36243 | 56.93971 | -0.0004211426 | 0.08994065 | 0 | 0 | 0
5573 | 220940.1 | 2012-03-05 05:36 | 4532.246 | 7 | 16 | -0.6746967 | 3.405334 | 15.71577 | 15.61006 | 63.36243 | 56.95891 | -0.0004535675 | 0.08994065 | 0 | 0 | 0
5574 | 220970.1 | 2012-03-05 05:37 | 4562.261 | 7 | 16 | -0.6745167 | 3.387515 | 15.71577 | 15.61568 | 63.36243 | 56.97802 | -0.0004859924 | 0.08994065 | 0 | 0 | 0
5575 | 221000.1 | 2012-03-05 05:37 | 4592.279 | 7 | 16 | -0.6746967 | 3.36759 | 15.71577 | 15.62131 | 63.36243 | 56.99702 | -0.0005183697 | 0.08994065 | 0 | 0 | 0
5576 | 221030.1 | 2012-03-05 05:38 | 4622.292 | 7 | 16 | -0.6748766 | 3.345721 | 15.71577 | 15.62693 | 63.36243 | 57.0159 | -0.0006155968 | 0.08994065 | 0 | 0 | 0
5577 | 221060.2 | 2012-03-05 05:38 | 4652.307 | 7 | 16 | -0.6746967 | 3.321747 | 15.71577 | 15.63256 | 63.36243 | 57.03465 | -0.0006803513 | 0.08994065 | 0 | 0 | 0
5578 | 221090.2 | 2012-03-05 05:39 | 4682.322 | 7 | 16 | -0.6746967 | 3.295342 | 15.71577 | 15.63818 | 63.36243 | 57.05327 | -0.0007127285 | 0.08994065 | 0 | 0 | 0
5579 | 221120.2 | 2012-03-05 05:39 | 4712.337 | 7 | 16 | -0.6746967 | 3.266669 | 15.71577 | 15.64381 | 63.36243 | 57.07172 | -0.0007775783 | 0.08994065 | 0 | 0 | 0
5580 | 221150.2 | 2012-03-05 05:40 | 4742.352 | 7 | 16 | -0.6748766 | 3.235729 | 15.71577 | 15.64943 | 63.36243 | 57.09001 | -0.0008747578 | 0.08994065 | 0 | 0 | 0
5581 | 221180.2 | 2012-03-05 05:40 | 4772.367 | 7 | 16 | -0.6746967 | 3.203493 | 15.71577 | 15.65506 | 63.36243 | 57.10812 | -0.0008423805 | 0.08994065 | 0 | 0 | 0
5582 | 221210.2 | 2012-03-05 05:41 | 4802.382 | 7 | 16 | -0.6746967 | 3.16915 | 15.71577 | 15.66068 | 63.36243 | 57.12605 | -0.0009071827 | 0.08994065 | 0 | 0 | 0
5583 | 221240.2 | 2012-03-05 05:41 | 4832.397 | 7 | 16 | -0.6745167 | 3.133674 | 15.71577 | 15.66631 | 63.36243 | 57.14377 | -0.0009395123 | 0.08994065 | 0 | 0 | 0
5584 | 221270.3 | 2012-03-05 05:42 | 4862.412 | 7 | 16 | -0.6746967 | 3.097874 | 15.71577 | 15.67193 | 63.36243 | 57.1613 | -0.0009719372 | 0.08994065 | 0 | 0 | 0
5585 | 221300.3 | 2012-03-05 05:42 | 4892.427 | 7 | 16 | -0.6746967 | 3.061912 | 15.71577 | 15.67756 | 63.36243 | 57.17862 | -0.0009395599 | 0.08994065 | 0 | 0 | 0
5586 | 221330.3 | 2012-03-05 05:43 | 4922.442 | 7 | 16 | -0.6745167 | 3.026112 | 15.71577 | 15.68318 | 63.36243 | 57.19575 | -0.000907135 | 0.08994065 | 0 | 0 | 0
5587 | 221360.3 | 2012-03-05 05:43 | 4952.457 | 7 | 16 | -0.6746967 | 2.990312 | 15.71577 | 15.68881 | 63.36243 | 57.21267 | -0.0009071827 | 0.08994065 | 0 | 0 | 0
5588 | 221390.3 | 2012-03-05 05:44 | 4982.473 | 7 | 16 | -0.6748766 | 2.954836 | 15.71577 | 15.69443 | 63.36243 | 57.22939 | -0.000907135 | 0.08994065 | 0 | 0 | 0
5589 | 221420.3 | 2012-03-05 05:44 | 5012.488 | 7 | 16 | -0.6746967 | 2.920331 | 15.71577 | 15.70006 | 63.36243 | 57.24591 | -0.0008747578 | 0.08994065 | 0 | 0 | 0
5590 | 221450.4 | 2012-03-05 05:45 | 5042.503 | 7 | 16 | -0.6746967 | 2.886637 | 15.71577 | 15.70568 | 63.36243 | 57.26224 | -0.0008747578 | 0.08994065 | 0 | 0 | 0
5591 | 221480.4 | 2012-03-05 05:45 | 5072.518 | 7 | 16 | -0.6746967 | 2.853915 | 15.71577 | 15.71131 | 63.36243 | 57.27839 | -0.0008747578 | 0.08994065 | 0 | 0 | 0
5592 | 221510.4 | 2012-03-05 05:46 | 5102.533 | 7 | 16 | -0.6745167 | 2.822002 | 15.71577 | 15.71693 | 63.36243 | 57.29435 | -0.0008099556 | 0.08994065 | 0 | 0 | 0
5593 | 221540.4 | 2012-03-05 05:46 | 5132.548 | 7 | 16 | -0.6746967 | 2.790414 | 15.71577 | 15.72256 | 63.36243 | 57.31013 | -0.0008423328 | 0.08994065 | 0 | 0 | 0
5594 | 221570.4 | 2012-03-05 05:47 | 5162.563 | 7 | 16 | -0.6746967 | 2.75996 | 15.71577 | 15.72818 | 63.36243 | 57.32574 | -0.0007451534 | 0.08994065 | 0 | 0 | 0
5595 | 221600.4 | 2012-03-05 05:47 | 5192.58 | 7 | 16 | -0.6746967 | 2.730477 | 15.71577 | 15.73381 | 63.36243 | 57.34119 | -0.0008099556 | 0.08994065 | 0 | 0 | 0
5596 | 221630.4 | 2012-03-05 05:48 | 5222.593 | 7 | 16 | -0.6746967 | 2.701967 | 15.71577 | 15.73943 | 63.36243 | 57.35646 | -0.0007127285 | 0.08994065 | 0 | 0 | 0
5597 | 221632.5 | 2012-03-05 05:48 | 5224.687 | 7 | 16 | -0.6746967 | 2.699861 | 15.71577 | 15.73982 | 63.36243 | 57.35752 | -0.0007451534 | 0.08994065 | 0 | 0 | 0
5598 | 221632.7 | 2012-03-05 05:48 | 0.1875116 | 8 | 16 | -0.0004340807 | 2.777617 | 15.71577 | 15.73984 | 63.36243 | 57.35757 | 0.01555119 | 0.0665025 | 0 | 0 | 0
5599 | 221637.6 | 2012-03-05 05:48 | 5.017705 | 8 | 16 | -0.002233554 | 3.151817 | 15.71577 | 15.73984 | 63.36243 | 57.35758 | 0.0311348 | 0.0665025 | 0 | 0 | 0
5600 | 221667.6 | 2012-03-05 05:49 | 30.0151 | 1 | 17 | 0 | 3.336164 | 15.71577 | 15.73984 | 63.36243 | 57.35758 | 0.002041101 | 0.0665025 | 0 | 0 | 0
5601 | 221697.6 | 2012-03-05 05:49 | 60.0302 | 1 | 17 | 0 | 3.387515 | 15.71577 | 15.73984 | 63.36243 | 57.35758 | 0.001004362 | 0.0665025 | 0 | 0 | 0
5602 | 221727.6 | 2012-03-05 05:50 | 90.04524 | 1 | 17 | 0 | 3.417645 | 15.71577 | 15.73984 | 63.36243 | 57.35758 | 0.0006803513 | 0.0665025 | 0 | 0 | 0
5603 | 221757.6 | 2012-03-05 05:50 | 120.0136 | 1 | 17 | 0 | 3.438866 | 15.71577 | 15.73984 | 63.36243 | 57.35758 | 0.0005183697 | 0.0665025 | 0 | 0 | 0
5604 | 221787.6 | 2012-03-05 05:51 | 30.01509 | 2 | 17 | 0.6747283 | 3.708906 | 15.7214 | 15.73984 | 63.38309 | 57.35758 | 0.001328325 | 0.0665025 | 0 | 0 | 0
5605 | 221817.6 | 2012-03-05 05:51 | 60.03017 | 2 | 17 | 0.6747283 | 3.742925 | 15.72702 | 15.73984 | 63.40406 | 57.35758 | 0.0006803513 | 0.0665025 | 0 | 0 | 0
5606 | 221847.6 | 2012-03-05 05:52 | 90.04741 | 2 | 17 | 0.6749082 | 3.763822 | 15.73265 | 15.73984 | 63.42518 | 57.35758 | 0.0004211903 | 0.0665025 | 0 | 0 | 0
5607 | 221877.7 | 2012-03-05 05:52 | 120.0603 | 2 | 17 | 0.6747283 | 3.778401 | 15.73827 | 15.73984 | 63.4464 | 57.35758 | 0.0003240108 | 0.0665025 | 0 | 0 | 0
5608 | 221907.7 | 2012-03-05 05:53 | 150.0755 | 2 | 17 | 0.6747283 | 3.789254 | 15.7439 | 15.73984 | 63.46769 | 57.35758 | 0.000259161 | 0.0665025 | 0 | 0 | 0
5609 | 221937.7 | 2012-03-05 05:53 | 180.0906 | 2 | 17 | 0.6747283 | 3.797678 | 15.74953 | 15.73984 | 63.48904 | 57.35758 | 0.0001943588 | 0.0665025 | 0 | 0 | 0
5610 | 221967.7 | 2012-03-05 05:54 | 210.1056 | 2 | 17 | 0.6749082 | 3.804806 | 15.75515 | 15.73984 | 63.51043 | 57.35758 | 0.0001619816 | 0.0665025 | 0 | 0 | 0
5611 | 221997.7 | 2012-03-05 05:54 | 240.1233 | 2 | 17 | 0.6749082 | 3.810961 | 15.76078 | 15.73984 | 63.53185 | 57.35758 | 0.0001620293 | 0.0665025 | 0 | 0 | 0
5612 | 222027.7 | 2012-03-05 05:55 | 270.1358 | 2 | 17 | 0.6745483 | 3.816631 | 15.76641 | 15.73984 | 63.55331 | 57.35758 | 9.717941e-05 | 0.0665025 | 0 | 0 | 0
5613 | 222057.7 | 2012-03-05 05:55 | 300.1509 | 2 | 17 | 0.6747283 | 3.822139 | 15.77203 | 15.73984 | 63.5748 | 57.35758 | 9.717941e-05 | 0.0665025 | 0 | 0 | 0
5614 | 222087.8 | 2012-03-05 05:56 | 330.166 | 2 | 17 | 0.6747283 | 3.827484 | 15.77766 | 15.73984 | 63.59632 | 57.35758 | 0.0001620293 | 0.0665025 | 0 | 0 | 0
5615 | 222117.8 | 2012-03-05 05:56 | 360.1811 | 2 | 17 | 0.6747283 | 3.832182 | 15.78329 | 15.73984 | 63.61787 | 57.35758 | 0.0001296043 | 0.0665025 | 0 | 0 | 0
5616 | 222147.8 | 2012-03-05 05:57 | 390.1961 | 2 | 17 | 0.6749082 | 3.837042 | 15.78891 | 15.73984 | 63.63944 | 57.35758 | 0.0001296043 | 0.0665025 | 0 | 0 | 0
5617 | 222177.8 | 2012-03-05 05:57 | 420.2112 | 2 | 17 | 0.6749082 | 3.841416 | 15.79454 | 15.73984 | 63.66104 | 57.35758 | 9.722709e-05 | 0.0665025 | 0 | 0 | 0
5618 | 222207.8 | 2012-03-05 05:58 | 450.2263 | 2 | 17 | 0.6747283 | 3.845627 | 15.80016 | 15.73984 | 63.68267 | 57.35758 | 3.237724e-05 | 0.0665025 | 0 | 0 | 0
5619 | 222237.8 | 2012-03-05 05:58 | 480.2413 | 2 | 17 | 0.6750882 | 3.850163 | 15.80579 | 15.73984 | 63.70432 | 57.35758 | 9.722709e-05 | 0.0665025 | 0 | 0 | 0
5620 | 222267.9 | 2012-03-05 05:59 | 510.2565 | 2 | 17 | 0.6747283 | 3.854213 | 15.81142 | 15.73984 | 63.72599 | 57.35758 | 9.722709e-05 | 0.0665025 | 0 | 0 | 0
5621 | 222297.9 | 2012-03-05 05:59 | 540.2717 | 2 | 17 | 0.6747283 | 3.858263 | 15.81704 | 15.73984 | 63.74769 | 57.35758 | 9.722709e-05 | 0.0665025 | 0 | 0 | 0
5622 | 222327.9 | 2012-03-05 06:00 | 570.2867 | 2 | 17 | 0.6747283 | 3.86215 | 15.82267 | 15.73984 | 63.76941 | 57.35758 | 9.717941e-05 | 0.0665025 | 0 | 0 | 0
5623 | 222357.9 | 2012-03-05 06:00 | 600.3017 | 2 | 17 | 0.6747283 | 3.866038 | 15.8283 | 15.73984 | 63.79115 | 57.35758 | 9.717941e-05 | 0.0665025 | 0 | 0 | 0
5624 | 222387.9 | 2012-03-05 06:01 | 630.3168 | 2 | 17 | 0.6747283 | 3.869602 | 15.83392 | 15.73984 | 63.81291 | 57.35758 | 9.722709e-05 | 0.0665025 | 0 | 0 | 0
5625 | 222417.9 | 2012-03-05 06:01 | 660.3318 | 2 | 17 | 0.6747283 | 3.873166 | 15.83955 | 15.73984 | 63.83469 | 57.35758 | 9.717941e-05 | 0.0665025 | 0 | 0 | 0
5626 | 222447.9 | 2012-03-05 06:02 | 690.3491 | 2 | 17 | 0.6749082 | 3.87673 | 15.84518 | 15.73984 | 63.8565 | 57.35758 | 9.717941e-05 | 0.0665025 | 0 | 0 | 0
5627 | 222478 | 2012-03-05 06:02 | 720.362 | 2 | 17 | 0.6749082 | 3.87997 | 15.8508 | 15.73984 | 63.87831 | 57.35758 | 9.717941e-05 | 0.0665025 | 0 | 0 | 0
5628 | 222508 | 2012-03-05 06:03 | 750.3771 | 2 | 17 | 0.6749082 | 3.883209 | 15.85643 | 15.73984 | 63.90015 | 57.35758 | 0.0001296043 | 0.0665025 | 0 | 0 | 0
5629 | 222538 | 2012-03-05 06:03 | 780.3922 | 2 | 17 | 0.6747283 | 3.886125 | 15.86205 | 15.73984 | 63.92201 | 57.35758 | 6.480217e-05 | 0.0665025 | 0 | 0 | 0
5630 | 222568 | 2012-03-05 06:04 | 810.4073 | 2 | 17 | 0.6747283 | 3.889041 | 15.86768 | 15.73984 | 63.94388 | 57.35758 | 0.0001296043 | 0.0665025 | 0 | 0 | 0
5631 | 222598 | 2012-03-05 06:04 | 840.4223 | 2 | 17 | 0.6747283 | 3.891795 | 15.87331 | 15.73984 | 63.96577 | 57.35758 | 6.480217e-05 | 0.0665025 | 0 | 0 | 0
5632 | 222628 | 2012-03-05 06:05 | 870.4376 | 2 | 17 | 0.6749082 | 3.894549 | 15.87893 | 15.73984 | 63.98768 | 57.35758 | 9.722709e-05 | 0.0665025 | 0 | 0 | 0
5633 | 222658 | 2012-03-05 06:05 | 900.4525 | 2 | 17 | 0.6749082 | 3.896979 | 15.88456 | 15.73984 | 64.00959 | 57.35758 | 6.480217e-05 | 0.0665025 | 0 | 0 | 0
5634 | 222688.1 | 2012-03-05 06:06 | 930.4676 | 2 | 17 | 0.6747283 | 3.899247 | 15.89019 | 15.73984 | 64.03153 | 57.35758 | 3.242493e-05 | 0.0665025 | 0 | 0 | 0
5635 | 222718.1 | 2012-03-05 06:06 | 960.4827 | 2 | 17 | 0.6747283 | 3.901515 | 15.89581 | 15.73984 | 64.05347 | 57.35758 | 3.242493e-05 | 0.0665025 | 0 | 0 | 0
5636 | 222748.1 | 2012-03-05 06:07 | 990.4977 | 2 | 17 | 0.6747283 | 3.903782 | 15.90144 | 15.73984 | 64.07543 | 57.35758 | 6.480217e-05 | 0.0665025 | 0 | 0 | 0
5637 | 222778.1 | 2012-03-05 06:07 | 1020.513 | 2 | 17 | 0.6749082 | 3.90605 | 15.90707 | 15.73984 | 64.0974 | 57.35758 | 6.480217e-05 | 0.0665025 | 0 | 0 | 0
5638 | 222808.1 | 2012-03-05 06:08 | 1050.528 | 2 | 17 | 0.6747283 | 3.908156 | 15.91269 | 15.73984 | 64.11938 | 57.35758 | 0.0001296043 | 0.0665025 | 0 | 0 | 0
5639 | 222838.1 | 2012-03-05 06:08 | 1080.543 | 2 | 17 | 0.6747283 | 3.909938 | 15.91832 | 15.73984 | 64.14138 | 57.35758 | 3.242493e-05 | 0.0665025 | 0 | 0 | 0
5640 | 222868.2 | 2012-03-05 06:09 | 1110.558 | 2 | 17 | 0.6747283 | 3.912044 | 15.92394 | 15.73984 | 64.16338 | 57.35758 | 6.475449e-05 | 0.0665025 | 0 | 0 | 0
5641 | 222898.2 | 2012-03-05 06:09 | 1140.573 | 2 | 17 | 0.6747283 | 3.91415 | 15.92957 | 15.73984 | 64.1854 | 57.35758 | 9.717941e-05 | 0.0665025 | 0 | 0 | 0
5642 | 222928.2 | 2012-03-05 06:10 | 1170.588 | 2 | 17 | 0.6747283 | 3.91577 | 15.9352 | 15.73984 | 64.20743 | 57.35758 | 0 | 0.0665025 | 0 | 0 | 0
5643 | 222958.2 | 2012-03-05 06:10 | 1200.603 | 2 | 17 | 0.6749082 | 3.917876 | 15.94082 | 15.73984 | 64.22946 | 57.35758 | 6.480217e-05 | 0.0665025 | 0 | 0 | 0
5644 | 222988.2 | 2012-03-05 06:11 | 1230.618 | 2 | 17 | 0.6747283 | 3.91982 | 15.94645 | 15.73984 | 64.25151 | 57.35758 | 3.242493e-05 | 0.0665025 | 0 | 0 | 0
5645 | 223018.2 | 2012-03-05 06:11 | 1260.633 | 2 | 17 | 0.6747283 | 3.921602 | 15.95208 | 15.73984 | 64.27357 | 57.35758 | 3.242493e-05 | 0.0665025 | 0 | 0 | 0
5646 | 223048.2 | 2012-03-05 06:12 | 1290.651 | 2 | 17 | 0.6747283 | 3.923545 | 15.9577 | 15.73984 | 64.29564 | 57.35758 | 0 | 0.0665025 | 0 | 0 | 0
5647 | 223078.3 | 2012-03-05 06:12 | 1320.664 | 2 | 17 | 0.6747283 | 3.925651 | 15.96333 | 15.73984 | 64.31772 | 57.35758 | 3.242493e-05 | 0.0665025 | 0 | 0 | 0
5648 | 223108.3 | 2012-03-05 06:13 | 1350.679 | 2 | 17 | 0.6747283 | 3.927757 | 15.96896 | 15.73984 | 64.33981 | 57.35758 | 6.480217e-05 | 0.0665025 | 0 | 0 | 0
5649 | 223138.3 | 2012-03-05 06:13 | 1380.694 | 2 | 17 | 0.6747283 | 3.929539 | 15.97458 | 15.73984 | 64.36191 | 57.35758 | 6.480217e-05 | 0.0665025 | 0 | 0 | 0
5650 | 223168.3 | 2012-03-05 06:14 | 1410.709 | 2 | 17 | 0.6747283 | 3.931483 | 15.98021 | 15.73984 | 64.38403 | 57.35758 | 6.475449e-05 | 0.0665025 | 0 | 0 | 0
5651 | 223198.3 | 2012-03-05 06:14 | 1440.724 | 2 | 17 | 0.6747283 | 3.933589 | 15.98583 | 15.73984 | 64.40615 | 57.35758 | 3.237724e-05 | 0.0665025 | 0 | 0 | 0
5652 | 223228.3 | 2012-03-05 06:15 | 1470.739 | 2 | 17 | 0.6747283 | 3.935695 | 15.99146 | 15.73984 | 64.42829 | 57.35758 | 3.237724e-05 | 0.0665025 | 0 | 0 | 0
5653 | 223258.4 | 2012-03-05 06:15 | 1500.757 | 2 | 17 | 0.6747283 | 3.937801 | 15.99708 | 15.73984 | 64.45043 | 57.35758 | 3.242493e-05 | 0.0665025 | 0 | 0 | 0
5654 | 223288.4 | 2012-03-05 06:16 | 1530.769 | 2 | 17 | 0.6745483 | 3.939906 | 16.00271 | 15.73984 | 64.47259 | 57.35758 | 6.475449e-05 | 0.0665025 | 0 | 0 | 0
5655 | 223318.4 | 2012-03-05 06:16 | 1560.784 | 2 | 17 | 0.6745483 | 3.94185 | 16.00834 | 15.73984 | 64.49476 | 57.35758 | 3.242493e-05 | 0.0665025 | 0 | 0 | 0
5656 | 223348.4 | 2012-03-05 06:17 | 1590.799 | 2 | 17 | 0.6749082 | 3.944118 | 16.01396 | 15.73984 | 64.51694 | 57.35758 | 3.237724e-05 | 0.0665025 | 0 | 0 | 0
5657 | 223378.4 | 2012-03-05 06:17 | 1620.815 | 2 | 17 | 0.6745483 | 3.946386 | 16.01959 | 15.73984 | 64.53914 | 57.35758 | 6.480217e-05 | 0.0665025 | 0 | 0 | 0
5658 | 223408.4 | 2012-03-05 06:18 | 1650.83 | 2 | 17 | 0.6749082 | 3.948654 | 16.02521 | 15.73984 | 64.56135 | 57.35758 | 6.480217e-05 | 0.0665025 | 0 | 0 | 0
5659 | 223438.4 | 2012-03-05 06:18 | 1680.845 | 2 | 17 | 0.6749082 | 3.95076 | 16.03084 | 15.73984 | 64.58357 | 57.35758 | 3.237724e-05 | 0.0665025 | 0 | 0 | 0
5660 | 223468.5 | 2012-03-05 06:19 | 1710.86 | 2 | 17 | 0.6749082 | 3.95319 | 16.03646 | 15.73984 | 64.60581 | 57.35758 | 9.722709e-05 | 0.0665025 | 0 | 0 | 0
5661 | 223498.5 | 2012-03-05 06:19 | 1740.875 | 2 | 17 | 0.6749082 | 3.955458 | 16.04209 | 15.73984 | 64.62805 | 57.35758 | 6.480217e-05 | 0.0665025 | 0 | 0 | 0
5662 | 223528.5 | 2012-03-05 06:20 | 1770.89 | 2 | 17 | 0.6749082 | 3.957726 | 16.04772 | 15.73984 | 64.65031 | 57.35758 | 6.480217e-05 | 0.0665025 | 0 | 0 | 0
5663 | 223558.5 | 2012-03-05 06:20 | 1800.905 | 2 | 17 | 0.6749082 | 3.959831 | 16.05334 | 15.73984 | 64.67259 | 57.35758 | 3.242493e-05 | 0.0665025 | 0 | 0 | 0
5664 | 223588.5 | 2012-03-05 06:21 | 1830.92 | 2 | 17 | 0.6747283 | 3.962099 | 16.05897 | 15.73984 | 64.69487 | 57.35758 | 3.237724e-05 | 0.0665025 | 0 | 0 | 0
5665 | 223618.5 | 2012-03-05 06:21 | 1860.935 | 2 | 17 | 0.6747283 | 3.964529 | 16.0646 | 15.73984 | 64.71717 | 57.35758 | 6.480217e-05 | 0.0665025 | 0 | 0 | 0
5666 | 223648.5 | 2012-03-05 06:22 | 1890.952 | 2 | 17 | 0.6749082 | 3.966797 | 16.07022 | 15.73984 | 64.73949 | 57.35758 | 9.722709e-05 | 0.0665025 | 0 | 0 | 0
5667 | 223678.6 | 2012-03-05 06:22 | 1920.965 | 2 | 17 | 0.6747283 | 3.969065 | 16.07585 | 15.73984 | 64.76181 | 57.35758 | 6.480217e-05 | 0.0665025 | 0 | 0 | 0
5668 | 223708.6 | 2012-03-05 06:23 | 1950.98 | 2 | 17 | 0.6747283 | 3.971333 | 16.08148 | 15.73984 | 64.78415 | 57.35758 | 3.237724e-05 | 0.0665025 | 0 | 0 | 0
5669 | 223738.6 | 2012-03-05 06:23 | 1980.996 | 2 | 17 | 0.6749082 | 3.973763 | 16.0871 | 15.73984 | 64.8065 | 57.35758 | 9.717941e-05 | 0.0665025 | 0 | 0 | 0
5670 | 223768.6 | 2012-03-05 06:24 | 2011.011 | 2 | 17 | 0.6749082 | 3.976192 | 16.09273 | 15.73984 | 64.82886 | 57.35758 | 0.0001295567 | 0.0665025 | 0 | 0 | 0
5671 | 223798.6 | 2012-03-05 06:24 | 2041.026 | 2 | 17 | 0.6749082 | 3.978461 | 16.09835 | 15.73984 | 64.85124 | 57.35758 | 6.480217e-05 | 0.0665025 | 0 | 0 | 0
5672 | 223828.6 | 2012-03-05 06:25 | 2071.041 | 2 | 17 | 0.6747283 | 3.980404 | 16.10398 | 15.73984 | 64.87363 | 57.35758 | 0 | 0.0665025 | 0 | 0 | 0
5673 | 223858.7 | 2012-03-05 06:25 | 2101.056 | 2 | 17 | 0.6749082 | 3.983158 | 16.10961 | 15.73984 | 64.89603 | 57.35758 | 6.475449e-05 | 0.0665025 | 0 | 0 | 0
5674 | 223888.7 | 2012-03-05 06:26 | 2131.071 | 2 | 17 | 0.6749082 | 3.985426 | 16.11523 | 15.73984 | 64.91845 | 57.35758 | 3.242493e-05 | 0.0665025 | 0 | 0 | 0
5675 | 223918.7 | 2012-03-05 06:26 | 2161.089 | 2 | 17 | 0.6749082 | 3.988018 | 16.12086 | 15.73984 | 64.94088 | 57.35758 | 9.722709e-05 | 0.0665025 | 0 | 0 | 0
5676 | 223948.7 | 2012-03-05 06:27 | 2191.101 | 2 | 17 | 0.6749082 | 3.990124 | 16.12649 | 15.73984 | 64.96332 | 57.35758 | 0 | 0.0665025 | 0 | 0 | 0
5677 | 223978.7 | 2012-03-05 06:27 | 2221.116 | 2 | 17 | 0.6747283 | 3.992554 | 16.13211 | 15.73984 | 64.98578 | 57.35758 | 3.237724e-05 | 0.0665025 | 0 | 0 | 0
5678 | 224008.7 | 2012-03-05 06:28 | 2251.131 | 2 | 17 | 0.6749082 | 3.994984 | 16.13774 | 15.73984 | 65.00825 | 57.35758 | 6.480217e-05 | 0.0665025 | 0 | 0 | 0
5679 | 224038.7 | 2012-03-05 06:28 | 2281.146 | 2 | 17 | 0.6747283 | 3.997252 | 16.14336 | 15.73984 | 65.03073 | 57.35758 | 3.242493e-05 | 0.0665025 | 0 | 0 | 0
5680 | 224068.8 | 2012-03-05 06:29 | 2311.161 | 2 | 17 | 0.6749082 | 3.999843 | 16.14899 | 15.73984 | 65.05323 | 57.35758 | 3.237724e-05 | 0.0665025 | 0 | 0 | 0
5681 | 224098.8 | 2012-03-05 06:29 | 2341.177 | 2 | 17 | 0.6749082 | 4.002435 | 16.15462 | 15.73984 | 65.07574 | 57.35758 | 9.717941e-05 | 0.0665025 | 0 | 0 | 0
5682 | 224128.8 | 2012-03-05 06:30 | 2371.192 | 2 | 17 | 0.6747283 | 4.004865 | 16.16024 | 15.73984 | 65.09827 | 57.35758 | 9.717941e-05 | 0.0665025 | 0 | 0 | 0
5683 | 224158.8 | 2012-03-05 06:30 | 2401.207 | 2 | 17 | 0.6747283 | 4.007295 | 16.16587 | 15.73984 | 65.12081 | 57.35758 | 3.242493e-05 | 0.0665025 | 0 | 0 | 0
5684 | 224188.8 | 2012-03-05 06:31 | 2431.222 | 2 | 17 | 0.6747283 | 4.009887 | 16.1715 | 15.73984 | 65.14336 | 57.35758 | 9.717941e-05 | 0.0665025 | 0 | 0 | 0
5685 | 224218.8 | 2012-03-05 06:31 | 2461.237 | 2 | 17 | 0.6747283 | 4.012317 | 16.17712 | 15.73984 | 65.16593 | 57.35758 | 6.475449e-05 | 0.0665025 | 0 | 0 | 0
5686 | 224248.8 | 2012-03-05 06:32 | 2491.254 | 2 | 17 | 0.6747283 | 4.01507 | 16.18275 | 15.73984 | 65.18851 | 57.35758 | 9.717941e-05 | 0.0665025 | 0 | 0 | 0
5687 | 224278.9 | 2012-03-05 06:32 | 2521.267 | 2 | 17 | 0.6747283 | 4.0175 | 16.18837 | 15.73984 | 65.21111 | 57.35758 | 6.475449e-05 | 0.0665025 | 0 | 0 | 0
5688 | 224308.9 | 2012-03-05 06:33 | 2551.282 | 2 | 17 | 0.6749082 | 4.020254 | 16.194 | 15.73984 | 65.23371 | 57.35758 | 9.717941e-05 | 0.0665025 | 0 | 0 | 0
5689 | 224338.9 | 2012-03-05 06:33 | 2581.297 | 2 | 17 | 0.6747283 | 4.022846 | 16.19963 | 15.73984 | 65.25634 | 57.35758 | 3.242493e-05 | 0.0665025 | 0 | 0 | 0
5690 | 224368.9 | 2012-03-05 06:34 | 2611.312 | 2 | 17 | 0.6747283 | 4.0256 | 16.20525 | 15.73984 | 65.27898 | 57.35758 | 0.0001296043 | 0.0665025 | 0 | 0 | 0
5691 | 224398.9 | 2012-03-05 06:34 | 2641.327 | 2 | 17 | 0.6747283 | 4.028192 | 16.21088 | 15.73984 | 65.30164 | 57.35758 | 6.484985e-05 | 0.0665025 | 0 | 0 | 0
5692 | 224428.9 | 2012-03-05 06:35 | 2671.342 | 2 | 17 | 0.6747283 | 4.031108 | 16.21651 | 15.73984 | 65.32431 | 57.35758 | 0.0001296043 | 0.0665025 | 0 | 0 | 0
5693 | 224459 | 2012-03-05 06:35 | 2701.358 | 2 | 17 | 0.6750882 | 4.033862 | 16.22213 | 15.73984 | 65.347 | 57.35758 | 9.717941e-05 | 0.0665025 | 0 | 0 | 0
5694 | 224489 | 2012-03-05 06:36 | 2731.373 | 2 | 17 | 0.6747283 | 4.036615 | 16.22776 | 15.73984 | 65.3697 | 57.35758 | 9.717941e-05 | 0.0665025 | 0 | 0 | 0
5695 | 224519 | 2012-03-05 06:36 | 2761.388 | 2 | 17 | 0.6745483 | 4.039531 | 16.23338 | 15.73984 | 65.39242 | 57.35758 | 3.242493e-05 | 0.0665025 | 0 | 0 | 0
5696 | 224549 | 2012-03-05 06:37 | 2791.403 | 2 | 17 | 0.6747283 | 4.042447 | 16.23901 | 15.73984 | 65.41516 | 57.35758 | 0.0001296043 | 0.0665025 | 0 | 0 | 0
5697 | 224579 | 2012-03-05 06:37 | 2821.418 | 2 | 17 | 0.6749082 | 4.045201 | 16.24464 | 15.73984 | 65.43791 | 57.35758 | 6.475449e-05 | 0.0665025 | 0 | 0 | 0
5698 | 224609 | 2012-03-05 06:38 | 2851.433 | 2 | 17 | 0.6747283 | 4.048279 | 16.25026 | 15.73984 | 65.46068 | 57.35758 | 6.475449e-05 | 0.0665025 | 0 | 0 | 0
5699 | 224639 | 2012-03-05 06:38 | 2881.448 | 2 | 17 | 0.6747283 | 4.051357 | 16.25589 | 15.73984 | 65.48346 | 57.35758 | 9.717941e-05 | 0.0665025 | 0 | 0 | 0
5700 | 224669.1 | 2012-03-05 06:39 | 2911.463 | 2 | 17 | 0.6745483 | 4.054273 | 16.26152 | 15.73984 | 65.50627 | 57.35758 | 3.242493e-05 | 0.0665025 | 0 | 0 | 0
5701 | 224699.1 | 2012-03-05 06:39 | 2941.478 | 2 | 17 | 0.6747283 | 4.05735 | 16.26714 | 15.73984 | 65.52909 | 57.35758 | 6.475449e-05 | 0.0665025 | 0 | 0 | 0
5702 | 224729.1 | 2012-03-05 06:40 | 2971.493 | 2 | 17 | 0.6747283 | 4.06059 | 16.27277 | 15.73984 | 65.55192 | 57.35758 | 9.717941e-05 | 0.0665025 | 0 | 0 | 0
5703 | 224759.1 | 2012-03-05 06:40 | 3001.508 | 2 | 17 | 0.6749082 | 4.063668 | 16.2784 | 15.73984 | 65.57478 | 57.35758 | 6.484985e-05 | 0.0665025 | 0 | 0 | 0
5704 | 224789.1 | 2012-03-05 06:41 | 3031.523 | 2 | 17 | 0.6749082 | 4.066908 | 16.28402 | 15.73984 | 65.59765 | 57.35758 | 6.475449e-05 | 0.0665025 | 0 | 0 | 0
5705 | 224819.1 | 2012-03-05 06:41 | 3061.539 | 2 | 17 | 0.6749082 | 4.070148 | 16.28965 | 15.73984 | 65.62054 | 57.35758 | 6.475449e-05 | 0.0665025 | 0 | 0 | 0
5706 | 224849.2 | 2012-03-05 06:42 | 3091.556 | 2 | 17 | 0.6749082 | 4.07355 | 16.29527 | 15.73984 | 65.64346 | 57.35758 | 9.727478e-05 | 0.0665025 | 0 | 0 | 0
5707 | 224879.2 | 2012-03-05 06:42 | 3121.569 | 2 | 17 | 0.6749082 | 4.076789 | 16.3009 | 15.73984 | 65.66638 | 57.35758 | 9.717941e-05 | 0.0665025 | 0 | 0 | 0
5708 | 224909.2 | 2012-03-05 06:43 | 3151.584 | 2 | 17 | 0.6747283 | 4.080029 | 16.30653 | 15.73984 | 65.68933 | 57.35758 | 3.232956e-05 | 0.0665025 | 0 | 0 | 0
5709 | 224939.2 | 2012-03-05 06:43 | 3181.599 | 2 | 17 | 0.6747283 | 4.083593 | 16.31215 | 15.73984 | 65.7123 | 57.35758 | 9.717941e-05 | 0.0665025 | 0 | 0 | 0
5710 | 224969.2 | 2012-03-05 06:44 | 3211.614 | 2 | 17 | 0.6749082 | 4.087157 | 16.31778 | 15.73984 | 65.73528 | 57.35758 | 0.0001296043 | 0.0665025 | 0 | 0 | 0
5711 | 224999.2 | 2012-03-05 06:44 | 3241.629 | 2 | 17 | 0.6747283 | 4.090559 | 16.32341 | 15.73984 | 65.75829 | 57.35758 | 3.232956e-05 | 0.0665025 | 0 | 0 | 0
5712 | 225029.2 | 2012-03-05 06:45 | 3271.644 | 2 | 17 | 0.6749082 | 4.094285 | 16.32903 | 15.73984 | 65.78131 | 57.35758 | 9.717941e-05 | 0.0665025 | 0 | 0 | 0
5713 | 225059.3 | 2012-03-05 06:45 | 3301.659 | 2 | 17 | 0.6747283 | 4.097524 | 16.33466 | 15.73984 | 65.80436 | 57.35758 | 3.232956e-05 | 0.0665025 | 0 | 0 | 0
5714 | 225089.3 | 2012-03-05 06:46 | 3331.674 | 2 | 17 | 0.6749082 | 4.10125 | 16.34029 | 15.73984 | 65.82742 | 57.35758 | 9.717941e-05 | 0.0665025 | 0 | 0 | 0
5715 | 225119.3 | 2012-03-05 06:46 | 3361.689 | 2 | 17 | 0.6749082 | 4.104814 | 16.34591 | 15.73984 | 65.85051 | 57.35758 | 6.484985e-05 | 0.0665025 | 0 | 0 | 0
5716 | 225149.3 | 2012-03-05 06:47 | 3391.704 | 2 | 17 | 0.6747283 | 4.10854 | 16.35154 | 15.73984 | 65.87361 | 57.35758 | 6.475449e-05 | 0.0665025 | 0 | 0 | 0
5717 | 225179.3 | 2012-03-05 06:47 | 3421.722 | 2 | 17 | 0.6749082 | 4.112428 | 16.35717 | 15.73984 | 65.89674 | 57.35758 | 9.727478e-05 | 0.0665025 | 0 | 0 | 0
5718 | 225209.3 | 2012-03-05 06:48 | 3451.735 | 2 | 17 | 0.6749082 | 4.115991 | 16.36279 | 15.73984 | 65.91989 | 57.35758 | 6.475449e-05 | 0.0665025 | 0 | 0 | 0
5719 | 225239.3 | 2012-03-05 06:48 | 3481.75 | 2 | 17 | 0.6749082 | 4.119879 | 16.36842 | 15.73984 | 65.94306 | 57.35758 | 9.717941e-05 | 0.0665025 | 0 | 0 | 0
5720 | 225269.4 | 2012-03-05 06:49 | 3511.765 | 2 | 17 | 0.6747283 | 4.123605 | 16.37404 | 15.73984 | 65.96625 | 57.35758 | 6.475449e-05 | 0.0665025 | 0 | 0 | 0
5721 | 225299.4 | 2012-03-05 06:49 | 3541.78 | 2 | 17 | 0.6747283 | 4.127655 | 16.37967 | 15.73984 | 65.98946 | 57.35758 | 9.717941e-05 | 0.0665025 | 0 | 0 | 0
5722 | 225329.4 | 2012-03-05 06:50 | 3571.795 | 2 | 17 | 0.6747283 | 4.131543 | 16.3853 | 15.73984 | 66.0127 | 57.35758 | 6.484985e-05 | 0.0665025 | 0 | 0 | 0
5723 | 225359.4 | 2012-03-05 06:50 | 3601.81 | 2 | 17 | 0.6747283 | 4.135754 | 16.39092 | 15.73984 | 66.03595 | 57.35758 | 9.717941e-05 | 0.0665025 | 0 | 0 | 0
5724 | 225389.4 | 2012-03-05 06:51 | 3631.825 | 2 | 17 | 0.6749082 | 4.139642 | 16.39655 | 15.73984 | 66.05923 | 57.35758 | 9.717941e-05 | 0.0665025 | 0 | 0 | 0
5725 | 225419.4 | 2012-03-05 06:51 | 3661.84 | 2 | 17 | 0.6749082 | 4.143692 | 16.40218 | 15.73984 | 66.08254 | 57.35758 | 9.717941e-05 | 0.0665025 | 0 | 0 | 0
5726 | 225449.5 | 2012-03-05 06:52 | 3691.857 | 2 | 17 | 0.6749082 | 4.147742 | 16.4078 | 15.73984 | 66.10586 | 57.35758 | 9.717941e-05 | 0.0665025 | 0 | 0 | 0
5727 | 225479.5 | 2012-03-05 06:52 | 3721.87 | 2 | 17 | 0.6747283 | 4.151954 | 16.41343 | 15.73984 | 66.12921 | 57.35758 | 0.0001296043 | 0.0665025 | 0 | 0 | 0
5728 | 225509.5 | 2012-03-05 06:53 | 3751.885 | 2 | 17 | 0.6747283 | 4.156003 | 16.41906 | 15.73984 | 66.15258 | 57.35758 | 9.727478e-05 | 0.0665025 | 0 | 0 | 0
5729 | 225539.5 | 2012-03-05 06:53 | 3781.9 | 2 | 17 | 0.6747283 | 4.160377 | 16.42468 | 15.73984 | 66.17598 | 57.35758 | 0.0001296043 | 0.0665025 | 0 | 0 | 0
5730 | 225569.5 | 2012-03-05 06:54 | 3811.916 | 2 | 17 | 0.6747283 | 4.164427 | 16.43031 | 15.73984 | 66.1994 | 57.35758 | 0.0001296043 | 0.0665025 | 0 | 0 | 0
5731 | 225599.5 | 2012-03-05 06:54 | 3841.931 | 2 | 17 | 0.6749082 | 4.168801 | 16.43593 | 15.73984 | 66.22284 | 57.35758 | 0.0001620293 | 0.0665025 | 0 | 0 | 0
5732 | 225629.5 | 2012-03-05 06:55 | 3871.946 | 2 | 17 | 0.6749082 | 4.173174 | 16.44156 | 15.73984 | 66.24631 | 57.35758 | 0.0001296043 | 0.0665025 | 0 | 0 | 0
5733 | 225659.6 | 2012-03-05 06:55 | 3901.961 | 2 | 17 | 0.6749082 | 4.177386 | 16.44719 | 15.73984 | 66.2698 | 57.35758 | 9.717941e-05 | 0.0665025 | 0 | 0 | 0
5734 | 225689.6 | 2012-03-05 06:56 | 3931.976 | 2 | 17 | 0.6747283 | 4.181598 | 16.45281 | 15.73984 | 66.29332 | 57.35758 | 9.717941e-05 | 0.0665025 | 0 | 0 | 0
5735 | 225719.6 | 2012-03-05 06:56 | 3961.991 | 2 | 17 | 0.6749082 | 4.186134 | 16.45844 | 15.73984 | 66.31686 | 57.35758 | 9.727478e-05 | 0.0665025 | 0 | 0 | 0
5736 | 225749.6 | 2012-03-05 06:57 | 3992.006 | 2 | 17 | 0.6745483 | 4.190507 | 16.46407 | 15.73984 | 66.34042 | 57.35758 | 9.717941e-05 | 0.0665025 | 0 | 0 | 0
5737 | 225779.6 | 2012-03-05 06:57 | 4022.021 | 2 | 17 | 0.6749082 | 4.195043 | 16.46969 | 15.73984 | 66.36401 | 57.35758 | 9.717941e-05 | 0.0665025 | 0 | 0 | 0
5738 | 225809.6 | 2012-03-05 06:58 | 4052.036 | 2 | 17 | 0.6747283 | 4.199579 | 16.47532 | 15.73984 | 66.38763 | 57.35758 | 0.0001296043 | 0.0665025 | 0 | 0 | 0
5739 | 225842.2 | 2012-03-05 06:58 | 30.01508 | 3 | 17 | 0 | 4.095742 | 16.47581 | 15.73984 | 66.38967 | 57.35758 | -0.0005184173 | 0.0665025 | 0 | 0 | 0
5740 | 225872.3 | 2012-03-05 06:59 | 60.03019 | 3 | 17 | 0 | 4.082945 | 16.47581 | 15.73984 | 66.38967 | 57.35758 | -0.0002592087 | 0.0665025 | 0 | 0 | 0
5741 | 225902.3 | 2012-03-05 06:59 | 90.04529 | 3 | 17 | 0 | 4.07517 | 16.47581 | 15.73984 | 66.38967 | 57.35758 | -0.0001619339 | 0.0665025 | 0 | 0 | 0
5742 | 225932.2 | 2012-03-05 07:00 | 120.0136 | 3 | 17 | 0 | 4.069986 | 16.47581 | 15.73984 | 66.38967 | 57.35758 | -0.0001296043 | 0.0665025 | 0 | 0 | 0
5743 | 225932.2 | 2012-03-05 07:00 | 2.832058361e-06 | 4 | 17 | 1.278811 | 4.200389 | 16.47581 | 15.73984 | 66.38967 | 57.35758 | 0 | 0.0665025 | 0 | 0 | 0
5744 | 225932.3 | 2012-03-05 07:00 | 0.0782251 | 4 | 17 | 1.228426 | 4.200227 | 16.47583 | 15.73984 | 66.38978 | 57.35758 | -3.242493e-05 | 0.0665025 | 0 | 0 | 0
5745 | 225933.2 | 2012-03-05 07:00 | 0.9374823 | 4 | 17 | 1.177141 | 4.200227 | 16.47612 | 15.73984 | 66.39099 | 57.35758 | -3.242493e-05 | 0.0665025 | 0 | 0 | 0
5746 | 225934.9 | 2012-03-05 07:00 | 2.640678 | 4 | 17 | 1.127116 | 4.200227 | 16.47666 | 15.73984 | 66.39327 | 57.35758 | -3.242493e-05 | 0.0665025 | 0 | 0 | 0
5747 | 225937.2 | 2012-03-05 07:00 | 4.968676 | 4 | 17 | 1.07691 | 4.200065 | 16.47737 | 15.73984 | 66.39626 | 57.35758 | -3.232956e-05 | 0.0665025 | 0 | 0 | 0
5748 | 225940.2 | 2012-03-05 07:00 | 7.984305 | 4 | 17 | 1.026705 | 4.200227 | 16.47825 | 15.73984 | 66.39996 | 57.35758 | 0 | 0.0665025 | 0 | 0 | 0
5749 | 225944 | 2012-03-05 07:00 | 11.71856 | 4 | 17 | 0.97614 | 4.200227 | 16.47929 | 15.73984 | 66.40432 | 57.35758 | 0 | 0.0665025 | 0 | 0 | 0
5750 | 225948.6 | 2012-03-05 07:00 | 16.35908 | 4 | 17 | 0.9257548 | 4.200065 | 16.48052 | 15.73984 | 66.40947 | 57.35758 | -3.232956e-05 | 0.0665025 | 0 | 0 | 0
5751 | 225954.4 | 2012-03-05 07:00 | 22.12461 | 4 | 17 | 0.8757294 | 4.200389 | 16.48196 | 15.73984 | 66.41552 | 57.35758 | 3.242493e-05 | 0.0665025 | 0 | 0 | 0
5752 | 225961.7 | 2012-03-05 07:00 | 29.42145 | 4 | 17 | 0.8257041 | 4.200227 | 16.48368 | 15.73984 | 66.42275 | 57.35758 | 0 | 0.0665025 | 0 | 0 | 0
5753 | 225971 | 2012-03-05 07:00 | 38.7962 | 4 | 17 | 0.7756788 | 4.200227 | 16.48576 | 15.73984 | 66.4315 | 57.35758 | 0 | 0.0665025 | 0 | 0 | 0
5754 | 225983.7 | 2012-03-05 07:01 | 51.43673 | 4 | 17 | 0.7254734 | 4.200227 | 16.4884 | 15.73984 | 66.44255 | 57.35758 | 0 | 0.0665025 | 0 | 0 | 0
5755 | 226001.5 | 2012-03-05 07:01 | 69.2646 | 4 | 17 | 0.6754481 | 4.200227 | 16.49186 | 15.73984 | 66.45709 | 57.35758 | 0 | 0.0665025 | 0 | 0 | 0
5756 | 226028.8 | 2012-03-05 07:01 | 96.56075 | 4 | 17 | 0.6254227 | 4.200065 | 16.49677 | 15.73984 | 66.47775 | 57.35758 | 0 | 0.0665025 | 0 | 0 | 0
5757 | 226073.5 | 2012-03-05 07:02 | 141.2318 | 4 | 17 | 0.5753974 | 4.200227 | 16.5042 | 15.73984 | 66.50894 | 57.35758 | -3.242493e-05 | 0.0665025 | 0 | 0 | 0
5758 | 226142.6 | 2012-03-05 07:03 | 210.4025 | 4 | 17 | 0.525372 | 4.200227 | 16.51475 | 15.73984 | 66.55325 | 57.35758 | 0 | 0.0665025 | 0 | 0 | 0
5759 | 226233.7 | 2012-03-05 07:05 | 301.4789 | 4 | 17 | 0.4753467 | 4.200227 | 16.52739 | 15.73984 | 66.60635 | 57.35758 | 3.232956e-05 | 0.0665025 | 0 | 0 | 0
5760 | 226343.8 | 2012-03-05 07:07 | 411.5238 | 4 | 17 | 0.4253213 | 4.200227 | 16.54115 | 15.73984 | 66.66412 | 57.35758 | 0 | 0.0665025 | 0 | 0 | 0
5761 | 226475.4 | 2012-03-05 07:09 | 543.1152 | 4 | 17 | 0.3752959 | 4.200227 | 16.55576 | 15.73984 | 66.72551 | 57.35758 | -3.242493e-05 | 0.0665025 | 0 | 0 | 0
5762 | 226633.7 | 2012-03-05 07:11 | 701.4092 | 4 | 17 | 0.3252706 | 4.200227 | 16.57114 | 15.73984 | 66.79008 | 57.35758 | -3.242493e-05 | 0.0665025 | 0 | 0 | 0
5763 | 226829.6 | 2012-03-05 07:15 | 897.3119 | 4 | 17 | 0.2752452 | 4.200227 | 16.58743 | 15.73984 | 66.85853 | 57.35758 | 0 | 0.0665025 | 0 | 0 | 0
5764 | 227083.6 | 2012-03-05 07:19 | 1151.339 | 4 | 17 | 0.2252199 | 4.200065 | 16.60503 | 15.73984 | 66.93244 | 57.35758 | -6.475449e-05 | 0.0665025 | 0 | 0 | 0
5765 | 227434.7 | 2012-03-05 07:25 | 1502.442 | 4 | 17 | 0.1751945 | 4.200065 | 16.62444 | 15.73984 | 67.01398 | 57.35758 | -6.475449e-05 | 0.0665025 | 0 | 0 | 0
5766 | 227972.2 | 2012-03-05 07:34 | 2039.916 | 4 | 17 | 0.1251692 | 4.200227 | 16.6466 | 15.73984 | 67.10705 | 57.35758 | -3.242493e-05 | 0.0665025 | 0 | 0 | 0
5767 | 228989.5 | 2012-03-05 07:51 | 3057.226 | 4 | 17 | 0.0751438 | 4.200227 | 16.67404 | 15.73984 | 67.22232 | 57.35758 | -3.242493e-05 | 0.0665025 | 0 | 0 | 0
5768 | 230120.3 | 2012-03-05 08:10 | 4188.036 | 4 | 17 | 0.04995117 | 4.200227 | 16.69327 | 15.73984 | 67.3031 | 57.35758 | 0 | 0.0665025 | 0 | 0 | 0
5769 | 230180.3 | 2012-03-05 08:10 | 60.01454 | 5 | 17 | 0 | 4.190993 | 16.69327 | 15.73984 | 67.3031 | 57.35758 | -3.242493e-05 | 0.0665025 | 0 | 0 | 0
5770 | 230180.5 | 2012-03-05 08:10 | 0.1876058 | 6 | 17 | -0.002953343 | 4.191641 | 16.69327 | 15.73984 | 67.3031 | 57.35758 | 0 | 0.08913037 | 0 | 0 | 0
5771 | 230185.3 | 2012-03-05 08:11 | 5.015541 | 6 | 17 | -0.002233554 | 4.190345 | 16.69327 | 15.73985 | 67.3031 | 57.35759 | -9.727478e-05 | 0.08913037 | 0 | 0 | 0
5772 | 230185.3 | 2012-03-05 08:11 | 2.922283229e-06 | 7 | 17 | -0.6727173 | 4.135268 | 16.69327 | 15.73985 | 67.3031 | 57.35759 | 0 | 0.08913037 | 0 | 0 | 0
5773 | 230211.8 | 2012-03-05 08:11 | 26.46828 | 7 | 17 | -0.6746967 | 4.085213 | 16.69327 | 15.74481 | 67.3031 | 57.37792 | -0.0006155968 | 0.08913037 | 0 | 0 | 0
5774 | 230241.8 | 2012-03-05 08:12 | 56.48334 | 7 | 17 | -0.6746967 | 4.068528 | 16.69327 | 15.75043 | 67.3031 | 57.40085 | -0.000388813 | 0.08913037 | 0 | 0 | 0
5775 | 230271.8 | 2012-03-05 08:12 | 86.49854 | 7 | 17 | -0.6746967 | 4.056378 | 16.69327 | 15.75606 | 67.3031 | 57.4237 | -0.0002916336 | 0.08913037 | 0 | 0 | 0
5776 | 230301.8 | 2012-03-05 08:13 | 116.5135 | 7 | 17 | -0.6748766 | 4.046497 | 16.69327 | 15.76168 | 67.3031 | 57.44649 | -0.0002916336 | 0.08913037 | 0 | 0 | 0
5777 | 230331.8 | 2012-03-05 08:13 | 146.5286 | 7 | 17 | -0.6746967 | 4.038235 | 16.69327 | 15.76731 | 67.3031 | 57.46922 | -0.0001944542 | 0.08913037 | 0 | 0 | 0
5778 | 230361.9 | 2012-03-05 08:14 | 176.5437 | 7 | 17 | -0.6746967 | 4.030298 | 16.69327 | 15.77293 | 67.3031 | 57.49192 | -0.0002267838 | 0.08913037 | 0 | 0 | 0
5779 | 230391.9 | 2012-03-05 08:14 | 206.5588 | 7 | 17 | -0.6746967 | 4.023008 | 16.69327 | 15.77856 | 67.3031 | 57.51457 | -0.0002267838 | 0.08913037 | 0 | 0 | 0
5780 | 230421.9 | 2012-03-05 08:15 | 236.5761 | 7 | 17 | -0.6746967 | 4.016204 | 16.69327 | 15.78418 | 67.3031 | 57.53718 | -0.0002267838 | 0.08913037 | 0 | 0 | 0
5781 | 230451.9 | 2012-03-05 08:15 | 266.589 | 7 | 17 | -0.6746967 | 4.009401 | 16.69327 | 15.78981 | 67.3031 | 57.55975 | -0.0001943588 | 0.08913037 | 0 | 0 | 0
5782 | 230481.9 | 2012-03-05 08:16 | 296.6041 | 7 | 17 | -0.6745167 | 4.003083 | 16.69327 | 15.79543 | 67.3031 | 57.58228 | -0.0001620293 | 0.08913037 | 0 | 0 | 0
5783 | 230511.9 | 2012-03-05 08:16 | 326.6192 | 7 | 17 | -0.6745167 | 3.996603 | 16.69327 | 15.80106 | 67.3031 | 57.60478 | -0.0001619816 | 0.08913037 | 0 | 0 | 0
5784 | 230541.9 | 2012-03-05 08:17 | 356.6343 | 7 | 17 | -0.6745167 | 3.990286 | 16.69327 | 15.80668 | 67.3031 | 57.62725 | -0.0001619816 | 0.08913037 | 0 | 0 | 0
5785 | 230572 | 2012-03-05 08:17 | 386.6519 | 7 | 17 | -0.6746967 | 3.983968 | 16.69327 | 15.81231 | 67.3031 | 57.64968 | -0.0001943588 | 0.08913037 | 0 | 0 | 0
5786 | 230602 | 2012-03-05 08:18 | 416.6645 | 7 | 17 | -0.6746967 | 3.977974 | 16.69327 | 15.81793 | 67.3031 | 57.67207 | -0.0001296043 | 0.08913037 | 0 | 0 | 0
5787 | 230632 | 2012-03-05 08:18 | 446.6797 | 7 | 17 | -0.6745167 | 3.971981 | 16.69327 | 15.82356 | 67.3031 | 57.69442 | -9.717941e-05 | 0.08913037 | 0 | 0 | 0
5788 | 230662 | 2012-03-05 08:19 | 476.6948 | 7 | 17 | -0.6745167 | 3.965825 | 16.69327 | 15.82918 | 67.3031 | 57.71675 | -0.0001296043 | 0.08913037 | 0 | 0 | 0
5789 | 230692 | 2012-03-05 08:19 | 506.7098 | 7 | 17 | -0.6746967 | 3.959669 | 16.69327 | 15.83481 | 67.3031 | 57.73904 | -0.0001620293 | 0.08913037 | 0 | 0 | 0
5790 | 230722 | 2012-03-05 08:20 | 536.7248 | 7 | 17 | -0.6746967 | 3.953676 | 16.69327 | 15.84043 | 67.3031 | 57.76129 | -0.0001619816 | 0.08913037 | 0 | 0 | 0
5791 | 230752 | 2012-03-05 08:20 | 566.74 | 7 | 17 | -0.6745167 | 3.948006 | 16.69327 | 15.84606 | 67.3031 | 57.78352 | -0.0001295567 | 0.08913037 | 0 | 0 | 0
5792 | 230782.1 | 2012-03-05 08:21 | 596.755 | 7 | 17 | -0.6746967 | 3.942012 | 16.69327 | 15.85168 | 67.3031 | 57.80571 | -0.0001296043 | 0.08913037 | 0 | 0 | 0
5793 | 230812.1 | 2012-03-05 08:21 | 626.7701 | 7 | 17 | -0.6746967 | 3.936181 | 16.69327 | 15.85731 | 67.3031 | 57.82786 | -0.0001296043 | 0.08913037 | 0 | 0 | 0
5794 | 230842.1 | 2012-03-05 08:22 | 656.7852 | 7 | 17 | -0.6745167 | 3.930349 | 16.69327 | 15.86293 | 67.3031 | 57.84999 | -0.0001620293 | 0.08913037 | 0 | 0 | 0
5795 | 230872.1 | 2012-03-05 08:22 | 686.8006 | 7 | 17 | -0.6746967 | 3.924841 | 16.69327 | 15.86856 | 67.3031 | 57.87208 | -9.722709e-05 | 0.08913037 | 0 | 0 | 0
5796 | 230902.1 | 2012-03-05 08:23 | 716.8154 | 7 | 17 | -0.6746967 | 3.919009 | 16.69327 | 15.87418 | 67.3031 | 57.89414 | -0.0001620293 | 0.08913037 | 0 | 0 | 0
5797 | 230932.1 | 2012-03-05 08:23 | 746.8305 | 7 | 17 | -0.6746967 | 3.913502 | 16.69327 | 15.87981 | 67.3031 | 57.91617 | -9.722709e-05 | 0.08913037 | 0 | 0 | 0
5798 | 230962.2 | 2012-03-05 08:24 | 776.8456 | 7 | 17 | -0.6746967 | 3.90767 | 16.69327 | 15.88543 | 67.3031 | 57.93816 | -0.0001296043 | 0.08913037 | 0 | 0 | 0
5799 | 230992.2 | 2012-03-05 08:24 | 806.8607 | 7 | 17 | -0.6746967 | 3.902162 | 16.69327 | 15.89106 | 67.3031 | 57.96013 | -0.0001296043 | 0.08913037 | 0 | 0 | 0
5800 | 231022.2 | 2012-03-05 08:25 | 836.8779 | 7 | 17 | -0.6745167 | 3.896817 | 16.69327 | 15.89668 | 67.3031 | 57.98206 | -9.717941e-05 | 0.08913037 | 0 | 0 | 0
5801 | 231052.2 | 2012-03-05 08:25 | 866.8909 | 7 | 17 | -0.6746967 | 3.891147 | 16.69327 | 15.90231 | 67.3031 | 58.00397 | -0.0001620293 | 0.08913037 | 0 | 0 | 0
5802 | 231082.2 | 2012-03-05 08:26 | 896.9059 | 7 | 17 | -0.6746967 | 3.885801 | 16.69327 | 15.90793 | 67.3031 | 58.02584 | -0.0001296043 | 0.08913037 | 0 | 0 | 0
5803 | 231112.2 | 2012-03-05 08:26 | 926.9211 | 7 | 17 | -0.6746967 | 3.880294 | 16.69327 | 15.91356 | 67.3031 | 58.04768 | -0.0001619816 | 0.08913037 | 0 | 0 | 0
5804 | 231142.2 | 2012-03-05 08:27 | 956.9361 | 7 | 17 | -0.6743368 | 3.87511 | 16.69327 | 15.91918 | 67.3031 | 58.06949 | -0.0001295567 | 0.08913037 | 0 | 0 | 0
5805 | 231172.3 | 2012-03-05 08:27 | 986.9512 | 7 | 17 | -0.6746967 | 3.869926 | 16.69327 | 15.92481 | 67.3031 | 58.09127 | -0.0001296043 | 0.08913037 | 0 | 0 | 0
5806 | 231202.3 | 2012-03-05 08:28 | 1016.966 | 7 | 17 | -0.6746967 | 3.86458 | 16.69327 | 15.93043 | 67.3031 | 58.11303 | -0.0001619816 | 0.08913037 | 0 | 0 | 0
5807 | 231232.3 | 2012-03-05 08:28 | 1046.981 | 7 | 17 | -0.6746967 | 3.859559 | 16.69327 | 15.93606 | 67.3031 | 58.13475 | -0.0001296043 | 0.08913037 | 0 | 0 | 0
5808 | 231262.3 | 2012-03-05 08:29 | 1076.997 | 7 | 17 | -0.6748766 | 3.854213 | 16.69327 | 15.94168 | 67.3031 | 58.15645 | -0.0001619816 | 0.08913037 | 0 | 0 | 0
5809 | 231292.3 | 2012-03-05 08:29 | 1107.012 | 7 | 17 | -0.6746967 | 3.849353 | 16.69327 | 15.94731 | 67.3031 | 58.17811 | -0.0001620293 | 0.08913037 | 0 | 0 | 0
5810 | 231322.3 | 2012-03-05 08:30 | 1137.027 | 7 | 17 | -0.6746967 | 3.844817 | 16.69327 | 15.95293 | 67.3031 | 58.19975 | -9.717941e-05 | 0.08913037 | 0 | 0 | 0
5811 | 231352.3 | 2012-03-05 08:30 | 1167.042 | 7 | 17 | -0.6746967 | 3.839796 | 16.69327 | 15.95856 | 67.3031 | 58.22137 | -0.0001296043 | 0.08913037 | 0 | 0 | 0
5812 | 231382.4 | 2012-03-05 08:31 | 1197.057 | 7 | 17 | -0.6745167 | 3.83526 | 16.69327 | 15.96418 | 67.3031 | 58.24295 | -6.480217e-05 | 0.08913037 | 0 | 0 | 0
5813 | 231412.4 | 2012-03-05 08:31 | 1227.072 | 7 | 17 | -0.6745167 | 3.8304 | 16.69327 | 15.96981 | 67.3031 | 58.26451 | -0.0001295567 | 0.08913037 | 0 | 0 | 0
5814 | 231442.4 | 2012-03-05 08:32 | 1257.087 | 7 | 17 | -0.6745167 | 3.825864 | 16.69327 | 15.97543 | 67.3031 | 58.28604 | -0.0001296043 | 0.08913037 | 0 | 0 | 0
5815 | 231472.4 | 2012-03-05 08:32 | 1287.102 | 7 | 17 | -0.6746967 | 3.821491 | 16.69327 | 15.98106 | 67.3031 | 58.30755 | -9.722709e-05 | 0.08913037 | 0 | 0 | 0
5816 | 231502.4 | 2012-03-05 08:33 | 1317.117 | 7 | 17 | -0.6745167 | 3.816955 | 16.69327 | 15.98668 | 67.3031 | 58.32904 | -0.0001296043 | 0.08913037 | 0 | 0 | 0
5817 | 231532.4 | 2012-03-05 08:33 | 1347.132 | 7 | 17 | -0.6746967 | 3.812743 | 16.69327 | 15.99231 | 67.3031 | 58.35049 | -9.722709e-05 | 0.08913037 | 0 | 0 | 0
5818 | 231562.5 | 2012-03-05 08:34 | 1377.147 | 7 | 17 | -0.6745167 | 3.808531 | 16.69327 | 15.99793 | 67.3031 | 58.37193 | -6.480217e-05 | 0.08913037 | 0 | 0 | 0
5819 | 231592.5 | 2012-03-05 08:34 | 1407.163 | 7 | 17 | -0.6746967 | 3.804157 | 16.69327 | 16.00356 | 67.3031 | 58.39334 | -0.0001296043 | 0.08913037 | 0 | 0 | 0
5820 | 231622.5 | 2012-03-05 08:35 | 1437.18 | 7 | 17 | -0.6746967 | 3.799946 | 16.69327 | 16.00918 | 67.3031 | 58.41473 | -9.717941e-05 | 0.08913037 | 0 | 0 | 0
5821 | 231652.5 | 2012-03-05 08:35 | 1467.193 | 7 | 17 | -0.6746967 | 3.796058 | 16.69327 | 16.01481 | 67.3031 | 58.43609 | -0.0001296043 | 0.08913037 | 0 | 0 | 0
5822 | 231682.5 | 2012-03-05 08:36 | 1497.208 | 7 | 17 | -0.6746967 | 3.792008 | 16.69327 | 16.02043 | 67.3031 | 58.45743 | -9.717941e-05 | 0.08913037 | 0 | 0 | 0
5823 | 231712.5 | 2012-03-05 08:36 | 1527.223 | 7 | 17 | -0.6745167 | 3.78812 | 16.69327 | 16.02606 | 67.3031 | 58.47875 | -9.722709e-05 | 0.08913037 | 0 | 0 | 0
5824 | 231742.5 | 2012-03-05 08:37 | 1557.238 | 7 | 17 | -0.6746967 | 3.784233 | 16.69327 | 16.03168 | 67.3031 | 58.50005 | -9.717941e-05 | 0.08913037 | 0 | 0 | 0
5825 | 231772.6 | 2012-03-05 08:37 | 1587.253 | 7 | 17 | -0.6745167 | 3.780507 | 16.69327 | 16.03731 | 67.3031 | 58.52132 | -6.475449e-05 | 0.08913037 | 0 | 0 | 0
5826 | 231802.6 | 2012-03-05 08:38 | 1617.268 | 7 | 17 | -0.6746967 | 3.776619 | 16.69327 | 16.04293 | 67.3031 | 58.54258 | -9.717941e-05 | 0.08913037 | 0 | 0 | 0
5827 | 231832.6 | 2012-03-05 08:38 | 1647.286 | 7 | 17 | -0.6745167 | 3.772893 | 16.69327 | 16.04856 | 67.3031 | 58.56381 | -6.480217e-05 | 0.08913037 | 0 | 0 | 0
5828 | 231862.6 | 2012-03-05 08:39 | 1677.298 | 7 | 17 | -0.6746967 | 3.769005 | 16.69327 | 16.05418 | 67.3031 | 58.58502 | -0.0001619816 | 0.08913037 | 0 | 0 | 0
5829 | 231892.6 | 2012-03-05 08:39 | 1707.314 | 7 | 17 | -0.6746967 | 3.76528 | 16.69327 | 16.05981 | 67.3031 | 58.60621 | -0.0001296043 | 0.08913037 | 0 | 0 | 0
5830 | 231922.6 | 2012-03-05 08:40 | 1737.329 | 7 | 17 | -0.6745167 | 3.761878 | 16.69327 | 16.06543 | 67.3031 | 58.62738 | -9.717941e-05 | 0.08913037 | 0 | 0 | 0
5831 | 231952.7 | 2012-03-05 08:40 | 1767.344 | 7 | 17 | -0.6746967 | 3.758314 | 16.69327 | 16.07106 | 67.3031 | 58.64853 | -9.717941e-05 | 0.08913037 | 0 | 0 | 0
5832 | 231982.7 | 2012-03-05 08:41 | 1797.359 | 7 | 17 | -0.6746967 | 3.754588 | 16.69327 | 16.07668 | 67.3031 | 58.66966 | -0.0001296043 | 0.08913037 | 0 | 0 | 0
5833 | 232012.7 | 2012-03-05 08:41 | 1827.374 | 7 | 17 | -0.6748766 | 3.751024 | 16.69327 | 16.08231 | 67.3031 | 58.69077 | -9.717941e-05 | 0.08913037 | 0 | 0 | 0
5834 | 232042.7 | 2012-03-05 08:42 | 1857.389 | 7 | 17 | -0.6746967 | 3.747622 | 16.69327 | 16.08793 | 67.3031 | 58.71186 | -9.717941e-05 | 0.08913037 | 0 | 0 | 0
5835 | 232072.7 | 2012-03-05 08:42 | 1887.404 | 7 | 17 | -0.6748766 | 3.74422 | 16.69327 | 16.09356 | 67.3031 | 58.73294 | -6.480217e-05 | 0.08913037 | 0 | 0 | 0
5836 | 232102.7 | 2012-03-05 08:43 | 1917.419 | 7 | 17 | -0.6746967 | 3.740819 | 16.69327 | 16.09918 | 67.3031 | 58.75399 | -9.722709e-05 | 0.08913037 | 0 | 0 | 0
5837 | 232132.7 | 2012-03-05 08:43 | 1947.434 | 7 | 17 | -0.6746967 | 3.737417 | 16.69327 | 16.10481 | 67.3031 | 58.77502 | -0.0001296043 | 0.08913037 | 0 | 0 | 0
5838 | 232162.8 | 2012-03-05 08:44 | 1977.449 | 7 | 17 | -0.6746967 | 3.734177 | 16.69327 | 16.11043 | 67.3031 | 58.79603 | -6.480217e-05 | 0.08913037 | 0 | 0 | 0
5839 | 232192.8 | 2012-03-05 08:44 | 2007.464 | 7 | 17 | -0.6745167 | 3.730937 | 16.69327 | 16.11606 | 67.3031 | 58.81703 | -6.480217e-05 | 0.08913037 | 0 | 0 | 0
5840 | 232222.8 | 2012-03-05 08:45 | 2037.482 | 7 | 17 | -0.6745167 | 3.727697 | 16.69327 | 16.12168 | 67.3031 | 58.83801 | -6.480217e-05 | 0.08913037 | 0 | 0 | 0
5841 | 232252.8 | 2012-03-05 08:45 | 2067.495 | 7 | 17 | -0.6746967 | 3.724296 | 16.69327 | 16.12731 | 67.3031 | 58.85897 | -0.0001296043 | 0.08913037 | 0 | 0 | 0
5842 | 232282.8 | 2012-03-05 08:46 | 2097.51 | 7 | 17 | -0.6746967 | 3.72138 | 16.69327 | 16.13293 | 67.3031 | 58.87991 | -6.480217e-05 | 0.08913037 | 0 | 0 | 0
5843 | 232312.8 | 2012-03-05 08:46 | 2127.525 | 7 | 17 | -0.6745167 | 3.71814 | 16.69327 | 16.13856 | 67.3031 | 58.90083 | -9.722709e-05 | 0.08913037 | 0 | 0 | 0
5844 | 232342.8 | 2012-03-05 08:47 | 2157.54 | 7 | 17 | -0.6745167 | 3.715224 | 16.69327 | 16.14418 | 67.3031 | 58.92174 | -6.480217e-05 | 0.08913037 | 0 | 0 | 0
5845 | 232372.9 | 2012-03-05 08:47 | 2187.555 | 7 | 17 | -0.6746967 | 3.711984 | 16.69327 | 16.14981 | 67.3031 | 58.94263 | -6.475449e-05 | 0.08913037 | 0 | 0 | 0
5846 | 232402.9 | 2012-03-05 08:48 | 2217.57 | 7 | 17 | -0.6746967 | 3.709069 | 16.69327 | 16.15543 | 67.3031 | 58.9635 | -9.717941e-05 | 0.08913037 | 0 | 0 | 0
5847 | 232432.9 | 2012-03-05 08:48 | 2247.585 | 7 | 17 | -0.6746967 | 3.705991 | 16.69327 | 16.16106 | 67.3031 | 58.98435 | -9.722709e-05 | 0.08913037 | 0 | 0 | 0
5848 | 232462.9 | 2012-03-05 08:49 | 2277.6 | 7 | 17 | -0.6745167 | 3.703075 | 16.69327 | 16.16668 | 67.3031 | 59.00519 | -6.480217e-05 | 0.08913037 | 0 | 0 | 0
5849 | 232492.9 | 2012-03-05 08:49 | 2307.618 | 7 | 17 | -0.6746967 | 3.700159 | 16.69327 | 16.17231 | 67.3031 | 59.02601 | -6.480217e-05 | 0.08913037 | 0 | 0 | 0
5850 | 232522.9 | 2012-03-05 08:50 | 2337.631 | 7 | 17 | -0.6748766 | 3.697405 | 16.69327 | 16.17793 | 67.3031 | 59.04682 | -3.237724e-05 | 0.08913037 | 0 | 0 | 0
5851 | 232553 | 2012-03-05 08:50 | 2367.646 | 7 | 17 | -0.6745167 | 3.694489 | 16.69327 | 16.18356 | 67.3031 | 59.06761 | -6.480217e-05 | 0.08913037 | 0 | 0 | 0
5852 | 232583 | 2012-03-05 08:51 | 2397.661 | 7 | 17 | -0.6746967 | 3.691735 | 16.69327 | 16.18918 | 67.3031 | 59.08838 | -6.480217e-05 | 0.08913037 | 0 | 0 | 0
5853 | 232613 | 2012-03-05 08:51 | 2427.676 | 7 | 17 | -0.6746967 | 3.688819 | 16.69327 | 16.19481 | 67.3031 | 59.10914 | -9.722709e-05 | 0.08913037 | 0 | 0 | 0
5854 | 232643 | 2012-03-05 08:52 | 2457.691 | 7 | 17 | -0.6746967 | 3.686228 | 16.69327 | 16.20043 | 67.3031 | 59.12988 | -6.480217e-05 | 0.08913037 | 0 | 0 | 0
5855 | 232673 | 2012-03-05 08:52 | 2487.706 | 7 | 17 | -0.6746967 | 3.683474 | 16.69327 | 16.20606 | 67.3031 | 59.15061 | -0.0001296043 | 0.08913037 | 0 | 0 | 0
5856 | 232703 | 2012-03-05 08:53 | 2517.721 | 7 | 17 | -0.6746967 | 3.681044 | 16.69327 | 16.21168 | 67.3031 | 59.17132 | -3.242493e-05 | 0.08913037 | 0 | 0 | 0
5857 | 232733 | 2012-03-05 08:53 | 2547.736 | 7 | 17 | -0.6745167 | 3.678452 | 16.69327 | 16.21731 | 67.3031 | 59.19202 | -3.237724e-05 | 0.08913037 | 0 | 0 | 0
5858 | 232763.1 | 2012-03-05 08:54 | 2577.751 | 7 | 17 | -0.6745167 | 3.67586 | 16.69327 | 16.22293 | 67.3031 | 59.21271 | -6.480217e-05 | 0.08913037 | 0 | 0 | 0
5859 | 232793.1 | 2012-03-05 08:54 | 2607.767 | 7 | 17 | -0.6745167 | 3.673268 | 16.69327 | 16.22856 | 67.3031 | 59.23338 | -6.480217e-05 | 0.08913037 | 0 | 0 | 0
5860 | 232823.1 | 2012-03-05 08:55 | 2637.784 | 7 | 17 | -0.6746967 | 3.670838 | 16.69327 | 16.23418 | 67.3031 | 59.25403 | -6.480217e-05 | 0.08913037 | 0 | 0 | 0
5861 | 232853.1 | 2012-03-05 08:55 | 2667.797 | 7 | 17 | -0.6746967 | 3.668409 | 16.69327 | 16.23981 | 67.3031 | 59.27467 | -9.717941e-05 | 0.08913037 | 0 | 0 | 0
5862 | 232883.1 | 2012-03-05 08:56 | 2697.812 | 7 | 17 | -0.6746967 | 3.666141 | 16.69327 | 16.24543 | 67.3031 | 59.2953 | -6.480217e-05 | 0.08913037 | 0 | 0 | 0
5863 | 232913.1 | 2012-03-05 08:56 | 2727.827 | 7 | 17 | -0.6746967 | 3.663711 | 16.69327 | 16.25106 | 67.3031 | 59.31592 | -6.480217e-05 | 0.08913037 | 0 | 0 | 0
5864 | 232943.1 | 2012-03-05 08:57 | 2757.842 | 7 | 17 | -0.6746967 | 3.661443 | 16.69327 | 16.25668 | 67.3031 | 59.33652 | -6.480217e-05 | 0.08913037 | 0 | 0 | 0
5865 | 232973.2 | 2012-03-05 08:57 | 2787.857 | 7 | 17 | -0.6746967 | 3.659013 | 16.69327 | 16.26231 | 67.3031 | 59.35711 | -0.0001296043 | 0.08913037 | 0 | 0 | 0
5866 | 233003.2 | 2012-03-05 08:58 | 2817.872 | 7 | 17 | -0.6746967 | 3.657231 | 16.69327 | 16.26794 | 67.3031 | 59.37769 | -6.480217e-05 | 0.08913037 | 0 | 0 | 0
5867 | 233033.2 | 2012-03-05 08:58 | 2847.887 | 7 | 17 | -0.6745167 | 3.654801 | 16.69327 | 16.27356 | 67.3031 | 59.39825 | -9.717941e-05 | 0.08913037 | 0 | 0 | 0
5868 | 233063.2 | 2012-03-05 08:59 | 2877.902 | 7 | 17 | -0.6745167 | 3.652857 | 16.69327 | 16.27919 | 67.3031 | 59.41881 | -6.480217e-05 | 0.08913037 | 0 | 0 | 0
5869 | 233093.2 | 2012-03-05 08:59 | 2907.917 | 7 | 17 | -0.6746967 | 3.650913 | 16.69327 | 16.28481 | 67.3031 | 59.43935 | -3.237724e-05 | 0.08913037 | 0 | 0 | 0
5870 | 233123.2 | 2012-03-05 09:00 | 2937.933 | 7 | 17 | -0.6746967 | 3.648646 | 16.69327 | 16.29044 | 67.3031 | 59.45988 | -3.237724e-05 | 0.08913037 | 0 | 0 | 0
5871 | 233153.3 | 2012-03-05 09:00 | 2967.948 | 7 | 17 | -0.6745167 | 3.646864 | 16.69327 | 16.29606 | 67.3031 | 59.4804 | -3.237724e-05 | 0.08913037 | 0 | 0 | 0
5872 | 233183.3 | 2012-03-05 09:01 | 2997.963 | 7 | 17 | -0.6746967 | 3.64492 | 16.69327 | 16.30169 | 67.3031 | 59.50091 | 0 | 0.08913037 | 0 | 0 | 0
5873 | 233213.3 | 2012-03-05 09:01 | 3027.978 | 7 | 17 | -0.6746967 | 3.642976 | 16.69327 | 16.30731 | 67.3031 | 59.5214 | -3.242493e-05 | 0.08913037 | 0 | 0 | 0
5874 | 233243.3 | 2012-03-05 09:02 | 3057.993 | 7 | 17 | -0.6745167 | 3.64087 | 16.69327 | 16.31294 | 67.3031 | 59.54189 | -3.242493e-05 | 0.08913037 | 0 | 0 | 0
5875 | 233273.3 | 2012-03-05 09:02 | 3088.008 | 7 | 17 | -0.6746967 | 3.63925 | 16.69327 | 16.31856 | 67.3031 | 59.56236 | -3.242493e-05 | 0.08913037 | 0 | 0 | 0
5876 | 233303.3 | 2012-03-05 09:03 | 3118.023 | 7 | 17 | -0.6746967 | 3.637306 | 16.69327 | 16.32419 | 67.3031 | 59.58283 | -6.480217e-05 | 0.08913037 | 0 | 0 | 0
5877 | 233333.3 | 2012-03-05 09:03 | 3148.038 | 7 | 17 | -0.6746967 | 3.635524 | 16.69327 | 16.32981 | 67.3031 | 59.60328 | -3.237724e-05 | 0.08913037 | 0 | 0 | 0
5878 | 233363.4 | 2012-03-05 09:04 | 3178.053 | 7 | 17 | -0.6746967 | 3.63358 | 16.69327 | 16.33544 | 67.3031 | 59.62373 | -6.475449e-05 | 0.08913037 | 0 | 0 | 0
5879 | 233393.4 | 2012-03-05 09:04 | 3208.068 | 7 | 17 | -0.6746967 | 3.631636 | 16.69327 | 16.34106 | 67.3031 | 59.64416 | -9.722709e-05 | 0.08913037 | 0 | 0 | 0
5880 | 233423.4 | 2012-03-05 09:05 | 3238.086 | 7 | 17 | -0.6746967 | 3.629854 | 16.69327 | 16.34669 | 67.3031 | 59.66459 | -6.480217e-05 | 0.08913037 | 0 | 0 | 0
5881 | 233453.4 | 2012-03-05 09:05 | 3268.099 | 7 | 17 | -0.6746967 | 3.628073 | 16.69327 | 16.35231 | 67.3031 | 59.685 | 0 | 0.08913037 | 0 | 0 | 0
5882 | 233483.4 | 2012-03-05 09:06 | 3298.114 | 7 | 17 | -0.6746967 | 3.626291 | 16.69327 | 16.35794 | 67.3031 | 59.7054 | -6.480217e-05 | 0.08913037 | 0 | 0 | 0
5883 | 233513.4 | 2012-03-05 09:06 | 3328.129 | 7 | 17 | -0.6745167 | 3.624509 | 16.69327 | 16.36356 | 67.3031 | 59.72579 | -3.237724e-05 | 0.08913037 | 0 | 0 | 0
5884 | 233543.5 | 2012-03-05 09:07 | 3358.144 | 7 | 17 | -0.6746967 | 3.622565 | 16.69327 | 16.36919 | 67.3031 | 59.74618 | -3.237724e-05 | 0.08913037 | 0 | 0 | 0
5885 | 233573.5 | 2012-03-05 09:07 | 3388.159 | 7 | 17 | -0.6746967 | 3.620945 | 16.69327 | 16.37481 | 67.3031 | 59.76655 | -3.242493e-05 | 0.08913037 | 0 | 0 | 0
5886 | 233603.5 | 2012-03-05 09:08 | 3418.174 | 7 | 17 | -0.6746967 | 3.618839 | 16.69327 | 16.38044 | 67.3031 | 59.78691 | 0 | 0.08913037 | 0 | 0 | 0
5887 | 233633.5 | 2012-03-05 09:08 | 3448.189 | 7 | 17 | -0.6746967 | 3.616895 | 16.69327 | 16.38606 | 67.3031 | 59.80726 | -6.480217e-05 | 0.08913037 | 0 | 0 | 0
5888 | 233663.5 | 2012-03-05 09:09 | 3478.204 | 7 | 17 | -0.6746967 | 3.614627 | 16.69327 | 16.39169 | 67.3031 | 59.8276 | -9.717941e-05 | 0.08913037 | 0 | 0 | 0
5889 | 233693.5 | 2012-03-05 09:09 | 3508.219 | 7 | 17 | -0.6746967 | 3.612845 | 16.69327 | 16.39731 | 67.3031 | 59.84793 | -3.237724e-05 | 0.08913037 | 0 | 0 | 0
5890 | 233723.5 | 2012-03-05 09:10 | 3538.235 | 7 | 17 | -0.6745167 | 3.610739 | 16.69327 | 16.40294 | 67.3031 | 59.86824 | 0 | 0.08913037 | 0 | 0 | 0
5891 | 233753.6 | 2012-03-05 09:10 | 3568.252 | 7 | 17 | -0.6745167 | 3.608634 | 16.69327 | 16.40856 | 67.3031 | 59.88855 | -6.475449e-05 | 0.08913037 | 0 | 0 | 0
5892 | 233783.6 | 2012-03-05 09:11 | 3598.265 | 7 | 17 | -0.6745167 | 3.606366 | 16.69327 | 16.41419 | 67.3031 | 59.90884 | -3.242493e-05 | 0.08913037 | 0 | 0 | 0
5893 | 233813.6 | 2012-03-05 09:11 | 3628.28 | 7 | 17 | -0.6745167 | 3.603936 | 16.69327 | 16.41981 | 67.3031 | 59.92912 | -6.480217e-05 | 0.08913037 | 0 | 0 | 0
5894 | 233843.6 | 2012-03-05 09:12 | 3658.295 | 7 | 17 | -0.6746967 | 3.601668 | 16.69327 | 16.42544 | 67.3031 | 59.94938 | 0 | 0.08913037 | 0 | 0 | 0
5895 | 233873.6 | 2012-03-05 09:12 | 3688.31 | 7 | 17 | -0.6746967 | 3.599076 | 16.69327 | 16.43106 | 67.3031 | 59.96964 | -6.480217e-05 | 0.08913037 | 0 | 0 | 0
5896 | 233903.6 | 2012-03-05 09:13 | 3718.325 | 7 | 17 | -0.6748766 | 3.596484 | 16.69327 | 16.43669 | 67.3031 | 59.98988 | -6.480217e-05 | 0.08913037 | 0 | 0 | 0
5897 | 233933.6 | 2012-03-05 09:13 | 3748.34 | 7 | 17 | -0.6748766 | 3.59373 | 16.69327 | 16.44231 | 67.3031 | 60.0101 | -9.717941e-05 | 0.08913037 | 0 | 0 | 0
5898 | 233963.7 | 2012-03-05 09:14 | 3778.355 | 7 | 17 | -0.6745167 | 3.591139 | 16.69327 | 16.44794 | 67.3031 | 60.03031 | -6.480217e-05 | 0.08913037 | 0 | 0 | 0
5899 | 233993.7 | 2012-03-05 09:14 | 3808.37 | 7 | 17 | -0.6746967 | 3.588061 | 16.69327 | 16.45356 | 67.3031 | 60.0505 | -9.722709e-05 | 0.08913037 | 0 | 0 | 0
5900 | 234023.7 | 2012-03-05 09:15 | 3838.388 | 7 | 17 | -0.6745167 | 3.585307 | 16.69327 | 16.45919 | 67.3031 | 60.07067 | -3.237724e-05 | 0.08913037 | 0 | 0 | 0
5901 | 234053.7 | 2012-03-05 09:15 | 3868.401 | 7 | 17 | -0.6746967 | 3.581905 | 16.69327 | 16.46481 | 67.3031 | 60.09083 | -9.717941e-05 | 0.08913037 | 0 | 0 | 0
5902 | 234083.7 | 2012-03-05 09:16 | 3898.416 | 7 | 17 | -0.6745167 | 3.578827 | 16.69327 | 16.47044 | 67.3031 | 60.11097 | -6.480217e-05 | 0.08913037 | 0 | 0 | 0
5903 | 234113.7 | 2012-03-05 09:16 | 3928.431 | 7 | 17 | -0.6745167 | 3.575263 | 16.69327 | 16.47606 | 67.3031 | 60.13109 | -9.722709e-05 | 0.08913037 | 0 | 0 | 0
5904 | 234143.8 | 2012-03-05 09:17 | 3958.446 | 7 | 17 | -0.6746967 | 3.5717 | 16.69327 | 16.48169 | 67.3031 | 60.15119 | -9.717941e-05 | 0.08913037 | 0 | 0 | 0
5905 | 234173.8 | 2012-03-05 09:17 | 3988.461 | 7 | 17 | -0.6746967 | 3.567812 | 16.69327 | 16.48731 | 67.3031 | 60.17128 | -0.0001296043 | 0.08913037 | 0 | 0 | 0
5906 | 234203.8 | 2012-03-05 09:18 | 4018.476 | 7 | 17 | -0.6746967 | 3.564248 | 16.69327 | 16.49294 | 67.3031 | 60.19133 | -9.722709e-05 | 0.08913037 | 0 | 0 | 0
5907 | 234233.8 | 2012-03-05 09:18 | 4048.491 | 7 | 17 | -0.6746967 | 3.560036 | 16.69327 | 16.49856 | 67.3031 | 60.21137 | -0.0001296043 | 0.08913037 | 0 | 0 | 0
5908 | 234263.8 | 2012-03-05 09:19 | 4078.506 | 7 | 17 | -0.6746967 | 3.555501 | 16.69327 | 16.50419 | 67.3031 | 60.23139 | -0.0001619816 | 0.08913037 | 0 | 0 | 0
5909 | 234293.8 | 2012-03-05 09:19 | 4108.521 | 7 | 17 | -0.6748766 | 3.551127 | 16.69327 | 16.50981 | 67.3031 | 60.25137 | -9.717941e-05 | 0.08913037 | 0 | 0 | 0
5910 | 234323.8 | 2012-03-05 09:20 | 4138.536 | 7 | 17 | -0.6743368 | 3.546267 | 16.69327 | 16.51544 | 67.3031 | 60.27134 | -0.0001296043 | 0.08913037 | 0 | 0 | 0
5911 | 234353.9 | 2012-03-05 09:20 | 4168.552 | 7 | 17 | -0.6746967 | 3.541083 | 16.69327 | 16.52106 | 67.3031 | 60.29127 | -0.0001619816 | 0.08913037 | 0 | 0 | 0
5912 | 234383.9 | 2012-03-05 09:21 | 4198.567 | 7 | 17 | -0.6745167 | 3.535575 | 16.69327 | 16.52669 | 67.3031 | 60.31117 | -0.0001619816 | 0.08913037 | 0 | 0 | 0
5913 | 234413.9 | 2012-03-05 09:21 | 4228.584 | 7 | 17 | -0.6746967 | 3.529744 | 16.69327 | 16.53232 | 67.3031 | 60.33105 | -0.0001296043 | 0.08913037 | 0 | 0 | 0
5914 | 234443.9 | 2012-03-05 09:22 | 4258.597 | 7 | 17 | -0.6748766 | 3.523102 | 16.69327 | 16.53794 | 67.3031 | 60.35088 | -0.0001944065 | 0.08913037 | 0 | 0 | 0
5915 | 234473.9 | 2012-03-05 09:22 | 4288.612 | 7 | 17 | -0.6748766 | 3.516136 | 16.69327 | 16.54357 | 67.3031 | 60.37068 | -0.0001944065 | 0.08913037 | 0 | 0 | 0
5916 | 234503.9 | 2012-03-05 09:23 | 4318.627 | 7 | 17 | -0.6746967 | 3.508523 | 16.69327 | 16.54919 | 67.3031 | 60.39044 | -0.0001944065 | 0.08913037 | 0 | 0 | 0
5917 | 234533.9 | 2012-03-05 09:23 | 4348.642 | 7 | 17 | -0.6746967 | 3.500423 | 16.69327 | 16.55482 | 67.3031 | 60.41015 | -0.0002267838 | 0.08913037 | 0 | 0 | 0
5918 | 234564 | 2012-03-05 09:24 | 4378.657 | 7 | 17 | -0.6748766 | 3.49119 | 16.69327 | 16.56044 | 67.3031 | 60.42981 | -0.0002592087 | 0.08913037 | 0 | 0 | 0
5919 | 234594 | 2012-03-05 09:24 | 4408.672 | 7 | 17 | -0.6748766 | 3.481308 | 16.69327 | 16.56607 | 67.3031 | 60.44943 | -0.0002592087 | 0.08913037 | 0 | 0 | 0
5920 | 234624 | 2012-03-05 09:25 | 4438.69 | 7 | 17 | -0.6746967 | 3.470617 | 16.69327 | 16.57169 | 67.3031 | 60.46898 | -0.0002915859 | 0.08913037 | 0 | 0 | 0
5921 | 234654 | 2012-03-05 09:25 | 4468.703 | 7 | 17 | -0.6748766 | 3.458629 | 16.69327 | 16.57732 | 67.3031 | 60.48847 | -0.0003240108 | 0.08913037 | 0 | 0 | 0
5922 | 234684 | 2012-03-05 09:26 | 4498.718 | 7 | 17 | -0.6745167 | 3.445832 | 16.69327 | 16.58294 | 67.3031 | 60.50789 | -0.0003240108 | 0.08913037 | 0 | 0 | 0
5923 | 234714 | 2012-03-05 09:26 | 4528.733 | 7 | 17 | -0.6746967 | 3.431091 | 16.69327 | 16.58857 | 67.3031 | 60.52723 | -0.0004211903 | 0.08913037 | 0 | 0 | 0
5924 | 234744.1 | 2012-03-05 09:27 | 4558.748 | 7 | 17 | -0.6746967 | 3.415216 | 16.69327 | 16.59419 | 67.3031 | 60.54649 | -0.0004535675 | 0.08913037 | 0 | 0 | 0
5925 | 234774.1 | 2012-03-05 09:27 | 4588.763 | 7 | 17 | -0.6745167 | 3.397721 | 16.69327 | 16.59982 | 67.3031 | 60.56565 | -0.0004535675 | 0.08913037 | 0 | 0 | 0
5926 | 234804.1 | 2012-03-05 09:28 | 4618.778 | 7 | 17 | -0.6746967 | 3.37812 | 16.69327 | 16.60544 | 67.3031 | 60.58471 | -0.0005507469 | 0.08913037 | 0 | 0 | 0
5927 | 234834.1 | 2012-03-05 09:28 | 4648.793 | 7 | 17 | -0.6746967 | 3.356575 | 16.69327 | 16.61107 | 67.3031 | 60.60365 | -0.0006155491 | 0.08913037 | 0 | 0 | 0
5928 | 234864.1 | 2012-03-05 09:29 | 4678.808 | 7 | 17 | -0.6745167 | 3.332924 | 16.69327 | 16.61669 | 67.3031 | 60.62246 | -0.000647974 | 0.08913037 | 0 | 0 | 0
5929 | 234894.1 | 2012-03-05 09:29 | 4708.823 | 7 | 17 | -0.6746967 | 3.306519 | 16.69327 | 16.62232 | 67.3031 | 60.64114 | -0.0007775783 | 0.08913037 | 0 | 0 | 0
5930 | 234924.1 | 2012-03-05 09:30 | 4738.838 | 7 | 17 | -0.6745167 | 3.278009 | 16.69327 | 16.62794 | 67.3031 | 60.65966 | -0.0007775783 | 0.08913037 | 0 | 0 | 0
5931 | 234954.2 | 2012-03-05 09:30 | 4768.854 | 7 | 17 | -0.6745167 | 3.247392 | 16.69327 | 16.63356 | 67.3031 | 60.67801 | -0.0008099556 | 0.08913037 | 0 | 0 | 0
5932 | 234984.2 | 2012-03-05 09:31 | 4798.869 | 7 | 17 | -0.6746967 | 3.214508 | 16.69327 | 16.63919 | 67.3031 | 60.69618 | -0.0008747578 | 0.08913037 | 0 | 0 | 0
5933 | 235014.2 | 2012-03-05 09:31 | 4828.884 | 7 | 17 | -0.6745167 | 3.180328 | 16.69327 | 16.64481 | 67.3031 | 60.71417 | -0.0009395599 | 0.08913037 | 0 | 0 | 0
5934 | 235044.2 | 2012-03-05 09:32 | 4858.899 | 7 | 17 | -0.6746967 | 3.144852 | 16.69327 | 16.65044 | 67.3031 | 60.73196 | -0.0009395599 | 0.08913037 | 0 | 0 | 0
5935 | 235074.2 | 2012-03-05 09:32 | 4888.914 | 7 | 17 | -0.6746967 | 3.108727 | 16.69327 | 16.65607 | 67.3031 | 60.74955 | -0.0009395599 | 0.08913037 | 0 | 0 | 0
5936 | 235104.2 | 2012-03-05 09:33 | 4918.929 | 7 | 17 | -0.6746967 | 3.072118 | 16.69327 | 16.66169 | 67.3031 | 60.76694 | -0.001004314 | 0.08913037 | 0 | 0 | 0
5937 | 235134.3 | 2012-03-05 09:33 | 4948.944 | 7 | 17 | -0.6746967 | 3.035669 | 16.69327 | 16.66732 | 67.3031 | 60.78411 | -0.001004362 | 0.08913037 | 0 | 0 | 0
5938 | 235164.3 | 2012-03-05 09:34 | 4978.959 | 7 | 17 | -0.6746967 | 2.999221 | 16.69327 | 16.67294 | 67.3031 | 60.80109 | -0.001004314 | 0.08913037 | 0 | 0 | 0
5939 | 235194.3 | 2012-03-05 09:34 | 5008.974 | 7 | 17 | -0.6746967 | 2.963421 | 16.69327 | 16.67857 | 67.3031 | 60.81786 | -0.000907135 | 0.08913037 | 0 | 0 | 0
5940 | 235224.3 | 2012-03-05 09:35 | 5038.992 | 7 | 17 | -0.6746967 | 2.928107 | 16.69327 | 16.68419 | 67.3031 | 60.83443 | -0.0009395123 | 0.08913037 | 0 | 0 | 0
5941 | 235254.3 | 2012-03-05 09:35 | 5069.005 | 7 | 17 | -0.6746967 | 2.893765 | 16.69327 | 16.68982 | 67.3031 | 60.8508 | -0.000907135 | 0.08913037 | 0 | 0 | 0
5942 | 235284.3 | 2012-03-05 09:36 | 5099.02 | 7 | 17 | -0.6745167 | 2.860394 | 16.69327 | 16.69544 | 67.3031 | 60.86699 | -0.0008423328 | 0.08913037 | 0 | 0 | 0
5943 | 235314.3 | 2012-03-05 09:36 | 5129.035 | 7 | 17 | -0.6745167 | 2.827672 | 16.69327 | 16.70107 | 67.3031 | 60.88298 | -0.0008747101 | 0.08913037 | 0 | 0 | 0
5944 | 235344.4 | 2012-03-05 09:37 | 5159.05 | 7 | 17 | -0.6748766 | 2.796084 | 16.69327 | 16.70669 | 67.3031 | 60.8988 | -0.0008099556 | 0.08913037 | 0 | 0 | 0
5945 | 235374.4 | 2012-03-05 09:37 | 5189.065 | 7 | 17 | -0.6746967 | 2.766439 | 16.69327 | 16.71232 | 67.3031 | 60.91444 | -0.0007775783 | 0.08913037 | 0 | 0 | 0
5946 | 235404.4 | 2012-03-05 09:38 | 5219.08 | 7 | 17 | -0.6746967 | 2.737281 | 16.69327 | 16.71794 | 67.3031 | 60.92992 | -0.0007775783 | 0.08913037 | 0 | 0 | 0
5947 | 235434.4 | 2012-03-05 09:38 | 5249.095 | 7 | 17 | -0.6745167 | 2.708932 | 16.69327 | 16.72357 | 67.3031 | 60.94524 | -0.0007451534 | 0.08913037 | 0 | 0 | 0
5948 | 235443.9 | 2012-03-05 09:38 | 5258.595 | 7 | 17 | -0.6746967 | 2.699861 | 16.69327 | 16.72535 | 67.3031 | 60.95006 | -0.0007775307 | 0.08913037 | 0 | 0 | 0
5949 | 235444.1 | 2012-03-05 09:38 | 0.1854468 | 8 | 17 | -0.0007939753 | 2.760446 | 16.69327 | 16.72535 | 67.3031 | 60.95006 | 0 | 0.06725292 | 0 | 0 | 0
5950 | 235448.9 | 2012-03-05 09:38 | 5.013391 | 8 | 17 | -0.002413501 | 3.133836 | 16.69327 | 16.72535 | 67.3031 | 60.95007 | 0.02983885 | 0.06725292 | 0 | 0 | 0
5951 | 235478.9 | 2012-03-05 09:39 | 30.01506 | 1 | 18 | 0 | 3.319803 | 16.69327 | 16.72535 | 67.3031 | 60.95007 | 0.002105856 | 0.06725292 | 0 | 0 | 0
5952 | 235509 | 2012-03-05 09:39 | 60.03017 | 1 | 18 | 0 | 3.371316 | 16.69327 | 16.72535 | 67.3031 | 60.95007 | 0.001036739 | 0.06725292 | 0 | 0 | 0
5953 | 235539 | 2012-03-05 09:40 | 90.04541 | 1 | 18 | 0 | 3.401932 | 16.69327 | 16.72535 | 67.3031 | 60.95007 | 0.000680399 | 0.06725292 | 0 | 0 | 0
5954 | 235568.9 | 2012-03-05 09:40 | 120.0135 | 1 | 18 | 0 | 3.423315 | 16.69327 | 16.72535 | 67.3031 | 60.95007 | 0.0005183697 | 0.06725292 | 0 | 0 | 0
5955 | 235599 | 2012-03-05 09:41 | 30.01727 | 2 | 18 | 0.6747283 | 3.698377 | 16.6989 | 16.72535 | 67.32368 | 60.95007 | 0.001425505 | 0.06725292 | 0 | 0 | 0
5956 | 235629 | 2012-03-05 09:41 | 60.0302 | 2 | 18 | 0.6747283 | 3.734825 | 16.70453 | 16.72535 | 67.3446 | 60.95007 | 0.0007127762 | 0.06725292 | 0 | 0 | 0
5957 | 235659 | 2012-03-05 09:42 | 90.04532 | 2 | 18 | 0.6747283 | 3.756856 | 16.71015 | 16.72535 | 67.36568 | 60.95007 | 0.0004859924 | 0.06725292 | 0 | 0 | 0
5958 | 235689 | 2012-03-05 09:42 | 120.0604 | 2 | 18 | 0.6749082 | 3.772083 | 16.71578 | 16.72535 | 67.38686 | 60.95007 | 0.0003240108 | 0.06725292 | 0 | 0 | 0
5959 | 235719 | 2012-03-05 09:43 | 150.0755 | 2 | 18 | 0.6749082 | 3.783422 | 16.7214 | 16.72535 | 67.40812 | 60.95007 | 0.000259161 | 0.06725292 | 0 | 0 | 0
5960 | 235749 | 2012-03-05 09:43 | 180.0906 | 2 | 18 | 0.6747283 | 3.792332 | 16.72703 | 16.72535 | 67.42943 | 60.95007 | 0.0002267838 | 0.06725292 | 0 | 0 | 0
5961 | 235779.1 | 2012-03-05 09:44 | 210.1058 | 2 | 18 | 0.6747283 | 3.799298 | 16.73266 | 16.72535 | 67.45079 | 60.95007 | 0.0001619816 | 0.06725292 | 0 | 0 | 0
5962 | 235809.1 | 2012-03-05 09:44 | 240.1208 | 2 | 18 | 0.6749082 | 3.805454 | 16.73828 | 16.72535 | 67.47218 | 60.95007 | 0.0001296043 | 0.06725292 | 0 | 0 | 0
5963 | 235839.1 | 2012-03-05 09:45 | 270.1359 | 2 | 18 | 0.6749082 | 3.811123 | 16.74391 | 16.72535 | 67.49361 | 60.95007 | 0.0001296043 | 0.06725292 | 0 | 0 | 0
5964 | 235869.1 | 2012-03-05 09:45 | 300.1513 | 2 | 18 | 0.6747283 | 3.816307 | 16.74954 | 16.72535 | 67.51506 | 60.95007 | 0.0001296043 | 0.06725292 | 0 | 0 | 0
5965 | 235899.1 | 2012-03-05 09:46 | 330.1661 | 2 | 18 | 0.6747283 | 3.821491 | 16.75516 | 16.72535 | 67.53655 | 60.95007 | 0.0001295567 | 0.06725292 | 0 | 0 | 0
5966 | 235929.1 | 2012-03-05 09:46 | 360.1812 | 2 | 18 | 0.6747283 | 3.82635 | 16.76079 | 16.72535 | 67.55806 | 60.95007 | 0.0001620293 | 0.06725292 | 0 | 0 | 0
5967 | 235959.1 | 2012-03-05 09:47 | 390.1963 | 2 | 18 | 0.6747283 | 3.830724 | 16.76641 | 16.72535 | 67.5796 | 60.95007 | 9.722709e-05 | 0.06725292 | 0 | 0 | 0
5968 | 235989.2 | 2012-03-05 09:47 | 420.2114 | 2 | 18 | 0.6747283 | 3.83526 | 16.77204 | 16.72535 | 67.60117 | 60.95007 | 0.0001296043 | 0.06725292 | 0 | 0 | 0
5969 | 236019.2 | 2012-03-05 09:48 | 450.2265 | 2 | 18 | 0.6747283 | 3.839472 | 16.77767 | 16.72535 | 67.62276 | 60.95007 | 9.717941e-05 | 0.06725292 | 0 | 0 | 0
5970 | 236049.2 | 2012-03-05 09:48 | 480.2444 | 2 | 18 | 0.6749082 | 3.843521 | 16.78329 | 16.72535 | 67.64437 | 60.95007 | 9.717941e-05 | 0.06725292 | 0 | 0 | 0
5971 | 236079.2 | 2012-03-05 09:49 | 510.2568 | 2 | 18 | 0.6747283 | 3.847733 | 16.78892 | 16.72535 | 67.666 | 60.95007 | 0.0001296043 | 0.06725292 | 0 | 0 | 0
5972 | 236109.2 | 2012-03-05 09:49 | 540.2719 | 2 | 18 | 0.6747283 | 3.851297 | 16.79454 | 16.72535 | 67.68766 | 60.95007 | 6.480217e-05 | 0.06725292 | 0 | 0 | 0
5973 | 236139.2 | 2012-03-05 09:50 | 570.287 | 2 | 18 | 0.6749082 | 3.855347 | 16.80017 | 16.72535 | 67.70934 | 60.95007 | 0.0001296043 | 0.06725292 | 0 | 0 | 0
5974 | 236169.2 | 2012-03-05 09:50 | 600.3021 | 2 | 18 | 0.6749082 | 3.859073 | 16.8058 | 16.72535 | 67.73104 | 60.95007 | 9.717941e-05 | 0.06725292 | 0 | 0 | 0
5975 | 236199.3 | 2012-03-05 09:51 | 630.3192 | 2 | 18 | 0.6750882 | 3.862637 | 16.81142 | 16.72535 | 67.75277 | 60.95007 | 3.242493e-05 | 0.06725292 | 0 | 0 | 0
5976 | 236229.3 | 2012-03-05 09:51 | 660.3322 | 2 | 18 | 0.6749082 | 3.8662 | 16.81705 | 16.72535 | 67.77451 | 60.95007 | 9.717941e-05 | 0.06725292 | 0 | 0 | 0
5977 | 236259.3 | 2012-03-05 09:52 | 690.3474 | 2 | 18 | 0.6747283 | 3.869602 | 16.82267 | 16.72535 | 67.79627 | 60.95007 | 6.480217e-05 | 0.06725292 | 0 | 0 | 0
5978 | 236289.3 | 2012-03-05 09:52 | 720.3624 | 2 | 18 | 0.6747283 | 3.872842 | 16.8283 | 16.72535 | 67.81805 | 60.95007 | 6.475449e-05 | 0.06725292 | 0 | 0 | 0
5979 | 236319.3 | 2012-03-05 09:53 | 750.3778 | 2 | 18 | 0.6747283 | 3.876082 | 16.83393 | 16.72535 | 67.83985 | 60.95007 | 6.480217e-05 | 0.06725292 | 0 | 0 | 0
5980 | 236349.3 | 2012-03-05 09:53 | 780.3928 | 2 | 18 | 0.6747283 | 3.87916 | 16.83955 | 16.72535 | 67.86166 | 60.95007 | 9.722709e-05 | 0.06725292 | 0 | 0 | 0
5981 | 236379.4 | 2012-03-05 09:54 | 810.4077 | 2 | 18 | 0.6749082 | 3.882237 | 16.84518 | 16.72535 | 67.8835 | 60.95007 | 0.0001296043 | 0.06725292 | 0 | 0 | 0
5982 | 236409.4 | 2012-03-05 09:54 | 840.423 | 2 | 18 | 0.6747283 | 3.884991 | 16.8508 | 16.72535 | 67.90535 | 60.95007 | 9.722709e-05 | 0.06725292 | 0 | 0 | 0
5983 | 236439.4 | 2012-03-05 09:55 | 870.438 | 2 | 18 | 0.6749082 | 3.887745 | 16.85643 | 16.72535 | 67.92721 | 60.95007 | 9.717941e-05 | 0.06725292 | 0 | 0 | 0
5984 | 236469.4 | 2012-03-05 09:55 | 900.453 | 2 | 18 | 0.6747283 | 3.890175 | 16.86206 | 16.72535 | 67.94909 | 60.95007 | 3.242493e-05 | 0.06725292 | 0 | 0 | 0
5985 | 236499.4 | 2012-03-05 09:56 | 930.4682 | 2 | 18 | 0.6749082 | 3.892767 | 16.86768 | 16.72535 | 67.97098 | 60.95007 | 9.722709e-05 | 0.06725292 | 0 | 0 | 0
5986 | 236529.4 | 2012-03-05 09:56 | 960.4832 | 2 | 18 | 0.6749082 | 3.895035 | 16.87331 | 16.72535 | 67.99289 | 60.95007 | 6.480217e-05 | 0.06725292 | 0 | 0 | 0
5987 | 236559.4 | 2012-03-05 09:57 | 990.4983 | 2 | 18 | 0.6750882 | 3.897465 | 16.87894 | 16.72535 | 68.01481 | 60.95007 | 9.722709e-05 | 0.06725292 | 0 | 0 | 0
5988 | 236589.5 | 2012-03-05 09:57 | 1020.513 | 2 | 18 | 0.6747283 | 3.899409 | 16.88456 | 16.72535 | 68.03674 | 60.95007 | 3.237724e-05 | 0.06725292 | 0 | 0 | 0
5989 | 236619.5 | 2012-03-05 09:58 | 1050.529 | 2 | 18 | 0.6747283 | 3.901676 | 16.89019 | 16.72535 | 68.05869 | 60.95007 | 6.480217e-05 | 0.06725292 | 0 | 0 | 0
5990 | 236649.5 | 2012-03-05 09:58 | 1080.544 | 2 | 18 | 0.6749082 | 3.90362 | 16.89581 | 16.72535 | 68.08065 | 60.95007 | 3.237724e-05 | 0.06725292 | 0 | 0 | 0
5991 | 236679.5 | 2012-03-05 09:59 | 1110.559 | 2 | 18 | 0.6747283 | 3.905564 | 16.90144 | 16.72535 | 68.10261 | 60.95007 | 3.242493e-05 | 0.06725292 | 0 | 0 | 0
5992 | 236709.5 | 2012-03-05 09:59 | 1140.576 | 2 | 18 | 0.6749082 | 3.90767 | 16.90707 | 16.72535 | 68.12459 | 60.95007 | 3.237724e-05 | 0.06725292 | 0 | 0 | 0
5993 | 236739.5 | 2012-03-05 10:00 | 1170.589 | 2 | 18 | 0.6743684 | 3.90929 | 16.91269 | 16.72535 | 68.14658 | 60.95007 | 0 | 0.06725292 | 0 | 0 | 0
5994 | 236769.6 | 2012-03-05 10:00 | 1200.604 | 2 | 18 | 0.6747283 | 3.911396 | 16.91832 | 16.72535 | 68.16858 | 60.95007 | 6.480217e-05 | 0.06725292 | 0 | 0 | 0
5995 | 236799.6 | 2012-03-05 10:01 | 1230.622 | 2 | 18 | 0.6749082 | 3.913502 | 16.92394 | 16.72535 | 68.1906 | 60.95007 | 9.717941e-05 | 0.06725292 | 0 | 0 | 0
5996 | 236829.6 | 2012-03-05 10:01 | 1260.634 | 2 | 18 | 0.6747283 | 3.915284 | 16.92957 | 16.72535 | 68.21262 | 60.95007 | 6.480217e-05 | 0.06725292 | 0 | 0 | 0
5997 | 236859.6 | 2012-03-05 10:02 | 1290.649 | 2 | 18 | 0.6747283 | 3.917066 | 16.9352 | 16.72535 | 68.23465 | 60.95007 | 3.237724e-05 | 0.06725292 | 0 | 0 | 0
5998 | 236889.6 | 2012-03-05 10:02 | 1320.664 | 2 | 18 | 0.6747283 | 3.919009 | 16.94082 | 16.72535 | 68.25669 | 60.95007 | 6.475449e-05 | 0.06725292 | 0 | 0 | 0
5999 | 236919.6 | 2012-03-05 10:03 | 1350.68 | 2 | 18 | 0.6747283 | 3.920954 | 16.94645 | 16.72535 | 68.27875 | 60.95007 | 6.480217e-05 | 0.06725292 | 0 | 0 | 0
6000 | 236949.6 | 2012-03-05 10:03 | 1380.695 | 2 | 18 | 0.6747283 | 3.922735 | 16.95207 | 16.72535 | 68.30081 | 60.95007 | 3.242493e-05 | 0.06725292 | 0 | 0 | 0
6001 | 236979.7 | 2012-03-05 10:04 | 1410.71 | 2 | 18 | 0.6745483 | 3.924679 | 16.9577 | 16.72535 | 68.32289 | 60.95007 | 3.242493e-05 | 0.06725292 | 0 | 0 | 0
6002 | 237009.7 | 2012-03-05 10:04 | 1440.725 | 2 | 18 | 0.6749082 | 3.926947 | 16.96333 | 16.72535 | 68.34497 | 60.95007 | 9.717941e-05 | 0.06725292 | 0 | 0 | 0
6003 | 237039.7 | 2012-03-05 10:05 | 1470.74 | 2 | 18 | 0.6747283 | 3.928891 | 16.96895 | 16.72535 | 68.36707 | 60.95007 | 6.475449e-05 | 0.06725292 | 0 | 0 | 0
6004 | 237069.7 | 2012-03-05 10:05 | 1500.755 | 2 | 18 | 0.6747283 | 3.930835 | 16.97458 | 16.72535 | 68.38918 | 60.95007 | 3.242493e-05 | 0.06725292 | 0 | 0 | 0
6005 | 237099.7 | 2012-03-05 10:06 | 1530.77 | 2 | 18 | 0.6747283 | 3.932941 | 16.98021 | 16.72535 | 68.4113 | 60.95007 | 6.475449e-05 | 0.06725292 | 0 | 0 | 0
6006 | 237129.7 | 2012-03-05 10:06 | 1560.785 | 2 | 18 | 0.6747283 | 3.934885 | 16.98583 | 16.72535 | 68.43344 | 60.95007 | 3.242493e-05 | 0.06725292 | 0 | 0 | 0
6007 | 237159.7 | 2012-03-05 10:07 | 1590.8 | 2 | 18 | 0.6747283 | 3.93699 | 16.99146 | 16.72535 | 68.45558 | 60.95007 | 3.237724e-05 | 0.06725292 | 0 | 0 | 0
6008 | 237189.8 | 2012-03-05 10:07 | 1620.815 | 2 | 18 | 0.6747283 | 3.939096 | 16.99708 | 16.72535 | 68.47774 | 60.95007 | 3.237724e-05 | 0.06725292 | 0 | 0 | 0
6009 | 237219.8 | 2012-03-05 10:08 | 1650.831 | 2 | 18 | 0.6749082 | 3.941364 | 17.00271 | 16.72535 | 68.4999 | 60.95007 | 6.475449e-05 | 0.06725292 | 0 | 0 | 0
6010 | 237249.8 | 2012-03-05 10:08 | 1680.846 | 2 | 18 | 0.6749082 | 3.943632 | 17.00834 | 16.72535 | 68.52209 | 60.95007 | 6.480217e-05 | 0.06725292 | 0 | 0 | 0
6011 | 237279.8 | 2012-03-05 10:09 | 1710.861 | 2 | 18 | 0.6745483 | 3.945738 | 17.01396 | 16.72535 | 68.54428 | 60.95007 | 6.480217e-05 | 0.06725292 | 0 | 0 | 0
6012 | 237309.8 | 2012-03-05 10:09 | 1740.876 | 2 | 18 | 0.6745483 | 3.948006 | 17.01959 | 16.72535 | 68.56648 | 60.95007 | 9.722709e-05 | 0.06725292 | 0 | 0 | 0
6013 | 237339.8 | 2012-03-05 10:10 | 1770.891 | 2 | 18 | 0.6749082 | 3.950112 | 17.02521 | 16.72535 | 68.5887 | 60.95007 | 3.237724e-05 | 0.06725292 | 0 | 0 | 0
6014 | 237369.9 | 2012-03-05 10:10 | 1800.906 | 2 | 18 | 0.6745483 | 3.952218 | 17.03084 | 16.72535 | 68.61093 | 60.95007 | 3.237724e-05 | 0.06725292 | 0 | 0 | 0
6015 | 237399.9 | 2012-03-05 10:11 | 1830.923 | 2 | 18 | 0.6747283 | 3.954486 | 17.03647 | 16.72535 | 68.63318 | 60.95007 | 3.237724e-05 | 0.06725292 | 0 | 0 | 0
6016 | 237429.9 | 2012-03-05 10:11 | 1860.936 | 2 | 18 | 0.6747283 | 3.956916 | 17.04209 | 16.72535 | 68.65543 | 60.95007 | 6.480217e-05 | 0.06725292 | 0 | 0 | 0
6017 | 237459.9 | 2012-03-05 10:12 | 1890.951 | 2 | 18 | 0.6747283 | 3.959022 | 17.04772 | 16.72535 | 68.6777 | 60.95007 | 3.242493e-05 | 0.06725292 | 0 | 0 | 0
6018 | 237489.9 | 2012-03-05 10:12 | 1920.966 | 2 | 18 | 0.6747283 | 3.961451 | 17.05335 | 16.72535 | 68.69998 | 60.95007 | 6.480217e-05 | 0.06725292 | 0 | 0 | 0
6019 | 237519.9 | 2012-03-05 10:13 | 1950.982 | 2 | 18 | 0.6747283 | 3.963881 | 17.05897 | 16.72535 | 68.72227 | 60.95007 | 6.480217e-05 | 0.06725292 | 0 | 0 | 0
6020 | 237549.9 | 2012-03-05 10:13 | 1980.997 | 2 | 18 | 0.6747283 | 3.965987 | 17.0646 | 16.72535 | 68.74458 | 60.95007 | 3.242493e-05 | 0.06725292 | 0 | 0 | 0
6021 | 237580 | 2012-03-05 10:14 | 2011.012 | 2 | 18 | 0.6749082 | 3.968417 | 17.07022 | 16.72535 | 68.7669 | 60.95007 | 3.237724e-05 | 0.06725292 | 0 | 0 | 0
6022 | 237610 | 2012-03-05 10:14 | 2041.027 | 2 | 18 | 0.6749082 | 3.970685 | 17.07585 | 16.72535 | 68.78924 | 60.95007 | 3.237724e-05 | 0.06725292 | 0 | 0 | 0
6023 | 237640 | 2012-03-05 10:15 | 2071.042 | 2 | 18 | 0.6749082 | 3.973115 | 17.08148 | 16.72535 | 68.81158 | 60.95007 | 9.717941e-05 | 0.06725292 | 0 | 0 | 0
6024 | 237670 | 2012-03-05 10:15 | 2101.057 | 2 | 18 | 0.6747283 | 3.975383 | 17.0871 | 16.72535 | 68.83394 | 60.95007 | 6.480217e-05 | 0.06725292 | 0 | 0 | 0
6025 | 237700 | 2012-03-05 10:16 | 2131.072 | 2 | 18 | 0.6747283 | 3.97765 | 17.09273 | 16.72535 | 68.85632 | 60.95007 | 3.237724e-05 | 0.06725292 | 0 | 0 | 0
6026 | 237730 | 2012-03-05 10:16 | 2161.087 | 2 | 18 | 0.6747283 | 3.980242 | 17.09835 | 16.72535 | 68.8787 | 60.95007 | 3.242493e-05 | 0.06725292 | 0 | 0 | 0
6027 | 237760 | 2012-03-05 10:17 | 2191.102 | 2 | 18 | 0.6747283 | 3.982672 | 17.10398 | 16.72535 | 68.9011 | 60.95007 | 6.480217e-05 | 0.06725292 | 0 | 0 | 0
6028 | 237790.1 | 2012-03-05 10:17 | 2221.118 | 2 | 18 | 0.6749082 | 3.985102 | 17.10961 | 16.72535 | 68.92351 | 60.95007 | 0.0001296043 | 0.06725292 | 0 | 0 | 0
6029 | 237820.1 | 2012-03-05 10:18 | 2251.133 | 2 | 18 | 0.6747283 | 3.98737 | 17.11523 | 16.72535 | 68.94594 | 60.95007 | 6.480217e-05 | 0.06725292 | 0 | 0 | 0
6030 | 237850.1 | 2012-03-05 10:18 | 2281.148 | 2 | 18 | 0.6749082 | 3.989962 | 17.12086 | 16.72535 | 68.96838 | 60.95007 | 6.480217e-05 | 0.06725292 | 0 | 0 | 0
6031 | 237880.1 | 2012-03-05 10:19 | 2311.163 | 2 | 18 | 0.6747283 | 3.99223 | 17.12648 | 16.72535 | 68.99084 | 60.95007 | 6.480217e-05 | 0.06725292 | 0 | 0 | 0
6032 | 237910.1 | 2012-03-05 10:19 | 2341.178 | 2 | 18 | 0.6747283 | 3.99466 | 17.13211 | 16.72535 | 69.0133 | 60.95007 | 3.242493e-05 | 0.06725292 | 0 | 0 | 0
6033 | 237940.1 | 2012-03-05 10:20 | 2371.193 | 2 | 18 | 0.6747283 | 3.997252 | 17.13774 | 16.72535 | 69.03579 | 60.95007 | 3.242493e-05 | 0.06725292 | 0 | 0 | 0
6034 | 237970.2 | 2012-03-05 10:20 | 2401.211 | 2 | 18 | 0.6747283 | 3.999843 | 17.14336 | 16.72535 | 69.05828 | 60.95007 | 6.480217e-05 | 0.06725292 | 0 | 0 | 0
6035 | 238000.2 | 2012-03-05 10:21 | 2431.225 | 2 | 18 | 0.6747283 | 4.002273 | 17.14899 | 16.72535 | 69.08079 | 60.95007 | 3.232956e-05 | 0.06725292 | 0 | 0 | 0
6036 | 238030.2 | 2012-03-05 10:21 | 2461.238 | 2 | 18 | 0.6747283 | 4.004865 | 17.15462 | 16.72535 | 69.10332 | 60.95007 | 6.484985e-05 | 0.06725292 | 0 | 0 | 0
6037 | 238060.2 | 2012-03-05 10:22 | 2491.254 | 2 | 18 | 0.6749082 | 4.007457 | 17.16024 | 16.72535 | 69.12586 | 60.95007 | 9.717941e-05 | 0.06725292 | 0 | 0 | 0
6038 | 238090.2 | 2012-03-05 10:22 | 2521.269 | 2 | 18 | 0.6745483 | 4.009887 | 17.16587 | 16.72535 | 69.14841 | 60.95007 | 3.242493e-05 | 0.06725292 | 0 | 0 | 0
6039 | 238120.2 | 2012-03-05 10:23 | 2551.284 | 2 | 18 | 0.6749082 | 4.01264 | 17.17149 | 16.72535 | 69.17098 | 60.95007 | 6.475449e-05 | 0.06725292 | 0 | 0 | 0
6040 | 238150.2 | 2012-03-05 10:23 | 2581.299 | 2 | 18 | 0.6749082 | 4.015395 | 17.17712 | 16.72535 | 69.19356 | 60.95007 | 6.484985e-05 | 0.06725292 | 0 | 0 | 0
6041 | 238180.3 | 2012-03-05 10:24 | 2611.314 | 2 | 18 | 0.6747283 | 4.017986 | 17.18275 | 16.72535 | 69.21616 | 60.95007 | 9.717941e-05 | 0.06725292 | 0 | 0 | 0
6042 | 238210.3 | 2012-03-05 10:24 | 2641.329 | 2 | 18 | 0.6747283 | 4.020578 | 17.18837 | 16.72535 | 69.23877 | 60.95007 | 6.484985e-05 | 0.06725292 | 0 | 0 | 0
6043 | 238240.3 | 2012-03-05 10:25 | 2671.344 | 2 | 18 | 0.6747283 | 4.023494 | 17.194 | 16.72535 | 69.2614 | 60.95007 | 9.717941e-05 | 0.06725292 | 0 | 0 | 0
6044 | 238270.3 | 2012-03-05 10:25 | 2701.359 | 2 | 18 | 0.6747283 | 4.026086 | 17.19962 | 16.72535 | 69.28404 | 60.95007 | 6.475449e-05 | 0.06725292 | 0 | 0 | 0
6045 | 238300.3 | 2012-03-05 10:26 | 2731.374 | 2 | 18 | 0.6749082 | 4.029164 | 17.20525 | 16.72535 | 69.3067 | 60.95007 | 0.0001296043 | 0.06725292 | 0 | 0 | 0
6046 | 238330.3 | 2012-03-05 10:26 | 2761.389 | 2 | 18 | 0.6747283 | 4.031756 | 17.21088 | 16.72535 | 69.32938 | 60.95007 | 3.242493e-05 | 0.06725292 | 0 | 0 | 0
6047 | 238360.4 | 2012-03-05 10:27 | 2791.404 | 2 | 18 | 0.6747283 | 4.034672 | 17.2165 | 16.72535 | 69.35207 | 60.95007 | 9.727478e-05 | 0.06725292 | 0 | 0 | 0
6048 | 238390.4 | 2012-03-05 10:27 | 2821.42 | 2 | 18 | 0.6747283 | 4.037426 | 17.22213 | 16.72535 | 69.37477 | 60.95007 | 6.484985e-05 | 0.06725292 | 0 | 0 | 0
6049 | 238420.4 | 2012-03-05 10:28 | 2851.435 | 2 | 18 | 0.6750882 | 4.040503 | 17.22775 | 16.72535 | 69.3975 | 60.95007 | 9.717941e-05 | 0.06725292 | 0 | 0 | 0
6050 | 238450.4 | 2012-03-05 10:28 | 2881.45 | 2 | 18 | 0.6747283 | 4.043419 | 17.23338 | 16.72535 | 69.42024 | 60.95007 | 9.717941e-05 | 0.06725292 | 0 | 0 | 0
6051 | 238480.4 | 2012-03-05 10:29 | 2911.465 | 2 | 18 | 0.6747283 | 4.046497 | 17.23901 | 16.72535 | 69.44299 | 60.95007 | 9.717941e-05 | 0.06725292 | 0 | 0 | 0
6052 | 238510.4 | 2012-03-05 10:29 | 2941.48 | 2 | 18 | 0.6747283 | 4.049575 | 17.24463 | 16.72535 | 69.46577 | 60.95007 | 9.717941e-05 | 0.06725292 | 0 | 0 | 0
6053 | 238540.4 | 2012-03-05 10:30 | 2971.495 | 2 | 18 | 0.6749082 | 4.052653 | 17.25026 | 16.72535 | 69.48856 | 60.95007 | 9.727478e-05 | 0.06725292 | 0 | 0 | 0
6054 | 238570.5 | 2012-03-05 10:30 | 3001.51 | 2 | 18 | 0.6745483 | 4.05573 | 17.25588 | 16.72535 | 69.51137 | 60.95007 | 0.0001296043 | 0.06725292 | 0 | 0 | 0
6055 | 238600.5 | 2012-03-05 10:31 | 3031.527 | 2 | 18 | 0.6747283 | 4.058808 | 17.26151 | 16.72535 | 69.5342 | 60.95007 | 9.717941e-05 | 0.06725292 | 0 | 0 | 0
6056 | 238630.5 | 2012-03-05 10:31 | 3061.54 | 2 | 18 | 0.6745483 | 4.062048 | 17.26714 | 16.72535 | 69.55704 | 60.95007 | 9.717941e-05 | 0.06725292 | 0 | 0 | 0
6057 | 238660.5 | 2012-03-05 10:32 | 3091.543 | 2 | 18 | 0.6747283 | 4.065126 | 17.27276 | 16.72535 | 69.57989 | 60.95007 | 6.475449e-05 | 0.06725292 | 0 | 0 | 0
6058 | 238690.5 | 2012-03-05 10:32 | 3121.555 | 2 | 18 | 0.6749082 | 4.068528 | 17.27839 | 16.72535 | 69.60277 | 60.95007 | 9.717941e-05 | 0.06725292 | 0 | 0 | 0
6059 | 238720.5 | 2012-03-05 10:33 | 3151.57 | 2 | 18 | 0.6747283 | 4.071768 | 17.28401 | 16.72535 | 69.62567 | 60.95007 | 0.0001296043 | 0.06725292 | 0 | 0 | 0
6060 | 238750.5 | 2012-03-05 10:33 | 3181.585 | 2 | 18 | 0.6747283 | 4.074845 | 17.28964 | 16.72535 | 69.64858 | 60.95007 | 6.475449e-05 | 0.06725292 | 0 | 0 | 0
6061 | 238780.5 | 2012-03-05 10:34 | 3211.6 | 2 | 18 | 0.6747283 | 4.078247 | 17.29526 | 16.72535 | 69.67152 | 60.95007 | 6.475449e-05 | 0.06725292 | 0 | 0 | 0
6062 | 238810.6 | 2012-03-05 10:34 | 3241.615 | 2 | 18 | 0.6747283 | 4.081487 | 17.30089 | 16.72535 | 69.69447 | 60.95007 | 3.242493e-05 | 0.06725292 | 0 | 0 | 0
6063 | 238840.6 | 2012-03-05 10:35 | 3271.631 | 2 | 18 | 0.6747283 | 4.085051 | 17.30652 | 16.72535 | 69.71745 | 60.95007 | 6.484985e-05 | 0.06725292 | 0 | 0 | 0
6064 | 238870.6 | 2012-03-05 10:35 | 3301.646 | 2 | 18 | 0.6747283 | 4.088615 | 17.31214 | 16.72535 | 69.74044 | 60.95007 | 9.727478e-05 | 0.06725292 | 0 | 0 | 0
6065 | 238900.6 | 2012-03-05 10:36 | 3331.661 | 2 | 18 | 0.6749082 | 4.092017 | 17.31777 | 16.72535 | 69.76345 | 60.95007 | 9.717941e-05 | 0.06725292 | 0 | 0 | 0
6066 | 238930.6 | 2012-03-05 10:36 | 3361.676 | 2 | 18 | 0.6749082 | 4.095581 | 17.32339 | 16.72535 | 69.78648 | 60.95007 | 9.727478e-05 | 0.06725292 | 0 | 0 | 0
6067 | 238960.6 | 2012-03-05 10:37 | 3391.691 | 2 | 18 | 0.6747283 | 4.099144 | 17.32902 | 16.72535 | 69.80953 | 60.95007 | 9.717941e-05 | 0.06725292 | 0 | 0 | 0
6068 | 238990.7 | 2012-03-05 10:37 | 3421.706 | 2 | 18 | 0.6749082 | 4.10287 | 17.33465 | 16.72535 | 69.83261 | 60.95007 | 0.0001620293 | 0.06725292 | 0 | 0 | 0
6069 | 239020.7 | 2012-03-05 10:38 | 3451.721 | 2 | 18 | 0.6747283 | 4.106272 | 17.34027 | 16.72535 | 69.8557 | 60.95007 | 6.475449e-05 | 0.06725292 | 0 | 0 | 0
6070 | 239050.7 | 2012-03-05 10:38 | 3481.736 | 2 | 18 | 0.6747283 | 4.109998 | 17.3459 | 16.72535 | 69.87881 | 60.95007 | 6.484985e-05 | 0.06725292 | 0 | 0 | 0
6071 | 239080.7 | 2012-03-05 10:39 | 3511.751 | 2 | 18 | 0.6750882 | 4.113885 | 17.35152 | 16.72535 | 69.90195 | 60.95007 | 0.0001296043 | 0.06725292 | 0 | 0 | 0
6072 | 239110.7 | 2012-03-05 10:39 | 3541.766 | 2 | 18 | 0.6750882 | 4.117611 | 17.35715 | 16.72535 | 69.9251 | 60.95007 | 0.0001296043 | 0.06725292 | 0 | 0 | 0
6073 | 239140.7 | 2012-03-05 10:40 | 3571.782 | 2 | 18 | 0.6747283 | 4.121337 | 17.36278 | 16.72535 | 69.94828 | 60.95007 | 9.717941e-05 | 0.06725292 | 0 | 0 | 0
6074 | 239170.7 | 2012-03-05 10:40 | 3601.797 | 2 | 18 | 0.6749082 | 4.125225 | 17.3684 | 16.72535 | 69.97147 | 60.95007 | 6.484985e-05 | 0.06725292 | 0 | 0 | 0
6075 | 239200.8 | 2012-03-05 10:41 | 3631.812 | 2 | 18 | 0.6747283 | 4.129113 | 17.37403 | 16.72535 | 69.99469 | 60.95007 | 0.0001296043 | 0.06725292 | 0 | 0 | 0
6076 | 239230.8 | 2012-03-05 10:41 | 3661.829 | 2 | 18 | 0.6747283 | 4.132838 | 17.37965 | 16.72535 | 70.01794 | 60.95007 | 9.717941e-05 | 0.06725292 | 0 | 0 | 0
6077 | 239260.8 | 2012-03-05 10:42 | 3691.842 | 2 | 18 | 0.6749082 | 4.136888 | 17.38528 | 16.72535 | 70.0412 | 60.95007 | 0.0001619339 | 0.06725292 | 0 | 0 | 0
6078 | 239290.8 | 2012-03-05 10:42 | 3721.857 | 2 | 18 | 0.6747283 | 4.140776 | 17.39091 | 16.72535 | 70.06448 | 60.95007 | 9.717941e-05 | 0.06725292 | 0 | 0 | 0
6079 | 239320.8 | 2012-03-05 10:43 | 3751.872 | 2 | 18 | 0.6747283 | 4.144826 | 17.39653 | 16.72535 | 70.08779 | 60.95007 | 0.0001296043 | 0.06725292 | 0 | 0 | 0
6080 | 239350.8 | 2012-03-05 10:43 | 3781.887 | 2 | 18 | 0.6749082 | 4.148876 | 17.40216 | 16.72535 | 70.11112 | 60.95007 | 0.0001296043 | 0.06725292 | 0 | 0 | 0
6081 | 239380.8 | 2012-03-05 10:44 | 3811.902 | 2 | 18 | 0.6747283 | 4.152763 | 17.40778 | 16.72535 | 70.13447 | 60.95007 | 3.242493e-05 | 0.06725292 | 0 | 0 | 0
6082 | 239410.9 | 2012-03-05 10:44 | 3841.917 | 2 | 18 | 0.6749082 | 4.157137 | 17.41341 | 16.72535 | 70.15785 | 60.95007 | 9.727478e-05 | 0.06725292 | 0 | 0 | 0
6083 | 239440.9 | 2012-03-05 10:45 | 3871.933 | 2 | 18 | 0.6749082 | 4.161349 | 17.41904 | 16.72535 | 70.18125 | 60.95007 | 0.0001296043 | 0.06725292 | 0 | 0 | 0
6084 | 239470.9 | 2012-03-05 10:45 | 3901.948 | 2 | 18 | 0.6747283 | 4.165399 | 17.42466 | 16.72535 | 70.20467 | 60.95007 | 0.0001619339 | 0.06725292 | 0 | 0 | 0
6085 | 239500.9 | 2012-03-05 10:46 | 3931.963 | 2 | 18 | 0.6747283 | 4.169611 | 17.43029 | 16.72535 | 70.22812 | 60.95007 | 6.475449e-05 | 0.06725292 | 0 | 0 | 0
6086 | 239530.9 | 2012-03-05 10:46 | 3961.978 | 2 | 18 | 0.6750882 | 4.173985 | 17.43592 | 16.72535 | 70.25159 | 60.95007 | 0.0001296043 | 0.06725292 | 0 | 0 | 0
6087 | 239560.9 | 2012-03-05 10:47 | 3991.993 | 2 | 18 | 0.6749082 | 4.178358 | 17.44154 | 16.72535 | 70.27509 | 60.95007 | 0.0001620293 | 0.06725292 | 0 | 0 | 0
6088 | 239591 | 2012-03-05 10:47 | 4022.008 | 2 | 18 | 0.6749082 | 4.18257 | 17.44717 | 16.72535 | 70.2986 | 60.95007 | 9.717941e-05 | 0.06725292 | 0 | 0 | 0
6089 | 239621 | 2012-03-05 10:48 | 4052.023 | 2 | 18 | 0.6747283 | 4.186944 | 17.45279 | 16.72535 | 70.32215 | 60.95007 | 9.717941e-05 | 0.06725292 | 0 | 0 | 0
6090 | 239651 | 2012-03-05 10:48 | 4082.038 | 2 | 18 | 0.6747283 | 4.191318 | 17.45842 | 16.72535 | 70.34572 | 60.95007 | 9.717941e-05 | 0.06725292 | 0 | 0 | 0
6091 | 239681 | 2012-03-05 10:49 | 4112.053 | 2 | 18 | 0.6747283 | 4.195691 | 17.46405 | 16.72535 | 70.36931 | 60.95007 | 9.717941e-05 | 0.06725292 | 0 | 0 | 0
6092 | 239738.8 | 2012-03-05 10:50 | 30.01732 | 3 | 18 | 0 | 4.099306 | 17.46925 | 16.72535 | 70.39116 | 60.95007 | -0.0004535675 | 0.06725292 | 0 | 0 | 0
6093 | 239768.8 | 2012-03-05 10:50 | 60.03026 | 3 | 18 | 0 | 4.086995 | 17.46925 | 16.72535 | 70.39116 | 60.95007 | -0.0002592087 | 0.06725292 | 0 | 0 | 0
6094 | 239798.8 | 2012-03-05 10:51 | 90.0453 | 3 | 18 | 0 | 4.079705 | 17.46925 | 16.72535 | 70.39116 | 60.95007 | -0.0001296043 | 0.06725292 | 0 | 0 | 0
6095 | 239828.8 | 2012-03-05 10:51 | 120.0157 | 3 | 18 | 0 | 4.074522 | 17.46925 | 16.72535 | 70.39116 | 60.95007 | -0.0001296043 | 0.06725292 | 0 | 0 | 0
6096 | 239828.8 | 2012-03-05 10:51 | 0.01565595 | 4 | 18 | 1.243542 | 4.200227 | 17.46926 | 16.72535 | 70.39118 | 60.95007 | 0 | 0.06725292 | 0 | 0 | 0
6097 | 239829.3 | 2012-03-05 10:51 | 0.5468594 | 4 | 18 | 1.192257 | 4.200065 | 17.46943 | 16.72535 | 70.39193 | 60.95007 | -3.232956e-05 | 0.06725292 | 0 | 0 | 0
6098 | 239830.7 | 2012-03-05 10:51 | 1.953117 | 4 | 18 | 1.142231 | 4.200065 | 17.46989 | 16.72535 | 70.39384 | 60.95007 | -3.232956e-05 | 0.06725292 | 0 | 0 | 0
6099 | 239832.8 | 2012-03-05 10:51 | 4.031183 | 4 | 18 | 1.092026 | 4.200065 | 17.47053 | 16.72535 | 70.39655 | 60.95007 | -3.232956e-05 | 0.06725292 | 0 | 0 | 0
6100 | 239835.5 | 2012-03-05 10:51 | 6.750003 | 4 | 18 | 1.041461 | 4.199903 | 17.47134 | 16.72535 | 70.39993 | 60.95007 | -3.242493e-05 | 0.06725292 | 0 | 0 | 0
6101 | 239838.9 | 2012-03-05 10:52 | 10.1717 | 4 | 18 | 0.9912556 | 4.200227 | 17.4723 | 16.72535 | 70.40398 | 60.95007 | 3.232956e-05 | 0.06725292 | 0 | 0 | 0
6102 | 239843.1 | 2012-03-05 10:52 | 14.37475 | 4 | 18 | 0.9412303 | 4.200065 | 17.47343 | 16.72535 | 70.40872 | 60.95007 | 0 | 0.06725292 | 0 | 0 | 0
6103 | 239848.4 | 2012-03-05 10:52 | 19.65593 | 4 | 18 | 0.8906651 | 4.200065 | 17.47477 | 16.72535 | 70.41436 | 60.95007 | -3.232956e-05 | 0.06725292 | 0 | 0 | 0
6104 | 239855.1 | 2012-03-05 10:52 | 26.31203 | 4 | 18 | 0.8406397 | 4.200065 | 17.47637 | 16.72535 | 70.42107 | 60.95007 | 0 | 0.06725292 | 0 | 0 | 0
6105 | 239863.6 | 2012-03-05 10:52 | 34.85886 | 4 | 18 | 0.7904344 | 4.200065 | 17.47831 | 16.72535 | 70.42919 | 60.95007 | -3.232956e-05 | 0.06725292 | 0 | 0 | 0
6106 | 239875 | 2012-03-05 10:52 | 46.18669 | 4 | 18 | 0.7404091 | 4.200065 | 17.48071 | 16.72535 | 70.43929 | 60.95007 | -3.232956e-05 | 0.06725292 | 0 | 0 | 0
6107 | 239890.6 | 2012-03-05 10:52 | 61.85839 | 4 | 18 | 0.6903837 | 4.200227 | 17.48382 | 16.72535 | 70.45235 | 60.95007 | 3.232956e-05 | 0.06725292 | 0 | 0 | 0
6108 | 239914.1 | 2012-03-05 10:53 | 85.27978 | 4 | 18 | 0.6403583 | 4.200065 | 17.48814 | 16.72535 | 70.47048 | 60.95007 | -3.232956e-05 | 0.06725292 | 0 | 0 | 0
6109 | 239951.5 | 2012-03-05 10:53 | 122.748 | 4 | 18 | 0.590333 | 4.200065 | 17.49452 | 16.72535 | 70.4973 | 60.95007 | -3.232956e-05 | 0.06725292 | 0 | 0 | 0
6110 | 240011.7 | 2012-03-05 10:54 | 182.8876 | 4 | 18 | 0.5403076 | 4.200065 | 17.50394 | 16.72535 | 70.53685 | 60.95007 | -6.475449e-05 | 0.06725292 | 0 | 0 | 0
6111 | 240094.5 | 2012-03-05 10:56 | 265.6985 | 4 | 18 | 0.4902823 | 4.200227 | 17.51577 | 16.72535 | 70.58655 | 60.95007 | 0 | 0.06725292 | 0 | 0 | 0
6112 | 240197 | 2012-03-05 10:57 | 368.228 | 4 | 18 | 0.4402569 | 4.200065 | 17.52901 | 16.72535 | 70.64214 | 60.95007 | 0 | 0.06725292 | 0 | 0 | 0
6113 | 240318.8 | 2012-03-05 11:00 | 489.9915 | 4 | 18 | 0.3902315 | 4.200065 | 17.54304 | 16.72535 | 70.70107 | 60.95007 | 0 | 0.06725292 | 0 | 0 | 0
6114 | 240465.4 | 2012-03-05 11:02 | 636.5827 | 4 | 18 | 0.3402062 | 4.200227 | 17.55789 | 16.72535 | 70.76347 | 60.95007 | 3.232956e-05 | 0.06725292 | 0 | 0 | 0
6115 | 240646.5 | 2012-03-05 11:05 | 817.7514 | 4 | 18 | 0.2901809 | 4.200065 | 17.57372 | 16.72535 | 70.82995 | 60.95007 | -3.232956e-05 | 0.06725292 | 0 | 0 | 0
6116 | 240877.8 | 2012-03-05 11:09 | 1048.997 | 4 | 18 | 0.2401555 | 4.200065 | 17.5907 | 16.72535 | 70.90126 | 60.95007 | 0 | 0.06725292 | 0 | 0 | 0
6117 | 241192.2 | 2012-03-05 11:14 | 1363.382 | 4 | 18 | 0.1901301 | 4.200065 | 17.6094 | 16.72535 | 70.97979 | 60.95007 | -3.232956e-05 | 0.06725292 | 0 | 0 | 0
6118 | 241657.4 | 2012-03-05 11:22 | 1828.64 | 4 | 18 | 0.1401048 | 4.200065 | 17.63054 | 16.72535 | 71.06859 | 60.95007 | -3.232956e-05 | 0.06725292 | 0 | 0 | 0
6119 | 242474.8 | 2012-03-05 11:35 | 2646.001 | 4 | 18 | 0.09007943 | 4.200227 | 17.65611 | 16.72535 | 71.17599 | 60.95007 | 3.232956e-05 | 0.06725292 | 0 | 0 | 0
6120 | 243976.5 | 2012-03-05 12:00 | 4147.725 | 4 | 18 | 0.04995117 | 4.200065 | 17.68411 | 16.72535 | 71.29361 | 60.95007 | 0 | 0.06725292 | 0 | 0 | 0
6121 | 244036.5 | 2012-03-05 12:01 | 60.01458 | 5 | 18 | 0 | 4.191155 | 17.68411 | 16.72535 | 71.29361 | 60.95007 | 0 | 0.06725292 | 0 | 0 | 0
6122 | 244036.7 | 2012-03-05 12:01 | 0.1875109 | 6 | 18 | -7.418601e-05 | 4.190993 | 17.68411 | 16.72535 | 71.29361 | 60.95007 | 0 | 0.08530935 | 0 | 0 | 0
6123 | 244041.5 | 2012-03-05 12:02 | 5.015619 | 6 | 18 | -0.002413501 | 4.19067 | 17.68411 | 16.72535 | 71.29361 | 60.95008 | -6.475449e-05 | 0.08530935 | 0 | 0 | 0
6124 | 244041.5 | 2012-03-05 12:02 | 0.0158604 | 7 | 18 | -0.6746967 | 4.121499 | 17.68411 | 16.72536 | 71.29361 | 60.95009 | -0.001522732 | 0.08530935 | 0 | 0 | 0
6125 | 244071.6 | 2012-03-05 12:02 | 30.03075 | 7 | 18 | -0.6746967 | 4.086833 | 17.68411 | 16.73098 | 71.29361 | 60.97315 | -0.0005507469 | 0.08530935 | 0 | 0 | 0
6126 | 244101.6 | 2012-03-05 12:03 | 60.04583 | 7 | 18 | -0.6746967 | 4.071281 | 17.68411 | 16.73661 | 71.29361 | 60.99609 | -0.000388813 | 0.08530935 | 0 | 0 | 0
6127 | 244131.6 | 2012-03-05 12:03 | 90.06093 | 7 | 18 | -0.6748766 | 4.060104 | 17.68411 | 16.74223 | 71.29361 | 61.01896 | -0.0002267838 | 0.08530935 | 0 | 0 | 0
6128 | 244161.6 | 2012-03-05 12:04 | 120.0761 | 7 | 18 | -0.6746967 | 4.050709 | 17.68411 | 16.74786 | 71.29361 | 61.04177 | -0.0002267838 | 0.08530935 | 0 | 0 | 0
6129 | 244191.6 | 2012-03-05 12:04 | 150.0914 | 7 | 18 | -0.6746967 | 4.042447 | 17.68411 | 16.75348 | 71.29361 | 61.06454 | -0.0002592087 | 0.08530935 | 0 | 0 | 0
6130 | 244221.6 | 2012-03-05 12:05 | 180.1063 | 7 | 18 | -0.6746967 | 4.035158 | 17.68411 | 16.75911 | 71.29361 | 61.08726 | -0.0001943588 | 0.08530935 | 0 | 0 | 0
6131 | 244251.6 | 2012-03-05 12:05 | 210.1215 | 7 | 18 | -0.6750566 | 4.027868 | 17.68411 | 16.76473 | 71.29361 | 61.10993 | -0.0002267838 | 0.08530935 | 0 | 0 | 0
6132 | 244281.7 | 2012-03-05 12:06 | 240.1365 | 7 | 18 | -0.6746967 | 4.021226 | 17.68411 | 16.77036 | 71.29361 | 61.13257 | -0.0001619339 | 0.08530935 | 0 | 0 | 0
6133 | 244311.7 | 2012-03-05 12:06 | 270.1538 | 7 | 18 | -0.6746967 | 4.014747 | 17.68411 | 16.77598 | 71.29361 | 61.15518 | -0.0001619339 | 0.08530935 | 0 | 0 | 0
6134 | 244341.7 | 2012-03-05 12:07 | 300.1668 | 7 | 18 | -0.6745167 | 4.008429 | 17.68411 | 16.78161 | 71.29361 | 61.17774 | -0.0001619339 | 0.08530935 | 0 | 0 | 0
6135 | 244371.7 | 2012-03-05 12:07 | 330.1818 | 7 | 18 | -0.6746967 | 4.001949 | 17.68411 | 16.78723 | 71.29361 | 61.20027 | -0.0001296043 | 0.08530935 | 0 | 0 | 0
6136 | 244401.7 | 2012-03-05 12:08 | 360.1969 | 7 | 18 | -0.6746967 | 3.995794 | 17.68411 | 16.79286 | 71.29361 | 61.22277 | -0.0001296043 | 0.08530935 | 0 | 0 | 0
6137 | 244431.7 | 2012-03-05 12:08 | 390.212 | 7 | 18 | -0.6743368 | 3.989638 | 17.68411 | 16.79848 | 71.29361 | 61.24522 | -0.0001296043 | 0.08530935 | 0 | 0 | 0
6138 | 244461.7 | 2012-03-05 12:09 | 420.2271 | 7 | 18 | -0.6745167 | 3.983644 | 17.68411 | 16.80411 | 71.29361 | 61.26765 | -0.0001296043 | 0.08530935 | 0 | 0 | 0
6139 | 244491.8 | 2012-03-05 12:09 | 450.2422 | 7 | 18 | -0.6746967 | 3.977489 | 17.68411 | 16.80973 | 71.29361 | 61.29004 | -0.0001619816 | 0.08530935 | 0 | 0 | 0
6140 | 244521.8 | 2012-03-05 12:10 | 480.2573 | 7 | 18 | -0.6745167 | 3.971495 | 17.68411 | 16.81536 | 71.29361 | 61.3124 | -0.0001619816 | 0.08530935 | 0 | 0 | 0
6141 | 244551.8 | 2012-03-05 12:10 | 510.2724 | 7 | 18 | -0.6746967 | 3.965501 | 17.68411 | 16.82098 | 71.29361 | 61.33472 | -0.0001619816 | 0.08530935 | 0 | 0 | 0
6142 | 244581.8 | 2012-03-05 12:11 | 540.288 | 7 | 18 | -0.6746967 | 3.959669 | 17.68411 | 16.82661 | 71.29361 | 61.35701 | -0.0001296043 | 0.08530935 | 0 | 0 | 0
6143 | 244611.8 | 2012-03-05 12:11 | 570.2896 | 7 | 18 | -0.6746967 | 3.954 | 17.68411 | 16.83223 | 71.29361 | 61.37926 | -0.0001296043 | 0.08530935 | 0 | 0 | 0
6144 | 244641.8 | 2012-03-05 12:12 | 600.3021 | 7 | 18 | -0.6748766 | 3.948168 | 17.68411 | 16.83786 | 71.29361 | 61.40148 | -0.0001619816 | 0.08530935 | 0 | 0 | 0
6145 | 244671.8 | 2012-03-05 12:12 | 630.3172 | 7 | 18 | -0.6748766 | 3.942498 | 17.68411 | 16.84348 | 71.29361 | 61.42368 | -0.0001619816 | 0.08530935 | 0 | 0 | 0
6146 | 244701.9 | 2012-03-05 12:13 | 660.3324 | 7 | 18 | -0.6745167 | 3.936829 | 17.68411 | 16.84911 | 71.29361 | 61.44584 | -0.0001296043 | 0.08530935 | 0 | 0 | 0
6147 | 244731.9 | 2012-03-05 12:13 | 690.3475 | 7 | 18 | -0.6746967 | 3.931159 | 17.68411 | 16.85473 | 71.29361 | 61.46797 | -9.717941e-05 | 0.08530935 | 0 | 0 | 0
6148 | 244761.9 | 2012-03-05 12:14 | 720.3625 | 7 | 18 | -0.6745167 | 3.925813 | 17.68411 | 16.86036 | 71.29361 | 61.49006 | -9.717941e-05 | 0.08530935 | 0 | 0 | 0
6149 | 244791.9 | 2012-03-05 12:14 | 750.3777 | 7 | 18 | -0.6748766 | 3.919981 | 17.68411 | 16.86598 | 71.29361 | 61.51213 | -0.0001619816 | 0.08530935 | 0 | 0 | 0
6150 | 244821.9 | 2012-03-05 12:15 | 780.3929 | 7 | 18 | -0.6746967 | 3.914474 | 17.68411 | 16.87161 | 71.29361 | 61.53416 | -0.0001296043 | 0.08530935 | 0 | 0 | 0
6151 | 244851.9 | 2012-03-05 12:15 | 810.4078 | 7 | 18 | -0.6748766 | 3.908804 | 17.68411 | 16.87723 | 71.29361 | 61.55617 | -0.0001943588 | 0.08530935 | 0 | 0 | 0
6152 | 244881.9 | 2012-03-05 12:16 | 840.4229 | 7 | 18 | -0.6746967 | 3.903458 | 17.68411 | 16.88286 | 71.29361 | 61.57814 | -0.0001619816 | 0.08530935 | 0 | 0 | 0
6153 | 244912 | 2012-03-05 12:16 | 870.4383 | 7 | 18 | -0.6748766 | 3.897951 | 17.68411 | 16.88848 | 71.29361 | 61.60008 | -0.0001619816 | 0.08530935 | 0 | 0 | 0
6154 | 244942 | 2012-03-05 12:17 | 900.4553 | 7 | 18 | -0.6745167 | 3.892767 | 17.68411 | 16.89411 | 71.29361 | 61.622 | -0.0001296043 | 0.08530935 | 0 | 0 | 0
6155 | 244972 | 2012-03-05 12:17 | 930.4683 | 7 | 18 | -0.6748766 | 3.887259 | 17.68411 | 16.89973 | 71.29361 | 61.64388 | -0.0001619816 | 0.08530935 | 0 | 0 | 0
6156 | 245002 | 2012-03-05 12:18 | 960.4834 | 7 | 18 | -0.6745167 | 3.882076 | 17.68411 | 16.90536 | 71.29361 | 61.66573 | -0.0001619816 | 0.08530935 | 0 | 0 | 0
6157 | 245032 | 2012-03-05 12:18 | 990.4985 | 7 | 18 | -0.6746967 | 3.876892 | 17.68411 | 16.91099 | 71.29361 | 61.68755 | -0.0001295567 | 0.08530935 | 0 | 0 | 0
6158 | 245062 | 2012-03-05 12:19 | 1020.514 | 7 | 18 | -0.6746967 | 3.871708 | 17.68411 | 16.91661 | 71.29361 | 61.70935 | -9.722709e-05 | 0.08530935 | 0 | 0 | 0
6159 | 245092.1 | 2012-03-05 12:19 | 1050.529 | 7 | 18 | -0.6746967 | 3.866524 | 17.68411 | 16.92224 | 71.29361 | 61.73111 | -0.0001296043 | 0.08530935 | 0 | 0 | 0
6160 | 245122.1 | 2012-03-05 12:20 | 1080.544 | 7 | 18 | -0.6745167 | 3.861826 | 17.68411 | 16.92786 | 71.29361 | 61.75285 | -9.722709e-05 | 0.08530935 | 0 | 0 | 0
6161 | 245152.1 | 2012-03-05 12:20 | 1110.559 | 7 | 18 | -0.6746967 | 3.856481 | 17.68411 | 16.93349 | 71.29361 | 61.77456 | -0.0001619816 | 0.08530935 | 0 | 0 | 0
6162 | 245182.1 | 2012-03-05 12:21 | 1140.574 | 7 | 18 | -0.6745167 | 3.851621 | 17.68411 | 16.93911 | 71.29361 | 61.79624 | -0.0001295567 | 0.08530935 | 0 | 0 | 0
6163 | 245212.1 | 2012-03-05 12:21 | 1170.589 | 7 | 18 | -0.6746967 | 3.846599 | 17.68411 | 16.94474 | 71.29361 | 61.81789 | -0.0001619816 | 0.08530935 | 0 | 0 | 0
6164 | 245242.1 | 2012-03-05 12:22 | 1200.604 | 7 | 18 | -0.6746967 | 3.842063 | 17.68411 | 16.95036 | 71.29361 | 61.83952 | -9.722709e-05 | 0.08530935 | 0 | 0 | 0
6165 | 245272.1 | 2012-03-05 12:22 | 1230.619 | 7 | 18 | -0.6746967 | 3.837366 | 17.68411 | 16.95599 | 71.29361 | 61.86112 | -0.0001619816 | 0.08530935 | 0 | 0 | 0
6166 | 245302.2 | 2012-03-05 12:23 | 1260.635 | 7 | 18 | -0.6748766 | 3.832506 | 17.68411 | 16.96161 | 71.29361 | 61.88269 | -0.0001296043 | 0.08530935 | 0 | 0 | 0
6167 | 245332.2 | 2012-03-05 12:23 | 1290.65 | 7 | 18 | -0.6746967 | 3.828294 | 17.68411 | 16.96724 | 71.29361 | 61.90424 | -9.717941e-05 | 0.08530935 | 0 | 0 | 0
6168 | 245362.2 | 2012-03-05 12:24 | 1320.665 | 7 | 18 | -0.6746967 | 3.823759 | 17.68411 | 16.97286 | 71.29361 | 61.92576 | -0.0001295567 | 0.08530935 | 0 | 0 | 0
6169 | 245392.2 | 2012-03-05 12:24 | 1350.68 | 7 | 18 | -0.6746967 | 3.819547 | 17.68411 | 16.97849 | 71.29361 | 61.94725 | -6.480217e-05 | 0.08530935 | 0 | 0 | 0
6170 | 245422.2 | 2012-03-05 12:25 | 1380.695 | 7 | 18 | -0.6748766 | 3.814849 | 17.68411 | 16.98411 | 71.29361 | 61.96873 | -0.0001619816 | 0.08530935 | 0 | 0 | 0
6171 | 245452.2 | 2012-03-05 12:25 | 1410.71 | 7 | 18 | -0.6746967 | 3.810637 | 17.68411 | 16.98974 | 71.29361 | 61.99018 | -9.717941e-05 | 0.08530935 | 0 | 0 | 0
6172 | 245482.2 | 2012-03-05 12:26 | 1440.725 | 7 | 18 | -0.6746967 | 3.806425 | 17.68411 | 16.99536 | 71.29361 | 62.0116 | -0.0001296043 | 0.08530935 | 0 | 0 | 0
6173 | 245512.3 | 2012-03-05 12:26 | 1470.74 | 7 | 18 | -0.6746967 | 3.802376 | 17.68411 | 17.00099 | 71.29361 | 62.033 | -9.722709e-05 | 0.08530935 | 0 | 0 | 0
6174 | 245542.3 | 2012-03-05 12:27 | 1500.757 | 7 | 18 | -0.6746967 | 3.798326 | 17.68411 | 17.00661 | 71.29361 | 62.05438 | -0.0001296043 | 0.08530935 | 0 | 0 | 0
6175 | 245572.3 | 2012-03-05 12:27 | 1530.771 | 7 | 18 | -0.6746967 | 3.794276 | 17.68411 | 17.01224 | 71.29361 | 62.07573 | -9.717941e-05 | 0.08530935 | 0 | 0 | 0
6176 | 245602.3 | 2012-03-05 12:28 | 1560.785 | 7 | 18 | -0.6746967 | 3.790388 | 17.68411 | 17.01786 | 71.29361 | 62.09707 | -0.0001296043 | 0.08530935 | 0 | 0 | 0
6177 | 245632.3 | 2012-03-05 12:28 | 1590.801 | 7 | 18 | -0.6745167 | 3.7865 | 17.68411 | 17.02349 | 71.29361 | 62.11838 | -0.0001296043 | 0.08530935 | 0 | 0 | 0
6178 | 245662.3 | 2012-03-05 12:29 | 1620.816 | 7 | 18 | -0.6746967 | 3.782613 | 17.68411 | 17.02911 | 71.29361 | 62.13967 | -0.0001296043 | 0.08530935 | 0 | 0 | 0
6179 | 245692.4 | 2012-03-05 12:29 | 1650.831 | 7 | 18 | -0.6745167 | 3.778887 | 17.68411 | 17.03474 | 71.29361 | 62.16093 | -9.717941e-05 | 0.08530935 | 0 | 0 | 0
6180 | 245722.4 | 2012-03-05 12:30 | 1680.846 | 7 | 18 | -0.6746967 | 3.775161 | 17.68411 | 17.04037 | 71.29361 | 62.18218 | -9.717941e-05 | 0.08530935 | 0 | 0 | 0
6181 | 245752.4 | 2012-03-05 12:30 | 1710.861 | 7 | 18 | -0.6746967 | 3.771435 | 17.68411 | 17.04599 | 71.29361 | 62.20341 | -9.717941e-05 | 0.08530935 | 0 | 0 | 0
6182 | 245782.4 | 2012-03-05 12:31 | 1740.876 | 7 | 18 | -0.6746967 | 3.767871 | 17.68411 | 17.05162 | 71.29361 | 62.22461 | -6.480217e-05 | 0.08530935 | 0 | 0 | 0
6183 | 245812.4 | 2012-03-05 12:31 | 1770.891 | 7 | 18 | -0.6745167 | 3.764307 | 17.68411 | 17.05724 | 71.29361 | 62.2458 | -3.242493e-05 | 0.08530935 | 0 | 0 | 0
6184 | 245842.4 | 2012-03-05 12:32 | 1800.906 | 7 | 18 | -0.6746967 | 3.760582 | 17.68411 | 17.06287 | 71.29361 | 62.26696 | -6.480217e-05 | 0.08530935 | 0 | 0 | 0
6185 | 245872.4 | 2012-03-05 12:32 | 1830.924 | 7 | 18 | -0.6746967 | 3.757018 | 17.68411 | 17.06849 | 71.29361 | 62.28811 | -9.722709e-05 | 0.08530935 | 0 | 0 | 0
6186 | 245902.5 | 2012-03-05 12:33 | 1860.937 | 7 | 18 | -0.6746967 | 3.753616 | 17.68411 | 17.07412 | 71.29361 | 62.30923 | -9.717941e-05 | 0.08530935 | 0 | 0 | 0
6187 | 245932.5 | 2012-03-05 12:33 | 1890.952 | 7 | 18 | -0.6746967 | 3.750214 | 17.68411 | 17.07974 | 71.29361 | 62.33033 | -9.717941e-05 | 0.08530935 | 0 | 0 | 0
6188 | 245962.5 | 2012-03-05 12:34 | 1920.967 | 7 | 18 | -0.6746967 | 3.746813 | 17.68411 | 17.08537 | 71.29361 | 62.35142 | -6.475449e-05 | 0.08530935 | 0 | 0 | 0
6189 | 245992.5 | 2012-03-05 12:34 | 1950.982 | 7 | 18 | -0.6746967 | 3.743411 | 17.68411 | 17.09099 | 71.29361 | 62.37249 | -9.722709e-05 | 0.08530935 | 0 | 0 | 0
6190 | 246022.5 | 2012-03-05 12:35 | 1980.997 | 7 | 18 | -0.6746967 | 3.740171 | 17.68411 | 17.09662 | 71.29361 | 62.39353 | -6.480217e-05 | 0.08530935 | 0 | 0 | 0
6191 | 246052.5 | 2012-03-05 12:35 | 2011.012 | 7 | 18 | -0.6748766 | 3.736769 | 17.68411 | 17.10224 | 71.29361 | 62.41456 | -9.717941e-05 | 0.08530935 | 0 | 0 | 0
6192 | 246082.5 | 2012-03-05 12:36 | 2041.027 | 7 | 18 | -0.6746967 | 3.733691 | 17.68411 | 17.10787 | 71.29361 | 62.43558 | -3.237724e-05 | 0.08530935 | 0 | 0 | 0
6193 | 246112.6 | 2012-03-05 12:36 | 2071.042 | 7 | 18 | -0.6746967 | 3.730451 | 17.68411 | 17.11349 | 71.29361 | 62.45657 | -0.0001296043 | 0.08530935 | 0 | 0 | 0
6194 | 246142.6 | 2012-03-05 12:37 | 2101.06 | 7 | 18 | -0.6748766 | 3.727211 | 17.68411 | 17.11912 | 71.29361 | 62.47755 | -9.717941e-05 | 0.08530935 | 0 | 0 | 0
6195 | 246172.6 | 2012-03-05 12:37 | 2131.072 | 7 | 18 | -0.6746967 | 3.723972 | 17.68411 | 17.12474 | 71.29361 | 62.4985 | -9.722709e-05 | 0.08530935 | 0 | 0 | 0
6196 | 246202.6 | 2012-03-05 12:38 | 2161.088 | 7 | 18 | -0.6746967 | 3.721056 | 17.68411 | 17.13037 | 71.29361 | 62.51944 | -6.480217e-05 | 0.08530935 | 0 | 0 | 0
6197 | 246232.6 | 2012-03-05 12:38 | 2191.103 | 7 | 18 | -0.6746967 | 3.717978 | 17.68411 | 17.13599 | 71.29361 | 62.54037 | -6.480217e-05 | 0.08530935 | 0 | 0 | 0
6198 | 246262.6 | 2012-03-05 12:39 | 2221.118 | 7 | 18 | -0.6746967 | 3.7149 | 17.68411 | 17.14162 | 71.29361 | 62.56127 | -9.722709e-05 | 0.08530935 | 0 | 0 | 0
6199 | 246292.7 | 2012-03-05 12:39 | 2251.133 | 7 | 18 | -0.6748766 | 3.711984 | 17.68411 | 17.14725 | 71.29361 | 62.58216 | -6.475449e-05 | 0.08530935 | 0 | 0 | 0
6200 | 246322.7 | 2012-03-05 12:40 | 2281.148 | 7 | 18 | -0.6745167 | 3.709069 | 17.68411 | 17.15287 | 71.29361 | 62.60303 | -9.717941e-05 | 0.08530935 | 0 | 0 | 0
6201 | 246352.7 | 2012-03-05 12:40 | 2311.163 | 7 | 18 | -0.6745167 | 3.706153 | 17.68411 | 17.1585 | 71.29361 | 62.62389 | -6.480217e-05 | 0.08530935 | 0 | 0 | 0
6202 | 246382.7 | 2012-03-05 12:41 | 2341.178 | 7 | 18 | -0.6746967 | 3.703399 | 17.68411 | 17.16412 | 71.29361 | 62.64473 | -6.480217e-05 | 0.08530935 | 0 | 0 | 0
6203 | 246412.7 | 2012-03-05 12:41 | 2371.193 | 7 | 18 | -0.6746967 | 3.700645 | 17.68411 | 17.16975 | 71.29361 | 62.66556 | -6.475449e-05 | 0.08530935 | 0 | 0 | 0
6204 | 246442.7 | 2012-03-05 12:42 | 2401.208 | 7 | 18 | -0.6745167 | 3.698053 | 17.68411 | 17.17537 | 71.29361 | 62.68636 | -3.237724e-05 | 0.08530935 | 0 | 0 | 0
6205 | 246472.7 | 2012-03-05 12:42 | 2431.224 | 7 | 18 | -0.6746967 | 3.694975 | 17.68411 | 17.181 | 71.29361 | 62.70716 | -9.717941e-05 | 0.08530935 | 0 | 0 | 0
6206 | 246502.8 | 2012-03-05 12:43 | 2461.239 | 7 | 18 | -0.6745167 | 3.692383 | 17.68411 | 17.18662 | 71.29361 | 62.72793 | -6.480217e-05 | 0.08530935 | 0 | 0 | 0
6207 | 246532.8 | 2012-03-05 12:43 | 2491.254 | 7 | 18 | -0.6746967 | 3.68963 | 17.68411 | 17.19225 | 71.29361 | 62.7487 | -6.475449e-05 | 0.08530935 | 0 | 0 | 0
6208 | 246562.8 | 2012-03-05 12:44 | 2521.256 | 7 | 18 | -0.6746967 | 3.6872 | 17.68411 | 17.19787 | 71.29361 | 62.76944 | -3.237724e-05 | 0.08530935 | 0 | 0 | 0
6209 | 246592.8 | 2012-03-05 12:44 | 2551.268 | 7 | 18 | -0.6746967 | 3.684608 | 17.68411 | 17.20349 | 71.29361 | 62.79017 | -3.237724e-05 | 0.08530935 | 0 | 0 | 0
6210 | 246622.8 | 2012-03-05 12:45 | 2581.283 | 7 | 18 | -0.6746967 | 3.682016 | 17.68411 | 17.20912 | 71.29361 | 62.81089 | -6.480217e-05 | 0.08530935 | 0 | 0 | 0
6211 | 246652.8 | 2012-03-05 12:45 | 2611.299 | 7 | 18 | -0.6746967 | 3.679586 | 17.68411 | 17.21474 | 71.29361 | 62.83159 | -3.242493e-05 | 0.08530935 | 0 | 0 | 0
6212 | 246682.8 | 2012-03-05 12:46 | 2641.314 | 7 | 18 | -0.6746967 | 3.676994 | 17.68411 | 17.22037 | 71.29361 | 62.85228 | -6.480217e-05 | 0.08530935 | 0 | 0 | 0
6213 | 246712.9 | 2012-03-05 12:46 | 2671.329 | 7 | 18 | -0.6746967 | 3.674564 | 17.68411 | 17.226 | 71.29361 | 62.87296 | -9.722709e-05 | 0.08530935 | 0 | 0 | 0
6214 | 246742.9 | 2012-03-05 12:47 | 2701.344 | 7 | 18 | -0.6746967 | 3.672296 | 17.68411 | 17.23162 | 71.29361 | 62.89362 | -6.480217e-05 | 0.08530935 | 0 | 0 | 0
6215 | 246772.9 | 2012-03-05 12:47 | 2731.361 | 7 | 18 | -0.6745167 | 3.67019 | 17.68411 | 17.23725 | 71.29361 | 62.91428 | 0 | 0.08530935 | 0 | 0 | 0
6216 | 246802.9 | 2012-03-05 12:48 | 2761.374 | 7 | 18 | -0.6746967 | 3.667761 | 17.68411 | 17.24287 | 71.29361 | 62.93491 | -3.237724e-05 | 0.08530935 | 0 | 0 | 0
6217 | 246832.9 | 2012-03-05 12:48 | 2791.389 | 7 | 18 | -0.6746967 | 3.665493 | 17.68411 | 17.2485 | 71.29361 | 62.95554 | -6.480217e-05 | 0.08530935 | 0 | 0 | 0
6218 | 246862.9 | 2012-03-05 12:49 | 2821.405 | 7 | 18 | -0.6746967 | 3.663387 | 17.68411 | 17.25412 | 71.29361 | 62.97615 | -3.237724e-05 | 0.08530935 | 0 | 0 | 0
6219 | 246892.9 | 2012-03-05 12:49 | 2851.419 | 7 | 18 | -0.6746967 | 3.661119 | 17.68411 | 17.25975 | 71.29361 | 62.99675 | -6.480217e-05 | 0.08530935 | 0 | 0 | 0
6220 | 246923 | 2012-03-05 12:50 | 2881.435 | 7 | 18 | -0.6748766 | 3.659013 | 17.68411 | 17.26537 | 71.29361 | 63.01734 | -9.717941e-05 | 0.08530935 | 0 | 0 | 0
6221 | 246953 | 2012-03-05 12:50 | 2911.45 | 7 | 18 | -0.6745167 | 3.657069 | 17.68411 | 17.271 | 71.29361 | 63.03792 | -6.480217e-05 | 0.08530935 | 0 | 0 | 0
6222 | 246983 | 2012-03-05 12:51 | 2941.465 | 7 | 18 | -0.6746967 | 3.655125 | 17.68411 | 17.27662 | 71.29361 | 63.05849 | -6.480217e-05 | 0.08530935 | 0 | 0 | 0
6223 | 247013 | 2012-03-05 12:51 | 2971.48 | 7 | 18 | -0.6746967 | 3.653181 | 17.68411 | 17.28225 | 71.29361 | 63.07904 | -3.242493e-05 | 0.08530935 | 0 | 0 | 0
6224 | 247043 | 2012-03-05 12:52 | 3001.495 | 7 | 18 | -0.6746967 | 3.651075 | 17.68411 | 17.28787 | 71.29361 | 63.09959 | -6.480217e-05 | 0.08530935 | 0 | 0 | 0
6225 | 247073 | 2012-03-05 12:52 | 3031.51 | 7 | 18 | -0.6746967 | 3.649132 | 17.68411 | 17.2935 | 71.29361 | 63.12012 | -6.480217e-05 | 0.08530935 | 0 | 0 | 0
6226 | 247103 | 2012-03-05 12:53 | 3061.525 | 7 | 18 | -0.6745167 | 3.64735 | 17.68411 | 17.29912 | 71.29361 | 63.14064 | -3.242493e-05 | 0.08530935 | 0 | 0 | 0
6227 | 247133.1 | 2012-03-05 12:53 | 3091.54 | 7 | 18 | -0.6745167 | 3.64573 | 17.68411 | 17.30475 | 71.29361 | 63.16115 | 3.242493e-05 | 0.08530935 | 0 | 0 | 0
6228 | 247163.1 | 2012-03-05 12:54 | 3121.555 | 7 | 18 | -0.6745167 | 3.643624 | 17.68411 | 17.31037 | 71.29361 | 63.18165 | -6.480217e-05 | 0.08530935 | 0 | 0 | 0
6229 | 247193.1 | 2012-03-05 12:54 | 3151.571 | 7 | 18 | -0.6746967 | 3.642004 | 17.68411 | 17.316 | 71.29361 | 63.20215 | -3.237724e-05 | 0.08530935 | 0 | 0 | 0
6230 | 247223.1 | 2012-03-05 12:55 | 3181.586 | 7 | 18 | -0.6745167 | 3.64006 | 17.68411 | 17.32162 | 71.29361 | 63.22263 | -6.480217e-05 | 0.08530935 | 0 | 0 | 0
6231 | 247253.1 | 2012-03-05 12:55 | 3211.601 | 7 | 18 | -0.6746967 | 3.638278 | 17.68411 | 17.32725 | 71.29361 | 63.2431 | -6.480217e-05 | 0.08530935 | 0 | 0 | 0
6232 | 247283.1 | 2012-03-05 12:56 | 3241.616 | 7 | 18 | -0.6746967 | 3.636658 | 17.68411 | 17.33287 | 71.29361 | 63.26356 | 0 | 0.08530935 | 0 | 0 | 0
6233 | 247313.2 | 2012-03-05 12:56 | 3271.631 | 7 | 18 | -0.6746967 | 3.635038 | 17.68411 | 17.3385 | 71.29361 | 63.28401 | 0 | 0.08530935 | 0 | 0 | 0
6234 | 247343.2 | 2012-03-05 12:57 | 3301.646 | 7 | 18 | -0.6748766 | 3.633094 | 17.68411 | 17.34412 | 71.29361 | 63.30445 | -3.242493e-05 | 0.08530935 | 0 | 0 | 0
6235 | 247373.2 | 2012-03-05 12:57 | 3331.663 | 7 | 18 | -0.6746967 | 3.63115 | 17.68411 | 17.34975 | 71.29361 | 63.32488 | -6.480217e-05 | 0.08530935 | 0 | 0 | 0
6236 | 247403.2 | 2012-03-05 12:58 | 3361.676 | 7 | 18 | -0.6746967 | 3.629369 | 17.68411 | 17.35538 | 71.29361 | 63.3453 | -6.480217e-05 | 0.08530935 | 0 | 0 | 0
6237 | 247433.2 | 2012-03-05 12:58 | 3391.691 | 7 | 18 | -0.6745167 | 3.627749 | 17.68411 | 17.361 | 71.29361 | 63.36572 | -3.237724e-05 | 0.08530935 | 0 | 0 | 0
6238 | 247463.2 | 2012-03-05 12:59 | 3421.706 | 7 | 18 | -0.6746967 | 3.625967 | 17.68411 | 17.36663 | 71.29361 | 63.38612 | -3.237724e-05 | 0.08530935 | 0 | 0 | 0
6239 | 247493.2 | 2012-03-05 12:59 | 3451.722 | 7 | 18 | -0.6748766 | 3.623861 | 17.68411 | 17.37225 | 71.29361 | 63.40651 | -9.717941e-05 | 0.08530935 | 0 | 0 | 0
6240 | 247523.3 | 2012-03-05 13:00 | 3481.737 | 7 | 18 | -0.6746967 | 3.622079 | 17.68411 | 17.37788 | 71.29361 | 63.42689 | -6.480217e-05 | 0.08530935 | 0 | 0 | 0
6241 | 247553.3 | 2012-03-05 13:00 | 3511.752 | 7 | 18 | -0.6746967 | 3.620135 | 17.68411 | 17.3835 | 71.29361 | 63.44726 | -6.480217e-05 | 0.08530935 | 0 | 0 | 0
6242 | 247583.3 | 2012-03-05 13:01 | 3541.767 | 7 | 18 | -0.6746967 | 3.618191 | 17.68411 | 17.38913 | 71.29361 | 63.46762 | -6.475449e-05 | 0.08530935 | 0 | 0 | 0
6243 | 247613.3 | 2012-03-05 13:01 | 3571.782 | 7 | 18 | -0.6748766 | 3.616085 | 17.68411 | 17.39475 | 71.29361 | 63.48797 | -6.480217e-05 | 0.08530935 | 0 | 0 | 0
6244 | 247643.3 | 2012-03-05 13:02 | 3601.797 | 7 | 18 | -0.6748766 | 3.614141 | 17.68411 | 17.40038 | 71.29361 | 63.5083 | -6.475449e-05 | 0.08530935 | 0 | 0 | 0
6245 | 247673.3 | 2012-03-05 13:02 | 3631.812 | 7 | 18 | -0.6745167 | 3.612197 | 17.68411 | 17.406 | 71.29361 | 63.52863 | 0 | 0.08530935 | 0 | 0 | 0
6246 | 247703.3 | 2012-03-05 13:03 | 3661.827 | 7 | 18 | -0.6746967 | 3.609768 | 17.68411 | 17.41163 | 71.29361 | 63.54894 | -3.237724e-05 | 0.08530935 | 0 | 0 | 0
6247 | 247733.4 | 2012-03-05 13:03 | 3691.842 | 7 | 18 | -0.6746967 | 3.6075 | 17.68411 | 17.41725 | 71.29361 | 63.56924 | -6.480217e-05 | 0.08530935 | 0 | 0 | 0
6248 | 247763.4 | 2012-03-05 13:04 | 3721.857 | 7 | 18 | -0.6746967 | 3.605232 | 17.68411 | 17.42288 | 71.29361 | 63.58952 | -9.722709e-05 | 0.08530935 | 0 | 0 | 0
6249 | 247793.4 | 2012-03-05 13:04 | 3751.873 | 7 | 18 | -0.6748766 | 3.602802 | 17.68411 | 17.4285 | 71.29361 | 63.6098 | -3.237724e-05 | 0.08530935 | 0 | 0 | 0
6250 | 247823.4 | 2012-03-05 13:05 | 3781.89 | 7 | 18 | -0.6746967 | 3.60021 | 17.68411 | 17.43413 | 71.29361 | 63.63006 | -9.717941e-05 | 0.08530935 | 0 | 0 | 0
6251 | 247853.4 | 2012-03-05 13:05 | 3811.903 | 7 | 18 | -0.6748766 | 3.597456 | 17.68411 | 17.43975 | 71.29361 | 63.6503 | -9.717941e-05 | 0.08530935 | 0 | 0 | 0
6252 | 247883.4 | 2012-03-05 13:06 | 3841.918 | 7 | 18 | -0.6746967 | 3.594864 | 17.68411 | 17.44538 | 71.29361 | 63.67053 | -9.717941e-05 | 0.08530935 | 0 | 0 | 0
6253 | 247913.5 | 2012-03-05 13:06 | 3871.933 | 7 | 18 | -0.6745167 | 3.592273 | 17.68411 | 17.451 | 71.29361 | 63.69074 | -3.237724e-05 | 0.08530935 | 0 | 0 | 0
6254 | 247943.5 | 2012-03-05 13:07 | 3901.948 | 7 | 18 | -0.6748766 | 3.589033 | 17.68411 | 17.45663 | 71.29361 | 63.71094 | -6.480217e-05 | 0.08530935 | 0 | 0 | 0
6255 | 247973.5 | 2012-03-05 13:07 | 3931.965 | 7 | 18 | -0.6746967 | 3.586117 | 17.68411 | 17.46225 | 71.29361 | 63.73112 | -6.480217e-05 | 0.08530935 | 0 | 0 | 0
6256 | 248003.5 | 2012-03-05 13:08 | 3961.978 | 7 | 18 | -0.6746967 | 3.582715 | 17.68411 | 17.46788 | 71.29361 | 63.75129 | -9.717941e-05 | 0.08530935 | 0 | 0 | 0
6257 | 248033.5 | 2012-03-05 13:08 | 3991.993 | 7 | 18 | -0.6746967 | 3.579637 | 17.68411 | 17.4735 | 71.29361 | 63.77143 | -3.242493e-05 | 0.08530935 | 0 | 0 | 0
6258 | 248063.5 | 2012-03-05 13:09 | 4022.008 | 7 | 18 | -0.6745167 | 3.575911 | 17.68411 | 17.47913 | 71.29361 | 63.79156 | -6.480217e-05 | 0.08530935 | 0 | 0 | 0
6259 | 248093.5 | 2012-03-05 13:09 | 4052.024 | 7 | 18 | -0.6746967 | 3.572348 | 17.68411 | 17.48476 | 71.29361 | 63.81166 | -9.717941e-05 | 0.08530935 | 0 | 0 | 0
6260 | 248123.6 | 2012-03-05 13:10 | 4082.039 | 7 | 18 | -0.6746967 | 3.568298 | 17.68411 | 17.49038 | 71.29361 | 63.83175 | -0.0001296043 | 0.08530935 | 0 | 0 | 0
6261 | 248153.6 | 2012-03-05 13:10 | 4112.054 | 7 | 18 | -0.6746967 | 3.56441 | 17.68411 | 17.49601 | 71.29361 | 63.85181 | -9.717941e-05 | 0.08530935 | 0 | 0 | 0
6262 | 248183.6 | 2012-03-05 13:11 | 4142.069 | 7 | 18 | -0.6746967 | 3.560198 | 17.68411 | 17.50163 | 71.29361 | 63.87185 | -9.722709e-05 | 0.08530935 | 0 | 0 | 0
6263 | 248213.6 | 2012-03-05 13:11 | 4172.084 | 7 | 18 | -0.6746967 | 3.555501 | 17.68411 | 17.50726 | 71.29361 | 63.89186 | -0.0001295567 | 0.08530935 | 0 | 0 | 0
6264 | 248243.6 | 2012-03-05 13:12 | 4202.099 | 7 | 18 | -0.6745167 | 3.550965 | 17.68411 | 17.51288 | 71.29361 | 63.91185 | -0.0001296043 | 0.08530935 | 0 | 0 | 0
6265 | 248273.6 | 2012-03-05 13:12 | 4232.114 | 7 | 18 | -0.6745167 | 3.545943 | 17.68411 | 17.51851 | 71.29361 | 63.93181 | -0.0001296043 | 0.08530935 | 0 | 0 | 0
6266 | 248303.7 | 2012-03-05 13:13 | 4262.129 | 7 | 18 | -0.6746967 | 3.540435 | 17.68411 | 17.52413 | 71.29361 | 63.95174 | -0.0001296043 | 0.08530935 | 0 | 0 | 0
6267 | 248333.7 | 2012-03-05 13:13 | 4292.144 | 7 | 18 | -0.6745167 | 3.534604 | 17.68411 | 17.52976 | 71.29361 | 63.97164 | -0.0001295567 | 0.08530935 | 0 | 0 | 0
6268 | 248363.7 | 2012-03-05 13:14 | 4322.16 | 7 | 18 | -0.6748766 | 3.528286 | 17.68411 | 17.53538 | 71.29361 | 63.99151 | -0.0001944065 | 0.08530935 | 0 | 0 | 0
6269 | 248393.7 | 2012-03-05 13:14 | 4352.175 | 7 | 18 | -0.6746967 | 3.521482 | 17.68411 | 17.54101 | 71.29361 | 64.01134 | -0.0001943588 | 0.08530935 | 0 | 0 | 0
6270 | 248423.7 | 2012-03-05 13:15 | 4382.19 | 7 | 18 | -0.6746967 | 3.51403 | 17.68411 | 17.54663 | 71.29361 | 64.03113 | -0.0001944065 | 0.08530935 | 0 | 0 | 0
6271 | 248453.7 | 2012-03-05 13:15 | 4412.205 | 7 | 18 | -0.6746967 | 3.506093 | 17.68411 | 17.55226 | 71.29361 | 64.05087 | -0.0002267838 | 0.08530935 | 0 | 0 | 0
6272 | 248483.7 | 2012-03-05 13:16 | 4442.223 | 7 | 18 | -0.6746967 | 3.497345 | 17.68411 | 17.55788 | 71.29361 | 64.07057 | -0.0002267838 | 0.08530935 | 0 | 0 | 0
6273 | 248513.8 | 2012-03-05 13:16 | 4472.235 | 7 | 18 | -0.6745167 | 3.487788 | 17.68411 | 17.56351 | 71.29361 | 64.09022 | -0.000259161 | 0.08530935 | 0 | 0 | 0
6274 | 248543.8 | 2012-03-05 13:17 | 4502.25 | 7 | 18 | -0.6745167 | 3.477097 | 17.68411 | 17.56913 | 71.29361 | 64.10981 | -0.0003239632 | 0.08530935 | 0 | 0 | 0
6275 | 248573.8 | 2012-03-05 13:17 | 4532.267 | 7 | 18 | -0.6746967 | 3.465433 | 17.68411 | 17.57476 | 71.29361 | 64.12933 | -0.0002915859 | 0.08530935 | 0 | 0 | 0
6276 | 248603.8 | 2012-03-05 13:18 | 4562.28 | 7 | 18 | -0.6748766 | 3.452312 | 17.68411 | 17.58038 | 71.29361 | 64.14879 | -0.0003887653 | 0.08530935 | 0 | 0 | 0
6277 | 248633.8 | 2012-03-05 13:18 | 4592.295 | 7 | 18 | -0.6746967 | 3.438056 | 17.68411 | 17.58601 | 71.29361 | 64.16817 | -0.0004211903 | 0.08530935 | 0 | 0 | 0
6278 | 248663.8 | 2012-03-05 13:19 | 4622.311 | 7 | 18 | -0.6746967 | 3.422343 | 17.68411 | 17.59164 | 71.29361 | 64.18747 | -0.0004211903 | 0.08530935 | 0 | 0 | 0
6279 | 248693.8 | 2012-03-05 13:19 | 4652.326 | 7 | 18 | -0.6746967 | 3.404686 | 17.68411 | 17.59726 | 71.29361 | 64.20667 | -0.0005183697 | 0.08530935 | 0 | 0 | 0
6280 | 248723.9 | 2012-03-05 13:20 | 4682.341 | 7 | 18 | -0.6748766 | 3.385247 | 17.68411 | 17.60289 | 71.29361 | 64.22577 | -0.0005507469 | 0.08530935 | 0 | 0 | 0
6281 | 248753.9 | 2012-03-05 13:20 | 4712.356 | 7 | 18 | -0.6748766 | 3.36354 | 17.68411 | 17.60851 | 71.29361 | 64.24476 | -0.000647974 | 0.08530935 | 0 | 0 | 0
6282 | 248783.9 | 2012-03-05 13:21 | 4742.371 | 7 | 18 | -0.6748766 | 3.33989 | 17.68411 | 17.61414 | 71.29361 | 64.26361 | -0.0006155968 | 0.08530935 | 0 | 0 | 0
6283 | 248813.9 | 2012-03-05 13:21 | 4772.386 | 7 | 18 | -0.6748766 | 3.313485 | 17.68411 | 17.61976 | 71.29361 | 64.28233 | -0.0007127762 | 0.08530935 | 0 | 0 | 0
6284 | 248843.9 | 2012-03-05 13:22 | 4802.401 | 7 | 18 | -0.6746967 | 3.284974 | 17.68411 | 17.62539 | 71.29361 | 64.30089 | -0.0007775783 | 0.08530935 | 0 | 0 | 0
6285 | 248873.9 | 2012-03-05 13:22 | 4832.416 | 7 | 18 | -0.6748766 | 3.254034 | 17.68411 | 17.63101 | 71.29361 | 64.31928 | -0.0008747578 | 0.08530935 | 0 | 0 | 0
6286 | 248904 | 2012-03-05 13:23 | 4862.431 | 7 | 18 | -0.6746967 | 3.221636 | 17.68411 | 17.63664 | 71.29361 | 64.33749 | -0.0008423328 | 0.08530935 | 0 | 0 | 0
6287 | 248934 | 2012-03-05 13:23 | 4892.447 | 7 | 18 | -0.6746967 | 3.187294 | 17.68411 | 17.64226 | 71.29361 | 64.35552 | -0.0009395599 | 0.08530935 | 0 | 0 | 0
6288 | 248964 | 2012-03-05 13:24 | 4922.462 | 7 | 18 | -0.6746967 | 3.151655 | 17.68411 | 17.64789 | 71.29361 | 64.37335 | -0.0009719372 | 0.08530935 | 0 | 0 | 0
6289 | 248994 | 2012-03-05 13:24 | 4952.477 | 7 | 18 | -0.6746967 | 3.115855 | 17.68411 | 17.65351 | 71.29361 | 64.39098 | -0.0009395599 | 0.08530935 | 0 | 0 | 0
6290 | 249024 | 2012-03-05 13:25 | 4982.492 | 7 | 18 | -0.6745167 | 3.078921 | 17.68411 | 17.65914 | 71.29361 | 64.4084 | -0.0009719372 | 0.08530935 | 0 | 0 | 0
6291 | 249054 | 2012-03-05 13:25 | 5012.509 | 7 | 18 | -0.6748766 | 3.041825 | 17.68411 | 17.66476 | 71.29361 | 64.42562 | -0.0009719372 | 0.08530935 | 0 | 0 | 0
6292 | 249084 | 2012-03-05 13:26 | 5042.522 | 7 | 18 | -0.6746967 | 3.005215 | 17.68411 | 17.67039 | 71.29361 | 64.44263 | -0.001004362 | 0.08530935 | 0 | 0 | 0
6293 | 249114.1 | 2012-03-05 13:26 | 5072.537 | 7 | 18 | -0.6746967 | 2.969091 | 17.68411 | 17.67601 | 71.29361 | 64.45943 | -0.001004362 | 0.08530935 | 0 | 0 | 0
6294 | 249144.1 | 2012-03-05 13:27 | 5102.552 | 7 | 18 | -0.6748766 | 2.933777 | 17.68411 | 17.68164 | 71.29361 | 64.47603 | -0.0009395599 | 0.08530935 | 0 | 0 | 0
6295 | 249174.1 | 2012-03-05 13:27 | 5132.569 | 7 | 18 | -0.6746967 | 2.899434 | 17.68411 | 17.68727 | 71.29361 | 64.49244 | -0.0009071827 | 0.08530935 | 0 | 0 | 0
6296 | 249204.1 | 2012-03-05 13:28 | 5162.582 | 7 | 18 | -0.6745167 | 2.86655 | 17.68411 | 17.69289 | 71.29361 | 64.50865 | -0.0008423328 | 0.08530935 | 0 | 0 | 0
6297 | 249234.1 | 2012-03-05 13:28 | 5192.598 | 7 | 18 | -0.6746967 | 2.834638 | 17.68411 | 17.69852 | 71.29361 | 64.52469 | -0.0008747578 | 0.08530935 | 0 | 0 | 0
6298 | 249264.1 | 2012-03-05 13:29 | 5222.613 | 7 | 18 | -0.6746967 | 2.804507 | 17.68411 | 17.70414 | 71.29361 | 64.54055 | -0.0008099556 | 0.08530935 | 0 | 0 | 0
6299 | 249294.1 | 2012-03-05 13:29 | 5252.628 | 7 | 18 | -0.6746967 | 2.775349 | 17.68411 | 17.70977 | 71.29361 | 64.55624 | -0.0007775307 | 0.08530935 | 0 | 0 | 0
6300 | 249324.2 | 2012-03-05 13:30 | 5282.643 | 7 | 18 | -0.6746967 | 2.746838 | 17.68411 | 17.71539 | 71.29361 | 64.57178 | -0.0007775783 | 0.08530935 | 0 | 0 | 0
6301 | 249354.2 | 2012-03-05 13:30 | 5312.658 | 7 | 18 | -0.6748766 | 2.719462 | 17.68411 | 17.72102 | 71.29361 | 64.58715 | -0.0007451534 | 0.08530935 | 0 | 0 | 0
6302 | 249374.8 | 2012-03-05 13:30 | 5333.298 | 7 | 18 | -0.6746967 | 2.699861 | 17.68411 | 17.72489 | 71.29361 | 64.59763 | -0.0008099556 | 0.08530935 | 0 | 0 | 0
6303 | 249375 | 2012-03-05 13:30 | 0.1874761 | 8 | 18 | -0.0004340807 | 2.761742 | 17.68411 | 17.72489 | 71.29361 | 64.59763 | 0 | 0.06644265 | 0 | 0 | 0
6304 | 249379.8 | 2012-03-05 13:31 | 5.015509 | 8 | 18 | -0.002233554 | 3.113587 | 17.68411 | 17.72489 | 71.29361 | 64.59764 | 0.02792735 | 0.06644265 | 0 | 0 | 0
6305 | 249409.9 | 2012-03-05 13:31 | 30.01313 | 1 | 19 | 0 | 3.301174 | 17.68411 | 17.72489 | 71.29361 | 64.59764 | 0.002073526 | 0.06644265 | 0 | 0 | 0
6306 | 249439.9 | 2012-03-05 13:32 | 60.02835 | 1 | 19 | 0 | 3.353173 | 17.68411 | 17.72489 | 71.29361 | 64.59764 | 0.001036739 | 0.06644265 | 0 | 0 | 0
6307 | 249469.9 | 2012-03-05 13:32 | 90.04333 | 1 | 19 | 0 | 3.384275 | 17.68411 | 17.72489 | 71.29361 | 64.59764 | 0.0006803513 | 0.06644265 | 0 | 0 | 0
6308 | 249499.9 | 2012-03-05 13:33 | 120.0116 | 1 | 19 | 0 | 3.406144 | 17.68411 | 17.72489 | 71.29361 | 64.59764 | 0.0005183697 | 0.06644265 | 0 | 0 | 0
6309 | 249529.9 | 2012-03-05 13:33 | 30.0151 | 2 | 19 | 0.6749082 | 3.685094 | 17.68974 | 17.72489 | 71.3141 | 64.59764 | 0.001555109 | 0.06644265 | 0 | 0 | 0
6310 | 249559.9 | 2012-03-05 13:34 | 60.0302 | 2 | 19 | 0.6745483 | 3.72462 | 17.69536 | 17.72489 | 71.33495 | 64.59764 | 0.0008099556 | 0.06644265 | 0 | 0 | 0
6311 | 249589.9 | 2012-03-05 13:34 | 90.04532 | 2 | 19 | 0.6749082 | 3.748271 | 17.70099 | 17.72489 | 71.35598 | 64.59764 | 0.0005507946 | 0.06644265 | 0 | 0 | 0
6312 | 249619.9 | 2012-03-05 13:35 | 120.0604 | 2 | 19 | 0.6745483 | 3.76447 | 17.70662 | 17.72489 | 71.37711 | 64.59764 | 0.0003563881 | 0.06644265 | 0 | 0 | 0
6313 | 249649.9 | 2012-03-05 13:35 | 150.0755 | 2 | 19 | 0.6749082 | 3.776781 | 17.71224 | 17.72489 | 71.39833 | 64.59764 | 0.0003239632 | 0.06644265 | 0 | 0 | 0
6314 | 249680 | 2012-03-05 13:36 | 180.0907 | 2 | 19 | 0.6749082 | 3.785852 | 17.71787 | 17.72489 | 71.4196 | 64.59764 | 0.0002267838 | 0.06644265 | 0 | 0 | 0
6315 | 249710 | 2012-03-05 13:36 | 210.1057 | 2 | 19 | 0.6747283 | 3.793142 | 17.72349 | 17.72489 | 71.44092 | 64.59764 | 0.0001944065 | 0.06644265 | 0 | 0 | 0
6316 | 249740 | 2012-03-05 13:37 | 240.1209 | 2 | 19 | 0.6747283 | 3.799298 | 17.72912 | 17.72489 | 71.46228 | 64.59764 | 0.0001296043 | 0.06644265 | 0 | 0 | 0
6317 | 249770 | 2012-03-05 13:37 | 270.1359 | 2 | 19 | 0.6749082 | 3.804806 | 17.73475 | 17.72489 | 71.48367 | 64.59764 | 0.0001296043 | 0.06644265 | 0 | 0 | 0
6318 | 249800 | 2012-03-05 13:38 | 300.1511 | 2 | 19 | 0.6747283 | 3.809989 | 17.74037 | 17.72489 | 71.50509 | 64.59764 | 0.0001296043 | 0.06644265 | 0 | 0 | 0
6319 | 249830 | 2012-03-05 13:38 | 330.1681 | 2 | 19 | 0.6747283 | 3.814849 | 17.746 | 17.72489 | 71.52654 | 64.59764 | 9.717941e-05 | 0.06644265 | 0 | 0 | 0
6320 | 249860.1 | 2012-03-05 13:39 | 360.1814 | 2 | 19 | 0.6749082 | 3.819709 | 17.75162 | 17.72489 | 71.54802 | 64.59764 | 0.0001295567 | 0.06644265 | 0 | 0 | 0
6321 | 249890.1 | 2012-03-05 13:39 | 390.1963 | 2 | 19 | 0.6749082 | 3.824244 | 17.75725 | 17.72489 | 71.56952 | 64.59764 | 9.717941e-05 | 0.06644265 | 0 | 0 | 0
6322 | 249920.1 | 2012-03-05 13:40 | 420.2139 | 2 | 19 | 0.6747283 | 3.828618 | 17.76288 | 17.72489 | 71.59105 | 64.59764 | 0.0001296043 | 0.06644265 | 0 | 0 | 0
6323 | 249950.1 | 2012-03-05 13:40 | 450.2266 | 2 | 19 | 0.6749082 | 3.83283 | 17.7685 | 17.72489 | 71.61259 | 64.59764 | 0.0001295567 | 0.06644265 | 0 | 0 | 0
6324 | 249980.1 | 2012-03-05 13:41 | 480.2417 | 2 | 19 | 0.6747283 | 3.83688 | 17.77413 | 17.72489 | 71.63417 | 64.59764 | 0.0001295567 | 0.06644265 | 0 | 0 | 0
6325 | 250010.1 | 2012-03-05 13:41 | 510.2568 | 2 | 19 | 0.6747283 | 3.840768 | 17.77975 | 17.72489 | 71.65577 | 64.59764 | 9.717941e-05 | 0.06644265 | 0 | 0 | 0
6326 | 250040.1 | 2012-03-05 13:42 | 540.272 | 2 | 19 | 0.6749082 | 3.844656 | 17.78538 | 17.72489 | 71.67739 | 64.59764 | 9.722709e-05 | 0.06644265 | 0 | 0 | 0
6327 | 250070.2 | 2012-03-05 13:42 | 570.287 | 2 | 19 | 0.6747283 | 3.848543 | 17.791 | 17.72489 | 71.69903 | 64.59764 | 0.0001296043 | 0.06644265 | 0 | 0 | 0
6328 | 250100.2 | 2012-03-05 13:43 | 600.3021 | 2 | 19 | 0.6745483 | 3.852107 | 17.79663 | 17.72489 | 71.72069 | 64.59764 | 6.480217e-05 | 0.06644265 | 0 | 0 | 0
6329 | 250130.2 | 2012-03-05 13:43 | 630.3172 | 2 | 19 | 0.6747283 | 3.855833 | 17.80226 | 17.72489 | 71.74237 | 64.59764 | 6.480217e-05 | 0.06644265 | 0 | 0 | 0
6330 | 250160.2 | 2012-03-05 13:44 | 660.3323 | 2 | 19 | 0.6747283 | 3.859559 | 17.80788 | 17.72489 | 71.76407 | 64.59764 | 9.717941e-05 | 0.06644265 | 0 | 0 | 0
6331 | 250190.2 | 2012-03-05 13:44 | 690.3474 | 2 | 19 | 0.6749082 | 3.86296 | 17.81351 | 17.72489 | 71.7858 | 64.59764 | 9.717941e-05 | 0.06644265 | 0 | 0 | 0
6332 | 250220.2 | 2012-03-05 13:45 | 720.3626 | 2 | 19 | 0.6749082 | 3.8662 | 17.81913 | 17.72489 | 71.80754 | 64.59764 | 3.237724e-05 | 0.06644265 | 0 | 0 | 0
6333 | 250250.2 | 2012-03-05 13:45 | 750.3776 | 2 | 19 | 0.6745483 | 3.869602 | 17.82476 | 17.72489 | 71.8293 | 64.59764 | 6.480217e-05 | 0.06644265 | 0 | 0 | 0
6334 | 250280.3 | 2012-03-05 13:46 | 780.3927 | 2 | 19 | 0.6747283 | 3.872842 | 17.83039 | 17.72489 | 71.85108 | 64.59764 | 0.0001295567 | 0.06644265 | 0 | 0 | 0
6335 | 250310.3 | 2012-03-05 13:46 | 810.4078 | 2 | 19 | 0.6747283 | 3.87592 | 17.83601 | 17.72489 | 71.87287 | 64.59764 | 6.480217e-05 | 0.06644265 | 0 | 0 | 0
6336 | 250340.3 | 2012-03-05 13:47 | 840.423 | 2 | 19 | 0.6745483 | 3.878674 | 17.84164 | 17.72489 | 71.89469 | 64.59764 | 6.480217e-05 | 0.06644265 | 0 | 0 | 0
6337 | 250370.3 | 2012-03-05 13:47 | 870.4382 | 2 | 19 | 0.6749082 | 3.881752 | 17.84726 | 17.72489 | 71.91652 | 64.59764 | 9.722709e-05 | 0.06644265 | 0 | 0 | 0
6338 | 250400.3 | 2012-03-05 13:48 | 900.4531 | 2 | 19 | 0.6747283 | 3.884505 | 17.85289 | 17.72489 | 71.93836 | 64.59764 | 9.717941e-05 | 0.06644265 | 0 | 0 | 0
6339 | 250430.3 | 2012-03-05 13:48 | 930.4702 | 2 | 19 | 0.6749082 | 3.886935 | 17.85852 | 17.72489 | 71.96022 | 64.59764 | 3.242493e-05 | 0.06644265 | 0 | 0 | 0
6340 | 250460.4 | 2012-03-05 13:49 | 960.4833 | 2 | 19 | 0.6747283 | 3.889689 | 17.86414 | 17.72489 | 71.9821 | 64.59764 | 9.717941e-05 | 0.06644265 | 0 | 0 | 0
6341 | 250490.4 | 2012-03-05 13:49 | 990.4985 | 2 | 19 | 0.6747283 | 3.891957 | 17.86977 | 17.72489 | 72.00399 | 64.59764 | 6.480217e-05 | 0.06644265 | 0 | 0 | 0
6342 | 250520.4 | 2012-03-05 13:50 | 1020.514 | 2 | 19 | 0.6747283 | 3.894225 | 17.87539 | 17.72489 | 72.02589 | 64.59764 | 6.480217e-05 | 0.06644265 | 0 | 0 | 0
6343 | 250550.4 | 2012-03-05 13:50 | 1050.529 | 2 | 19 | 0.6747283 | 3.896493 | 17.88102 | 17.72489 | 72.0478 | 64.59764 | 6.480217e-05 | 0.06644265 | 0 | 0 | 0
6344 | 250580.4 | 2012-03-05 13:51 | 1080.544 | 2 | 19 | 0.6749082 | 3.898599 | 17.88664 | 17.72489 | 72.06973 | 64.59764 | 6.480217e-05 | 0.06644265 | 0 | 0 | 0
6345 | 250610.4 | 2012-03-05 13:51 | 1110.546 | 2 | 19 | 0.6747283 | 3.900704 | 17.89227 | 17.72489 | 72.09166 | 64.59764 | 6.475449e-05 | 0.06644265 | 0 | 0 | 0
6346 | 250640.4 | 2012-03-05 13:52 | 1140.558 | 2 | 19 | 0.6747283 | 3.902648 | 17.89789 | 17.72489 | 72.11361 | 64.59764 | 6.480217e-05 | 0.06644265 | 0 | 0 | 0
6347 | 250670.4 | 2012-03-05 13:52 | 1170.574 | 2 | 19 | 0.6747283 | 3.904592 | 17.90352 | 17.72489 | 72.13557 | 64.59764 | 3.237724e-05 | 0.06644265 | 0 | 0 | 0
6348 | 250700.5 | 2012-03-05 13:53 | 1200.589 | 2 | 19 | 0.6747283 | 3.906698 | 17.90915 | 17.72489 | 72.15754 | 64.59764 | 3.242493e-05 | 0.06644265 | 0 | 0 | 0
6349 | 250730.5 | 2012-03-05 13:53 | 1230.604 | 2 | 19 | 0.6745483 | 3.90848 | 17.91477 | 17.72489 | 72.17953 | 64.59764 | 6.480217e-05 | 0.06644265 | 0 | 0 | 0
6350 | 250760.5 | 2012-03-05 13:54 | 1260.619 | 2 | 19 | 0.6747283 | 3.910424 | 17.9204 | 17.72489 | 72.20152 | 64.59764 | 3.237724e-05 | 0.06644265 | 0 | 0 | 0
6351 | 250790.5 | 2012-03-05 13:54 | 1290.634 | 2 | 19 | 0.6747283 | 3.912368 | 17.92602 | 17.72489 | 72.22353 | 64.59764 | 6.480217e-05 | 0.06644265 | 0 | 0 | 0
6352 | 250820.5 | 2012-03-05 13:55 | 1320.649 | 2 | 19 | 0.6749082 | 3.914312 | 17.93165 | 17.72489 | 72.24554 | 64.59764 | 6.480217e-05 | 0.06644265 | 0 | 0 | 0
6353 | 250850.5 | 2012-03-05 13:55 | 1350.664 | 2 | 19 | 0.6747283 | 3.916256 | 17.93728 | 17.72489 | 72.26757 | 64.59764 | 3.242493e-05 | 0.06644265 | 0 | 0 | 0
6354 | 250880.6 | 2012-03-05 13:56 | 1380.679 | 2 | 19 | 0.6747283 | 3.9182 | 17.9429 | 17.72489 | 72.28961 | 64.59764 | 3.237724e-05 | 0.06644265 | 0 | 0 | 0
6355 | 250910.6 | 2012-03-05 13:56 | 1410.694 | 2 | 19 | 0.6745483 | 3.920305 | 17.94853 | 17.72489 | 72.31166 | 64.59764 | 9.717941e-05 | 0.06644265 | 0 | 0 | 0
6356 | 250940.6 | 2012-03-05 13:57 | 1440.709 | 2 | 19 | 0.6749082 | 3.922249 | 17.95415 | 17.72489 | 72.33372 | 64.59764 | 3.237724e-05 | 0.06644265 | 0 | 0 | 0
6357 | 250970.6 | 2012-03-05 13:57 | 1470.724 | 2 | 19 | 0.6747283 | 3.924031 | 17.95978 | 17.72489 | 72.35579 | 64.59764 | 3.237724e-05 | 0.06644265 | 0 | 0 | 0
6358 | 251000.6 | 2012-03-05 13:58 | 1500.74 | 2 | 19 | 0.6749082 | 3.926137 | 17.9654 | 17.72489 | 72.37787 | 64.59764 | 3.242493e-05 | 0.06644265 | 0 | 0 | 0
6359 | 251030.6 | 2012-03-05 13:58 | 1530.755 | 2 | 19 | 0.6747283 | 3.928081 | 17.97103 | 17.72489 | 72.39996 | 64.59764 | 3.237724e-05 | 0.06644265 | 0 | 0 | 0
6360 | 251060.6 | 2012-03-05 13:59 | 1560.772 | 2 | 19 | 0.6747283 | 3.930187 | 17.97666 | 17.72489 | 72.42207 | 64.59764 | 3.242493e-05 | 0.06644265 | 0 | 0 | 0
6361 | 251090.7 | 2012-03-05 13:59 | 1590.785 | 2 | 19 | 0.6747283 | 3.932293 | 17.98228 | 17.72489 | 72.44419 | 64.59764 | 6.480217e-05 | 0.06644265 | 0 | 0 | 0
6362 | 251120.7 | 2012-03-05 14:00 | 1620.8 | 2 | 19 | 0.6749082 | 3.934399 | 17.98791 | 17.72489 | 72.46632 | 64.59764 | 3.237724e-05 | 0.06644265 | 0 | 0 | 0
6363 | 251150.7 | 2012-03-05 14:00 | 1650.815 | 2 | 19 | 0.6747283 | 3.936505 | 17.99353 | 17.72489 | 72.48846 | 64.59764 | 3.237724e-05 | 0.06644265 | 0 | 0 | 0
6364 | 251180.7 | 2012-03-05 14:01 | 1680.83 | 2 | 19 | 0.6749082 | 3.938611 | 17.99916 | 17.72489 | 72.51061 | 64.59764 | 3.242493e-05 | 0.06644265 | 0 | 0 | 0
6365 | 251210.7 | 2012-03-05 14:01 | 1710.845 | 2 | 19 | 0.6747283 | 3.940878 | 18.00479 | 17.72489 | 72.53277 | 64.59764 | 3.237724e-05 | 0.06644265 | 0 | 0 | 0
6366 | 251240.7 | 2012-03-05 14:02 | 1740.861 | 2 | 19 | 0.6745483 | 3.942984 | 18.01041 | 17.72489 | 72.55495 | 64.59764 | 3.242493e-05 | 0.06644265 | 0 | 0 | 0
6367 | 251270.7 | 2012-03-05 14:02 | 1770.876 | 2 | 19 | 0.6747283 | 3.945252 | 18.01604 | 17.72489 | 72.57714 | 64.59764 | 6.480217e-05 | 0.06644265 | 0 | 0 | 0
6368 | 251300.8 | 2012-03-05 14:03 | 1800.891 | 2 | 19 | 0.6747283 | 3.94752 | 18.02166 | 17.72489 | 72.59934 | 64.59764 | 3.237724e-05 | 0.06644265 | 0 | 0 | 0
6369 | 251330.8 | 2012-03-05 14:03 | 1830.906 | 2 | 19 | 0.6747283 | 3.949788 | 18.02729 | 17.72489 | 72.62156 | 64.59764 | 6.475449e-05 | 0.06644265 | 0 | 0 | 0
6370 | 251360.8 | 2012-03-05 14:04 | 1860.921 | 2 | 19 | 0.6747283 | 3.952056 | 18.03292 | 17.72489 | 72.64379 | 64.59764 | 6.480217e-05 | 0.06644265 | 0 | 0 | 0
6371 | 251390.8 | 2012-03-05 14:04 | 1890.936 | 2 | 19 | 0.6747283 | 3.954324 | 18.03854 | 17.72489 | 72.66603 | 64.59764 | 6.480217e-05 | 0.06644265 | 0 | 0 | 0
6372 | 251420.8 | 2012-03-05 14:05 | 1920.951 | 2 | 19 | 0.6747283 | 3.956753 | 18.04417 | 17.72489 | 72.68828 | 64.59764 | 6.475449e-05 | 0.06644265 | 0 | 0 | 0
6373 | 251450.8 | 2012-03-05 14:05 | 1950.966 | 2 | 19 | 0.6747283 | 3.959022 | 18.04979 | 17.72489 | 72.71055 | 64.59764 | 6.480217e-05 | 0.06644265 | 0 | 0 | 0
6374 | 251480.9 | 2012-03-05 14:06 | 1980.981 | 2 | 19 | 0.6747283 | 3.961289 | 18.05542 | 17.72489 | 72.73283 | 64.59764 | 6.480217e-05 | 0.06644265 | 0 | 0 | 0
6375 | 251510.9 | 2012-03-05 14:06 | 2010.996 | 2 | 19 | 0.6745483 | 3.963557 | 18.06105 | 17.72489 | 72.75512 | 64.59764 | 3.237724e-05 | 0.06644265 | 0 | 0 | 0
6376 | 251540.9 | 2012-03-05 14:07 | 2041.011 | 2 | 19 | 0.6747283 | 3.965987 | 18.06667 | 17.72489 | 72.77743 | 64.59764 | 6.480217e-05 | 0.06644265 | 0 | 0 | 0
6377 | 251570.9 | 2012-03-05 14:07 | 2071.027 | 2 | 19 | 0.6749082 | 3.968417 | 18.0723 | 17.72489 | 72.79975 | 64.59764 | 9.717941e-05 | 0.06644265 | 0 | 0 | 0
6378 | 251600.9 | 2012-03-05 14:08 | 2101.042 | 2 | 19 | 0.6749082 | 3.970847 | 18.07792 | 17.72489 | 72.82208 | 64.59764 | 6.480217e-05 | 0.06644265 | 0 | 0 | 0
6379 | 251630.9 | 2012-03-05 14:08 | 2131.057 | 2 | 19 | 0.6747283 | 3.973115 | 18.08355 | 17.72489 | 72.84443 | 64.59764 | 6.480217e-05 | 0.06644265 | 0 | 0 | 0
6380 | 251660.9 | 2012-03-05 14:09 | 2161.074 | 2 | 19 | 0.6749082 | 3.975707 | 18.08918 | 17.72489 | 72.86679 | 64.59764 | 6.480217e-05 | 0.06644265 | 0 | 0 | 0
6381 | 251691 | 2012-03-05 14:09 | 2191.087 | 2 | 19 | 0.6747283 | 3.977974 | 18.0948 | 17.72489 | 72.88916 | 64.59764 | 6.480217e-05 | 0.06644265 | 0 | 0 | 0
6382 | 251721 | 2012-03-05 14:10 | 2221.102 | 2 | 19 | 0.6747283 | 3.980242 | 18.10043 | 17.72489 | 72.91155 | 64.59764 | 3.242493e-05 | 0.06644265 | 0 | 0 | 0
6383 | 251751 | 2012-03-05 14:10 | 2251.117 | 2 | 19 | 0.6747283 | 3.982834 | 18.10605 | 17.72489 | 72.93395 | 64.59764 | 6.480217e-05 | 0.06644265 | 0 | 0 | 0
6384 | 251781 | 2012-03-05 14:11 | 2281.132 | 2 | 19 | 0.6749082 | 3.985264 | 18.11168 | 17.72489 | 72.95636 | 64.59764 | 6.480217e-05 | 0.06644265 | 0 | 0 | 0
6385 | 251811 | 2012-03-05 14:11 | 2311.147 | 2 | 19 | 0.6749082 | 3.987694 | 18.11731 | 17.72489 | 72.97879 | 64.59764 | 6.480217e-05 | 0.06644265 | 0 | 0 | 0
6386 | 251841 | 2012-03-05 14:12 | 2341.162 | 2 | 19 | 0.6747283 | 3.990124 | 18.12293 | 17.72489 | 73.00123 | 64.59764 | 3.237724e-05 | 0.06644265 | 0 | 0 | 0
6387 | 251871.1 | 2012-03-05 14:12 | 2371.18 | 2 | 19 | 0.6749082 | 3.992554 | 18.12856 | 17.72489 | 73.02369 | 64.59764 | 3.237724e-05 | 0.06644265 | 0 | 0 | 0
6388 | 251901.1 | 2012-03-05 14:13 | 2401.193 | 2 | 19 | 0.6747283 | 3.995146 | 18.13418 | 17.72489 | 73.04615 | 64.59764 | 6.480217e-05 | 0.06644265 | 0 | 0 | 0
6389 | 251931.1 | 2012-03-05 14:13 | 2431.208 | 2 | 19 | 0.6745483 | 3.997576 | 18.13981 | 17.72489 | 73.06864 | 64.59764 | 6.480217e-05 | 0.06644265 | 0 | 0 | 0
6390 | 251961.1 | 2012-03-05 14:14 | 2461.223 | 2 | 19 | 0.6749082 | 4.000329 | 18.14544 | 17.72489 | 73.09113 | 64.59764 | 9.722709e-05 | 0.06644265 | 0 | 0 | 0
6391 | 251991.1 | 2012-03-05 14:14 | 2491.238 | 2 | 19 | 0.6747283 | 4.002759 | 18.15106 | 17.72489 | 73.11365 | 64.59764 | 3.232956e-05 | 0.06644265 | 0 | 0 | 0
6392 | 252021.1 | 2012-03-05 14:15 | 2521.253 | 2 | 19 | 0.6747283 | 4.005351 | 18.15669 | 17.72489 | 73.13617 | 64.59764 | 3.242493e-05 | 0.06644265 | 0 | 0 | 0
6393 | 252051.1 | 2012-03-05 14:15 | 2551.268 | 2 | 19 | 0.6749082 | 4.008105 | 18.16231 | 17.72489 | 73.15871 | 64.59764 | 9.717941e-05 | 0.06644265 | 0 | 0 | 0
6394 | 252081.2 | 2012-03-05 14:16 | 2581.283 | 2 | 19 | 0.6745483 | 4.010535 | 18.16794 | 17.72489 | 73.18127 | 64.59764 | 3.242493e-05 | 0.06644265 | 0 | 0 | 0
6395 | 252111.2 | 2012-03-05 14:16 | 2611.298 | 2 | 19 | 0.6749082 | 4.013288 | 18.17356 | 17.72489 | 73.20384 | 64.59764 | 6.475449e-05 | 0.06644265 | 0 | 0 | 0
6396 | 252141.2 | 2012-03-05 14:17 | 2641.314 | 2 | 19 | 0.6749082 | 4.016043 | 18.17919 | 17.72489 | 73.22643 | 64.59764 | 9.727478e-05 | 0.06644265 | 0 | 0 | 0
6397 | 252171.2 | 2012-03-05 14:17 | 2671.329 | 2 | 19 | 0.6747283 | 4.018634 | 18.18482 | 17.72489 | 73.24903 | 64.59764 | 6.475449e-05 | 0.06644265 | 0 | 0 | 0
6398 | 252201.2 | 2012-03-05 14:18 | 2701.344 | 2 | 19 | 0.6747283 | 4.021388 | 18.19044 | 17.72489 | 73.27164 | 64.59764 | 6.475449e-05 | 0.06644265 | 0 | 0 | 0
6399 | 252231.2 | 2012-03-05 14:18 | 2731.359 | 2 | 19 | 0.6749082 | 4.024142 | 18.19607 | 17.72489 | 73.29428 | 64.59764 | 3.242493e-05 | 0.06644265 | 0 | 0 | 0
6400 | 252261.2 | 2012-03-05 14:19 | 2761.376 | 2 | 19 | 0.6747283 | 4.027058 | 18.20169 | 17.72489 | 73.31692 | 64.59764 | 9.727478e-05 | 0.06644265 | 0 | 0 | 0
6401 | 252291.3 | 2012-03-05 14:19 | 2791.389 | 2 | 19 | 0.6747283 | 4.029812 | 18.20732 | 17.72489 | 73.33959 | 64.59764 | 6.484985e-05 | 0.06644265 | 0 | 0 | 0
6402 | 252321.3 | 2012-03-05 14:20 | 2821.404 | 2 | 19 | 0.6745483 | 4.032566 | 18.21295 | 17.72489 | 73.36227 | 64.59764 | 3.242493e-05 | 0.06644265 | 0 | 0 | 0
6403 | 252351.3 | 2012-03-05 14:20 | 2851.419 | 2 | 19 | 0.6747283 | 4.035644 | 18.21857 | 17.72489 | 73.38496 | 64.59764 | 6.484985e-05 | 0.06644265 | 0 | 0 | 0
6404 | 252381.3 | 2012-03-05 14:21 | 2881.434 | 2 | 19 | 0.6747283 | 4.038397 | 18.2242 | 17.72489 | 73.40767 | 64.59764 | 3.242493e-05 | 0.06644265 | 0 | 0 | 0
6405 | 252411.3 | 2012-03-05 14:21 | 2911.449 | 2 | 19 | 0.6747283 | 4.041475 | 18.22982 | 17.72489 | 73.4304 | 64.59764 | 6.484985e-05 | 0.06644265 | 0 | 0 | 0
6406 | 252441.3 | 2012-03-05 14:22 | 2941.465 | 2 | 19 | 0.6749082 | 4.044553 | 18.23545 | 17.72489 | 73.45315 | 64.59764 | 9.717941e-05 | 0.06644265 | 0 | 0 | 0
6407 | 252471.4 | 2012-03-05 14:22 | 2971.48 | 2 | 19 | 0.6749082 | 4.047631 | 18.24108 | 17.72489 | 73.47591 | 64.59764 | 0.0001296043 | 0.06644265 | 0 | 0 | 0
6408 | 252501.4 | 2012-03-05 14:23 | 3001.495 | 2 | 19 | 0.6747283 | 4.050385 | 18.2467 | 17.72489 | 73.49869 | 64.59764 | 3.232956e-05 | 0.06644265 | 0 | 0 | 0
6409 | 252531.4 | 2012-03-05 14:23 | 3031.512 | 2 | 19 | 0.6747283 | 4.053787 | 18.25233 | 17.72489 | 73.52149 | 64.59764 | 6.484985e-05 | 0.06644265 | 0 | 0 | 0
6410 | 252561.4 | 2012-03-05 14:24 | 3061.525 | 2 | 19 | 0.6747283 | 4.056864 | 18.25795 | 17.72489 | 73.5443 | 64.59764 | 9.717941e-05 | 0.06644265 | 0 | 0 | 0
6411 | 252591.4 | 2012-03-05 14:24 | 3091.54 | 2 | 19 | 0.6749082 | 4.060104 | 18.26358 | 17.72489 | 73.56713 | 64.59764 | 9.717941e-05 | 0.06644265 | 0 | 0 | 0
6412 | 252621.4 | 2012-03-05 14:25 | 3121.555 | 2 | 19 | 0.6749082 | 4.063344 | 18.2692 | 17.72489 | 73.58998 | 64.59764 | 0.0001296043 | 0.06644265 | 0 | 0 | 0
6413 | 252651.4 | 2012-03-05 14:25 | 3151.57 | 2 | 19 | 0.6747283 | 4.06626 | 18.27483 | 17.72489 | 73.61285 | 64.59764 | 6.475449e-05 | 0.06644265 | 0 | 0 | 0
6414 | 252681.5 | 2012-03-05 14:26 | 3181.585 | 2 | 19 | 0.6749082 | 4.069662 | 18.28046 | 17.72489 | 73.63574 | 64.59764 | 6.475449e-05 | 0.06644265 | 0 | 0 | 0
6415 | 252711.5 | 2012-03-05 14:26 | 3211.6 | 2 | 19 | 0.6749082 | 4.073063 | 18.28608 | 17.72489 | 73.65864 | 64.59764 | 9.717941e-05 | 0.06644265 | 0 | 0 | 0
6416 | 252741.5 | 2012-03-05 14:27 | 3241.616 | 2 | 19 | 0.6749082 | 4.076303 | 18.29171 | 17.72489 | 73.68157 | 64.59764 | 6.484985e-05 | 0.06644265 | 0 | 0 | 0
6417 | 252771.5 | 2012-03-05 14:27 | 3271.631 | 2 | 19 | 0.6747283 | 4.079705 | 18.29733 | 17.72489 | 73.70451 | 64.59764 | 6.475449e-05 | 0.06644265 | 0 | 0 | 0
6418 | 252801.5 | 2012-03-05 14:28 | 3301.646 | 2 | 19 | 0.6749082 | 4.083269 | 18.30296 | 17.72489 | 73.72747 | 64.59764 | 9.717941e-05 | 0.06644265 | 0 | 0 | 0
6419 | 252831.5 | 2012-03-05 14:28 | 3331.661 | 2 | 19 | 0.6745483 | 4.086509 | 18.30859 | 17.72489 | 73.75045 | 64.59764 | 6.475449e-05 | 0.06644265 | 0 | 0 | 0
6420 | 252861.5 | 2012-03-05 14:29 | 3361.678 | 2 | 19 | 0.6747283 | 4.090235 | 18.31421 | 17.72489 | 73.77345 | 64.59764 | 6.484985e-05 | 0.06644265 | 0 | 0 | 0
6421 | 252891.6 | 2012-03-05 14:29 | 3391.691 | 2 | 19 | 0.6749082 | 4.093799 | 18.31984 | 17.72489 | 73.79647 | 64.59764 | 9.717941e-05 | 0.06644265 | 0 | 0 | 0
6422 | 252921.6 | 2012-03-05 14:30 | 3421.706 | 2 | 19 | 0.6747283 | 4.097363 | 18.32546 | 17.72489 | 73.81952 | 64.59764 | 6.484985e-05 | 0.06644265 | 0 | 0 | 0
6423 | 252951.6 | 2012-03-05 14:30 | 3451.721 | 2 | 19 | 0.6747283 | 4.100926 | 18.33109 | 17.72489 | 73.84258 | 64.59764 | 3.232956e-05 | 0.06644265 | 0 | 0 | 0
6424 | 252981.6 | 2012-03-05 14:31 | 3481.736 | 2 | 19 | 0.6747283 | 4.104652 | 18.33672 | 17.72489 | 73.86566 | 64.59764 | 6.475449e-05 | 0.06644265 | 0 | 0 | 0
6425 | 253011.6 | 2012-03-05 14:31 | 3511.752 | 2 | 19 | 0.6749082 | 4.10854 | 18.34234 | 17.72489 | 73.88876 | 64.59764 | 0.0001296043 | 0.06644265 | 0 | 0 | 0
6426 | 253041.6 | 2012-03-05 14:32 | 3541.767 | 2 | 19 | 0.6749082 | 4.112266 | 18.34797 | 17.72489 | 73.91189 | 64.59764 | 0.0001296043 | 0.06644265 | 0 | 0 | 0
6427 | 253071.7 | 2012-03-05 14:32 | 3571.782 | 2 | 19 | 0.6749082 | 4.115991 | 18.35359 | 17.72489 | 73.93503 | 64.59764 | 9.717941e-05 | 0.06644265 | 0 | 0 | 0
6428 | 253101.7 | 2012-03-05 14:33 | 3601.797 | 2 | 19 | 0.6749082 | 4.119879 | 18.35922 | 17.72489 | 73.9582 | 64.59764 | 0.0001296043 | 0.06644265 | 0 | 0 | 0
6429 | 253131.7 | 2012-03-05 14:33 | 3631.812 | 2 | 19 | 0.6747283 | 4.123605 | 18.36484 | 17.72489 | 73.98139 | 64.59764 | 9.717941e-05 | 0.06644265 | 0 | 0 | 0
6430 | 253161.7 | 2012-03-05 14:34 | 3661.827 | 2 | 19 | 0.6750882 | 4.127655 | 18.37047 | 17.72489 | 74.0046 | 64.59764 | 0.0001296043 | 0.06644265 | 0 | 0 | 0
6431 | 253191.7 | 2012-03-05 14:34 | 3691.842 | 2 | 19 | 0.6749082 | 4.131543 | 18.3761 | 17.72489 | 74.02783 | 64.59764 | 0.0001296043 | 0.06644265 | 0 | 0 | 0
6432 | 253221.7 | 2012-03-05 14:35 | 3721.857 | 2 | 19 | 0.6745483 | 4.135268 | 18.38172 | 17.72489 | 74.05108 | 64.59764 | 6.475449e-05 | 0.06644265 | 0 | 0 | 0
6433 | 253251.7 | 2012-03-05 14:35 | 3751.872 | 2 | 19 | 0.6745483 | 4.139156 | 18.38735 | 17.72489 | 74.07436 | 64.59764 | 6.484985e-05 | 0.06644265 | 0 | 0 | 0
6434 | 253281.8 | 2012-03-05 14:36 | 3781.887 | 2 | 19 | 0.6749082 | 4.14353 | 18.39297 | 17.72489 | 74.09766 | 64.59764 | 9.717941e-05 | 0.06644265 | 0 | 0 | 0
6435 | 253311.8 | 2012-03-05 14:36 | 3811.903 | 2 | 19 | 0.6747283 | 4.147742 | 18.3986 | 17.72489 | 74.12098 | 64.59764 | 0.0001296043 | 0.06644265 | 0 | 0 | 0
6436 | 253341.8 | 2012-03-05 14:37 | 3841.918 | 2 | 19 | 0.6747283 | 4.151792 | 18.40423 | 17.72489 | 74.14433 | 64.59764 | 9.717941e-05 | 0.06644265 | 0 | 0 | 0
6437 | 253371.8 | 2012-03-05 14:37 | 3871.933 | 2 | 19 | 0.6747283 | 4.155841 | 18.40985 | 17.72489 | 74.16769 | 64.59764 | 9.717941e-05 | 0.06644265 | 0 | 0 | 0
6438 | 253401.8 | 2012-03-05 14:38 | 3901.948 | 2 | 19 | 0.6747283 | 4.159891 | 18.41548 | 17.72489 | 74.19109 | 64.59764 | 9.717941e-05 | 0.06644265 | 0 | 0 | 0
6439 | 253431.8 | 2012-03-05 14:38 | 3931.963 | 2 | 19 | 0.6745483 | 4.164103 | 18.4211 | 17.72489 | 74.2145 | 64.59764 | 6.484985e-05 | 0.06644265 | 0 | 0 | 0
6440 | 253461.9 | 2012-03-05 14:39 | 3961.98 | 2 | 19 | 0.6747283 | 4.168477 | 18.42673 | 17.72489 | 74.23794 | 64.59764 | 9.717941e-05 | 0.06644265 | 0 | 0 | 0
6441 | 253491.9 | 2012-03-05 14:39 | 3991.993 | 2 | 19 | 0.6749082 | 4.172851 | 18.43235 | 17.72489 | 74.26141 | 64.59764 | 9.727478e-05 | 0.06644265 | 0 | 0 | 0
6442 | 253521.9 | 2012-03-05 14:40 | 4022.008 | 2 | 19 | 0.6747283 | 4.177062 | 18.43798 | 17.72489 | 74.28489 | 64.59764 | 0.0001296043 | 0.06644265 | 0 | 0 | 0
6443 | 253551.9 | 2012-03-05 14:40 | 4052.023 | 2 | 19 | 0.6747283 | 4.181436 | 18.44361 | 17.72489 | 74.3084 | 64.59764 | 0.0001296043 | 0.06644265 | 0 | 0 | 0
6444 | 253581.9 | 2012-03-05 14:41 | 4082.038 | 2 | 19 | 0.6747283 | 4.185647 | 18.44923 | 17.72489 | 74.33194 | 64.59764 | 6.475449e-05 | 0.06644265 | 0 | 0 | 0
6445 | 253611.9 | 2012-03-05 14:41 | 4112.054 | 2 | 19 | 0.6749082 | 4.190184 | 18.45486 | 17.72489 | 74.3555 | 64.59764 | 0.0001296043 | 0.06644265 | 0 | 0 | 0
6446 | 253641.9 | 2012-03-05 14:42 | 4142.069 | 2 | 19 | 0.6747283 | 4.194557 | 18.46048 | 17.72489 | 74.37909 | 64.59764 | 0.0001296043 | 0.06644265 | 0 | 0 | 0
6447 | 253672 | 2012-03-05 14:42 | 4172.084 | 2 | 19 | 0.6745483 | 4.198769 | 18.46611 | 17.72489 | 74.4027 | 64.59764 | 0.0001296043 | 0.06644265 | 0 | 0 | 0
6448 | 253708.1 | 2012-03-05 14:43 | 30.01519 | 3 | 19 | 0 | 4.100116 | 18.46726 | 17.72489 | 74.4075 | 64.59764 | -0.0004211426 | 0.06644265 | 0 | 0 | 0
6449 | 253738.1 | 2012-03-05 14:43 | 60.0303 | 3 | 19 | 0 | 4.087967 | 18.46726 | 17.72489 | 74.4075 | 64.59764 | -0.0002267838 | 0.06644265 | 0 | 0 | 0
6450 | 253768.1 | 2012-03-05 14:44 | 90.04532 | 3 | 19 | 0 | 4.080353 | 18.46726 | 17.72489 | 74.4075 | 64.59764 | -0.0001943588 | 0.06644265 | 0 | 0 | 0
6451 | 253798.1 | 2012-03-05 14:44 | 120.0135 | 3 | 19 | 0 | 4.075655 | 18.46726 | 17.72489 | 74.4075 | 64.59764 | -0.0001296043 | 0.06644265 | 0 | 0 | 0
6452 | 253798.1 | 2012-03-05 14:44 | 2.88719578e-06 | 4 | 19 | 1.242822 | 4.200227 | 18.46726 | 17.72489 | 74.4075 | 64.59764 | 0 | 0.06644265 | 0 | 0 | 0
6453 | 253798.6 | 2012-03-05 14:44 | 0.5156293 | 4 | 19 | 1.192617 | 4.200065 | 18.46743 | 17.72489 | 74.40823 | 64.59764 | -3.232956e-05 | 0.06644265 | 0 | 0 | 0
6454 | 253800 | 2012-03-05 14:44 | 1.921847 | 4 | 19 | 1.141872 | 4.200065 | 18.46788 | 17.72489 | 74.41014 | 64.59764 | -3.232956e-05 | 0.06644265 | 0 | 0 | 0
6455 | 253802.1 | 2012-03-05 14:44 | 3.999931 | 4 | 19 | 1.091306 | 4.199903 | 18.46853 | 17.72489 | 74.41285 | 64.59764 | -6.475449e-05 | 0.06644265 | 0 | 0 | 0
6456 | 253804.8 | 2012-03-05 14:44 | 6.687598 | 4 | 19 | 1.041281 | 4.200065 | 18.46932 | 17.72489 | 74.41619 | 64.59764 | 0 | 0.06644265 | 0 | 0 | 0
6457 | 253808.2 | 2012-03-05 14:44 | 10.08018 | 4 | 19 | 0.9908957 | 4.200065 | 18.47028 | 17.72489 | 74.42021 | 64.59764 | 0 | 0.06644265 | 0 | 0 | 0
6458 | 253812.4 | 2012-03-05 14:44 | 14.281 | 4 | 19 | 0.9406904 | 4.200065 | 18.47141 | 17.72489 | 74.42494 | 64.59764 | 0 | 0.06644265 | 0 | 0 | 0
6459 | 253817.6 | 2012-03-05 14:44 | 19.48405 | 4 | 19 | 0.8904851 | 4.200065 | 18.47273 | 17.72489 | 74.43049 | 64.59764 | -3.232956e-05 | 0.06644265 | 0 | 0 | 0
6460 | 253824.2 | 2012-03-05 14:45 | 26.07783 | 4 | 19 | 0.8404598 | 4.200065 | 18.47431 | 17.72489 | 74.43715 | 64.59764 | 0 | 0.06644265 | 0 | 0 | 0
6461 | 253832.7 | 2012-03-05 14:45 | 34.59319 | 4 | 19 | 0.7904344 | 4.200065 | 18.47624 | 17.72489 | 74.44524 | 64.59764 | 0 | 0.06644265 | 0 | 0 | 0
6462 | 253843.9 | 2012-03-05 14:45 | 45.85859 | 4 | 19 | 0.7404091 | 4.200065 | 18.47863 | 17.72489 | 74.45528 | 64.59764 | 0 | 0.06644265 | 0 | 0 | 0
6463 | 253859.7 | 2012-03-05 14:45 | 61.64153 | 4 | 19 | 0.6903837 | 4.200065 | 18.48176 | 17.72489 | 74.46843 | 64.59764 | 0 | 0.06644265 | 0 | 0 | 0
6464 | 253883.2 | 2012-03-05 14:46 | 85.06104 | 4 | 19 | 0.6401784 | 4.199903 | 18.48608 | 17.72489 | 74.48657 | 64.59764 | -3.242493e-05 | 0.06644265 | 0 | 0 | 0
6465 | 253921.1 | 2012-03-05 14:46 | 123.0448 | 4 | 19 | 0.590153 | 4.200065 | 18.49255 | 17.72489 | 74.51374 | 64.59764 | 0 | 0.06644265 | 0 | 0 | 0
6466 | 253981 | 2012-03-05 14:47 | 182.8894 | 4 | 19 | 0.5401277 | 4.199903 | 18.50192 | 17.72489 | 74.5531 | 64.59764 | 0 | 0.06644265 | 0 | 0 | 0
6467 | 254064.2 | 2012-03-05 14:49 | 266.1516 | 4 | 19 | 0.4901023 | 4.199903 | 18.51382 | 17.72489 | 74.60306 | 64.59764 | -6.475449e-05 | 0.06644265 | 0 | 0 | 0
6468 | 254166.9 | 2012-03-05 14:50 | 368.8061 | 4 | 19 | 0.440077 | 4.200065 | 18.52706 | 17.72489 | 74.65869 | 64.59764 | -3.232956e-05 | 0.06644265 | 0 | 0 | 0
6469 | 254288.7 | 2012-03-05 14:52 | 490.5853 | 4 | 19 | 0.3900516 | 4.199903 | 18.54108 | 17.72489 | 74.71759 | 64.59764 | -3.242493e-05 | 0.06644265 | 0 | 0 | 0
6470 | 254436.5 | 2012-03-05 14:55 | 638.364 | 4 | 19 | 0.3400263 | 4.200065 | 18.55604 | 17.72489 | 74.78043 | 64.59764 | 0 | 0.06644265 | 0 | 0 | 0
6471 | 254618.9 | 2012-03-05 14:58 | 820.8452 | 4 | 19 | 0.2900009 | 4.200065 | 18.57197 | 17.72489 | 74.84733 | 64.59764 | 0 | 0.06644265 | 0 | 0 | 0
6472 | 254853.3 | 2012-03-05 15:02 | 1055.247 | 4 | 19 | 0.2399755 | 4.200227 | 18.58917 | 17.72489 | 74.91957 | 64.59764 | 3.232956e-05 | 0.06644265 | 0 | 0 | 0
6473 | 255171.9 | 2012-03-05 15:07 | 1373.808 | 4 | 19 | 0.1899502 | 4.199903 | 18.60809 | 17.72489 | 74.99905 | 64.59764 | 0 | 0.06644265 | 0 | 0 | 0
6474 | 255646.4 | 2012-03-05 15:15 | 1848.265 | 4 | 19 | 0.1399248 | 4.200065 | 18.62963 | 17.72489 | 75.08949 | 64.59764 | -3.232956e-05 | 0.06644265 | 0 | 0 | 0
6475 | 256471.6 | 2012-03-05 15:29 | 2673.532 | 4 | 19 | 0.08989947 | 4.200065 | 18.6554 | 17.72489 | 75.19775 | 64.59764 | 0 | 0.06644265 | 0 | 0 | 0
6476 | 257981 | 2012-03-05 15:54 | 4182.866 | 4 | 19 | 0.04995117 | 4.199903 | 18.68357 | 17.72489 | 75.31606 | 64.59764 | -3.242493e-05 | 0.06644265 | 0 | 0 | 0
6477 | 258041 | 2012-03-05 15:55 | 60.01462 | 5 | 19 | 0 | 4.190993 | 18.68357 | 17.72489 | 75.31606 | 64.59764 | -6.484985e-05 | 0.06644265 | 0 | 0 | 0
6478 | 258041.2 | 2012-03-05 15:55 | 0.2028213 | 6 | 19 | -0.002953343 | 4.191803 | 18.68357 | 17.72489 | 75.31606 | 64.59764 | 0 | 0.08612182 | 0 | 0 | 0
6479 | 258046 | 2012-03-05 15:55 | 5.015617 | 6 | 19 | -0.002413501 | 4.190832 | 18.68357 | 17.72489 | 75.31606 | 64.59766 | -3.232956e-05 | 0.08612182 | 0 | 0 | 0
6480 | 258046 | 2012-03-05 15:55 | 2.00499707e-06 | 7 | 19 | -0.6725373 | 4.137374 | 18.68357 | 17.72489 | 75.31606 | 64.59766 | 0 | 0.08612182 | 0 | 0 | 0
6481 | 258076 | 2012-03-05 15:55 | 30.01511 | 7 | 19 | -0.6748766 | 4.087805 | 18.68357 | 17.73052 | 75.31606 | 64.62072 | -0.0005507469 | 0.08612182 | 0 | 0 | 0
6482 | 258106 | 2012-03-05 15:56 | 60.03022 | 7 | 19 | -0.6746967 | 4.072577 | 18.68357 | 17.73614 | 75.31606 | 64.64367 | -0.0003239632 | 0.08612182 | 0 | 0 | 0
6483 | 258136 | 2012-03-05 15:56 | 90.04544 | 7 | 19 | -0.6746967 | 4.061238 | 18.68357 | 17.74177 | 75.31606 | 64.66655 | -0.0002915383 | 0.08612182 | 0 | 0 | 0
6484 | 258166 | 2012-03-05 15:57 | 120.0604 | 7 | 19 | -0.6746967 | 4.052166 | 18.68357 | 17.74739 | 75.31606 | 64.68937 | -0.0002267838 | 0.08612182 | 0 | 0 | 0
6485 | 258196.1 | 2012-03-05 15:57 | 150.0757 | 7 | 19 | -0.6746967 | 4.044067 | 18.68357 | 17.75302 | 75.31606 | 64.71214 | -0.0001944542 | 0.08612182 | 0 | 0 | 0
6486 | 258226.1 | 2012-03-05 15:58 | 180.0908 | 7 | 19 | -0.6746967 | 4.036292 | 18.68357 | 17.75864 | 75.31606 | 64.73486 | -0.0002267838 | 0.08612182 | 0 | 0 | 0
6487 | 258256.1 | 2012-03-05 15:58 | 210.1058 | 7 | 19 | -0.6746967 | 4.02965 | 18.68357 | 17.76427 | 75.31606 | 64.75755 | -0.0001296043 | 0.08612182 | 0 | 0 | 0
6488 | 258286.1 | 2012-03-05 15:59 | 240.1209 | 7 | 19 | -0.6746967 | 4.022684 | 18.68357 | 17.76989 | 75.31606 | 64.7802 | -0.0001943588 | 0.08612182 | 0 | 0 | 0
6489 | 258316.1 | 2012-03-05 15:59 | 270.136 | 7 | 19 | -0.6748766 | 4.016043 | 18.68357 | 17.77552 | 75.31606 | 64.80281 | -0.0001619339 | 0.08612182 | 0 | 0 | 0
6490 | 258346.1 | 2012-03-05 16:00 | 300.1511 | 7 | 19 | -0.6746967 | 4.009725 | 18.68357 | 17.78115 | 75.31606 | 64.82538 | -0.0001944542 | 0.08612182 | 0 | 0 | 0
6491 | 258376.2 | 2012-03-05 16:00 | 330.1662 | 7 | 19 | -0.6748766 | 4.003407 | 18.68357 | 17.78677 | 75.31606 | 64.84792 | -0.0001620293 | 0.08612182 | 0 | 0 | 0
6492 | 258406.2 | 2012-03-05 16:01 | 360.1813 | 7 | 19 | -0.6746967 | 3.997252 | 18.68357 | 17.7924 | 75.31606 | 64.87043 | -0.0001296043 | 0.08612182 | 0 | 0 | 0
6493 | 258436.2 | 2012-03-05 16:01 | 390.1964 | 7 | 19 | -0.6746967 | 3.990934 | 18.68357 | 17.79802 | 75.31606 | 64.89289 | -0.0002267838 | 0.08612182 | 0 | 0 | 0
6494 | 258466.2 | 2012-03-05 16:02 | 420.2114 | 7 | 19 | -0.6748766 | 3.98494 | 18.68357 | 17.80364 | 75.31606 | 64.91532 | -0.0001944065 | 0.08612182 | 0 | 0 | 0
6495 | 258496.2 | 2012-03-05 16:02 | 450.2267 | 7 | 19 | -0.6746967 | 3.978946 | 18.68357 | 17.80927 | 75.31606 | 64.93773 | -0.0001619816 | 0.08612182 | 0 | 0 | 0
6496 | 258526.2 | 2012-03-05 16:03 | 480.2419 | 7 | 19 | -0.6748766 | 3.972953 | 18.68357 | 17.8149 | 75.31606 | 64.96009 | -0.0001943588 | 0.08612182 | 0 | 0 | 0
6497 | 258556.2 | 2012-03-05 16:03 | 510.2569 | 7 | 19 | -0.6746967 | 3.967121 | 18.68357 | 17.82052 | 75.31606 | 64.98243 | -0.0001619816 | 0.08612182 | 0 | 0 | 0
6498 | 258586.3 | 2012-03-05 16:04 | 540.2719 | 7 | 19 | -0.6746967 | 3.961451 | 18.68357 | 17.82615 | 75.31606 | 65.00473 | -0.0001296043 | 0.08612182 | 0 | 0 | 0
6499 | 258616.3 | 2012-03-05 16:04 | 570.2871 | 7 | 19 | -0.6746967 | 3.955458 | 18.68357 | 17.83177 | 75.31606 | 65.02699 | -0.0001944065 | 0.08612182 | 0 | 0 | 0
6500 | 258646.3 | 2012-03-05 16:05 | 600.3023 | 7 | 19 | -0.6746967 | 3.949788 | 18.68357 | 17.8374 | 75.31606 | 65.04923 | -0.0001620293 | 0.08612182 | 0 | 0 | 0
6501 | 258676.3 | 2012-03-05 16:05 | 630.3174 | 7 | 19 | -0.6746967 | 3.943956 | 18.68357 | 17.84302 | 75.31606 | 65.07143 | -0.0001619816 | 0.08612182 | 0 | 0 | 0
6502 | 258706.3 | 2012-03-05 16:06 | 660.3325 | 7 | 19 | -0.6746967 | 3.938611 | 18.68357 | 17.84865 | 75.31606 | 65.0936 | -6.480217e-05 | 0.08612182 | 0 | 0 | 0
6503 | 258736.3 | 2012-03-05 16:06 | 690.3475 | 7 | 19 | -0.6746967 | 3.932941 | 18.68357 | 17.85428 | 75.31606 | 65.11574 | -0.0001296043 | 0.08612182 | 0 | 0 | 0
6504 | 258766.3 | 2012-03-05 16:07 | 720.3626 | 7 | 19 | -0.6746967 | 3.927271 | 18.68357 | 17.8599 | 75.31606 | 65.13785 | -0.0001296043 | 0.08612182 | 0 | 0 | 0
6505 | 258796.4 | 2012-03-05 16:07 | 750.3777 | 7 | 19 | -0.6746967 | 3.921602 | 18.68357 | 17.86553 | 75.31606 | 65.15993 | -0.0001619816 | 0.08612182 | 0 | 0 | 0
6506 | 258826.4 | 2012-03-05 16:08 | 780.3929 | 7 | 19 | -0.6746967 | 3.916094 | 18.68357 | 17.87115 | 75.31606 | 65.18197 | -0.0001620293 | 0.08612182 | 0 | 0 | 0
6507 | 258856.4 | 2012-03-05 16:08 | 810.4079 | 7 | 19 | -0.6746967 | 3.910586 | 18.68357 | 17.87678 | 75.31606 | 65.20399 | -0.0001620293 | 0.08612182 | 0 | 0 | 0
6508 | 258886.4 | 2012-03-05 16:09 | 840.423 | 7 | 19 | -0.6748766 | 3.90524 | 18.68357 | 17.8824 | 75.31606 | 65.22597 | -0.0001296043 | 0.08612182 | 0 | 0 | 0
6509 | 258916.4 | 2012-03-05 16:09 | 870.4393 | 7 | 19 | -0.6746967 | 3.899733 | 18.68357 | 17.88803 | 75.31606 | 65.24792 | -0.0001296043 | 0.08612182 | 0 | 0 | 0
6510 | 258946.4 | 2012-03-05 16:10 | 900.4416 | 7 | 19 | -0.6746967 | 3.894549 | 18.68357 | 17.89365 | 75.31606 | 65.26984 | -0.0001295567 | 0.08612182 | 0 | 0 | 0
6511 | 258976.4 | 2012-03-05 16:10 | 930.4529 | 7 | 19 | -0.6746967 | 3.889203 | 18.68357 | 17.89928 | 75.31606 | 65.29173 | -0.0001296043 | 0.08612182 | 0 | 0 | 0
6512 | 259006.5 | 2012-03-05 16:11 | 960.4678 | 7 | 19 | -0.6746967 | 3.884019 | 18.68357 | 17.9049 | 75.31606 | 65.31359 | -0.0001296043 | 0.08612182 | 0 | 0 | 0
6513 | 259036.5 | 2012-03-05 16:11 | 990.4829 | 7 | 19 | -0.6746967 | 3.878836 | 18.68357 | 17.91053 | 75.31606 | 65.33543 | -9.717941e-05 | 0.08612182 | 0 | 0 | 0
6514 | 259066.5 | 2012-03-05 16:12 | 1020.498 | 7 | 19 | -0.6746967 | 3.87349 | 18.68357 | 17.91615 | 75.31606 | 65.35723 | -0.0001619816 | 0.08612182 | 0 | 0 | 0
6515 | 259096.5 | 2012-03-05 16:12 | 1050.513 | 7 | 19 | -0.6748766 | 3.868468 | 18.68357 | 17.92178 | 75.31606 | 65.37901 | -0.0001295567 | 0.08612182 | 0 | 0 | 0
6516 | 259126.5 | 2012-03-05 16:13 | 1080.528 | 7 | 19 | -0.6746967 | 3.863608 | 18.68357 | 17.9274 | 75.31606 | 65.40075 | -9.722709e-05 | 0.08612182 | 0 | 0 | 0
6517 | 259156.5 | 2012-03-05 16:13 | 1110.543 | 7 | 19 | -0.6745167 | 3.858425 | 18.68357 | 17.93303 | 75.31606 | 65.42247 | -0.0001296043 | 0.08612182 | 0 | 0 | 0
6518 | 259186.5 | 2012-03-05 16:14 | 1140.559 | 7 | 19 | -0.6745167 | 3.853565 | 18.68357 | 17.93865 | 75.31606 | 65.44416 | -9.717941e-05 | 0.08612182 | 0 | 0 | 0
6519 | 259216.6 | 2012-03-05 16:14 | 1170.574 | 7 | 19 | -0.6746967 | 3.848543 | 18.68357 | 17.94428 | 75.31606 | 65.46583 | -0.0001296043 | 0.08612182 | 0 | 0 | 0
6520 | 259246.6 | 2012-03-05 16:15 | 1200.589 | 7 | 19 | -0.6746967 | 3.843845 | 18.68357 | 17.9499 | 75.31606 | 65.48746 | -0.0001620293 | 0.08612182 | 0 | 0 | 0
6521 | 259276.6 | 2012-03-05 16:15 | 1230.604 | 7 | 19 | -0.6746967 | 3.839148 | 18.68357 | 17.95553 | 75.31606 | 65.50907 | -0.0001295567 | 0.08612182 | 0 | 0 | 0
6522 | 259306.6 | 2012-03-05 16:16 | 1260.619 | 7 | 19 | -0.6745167 | 3.83445 | 18.68357 | 17.96116 | 75.31606 | 65.53066 | -0.0001295567 | 0.08612182 | 0 | 0 | 0
6523 | 259336.6 | 2012-03-05 16:16 | 1290.634 | 7 | 19 | -0.6748766 | 3.829914 | 18.68357 | 17.96678 | 75.31606 | 65.55222 | -0.0001296043 | 0.08612182 | 0 | 0 | 0
6524 | 259366.6 | 2012-03-05 16:17 | 1320.649 | 7 | 19 | -0.6745167 | 3.82554 | 18.68357 | 17.97241 | 75.31606 | 65.57375 | -9.722709e-05 | 0.08612182 | 0 | 0 | 0
6525 | 259396.7 | 2012-03-05 16:17 | 1350.664 | 7 | 19 | -0.6745167 | 3.821167 | 18.68357 | 17.97803 | 75.31606 | 65.59525 | -9.722709e-05 | 0.08612182 | 0 | 0 | 0
6526 | 259426.7 | 2012-03-05 16:18 | 1380.679 | 7 | 19 | -0.6745167 | 3.816793 | 18.68357 | 17.98366 | 75.31606 | 65.61674 | -9.717941e-05 | 0.08612182 | 0 | 0 | 0
6527 | 259456.7 | 2012-03-05 16:18 | 1410.694 | 7 | 19 | -0.6746967 | 3.812419 | 18.68357 | 17.98928 | 75.31606 | 65.6382 | -6.475449e-05 | 0.08612182 | 0 | 0 | 0
6528 | 259486.7 | 2012-03-05 16:19 | 1440.71 | 7 | 19 | -0.6748766 | 3.808207 | 18.68357 | 17.99491 | 75.31606 | 65.65963 | -0.0001296043 | 0.08612182 | 0 | 0 | 0
6529 | 259516.7 | 2012-03-05 16:19 | 1470.725 | 7 | 19 | -0.6748766 | 3.804157 | 18.68357 | 18.00053 | 75.31606 | 65.68104 | -9.717941e-05 | 0.08612182 | 0 | 0 | 0
6530 | 259546.7 | 2012-03-05 16:20 | 1500.74 | 7 | 19 | -0.6746967 | 3.799946 | 18.68357 | 18.00616 | 75.31606 | 65.70243 | -9.717941e-05 | 0.08612182 | 0 | 0 | 0
6531 | 259576.7 | 2012-03-05 16:20 | 1530.755 | 7 | 19 | -0.6746967 | 3.795896 | 18.68357 | 18.01178 | 75.31606 | 65.72379 | -0.0001620293 | 0.08612182 | 0 | 0 | 0
6532 | 259606.8 | 2012-03-05 16:21 | 1560.77 | 7 | 19 | -0.6745167 | 3.79217 | 18.68357 | 18.01741 | 75.31606 | 65.74514 | -6.480217e-05 | 0.08612182 | 0 | 0 | 0
6533 | 259636.8 | 2012-03-05 16:21 | 1590.785 | 7 | 19 | -0.6746967 | 3.788282 | 18.68357 | 18.02303 | 75.31606 | 65.76646 | -9.717941e-05 | 0.08612182 | 0 | 0 | 0
6534 | 259666.8 | 2012-03-05 16:22 | 1620.8 | 7 | 19 | -0.6746967 | 3.784233 | 18.68357 | 18.02866 | 75.31606 | 65.78775 | -9.717941e-05 | 0.08612182 | 0 | 0 | 0
6535 | 259696.8 | 2012-03-05 16:22 | 1650.815 | 7 | 19 | -0.6746967 | 3.780507 | 18.68357 | 18.03428 | 75.31606 | 65.80903 | -0.0001295567 | 0.08612182 | 0 | 0 | 0
6536 | 259726.8 | 2012-03-05 16:23 | 1680.83 | 7 | 19 | -0.6748766 | 3.776781 | 18.68357 | 18.03991 | 75.31606 | 65.83029 | -0.0001296043 | 0.08612182 | 0 | 0 | 0
6537 | 259756.8 | 2012-03-05 16:23 | 1710.846 | 7 | 19 | -0.6746967 | 3.773055 | 18.68357 | 18.04554 | 75.31606 | 65.85152 | -6.480217e-05 | 0.08612182 | 0 | 0 | 0
6538 | 259786.8 | 2012-03-05 16:24 | 1740.861 | 7 | 19 | -0.6746967 | 3.769329 | 18.68357 | 18.05116 | 75.31606 | 65.87274 | -0.0001296043 | 0.08612182 | 0 | 0 | 0
6539 | 259816.9 | 2012-03-05 16:24 | 1770.876 | 7 | 19 | -0.6746967 | 3.765928 | 18.68357 | 18.05679 | 75.31606 | 65.89393 | -9.717941e-05 | 0.08612182 | 0 | 0 | 0
6540 | 259846.9 | 2012-03-05 16:25 | 1800.891 | 7 | 19 | -0.6746967 | 3.762364 | 18.68357 | 18.06241 | 75.31606 | 65.9151 | -6.480217e-05 | 0.08612182 | 0 | 0 | 0
6541 | 259876.9 | 2012-03-05 16:25 | 1830.906 | 7 | 19 | -0.6746967 | 3.758638 | 18.68357 | 18.06804 | 75.31606 | 65.93626 | -6.480217e-05 | 0.08612182 | 0 | 0 | 0
6542 | 259906.9 | 2012-03-05 16:26 | 1860.921 | 7 | 19 | -0.6746967 | 3.755074 | 18.68357 | 18.07366 | 75.31606 | 65.95739 | -9.717941e-05 | 0.08612182 | 0 | 0 | 0
6543 | 259936.9 | 2012-03-05 16:26 | 1890.936 | 7 | 19 | -0.6748766 | 3.751672 | 18.68357 | 18.07929 | 75.31606 | 65.97851 | -9.717941e-05 | 0.08612182 | 0 | 0 | 0
6544 | 259966.9 | 2012-03-05 16:27 | 1920.951 | 7 | 19 | -0.6746967 | 3.748271 | 18.68357 | 18.08491 | 75.31606 | 65.9996 | -0.0001295567 | 0.08612182 | 0 | 0 | 0
6545 | 259997 | 2012-03-05 16:27 | 1950.966 | 7 | 19 | -0.6746967 | 3.745031 | 18.68357 | 18.09054 | 75.31606 | 66.02068 | -6.480217e-05 | 0.08612182 | 0 | 0 | 0
6546 | 260027 | 2012-03-05 16:28 | 1980.981 | 7 | 19 | -0.6745167 | 3.741791 | 18.68357 | 18.09616 | 75.31606 | 66.04174 | -3.237724e-05 | 0.08612182 | 0 | 0 | 0
6547 | 260057 | 2012-03-05 16:28 | 2010.997 | 7 | 19 | -0.6746967 | 3.738389 | 18.68357 | 18.10179 | 75.31606 | 66.06277 | -6.475449e-05 | 0.08612182 | 0 | 0 | 0
6548 | 260087 | 2012-03-05 16:29 | 2041.012 | 7 | 19 | -0.6746967 | 3.735149 | 18.68357 | 18.10741 | 75.31606 | 66.08379 | -6.480217e-05 | 0.08612182 | 0 | 0 | 0
6549 | 260117 | 2012-03-05 16:29 | 2071.027 | 7 | 19 | -0.6746967 | 3.731747 | 18.68357 | 18.11304 | 75.31606 | 66.1048 | -6.480217e-05 | 0.08612182 | 0 | 0 | 0
6550 | 260147 | 2012-03-05 16:30 | 2101.042 | 7 | 19 | -0.6748766 | 3.728669 | 18.68357 | 18.11866 | 75.31606 | 66.12578 | -9.717941e-05 | 0.08612182 | 0 | 0 | 0
6551 | 260177 | 2012-03-05 16:30 | 2131.057 | 7 | 19 | -0.6745167 | 3.725592 | 18.68357 | 18.12429 | 75.31606 | 66.14675 | -9.717941e-05 | 0.08612182 | 0 | 0 | 0
6552 | 260207.1 | 2012-03-05 16:31 | 2161.072 | 7 | 19 | -0.6748766 | 3.722514 | 18.68357 | 18.12992 | 75.31606 | 66.1677 | -6.480217e-05 | 0.08612182 | 0 | 0 | 0
6553 | 260237.1 | 2012-03-05 16:31 | 2191.087 | 7 | 19 | -0.6746967 | 3.719436 | 18.68357 | 18.13554 | 75.31606 | 66.18863 | -9.717941e-05 | 0.08612182 | 0 | 0 | 0
6554 | 260267.1 | 2012-03-05 16:32 | 2221.102 | 7 | 19 | -0.6746967 | 3.716358 | 18.68357 | 18.14117 | 75.31606 | 66.20954 | -6.480217e-05 | 0.08612182 | 0 | 0 | 0
6555 | 260297.1 | 2012-03-05 16:32 | 2251.117 | 7 | 19 | -0.6745167 | 3.713442 | 18.68357 | 18.14679 | 75.31606 | 66.23044 | -9.717941e-05 | 0.08612182 | 0 | 0 | 0
6556 | 260327.1 | 2012-03-05 16:33 | 2281.133 | 7 | 19 | -0.6746967 | 3.710364 | 18.68357 | 18.15242 | 75.31606 | 66.25132 | -9.717941e-05 | 0.08612182 | 0 | 0 | 0
6557 | 260357.1 | 2012-03-05 16:33 | 2311.148 | 7 | 19 | -0.6745167 | 3.707611 | 18.68357 | 18.15804 | 75.31606 | 66.27219 | -9.717941e-05 | 0.08612182 | 0 | 0 | 0
6558 | 260387.1 | 2012-03-05 16:34 | 2341.163 | 7 | 19 | -0.6746967 | 3.704695 | 18.68357 | 18.16367 | 75.31606 | 66.29304 | -6.480217e-05 | 0.08612182 | 0 | 0 | 0
6559 | 260417.2 | 2012-03-05 16:34 | 2371.178 | 7 | 19 | -0.6746967 | 3.701941 | 18.68357 | 18.16929 | 75.31606 | 66.31387 | -3.242493e-05 | 0.08612182 | 0 | 0 | 0
6560 | 260447.2 | 2012-03-05 16:35 | 2401.193 | 7 | 19 | -0.6748766 | 3.699025 | 18.68357 | 18.17492 | 75.31606 | 66.33468 | -6.480217e-05 | 0.08612182 | 0 | 0 | 0
6561 | 260477.2 | 2012-03-05 16:36 | 2431.208 | 7 | 19 | -0.6748766 | 3.696271 | 18.68357 | 18.18054 | 75.31606 | 66.35549 | -9.717941e-05 | 0.08612182 | 0 | 0 | 0
6562 | 260507.2 | 2012-03-05 16:36 | 2461.223 | 7 | 19 | -0.6746967 | 3.693679 | 18.68357 | 18.18617 | 75.31606 | 66.37627 | -6.475449e-05 | 0.08612182 | 0 | 0 | 0
6563 | 260537.2 | 2012-03-05 16:36 | 2491.238 | 7 | 19 | -0.6746967 | 3.690925 | 18.68357 | 18.19179 | 75.31606 | 66.39704 | -9.717941e-05 | 0.08612182 | 0 | 0 | 0
6564 | 260567.2 | 2012-03-05 16:37 | 2521.253 | 7 | 19 | -0.6746967 | 3.688334 | 18.68357 | 18.19742 | 75.31606 | 66.4178 | -6.480217e-05 | 0.08612182 | 0 | 0 | 0
6565 | 260597.3 | 2012-03-05 16:38 | 2551.269 | 7 | 19 | -0.6746967 | 3.68558 | 18.68357 | 18.20304 | 75.31606 | 66.43854 | -0.0001296043 | 0.08612182 | 0 | 0 | 0
6566 | 260627.3 | 2012-03-05 16:38 | 2581.284 | 7 | 19 | -0.6746967 | 3.683312 | 18.68357 | 18.20867 | 75.31606 | 66.45927 | -6.480217e-05 | 0.08612182 | 0 | 0 | 0
6567 | 260657.3 | 2012-03-05 16:38 | 2611.299 | 7 | 19 | -0.6746967 | 3.680882 | 18.68357 | 18.2143 | 75.31606 | 66.47998 | -6.480217e-05 | 0.08612182 | 0 | 0 | 0
6568 | 260687.3 | 2012-03-05 16:39 | 2641.314 | 7 | 19 | -0.6746967 | 3.67829 | 18.68357 | 18.21992 | 75.31606 | 66.50068 | -3.237724e-05 | 0.08612182 | 0 | 0 | 0
6569 | 260717.3 | 2012-03-05 16:40 | 2671.329 | 7 | 19 | -0.6748766 | 3.675698 | 18.68357 | 18.22555 | 75.31606 | 66.52136 | -6.475449e-05 | 0.08612182 | 0 | 0 | 0
6570 | 260747.3 | 2012-03-05 16:40 | 2701.344 | 7 | 19 | -0.6748766 | 3.67343 | 18.68357 | 18.23117 | 75.31606 | 66.54203 | -6.480217e-05 | 0.08612182 | 0 | 0 | 0
6571 | 260777.3 | 2012-03-05 16:40 | 2731.359 | 7 | 19 | -0.6748766 | 3.671 | 18.68357 | 18.2368 | 75.31606 | 66.56269 | -9.717941e-05 | 0.08612182 | 0 | 0 | 0
6572 | 260807.4 | 2012-03-05 16:41 | 2761.374 | 7 | 19 | -0.6746967 | 3.668895 | 18.68357 | 18.24242 | 75.31606 | 66.58334 | 0 | 0.08612182 | 0 | 0 | 0
6573 | 260837.4 | 2012-03-05 16:41 | 2791.389 | 7 | 19 | -0.6746967 | 3.666789 | 18.68357 | 18.24805 | 75.31606 | 66.60397 | 0 | 0.08612182 | 0 | 0 | 0
6574 | 260867.4 | 2012-03-05 16:42 | 2821.408 | 7 | 19 | -0.6746967 | 3.664359 | 18.68357 | 18.25367 | 75.31606 | 66.62459 | -6.475449e-05 | 0.08612182 | 0 | 0 | 0
6575 | 260897.4 | 2012-03-05 16:42 | 2851.42 | 7 | 19 | -0.6746967 | 3.662253 | 18.68357 | 18.2593 | 75.31606 | 66.6452 | -6.480217e-05 | 0.08612182 | 0 | 0 | 0
6576 | 260927.4 | 2012-03-05 16:43 | 2881.435 | 7 | 19 | -0.6746967 | 3.660147 | 18.68357 | 18.26492 | 75.31606 | 66.66579 | -3.242493e-05 | 0.08612182 | 0 | 0 | 0
6577 | 260957.4 | 2012-03-05 16:44 | 2911.45 | 7 | 19 | -0.6746967 | 3.658203125 | 18.68357 | 18.27055 | 75.31606 | 66.68637 | -3.237724e-05 | 0.08612182 | 0 | 0 | 0
6578 | 260987.5 | 2012-03-05 16:44 | 2941.465 | 7 | 19 | -0.6746967 | 3.656097 | 18.68357 | 18.27617 | 75.31606 | 66.70695 | -6.480217e-05 | 0.08612182 | 0 | 0 | 0
6579 | 261017.5 | 2012-03-05 16:44 | 2971.48 | 7 | 19 | -0.6746967 | 3.653991 | 18.68357 | 18.2818 | 75.31606 | 66.72751 | -3.242493e-05 | 0.08612182 | 0 | 0 | 0
6580 | 261047.5 | 2012-03-05 16:45 | 3001.495 | 7 | 19 | -0.6745167 | 3.652047 | 18.68357 | 18.28743 | 75.31606 | 66.74806 | -3.237724e-05 | 0.08612182 | 0 | 0 | 0
6581 | 261077.5 | 2012-03-05 16:46 | 3031.51 | 7 | 19 | -0.6746967 | 3.650104 | 18.68357 | 18.29305 | 75.31606 | 66.7686 | -3.237724e-05 | 0.08612182 | 0 | 0 | 0
6582 | 261107.5 | 2012-03-05 16:46 | 3061.525 | 7 | 19 | -0.6746967 | 3.648322 | 18.68357 | 18.29868 | 75.31606 | 66.78912 | -3.237724e-05 | 0.08612182 | 0 | 0 | 0
6583 | 261137.5 | 2012-03-05 16:46 | 3091.54 | 7 | 19 | -0.6748766 | 3.646378 | 18.68357 | 18.3043 | 75.31606 | 66.80964 | -3.237724e-05 | 0.08612182 | 0 | 0 | 0
6584 | 261167.5 | 2012-03-05 16:47 | 3121.556 | 7 | 19 | -0.6748766 | 3.644434 | 18.68357 | 18.30993 | 75.31606 | 66.83015 | -6.480217e-05 | 0.08612182 | 0 | 0 | 0
6585 | 261197.6 | 2012-03-05 16:48 | 3151.571 | 7 | 19 | -0.6745167 | 3.642814 | 18.68357 | 18.31555 | 75.31606 | 66.85064 | 0 | 0.08612182 | 0 | 0 | 0
6586 | 261227.6 | 2012-03-05 16:48 | 3181.586 | 7 | 19 | -0.6746967 | 3.641032 | 18.68357 | 18.32118 | 75.31606 | 66.87113 | -6.480217e-05 | 0.08612182 | 0 | 0 | 0
6587 | 261257.6 | 2012-03-05 16:48 | 3211.601 | 7 | 19 | -0.6746967 | 3.63925 | 18.68357 | 18.3268 | 75.31606 | 66.89161 | -6.480217e-05 | 0.08612182 | 0 | 0 | 0
6588 | 261287.6 | 2012-03-05 16:49 | 3241.616 | 7 | 19 | -0.6746967 | 3.637468 | 18.68357 | 18.33243 | 75.31606 | 66.91207 | -3.242493e-05 | 0.08612182 | 0 | 0 | 0
6589 | 261317.6 | 2012-03-05 16:50 | 3271.631 | 7 | 19 | -0.6748766 | 3.635524 | 18.68357 | 18.33805 | 75.31606 | 66.93253 | -6.480217e-05 | 0.08612182 | 0 | 0 | 0
6590 | 261347.6 | 2012-03-05 16:50 | 3301.646 | 7 | 19 | -0.6745167 | 3.633904 | 18.68357 | 18.34368 | 75.31606 | 66.95298 | 0 | 0.08612182 | 0 | 0 | 0
6591 | 261377.6 | 2012-03-05 16:50 | 3331.661 | 7 | 19 | -0.6746967 | 3.632284 | 18.68357 | 18.3493 | 75.31606 | 66.97341 | 0 | 0.08612182 | 0 | 0 | 0
6592 | 261407.7 | 2012-03-05 16:51 | 3361.676 | 7 | 19 | -0.6746967 | 3.630341 | 18.68357 | 18.35493 | 75.31606 | 66.99384 | 0 | 0.08612182 | 0 | 0 | 0
6593 | 261437.7 | 2012-03-05 16:52 | 3391.692 | 7 | 19 | -0.6746967 | 3.628559 | 18.68357 | 18.36055 | 75.31606 | 67.01426 | -6.480217e-05 | 0.08612182 | 0 | 0 | 0
6594 | 261467.7 | 2012-03-05 16:52 | 3421.707 | 7 | 19 | -0.6746967 | 3.626777 | 18.68357 | 18.36618 | 75.31606 | 67.03466 | 0 | 0.08612182 | 0 | 0 | 0
6595 | 261497.7 | 2012-03-05 16:52 | 3451.722 | 7 | 19 | -0.6746967 | 3.624833 | 18.68357 | 18.37181 | 75.31606 | 67.05506 | -3.237724e-05 | 0.08612182 | 0 | 0 | 0
6596 | 261527.7 | 2012-03-05 16:53 | 3481.737 | 7 | 19 | -0.6746967 | 3.622889 | 18.68357 | 18.37743 | 75.31606 | 67.07544 | -6.480217e-05 | 0.08612182 | 0 | 0 | 0
6597 | 261557.7 | 2012-03-05 16:54 | 3511.752 | 7 | 19 | -0.6746967 | 3.621107 | 18.68357 | 18.38306 | 75.31606 | 67.09582 | -6.475449e-05 | 0.08612182 | 0 | 0 | 0
6598 | 261587.8 | 2012-03-05 16:54 | 3541.767 | 7 | 19 | -0.6745167 | 3.619325 | 18.68357 | 18.38868 | 75.31606 | 67.11618 | 0 | 0.08612182 | 0 | 0 | 0
6599 | 261617.8 | 2012-03-05 16:54 | 3571.782 | 7 | 19 | -0.6748766 | 3.617057 | 18.68357 | 18.39431 | 75.31606 | 67.13654 | -9.717941e-05 | 0.08612182 | 0 | 0 | 0
6600 | 261647.8 | 2012-03-05 16:55 | 3601.797 | 7 | 19 | -0.6748766 | 3.615113 | 18.68357 | 18.39993 | 75.31606 | 67.15688 | -6.480217e-05 | 0.08612182 | 0 | 0 | 0
6601 | 261677.8 | 2012-03-05 16:56 | 3631.812 | 7 | 19 | -0.6746967 | 3.613007 | 18.68357 | 18.40556 | 75.31606 | 67.17721 | -6.480217e-05 | 0.08612182 | 0 | 0 | 0
6602 | 261707.8 | 2012-03-05 16:56 | 3661.827 | 7 | 19 | -0.6746967 | 3.610902 | 18.68357 | 18.41118 | 75.31606 | 67.19753 | -3.237724e-05 | 0.08612182 | 0 | 0 | 0
6603 | 261737.8 | 2012-03-05 16:56 | 3691.843 | 7 | 19 | -0.6746967 | 3.608472 | 18.68357 | 18.41681 | 75.31606 | 67.21783 | -9.717941e-05 | 0.08612182 | 0 | 0 | 0
6604 | 261767.8 | 2012-03-05 16:57 | 3721.858 | 7 | 19 | -0.6746967 | 3.606366 | 18.68357 | 18.42243 | 75.31606 | 67.23813 | -6.480217e-05 | 0.08612182 | 0 | 0 | 0
6605 | 261797.9 | 2012-03-05 16:57 | 3751.873 | 7 | 19 | -0.6748766 | 3.603774 | 18.68357 | 18.42806 | 75.31606 | 67.25841 | -9.722709e-05 | 0.08612182 | 0 | 0 | 0
6606 | 261827.9 | 2012-03-05 16:58 | 3781.888 | 7 | 19 | -0.6746967 | 3.601506 | 18.68357 | 18.43368 | 75.31606 | 67.27867 | -3.242493e-05 | 0.08612182 | 0 | 0 | 0
6607 | 261857.9 | 2012-03-05 16:58 | 3811.903 | 7 | 19 | -0.6746967 | 3.598914 | 18.68357 | 18.43931 | 75.31606 | 67.29892 | -6.480217e-05 | 0.08612182 | 0 | 0 | 0
6608 | 261887.9 | 2012-03-05 16:59 | 3841.918 | 7 | 19 | -0.6748766 | 3.59616 | 18.68357 | 18.44493 | 75.31606 | 67.31916 | -9.722709e-05 | 0.08612182 | 0 | 0 | 0
6609 | 261917.9 | 2012-03-05 17:00 | 3871.933 | 7 | 19 | -0.6748766 | 3.593082 | 18.68357 | 18.45056 | 75.31606 | 67.33938 | -0.0001296043 | 0.08612182 | 0 | 0 | 0
6610 | 261947.9 | 2012-03-05 17:00 | 3901.948 | 7 | 19 | -0.6746967 | 3.590329 | 18.68357 | 18.45619 | 75.31606 | 67.35959 | -9.717941e-05 | 0.08612182 | 0 | 0 | 0
6611 | 261978 | 2012-03-05 17:01 | 3931.964 | 7 | 19 | -0.6746967 | 3.587413 | 18.68357 | 18.46181 | 75.31606 | 67.37978 | -6.480217e-05 | 0.08612182 | 0 | 0 | 0
6612 | 262008 | 2012-03-05 17:01 | 3961.979 | 7 | 19 | -0.6745167 | 3.584335 | 18.68357 | 18.46744 | 75.31606 | 67.39995 | -6.480217e-05 | 0.08612182 | 0 | 0 | 0
6613 | 262038 | 2012-03-05 17:02 | 3991.994 | 7 | 19 | -0.6746967 | 3.580933 | 18.68357 | 18.47306 | 75.31606 | 67.4201 | -6.480217e-05 | 0.08612182 | 0 | 0 | 0
6614 | 262068 | 2012-03-05 17:02 | 4022.009 | 7 | 19 | -0.6748766 | 3.577369 | 18.68357 | 18.47869 | 75.31606 | 67.44023 | -9.722709e-05 | 0.08612182 | 0 | 0 | 0
6615 | 262098 | 2012-03-05 17:02 | 4052.024 | 7 | 19 | -0.6745167 | 3.573805 | 18.68357 | 18.48431 | 75.31606 | 67.46035 | -0.0001296043 | 0.08612182 | 0 | 0 | 0
6616 | 262128 | 2012-03-05 17:03 | 4082.039 | 7 | 19 | -0.6746967 | 3.57008 | 18.68357 | 18.48994 | 75.31606 | 67.48044 | -0.0001296043 | 0.08612182 | 0 | 0 | 0
6617 | 262158 | 2012-03-05 17:04 | 4112.054 | 7 | 19 | -0.6746967 | 3.565868 | 18.68357 | 18.49556 | 75.31606 | 67.50051 | -0.0001296043 | 0.08612182 | 0 | 0 | 0
6618 | 262188.1 | 2012-03-05 17:04 | 4142.069 | 7 | 19 | -0.6746967 | 3.561818 | 18.68357 | 18.50119 | 75.31606 | 67.52056 | -0.0001296043 | 0.08612182 | 0 | 0 | 0
6619 | 262218.1 | 2012-03-05 17:04 | 4172.084 | 7 | 19 | -0.6745167 | 3.557444 | 18.68357 | 18.50681 | 75.31606 | 67.54059 | -0.0001296043 | 0.08612182 | 0 | 0 | 0
6620 | 262248.1 | 2012-03-05 17:05 | 4202.099 | 7 | 19 | -0.6745167 | 3.553071 | 18.68357 | 18.51244 | 75.31606 | 67.56059 | -9.717941e-05 | 0.08612182 | 0 | 0 | 0
6621 | 262278.1 | 2012-03-05 17:06 | 4232.115 | 7 | 19 | -0.6746967 | 3.547887 | 18.68357 | 18.51806 | 75.31606 | 67.58056 | -0.0001296043 | 0.08612182 | 0 | 0 | 0
6622 | 262308.1 | 2012-03-05 17:06 | 4262.13 | 7 | 19 | -0.6746967 | 3.542541 | 18.68357 | 18.52369 | 75.31606 | 67.6005 | -0.0001619816 | 0.08612182 | 0 | 0 | 0
6623 | 262338.1 | 2012-03-05 17:06 | 4292.145 | 7 | 19 | -0.6746967 | 3.537195 | 18.68357 | 18.52931 | 75.31606 | 67.62041 | -0.0001295567 | 0.08612182 | 0 | 0 | 0
6624 | 262368.1 | 2012-03-05 17:07 | 4322.16 | 7 | 19 | -0.6746967 | 3.53104 | 18.68357 | 18.53494 | 75.31606 | 67.64029 | -0.0001619816 | 0.08612182 | 0 | 0 | 0
6625 | 262398.2 | 2012-03-05 17:08 | 4352.175 | 7 | 19 | -0.6746967 | 3.524236 | 18.68357 | 18.54057 | 75.31606 | 67.66014 | -0.0002267838 | 0.08612182 | 0 | 0 | 0
6626 | 262428.2 | 2012-03-05 17:08 | 4382.19 | 7 | 19 | -0.6748766 | 3.51727 | 18.68357 | 18.54619 | 75.31606 | 67.67995 | -0.0001944065 | 0.08612182 | 0 | 0 | 0
6627 | 262458.2 | 2012-03-05 17:09 | 4412.205 | 7 | 19 | -0.6745167 | 3.509495 | 18.68357 | 18.55182 | 75.31606 | 67.69971 | -0.0002267838 | 0.08612182 | 0 | 0 | 0
6628 | 262488.2 | 2012-03-05 17:09 | 4442.22 | 7 | 19 | -0.6746967 | 3.500909 | 18.68357 | 18.55744 | 75.31606 | 67.71943 | -0.000259161 | 0.08612182 | 0 | 0 | 0
6629 | 262518.2 | 2012-03-05 17:10 | 4472.236 | 7 | 19 | -0.6746967 | 3.491676 | 18.68357 | 18.56307 | 75.31606 | 67.7391 | -0.0002915859 | 0.08612182 | 0 | 0 | 0
6630 | 262548.2 | 2012-03-05 17:10 | 4502.25 | 7 | 19 | -0.6746967 | 3.481308 | 18.68357 | 18.56869 | 75.31606 | 67.75871 | -0.0003240108 | 0.08612182 | 0 | 0 | 0
6631 | 262578.3 | 2012-03-05 17:11 | 4532.266 | 7 | 19 | -0.6748766 | 3.470131 | 18.68357 | 18.57432 | 75.31606 | 67.77826 | -0.0002915859 | 0.08612182 | 0 | 0 | 0
6632 | 262608.3 | 2012-03-05 17:11 | 4562.281 | 7 | 19 | -0.6746967 | 3.457658 | 18.68357 | 18.57994 | 75.31606 | 67.79775 | -0.0003563404 | 0.08612182 | 0 | 0 | 0
6633 | 262638.3 | 2012-03-05 17:12 | 4592.296 | 7 | 19 | -0.6748766 | 3.443888 | 18.68357 | 18.58557 | 75.31606 | 67.81716 | -0.0003887653 | 0.08612182 | 0 | 0 | 0
6634 | 262668.3 | 2012-03-05 17:12 | 4622.311 | 7 | 19 | -0.6743368 | 3.428823 | 18.68357 | 18.59119 | 75.31606 | 67.8365 | -0.0003887653 | 0.08612182 | 0 | 0 | 0
6635 | 262698.3 | 2012-03-05 17:13 | 4652.326 | 7 | 19 | -0.6746967 | 3.411652 | 18.68357 | 18.59682 | 75.31606 | 67.85574 | -0.0004535675 | 0.08612182 | 0 | 0 | 0
6636 | 262728.3 | 2012-03-05 17:13 | 4682.341 | 7 | 19 | -0.6746967 | 3.393185 | 18.68357 | 18.60244 | 75.31606 | 67.87488 | -0.0005183697 | 0.08612182 | 0 | 0 | 0
6637 | 262758.3 | 2012-03-05 17:14 | 4712.356 | 7 | 19 | -0.6748766 | 3.372288 | 18.68357 | 18.60807 | 75.31606 | 67.89391 | -0.0006479264 | 0.08612182 | 0 | 0 | 0
6638 | 262788.4 | 2012-03-05 17:14 | 4742.375 | 7 | 19 | -0.6748766 | 3.349609 | 18.68357 | 18.6137 | 75.31606 | 67.91282 | -0.0006155491 | 0.08612182 | 0 | 0 | 0
6639 | 262818.4 | 2012-03-05 17:15 | 4772.387 | 7 | 19 | -0.6746967 | 3.324338 | 18.68357 | 18.61932 | 75.31606 | 67.93159 | -0.0006803513 | 0.08612182 | 0 | 0 | 0
6640 | 262848.4 | 2012-03-05 17:15 | 4802.402 | 7 | 19 | -0.6746967 | 3.296638 | 18.68357 | 18.62495 | 75.31606 | 67.95021 | -0.0007775783 | 0.08612182 | 0 | 0 | 0
6641 | 262878.4 | 2012-03-05 17:16 | 4832.417 | 7 | 19 | -0.6746967 | 3.266831 | 18.68357 | 18.63057 | 75.31606 | 67.96867 | -0.0008099556 | 0.08612182 | 0 | 0 | 0
6642 | 262908.4 | 2012-03-05 17:16 | 4862.432 | 7 | 19 | -0.6746967 | 3.235081 | 18.68357 | 18.6362 | 75.31606 | 67.98696 | -0.0008423805 | 0.08612182 | 0 | 0 | 0
6643 | 262938.4 | 2012-03-05 17:17 | 4892.447 | 7 | 19 | -0.6746967 | 3.201549 | 18.68357 | 18.64182 | 75.31606 | 68.00507 | -0.000907135 | 0.08612182 | 0 | 0 | 0
6644 | 262968.4 | 2012-03-05 17:17 | 4922.462 | 7 | 19 | -0.6746967 | 3.166721 | 18.68357 | 18.64745 | 75.31606 | 68.02298 | -0.0009395599 | 0.08612182 | 0 | 0 | 0
6645 | 262998.5 | 2012-03-05 17:18 | 4952.477 | 7 | 19 | -0.6743368 | 3.131082 | 18.68357 | 18.65307 | 75.31606 | 68.04069 | -0.0009071827 | 0.08612182 | 0 | 0 | 0
6646 | 263028.5 | 2012-03-05 17:18 | 4982.492 | 7 | 19 | -0.6746967 | 3.094634 | 18.68357 | 18.6587 | 75.31606 | 68.0582 | -0.0009395599 | 0.08612182 | 0 | 0 | 0
6647 | 263058.5 | 2012-03-05 17:19 | 5012.507 | 7 | 19 | -0.6746967 | 3.058186 | 18.68357 | 18.66432 | 75.31606 | 68.07551 | -0.001004314 | 0.08612182 | 0 | 0 | 0
6648 | 263088.5 | 2012-03-05 17:19 | 5042.522 | 7 | 19 | -0.6746967 | 3.021576 | 18.68357 | 18.66995 | 75.31606 | 68.09261 | -0.001004314 | 0.08612182 | 0 | 0 | 0
6649 | 263118.5 | 2012-03-05 17:20 | 5072.538 | 7 | 19 | -0.6746967 | 2.985614 | 18.68357 | 18.67557 | 75.31606 | 68.10951 | -0.0009719372 | 0.08612182 | 0 | 0 | 0
6650 | 263148.5 | 2012-03-05 17:20 | 5102.553 | 7 | 19 | -0.6748766 | 2.9503 | 18.68357 | 18.6812 | 75.31606 | 68.1262 | -0.0009395599 | 0.08612182 | 0 | 0 | 0
6651 | 263178.6 | 2012-03-05 17:21 | 5132.568 | 7 | 19 | -0.6748766 | 2.915796 | 18.68357 | 18.68683 | 75.31606 | 68.1427 | -0.0009395599 | 0.08612182 | 0 | 0 | 0
6652 | 263208.6 | 2012-03-05 17:21 | 5162.583 | 7 | 19 | -0.6745167 | 2.883073 | 18.68357 | 18.69245 | 75.31606 | 68.15901 | -0.0008099556 | 0.08612182 | 0 | 0 | 0
6653 | 263238.6 | 2012-03-05 17:22 | 5192.598 | 7 | 19 | -0.6746967 | 2.851323 | 18.68357 | 18.69808 | 75.31606 | 68.17514 | -0.0008423805 | 0.08612182 | 0 | 0 | 0
6654 | 263268.6 | 2012-03-05 17:22 | 5222.613 | 7 | 19 | -0.6748766 | 2.820868 | 18.68357 | 18.7037 | 75.31606 | 68.19109 | -0.0007775783 | 0.08612182 | 0 | 0 | 0
6655 | 263298.6 | 2012-03-05 17:23 | 5252.628 | 7 | 19 | -0.6746967 | 2.791386 | 18.68357 | 18.70933 | 75.31606 | 68.20688 | -0.0007451534 | 0.08612182 | 0 | 0 | 0
6656 | 263328.6 | 2012-03-05 17:23 | 5282.643 | 7 | 19 | -0.6746967 | 2.762552 | 18.68357 | 18.71495 | 75.31606 | 68.2225 | -0.0007127762 | 0.08612182 | 0 | 0 | 0
6657 | 263358.6 | 2012-03-05 17:24 | 5312.658 | 7 | 19 | -0.6746967 | 2.734689 | 18.68357 | 18.72058 | 75.31606 | 68.23796 | -0.0007127762 | 0.08612182 | 0 | 0 | 0
6658 | 263388.7 | 2012-03-05 17:24 | 5342.674 | 7 | 19 | -0.6746967 | 2.706664 | 18.68357 | 18.7262 | 75.31606 | 68.25327 | -0.0007775783 | 0.08612182 | 0 | 0 | 0
6659 | 263395.9 | 2012-03-05 17:24 | 5349.892 | 7 | 19 | -0.6745167 | 2.699861 | 18.68357 | 18.72756 | 75.31606 | 68.25692 | -0.0007775307 | 0.08612182 | 0 | 0 | 0
6660 | 263396.1 | 2012-03-05 17:24 | 0.1874261 | 8 | 19 | -0.0004340807 | 2.770975 | 18.68357 | 18.72756 | 75.31606 | 68.25692 | 0 | 0.06482209 | 0 | 0 | 0
6661 | 263400.9 | 2012-03-05 17:24 | 5.015568 | 8 | 19 | -0.002233554 | 3.109375 | 18.68357 | 18.72756 | 75.31606 | 68.25693 | 0.02783012 | 0.06482209 | 0 | 0 | 0
6662 | 263430.9 | 2012-03-05 17:25 | 30.01507 | 1 | 20 | 0 | 3.29761 | 18.68357 | 18.72756 | 75.31606 | 68.25693 | 0.002041101 | 0.06482209 | 0 | 0 | 0
6663 | 263460.9 | 2012-03-05 17:25 | 60.03019 | 1 | 20 | 0 | 3.349771 | 18.68357 | 18.72756 | 75.31606 | 68.25693 | 0.001069117 | 0.06482209 | 0 | 0 | 0
6664 | 263491 | 2012-03-05 17:26 | 90.04527 | 1 | 20 | 0 | 3.380549 | 18.68357 | 18.72756 | 75.31606 | 68.25693 | 0.000647974 | 0.06482209 | 0 | 0 | 0
6665 | 263520.9 | 2012-03-05 17:26 | 120.0135 | 1 | 20 | 0 | 3.40258 | 18.68357 | 18.72756 | 75.31606 | 68.25693 | 0.0005183697 | 0.06482209 | 0 | 0 | 0
6666 | 263550.9 | 2012-03-05 17:27 | 30.01507 | 2 | 20 | 0.6747283 | 3.68234 | 18.6892 | 18.72756 | 75.33652 | 68.25693 | 0.001587534 | 0.06482209 | 0 | 0 | 0
6667 | 263580.9 | 2012-03-05 17:27 | 60.03019 | 2 | 20 | 0.6747283 | 3.722514 | 18.69482 | 18.72756 | 75.35736 | 68.25693 | 0.0008099556 | 0.06482209 | 0 | 0 | 0
6668 | 263611 | 2012-03-05 17:28 | 90.04532 | 2 | 20 | 0.6747283 | 3.746326 | 18.70045 | 18.72756 | 75.37838 | 68.25693 | 0.0005183697 | 0.06482209 | 0 | 0 | 0
6669 | 263641 | 2012-03-05 17:28 | 120.0604 | 2 | 20 | 0.6749082 | 3.763012 | 18.70608 | 18.72756 | 75.3995 | 68.25693 | 0.000388813 | 0.06482209 | 0 | 0 | 0
6670 | 263671 | 2012-03-05 17:29 | 150.0755 | 2 | 20 | 0.6747283 | 3.775161 | 18.7117 | 18.72756 | 75.42071 | 68.25693 | 0.0002592087 | 0.06482209 | 0 | 0 | 0
6671 | 263701 | 2012-03-05 17:29 | 180.0906 | 2 | 20 | 0.6747283 | 3.784557 | 18.71733 | 18.72756 | 75.44197 | 68.25693 | 0.0002268314 | 0.06482209 | 0 | 0 | 0
6672 | 263731 | 2012-03-05 17:30 | 210.1099 | 2 | 20 | 0.6747283 | 3.792008 | 18.72295 | 18.72756 | 75.46328 | 68.25693 | 0.0001619816 | 0.06482209 | 0 | 0 | 0
6673 | 263761 | 2012-03-05 17:30 | 240.1208 | 2 | 20 | 0.6745483 | 3.798002 | 18.72858 | 18.72756 | 75.48463 | 68.25693 | 0.0001943588 | 0.06482209 | 0 | 0 | 0
6674 | 263791 | 2012-03-05 17:31 | 270.1361 | 2 | 20 | 0.6747283 | 3.803672 | 18.7342 | 18.72756 | 75.50601 | 68.25693 | 0.0001296043 | 0.06482209 | 0 | 0 | 0
6675 | 263821.1 | 2012-03-05 17:31 | 300.151 | 2 | 20 | 0.6747283 | 3.808693 | 18.73983 | 18.72756 | 75.52742 | 68.25693 | 0.0001295567 | 0.06482209 | 0 | 0 | 0
6676 | 263851.1 | 2012-03-05 17:32 | 330.1662 | 2 | 20 | 0.6747283 | 3.813715 | 18.74545 | 18.72756 | 75.54886 | 68.25693 | 0.0001296043 | 0.06482209 | 0 | 0 | 0
6677 | 263881.1 | 2012-03-05 17:32 | 360.1813 | 2 | 20 | 0.6747283 | 3.818413 | 18.75108 | 18.72756 | 75.57032 | 68.25693 | 0.0001296043 | 0.06482209 | 0 | 0 | 0
6678 | 263911.1 | 2012-03-05 17:33 | 390.1964 | 2 | 20 | 0.6747283 | 3.822948 | 18.7567 | 18.72756 | 75.59181 | 68.25693 | 0.0001295567 | 0.06482209 | 0 | 0 | 0
6679 | 263941.1 | 2012-03-05 17:33 | 420.2115 | 2 | 20 | 0.6745483 | 3.82716 | 18.76233 | 18.72756 | 75.61333 | 68.25693 | 9.722709e-05 | 0.06482209 | 0 | 0 | 0
6680 | 263971.1 | 2012-03-05 17:34 | 450.2266 | 2 | 20 | 0.6747283 | 3.831534 | 18.76795 | 18.72756 | 75.63487 | 68.25693 | 0.0001296043 | 0.06482209 | 0 | 0 | 0
6681 | 264001.2 | 2012-03-05 17:34 | 480.2417 | 2 | 20 | 0.6749082 | 3.835422 | 18.77358 | 18.72756 | 75.65644 | 68.25693 | 9.717941e-05 | 0.06482209 | 0 | 0 | 0
6682 | 264031.2 | 2012-03-05 17:35 | 510.2568 | 2 | 20 | 0.6747283 | 3.839472 | 18.7792 | 18.72756 | 75.67803 | 68.25693 | 9.717941e-05 | 0.06482209 | 0 | 0 | 0
6683 | 264061.2 | 2012-03-05 17:35 | 540.2719 | 2 | 20 | 0.6750882 | 3.843521 | 18.78483 | 18.72756 | 75.69964 | 68.25693 | 0.0001619816 | 0.06482209 | 0 | 0 | 0
6684 | 264091.2 | 2012-03-05 17:36 | 570.287 | 2 | 20 | 0.6749082 | 3.847085 | 18.79046 | 18.72756 | 75.72127 | 68.25693 | 9.717941e-05 | 0.06482209 | 0 | 0 | 0
6685 | 264121.2 | 2012-03-05 17:36 | 600.3021 | 2 | 20 | 0.6747283 | 3.850811 | 18.79608 | 18.72756 | 75.74293 | 68.25693 | 9.717941e-05 | 0.06482209 | 0 | 0 | 0
6686 | 264151.2 | 2012-03-05 17:37 | 630.3172 | 2 | 20 | 0.6747283 | 3.854375 | 18.80171 | 18.72756 | 75.7646 | 68.25693 | 6.480217e-05 | 0.06482209 | 0 | 0 | 0
6687 | 264181.2 | 2012-03-05 17:37 | 660.3323 | 2 | 20 | 0.6749082 | 3.858101 | 18.80733 | 18.72756 | 75.7863 | 68.25693 | 9.717941e-05 | 0.06482209 | 0 | 0 | 0
6688 | 264211.3 | 2012-03-05 17:38 | 690.3475 | 2 | 20 | 0.6747283 | 3.861503 | 18.81296 | 18.72756 | 75.80801 | 68.25693 | 9.722709e-05 | 0.06482209 | 0 | 0 | 0
6689 | 264241.3 | 2012-03-05 17:38 | 720.3626 | 2 | 20 | 0.6747283 | 3.864904 | 18.81858 | 18.72756 | 75.82974 | 68.25693 | 9.722709e-05 | 0.06482209 | 0 | 0 | 0
6690 | 264271.3 | 2012-03-05 17:39 | 750.3777 | 2 | 20 | 0.6747283 | 3.868144 | 18.82421 | 18.72756 | 75.8515 | 68.25693 | 6.480217e-05 | 0.06482209 | 0 | 0 | 0
6691 | 264301.3 | 2012-03-05 17:39 | 780.393 | 2 | 20 | 0.6749082 | 3.871384 | 18.82984 | 18.72756 | 75.87327 | 68.25693 | 6.475449e-05 | 0.06482209 | 0 | 0 | 0
6692 | 264331.3 | 2012-03-05 17:40 | 810.4079 | 2 | 20 | 0.6747283 | 3.874462 | 18.83546 | 18.72756 | 75.89506 | 68.25693 | 6.480217e-05 | 0.06482209 | 0 | 0 | 0
6693 | 264361.3 | 2012-03-05 17:40 | 840.423 | 2 | 20 | 0.6747283 | 3.877378 | 18.84109 | 18.72756 | 75.91686 | 68.25693 | 3.242493e-05 | 0.06482209 | 0 | 0 | 0
6694 | 264391.3 | 2012-03-05 17:41 | 870.4383 | 2 | 20 | 0.6747283 | 3.880294 | 18.84671 | 18.72756 | 75.93868 | 68.25693 | 6.480217e-05 | 0.06482209 | 0 | 0 | 0
6695 | 264421.4 | 2012-03-05 17:41 | 900.4533 | 2 | 20 | 0.6747283 | 3.883209 | 18.85234 | 18.72756 | 75.96052 | 68.25693 | 9.722709e-05 | 0.06482209 | 0 | 0 | 0
6696 | 264451.4 | 2012-03-05 17:42 | 930.4683 | 2 | 20 | 0.6749082 | 3.885963 | 18.85797 | 18.72756 | 75.98238 | 68.25693 | 6.480217e-05 | 0.06482209 | 0 | 0 | 0
6697 | 264481.4 | 2012-03-05 17:42 | 960.4834 | 2 | 20 | 0.6747283 | 3.888231 | 18.86359 | 18.72756 | 76.00425 | 68.25693 | 3.237724e-05 | 0.06482209 | 0 | 0 | 0
6698 | 264511.4 | 2012-03-05 17:43 | 990.4985 | 2 | 20 | 0.6747283 | 3.890823 | 18.86922 | 18.72756 | 76.02613 | 68.25693 | 3.242493e-05 | 0.06482209 | 0 | 0 | 0
6699 | 264541.4 | 2012-03-05 17:43 | 1020.514 | 2 | 20 | 0.6747283 | 3.893253 | 18.87484 | 18.72756 | 76.04802 | 68.25693 | 9.717941e-05 | 0.06482209 | 0 | 0 | 0
6700 | 264571.4 | 2012-03-05 17:44 | 1050.529 | 2 | 20 | 0.6747283 | 3.895359 | 18.88047 | 18.72756 | 76.06993 | 68.25693 | 3.242493e-05 | 0.06482209 | 0 | 0 | 0
6701 | 264601.5 | 2012-03-05 17:44 | 1080.544 | 2 | 20 | 0.6749082 | 3.897627 | 18.8861 | 18.72756 | 76.09185 | 68.25693 | 6.480217e-05 | 0.06482209 | 0 | 0 | 0
6702 | 264631.5 | 2012-03-05 17:45 | 1110.559 | 2 | 20 | 0.6750882 | 3.899894 | 18.89172 | 18.72756 | 76.11379 | 68.25693 | 6.480217e-05 | 0.06482209 | 0 | 0 | 0
6703 | 264661.5 | 2012-03-05 17:45 | 1140.574 | 2 | 20 | 0.6747283 | 3.901676 | 18.89735 | 18.72756 | 76.13573 | 68.25693 | 3.237724e-05 | 0.06482209 | 0 | 0 | 0
6704 | 264691.5 | 2012-03-05 17:46 | 1170.589 | 2 | 20 | 0.6749082 | 3.903782 | 18.90297 | 18.72756 | 76.15769 | 68.25693 | 3.242493e-05 | 0.06482209 | 0 | 0 | 0
6705 | 264721.5 | 2012-03-05 17:46 | 1200.604 | 2 | 20 | 0.6749082 | 3.905726 | 18.9086 | 18.72756 | 76.17966 | 68.25693 | 6.480217e-05 | 0.06482209 | 0 | 0 | 0
6706 | 264751.5 | 2012-03-05 17:47 | 1230.62 | 2 | 20 | 0.6749082 | 3.907832 | 18.91423 | 18.72756 | 76.20164 | 68.25693 | 6.480217e-05 | 0.06482209 | 0 | 0 | 0
6707 | 264781.5 | 2012-03-05 17:47 | 1260.634 | 2 | 20 | 0.6749082 | 3.909776 | 18.91985 | 18.72756 | 76.22363 | 68.25693 | 6.480217e-05 | 0.06482209 | 0 | 0 | 0
6708 | 264811.6 | 2012-03-05 17:48 | 1290.65 | 2 | 20 | 0.6749082 | 3.91172 | 18.92548 | 18.72756 | 76.24563 | 68.25693 | 6.480217e-05 | 0.06482209 | 0 | 0 | 0
6709 | 264841.6 | 2012-03-05 17:48 | 1320.665 | 2 | 20 | 0.6749082 | 3.913664 | 18.9311 | 18.72756 | 76.26764 | 68.25693 | 6.480217e-05 | 0.06482209 | 0 | 0 | 0
6710 | 264871.6 | 2012-03-05 17:49 | 1350.68 | 2 | 20 | 0.6747283 | 3.915446 | 18.93673 | 18.72756 | 76.28966 | 68.25693 | 3.242493e-05 | 0.06482209 | 0 | 0 | 0
6711 | 264901.6 | 2012-03-05 17:49 | 1380.695 | 2 | 20 | 0.6747283 | 3.91739 | 18.94235 | 18.72756 | 76.3117 | 68.25693 | 3.237724e-05 | 0.06482209 | 0 | 0 | 0
6712 | 264931.6 | 2012-03-05 17:50 | 1410.71 | 2 | 20 | 0.6749082 | 3.919496 | 18.94798 | 18.72756 | 76.33374 | 68.25693 | 6.480217e-05 | 0.06482209 | 0 | 0 | 0
6713 | 264961.6 | 2012-03-05 17:50 | 1440.725 | 2 | 20 | 0.6747283 | 3.921439 | 18.95361 | 18.72756 | 76.3558 | 68.25693 | 6.480217e-05 | 0.06482209 | 0 | 0 | 0
6714 | 264991.6 | 2012-03-05 17:51 | 1470.74 | 2 | 20 | 0.6747283 | 3.923221 | 18.95923 | 18.72756 | 76.37786 | 68.25693 | 3.242493e-05 | 0.06482209 | 0 | 0 | 0
6715 | 265021.7 | 2012-03-05 17:51 | 1500.755 | 2 | 20 | 0.6747283 | 3.925327 | 18.96486 | 18.72756 | 76.39994 | 68.25693 | 3.242493e-05 | 0.06482209 | 0 | 0 | 0
6716 | 265051.7 | 2012-03-05 17:52 | 1530.77 | 2 | 20 | 0.6747283 | 3.927433 | 18.97048 | 18.72756 | 76.42203 | 68.25693 | 3.237724e-05 | 0.06482209 | 0 | 0 | 0
6717 | 265081.7 | 2012-03-05 17:52 | 1560.786 | 2 | 20 | 0.6745483 | 3.929377 | 18.97611 | 18.72756 | 76.44413 | 68.25693 | 0 | 0.06482209 | 0 | 0 | 0
6718 | 265111.7 | 2012-03-05 17:53 | 1590.801 | 2 | 20 | 0.6747283 | 3.931645 | 18.98174 | 18.72756 | 76.46625 | 68.25693 | 6.480217e-05 | 0.06482209 | 0 | 0 | 0
6719 | 265141.7 | 2012-03-05 17:53 | 1620.816 | 2 | 20 | 0.6747283 | 3.933751 | 18.98736 | 18.72756 | 76.48837 | 68.25693 | 6.480217e-05 | 0.06482209 | 0 | 0 | 0
6720 | 265171.7 | 2012-03-05 17:54 | 1650.831 | 2 | 20 | 0.6745483 | 3.936019 | 18.99299 | 18.72756 | 76.51051 | 68.25693 | 9.717941e-05 | 0.06482209 | 0 | 0 | 0
6721 | 265201.8 | 2012-03-05 17:54 | 1680.846 | 2 | 20 | 0.6747283 | 3.938287 | 18.99861 | 18.72756 | 76.53266 | 68.25693 | 9.717941e-05 | 0.06482209 | 0 | 0 | 0
6722 | 265231.8 | 2012-03-05 17:55 | 1710.861 | 2 | 20 | 0.6749082 | 3.940392 | 19.00424 | 18.72756 | 76.55482 | 68.25693 | 6.480217e-05 | 0.06482209 | 0 | 0 | 0
6723 | 265261.8 | 2012-03-05 17:55 | 1740.876 | 2 | 20 | 0.6747283 | 3.942498 | 19.00987 | 18.72756 | 76.57699 | 68.25693 | 6.480217e-05 | 0.06482209 | 0 | 0 | 0
6724 | 265291.8 | 2012-03-05 17:56 | 1770.891 | 2 | 20 | 0.6747283 | 3.944604 | 19.01549 | 18.72756 | 76.59918 | 68.25693 | 0 | 0.06482209 | 0 | 0 | 0
6725 | 265321.8 | 2012-03-05 17:56 | 1800.906 | 2 | 20 | 0.6745483 | 3.946872 | 19.02112 | 18.72756 | 76.62138 | 68.25693 | 3.237724e-05 | 0.06482209 | 0 | 0 | 0
6726 | 265351.8 | 2012-03-05 17:57 | 1830.922 | 2 | 20 | 0.6747283 | 3.949302 | 19.02674 | 18.72756 | 76.64359 | 68.25693 | 6.480217e-05 | 0.06482209 | 0 | 0 | 0
6727 | 265381.8 | 2012-03-05 17:57 | 1860.937 | 2 | 20 | 0.6749082 | 3.95157 | 19.03237 | 18.72756 | 76.66582 | 68.25693 | 3.237724e-05 | 0.06482209 | 0 | 0 | 0
6728 | 265411.9 | 2012-03-05 17:58 | 1890.952 | 2 | 20 | 0.6749082 | 3.954 | 19.038 | 18.72756 | 76.68806 | 68.25693 | 9.717941e-05 | 0.06482209 | 0 | 0 | 0
6729 | 265441.9 | 2012-03-05 17:58 | 1920.967 | 2 | 20 | 0.6745483 | 3.956106 | 19.04362 | 18.72756 | 76.71031 | 68.25693 | 6.480217e-05 | 0.06482209 | 0 | 0 | 0
6730 | 265471.9 | 2012-03-05 17:59 | 1950.982 | 2 | 20 | 0.6745483 | 3.958535 | 19.04925 | 18.72756 | 76.73257 | 68.25693 | 6.480217e-05 | 0.06482209 | 0 | 0 | 0
6731 | 265501.9 | 2012-03-05 17:59 | 1980.997 | 2 | 20 | 0.6747283 | 3.960803 | 19.05487 | 18.72756 | 76.75485 | 68.25693 | 6.475449e-05 | 0.06482209 | 0 | 0 | 0
6732 | 265531.9 | 2012-03-05 18:00 | 2011.012 | 2 | 20 | 0.6747283 | 3.963395 | 19.0605 | 18.72756 | 76.77714 | 68.25693 | 9.722709e-05 | 0.06482209 | 0 | 0 | 0
6733 | 265561.9 | 2012-03-05 18:00 | 2041.027 | 2 | 20 | 0.6747283 | 3.965501 | 19.06612 | 18.72756 | 76.79944 | 68.25693 | 3.237724e-05 | 0.06482209 | 0 | 0 | 0
6734 | 265592 | 2012-03-05 18:01 | 2071.042 | 2 | 20 | 0.6747283 | 3.967931 | 19.07175 | 18.72756 | 76.82176 | 68.25693 | 9.717941e-05 | 0.06482209 | 0 | 0 | 0
6735 | 265622 | 2012-03-05 18:01 | 2101.058 | 2 | 20 | 0.6747283 | 3.970361 | 19.07738 | 18.72756 | 76.84409 | 68.25693 | 6.480217e-05 | 0.06482209 | 0 | 0 | 0
6736 | 265652 | 2012-03-05 18:02 | 2131.076 | 2 | 20 | 0.6747283 | 3.972629 | 19.083 | 18.72756 | 76.86644 | 68.25693 | 6.480217e-05 | 0.06482209 | 0 | 0 | 0
6737 | 265682 | 2012-03-05 18:02 | 2161.088 | 2 | 20 | 0.6747283 | 3.975221 | 19.08863 | 18.72756 | 76.88879 | 68.25693 | 0.0001296043 | 0.06482209 | 0 | 0 | 0
6738 | 265712 | 2012-03-05 18:03 | 2191.103 | 2 | 20 | 0.6747283 | 3.977489 | 19.09425 | 18.72756 | 76.91116 | 68.25693 | 6.480217e-05 | 0.06482209 | 0 | 0 | 0
6739 | 265742 | 2012-03-05 18:03 | 2221.118 | 2 | 20 | 0.6749082 | 3.98008 | 19.09988 | 18.72756 | 76.93355 | 68.25693 | 9.717941e-05 | 0.06482209 | 0 | 0 | 0
6740 | 265772 | 2012-03-05 18:04 | 2251.133 | 2 | 20 | 0.6747283 | 3.98251 | 19.10551 | 18.72756 | 76.95594 | 68.25693 | 6.480217e-05 | 0.06482209 | 0 | 0 | 0
6741 | 265802.1 | 2012-03-05 18:04 | 2281.148 | 2 | 20 | 0.6747283 | 3.98494 | 19.11113 | 18.72756 | 76.97836 | 68.25693 | 9.717941e-05 | 0.06482209 | 0 | 0 | 0
6742 | 265832.1 | 2012-03-05 18:05 | 2311.163 | 2 | 20 | 0.6749082 | 3.98737 | 19.11676 | 18.72756 | 77.00078 | 68.25693 | 6.480217e-05 | 0.06482209 | 0 | 0 | 0
6743 | 265862.1 | 2012-03-05 18:05 | 2341.178 | 2 | 20 | 0.6749082 | 3.989962 | 19.12238 | 18.72756 | 77.02322 | 68.25693 | 6.480217e-05 | 0.06482209 | 0 | 0 | 0
6744 | 265892.1 | 2012-03-05 18:06 | 2371.194 | 2 | 20 | 0.6743684 | 3.99223 | 19.12801 | 18.72756 | 77.04567 | 68.25693 | 3.237724e-05 | 0.06482209 | 0 | 0 | 0
6745 | 265922.1 | 2012-03-05 18:06 | 2401.209 | 2 | 20 | 0.6749082 | 3.994822 | 19.13364 | 18.72756 | 77.06814 | 68.25693 | 6.480217e-05 | 0.06482209 | 0 | 0 | 0
6746 | 265952.1 | 2012-03-05 18:07 | 2431.224 | 2 | 20 | 0.6747283 | 3.997413 | 19.13926 | 18.72756 | 77.09062 | 68.25693 | 6.480217e-05 | 0.06482209 | 0 | 0 | 0
6747 | 265982.1 | 2012-03-05 18:07 | 2461.239 | 2 | 20 | 0.6749082 | 4.000005 | 19.14489 | 18.72756 | 77.11312 | 68.25693 | 6.475449e-05 | 0.06482209 | 0 | 0 | 0
6748 | 266012.2 | 2012-03-05 18:08 | 2491.254 | 2 | 20 | 0.6747283 | 4.002597 | 19.15051 | 18.72756 | 77.13563 | 68.25693 | 6.484985e-05 | 0.06482209 | 0 | 0 | 0
6749 | 266042.2 | 2012-03-05 18:08 | 2521.269 | 2 | 20 | 0.6747283 | 4.005027 | 19.15614 | 18.72756 | 77.15816 | 68.25693 | 3.242493e-05 | 0.06482209 | 0 | 0 | 0
6750 | 266072.2 | 2012-03-05 18:09 | 2551.284 | 2 | 20 | 0.6747283 | 4.007781 | 19.16177 | 18.72756 | 77.1807 | 68.25693 | 0.0001296043 | 0.06482209 | 0 | 0 | 0
6751 | 266102.2 | 2012-03-05 18:09 | 2581.299 | 2 | 20 | 0.6747283 | 4.010211 | 19.16739 | 18.72756 | 77.20325 | 68.25693 | 0 | 0.06482209 | 0 | 0 | 0
6752 | 266132.2 | 2012-03-05 18:10 | 2611.314 | 2 | 20 | 0.6747283 | 4.012803 | 19.17302 | 18.72756 | 77.22582 | 68.25693 | 3.242493e-05 | 0.06482209 | 0 | 0 | 0
6753 | 266162.2 | 2012-03-05 18:10 | 2641.329 | 2 | 20 | 0.6745483 | 4.015718 | 19.17864 | 18.72756 | 77.2484 | 68.25693 | 6.475449e-05 | 0.06482209 | 0 | 0 | 0
6754 | 266192.3 | 2012-03-05 18:11 | 2671.345 | 2 | 20 | 0.6747283 | 4.018311 | 19.18427 | 18.72756 | 77.271 | 68.25693 | 3.242493e-05 | 0.06482209 | 0 | 0 | 0
6755 | 266222.3 | 2012-03-05 18:11 | 2701.36 | 2 | 20 | 0.6749082 | 4.021226 | 19.1899 | 18.72756 | 77.29362 | 68.25693 | 9.717941e-05 | 0.06482209 | 0 | 0 | 0
6756 | 266252.3 | 2012-03-05 18:12 | 2731.375 | 2 | 20 | 0.6745483 | 4.023818 | 19.19552 | 18.72756 | 77.31625 | 68.25693 | 3.242493e-05 | 0.06482209 | 0 | 0 | 0
6757 | 266282.3 | 2012-03-05 18:12 | 2761.39 | 2 | 20 | 0.6747283 | 4.026896 | 19.20115 | 18.72756 | 77.3389 | 68.25693 | 6.484985e-05 | 0.06482209 | 0 | 0 | 0
6758 | 266312.3 | 2012-03-05 18:13 | 2791.405 | 2 | 20 | 0.6747283 | 4.02965 | 19.20677 | 18.72756 | 77.36156 | 68.25693 | 9.717941e-05 | 0.06482209 | 0 | 0 | 0
6759 | 266342.3 | 2012-03-05 18:13 | 2821.42 | 2 | 20 | 0.6747283 | 4.032566 | 19.2124 | 18.72756 | 77.38424 | 68.25693 | 6.475449e-05 | 0.06482209 | 0 | 0 | 0
6760 | 266372.3 | 2012-03-05 18:14 | 2851.436 | 2 | 20 | 0.6749082 | 4.035481 | 19.21803 | 18.72756 | 77.40693 | 68.25693 | 9.717941e-05 | 0.06482209 | 0 | 0 | 0
6761 | 266402.4 | 2012-03-05 18:14 | 2881.45 | 2 | 20 | 0.6749082 | 4.038397 | 19.22365 | 18.72756 | 77.42964 | 68.25693 | 9.717941e-05 | 0.06482209 | 0 | 0 | 0
6762 | 266432.4 | 2012-03-05 18:15 | 2911.465 | 2 | 20 | 0.6747283 | 4.041313 | 19.22928 | 18.72756 | 77.45237 | 68.25693 | 6.475449e-05 | 0.06482209 | 0 | 0 | 0
6763 | 266462.4 | 2012-03-05 18:15 | 2941.481 | 2 | 20 | 0.6747283 | 4.044391 | 19.2349 | 18.72756 | 77.47511 | 68.25693 | 9.717941e-05 | 0.06482209 | 0 | 0 | 0
6764 | 266492.4 | 2012-03-05 18:16 | 2971.496 | 2 | 20 | 0.6747283 | 4.047307 | 19.24053 | 18.72756 | 77.49788 | 68.25693 | 3.242493e-05 | 0.06482209 | 0 | 0 | 0
6765 | 266522.4 | 2012-03-05 18:16 | 3001.511 | 2 | 20 | 0.6747283 | 4.050223 | 19.24615 | 18.72756 | 77.52065 | 68.25693 | 3.242493e-05 | 0.06482209 | 0 | 0 | 0
6766 | 266552.4 | 2012-03-05 18:17 | 3031.526 | 2 | 20 | 0.6749082 | 4.053463 | 19.25178 | 18.72756 | 77.54345 | 68.25693 | 9.717941e-05 | 0.06482209 | 0 | 0 | 0
6767 | 266582.4 | 2012-03-05 18:17 | 3061.541 | 2 | 20 | 0.6747283 | 4.056703 | 19.25741 | 18.72756 | 77.56626 | 68.25693 | 9.727478e-05 | 0.06482209 | 0 | 0 | 0
6768 | 266612.5 | 2012-03-05 18:18 | 3091.556 | 2 | 20 | 0.6747283 | 4.05978 | 19.26303 | 18.72756 | 77.5891 | 68.25693 | 6.475449e-05 | 0.06482209 | 0 | 0 | 0
6769 | 266642.5 | 2012-03-05 18:18 | 3121.571 | 2 | 20 | 0.6747283 | 4.062858 | 19.26866 | 18.72756 | 77.61195 | 68.25693 | 3.242493e-05 | 0.06482209 | 0 | 0 | 0
6770 | 266672.5 | 2012-03-05 18:19 | 3151.586 | 2 | 20 | 0.6745483 | 4.066098 | 19.27428 | 18.72756 | 77.63481 | 68.25693 | 3.232956e-05 | 0.06482209 | 0 | 0 | 0
6771 | 266702.5 | 2012-03-05 18:19 | 3181.601 | 2 | 20 | 0.6747283 | 4.069662 | 19.27991 | 18.72756 | 77.6577 | 68.25693 | 9.717941e-05 | 0.06482209 | 0 | 0 | 0
6772 | 266732.5 | 2012-03-05 18:20 | 3211.616 | 2 | 20 | 0.6745483 | 4.072902 | 19.28554 | 18.72756 | 77.6806 | 68.25693 | 9.717941e-05 | 0.06482209 | 0 | 0 | 0
6773 | 266762.5 | 2012-03-05 18:20 | 3241.632 | 2 | 20 | 0.6749082 | 4.076303 | 19.29116 | 18.72756 | 77.70353 | 68.25693 | 0.0001296043 | 0.06482209 | 0 | 0 | 0
6774 | 266792.6 | 2012-03-05 18:21 | 3271.647 | 2 | 20 | 0.6747283 | 4.079705 | 19.29679 | 18.72756 | 77.72647 | 68.25693 | 6.475449e-05 | 0.06482209 | 0 | 0 | 0
6775 | 266822.6 | 2012-03-05 18:21 | 3301.662 | 2 | 20 | 0.6745483 | 4.083107 | 19.30241 | 18.72756 | 77.74943 | 68.25693 | 9.717941e-05 | 0.06482209 | 0 | 0 | 0
6776 | 266852.6 | 2012-03-05 18:22 | 3331.677 | 2 | 20 | 0.6747283 | 4.086671 | 19.30804 | 18.72756 | 77.77241 | 68.25693 | 9.717941e-05 | 0.06482209 | 0 | 0 | 0
6777 | 266882.6 | 2012-03-05 18:22 | 3361.692 | 2 | 20 | 0.6747283 | 4.090073 | 19.31367 | 18.72756 | 77.79542 | 68.25693 | 9.717941e-05 | 0.06482209 | 0 | 0 | 0
6778 | 266912.6 | 2012-03-05 18:23 | 3391.707 | 2 | 20 | 0.6747283 | 4.093799 | 19.31929 | 18.72756 | 77.81844 | 68.25693 | 9.717941e-05 | 0.06482209 | 0 | 0 | 0
6779 | 266942.6 | 2012-03-05 18:23 | 3421.722 | 2 | 20 | 0.6747283 | 4.097363 | 19.32492 | 18.72756 | 77.84148 | 68.25693 | 9.727478e-05 | 0.06482209 | 0 | 0 | 0
6780 | 266972.6 | 2012-03-05 18:24 | 3451.737 | 2 | 20 | 0.6750882 | 4.10125 | 19.33054 | 18.72756 | 77.86454 | 68.25693 | 0.0001620293 | 0.06482209 | 0 | 0 | 0
6781 | 267002.7 | 2012-03-05 18:24 | 3481.752 | 2 | 20 | 0.6747283 | 4.104652 | 19.33617 | 18.72756 | 77.88762 | 68.25693 | 9.717941e-05 | 0.06482209 | 0 | 0 | 0
6782 | 267032.7 | 2012-03-05 18:25 | 3511.768 | 2 | 20 | 0.6747283 | 4.108378 | 19.3418 | 18.72756 | 77.91072 | 68.25693 | 9.727478e-05 | 0.06482209 | 0 | 0 | 0
6783 | 267062.7 | 2012-03-05 18:25 | 3541.783 | 2 | 20 | 0.6747283 | 4.112103 | 19.34742 | 18.72756 | 77.93385 | 68.25693 | 6.475449e-05 | 0.06482209 | 0 | 0 | 0
6784 | 267092.7 | 2012-03-05 18:26 | 3571.798 | 2 | 20 | 0.6749082 | 4.115991 | 19.35305 | 18.72756 | 77.95699 | 68.25693 | 0.000129509 | 0.06482209 | 0 | 0 | 0
6785 | 267122.7 | 2012-03-05 18:26 | 3601.813 | 2 | 20 | 0.6747283 | 4.119717 | 19.35867 | 18.72756 | 77.98016 | 68.25693 | 9.717941e-05 | 0.06482209 | 0 | 0 | 0
6786 | 267152.7 | 2012-03-05 18:27 | 3631.828 | 2 | 20 | 0.6747283 | 4.123443 | 19.3643 | 18.72756 | 78.00335 | 68.25693 | 6.484985e-05 | 0.06482209 | 0 | 0 | 0
6787 | 267182.8 | 2012-03-05 18:27 | 3661.843 | 2 | 20 | 0.6749082 | 4.127493 | 19.36993 | 18.72756 | 78.02656 | 68.25693 | 9.727478e-05 | 0.06482209 | 0 | 0 | 0
6788 | 267212.8 | 2012-03-05 18:28 | 3691.858 | 2 | 20 | 0.6747283 | 4.131543 | 19.37555 | 18.72756 | 78.04979 | 68.25693 | 9.717941e-05 | 0.06482209 | 0 | 0 | 0
6789 | 267242.8 | 2012-03-05 18:28 | 3721.873 | 2 | 20 | 0.6747283 | 4.13543 | 19.38118 | 18.72756 | 78.07305 | 68.25693 | 9.717941e-05 | 0.06482209 | 0 | 0 | 0
6790 | 267272.8 | 2012-03-05 18:29 | 3751.889 | 2 | 20 | 0.6745483 | 4.139318 | 19.3868 | 18.72756 | 78.09632 | 68.25693 | 9.717941e-05 | 0.06482209 | 0 | 0 | 0
6791 | 267302.8 | 2012-03-05 18:29 | 3781.904 | 2 | 20 | 0.6745483 | 4.143368 | 19.39243 | 18.72756 | 78.11962 | 68.25693 | 6.475449e-05 | 0.06482209 | 0 | 0 | 0
6792 | 267332.8 | 2012-03-05 18:30 | 3811.919 | 2 | 20 | 0.6747283 | 4.147742 | 19.39806 | 18.72756 | 78.14294 | 68.25693 | 0.0001620293 | 0.06482209 | 0 | 0 | 0
6793 | 267362.8 | 2012-03-05 18:30 | 3841.934 | 2 | 20 | 0.6749082 | 4.151629 | 19.40368 | 18.72756 | 78.16629 | 68.25693 | 6.475449e-05 | 0.06482209 | 0 | 0 | 0
6794 | 267392.9 | 2012-03-05 18:31 | 3871.949 | 2 | 20 | 0.6747283 | 4.155841 | 19.40931 | 18.72756 | 78.18966 | 68.25693 | 0.0001296043 | 0.06482209 | 0 | 0 | 0
6795 | 267422.9 | 2012-03-05 18:31 | 3901.964 | 2 | 20 | 0.6747283 | 4.159891 | 19.41493 | 18.72756 | 78.21305 | 68.25693 | 9.717941e-05 | 0.06482209 | 0 | 0 | 0
6796 | 267452.9 | 2012-03-05 18:32 | 3931.979 | 2 | 20 | 0.6747283 | 4.164265 | 19.42056 | 18.72756 | 78.23647 | 68.25693 | 9.717941e-05 | 0.06482209 | 0 | 0 | 0
6797 | 267482.9 | 2012-03-05 18:32 | 3961.994 | 2 | 20 | 0.6747283 | 4.168477 | 19.42619 | 18.72756 | 78.25991 | 68.25693 | 0.0001296043 | 0.06482209 | 0 | 0 | 0
6798 | 267512.9 | 2012-03-05 18:33 | 3992.009 | 2 | 20 | 0.6747283 | 4.172688 | 19.43181 | 18.72756 | 78.28337 | 68.25693 | 0.0001296043 | 0.06482209 | 0 | 0 | 0
6799 | 267542.9 | 2012-03-05 18:33 | 4022.024 | 2 | 20 | 0.6747283 | 4.1769 | 19.43744 | 18.72756 | 78.30686 | 68.25693 | 9.727478e-05 | 0.06482209 | 0 | 0 | 0
6800 | 267573 | 2012-03-05 18:34 | 4052.043 | 2 | 20 | 0.6749082 | 4.181274 | 19.44306 | 18.72756 | 78.33037 | 68.25693 | 9.717941e-05 | 0.06482209 | 0 | 0 | 0
6801 | 267603 | 2012-03-05 18:34 | 4082.055 | 2 | 20 | 0.6747283 | 4.185647 | 19.44869 | 18.72756 | 78.3539 | 68.25693 | 0.000129509 | 0.06482209 | 0 | 0 | 0
6802 | 267633 | 2012-03-05 18:35 | 4112.07 | 2 | 20 | 0.6747283 | 4.189859 | 19.45432 | 18.72756 | 78.37746 | 68.25693 | 9.717941e-05 | 0.06482209 | 0 | 0 | 0
6803 | 267663 | 2012-03-05 18:35 | 4142.085 | 2 | 20 | 0.6749082 | 4.194557 | 19.45994 | 18.72756 | 78.40105 | 68.25693 | 0.0001296043 | 0.06482209 | 0 | 0 | 0
6804 | 267693 | 2012-03-05 18:36 | 4172.1 | 2 | 20 | 0.6749082 | 4.198931 | 19.46557 | 18.72756 | 78.42466 | 68.25693 | 0.0001296043 | 0.06482209 | 0 | 0 | 0
6805 | 267729.5 | 2012-03-05 18:36 | 30.01533 | 3 | 20 | 0 | 4.09963 | 19.46679 | 18.72756 | 78.42978 | 68.25693 | -0.000518322 | 0.06482209 | 0 | 0 | 0
6806 | 267759.6 | 2012-03-05 18:37 | 60.0304 | 3 | 20 | 0 | 4.087643 | 19.46679 | 18.72756 | 78.42978 | 68.25693 | -0.0002267838 | 0.06482209 | 0 | 0 | 0
6807 | 267789.6 | 2012-03-05 18:37 | 90.04559 | 3 | 20 | 0 | 4.080191 | 19.46679 | 18.72756 | 78.42978 | 68.25693 | -0.0001943588 | 0.06482209 | 0 | 0 | 0
6808 | 267819.5 | 2012-03-05 18:38 | 120.0138 | 3 | 20 | 0 | 4.075331 | 19.46679 | 18.72756 | 78.42978 | 68.25693 | -9.727478e-05 | 0.06482209 | 0 | 0 | 0
6809 | 267819.5 | 2012-03-05 18:38 | 2.486196366e-06 | 4 | 20 | 1.253799 | 4.200227 | 19.46679 | 18.72756 | 78.42978 | 68.25693 | 0 | 0.06482209 | 0 | 0 | 0
6810 | 267819.9 | 2012-03-05 18:38 | 0.3436965 | 4 | 20 | 1.202334 | 4.200227 | 19.4669 | 18.72756 | 78.43026 | 68.25693 | 0 | 0.06482209 | 0 | 0 | 0
6811 | 267821.1 | 2012-03-05 18:38 | 1.593587 | 4 | 20 | 1.151769 | 4.200065 | 19.46731 | 18.72756 | 78.43198 | 68.25693 | -3.232956e-05 | 0.06482209 | 0 | 0 | 0
6812 | 267823.1 | 2012-03-05 18:38 | 3.546757 | 4 | 20 | 1.101563 | 4.200227 | 19.46792 | 18.72756 | 78.43454 | 68.25693 | 0 | 0.06482209 | 0 | 0 | 0
6813 | 267825.6 | 2012-03-05 18:38 | 6.093602 | 4 | 20 | 1.051178 | 4.200065 | 19.46868 | 18.72756 | 78.43774 | 68.25693 | 0 | 0.06482209 | 0 | 0 | 0
6814 | 267828.9 | 2012-03-05 18:38 | 9.327815 | 4 | 20 | 1.001153 | 4.200065 | 19.4696 | 18.72756 | 78.44161 | 68.25693 | -3.232956e-05 | 0.06482209 | 0 | 0 | 0
6815 | 267832.9 | 2012-03-05 18:38 | 13.32775 | 4 | 20 | 0.9509474 | 4.199903 | 19.47069 | 18.72756 | 78.44616 | 68.25693 | -3.242493e-05 | 0.06482209 | 0 | 0 | 0
6816 | 267837.9 | 2012-03-05 18:38 | 18.32767 | 4 | 20 | 0.9009221 | 4.199903 | 19.47197 | 18.72756 | 78.45155 | 68.25693 | -3.242493e-05 | 0.06482209 | 0 | 0 | 0
6817 | 267844.1 | 2012-03-05 18:38 | 24.59319 | 4 | 20 | 0.8508967 | 4.200065 | 19.47349 | 18.72756 | 78.45795 | 68.25693 | -3.232956e-05 | 0.06482209 | 0 | 0 | 0
6818 | 267852.2 | 2012-03-05 18:38 | 32.65558 | 4 | 20 | 0.8008714 | 4.199903 | 19.47534 | 18.72756 | 78.46571 | 68.25693 | -6.475449e-05 | 0.06482209 | 0 | 0 | 0
6819 | 267862.8 | 2012-03-05 18:39 | 43.28037 | 4 | 20 | 0.750846 | 4.200065 | 19.47763 | 18.72756 | 78.47531 | 68.25693 | 0 | 0.06482209 | 0 | 0 | 0
6820 | 267877.3 | 2012-03-05 18:39 | 57.78011 | 4 | 20 | 0.7008206 | 4.200065 | 19.48055 | 18.72756 | 78.48757 | 68.25693 | -3.232956e-05 | 0.06482209 | 0 | 0 | 0
6821 | 267898.7 | 2012-03-05 18:39 | 79.18598 | 4 | 20 | 0.6507953 | 4.200065 | 19.48456 | 18.72756 | 78.50441 | 68.25693 | -3.232956e-05 | 0.06482209 | 0 | 0 | 0
6822 | 267932.9 | 2012-03-05 18:40 | 113.3885 | 4 | 20 | 0.60059 | 4.200065 | 19.49048 | 18.72756 | 78.52931 | 68.25693 | 0 | 0.06482209 | 0 | 0 | 0
6823 | 267988 | 2012-03-05 18:41 | 168.4657 | 4 | 20 | 0.5505646 | 4.200065 | 19.49926 | 18.72756 | 78.56619 | 68.25693 | 0 | 0.06482209 | 0 | 0 | 0
6824 | 268067.2 | 2012-03-05 18:42 | 247.6365 | 4 | 20 | 0.5001794 | 4.199903 | 19.5108 | 18.72756 | 78.61464 | 68.25693 | -6.475449e-05 | 0.06482209 | 0 | 0 | 0
6825 | 268166.4 | 2012-03-05 18:44 | 346.8064 | 4 | 20 | 0.450154 | 4.200065 | 19.52388 | 18.72756 | 78.66956 | 68.25693 | 0 | 0.06482209 | 0 | 0 | 0
6826 | 268284.2 | 2012-03-05 18:46 | 464.6949 | 4 | 20 | 0.4001287 | 4.200065 | 19.53778 | 18.72756 | 78.72796 | 68.25693 | 0 | 0.06482209 | 0 | 0 | 0
6827 | 268425.3 | 2012-03-05 18:48 | 605.7081 | 4 | 20 | 0.3501033 | 4.200065 | 19.55245 | 18.72756 | 78.78956 | 68.25693 | 0 | 0.06482209 | 0 | 0 | 0
6828 | 268598.2 | 2012-03-05 18:51 | 778.6738 | 4 | 20 | 0.3000779 | 4.200065 | 19.56803 | 18.72756 | 78.85501 | 68.25693 | 0 | 0.06482209 | 0 | 0 | 0
6829 | 268819.1 | 2012-03-05 18:55 | 999.5918 | 4 | 20 | 0.2500526 | 4.199903 | 19.58485 | 18.72756 | 78.92568 | 68.25693 | -6.475449e-05 | 0.06482209 | 0 | 0 | 0
6830 | 269114.1 | 2012-03-05 18:59 | 1294.602 | 4 | 20 | 0.2000272 | 4.199903 | 19.6032 | 18.72756 | 79.00273 | 68.25693 | -3.242493e-05 | 0.06482209 | 0 | 0 | 0
6831 | 269541.8 | 2012-03-05 19:07 | 1722.22 | 4 | 20 | 0.1500019 | 4.200065 | 19.62381 | 18.72756 | 79.0893 | 68.25693 | -3.232956e-05 | 0.06482209 | 0 | 0 | 0
6832 | 270266.5 | 2012-03-05 19:19 | 2446.957 | 4 | 20 | 0.09997652 | 4.200065 | 19.64852 | 18.72756 | 79.19306 | 68.25693 | -3.232956e-05 | 0.06482209 | 0 | 0 | 0
6833 | 271969.9 | 2012-03-05 19:47 | 4150.381 | 4 | 20 | 0.04995117 | 4.199903 | 19.68197 | 18.72756 | 79.33358 | 68.25693 | -6.475449e-05 | 0.06482209 | 0 | 0 | 0
6834 | 272029.9 | 2012-03-05 19:48 | 60.01458 | 5 | 20 | 0 | 4.190993 | 19.68197 | 18.72756 | 79.33358 | 68.25693 | -6.484985e-05 | 0.06482209 | 0 | 0 | 0
6835 | 272030.1 | 2012-03-05 19:48 | 0.187457 | 6 | 20 | 0.0001057613 | 4.190993 | 19.68197 | 18.72756 | 79.33358 | 68.25693 | 0 | 0.08612182 | 0 | 0 | 0
6836 | 272034.9 | 2012-03-05 19:48 | 5.015517 | 6 | 20 | -0.002233554 | 4.190507 | 19.68197 | 18.72756 | 79.33358 | 68.25695 | -9.717941e-05 | 0.08612182 | 0 | 0 | 0
6837 | 272035 | 2012-03-05 19:48 | 0.01572319 | 7 | 20 | -0.6743368 | 4.125873 | 19.68197 | 18.72757 | 79.33358 | 68.25696 | 0 | 0.08612182 | 0 | 0 | 0
6838 | 272065 | 2012-03-05 19:49 | 30.03068 | 7 | 20 | -0.6746967 | 4.086509 | 19.68197 | 18.73319 | 79.33358 | 68.28002 | -0.0005507469 | 0.08612182 | 0 | 0 | 0
6839 | 272095 | 2012-03-05 19:49 | 60.0458 | 7 | 20 | -0.6745167 | 4.070958 | 19.68197 | 18.73882 | 79.33358 | 68.30296 | -0.0003239632 | 0.08612182 | 0 | 0 | 0
6840 | 272125 | 2012-03-05 19:50 | 90.06089 | 7 | 20 | -0.6746967 | 4.059618 | 19.68197 | 18.74444 | 79.33358 | 68.32582 | -0.0002591133 | 0.08612182 | 0 | 0 | 0
6841 | 272155 | 2012-03-05 19:50 | 120.076 | 7 | 20 | -0.6746967 | 4.050223 | 19.68197 | 18.75007 | 79.33358 | 68.34863 | -0.0002267838 | 0.08612182 | 0 | 0 | 0
6842 | 272185 | 2012-03-05 19:51 | 150.0911 | 7 | 20 | -0.6745167 | 4.042285 | 19.68197 | 18.75569 | 79.33358 | 68.37139 | -0.0001944542 | 0.08612182 | 0 | 0 | 0
6843 | 272215 | 2012-03-05 19:51 | 180.1062 | 7 | 20 | -0.6746967 | 4.034672 | 19.68197 | 18.76132 | 79.33358 | 68.39411 | -0.0001619339 | 0.08612182 | 0 | 0 | 0
6844 | 272245.1 | 2012-03-05 19:52 | 210.1214 | 7 | 20 | -0.6746967 | 4.027544 | 19.68197 | 18.76694 | 79.33358 | 68.41678 | -0.0001943588 | 0.08612182 | 0 | 0 | 0
6845 | 272275.1 | 2012-03-05 19:52 | 240.1364 | 7 | 20 | -0.6746967 | 4.020578 | 19.68197 | 18.77257 | 79.33358 | 68.43942 | -0.0001943588 | 0.08612182 | 0 | 0 | 0
6846 | 272305.1 | 2012-03-05 19:53 | 270.1515 | 7 | 20 | -0.6746967 | 4.014099 | 19.68197 | 18.77819 | 79.33358 | 68.46202 | -0.0001620293 | 0.08612182 | 0 | 0 | 0
6847 | 272335.1 | 2012-03-05 19:53 | 300.1666 | 7 | 20 | -0.6745167 | 4.007781 | 19.68197 | 18.78382 | 79.33358 | 68.48458 | -0.0001296043 | 0.08612182 | 0 | 0 | 0
6848 | 272365.1 | 2012-03-05 19:54 | 330.1819 | 7 | 20 | -0.6745167 | 4.001139 | 19.68197 | 18.78944 | 79.33358 | 68.50711 | -0.0001944542 | 0.08612182 | 0 | 0 | 0
6849 | 272395.1 | 2012-03-05 19:54 | 360.1968 | 7 | 20 | -0.6748766 | 3.994822 | 19.68197 | 18.79507 | 79.33358 | 68.5296 | -0.0002267838 | 0.08612182 | 0 | 0 | 0
6850 | 272425.1 | 2012-03-05 19:55 | 390.2116 | 7 | 20 | -0.6748766 | 3.988828 | 19.68197 | 18.80069 | 79.33358 | 68.55204 | -0.0001619816 | 0.08612182 | 0 | 0 | 0
6851 | 272455.2 | 2012-03-05 19:55 | 420.227 | 7 | 20 | -0.6748766 | 3.982672 | 19.68197 | 18.80632 | 79.33358 | 68.57448 | -0.0001619816 | 0.08612182 | 0 | 0 | 0
6852 | 272485.2 | 2012-03-05 19:56 | 450.2421 | 7 | 20 | -0.6746967 | 3.976679 | 19.68197 | 18.81194 | 79.33358 | 68.59686 | -0.0001619816 | 0.08612182 | 0 | 0 | 0
6853 | 272515.2 | 2012-03-05 19:56 | 480.2572 | 7 | 20 | -0.6748766 | 3.970523 | 19.68197 | 18.81757 | 79.33358 | 68.61922 | -0.0001944065 | 0.08612182 | 0 | 0 | 0
6854 | 272545.2 | 2012-03-05 19:57 | 510.2723 | 7 | 20 | -0.6746967 | 3.964853 | 19.68197 | 18.8232 | 79.33358 | 68.64154 | -0.0001295567 | 0.08612182 | 0 | 0 | 0
6855 | 272575.2 | 2012-03-05 19:57 | 540.2879 | 7 | 20 | -0.6746967 | 3.959022 | 19.68197 | 18.82882 | 79.33358 | 68.66383 | -0.0001295567 | 0.08612182 | 0 | 0 | 0
6856 | 272605.2 | 2012-03-05 19:58 | 570.3025 | 7 | 20 | -0.6746967 | 3.952866 | 19.68197 | 18.83445 | 79.33358 | 68.68609 | -0.0001943588 | 0.08612182 | 0 | 0 | 0
6857 | 272635.3 | 2012-03-05 19:58 | 600.3216 | 7 | 20 | -0.6748766 | 3.947196 | 19.68197 | 18.84007 | 79.33358 | 68.70831 | -0.0001620293 | 0.08612182 | 0 | 0 | 0
6858 | 272665.3 | 2012-03-05 19:59 | 630.3327 | 7 | 20 | -0.6746967 | 3.941526 | 19.68197 | 18.8457 | 79.33358 | 68.7305 | -0.0001619816 | 0.08612182 | 0 | 0 | 0
6859 | 272695.3 | 2012-03-05 19:59 | 660.3478 | 7 | 20 | -0.6748766 | 3.935857 | 19.68197 | 18.85133 | 79.33358 | 68.75266 | -0.0001296043 | 0.08612182 | 0 | 0 | 0
6860 | 272725.3 | 2012-03-05 20:00 | 690.3629 | 7 | 20 | -0.6746967 | 3.930187 | 19.68197 | 18.85695 | 79.33358 | 68.77478 | -0.0001619816 | 0.08612182 | 0 | 0 | 0
6861 | 272755.3 | 2012-03-05 20:00 | 720.378 | 7 | 20 | -0.6746967 | 3.924517 | 19.68197 | 18.86258 | 79.33358 | 68.79688 | -0.0001620293 | 0.08612182 | 0 | 0 | 0
6862 | 272785.3 | 2012-03-05 20:01 | 750.3931 | 7 | 20 | -0.6746967 | 3.919009 | 19.68197 | 18.8682 | 79.33358 | 68.81894 | -0.0001296043 | 0.08612182 | 0 | 0 | 0
6863 | 272815.3 | 2012-03-05 20:01 | 780.4082 | 7 | 20 | -0.6746967 | 3.91334 | 19.68197 | 18.87383 | 79.33358 | 68.84097 | -0.0001944065 | 0.08612182 | 0 | 0 | 0
6864 | 272845.4 | 2012-03-05 20:02 | 810.4233 | 7 | 20 | -0.6745167 | 3.907994 | 19.68197 | 18.87945 | 79.33358 | 68.86297 | -0.0001620293 | 0.08612182 | 0 | 0 | 0
6865 | 272875.4 | 2012-03-05 20:02 | 840.4384 | 7 | 20 | -0.6745167 | 3.902486 | 19.68197 | 18.88508 | 79.33358 | 68.88493 | -0.0001296043 | 0.08612182 | 0 | 0 | 0
6866 | 272905.4 | 2012-03-05 20:03 | 870.4535 | 7 | 20 | -0.6746967 | 3.896979 | 19.68197 | 18.8907 | 79.33358 | 68.90687 | -0.0001296043 | 0.08612182 | 0 | 0 | 0
6867 | 272935.4 | 2012-03-05 20:03 | 900.4686 | 7 | 20 | -0.6748766 | 3.891633 | 19.68197 | 18.89633 | 79.33358 | 68.92878 | -0.0001619816 | 0.08612182 | 0 | 0 | 0
6868 | 272965.4 | 2012-03-05 20:04 | 930.4837 | 7 | 20 | -0.6746967 | 3.886287 | 19.68197 | 18.90195 | 79.33358 | 68.95065 | -0.0001619816 | 0.08612182 | 0 | 0 | 0
6869 | 272995.4 | 2012-03-05 20:04 | 960.4988 | 7 | 20 | -0.6746967 | 3.881104 | 19.68197 | 18.90758 | 79.33358 | 68.9725 | -0.0001296043 | 0.08612182 | 0 | 0 | 0
6870 | 273025.5 | 2012-03-05 20:05 | 990.5139 | 7 | 20 | -0.6746967 | 3.87592 | 19.68197 | 18.9132 | 79.33358 | 68.99432 | -0.0001296043 | 0.08612182 | 0 | 0 | 0
6871 | 273055.5 | 2012-03-05 20:05 | 1020.529 | 7 | 20 | -0.6746967 | 3.870736 | 19.68197 | 18.91883 | 79.33358 | 69.0161 | -9.717941e-05 | 0.08612182 | 0 | 0 | 0
6872 | 273085.5 | 2012-03-05 20:06 | 1050.544 | 7 | 20 | -0.6745167 | 3.865552 | 19.68197 | 18.92445 | 79.33358 | 69.03786 | -0.0001295567 | 0.08612182 | 0 | 0 | 0
6873 | 273115.5 | 2012-03-05 20:06 | 1080.559 | 7 | 20 | -0.6746967 | 3.860207 | 19.68197 | 18.93008 | 79.33358 | 69.05959 | -0.0001944065 | 0.08612182 | 0 | 0 | 0
6874 | 273145.5 | 2012-03-05 20:07 | 1110.574 | 7 | 20 | -0.6745167 | 3.855509 | 19.68197 | 18.9357 | 79.33358 | 69.08129 | -9.717941e-05 | 0.08612182 | 0 | 0 | 0
6875 | 273175.5 | 2012-03-05 20:07 | 1140.589 | 7 | 20 | -0.6746967 | 3.850325 | 19.68197 | 18.94133 | 79.33358 | 69.10297 | -0.0001619816 | 0.08612182 | 0 | 0 | 0
6876 | 273205.5 | 2012-03-05 20:08 | 1170.604 | 7 | 20 | -0.6746967 | 3.845627 | 19.68197 | 18.94696 | 79.33358 | 69.12461 | -0.0001296043 | 0.08612182 | 0 | 0 | 0
6877 | 273235.6 | 2012-03-05 20:08 | 1200.62 | 7 | 20 | -0.6745167 | 3.84093 | 19.68197 | 18.95258 | 79.33358 | 69.14623 | -0.0001296043 | 0.08612182 | 0 | 0 | 0
6878 | 273265.6 | 2012-03-05 20:09 | 1230.635 | 7 | 20 | -0.6748766 | 3.83607 | 19.68197 | 18.95821 | 79.33358 | 69.16783 | -0.0001619816 | 0.08612182 | 0 | 0 | 0
6879 | 273295.6 | 2012-03-05 20:09 | 1260.65 | 7 | 20 | -0.6745167 | 3.831534 | 19.68197 | 18.96383 | 79.33358 | 69.18939 | -0.0001296043 | 0.08612182 | 0 | 0 | 0
6880 | 273325.6 | 2012-03-05 20:10 | 1290.665 | 7 | 20 | -0.6746967 | 3.826998 | 19.68197 | 18.96946 | 79.33358 | 69.21093 | -0.0001296043 | 0.08612182 | 0 | 0 | 0
6881 | 273355.6 | 2012-03-05 20:10 | 1320.68 | 7 | 20 | -0.6746967 | 3.822301 | 19.68197 | 18.97508 | 79.33358 | 69.23245 | -0.0001619816 | 0.08612182 | 0 | 0 | 0
6882 | 273385.6 | 2012-03-05 20:11 | 1350.695 | 7 | 20 | -0.6746967 | 3.818089 | 19.68197 | 18.98071 | 79.33358 | 69.25394 | -9.717941e-05 | 0.08612182 | 0 | 0 | 0
6883 | 273415.6 | 2012-03-05 20:11 | 1380.71 | 7 | 20 | -0.6746967 | 3.813553 | 19.68197 | 18.98633 | 79.33358 | 69.2754 | -0.0001295567 | 0.08612182 | 0 | 0 | 0
6884 | 273445.7 | 2012-03-05 20:12 | 1410.725 | 7 | 20 | -0.6746967 | 3.809341 | 19.68197 | 18.99196 | 79.33358 | 69.29684 | -0.0001296043 | 0.08612182 | 0 | 0 | 0
6885 | 273475.7 | 2012-03-05 20:12 | 1440.74 | 7 | 20 | -0.6745167 | 3.805291 | 19.68197 | 18.99758 | 79.33358 | 69.31826 | -0.0001296043 | 0.08612182 | 0 | 0 | 0
6886 | 273505.7 | 2012-03-05 20:13 | 1470.755 | 7 | 20 | -0.6746967 | 3.80108 | 19.68197 | 19.00321 | 79.33358 | 69.33965 | -0.0001295567 | 0.08612182 | 0 | 0 | 0
6887 | 273535.7 | 2012-03-05 20:13 | 1500.771 | 7 | 20 | -0.6746967 | 3.79703 | 19.68197 | 19.00883 | 79.33358 | 69.36102 | -0.0001295567 | 0.08612182 | 0 | 0 | 0
6888 | 273565.7 | 2012-03-05 20:14 | 1530.786 | 7 | 20 | -0.6746967 | 3.79298 | 19.68197 | 19.01446 | 79.33358 | 69.38237 | -0.0001619816 | 0.08612182 | 0 | 0 | 0
6889 | 273595.7 | 2012-03-05 20:14 | 1560.801 | 7 | 20 | -0.6746967 | 3.78893 | 19.68197 | 19.02008 | 79.33358 | 69.4037 | -0.0001296043 | 0.08612182 | 0 | 0 | 0
6890 | 273625.8 | 2012-03-05 20:15 | 1590.816 | 7 | 20 | -0.6746967 | 3.785204 | 19.68197 | 19.02571 | 79.33358 | 69.425 | -9.722709e-05 | 0.08612182 | 0 | 0 | 0
6891 | 273655.8 | 2012-03-05 20:15 | 1620.831 | 7 | 20 | -0.6746967 | 3.781317 | 19.68197 | 19.03133 | 79.33358 | 69.44628 | -9.717941e-05 | 0.08612182 | 0 | 0 | 0
6892 | 273685.8 | 2012-03-05 20:16 | 1650.846 | 7 | 20 | -0.6745167 | 3.777753 | 19.68197 | 19.03696 | 79.33358 | 69.46754 | -3.237724e-05 | 0.08612182 | 0 | 0 | 0
6893 | 273715.8 | 2012-03-05 20:16 | 1680.861 | 7 | 20 | -0.6746967 | 3.773865 | 19.68197 | 19.04258 | 79.33358 | 69.48878 | -9.722709e-05 | 0.08612182 | 0 | 0 | 0
6894 | 273745.8 | 2012-03-05 20:17 | 1710.876 | 7 | 20 | -0.6746967 | 3.770139 | 19.68197 | 19.04821 | 79.33358 | 69.51 | -9.722709e-05 | 0.08612182 | 0 | 0 | 0
6895 | 273775.8 | 2012-03-05 20:17 | 1740.891 | 7 | 20 | -0.6748766 | 3.766413 | 19.68197 | 19.05383 | 79.33358 | 69.5312 | -6.480217e-05 | 0.08612182 | 0 | 0 | 0
6896 | 273805.8 | 2012-03-05 20:18 | 1770.906 | 7 | 20 | -0.6746967 | 3.76285 | 19.68197 | 19.05946 | 79.33358 | 69.55237 | -6.480217e-05 | 0.08612182 | 0 | 0 | 0
6897 | 273835.9 | 2012-03-05 20:18 | 1800.922 | 7 | 20 | -0.6746967 | 3.759124 | 19.68197 | 19.06508 | 79.33358 | 69.57353 | -0.0001296043 | 0.08612182 | 0 | 0 | 0
6898 | 273865.9 | 2012-03-05 20:19 | 1830.937 | 7 | 20 | -0.6748766 | 3.75556 | 19.68197 | 19.07071 | 79.33358 | 69.59467 | -0.0001296043 | 0.08612182 | 0 | 0 | 0
6899 | 273895.9 | 2012-03-05 20:19 | 1860.952 | 7 | 20 | -0.6745167 | 3.752158 | 19.68197 | 19.07634 | 79.33358 | 69.61578 | -6.480217e-05 | 0.08612182 | 0 | 0 | 0
6900 | 273925.9 | 2012-03-05 20:20 | 1890.967 | 7 | 20 | -0.6746967 | 3.748756 | 19.68197 | 19.08196 | 79.33358 | 69.63688 | -9.717941e-05 | 0.08612182 | 0 | 0 | 0
6901 | 273955.9 | 2012-03-05 20:20 | 1920.982 | 7 | 20 | -0.6746967 | 3.745193 | 19.68197 | 19.08759 | 79.33358 | 69.65796 | -9.717941e-05 | 0.08612182 | 0 | 0 | 0
6902 | 273985.9 | 2012-03-05 20:21 | 1950.997 | 7 | 20 | -0.6746967 | 3.741791 | 19.68197 | 19.09321 | 79.33358 | 69.67901 | -0.0001296043 | 0.08612182 | 0 | 0 | 0
6903 | 274015.9 | 2012-03-05 20:21 | 1981.012 | 7 | 20 | -0.6746967 | 3.738551 | 19.68197 | 19.09884 | 79.33358 | 69.70005 | -6.480217e-05 | 0.08612182 | 0 | 0 | 0
6904 | 274046 | 2012-03-05 20:22 | 2011.027 | 7 | 20 | -0.6745167 | 3.735311 | 19.68197 | 19.10446 | 79.33358 | 69.72107 | -6.480217e-05 | 0.08612182 | 0 | 0 | 0
6905 | 274076 | 2012-03-05 20:22 | 2041.042 | 7 | 20 | -0.6746967 | 3.731747 | 19.68197 | 19.11009 | 79.33358 | 69.74208 | -0.0001296043 | 0.08612182 | 0 | 0 | 0
6906 | 274106 | 2012-03-05 20:23 | 2071.057 | 7 | 20 | -0.6746967 | 3.728508 | 19.68197 | 19.11571 | 79.33358 | 69.76306 | -0.0001295567 | 0.08612182 | 0 | 0 | 0
6907 | 274136 | 2012-03-05 20:23 | 2101.073 | 7 | 20 | -0.6748766 | 3.72543 | 19.68197 | 19.12134 | 79.33358 | 69.78403 | -9.722709e-05 | 0.08612182 | 0 | 0 | 0
6908 | 274166 | 2012-03-05 20:24 | 2131.088 | 7 | 20 | -0.6746967 | 3.72219 | 19.68197 | 19.12696 | 79.33358 | 69.80497 | -0.0001296043 | 0.08612182 | 0 | 0 | 0
6909 | 274196 | 2012-03-05 20:24 | 2161.103 | 7 | 20 | -0.6746967 | 3.719112 | 19.68197 | 19.13259 | 79.33358 | 69.8259 | -0.0001296043 | 0.08612182 | 0 | 0 | 0
6910 | 274226.1 | 2012-03-05 20:25 | 2191.118 | 7 | 20 | -0.6746967 | 3.716034 | 19.68197 | 19.13821 | 79.33358 | 69.84682 | -9.717941e-05 | 0.08612182 | 0 | 0 | 0
6911 | 274256.1 | 2012-03-05 20:25 | 2221.133 | 7 | 20 | -0.6748766 | 3.713118 | 19.68197 | 19.14384 | 79.33358 | 69.86771 | -6.480217e-05 | 0.08612182 | 0 | 0 | 0
6912 | 274286.1 | 2012-03-05 20:26 | 2251.148 | 7 | 20 | -0.6746967 | 3.71004 | 19.68197 | 19.14946 | 79.33358 | 69.88859 | -0.0001296043 | 0.08612182 | 0 | 0 | 0
6913 | 274316.1 | 2012-03-05 20:26 | 2281.163 | 7 | 20 | -0.6745167 | 3.707287 | 19.68197 | 19.15509 | 79.33358 | 69.90945 | -6.480217e-05 | 0.08612182 | 0 | 0 | 0
6914 | 274346.1 | 2012-03-05 20:27 | 2311.178 | 7 | 20 | -0.6746967 | 3.704209 | 19.68197 | 19.16071 | 79.33358 | 69.9303 | -6.480217e-05 | 0.08612182 | 0 | 0 | 0
6915 | 274376.1 | 2012-03-05 20:27 | 2341.193 | 7 | 20 | -0.6746967 | 3.701455 | 19.68197 | 19.16634 | 79.33358 | 69.95113 | -6.480217e-05 | 0.08612182 | 0 | 0 | 0
6916 | 274406.1 | 2012-03-05 20:28 | 2371.208 | 7 | 20 | -0.6746967 | 3.698539 | 19.68197 | 19.17196 | 79.33358 | 69.97194 | -9.717941e-05 | 0.08612182 | 0 | 0 | 0
6917 | 274436.2 | 2012-03-05 20:28 | 2401.224 | 7 | 20 | -0.6745167 | 3.695785 | 19.68197 | 19.17759 | 79.33358 | 69.99274 | -6.480217e-05 | 0.08612182 | 0 | 0 | 0
6918 | 274466.2 | 2012-03-05 20:29 | 2431.239 | 7 | 20 | -0.6745167 | 3.693031 | 19.68197 | 19.18321 | 79.33358 | 70.01352 | -6.480217e-05 | 0.08612182 | 0 | 0 | 0
6919 | 274496.2 | 2012-03-05 20:29 | 2461.254 | 7 | 20 | -0.6746967 | 3.690115 | 19.68197 | 19.18884 | 79.33358 | 70.03428 | -9.717941e-05 | 0.08612182 | 0 | 0 | 0
6920 | 274526.2 | 2012-03-05 20:30 | 2491.269 | 7 | 20 | -0.6746967 | 3.687524 | 19.68197 | 19.19446 | 79.33358 | 70.05503 | -6.480217e-05 | 0.08612182 | 0 | 0 | 0
6921 | 274556.2 | 2012-03-05 20:30 | 2521.288 | 7 | 20 | -0.6745167 | 3.684932 | 19.68197 | 19.20009 | 79.33358 | 70.07577 | -3.237724e-05 | 0.08612182 | 0 | 0 | 0
6922 | 274586.2 | 2012-03-05 20:31 | 2551.299 | 7 | 20 | -0.6746967 | 3.682178 | 19.68197 | 19.20572 | 79.33358 | 70.09649 | -6.480217e-05 | 0.08612182 | 0 | 0 | 0
6923 | 274616.3 | 2012-03-05 20:31 | 2581.314 | 7 | 20 | -0.6748766 | 3.679586 | 19.68197 | 19.21134 | 79.33358 | 70.1172 | -9.717941e-05 | 0.08612182 | 0 | 0 | 0
6924 | 274646.3 | 2012-03-05 20:32 | 2611.329 | 7 | 20 | -0.6745167 | 3.677318 | 19.68197 | 19.21697 | 79.33358 | 70.13789 | -3.237724e-05 | 0.08612182 | 0 | 0 | 0
6925 | 274676.3 | 2012-03-05 20:32 | 2641.344 | 7 | 20 | -0.6745167 | 3.674726 | 19.68197 | 19.22259 | 79.33358 | 70.15857 | -3.237724e-05 | 0.08612182 | 0 | 0 | 0
6926 | 274706.3 | 2012-03-05 20:33 | 2671.359 | 7 | 20 | -0.6743368 | 3.672296 | 19.68197 | 19.22822 | 79.33358 | 70.17923 | -6.480217e-05 | 0.08612182 | 0 | 0 | 0
6927 | 274736.3 | 2012-03-05 20:33 | 2701.375 | 7 | 20 | -0.6746967 | 3.669867 | 19.68197 | 19.23384 | 79.33358 | 70.19988 | -6.475449e-05 | 0.08612182 | 0 | 0 | 0
6928 | 274766.3 | 2012-03-05 20:34 | 2731.39 | 7 | 20 | -0.6746967 | 3.667761 | 19.68197 | 19.23947 | 79.33358 | 70.22052 | 0 | 0.08612182 | 0 | 0 | 0
6929 | 274796.3 | 2012-03-05 20:34 | 2761.405 | 7 | 20 | -0.6745167 | 3.665169 | 19.68197 | 19.24509 | 79.33358 | 70.24115 | -9.717941e-05 | 0.08612182 | 0 | 0 | 0
6930 | 274826.4 | 2012-03-05 20:35 | 2791.42 | 7 | 20 | -0.6746967 | 3.663063 | 19.68197 | 19.25072 | 79.33358 | 70.26176 | -6.480217e-05 | 0.08612182 | 0 | 0 | 0
6931 | 274856.4 | 2012-03-05 20:35 | 2821.435 | 7 | 20 | -0.6746967 | 3.660957 | 19.68197 | 19.25634 | 79.33358 | 70.28236 | 0 | 0.08612182 | 0 | 0 | 0
6932 | 274886.4 | 2012-03-05 20:36 | 2851.45 | 7 | 20 | -0.6746967 | 3.658689 | 19.68197 | 19.26197 | 79.33358 | 70.30294 | -6.480217e-05 | 0.08612182 | 0 | 0 | 0
6933 | 274916.4 | 2012-03-05 20:36 | 2881.465 | 7 | 20 | -0.6745167 | 3.656583 | 19.68197 | 19.26759 | 79.33358 | 70.32352 | -3.242493e-05 | 0.08612182 | 0 | 0 | 0
6934 | 274946.4 | 2012-03-05 20:37 | 2911.48 | 7 | 20 | -0.6745167 | 3.654477 | 19.68197 | 19.27322 | 79.33358 | 70.34408 | -6.480217e-05 | 0.08612182 | 0 | 0 | 0
6935 | 274976.4 | 2012-03-05 20:37 | 2941.495 | 7 | 20 | -0.6746967 | 3.652371 | 19.68197 | 19.27884 | 79.33358 | 70.36463 | -9.717941e-05 | 0.08612182 | 0 | 0 | 0
6936 | 275006.4 | 2012-03-05 20:38 | 2971.51 | 7 | 20 | -0.6746967 | 3.650265 | 19.68197 | 19.28447 | 79.33358 | 70.38517 | -6.480217e-05 | 0.08612182 | 0 | 0 | 0
6937 | 275036.5 | 2012-03-05 20:38 | 3001.525 | 7 | 20 | -0.6746967 | 3.648484 | 19.68197 | 19.29009 | 79.33358 | 70.4057 | -3.242493e-05 | 0.08612182 | 0 | 0 | 0
6938 | 275066.5 | 2012-03-05 20:39 | 3031.541 | 7 | 20 | -0.6746967 | 3.64654 | 19.68197 | 19.29572 | 79.33358 | 70.42622 | -6.480217e-05 | 0.08612182 | 0 | 0 | 0
6939 | 275096.5 | 2012-03-05 20:39 | 3061.556 | 7 | 20 | -0.6745167 | 3.644596 | 19.68197 | 19.30134 | 79.33358 | 70.44673 | -3.237724e-05 | 0.08612182 | 0 | 0 | 0
6940 | 275126.5 | 2012-03-05 20:40 | 3091.571 | 7 | 20 | -0.6748766 | 3.642652 | 19.68197 | 19.30697 | 79.33358 | 70.46722 | -6.480217e-05 | 0.08612182 | 0 | 0 | 0
6941 | 275156.5 | 2012-03-05 20:40 | 3121.586 | 7 | 20 | -0.6746967 | 3.64087 | 19.68197 | 19.31259 | 79.33358 | 70.48771 | -6.480217e-05 | 0.08612182 | 0 | 0 | 0
6942 | 275186.5 | 2012-03-05 20:41 | 3151.601 | 7 | 20 | -0.6746967 | 3.638926 | 19.68197 | 19.31822 | 79.33358 | 70.50818 | -6.480217e-05 | 0.08612182 | 0 | 0 | 0
6943 | 275216.6 | 2012-03-05 20:41 | 3181.616 | 7 | 20 | -0.6746967 | 3.637144 | 19.68197 | 19.32384 | 79.33358 | 70.52865 | -6.480217e-05 | 0.08612182 | 0 | 0 | 0
6944 | 275246.6 | 2012-03-05 20:42 | 3211.631 | 7 | 20 | -0.6748766 | 3.635362 | 19.68197 | 19.32947 | 79.33358 | 70.5491 | -6.480217e-05 | 0.08612182 | 0 | 0 | 0
6945 | 275276.6 | 2012-03-05 20:42 | 3241.646 | 7 | 20 | -0.6746967 | 3.63358 | 19.68197 | 19.33509 | 79.33358 | 70.56955 | -6.475449e-05 | 0.08612182 | 0 | 0 | 0
6946 | 275306.6 | 2012-03-05 20:43 | 3271.661 | 7 | 20 | -0.6745167 | 3.631799 | 19.68197 | 19.34072 | 79.33358 | 70.58998 | -6.480217e-05 | 0.08612182 | 0 | 0 | 0
6947 | 275336.6 | 2012-03-05 20:43 | 3301.676 | 7 | 20 | -0.6746967 | 3.630017 | 19.68197 | 19.34634 | 79.33358 | 70.61041 | -3.237724e-05 | 0.08612182 | 0 | 0 | 0
6948 | 275366.6 | 2012-03-05 20:44 | 3331.691 | 7 | 20 | -0.6748766 | 3.628073 | 19.68197 | 19.35197 | 79.33358 | 70.63082 | -9.717941e-05 | 0.08612182 | 0 | 0 | 0
6949 | 275396.6 | 2012-03-05 20:44 | 3361.707 | 7 | 20 | -0.6746967 | 3.626453 | 19.68197 | 19.3576 | 79.33358 | 70.65123 | 0 | 0.08612182 | 0 | 0 | 0
6950 | 275426.7 | 2012-03-05 20:45 | 3391.722 | 7 | 20 | -0.6748766 | 3.624509 | 19.68197 | 19.36322 | 79.33358 | 70.67162 | -3.237724e-05 | 0.08612182 | 0 | 0 | 0
6951 | 275456.7 | 2012-03-05 20:45 | 3421.737 | 7 | 20 | -0.6746967 | 3.622565 | 19.68197 | 19.36885 | 79.33358 | 70.692 | -6.475449e-05 | 0.08612182 | 0 | 0 | 0
6952 | 275486.7 | 2012-03-05 20:46 | 3451.752 | 7 | 20 | -0.6745167 | 3.620945 | 19.68197 | 19.37447 | 79.33358 | 70.71238 | 0 | 0.08612182 | 0 | 0 | 0
6953 | 275516.7 | 2012-03-05 20:46 | 3481.767 | 7 | 20 | -0.6746967 | 3.618677 | 19.68197 | 19.3801 | 79.33358 | 70.73274 | -6.480217e-05 | 0.08612182 | 0 | 0 | 0
6954 | 275546.7 | 2012-03-05 20:47 | 3511.782 | 7 | 20 | -0.6746967 | 3.616733 | 19.68197 | 19.38572 | 79.33358 | 70.75309 | -6.480217e-05 | 0.08612182 | 0 | 0 | 0
6955 | 275576.7 | 2012-03-05 20:47 | 3541.797 | 7 | 20 | -0.6746967 | 3.614627 | 19.68197 | 19.39135 | 79.33358 | 70.77343 | -6.480217e-05 | 0.08612182 | 0 | 0 | 0
6956 | 275606.7 | 2012-03-05 20:48 | 3571.812 | 7 | 20 | -0.6746967 | 3.612521 | 19.68197 | 19.39697 | 79.33358 | 70.79375 | -9.717941e-05 | 0.08612182 | 0 | 0 | 0
6957 | 275636.8 | 2012-03-05 20:48 | 3601.827 | 7 | 20 | -0.6745167 | 3.610415 | 19.68197 | 19.4026 | 79.33358 | 70.81407 | -6.480217e-05 | 0.08612182 | 0 | 0 | 0
6958 | 275666.8 | 2012-03-05 20:49 | 3631.842 | 7 | 20 | -0.6745167 | 3.60831 | 19.68197 | 19.40822 | 79.33358 | 70.83437 | -3.237724e-05 | 0.08612182 | 0 | 0 | 0
6959 | 275696.8 | 2012-03-05 20:49 | 3661.858 | 7 | 20 | -0.6746967 | 3.60588 | 19.68197 | 19.41385 | 79.33358 | 70.85466 | -6.480217e-05 | 0.08612182 | 0 | 0 | 0
6960 | 275726.8 | 2012-03-05 20:50 | 3691.873 | 7 | 20 | -0.6746967 | 3.60345 | 19.68197 | 19.41947 | 79.33358 | 70.87494 | -6.480217e-05 | 0.08612182 | 0 | 0 | 0
6961 | 275756.8 | 2012-03-05 20:50 | 3721.888 | 7 | 20 | -0.6746967 | 3.60102 | 19.68197 | 19.4251 | 79.33358 | 70.8952 | -3.237724e-05 | 0.08612182 | 0 | 0 | 0
6962 | 275786.8 | 2012-03-05 20:51 | 3751.903 | 7 | 20 | -0.6746967 | 3.598428 | 19.68197 | 19.43072 | 79.33358 | 70.91545 | -6.480217e-05 | 0.08612182 | 0 | 0 | 0
6963 | 275816.9 | 2012-03-05 20:51 | 3781.918 | 7 | 20 | -0.6748766 | 3.595674 | 19.68197 | 19.43635 | 79.33358 | 70.93568 | -9.717941e-05 | 0.08612182 | 0 | 0 | 0
6964 | 275846.9 | 2012-03-05 20:52 | 3811.933 | 7 | 20 | -0.6746967 | 3.592921 | 19.68197 | 19.44197 | 79.33358 | 70.9559 | -9.717941e-05 | 0.08612182 | 0 | 0 | 0
6965 | 275876.9 | 2012-03-05 20:52 | 3841.948 | 7 | 20 | -0.6748766 | 3.590005 | 19.68197 | 19.4476 | 79.33358 | 70.97611 | -9.717941e-05 | 0.08612182 | 0 | 0 | 0
6966 | 275906.9 | 2012-03-05 20:53 | 3871.963 | 7 | 20 | -0.6746967 | 3.587089 | 19.68197 | 19.45322 | 79.33358 | 70.99629 | -6.480217e-05 | 0.08612182 | 0 | 0 | 0
6967 | 275936.9 | 2012-03-05 20:53 | 3901.978 | 7 | 20 | -0.6746967 | 3.583849 | 19.68197 | 19.45885 | 79.33358 | 71.01646 | -9.717941e-05 | 0.08612182 | 0 | 0 | 0
6968 | 275966.9 | 2012-03-05 20:54 | 3931.993 | 7 | 20 | -0.6745167 | 3.580771 | 19.68197 | 19.46447 | 79.33358 | 71.03661 | -3.242493e-05 | 0.08612182 | 0 | 0 | 0
6969 | 275996.9 | 2012-03-05 20:54 | 3962.008 | 7 | 20 | -0.6746967 | 3.577207 | 19.68197 | 19.4701 | 79.33358 | 71.05674 | -9.717941e-05 | 0.08612182 | 0 | 0 | 0
6970 | 276027 | 2012-03-05 20:55 | 3992.024 | 7 | 20 | -0.6746967 | 3.573643 | 19.68197 | 19.47572 | 79.33358 | 71.07686 | -9.717941e-05 | 0.08612182 | 0 | 0 | 0
6971 | 276057 | 2012-03-05 20:55 | 4022.039 | 7 | 20 | -0.6748766 | 3.569756 | 19.68197 | 19.48135 | 79.33358 | 71.09695 | -0.0001296043 | 0.08612182 | 0 | 0 | 0
6972 | 276087 | 2012-03-05 20:56 | 4052.054 | 7 | 20 | -0.6745167 | 3.565868 | 19.68197 | 19.48697 | 79.33358 | 71.11702 | -9.717941e-05 | 0.08612182 | 0 | 0 | 0
6973 | 276117 | 2012-03-05 20:56 | 4082.069 | 7 | 20 | -0.6746967 | 3.561818 | 19.68197 | 19.4926 | 79.33358 | 71.13707 | -0.0001296043 | 0.08612182 | 0 | 0 | 0
6974 | 276147 | 2012-03-05 20:57 | 4112.084 | 7 | 20 | -0.6746967 | 3.557444 | 19.68197 | 19.49822 | 79.33358 | 71.15709 | -0.0001296043 | 0.08612182 | 0 | 0 | 0
6975 | 276177 | 2012-03-05 20:57 | 4142.099 | 7 | 20 | -0.6745167 | 3.552908 | 19.68197 | 19.50385 | 79.33358 | 71.17709 | -0.0001620293 | 0.08612182 | 0 | 0 | 0
6976 | 276207.1 | 2012-03-05 20:58 | 4172.114 | 7 | 20 | -0.6746967 | 3.548049 | 19.68197 | 19.50948 | 79.33358 | 71.19706 | -0.0001296043 | 0.08612182 | 0 | 0 | 0
6977 | 276237.1 | 2012-03-05 20:58 | 4202.129 | 7 | 20 | -0.6745167 | 3.543027 | 19.68197 | 19.5151 | 79.33358 | 71.21701 | -0.0001295567 | 0.08612182 | 0 | 0 | 0
6978 | 276267.1 | 2012-03-05 20:59 | 4232.144 | 7 | 20 | -0.6746967 | 3.537357 | 19.68197 | 19.52073 | 79.33358 | 71.23692 | -0.0001619816 | 0.08612182 | 0 | 0 | 0
6979 | 276297.1 | 2012-03-05 20:59 | 4262.159 | 7 | 20 | -0.6746967 | 3.531364 | 19.68197 | 19.52635 | 79.33358 | 71.2568 | -0.0001943588 | 0.08612182 | 0 | 0 | 0
6980 | 276327.1 | 2012-03-05 21:00 | 4292.174 | 7 | 20 | -0.6746967 | 3.525046 | 19.68197 | 19.53198 | 79.33358 | 71.27665 | -0.0001944065 | 0.08612182 | 0 | 0 | 0
6981 | 276357.1 | 2012-03-05 21:00 | 4322.19 | 7 | 20 | -0.6748766 | 3.51808 | 19.68197 | 19.5376 | 79.33358 | 71.29646 | -0.0001944065 | 0.08612182 | 0 | 0 | 0
6982 | 276387.1 | 2012-03-05 21:01 | 4352.205 | 7 | 20 | -0.6746967 | 3.510791 | 19.68197 | 19.54323 | 79.33358 | 71.31623 | -0.0001619816 | 0.08612182 | 0 | 0 | 0
6983 | 276417.2 | 2012-03-05 21:01 | 4382.22 | 7 | 20 | -0.6745167 | 3.502367 | 19.68197 | 19.54885 | 79.33358 | 71.33595 | -0.000259161 | 0.08612182 | 0 | 0 | 0
6984 | 276447.2 | 2012-03-05 21:02 | 4412.235 | 7 | 20 | -0.6745167 | 3.493458 | 19.68197 | 19.55448 | 79.33358 | 71.35563 | -0.0002592087 | 0.08612182 | 0 | 0 | 0
6985 | 276477.2 | 2012-03-05 21:02 | 4442.25 | 7 | 20 | -0.6746967 | 3.483738 | 19.68197 | 19.5601 | 79.33358 | 71.37526 | -0.000259161 | 0.08612182 | 0 | 0 | 0
6986 | 276507.2 | 2012-03-05 21:03 | 4472.254 | 7 | 20 | -0.6746967 | 3.472885 | 19.68197 | 19.56572 | 79.33358 | 71.39481 | -0.0003240108 | 0.08612182 | 0 | 0 | 0
6987 | 276537.2 | 2012-03-05 21:03 | 4502.265 | 7 | 20 | -0.6746967 | 3.461221 | 19.68197 | 19.57135 | 79.33358 | 71.41432 | -0.0002915859 | 0.08612182 | 0 | 0 | 0
6988 | 276567.2 | 2012-03-05 21:04 | 4532.28 | 7 | 20 | -0.6745167 | 3.448262 | 19.68197 | 19.57697 | 79.33358 | 71.43375 | -0.0003563881 | 0.08612182 | 0 | 0 | 0
6989 | 276597.2 | 2012-03-05 21:04 | 4562.295 | 7 | 20 | -0.6746967 | 3.433845 | 19.68197 | 19.5826 | 79.33358 | 71.4531 | -0.0003887653 | 0.08612182 | 0 | 0 | 0
6990 | 276627.2 | 2012-03-05 21:05 | 4592.31 | 7 | 20 | -0.6746967 | 3.417808 | 19.68197 | 19.58822 | 79.33358 | 71.47238 | -0.0004535675 | 0.08612182 | 0 | 0 | 0
6991 | 276657.3 | 2012-03-05 21:05 | 4622.325 | 7 | 20 | -0.6746967 | 3.400312 | 19.68197 | 19.59385 | 79.33358 | 71.49155 | -0.0004859924 | 0.08612182 | 0 | 0 | 0
6992 | 276687.3 | 2012-03-05 21:06 | 4652.34 | 7 | 20 | -0.6745167 | 3.381035 | 19.68197 | 19.59947 | 79.33358 | 71.51063 | -0.0005184173 | 0.08612182 | 0 | 0 | 0
6993 | 276717.3 | 2012-03-05 21:06 | 4682.355 | 7 | 20 | -0.6746967 | 3.359491 | 19.68197 | 19.6051 | 79.33358 | 71.52958 | -0.000647974 | 0.08612182 | 0 | 0 | 0
6994 | 276747.3 | 2012-03-05 21:07 | 4712.37 | 7 | 20 | -0.6746967 | 3.33584 | 19.68197 | 19.61072 | 79.33358 | 71.54842 | -0.000647974 | 0.08612182 | 0 | 0 | 0
6995 | 276777.3 | 2012-03-05 21:07 | 4742.385 | 7 | 20 | -0.6746967 | 3.309759 | 19.68197 | 19.61635 | 79.33358 | 71.56711 | -0.0007127762 | 0.08612182 | 0 | 0 | 0
6996 | 276807.3 | 2012-03-05 21:08 | 4772.4 | 7 | 20 | -0.6745167 | 3.281735 | 19.68197 | 19.62197 | 79.33358 | 71.58565 | -0.0007451534 | 0.08612182 | 0 | 0 | 0
6997 | 276837.4 | 2012-03-05 21:08 | 4802.416 | 7 | 20 | -0.6746967 | 3.251442 | 19.68197 | 19.6276 | 79.33358 | 71.60402 | -0.0008423328 | 0.08612182 | 0 | 0 | 0
6998 | 276867.4 | 2012-03-05 21:09 | 4832.431 | 7 | 20 | -0.6745167 | 3.219368 | 19.68197 | 19.63322 | 79.33358 | 71.62222 | -0.0008423805 | 0.08612182 | 0 | 0 | 0
6999 | 276897.4 | 2012-03-05 21:09 | 4862.446 | 7 | 20 | -0.6746967 | 3.18535 | 19.68197 | 19.63885 | 79.33358 | 71.64024 | -0.000907135 | 0.08612182 | 0 | 0 | 0
7000 | 276927.4 | 2012-03-05 21:10 | 4892.461 | 7 | 20 | -0.6746967 | 3.150198 | 19.68197 | 19.64447 | 79.33358 | 71.65806 | -0.0009719372 | 0.08612182 | 0 | 0 | 0
7001 | 276957.4 | 2012-03-05 21:10 | 4922.476 | 7 | 20 | -0.6746967 | 3.114721 | 19.68197 | 19.6501 | 79.33358 | 71.67568 | -0.000907135 | 0.08612182 | 0 | 0 | 0
7002 | 276987.4 | 2012-03-05 21:11 | 4952.491 | 7 | 20 | -0.6746967 | 3.078435 | 19.68197 | 19.65572 | 79.33358 | 71.6931 | -0.0009395599 | 0.08612182 | 0 | 0 | 0
7003 | 277017.4 | 2012-03-05 21:11 | 4982.506 | 7 | 20 | -0.6745167 | 3.042149 | 19.68197 | 19.66135 | 79.33358 | 71.71031 | -0.0009395599 | 0.08612182 | 0 | 0 | 0
7004 | 277047.5 | 2012-03-05 21:12 | 5012.521 | 7 | 20 | -0.6746967 | 3.006025 | 19.68197 | 19.66697 | 79.33358 | 71.72732 | -0.0009395599 | 0.08612182 | 0 | 0 | 0
7005 | 277077.5 | 2012-03-05 21:12 | 5042.536 | 7 | 20 | -0.6748766 | 2.970387 | 19.68197 | 19.6726 | 79.33358 | 71.74413 | -0.000907135 | 0.08612182 | 0 | 0 | 0
7006 | 277107.5 | 2012-03-05 21:13 | 5072.551 | 7 | 20 | -0.6748766 | 2.935397 | 19.68197 | 19.67823 | 79.33358 | 71.76074 | -0.0009719372 | 0.08612182 | 0 | 0 | 0
7007 | 277137.5 | 2012-03-05 21:13 | 5102.566 | 7 | 20 | -0.6746967 | 2.901702 | 19.68197 | 19.68385 | 79.33358 | 71.77716 | -0.0008747578 | 0.08612182 | 0 | 0 | 0
7008 | 277167.5 | 2012-03-05 21:14 | 5132.582 | 7 | 20 | -0.6746967 | 2.869304 | 19.68197 | 19.68948 | 79.33358 | 71.79339 | -0.0008423805 | 0.08612182 | 0 | 0 | 0
7009 | 277197.5 | 2012-03-05 21:14 | 5162.582 | 7 | 20 | -0.6746967 | 2.837068 | 19.68197 | 19.6951 | 79.33358 | 71.80943 | -0.0008423805 | 0.08612182 | 0 | 0 | 0
7010 | 277227.5 | 2012-03-05 21:15 | 5192.596 | 7 | 20 | -0.6748766 | 2.806127 | 19.68197 | 19.70072 | 79.33358 | 71.8253 | -0.0008099556 | 0.08612182 | 0 | 0 | 0
7011 | 277257.5 | 2012-03-05 21:15 | 5222.611 | 7 | 20 | -0.6745167 | 2.776483 | 19.68197 | 19.70635 | 79.33358 | 71.841 | -0.0007451534 | 0.08612182 | 0 | 0 | 0
7012 | 277287.6 | 2012-03-05 21:16 | 5252.626 | 7 | 20 | -0.6746967 | 2.747486 | 19.68197 | 19.71197 | 79.33358 | 71.85654 | -0.0007451534 | 0.08612182 | 0 | 0 | 0
7013 | 277317.6 | 2012-03-05 21:16 | 5282.641 | 7 | 20 | -0.6746967 | 2.719624 | 19.68197 | 19.7176 | 79.33358 | 71.87192 | -0.0007127285 | 0.08612182 | 0 | 0 | 0
7014 | 277338.4 | 2012-03-05 21:17 | 5303.5 | 7 | 20 | -0.6748766 | 2.699861 | 19.68197 | 19.72151 | 79.33358 | 71.88251 | -0.0008099556 | 0.08612182 | 0 | 0 | 0
7015 | 277338.6 | 2012-03-05 21:17 | 0.1873018 | 8 | 20 | -0.001513765 | 2.756072 | 19.68197 | 19.72151 | 79.33358 | 71.88251 | 0 | 0.06482209 | 0 | 0 | 0
7016 | 277343.5 | 2012-03-05 21:17 | 5.015441 | 8 | 20 | -0.002233554 | 3.124927 | 19.68197 | 19.72151 | 79.33358 | 71.88252 | 0.02906132 | 0.06482209 | 0 | 0 | 0
7017 | 277373.5 | 2012-03-05 21:17 | 30.01499 | 1 | 21 | 0 | 3.311541 | 19.68197 | 19.72151 | 79.33358 | 71.88252 | 0.002041101 | 0.06482209 | 0 | 0 | 0
7018 | 277403.5 | 2012-03-05 21:18 | 60.03034 | 1 | 21 | 0 | 3.36354 | 19.68197 | 19.72151 | 79.33358 | 71.88252 | 0.001036739 | 0.06482209 | 0 | 0 | 0
7019 | 277433.5 | 2012-03-05 21:18 | 90.04525 | 1 | 21 | 0 | 3.394319 | 19.68197 | 19.72151 | 79.33358 | 71.88252 | 0.0007127762 | 0.06482209 | 0 | 0 | 0
7020 | 277463.5 | 2012-03-05 21:19 | 120.0134 | 1 | 21 | 0 | 3.415864 | 19.68197 | 19.72151 | 79.33358 | 71.88252 | 0.0005184173 | 0.06482209 | 0 | 0 | 0
7021 | 277493.5 | 2012-03-05 21:19 | 30.01522 | 2 | 21 | 0.6749082 | 3.693355 | 19.6876 | 19.72151 | 79.35412 | 71.88252 | 0.001490355 | 0.06482209 | 0 | 0 | 0
7022 | 277523.5 | 2012-03-05 21:20 | 60.03023 | 2 | 21 | 0.6747283 | 3.730937 | 19.69322 | 19.72151 | 79.37502 | 71.88252 | 0.0007451534 | 0.06482209 | 0 | 0 | 0
7023 | 277553.5 | 2012-03-05 21:20 | 90.0453 | 2 | 21 | 0.6749082 | 3.753778 | 19.69885 | 19.72151 | 79.39608 | 71.88252 | 0.0005183697 | 0.06482209 | 0 | 0 | 0
7024 | 277583.6 | 2012-03-05 21:21 | 120.0604 | 2 | 21 | 0.6745483 | 3.769329 | 19.70447 | 19.72151 | 79.41724 | 71.88252 | 0.0003563881 | 0.06482209 | 0 | 0 | 0
7025 | 277613.6 | 2012-03-05 21:21 | 150.0755 | 2 | 21 | 0.6749082 | 3.781155 | 19.7101 | 19.72151 | 79.43848 | 71.88252 | 0.000259161 | 0.06482209 | 0 | 0 | 0
7026 | 277643.6 | 2012-03-05 21:22 | 180.0906 | 2 | 21 | 0.6747283 | 3.790226 | 19.71573 | 19.72151 | 79.45978 | 71.88252 | 0.0002267838 | 0.06482209 | 0 | 0 | 0
7027 | 277673.6 | 2012-03-05 21:22 | 210.1057 | 2 | 21 | 0.6745483 | 3.797192 | 19.72135 | 19.72151 | 79.48113 | 71.88252 | 0.0001619816 | 0.06482209 | 0 | 0 | 0
7028 | 277703.6 | 2012-03-05 21:23 | 240.1207 | 2 | 21 | 0.6747283 | 3.803348 | 19.72698 | 19.72151 | 79.50251 | 71.88252 | 0.0001296043 | 0.06482209 | 0 | 0 | 0
7029 | 277733.6 | 2012-03-05 21:23 | 270.136 | 2 | 21 | 0.6747283 | 3.809017 | 19.7326 | 19.72151 | 79.52392 | 71.88252 | 9.717941e-05 | 0.06482209 | 0 | 0 | 0
7030 | 277763.6 | 2012-03-05 21:24 | 300.1511 | 2 | 21 | 0.6747283 | 3.814363 | 19.73823 | 19.72151 | 79.54537 | 71.88252 | 0.0001296043 | 0.06482209 | 0 | 0 | 0
7031 | 277793.7 | 2012-03-05 21:24 | 330.1661 | 2 | 21 | 0.6747283 | 3.819385 | 19.74386 | 19.72151 | 79.56684 | 71.88252 | 0.0001296043 | 0.06482209 | 0 | 0 | 0
7032 | 277823.7 | 2012-03-05 21:25 | 360.1813 | 2 | 21 | 0.6747283 | 3.824244 | 19.74948 | 19.72151 | 79.58834 | 71.88252 | 0.0001619816 | 0.06482209 | 0 | 0 | 0
7033 | 277853.7 | 2012-03-05 21:25 | 390.1814 | 2 | 21 | 0.6747283 | 3.82878 | 19.75511 | 19.72151 | 79.60986 | 71.88252 | 9.717941e-05 | 0.06482209 | 0 | 0 | 0
7034 | 277883.7 | 2012-03-05 21:26 | 420.1816 | 2 | 21 | 0.6749082 | 3.833154 | 19.76073 | 19.72151 | 79.63141 | 71.88252 | 0.0001296043 | 0.06482209 | 0 | 0 | 0
7035 | 277913.7 | 2012-03-05 21:26 | 450.1952 | 2 | 21 | 0.6749082 | 3.837366 | 19.76636 | 19.72151 | 79.65298 | 71.88252 | 9.722709e-05 | 0.06482209 | 0 | 0 | 0
7036 | 277943.7 | 2012-03-05 21:27 | 480.2102 | 2 | 21 | 0.6750882 | 3.84174 | 19.77198 | 19.72151 | 79.67458 | 71.88252 | 0.0001620293 | 0.06482209 | 0 | 0 | 0
7037 | 277973.7 | 2012-03-05 21:27 | 510.2254 | 2 | 21 | 0.6747283 | 3.845627 | 19.77761 | 19.72151 | 79.69621 | 71.88252 | 0.0001296043 | 0.06482209 | 0 | 0 | 0
7038 | 278003.7 | 2012-03-05 21:28 | 540.2406 | 2 | 21 | 0.6747283 | 3.849515 | 19.78323 | 19.72151 | 79.71785 | 71.88252 | 0.0001296043 | 0.06482209 | 0 | 0 | 0
7039 | 278033.7 | 2012-03-05 21:28 | 570.2556 | 2 | 21 | 0.6749082 | 3.853403 | 19.78886 | 19.72151 | 79.73952 | 71.88252 | 0.0001295567 | 0.06482209 | 0 | 0 | 0
7040 | 278063.8 | 2012-03-05 21:29 | 600.2706 | 2 | 21 | 0.6747283 | 3.857129 | 19.79449 | 19.72151 | 79.76121 | 71.88252 | 0.0001296043 | 0.06482209 | 0 | 0 | 0
7041 | 278093.8 | 2012-03-05 21:29 | 630.2857 | 2 | 21 | 0.6749082 | 3.860855 | 19.80011 | 19.72151 | 79.78292 | 71.88252 | 9.722709e-05 | 0.06482209 | 0 | 0 | 0
7042 | 278123.8 | 2012-03-05 21:30 | 660.3008 | 2 | 21 | 0.6745483 | 3.864094 | 19.80574 | 19.72151 | 79.80465 | 71.88252 | 6.480217e-05 | 0.06482209 | 0 | 0 | 0
7043 | 278153.8 | 2012-03-05 21:30 | 690.3159 | 2 | 21 | 0.6749082 | 3.867658 | 19.81136 | 19.72151 | 79.82641 | 71.88252 | 9.717941e-05 | 0.06482209 | 0 | 0 | 0
7044 | 278183.8 | 2012-03-05 21:31 | 720.331 | 2 | 21 | 0.6747283 | 3.871222 | 19.81699 | 19.72151 | 79.84818 | 71.88252 | 9.717941e-05 | 0.06482209 | 0 | 0 | 0
7045 | 278213.8 | 2012-03-05 21:31 | 750.3462 | 2 | 21 | 0.6749082 | 3.8743 | 19.82262 | 19.72151 | 79.86997 | 71.88252 | 6.475449e-05 | 0.06482209 | 0 | 0 | 0
7046 | 278243.9 | 2012-03-05 21:32 | 780.3612 | 2 | 21 | 0.6747283 | 3.877378 | 19.82824 | 19.72151 | 79.89177 | 71.88252 | 6.480217e-05 | 0.06482209 | 0 | 0 | 0
7047 | 278273.9 | 2012-03-05 21:32 | 810.3803 | 2 | 21 | 0.6747283 | 3.880618 | 19.83387 | 19.72151 | 79.9136 | 71.88252 | 9.722709e-05 | 0.06482209 | 0 | 0 | 0
7048 | 278303.9 | 2012-03-05 21:33 | 840.3914 | 2 | 21 | 0.6749082 | 3.883533 | 19.8395 | 19.72151 | 79.93544 | 71.88252 | 9.722709e-05 | 0.06482209 | 0 | 0 | 0
7049 | 278333.9 | 2012-03-05 21:33 | 870.4065 | 2 | 21 | 0.6747283 | 3.886125 | 19.84512 | 19.72151 | 79.95729 | 71.88252 | 0 | 0.06482209 | 0 | 0 | 0
7050 | 278363.9 | 2012-03-05 21:34 | 900.4215 | 2 | 21 | 0.6749082 | 3.888879 | 19.85075 | 19.72151 | 79.97917 | 71.88252 | 9.717941e-05 | 0.06482209 | 0 | 0 | 0
7051 | 278393.9 | 2012-03-05 21:34 | 930.4366 | 2 | 21 | 0.6745483 | 3.891309 | 19.85637 | 19.72151 | 80.00105 | 71.88252 | 9.717941e-05 | 0.06482209 | 0 | 0 | 0
7052 | 278423.9 | 2012-03-05 21:35 | 960.4517 | 2 | 21 | 0.6749082 | 3.893901 | 19.862 | 19.72151 | 80.02295 | 71.88252 | 6.480217e-05 | 0.06482209 | 0 | 0 | 0
7053 | 278454 | 2012-03-05 21:35 | 990.4669 | 2 | 21 | 0.6747283 | 3.896169 | 19.86763 | 19.72151 | 80.04487 | 71.88252 | 6.480217e-05 | 0.06482209 | 0 | 0 | 0
7054 | 278484 | 2012-03-05 21:36 | 1020.482 | 2 | 21 | 0.6749082 | 3.898275 | 19.87325 | 19.72151 | 80.06679 | 71.88252 | 6.480217e-05 | 0.06482209 | 0 | 0 | 0
7055 | 278514 | 2012-03-05 21:36 | 1050.497 | 2 | 21 | 0.6747283 | 3.900542 | 19.87888 | 19.72151 | 80.08873 | 71.88252 | 9.717941e-05 | 0.06482209 | 0 | 0 | 0
7056 | 278544 | 2012-03-05 21:37 | 1080.512 | 2 | 21 | 0.6747283 | 3.902648 | 19.88451 | 19.72151 | 80.11068 | 71.88252 | 9.722709e-05 | 0.06482209 | 0 | 0 | 0
7057 | 278574 | 2012-03-05 21:37 | 1110.527 | 2 | 21 | 0.6747283 | 3.904592 | 19.89013 | 19.72151 | 80.13265 | 71.88252 | 6.480217e-05 | 0.06482209 | 0 | 0 | 0
7058 | 278604 | 2012-03-05 21:38 | 1140.542 | 2 | 21 | 0.6747283 | 3.906536 | 19.89576 | 19.72151 | 80.15462 | 71.88252 | 3.237724e-05 | 0.06482209 | 0 | 0 | 0
7059 | 278634.1 | 2012-03-05 21:38 | 1170.557 | 2 | 21 | 0.6747283 | 3.90848 | 19.90138 | 19.72151 | 80.1766 | 71.88252 | 6.480217e-05 | 0.06482209 | 0 | 0 | 0
7060 | 278664.1 | 2012-03-05 21:39 | 1200.573 | 2 | 21 | 0.6747283 | 3.910424 | 19.90701 | 19.72151 | 80.1986 | 71.88252 | 3.237724e-05 | 0.06482209 | 0 | 0 | 0
7061 | 278694.1 | 2012-03-05 21:39 | 1230.588 | 2 | 21 | 0.6745483 | 3.912368 | 19.91264 | 19.72151 | 80.22061 | 71.88252 | 3.237724e-05 | 0.06482209 | 0 | 0 | 0
7062 | 278724.1 | 2012-03-05 21:40 | 1260.603 | 2 | 21 | 0.6750882 | 3.914474 | 19.91826 | 19.72151 | 80.24262 | 71.88252 | 9.717941e-05 | 0.06482209 | 0 | 0 | 0
7063 | 278754.1 | 2012-03-05 21:40 | 1290.618 | 2 | 21 | 0.6747283 | 3.916256 | 19.92389 | 19.72151 | 80.26465 | 71.88252 | 0 | 0.06482209 | 0 | 0 | 0
7064 | 278784.1 | 2012-03-05 21:41 | 1320.633 | 2 | 21 | 0.6749082 | 3.9182 | 19.92952 | 19.72151 | 80.28669 | 71.88252 | 6.480217e-05 | 0.06482209 | 0 | 0 | 0
7065 | 278814.1 | 2012-03-05 21:41 | 1350.648 | 2 | 21 | 0.6747283 | 3.919981 | 19.93514 | 19.72151 | 80.30874 | 71.88252 | 3.237724e-05 | 0.06482209 | 0 | 0 | 0
7066 | 278844.2 | 2012-03-05 21:42 | 1380.663 | 2 | 21 | 0.6749082 | 3.922087 | 19.94077 | 19.72151 | 80.3308 | 71.88252 | 6.480217e-05 | 0.06482209 | 0 | 0 | 0
7067 | 278874.2 | 2012-03-05 21:42 | 1410.678 | 2 | 21 | 0.6747283 | 3.924193 | 19.94639 | 19.72151 | 80.35287 | 71.88252 | 9.722709e-05 | 0.06482209 | 0 | 0 | 0
7068 | 278904.2 | 2012-03-05 21:43 | 1440.693 | 2 | 21 | 0.6747283 | 3.925975 | 19.95202 | 19.72151 | 80.37496 | 71.88252 | 3.237724e-05 | 0.06482209 | 0 | 0 | 0
7069 | 278934.2 | 2012-03-05 21:43 | 1470.709 | 2 | 21 | 0.6747283 | 3.927919 | 19.95765 | 19.72151 | 80.39705 | 71.88252 | 3.242493e-05 | 0.06482209 | 0 | 0 | 0
7070 | 278964.2 | 2012-03-05 21:44 | 1500.724 | 2 | 21 | 0.6745483 | 3.930025 | 19.96327 | 19.72151 | 80.41916 | 71.88252 | 3.237724e-05 | 0.06482209 | 0 | 0 | 0
7071 | 278994.2 | 2012-03-05 21:44 | 1530.738 | 2 | 21 | 0.6747283 | 3.931969 | 19.9689 | 19.72151 | 80.44127 | 71.88252 | 0 | 0.06482209 | 0 | 0 | 0
7072 | 279024.2 | 2012-03-05 21:45 | 1560.754 | 2 | 21 | 0.6747283 | 3.934237 | 19.97452 | 19.72151 | 80.4634 | 71.88252 | 3.237724e-05 | 0.06482209 | 0 | 0 | 0
7073 | 279054.3 | 2012-03-05 21:45 | 1590.769 | 2 | 21 | 0.6749082 | 3.936343 | 19.98015 | 19.72151 | 80.48554333 | 71.88252 | 3.242493e-05 | 0.06482209 | 0 | 0 | 0
7074 | 279084.3 | 2012-03-05 21:46 | 1620.784 | 2 | 21 | 0.6749082 | 3.938611 | 19.98578 | 19.72151 | 80.5077 | 71.88252 | 9.717941e-05 | 0.06482209 | 0 | 0 | 0
7075 | 279114.3 | 2012-03-05 21:46 | 1650.799 | 2 | 21 | 0.6747283 | 3.940717 | 19.9914 | 19.72151 | 80.52986 | 71.88252 | 3.242493e-05 | 0.06482209 | 0 | 0 | 0
7076 | 279144.3 | 2012-03-05 21:47 | 1680.814 | 2 | 21 | 0.6747283 | 3.942822 | 19.99703 | 19.72151 | 80.55204 | 71.88252 | 6.475449e-05 | 0.06482209 | 0 | 0 | 0
7077 | 279174.3 | 2012-03-05 21:47 | 1710.829 | 2 | 21 | 0.6747283 | 3.945252 | 20.00266 | 19.72151 | 80.57423 | 71.88252 | 0.0001296043 | 0.06482209 | 0 | 0 | 0
7078 | 279204.3 | 2012-03-05 21:48 | 1740.844 | 2 | 21 | 0.6749082 | 3.947358 | 20.00828 | 19.72151 | 80.59643 | 71.88252 | 6.480217e-05 | 0.06482209 | 0 | 0 | 0
7079 | 279234.4 | 2012-03-05 21:48 | 1770.859 | 2 | 21 | 0.6749082 | 3.949626 | 20.01391 | 19.72151 | 80.61865 | 71.88252 | 6.480217e-05 | 0.06482209 | 0 | 0 | 0
7080 | 279264.4 | 2012-03-05 21:49 | 1800.874 | 2 | 21 | 0.6747283 | 3.951894 | 20.01953 | 19.72151 | 80.64087 | 71.88252 | 6.480217e-05 | 0.06482209 | 0 | 0 | 0
7081 | 279294.4 | 2012-03-05 21:49 | 1830.89 | 2 | 21 | 0.6747283 | 3.954162 | 20.02516 | 19.72151 | 80.66311 | 71.88252 | 6.480217e-05 | 0.06482209 | 0 | 0 | 0
7082 | 279324.4 | 2012-03-05 21:50 | 1860.905 | 2 | 21 | 0.6747283 | 3.95643 | 20.03079 | 19.72151 | 80.68537 | 71.88252 | 3.242493e-05 | 0.06482209 | 0 | 0 | 0
7083 | 279354.4 | 2012-03-05 21:50 | 1890.92 | 2 | 21 | 0.6747283 | 3.958698 | 20.03641 | 19.72151 | 80.70763 | 71.88252 | 6.480217e-05 | 0.06482209 | 0 | 0 | 0
7084 | 279384.4 | 2012-03-05 21:51 | 1920.935 | 2 | 21 | 0.6745483 | 3.960965 | 20.04204 | 19.72151 | 80.72991 | 71.88252 | 6.480217e-05 | 0.06482209 | 0 | 0 | 0
7085 | 279414.4 | 2012-03-05 21:51 | 1950.95 | 2 | 21 | 0.6749082 | 3.963557 | 20.04766 | 19.72151 | 80.7522 | 71.88252 | 9.717941e-05 | 0.06482209 | 0 | 0 | 0
7086 | 279444.5 | 2012-03-05 21:52 | 1980.965 | 2 | 21 | 0.6749082 | 3.965825 | 20.05329 | 19.72151 | 80.77451 | 71.88252 | 9.717941e-05 | 0.06482209 | 0 | 0 | 0
7087 | 279474.5 | 2012-03-05 21:52 | 2010.98 | 2 | 21 | 0.6747283 | 3.968093 | 20.05892 | 19.72151 | 80.79683 | 71.88252 | 6.480217e-05 | 0.06482209 | 0 | 0 | 0
7088 | 279504.5 | 2012-03-05 21:53 | 2040.995 | 2 | 21 | 0.6747283 | 3.970361 | 20.06454 | 19.72151 | 80.81916 | 71.88252 | 6.480217e-05 | 0.06482209 | 0 | 0 | 0
7089 | 279534.5 | 2012-03-05 21:53 | 2071.01 | 2 | 21 | 0.6749082 | 3.972791 | 20.07017 | 19.72151 | 80.8415 | 71.88252 | 3.237724e-05 | 0.06482209 | 0 | 0 | 0
7090 | 279564.5 | 2012-03-05 21:54 | 2101.025 | 2 | 21 | 0.6747283 | 3.975221 | 20.0758 | 19.72151 | 80.86386 | 71.88252 | 6.480217e-05 | 0.06482209 | 0 | 0 | 0
7091 | 279594.5 | 2012-03-05 21:54 | 2131.04 | 2 | 21 | 0.6747283 | 3.977813 | 20.08142 | 19.72151 | 80.88623 | 71.88252 | 0.0001296043 | 0.06482209 | 0 | 0 | 0
7092 | 279624.5 | 2012-03-05 21:55 | 2161.055 | 2 | 21 | 0.6747283 | 3.979756 | 20.08705 | 19.72151 | 80.90862 | 71.88252 | 3.237724e-05 | 0.06482209 | 0 | 0 | 0
7093 | 279654.6 | 2012-03-05 21:55 | 2191.071 | 2 | 21 | 0.6745483 | 3.982348 | 20.09267 | 19.72151 | 80.93102 | 71.88252 | 6.480217e-05 | 0.06482209 | 0 | 0 | 0
7094 | 279684.6 | 2012-03-05 21:56 | 2221.086 | 2 | 21 | 0.6747283 | 3.984778 | 20.0983 | 19.72151 | 80.95343 | 71.88252 | 3.242493e-05 | 0.06482209 | 0 | 0 | 0
7095 | 279714.6 | 2012-03-05 21:56 | 2251.101 | 2 | 21 | 0.6749082 | 3.987208 | 20.10393 | 19.72151 | 80.97586 | 71.88252 | 6.480217e-05 | 0.06482209 | 0 | 0 | 0
7096 | 279744.6 | 2012-03-05 21:57 | 2281.116 | 2 | 21 | 0.6749082 | 3.9898 | 20.10955 | 19.72151 | 80.9983 | 71.88252 | 6.480217e-05 | 0.06482209 | 0 | 0 | 0
7097 | 279774.6 | 2012-03-05 21:57 | 2311.131 | 2 | 21 | 0.6749082 | 3.99223 | 20.11518 | 19.72151 | 81.02075 | 71.88252 | 6.480217e-05 | 0.06482209 | 0 | 0 | 0
7098 | 279804.6 | 2012-03-05 21:58 | 2341.146 | 2 | 21 | 0.6749082 | 3.994822 | 20.12081 | 19.72151 | 81.04322 | 71.88252 | 6.480217e-05 | 0.06482209 | 0 | 0 | 0
7099 | 279834.7 | 2012-03-05 21:58 | 2371.161 | 2 | 21 | 0.6747283 | 3.997089 | 20.12643 | 19.72151 | 81.0657 | 71.88252 | 6.475449e-05 | 0.06482209 | 0 | 0 | 0
7100 | 279864.7 | 2012-03-05 21:59 | 2401.176 | 2 | 21 | 0.6749082 | 3.999843 | 20.13206 | 19.72151 | 81.0882 | 71.88252 | 9.717941e-05 | 0.06482209 | 0 | 0 | 0
7101 | 279894.7 | 2012-03-05 21:59 | 2431.191 | 2 | 21 | 0.6747283 | 4.002111 | 20.13768 | 19.72151 | 81.11071 | 71.88252 | 6.484985e-05 | 0.06482209 | 0 | 0 | 0
7102 | 279924.7 | 2012-03-05 22:00 | 2461.207 | 2 | 21 | 0.6749082 | 4.004865 | 20.14331 | 19.72151 | 81.13323 | 71.88252 | 6.484985e-05 | 0.06482209 | 0 | 0 | 0
7103 | 279954.7 | 2012-03-05 22:00 | 2491.221 | 2 | 21 | 0.6749082 | 4.007457 | 20.14894 | 19.72151 | 81.15577 | 71.88252 | 6.475449e-05 | 0.06482209 | 0 | 0 | 0
7104 | 279984.7 | 2012-03-05 22:01 | 2521.237 | 2 | 21 | 0.6747283 | 4.009887 | 20.15456 | 19.72151 | 81.17832 | 71.88252 | 6.475449e-05 | 0.06482209 | 0 | 0 | 0
7105 | 280014.7 | 2012-03-05 22:01 | 2551.252 | 2 | 21 | 0.6749082 | 4.012479 | 20.16019 | 19.72151 | 81.20089 | 71.88252 | 6.484985e-05 | 0.06482209 | 0 | 0 | 0
7106 | 280044.8 | 2012-03-05 22:02 | 2581.267 | 2 | 21 | 0.6749082 | 4.015395 | 20.16581 | 19.72151 | 81.22347 | 71.88252 | 9.717941e-05 | 0.06482209 | 0 | 0 | 0
7107 | 280074.8 | 2012-03-05 22:02 | 2611.282 | 2 | 21 | 0.6747283 | 4.017825 | 20.17144 | 19.72151 | 81.24607 | 71.88252 | 3.242493e-05 | 0.06482209 | 0 | 0 | 0
7108 | 280104.8 | 2012-03-05 22:03 | 2641.297 | 2 | 21 | 0.6747283 | 4.020578 | 20.17707 | 19.72151 | 81.26868 | 71.88252 | 6.484985e-05 | 0.06482209 | 0 | 0 | 0
7109 | 280134.8 | 2012-03-05 22:03 | 2671.312 | 2 | 21 | 0.6749082 | 4.023332 | 20.18269 | 19.72151 | 81.29131 | 71.88252 | 6.475449e-05 | 0.06482209 | 0 | 0 | 0
7110 | 280164.8 | 2012-03-05 22:04 | 2701.327 | 2 | 21 | 0.6747283 | 4.026248 | 20.18832 | 19.72151 | 81.31396 | 71.88252 | 9.717941e-05 | 0.06482209 | 0 | 0 | 0
7111 | 280194.8 | 2012-03-05 22:04 | 2731.346 | 2 | 21 | 0.6747283 | 4.02884 | 20.19395 | 19.72151 | 81.33662 | 71.88252 | 6.484985e-05 | 0.06482209 | 0 | 0 | 0
7112 | 280224.9 | 2012-03-05 22:05 | 2761.357 | 2 | 21 | 0.6747283 | 4.031756 | 20.19957 | 19.72151 | 81.35929 | 71.88252 | 3.242493e-05 | 0.06482209 | 0 | 0 | 0
7113 | 280254.9 | 2012-03-05 22:05 | 2791.372 | 2 | 21 | 0.6747283 | 4.034833 | 20.2052 | 19.72151 | 81.38198 | 71.88252 | 0.0001296043 | 0.06482209 | 0 | 0 | 0
7114 | 280284.9 | 2012-03-05 22:06 | 2821.388 | 2 | 21 | 0.6749082 | 4.037587 | 20.21082 | 19.72151 | 81.40469 | 71.88252 | 6.475449e-05 | 0.06482209 | 0 | 0 | 0
7115 | 280314.9 | 2012-03-05 22:06 | 2851.403 | 2 | 21 | 0.6747283 | 4.040503 | 20.21645 | 19.72151 | 81.4274 | 71.88252 | 9.717941e-05 | 0.06482209 | 0 | 0 | 0
7116 | 280344.9 | 2012-03-05 22:07 | 2881.418 | 2 | 21 | 0.6749082 | 4.043581 | 20.22208 | 19.72151 | 81.45015 | 71.88252 | 9.717941e-05 | 0.06482209 | 0 | 0 | 0
7117 | 280374.9 | 2012-03-05 22:07 | 2911.433 | 2 | 21 | 0.6747283 | 4.046497 | 20.2277 | 19.72151 | 81.47291 | 71.88252 | 9.717941e-05 | 0.06482209 | 0 | 0 | 0
7118 | 280404.9 | 2012-03-05 22:08 | 2941.448 | 2 | 21 | 0.6749082 | 4.049737 | 20.23333 | 19.72151 | 81.49569 | 71.88252 | 0.0001620293 | 0.06482209 | 0 | 0 | 0
7119 | 280435 | 2012-03-05 22:08 | 2971.463 | 2 | 21 | 0.6747283 | 4.052491 | 20.23895 | 19.72151 | 81.51848 | 71.88252 | 6.484985e-05 | 0.06482209 | 0 | 0 | 0
7120 | 280465 | 2012-03-05 22:09 | 3001.478 | 2 | 21 | 0.6749082 | 4.055892 | 20.24458 | 19.72151 | 81.54129 | 71.88252 | 0.0001296043 | 0.06482209 | 0 | 0 | 0
7121 | 280495 | 2012-03-05 22:09 | 3031.493 | 2 | 21 | 0.6747283 | 4.05897 | 20.25021 | 19.72151 | 81.56412 | 71.88252 | 0.0001296043 | 0.06482209 | 0 | 0 | 0
7122 | 280525 | 2012-03-05 22:10 | 3061.508 | 2 | 21 | 0.6749082 | 4.062048 | 20.25583 | 19.72151 | 81.58696 | 71.88252 | 6.475449e-05 | 0.06482209 | 0 | 0 | 0
7123 | 280555 | 2012-03-05 22:10 | 3091.523 | 2 | 21 | 0.6747283 | 4.065288 | 20.26146 | 19.72151 | 81.60982 | 71.88252 | 9.717941e-05 | 0.06482209 | 0 | 0 | 0
7124 | 280585 | 2012-03-05 22:11 | 3121.538 | 2 | 21 | 0.6749082 | 4.06869 | 20.26708 | 19.72151 | 81.6327 | 71.88252 | 0.0001620293 | 0.06482209 | 0 | 0 | 0
7125 | 280615 | 2012-03-05 22:11 | 3151.554 | 2 | 21 | 0.6749082 | 4.071768 | 20.27271 | 19.72151 | 81.6556 | 71.88252 | 9.727478e-05 | 0.06482209 | 0 | 0 | 0
7126 | 280645.1 | 2012-03-05 22:12 | 3181.569 | 2 | 21 | 0.6749082 | 4.07517 | 20.27834 | 19.72151 | 81.67852 | 71.88252 | 0.0001296043 | 0.06482209 | 0 | 0 | 0
7127 | 280675.1 | 2012-03-05 22:12 | 3211.584 | 2 | 21 | 0.6749082 | 4.078571 | 20.28396 | 19.72151 | 81.70146 | 71.88252 | 6.484985e-05 | 0.06482209 | 0 | 0 | 0
7128 | 280705.1 | 2012-03-05 22:13 | 3241.599 | 2 | 21 | 0.6750882 | 4.081973 | 20.28959 | 19.72151 | 81.7244 | 71.88252 | 0.0001296043 | 0.06482209 | 0 | 0 | 0
7129 | 280735.1 | 2012-03-05 22:13 | 3271.614 | 2 | 21 | 0.6747283 | 4.085375 | 20.29522 | 19.72151 | 81.74739 | 71.88252 | 9.717941e-05 | 0.06482209 | 0 | 0 | 0
7130 | 280765.1 | 2012-03-05 22:14 | 3301.629 | 2 | 21 | 0.6747283 | 4.088939 | 20.30084 | 19.72151 | 81.77038 | 71.88252 | 9.717941e-05 | 0.06482209 | 0 | 0 | 0
7131 | 280795.1 | 2012-03-05 22:14 | 3331.644 | 2 | 21 | 0.6747283 | 4.092503 | 20.30647 | 19.72151 | 81.7934 | 71.88252 | 9.717941e-05 | 0.06482209 | 0 | 0 | 0
7132 | 280825.2 | 2012-03-05 22:15 | 3361.659 | 2 | 21 | 0.6750882 | 4.096228 | 20.31209 | 19.72151 | 81.81643 | 71.88252 | 0.000129509 | 0.06482209 | 0 | 0 | 0
7133 | 280855.2 | 2012-03-05 22:15 | 3391.675 | 2 | 21 | 0.6747283 | 4.09963 | 20.31772 | 19.72151 | 81.83949 | 71.88252 | 9.727478e-05 | 0.06482209 | 0 | 0 | 0
7134 | 280885.2 | 2012-03-05 22:16 | 3421.689 | 2 | 21 | 0.6747283 | 4.103194 | 20.32335 | 19.72151 | 81.86256 | 71.88252 | 6.484985e-05 | 0.06482209 | 0 | 0 | 0
7135 | 280915.2 | 2012-03-05 22:16 | 3451.704 | 2 | 21 | 0.6747283 | 4.10692 | 20.32897 | 19.72151 | 81.88566 | 71.88252 | 6.475449e-05 | 0.06482209 | 0 | 0 | 0
7136 | 280945.2 | 2012-03-05 22:17 | 3481.72 | 2 | 21 | 0.6749082 | 4.110807 | 20.3346 | 19.72151 | 81.90878 | 71.88252 | 0.000129509 | 0.06482209 | 0 | 0 | 0
7137 | 280975.2 | 2012-03-05 22:17 | 3511.735 | 2 | 21 | 0.6749082 | 4.114696 | 20.34023 | 19.72151 | 81.93192 | 71.88252 | 0.0001296043 | 0.06482209 | 0 | 0 | 0
7138 | 281005.2 | 2012-03-05 22:18 | 3541.75 | 2 | 21 | 0.6747283 | 4.118259 | 20.34585 | 19.72151 | 81.95507 | 71.88252 | 9.727478e-05 | 0.06482209 | 0 | 0 | 0
7139 | 281035.3 | 2012-03-05 22:18 | 3571.765 | 2 | 21 | 0.6749082 | 4.122309 | 20.35148 | 19.72151 | 81.97826 | 71.88252 | 0.0001620293 | 0.06482209 | 0 | 0 | 0
7140 | 281065.3 | 2012-03-05 22:19 | 3601.78 | 2 | 21 | 0.6749082 | 4.126197 | 20.3571 | 19.72151 | 82.00146 | 71.88252 | 0.0001296043 | 0.06482209 | 0 | 0 | 0
7141 | 281095.3 | 2012-03-05 22:19 | 3631.795 | 2 | 21 | 0.6750882 | 4.130247 | 20.36273 | 19.72151 | 82.02468 | 71.88252 | 0.0001620293 | 0.06482209 | 0 | 0 | 0
7142 | 281125.3 | 2012-03-05 22:20 | 3661.81 | 2 | 21 | 0.6747283 | 4.133972 | 20.36835 | 19.72151 | 82.04792 | 71.88252 | 0.000129509 | 0.06482209 | 0 | 0 | 0
7143 | 281155.3 | 2012-03-05 22:20 | 3691.825 | 2 | 21 | 0.6747283 | 4.13786 | 20.37398 | 19.72151 | 82.0712 | 71.88252 | 6.484985e-05 | 0.06482209 | 0 | 0 | 0
7144 | 281185.3 | 2012-03-05 22:21 | 3721.84 | 2 | 21 | 0.6749082 | 4.142072 | 20.37961 | 19.72151 | 82.09449 | 71.88252 | 0.0001296043 | 0.06482209 | 0 | 0 | 0
7145 | 281215.3 | 2012-03-05 22:21 | 3751.856 | 2 | 21 | 0.6747283 | 4.146122 | 20.38523 | 19.72151 | 82.11781 | 71.88252 | 9.727478e-05 | 0.06482209 | 0 | 0 | 0
7146 | 281245.4 | 2012-03-05 22:22 | 3781.87 | 2 | 21 | 0.6747283 | 4.150172 | 20.39086 | 19.72151 | 82.14115 | 71.88252 | 9.727478e-05 | 0.06482209 | 0 | 0 | 0
7147 | 281275.4 | 2012-03-05 22:22 | 3811.886 | 2 | 21 | 0.6745483 | 4.154222 | 20.39649 | 19.72151 | 82.16451 | 71.88252 | 9.727478e-05 | 0.06482209 | 0 | 0 | 0
7148 | 281305.4 | 2012-03-05 22:23 | 3841.901 | 2 | 21 | 0.6747283 | 4.158433 | 20.40211 | 19.72151 | 82.18789 | 71.88252 | 9.717941e-05 | 0.06482209 | 0 | 0 | 0
7149 | 281335.4 | 2012-03-05 22:23 | 3871.916 | 2 | 21 | 0.6747283 | 4.162645 | 20.40774 | 19.72151 | 82.21129 | 71.88252 | 0.0001296043 | 0.06482209 | 0 | 0 | 0
7150 | 281365.4 | 2012-03-05 22:24 | 3901.931 | 2 | 21 | 0.6749082 | 4.166857 | 20.41337 | 19.72151 | 82.23473 | 71.88252 | 0.0001296043 | 0.06482209 | 0 | 0 | 0
7151 | 281395.4 | 2012-03-05 22:24 | 3931.946 | 2 | 21 | 0.6749082 | 4.17123 | 20.41899 | 19.72151 | 82.25819 | 71.88252 | 9.717941e-05 | 0.06482209 | 0 | 0 | 0
7152 | 281425.5 | 2012-03-05 22:25 | 3961.961 | 2 | 21 | 0.6749082 | 4.175442 | 20.42462 | 19.72151 | 82.28167 | 71.88252 | 0.0001296043 | 0.06482209 | 0 | 0 | 0
7153 | 281455.5 | 2012-03-05 22:25 | 3991.976 | 2 | 21 | 0.6749082 | 4.179816 | 20.43024 | 19.72151 | 82.30517 | 71.88252 | 0.0001296043 | 0.06482209 | 0 | 0 | 0
7154 | 281485.5 | 2012-03-05 22:26 | 4021.991 | 2 | 21 | 0.6747283 | 4.18419 | 20.43587 | 19.72151 | 82.3287 | 71.88252 | 0.0001296043 | 0.06482209 | 0 | 0 | 0
7155 | 281515.5 | 2012-03-05 22:26 | 4052.006 | 2 | 21 | 0.6747283 | 4.188402 | 20.4415 | 19.72151 | 82.35225 | 71.88252 | 9.717941e-05 | 0.06482209 | 0 | 0 | 0
7156 | 281545.5 | 2012-03-05 22:27 | 4082.022 | 2 | 21 | 0.6747283 | 4.192937 | 20.44712 | 19.72151 | 82.37583 | 71.88252 | 0.0001296043 | 0.06482209 | 0 | 0 | 0
7157 | 281575.5 | 2012-03-05 22:27 | 4112.037 | 2 | 21 | 0.6749082 | 4.197635 | 20.45275 | 19.72151 | 82.39943 | 71.88252 | 0.0001296043 | 0.06482209 | 0 | 0 | 0
7158 | 281621.6 | 2012-03-05 22:28 | 30.01625 | 3 | 21 | 0 | 4.098496 | 20.45575 | 19.72151 | 82.41205 | 71.88252 | -0.0004211426 | 0.06482209 | 0 | 0 | 0
7159 | 281651.6 | 2012-03-05 22:28 | 60.0302 | 3 | 21 | 0 | 4.086023 | 20.45575 | 19.72151 | 82.41205 | 71.88252 | -0.0002267838 | 0.06482209 | 0 | 0 | 0
7160 | 281681.6 | 2012-03-05 22:29 | 90.0454 | 3 | 21 | 0 | 4.078409 | 20.45575 | 19.72151 | 82.41205 | 71.88252 | -0.0001296043 | 0.06482209 | 0 | 0 | 0
7161 | 281711.6 | 2012-03-05 22:29 | 120.0134 | 3 | 21 | 0 | 4.073388 | 20.45575 | 19.72151 | 82.41205 | 71.88252 | -6.475449e-05 | 0.06482209 | 0 | 0 | 0
7162 | 281711.6 | 2012-03-05 22:29 | 2.681683581e-06 | 4 | 21 | 1.244262 | 4.200227 | 20.45575 | 19.72151 | 82.41205 | 71.88252 | 0 | 0.06482209 | 0 | 0 | 0
7163 | 281712.1 | 2012-03-05 22:29 | 0.5469647 | 4 | 21 | 1.192797 | 4.200065 | 20.45594 | 19.72151 | 82.41283 | 71.88252 | -3.232956e-05 | 0.06482209 | 0 | 0 | 0
7164 | 281713.6 | 2012-03-05 22:29 | 1.984363 | 4 | 21 | 1.142411 | 4.200227 | 20.4564 | 19.72151 | 82.41478 | 71.88252 | 0 | 0.06482209 | 0 | 0 | 0
7165 | 281715.7 | 2012-03-05 22:30 | 4.093679 | 4 | 21 | 1.092026 | 4.200065 | 20.45706 | 19.72151 | 82.41753 | 71.88252 | -3.232956e-05 | 0.06482209 | 0 | 0 | 0
7166 | 281718.4 | 2012-03-05 22:30 | 6.828087 | 4 | 21 | 1.042001 | 4.200227 | 20.45787 | 19.72151 | 82.42093 | 71.88252 | 6.475449e-05 | 0.06482209 | 0 | 0 | 0
7167 | 281721.8 | 2012-03-05 22:30 | 10.24985 | 4 | 21 | 0.9917955 | 4.200065 | 20.45883 | 19.72151 | 82.42499 | 71.88252 | 0 | 0.06482209 | 0 | 0 | 0
7168 | 281726.1 | 2012-03-05 22:30 | 14.46866 | 4 | 21 | 0.9417701 | 4.200227 | 20.45996 | 19.72151 | 82.42974 | 71.88252 | 3.232956e-05 | 0.06482209 | 0 | 0 | 0
7169 | 281731.3 | 2012-03-05 22:30 | 19.74962 | 4 | 21 | 0.8917447 | 4.200227 | 20.46131 | 19.72151 | 82.43538 | 71.88252 | 0 | 0.06482209 | 0 | 0 | 0
7170 | 281738 | 2012-03-05 22:30 | 26.37453 | 4 | 21 | 0.8417194 | 4.200227 | 20.4629 | 19.72151 | 82.44208 | 71.88252 | 3.232956e-05 | 0.06482209 | 0 | 0 | 0
7171 | 281746.5 | 2012-03-05 22:30 | 34.88995 | 4 | 21 | 0.791694 | 4.200065 | 20.46483 | 19.72151 | 82.45018 | 71.88252 | -3.232956e-05 | 0.06482209 | 0 | 0 | 0
7172 | 281757.8 | 2012-03-05 22:30 | 46.21788 | 4 | 21 | 0.7416687 | 4.200227 | 20.46724 | 19.72151 | 82.4603 | 71.88252 | 0 | 0.06482209 | 0 | 0 | 0
7173 | 281773.5 | 2012-03-05 22:30 | 61.88969 | 4 | 21 | 0.6916434 | 4.200065 | 20.47035 | 19.72151 | 82.47338 | 71.88252 | 0 | 0.06482209 | 0 | 0 | 0
7174 | 281796.9 | 2012-03-05 22:31 | 85.34218 | 4 | 21 | 0.641438 | 4.200065 | 20.47468 | 19.72151 | 82.49157 | 71.88252 | 0 | 0.06482209 | 0 | 0 | 0
7175 | 281834.6 | 2012-03-05 22:31 | 123.0134 | 4 | 21 | 0.5914127 | 4.200065 | 20.48112 | 19.72151 | 82.51858 | 71.88252 | -3.232956e-05 | 0.06482209 | 0 | 0 | 0
7176 | 281895.2 | 2012-03-05 22:32 | 183.653 | 4 | 21 | 0.5413873 | 4.200227 | 20.49063 | 19.72151 | 82.55854 | 71.88252 | 0 | 0.06482209 | 0 | 0 | 0
7177 | 281979 | 2012-03-05 22:34 | 267.3703 | 4 | 21 | 0.4913619 | 4.200227 | 20.50262 | 19.72151 | 82.60889 | 71.88252 | 3.232956e-05 | 0.06482209 | 0 | 0 | 0
7178 | 282082 | 2012-03-05 22:36 | 370.3684 | 4 | 21 | 0.4413366 | 4.200227 | 20.51594 | 19.72151 | 82.66485 | 71.88252 | 0 | 0.06482209 | 0 | 0 | 0
7179 | 282204.4 | 2012-03-05 22:38 | 492.835 | 4 | 21 | 0.3913113 | 4.200065 | 20.53009 | 19.72151 | 82.72427 | 71.88252 | -3.232956e-05 | 0.06482209 | 0 | 0 | 0
7180 | 282351.6 | 2012-03-05 22:40 | 640.0356 | 4 | 21 | 0.3412859 | 4.200065 | 20.54504 | 19.72151 | 82.78708 | 71.88252 | -3.232956e-05 | 0.06482209 | 0 | 0 | 0
7181 | 282532.9 | 2012-03-05 22:43 | 821.282 | 4 | 21 | 0.2912605 | 4.200065 | 20.56093 | 19.72151 | 82.85382 | 71.88252 | -3.232956e-05 | 0.06482209 | 0 | 0 | 0
7182 | 282765.2 | 2012-03-05 22:47 | 1053.575 | 4 | 21 | 0.2412352 | 4.200065 | 20.57806 | 19.72151 | 82.92575 | 71.88252 | -3.232956e-05 | 0.06482209 | 0 | 0 | 0
7183 | 283078.9 | 2012-03-05 22:52 | 1367.335 | 4 | 21 | 0.1912098 | 4.200065 | 20.59681 | 19.72151 | 83.00452 | 71.88252 | 0 | 0.06482209 | 0 | 0 | 0
7184 | 283543.6 | 2012-03-05 23:00 | 1831.967 | 4 | 21 | 0.1411845 | 4.199903 | 20.61806 | 19.72151 | 83.09377 | 71.88252 | -6.475449e-05 | 0.06482209 | 0 | 0 | 0
7185 | 284348.4 | 2012-03-05 23:13 | 2636.828 | 4 | 21 | 0.09115911 | 4.200065 | 20.64347 | 19.72151 | 83.2005 | 71.88252 | -3.232956e-05 | 0.06482209 | 0 | 0 | 0
7186 | 285866.6 | 2012-03-05 23:39 | 4155.004 | 4 | 21 | 0.04995117 | 4.199903 | 20.67191 | 19.72151 | 83.31996 | 71.88252 | -6.475449e-05 | 0.06482209 | 0 | 0 | 0
7187 | 285926.6 | 2012-03-05 23:40 | 60.0146 | 5 | 21 | 0 | 4.191318 | 20.67191 | 19.72151 | 83.31996 | 71.88252 | 0 | 0.06482209 | 0 | 0 | 0
7188 | 285926.8 | 2012-03-05 23:40 | 0.1872616 | 6 | 21 | 0.0001057613 | 4.190993 | 20.67191 | 19.72151 | 83.31996 | 71.88252 | 0 | 0.08839966 | 0 | 0 | 0
7189 | 285931.6 | 2012-03-05 23:40 | 5.0154 | 6 | 21 | -0.002233554 | 4.19067 | 20.67191 | 19.72151 | 83.31996 | 71.88253 | -3.242493e-05 | 0.08839966 | 0 | 0 | 0
7190 | 285931.6 | 2012-03-05 23:40 | 2.676671088e-06 | 7 | 21 | -0.6743368 | 4.129922 | 20.67191 | 19.72151 | 83.31996 | 71.88253 | 0 | 0.08839966 | 0 | 0 | 0
7191 | 285961.6 | 2012-03-05 23:40 | 30.01521 | 7 | 21 | -0.6746967 | 4.085375 | 20.67191 | 19.72714 | 83.31996 | 71.90558 | -0.0005507469 | 0.08839966 | 0 | 0 | 0
7192 | 285991.7 | 2012-03-05 23:41 | 60.03022 | 7 | 21 | -0.6746967 | 4.069662 | 20.67191 | 19.73277 | 83.31996 | 71.92852 | -0.0003563881 | 0.08839966 | 0 | 0 | 0
7193 | 286021.7 | 2012-03-05 23:41 | 90.04531 | 7 | 21 | -0.6746967 | 4.05816 | 20.67191 | 19.73839 | 83.31996 | 71.95138 | -0.0002592087 | 0.08839966 | 0 | 0 | 0
7194 | 286051.7 | 2012-03-05 23:42 | 120.0606 | 7 | 21 | -0.6746967 | 4.048765 | 20.67191 | 19.74402 | 83.31996 | 71.97418 | -0.0002592087 | 0.08839966 | 0 | 0 | 0
7195 | 286081.7 | 2012-03-05 23:42 | 150.0755 | 7 | 21 | -0.6746967 | 4.040503 | 20.67191 | 19.74964 | 83.31996 | 71.99693 | -0.0001944542 | 0.08839966 | 0 | 0 | 0
7196 | 286111.7 | 2012-03-05 23:43 | 180.0906 | 7 | 21 | -0.6745167 | 4.033051 | 20.67191 | 19.75527 | 83.31996 | 72.01963 | -0.0001620293 | 0.08839966 | 0 | 0 | 0
7197 | 286141.7 | 2012-03-05 23:43 | 210.1057 | 7 | 21 | -0.6745167 | 4.025924 | 20.67191 | 19.76089 | 83.31996 | 72.0423 | -0.0001943588 | 0.08839966 | 0 | 0 | 0
7198 | 286171.7 | 2012-03-05 23:44 | 240.1207 | 7 | 21 | -0.6746967 | 4.018959 | 20.67191 | 19.76652 | 83.31996 | 72.06493 | -0.0001619339 | 0.08839966 | 0 | 0 | 0
7199 | 286201.8 | 2012-03-05 23:44 | 270.1359 | 7 | 21 | -0.6746967 | 4.012317 | 20.67191 | 19.77214 | 83.31996 | 72.08752 | -0.0001943588 | 0.08839966 | 0 | 0 | 0
7200 | 286231.8 | 2012-03-05 23:45 | 300.151 | 7 | 21 | -0.6745167 | 4.005837 | 20.67191 | 19.77777 | 83.31996 | 72.11007 | -0.0001620293 | 0.08839966 | 0 | 0 | 0
7201 | 286261.8 | 2012-03-05 23:45 | 330.166 | 7 | 21 | -0.6748766 | 3.999357 | 20.67191 | 19.78339 | 83.31996 | 72.13258 | -0.0001944065 | 0.08839966 | 0 | 0 | 0
7202 | 286291.8 | 2012-03-05 23:46 | 360.1812 | 7 | 21 | -0.6748766 | 3.99304 | 20.67191 | 19.78902 | 83.31996 | 72.15506 | -0.0001944065 | 0.08839966 | 0 | 0 | 0
7203 | 286321.8 | 2012-03-05 23:46 | 390.1962 | 7 | 21 | -0.6746967 | 3.986884 | 20.67191 | 19.79464 | 83.31996 | 72.17751 | -0.0001943588 | 0.08839966 | 0 | 0 | 0
7204 | 286351.8 | 2012-03-05 23:47 | 420.2113 | 7 | 21 | -0.6748766 | 3.980404 | 20.67191 | 19.80027 | 83.31996 | 72.19992 | -0.0002267838 | 0.08839966 | 0 | 0 | 0
7205 | 286381.8 | 2012-03-05 23:47 | 450.2264 | 7 | 21 | -0.6746967 | 3.974735 | 20.67191 | 19.80589 | 83.31996 | 72.22229 | -0.0001620293 | 0.08839966 | 0 | 0 | 0
7206 | 286411.9 | 2012-03-05 23:48 | 480.2414 | 7 | 21 | -0.6746967 | 3.968579 | 20.67191 | 19.81152 | 83.31996 | 72.24463 | -0.0001943588 | 0.08839966 | 0 | 0 | 0
7207 | 286441.9 | 2012-03-05 23:48 | 510.2566 | 7 | 21 | -0.6746967 | 3.962909 | 20.67191 | 19.81714 | 83.31996 | 72.26694 | -0.0001296043 | 0.08839966 | 0 | 0 | 0
7208 | 286471.9 | 2012-03-05 23:49 | 540.2717 | 7 | 21 | -0.6746967 | 3.956916 | 20.67191 | 19.82277 | 83.31996 | 72.28922 | -0.0001619816 | 0.08839966 | 0 | 0 | 0
7209 | 286501.9 | 2012-03-05 23:49 | 570.2868 | 7 | 21 | -0.6748766 | 3.951084 | 20.67191 | 19.82839 | 83.31996 | 72.31146 | -0.0001296043 | 0.08839966 | 0 | 0 | 0
7210 | 286531.9 | 2012-03-05 23:50 | 600.3019 | 7 | 21 | -0.6746967 | 3.945414 | 20.67191 | 19.83402 | 83.31996 | 72.33367 | -0.0001296043 | 0.08839966 | 0 | 0 | 0
7211 | 286561.9 | 2012-03-05 23:50 | 630.3169 | 7 | 21 | -0.6745167 | 3.939583 | 20.67191 | 19.83964 | 83.31996 | 72.35584 | -9.717941e-05 | 0.08839966 | 0 | 0 | 0
7212 | 286592 | 2012-03-05 23:51 | 660.3322 | 7 | 21 | -0.6746967 | 3.933751 | 20.67191 | 19.84527 | 83.31996 | 72.37799 | -0.0001619816 | 0.08839966 | 0 | 0 | 0
7213 | 286622 | 2012-03-05 23:51 | 690.3473 | 7 | 21 | -0.6745167 | 3.928081 | 20.67191 | 19.85089 | 83.31996 | 72.4001 | -0.0001296043 | 0.08839966 | 0 | 0 | 0
7214 | 286652 | 2012-03-05 23:52 | 720.3622 | 7 | 21 | -0.6746967 | 3.922573 | 20.67191 | 19.85652 | 83.31996 | 72.42218 | -0.0001296043 | 0.08839966 | 0 | 0 | 0
7215 | 286682 | 2012-03-05 23:52 | 750.3773 | 7 | 21 | -0.6746967 | 3.916904 | 20.67191 | 19.86214 | 83.31996 | 72.44423 | -0.0001619816 | 0.08839966 | 0 | 0 | 0
7216 | 286712 | 2012-03-05 23:53 | 780.3924 | 7 | 21 | -0.6748766 | 3.911072 | 20.67191 | 19.86777 | 83.31996 | 72.46625 | -0.0001943588 | 0.08839966 | 0 | 0 | 0
7217 | 286742 | 2012-03-05 23:53 | 810.4078 | 7 | 21 | -0.6745167 | 3.905726 | 20.67191 | 19.87339 | 83.31996 | 72.48823 | -0.0001619816 | 0.08839966 | 0 | 0 | 0
7218 | 286772 | 2012-03-05 23:54 | 840.4226 | 7 | 21 | -0.6746967 | 3.900218 | 20.67191 | 19.87902 | 83.31996 | 72.51019 | -0.0001296043 | 0.08839966 | 0 | 0 | 0
7219 | 286802.1 | 2012-03-05 23:54 | 870.4377 | 7 | 21 | -0.6746967 | 3.894873 | 20.67191 | 19.88464 | 83.31996 | 72.53211 | -0.0001619816 | 0.08839966 | 0 | 0 | 0
7220 | 286832.1 | 2012-03-05 23:55 | 900.4528 | 7 | 21 | -0.6745167 | 3.889527 | 20.67191 | 19.89027 | 83.31996 | 72.55401 | -9.717941e-05 | 0.08839966 | 0 | 0 | 0
7221 | 286862.1 | 2012-03-05 23:55 | 930.4679 | 7 | 21 | -0.6746967 | 3.884181 | 20.67191 | 19.89589 | 83.31996 | 72.57587 | -9.722709e-05 | 0.08839966 | 0 | 0 | 0
7222 | 286892.1 | 2012-03-05 23:56 | 960.483 | 7 | 21 | -0.6746967 | 3.878674 | 20.67191 | 19.90152 | 83.31996 | 72.5977 | -0.0001296043 | 0.08839966 | 0 | 0 | 0
7223 | 286922.1 | 2012-03-05 23:56 | 990.4981 | 7 | 21 | -0.6746967 | 3.87349 | 20.67191 | 19.90715 | 83.31996 | 72.61951 | -0.0001296043 | 0.08839966 | 0 | 0 | 0
7224 | 286952.1 | 2012-03-05 23:57 | 1020.513 | 7 | 21 | -0.6746967 | 3.868306 | 20.67191 | 19.91277 | 83.31996 | 72.64128 | -0.0001296043 | 0.08839966 | 0 | 0 | 0
7225 | 286982.1 | 2012-03-05 23:57 | 1050.528 | 7 | 21 | -0.6746967 | 3.863284 | 20.67191 | 19.9184 | 83.31996 | 72.66303 | -9.722709e-05 | 0.08839966 | 0 | 0 | 0
7226 | 287012.2 | 2012-03-05 23:58 | 1080.545 | 7 | 21 | -0.6748766 | 3.857939 | 20.67191 | 19.92402 | 83.31996 | 72.68474 | -0.0001296043 | 0.08839966 | 0 | 0 | 0
7227 | 287042.2 | 2012-03-05 23:58 | 1110.559 | 7 | 21 | -0.6746967 | 3.852917 | 20.67191 | 19.92965 | 83.31996 | 72.70643 | -0.0001296043 | 0.08839966 | 0 | 0 | 0
7228 | 287072.2 | 2012-03-05 23:59 | 1140.573 | 7 | 21 | -0.6746967 | 3.848219 | 20.67191 | 19.93527 | 83.31996 | 72.72809 | -0.0001296043 | 0.08839966 | 0 | 0 | 0
7229 | 287102.2 | 2012-03-05 23:59 | 1170.589 | 7 | 21 | -0.6748766 | 3.843035 | 20.67191 | 19.9409 | 83.31996 | 72.74972 | -0.0001619816 | 0.08839966 | 0 | 0 | 0
7230 | 287132.2 | 2012-03-06 | 1200.604 | 7 | 21 | -0.6746967 | 3.8385 | 20.67191 | 19.94652 | 83.31996 | 72.77133 | -0.0001619816 | 0.08839966 | 0 | 0 | 0
7231 | 287162.2 | 2012-03-06 | 1230.619 | 7 | 21 | -0.6748766 | 3.83364 | 20.67191 | 19.95215 | 83.31996 | 72.79291 | -0.0001620293 | 0.08839966 | 0 | 0 | 0
7232 | 287192.3 | 2012-03-06 00:01 | 1260.634 | 7 | 21 | -0.6745167 | 3.829266 | 20.67191 | 19.95777 | 83.31996 | 72.81446 | -9.717941e-05 | 0.08839966 | 0 | 0 | 0
7233 | 287222.3 | 2012-03-06 00:01 | 1290.649 | 7 | 21 | -0.6745167 | 3.82473 | 20.67191 | 19.9634 | 83.31996 | 72.83599 | -9.722709e-05 | 0.08839966 | 0 | 0 | 0
7234 | 287252.3 | 2012-03-06 00:02 | 1320.664 | 7 | 21 | -0.6748766 | 3.820195 | 20.67191 | 19.96902 | 83.31996 | 72.85749 | -0.0001296043 | 0.08839966 | 0 | 0 | 0
7235 | 287282.3 | 2012-03-06 00:02 | 1350.679 | 7 | 21 | -0.6746967 | 3.815821 | 20.67191 | 19.97465 | 83.31996 | 72.87897 | -9.717941e-05 | 0.08839966 | 0 | 0 | 0
7236 | 287312.3 | 2012-03-06 00:03 | 1380.694 | 7 | 21 | -0.6746967 | 3.811447 | 20.67191 | 19.98027 | 83.31996 | 72.90042 | -9.717941e-05 | 0.08839966 | 0 | 0 | 0
7237 | 287342.3 | 2012-03-06 00:03 | 1410.709 | 7 | 21 | -0.6748766 | 3.807073 | 20.67191 | 19.9859 | 83.31996 | 72.92185 | -9.717941e-05 | 0.08839966 | 0 | 0 | 0
7238 | 287372.3 | 2012-03-06 00:04 | 1440.724 | 7 | 21 | -0.6748766 | 3.8027 | 20.67191 | 19.99152 | 83.31996 | 72.94325 | -0.0001619816 | 0.08839966 | 0 | 0 | 0
7239 | 287402.4 | 2012-03-06 00:04 | 1470.74 | 7 | 21 | -0.6745167 | 3.798812 | 20.67191 | 19.99715 | 83.31996 | 72.96463 | -9.722709e-05 | 0.08839966 | 0 | 0 | 0
7240 | 287432.4 | 2012-03-06 00:05 | 1500.755 | 7 | 21 | -0.6746967 | 3.794762 | 20.67191 | 20.00277 | 83.31996 | 72.98599 | -9.722709e-05 | 0.08839966 | 0 | 0 | 0
7241 | 287462.4 | 2012-03-06 00:05 | 1530.77 | 7 | 21 | -0.6746967 | 3.790712 | 20.67191 | 20.0084 | 83.31996 | 73.00732 | -9.722709e-05 | 0.08839966 | 0 | 0 | 0
7242 | 287492.4 | 2012-03-06 00:06 | 1560.785 | 7 | 21 | -0.6745167 | 3.786824 | 20.67191 | 20.01402 | 83.31996 | 73.02864 | -9.717941e-05 | 0.08839966 | 0 | 0 | 0
7243 | 287522.4 | 2012-03-06 00:06 | 1590.8 | 7 | 21 | -0.6746967 | 3.782937 | 20.67191 | 20.01965 | 83.31996 | 73.04993 | -6.480217e-05 | 0.08839966 | 0 | 0 | 0
7244 | 287552.4 | 2012-03-06 00:07 | 1620.815 | 7 | 21 | -0.6748766 | 3.778887 | 20.67191 | 20.02527 | 83.31996 | 73.0712 | -0.0001296043 | 0.08839966 | 0 | 0 | 0
7245 | 287582.4 | 2012-03-06 00:07 | 1650.83 | 7 | 21 | -0.6746967 | 3.775323 | 20.67191 | 20.0309 | 83.31996 | 73.09244 | -6.480217e-05 | 0.08839966 | 0 | 0 | 0
7246 | 287612.5 | 2012-03-06 00:08 | 1680.847 | 7 | 21 | -0.6746967 | 3.771597 | 20.67191 | 20.03652 | 83.31996 | 73.11367 | -6.480217e-05 | 0.08839966 | 0 | 0 | 0
7247 | 287642.5 | 2012-03-06 00:08 | 1710.86 | 7 | 21 | -0.6746967 | 3.767709 | 20.67191 | 20.04215 | 83.31996 | 73.13487 | -0.0001295567 | 0.08839966 | 0 | 0 | 0
7248 | 287672.5 | 2012-03-06 00:09 | 1740.876 | 7 | 21 | -0.6746967 | 3.763983 | 20.67191 | 20.04778 | 83.31996 | 73.15606 | -0.0001296043 | 0.08839966 | 0 | 0 | 0
7249 | 287702.5 | 2012-03-06 00:09 | 1770.891 | 7 | 21 | -0.6746967 | 3.76042 | 20.67191 | 20.0534 | 83.31996 | 73.17722 | -0.0001295567 | 0.08839966 | 0 | 0 | 0
7250 | 287732.5 | 2012-03-06 00:10 | 1800.906 | 7 | 21 | -0.6746967 | 3.757018 | 20.67191 | 20.05903 | 83.31996 | 73.19836 | -6.480217e-05 | 0.08839966 | 0 | 0 | 0
7251 | 287762.5 | 2012-03-06 00:10 | 1830.921 | 7 | 21 | -0.6746967 | 3.753454 | 20.67191 | 20.06465 | 83.31996 | 73.21949 | -3.237724e-05 | 0.08839966 | 0 | 0 | 0
7252 | 287792.6 | 2012-03-06 00:11 | 1860.936 | 7 | 21 | -0.6745167 | 3.74989 | 20.67191 | 20.07028 | 83.31996 | 73.24059 | -9.717941e-05 | 0.08839966 | 0 | 0 | 0
7253 | 287822.6 | 2012-03-06 00:11 | 1890.951 | 7 | 21 | -0.6746967 | 3.746489 | 20.67191 | 20.0759 | 83.31996 | 73.26167 | -9.717941e-05 | 0.08839966 | 0 | 0 | 0
7254 | 287852.6 | 2012-03-06 00:12 | 1920.966 | 7 | 21 | -0.6745167 | 3.743087 | 20.67191 | 20.08153 | 83.31996 | 73.28274 | -6.480217e-05 | 0.08839966 | 0 | 0 | 0
7255 | 287882.6 | 2012-03-06 00:12 | 1950.981 | 7 | 21 | -0.6746967 | 3.739523 | 20.67191 | 20.08715 | 83.31996 | 73.30379 | -9.717941e-05 | 0.08839966 | 0 | 0 | 0
7256 | 287912.6 | 2012-03-06 00:13 | 1980.996 | 7 | 21 | -0.6746967 | 3.736283 | 20.67191 | 20.09278 | 83.31996 | 73.32481 | -9.717941e-05 | 0.08839966 | 0 | 0 | 0
7257 | 287942.6 | 2012-03-06 00:13 | 2011.011 | 7 | 21 | -0.6746967 | 3.733043 | 20.67191 | 20.0984 | 83.31996 | 73.34582 | -9.717941e-05 | 0.08839966 | 0 | 0 | 0
7258 | 287972.6 | 2012-03-06 00:14 | 2041.026 | 7 | 21 | -0.6746967 | 3.729641 | 20.67191 | 20.10403 | 83.31996 | 73.36681 | -0.0001619816 | 0.08839966 | 0 | 0 | 0
7259 | 288002.7 | 2012-03-06 00:14 | 2071.041 | 7 | 21 | -0.6746967 | 3.726563 | 20.67191 | 20.10965 | 83.31996 | 73.38778 | -9.722709e-05 | 0.08839966 | 0 | 0 | 0
7260 | 288032.7 | 2012-03-06 00:15 | 2101.056 | 7 | 21 | -0.6745167 | 3.723324 | 20.67191 | 20.11528 | 83.31996 | 73.40874 | -6.480217e-05 | 0.08839966 | 0 | 0 | 0
7261 | 288062.7 | 2012-03-06 00:15 | 2131.072 | 7 | 21 | -0.6746967 | 3.720246 | 20.67191 | 20.1209 | 83.31996 | 73.42967 | -6.480217e-05 | 0.08839966 | 0 | 0 | 0
7262 | 288092.7 | 2012-03-06 00:16 | 2161.087 | 7 | 21 | -0.6746967 | 3.717168 | 20.67191 | 20.12653 | 83.31996 | 73.45059 | -6.480217e-05 | 0.08839966 | 0 | 0 | 0
7263 | 288122.7 | 2012-03-06 00:16 | 2191.102 | 7 | 21 | -0.6746967 | 3.71409 | 20.67191 | 20.13215 | 83.31996 | 73.47149 | -6.480217e-05 | 0.08839966 | 0 | 0 | 0
7264 | 288152.7 | 2012-03-06 00:17 | 2221.117 | 7 | 21 | -0.6745167 | 3.711012 | 20.67191 | 20.13778 | 83.31996 | 73.49237 | -9.717941e-05 | 0.08839966 | 0 | 0 | 0
7265 | 288182.8 | 2012-03-06 00:17 | 2251.132 | 7 | 21 | -0.6745167 | 3.708097 | 20.67191 | 20.1434 | 83.31996 | 73.51324 | -6.480217e-05 | 0.08839966 | 0 | 0 | 0
7266 | 288212.8 | 2012-03-06 00:18 | 2281.147 | 7 | 21 | -0.6746967 | 3.705181 | 20.67191 | 20.14903 | 83.31996 | 73.53409 | -6.480217e-05 | 0.08839966 | 0 | 0 | 0
7267 | 288242.8 | 2012-03-06 00:18 | 2311.162 | 7 | 21 | -0.6746967 | 3.702265 | 20.67191 | 20.15465 | 83.31996 | 73.55493 | -6.480217e-05 | 0.08839966 | 0 | 0 | 0
7268 | 288272.8 | 2012-03-06 00:19 | 2341.177 | 7 | 21 | -0.6745167 | 3.699349 | 20.67191 | 20.16028 | 83.31996 | 73.57574 | -6.480217e-05 | 0.08839966 | 0 | 0 | 0
7269 | 288302.8 | 2012-03-06 00:19 | 2371.192 | 7 | 21 | -0.6746967 | 3.696595 | 20.67191 | 20.1659 | 83.31996 | 73.59655 | -6.475449e-05 | 0.08839966 | 0 | 0 | 0
7270 | 288332.8 | 2012-03-06 00:20 | 2401.207 | 7 | 21 | -0.6746967 | 3.693679 | 20.67191 | 20.17153 | 83.31996 | 73.61733 | -9.717941e-05 | 0.08839966 | 0 | 0 | 0
7271 | 288362.8 | 2012-03-06 00:20 | 2431.223 | 7 | 21 | -0.6746967 | 3.690925 | 20.67191 | 20.17716 | 83.31996 | 73.6381 | -6.480217e-05 | 0.08839966 | 0 | 0 | 0
7272 | 288392.9 | 2012-03-06 00:21 | 2461.238 | 7 | 21 | -0.6746967 | 3.688334 | 20.67191 | 20.18278 | 83.31996 | 73.65886 | -6.480217e-05 | 0.08839966 | 0 | 0 | 0
7273 | 288422.9 | 2012-03-06 00:21 | 2491.253 | 7 | 21 | -0.6745167 | 3.685742 | 20.67191 | 20.18841 | 83.31996 | 73.6796 | -3.237724e-05 | 0.08839966 | 0 | 0 | 0
7274 | 288452.9 | 2012-03-06 00:22 | 2521.268 | 7 | 21 | -0.6746967 | 3.682988 | 20.67191 | 20.19403 | 83.31996 | 73.70032 | -9.722709e-05 | 0.08839966 | 0 | 0 | 0
7275 | 288482.9 | 2012-03-06 00:22 | 2551.283 | 7 | 21 | -0.6746967 | 3.680396 | 20.67191 | 20.19966 | 83.31996 | 73.72103 | -6.480217e-05 | 0.08839966 | 0 | 0 | 0
7276 | 288512.9 | 2012-03-06 00:23 | 2581.298 | 7 | 21 | -0.6745167 | 3.677804 | 20.67191 | 20.20528 | 83.31996 | 73.74173 | -3.242493e-05 | 0.08839966 | 0 | 0 | 0
7277 | 288542.9 | 2012-03-06 00:23 | 2611.313 | 7 | 21 | -0.6746967 | 3.675374 | 20.67191 | 20.21091 | 83.31996 | 73.76241 | -6.480217e-05 | 0.08839966 | 0 | 0 | 0
7278 | 288572.9 | 2012-03-06 00:24 | 2641.328 | 7 | 21 | -0.6746967 | 3.672782 | 20.67191 | 20.21653 | 83.31996 | 73.78307 | -6.475449e-05 | 0.08839966 | 0 | 0 | 0
7279 | 288603 | 2012-03-06 00:24 | 2671.343 | 7 | 21 | -0.6746967 | 3.67019 | 20.67191 | 20.22216 | 83.31996 | 73.80373 | -9.722709e-05 | 0.08839966 | 0 | 0 | 0
7280 | 288633 | 2012-03-06 00:25 | 2701.358 | 7 | 21 | -0.6745167 | 3.668085 | 20.67191 | 20.22778 | 83.31996 | 73.82437 | -3.237724e-05 | 0.08839966 | 0 | 0 | 0
7281 | 288663 | 2012-03-06 00:25 | 2731.374 | 7 | 21 | -0.6745167 | 3.665655 | 20.67191 | 20.23341 | 83.31996 | 73.845 | -6.480217e-05 | 0.08839966 | 0 | 0 | 0
7282 | 288693 | 2012-03-06 00:26 | 2761.389 | 7 | 21 | -0.6746967 | 3.663387 | 20.67191 | 20.23903 | 83.31996 | 73.86561 | -6.480217e-05 | 0.08839966 | 0 | 0 | 0
7283 | 288723 | 2012-03-06 00:26 | 2791.404 | 7 | 21 | -0.6746967 | 3.661119 | 20.67191 | 20.24466 | 83.31996 | 73.88621 | -6.480217e-05 | 0.08839966 | 0 | 0 | 0
7284 | 288753 | 2012-03-06 00:27 | 2821.419 | 7 | 21 | -0.6746967 | 3.659013 | 20.67191 | 20.25028 | 83.31996 | 73.9068 | -3.237724e-05 | 0.08839966 | 0 | 0 | 0
7285 | 288783.1 | 2012-03-06 00:27 | 2851.434 | 7 | 21 | -0.6746967 | 3.656745 | 20.67191 | 20.25591 | 83.31996 | 73.92738 | -9.717941e-05 | 0.08839966 | 0 | 0 | 0
7286 | 288813.1 | 2012-03-06 00:28 | 2881.449 | 7 | 21 | -0.6746967 | 3.654801 | 20.67191 | 20.26153 | 83.31996 | 73.94794 | -3.237724e-05 | 0.08839966 | 0 | 0 | 0
7287 | 288843.1 | 2012-03-06 00:28 | 2911.464 | 7 | 21 | -0.6746967 | 3.652695 | 20.67191 | 20.26716 | 83.31996 | 73.96849 | -6.480217e-05 | 0.08839966 | 0 | 0 | 0
7288 | 288873.1 | 2012-03-06 00:29 | 2941.479 | 7 | 21 | -0.6746967 | 3.650589 | 20.67191 | 20.27278 | 83.31996 | 73.98904 | -6.480217e-05 | 0.08839966 | 0 | 0 | 0
7289 | 288903.1 | 2012-03-06 00:29 | 2971.494 | 7 | 21 | -0.6746967 | 3.648646 | 20.67191 | 20.27841 | 83.31996 | 74.00957 | -3.237724e-05 | 0.08839966 | 0 | 0 | 0
7290 | 288933.1 | 2012-03-06 00:30 | 3001.513 | 7 | 21 | -0.6745167 | 3.646702 | 20.67191 | 20.28404 | 83.31996 | 74.03009 | -6.480217e-05 | 0.08839966 | 0 | 0 | 0
7291 | 288963.1 | 2012-03-06 00:30 | 3031.524 | 7 | 21 | -0.6746967 | 3.644758 | 20.67191 | 20.28966 | 83.31996 | 74.05059 | -6.480217e-05 | 0.08839966 | 0 | 0 | 0
7292 | 288993.2 | 2012-03-06 00:31 | 3061.539 | 7 | 21 | -0.6746967 | 3.642976 | 20.67191 | 20.29529 | 83.31996 | 74.07109 | -3.242493e-05 | 0.08839966 | 0 | 0 | 0
7293 | 289023.2 | 2012-03-06 00:31 | 3091.555 | 7 | 21 | -0.6745167 | 3.641032 | 20.67191 | 20.30091 | 83.31996 | 74.09158 | -6.480217e-05 | 0.08839966 | 0 | 0 | 0
7294 | 289053.2 | 2012-03-06 00:32 | 3121.57 | 7 | 21 | -0.6746967 | 3.639088 | 20.67191 | 20.30654 | 83.31996 | 74.11205 | -6.480217e-05 | 0.08839966 | 0 | 0 | 0
7295 | 289083.2 | 2012-03-06 00:32 | 3151.585 | 7 | 21 | -0.6746967 | 3.637468 | 20.67191 | 20.31216 | 83.31996 | 74.13252 | -3.242493e-05 | 0.08839966 | 0 | 0 | 0
7296 | 289113.2 | 2012-03-06 00:33 | 3181.6 | 7 | 21 | -0.6748766 | 3.635362 | 20.67191 | 20.31779 | 83.31996 | 74.15297 | -6.480217e-05 | 0.08839966 | 0 | 0 | 0
7297 | 289143.2 | 2012-03-06 00:33 | 3211.615 | 7 | 21 | -0.6746967 | 3.633742 | 20.67191 | 20.32341 | 83.31996 | 74.17342 | -6.480217e-05 | 0.08839966 | 0 | 0 | 0
7298 | 289173.2 | 2012-03-06 00:34 | 3241.63 | 7 | 21 | -0.6746967 | 3.63196 | 20.67191 | 20.32904 | 83.31996 | 74.19386 | -6.480217e-05 | 0.08839966 | 0 | 0 | 0
7299 | 289203.3 | 2012-03-06 00:34 | 3271.645 | 7 | 21 | -0.6748766 | 3.630017 | 20.67191 | 20.33466 | 83.31996 | 74.21428 | -6.480217e-05 | 0.08839966 | 0 | 0 | 0
7300 | 289233.3 | 2012-03-06 00:35 | 3301.66 | 7 | 21 | -0.6746967 | 3.628235 | 20.67191 | 20.34029 | 83.31996 | 74.2347 | -6.480217e-05 | 0.08839966 | 0 | 0 | 0
7301 | 289263.3 | 2012-03-06 00:35 | 3331.675 | 7 | 21 | -0.6745167 | 3.626615 | 20.67191 | 20.34591 | 83.31996 | 74.2551 | 0 | 0.08839966 | 0 | 0 | 0
7302 | 289293.3 | 2012-03-06 00:36 | 3361.69 | 7 | 21 | -0.6745167 | 3.624671 | 20.67191 | 20.35154 | 83.31996 | 74.27549 | -3.242493e-05 | 0.08839966 | 0 | 0 | 0
7303 | 289323.3 | 2012-03-06 00:36 | 3391.705 | 7 | 21 | -0.6748766 | 3.622727 | 20.67191 | 20.35716 | 83.31996 | 74.29588 | -6.480217e-05 | 0.08839966 | 0 | 0 | 0
7304 | 289353.3 | 2012-03-06 00:37 | 3421.721 | 7 | 21 | -0.6750566 | 3.620459 | 20.67191 | 20.36279 | 83.31996 | 74.31625 | -0.0001619816 | 0.08839966 | 0 | 0 | 0
7305 | 289383.4 | 2012-03-06 00:37 | 3451.736 | 7 | 21 | -0.6748766 | 3.618839 | 20.67191 | 20.36841 | 83.31996 | 74.33661 | -6.480217e-05 | 0.08839966 | 0 | 0 | 0
7306 | 289413.4 | 2012-03-06 00:38 | 3481.751 | 7 | 21 | -0.6746967 | 3.616895 | 20.67191 | 20.37404 | 83.31996 | 74.35697 | -3.242493e-05 | 0.08839966 | 0 | 0 | 0
7307 | 289443.4 | 2012-03-06 00:38 | 3511.766 | 7 | 21 | -0.6746967 | 3.614951 | 20.67191 | 20.37966 | 83.31996 | 74.37731 | 0 | 0.08839966 | 0 | 0 | 0
7308 | 289473.4 | 2012-03-06 00:39 | 3541.782 | 7 | 21 | -0.6746967 | 3.612845 | 20.67191 | 20.38529 | 83.31996 | 74.39764 | -3.237724e-05 | 0.08839966 | 0 | 0 | 0
7309 | 289503.4 | 2012-03-06 00:39 | 3571.796 | 7 | 21 | -0.6748766 | 3.610578 | 20.67191 | 20.39091 | 83.31996 | 74.41795 | -3.237724e-05 | 0.08839966 | 0 | 0 | 0
7310 | 289533.4 | 2012-03-06 00:40 | 3601.811 | 7 | 21 | -0.6746967 | 3.608472 | 20.67191 | 20.39654 | 83.31996 | 74.43826 | -3.242493e-05 | 0.08839966 | 0 | 0 | 0
7311 | 289563.4 | 2012-03-06 00:40 | 3631.826 | 7 | 21 | -0.6746967 | 3.606204 | 20.67191 | 20.40217 | 83.31996 | 74.45855 | -3.237724e-05 | 0.08839966 | 0 | 0 | 0
7312 | 289593.5 | 2012-03-06 00:41 | 3661.841 | 7 | 21 | -0.6746967 | 3.603774 | 20.67191 | 20.40779 | 83.31996 | 74.47883 | -6.480217e-05 | 0.08839966 | 0 | 0 | 0
7313 | 289623.5 | 2012-03-06 00:41 | 3691.856 | 7 | 21 | -0.6746967 | 3.601344 | 20.67191 | 20.41342 | 83.31996 | 74.4991 | -6.480217e-05 | 0.08839966 | 0 | 0 | 0
7314 | 289653.5 | 2012-03-06 00:42 | 3721.871 | 7 | 21 | -0.6745167 | 3.598752 | 20.67191 | 20.41904 | 83.31996 | 74.51935 | -6.475449e-05 | 0.08839966 | 0 | 0 | 0
7315 | 289683.5 | 2012-03-06 00:42 | 3751.887 | 7 | 21 | -0.6746967 | 3.59616 | 20.67191 | 20.42467 | 83.31996 | 74.53959 | -6.480217e-05 | 0.08839966 | 0 | 0 | 0
7316 | 289713.5 | 2012-03-06 00:43 | 3781.902 | 7 | 21 | -0.6748766 | 3.593406 | 20.67191 | 20.4303 | 83.31996 | 74.55982 | -6.480217e-05 | 0.08839966 | 0 | 0 | 0
7317 | 289743.5 | 2012-03-06 00:43 | 3811.917 | 7 | 21 | -0.6746967 | 3.590652 | 20.67191 | 20.43592 | 83.31996 | 74.58003 | -6.480217e-05 | 0.08839966 | 0 | 0 | 0
7318 | 289773.6 | 2012-03-06 00:44 | 3841.932 | 7 | 21 | -0.6748766 | 3.587575 | 20.67191 | 20.44155 | 83.31996 | 74.60022 | -9.717941e-05 | 0.08839966 | 0 | 0 | 0
7319 | 289803.6 | 2012-03-06 00:44 | 3871.947 | 7 | 21 | -0.6748766 | 3.584497 | 20.67191 | 20.44717 | 83.31996 | 74.62039 | -9.717941e-05 | 0.08839966 | 0 | 0 | 0
7320 | 289833.6 | 2012-03-06 00:45 | 3901.962 | 7 | 21 | -0.6746967 | 3.581257 | 20.67191 | 20.4528 | 83.31996 | 74.64055 | -6.480217e-05 | 0.08839966 | 0 | 0 | 0
7321 | 289863.6 | 2012-03-06 00:45 | 3931.977 | 7 | 21 | -0.6745167 | 3.578017 | 20.67191 | 20.45842 | 83.31996 | 74.66068 | -9.717941e-05 | 0.08839966 | 0 | 0 | 0
7322 | 289893.6 | 2012-03-06 00:46 | 3961.992 | 7 | 21 | -0.6746967 | 3.574291 | 20.67191 | 20.46405 | 83.31996 | 74.6808 | -0.0001296043 | 0.08839966 | 0 | 0 | 0
7323 | 289923.6 | 2012-03-06 00:46 | 3992.007 | 7 | 21 | -0.6746967 | 3.570728 | 20.67191 | 20.46967 | 83.31996 | 74.7009 | -9.717941e-05 | 0.08839966 | 0 | 0 | 0
7324 | 289953.6 | 2012-03-06 00:47 | 4022.022 | 7 | 21 | -0.6746967 | 3.56684 | 20.67191 | 20.4753 | 83.31996 | 74.72097 | -0.0001296043 | 0.08839966 | 0 | 0 | 0
7325 | 289983.7 | 2012-03-06 00:47 | 4052.037 | 7 | 21 | -0.6746967 | 3.562952 | 20.67191 | 20.48092 | 83.31996 | 74.74102 | -9.717941e-05 | 0.08839966 | 0 | 0 | 0
7326 | 290013.7 | 2012-03-06 00:48 | 4082.053 | 7 | 21 | -0.6746967 | 3.55874 | 20.67191 | 20.48655 | 83.31996 | 74.76105 | -9.722709e-05 | 0.08839966 | 0 | 0 | 0
7327 | 290043.7 | 2012-03-06 00:48 | 4112.068 | 7 | 21 | -0.6745167 | 3.554204 | 20.67191 | 20.49217 | 83.31996 | 74.78106 | -9.717941e-05 | 0.08839966 | 0 | 0 | 0
7328 | 290073.7 | 2012-03-06 00:49 | 4142.083 | 7 | 21 | -0.6745167 | 3.549507 | 20.67191 | 20.4978 | 83.31996 | 74.80104 | -9.722709e-05 | 0.08839966 | 0 | 0 | 0
7329 | 290103.7 | 2012-03-06 00:49 | 4172.098 | 7 | 21 | -0.6746967 | 3.544485 | 20.67191 | 20.50343 | 83.31996 | 74.82099 | -0.0001296043 | 0.08839966 | 0 | 0 | 0
7330 | 290133.7 | 2012-03-06 00:50 | 4202.113 | 7 | 21 | -0.6746967 | 3.538815 | 20.67191 | 20.50905 | 83.31996 | 74.84092 | -0.0001619816 | 0.08839966 | 0 | 0 | 0
7331 | 290163.7 | 2012-03-06 00:50 | 4232.128 | 7 | 21 | -0.6746967 | 3.533146 | 20.67191 | 20.51468 | 83.31996 | 74.86081 | -0.0001943588 | 0.08839966 | 0 | 0 | 0
7332 | 290193.8 | 2012-03-06 00:51 | 4262.143 | 7 | 21 | -0.6748766 | 3.52699 | 20.67191 | 20.5203 | 83.31996 | 74.88067 | -0.0001296043 | 0.08839966 | 0 | 0 | 0
7333 | 290223.8 | 2012-03-06 00:51 | 4292.158 | 7 | 21 | -0.6748766 | 3.520348 | 20.67191 | 20.52593 | 83.31996 | 74.90049 | -0.0002267838 | 0.08839966 | 0 | 0 | 0
7334 | 290253.8 | 2012-03-06 00:52 | 4322.173 | 7 | 21 | -0.6745167 | 3.513221 | 20.67191 | 20.53155 | 83.31996 | 74.92027 | -0.0001619816 | 0.08839966 | 0 | 0 | 0
7335 | 290283.8 | 2012-03-06 00:52 | 4352.188 | 7 | 21 | -0.6746967 | 3.505283 | 20.67191 | 20.53718 | 83.31996 | 74.94001 | -0.0001619816 | 0.08839966 | 0 | 0 | 0
7336 | 290313.8 | 2012-03-06 00:53 | 4382.204 | 7 | 21 | -0.6748766 | 3.496373 | 20.67191 | 20.5428 | 83.31996 | 74.9597 | -0.0002592087 | 0.08839966 | 0 | 0 | 0
7337 | 290343.8 | 2012-03-06 00:53 | 4412.219 | 7 | 21 | -0.6746967 | 3.48714 | 20.67191 | 20.54843 | 83.31996 | 74.97935 | -0.0002592087 | 0.08839966 | 0 | 0 | 0
7338 | 290373.9 | 2012-03-06 00:54 | 4442.234 | 7 | 21 | -0.6746967 | 3.476773 | 20.67191 | 20.55405 | 83.31996 | 74.99893 | -0.0001943588 | 0.08839966 | 0 | 0 | 0
7339 | 290403.9 | 2012-03-06 00:54 | 4472.249 | 7 | 21 | -0.6746967 | 3.465433 | 20.67191 | 20.55968 | 83.31996 | 75.01846 | -0.0002915859 | 0.08839966 | 0 | 0 | 0
7340 | 290433.9 | 2012-03-06 00:55 | 4502.264 | 7 | 21 | -0.6746967 | 3.452798 | 20.67191 | 20.5653 | 83.31996 | 75.03792 | -0.0003563881 | 0.08839966 | 0 | 0 | 0
7341 | 290463.9 | 2012-03-06 00:55 | 4532.279 | 7 | 21 | -0.6745167 | 3.43919 | 20.67191 | 20.57093 | 83.31996 | 75.0573 | -0.0003887653 | 0.08839966 | 0 | 0 | 0
7342 | 290493.9 | 2012-03-06 00:56 | 4562.294 | 7 | 21 | -0.6746967 | 3.423801 | 20.67191 | 20.57655 | 83.31996 | 75.07661 | -0.0004211903 | 0.08839966 | 0 | 0 | 0
7343 | 290523.9 | 2012-03-06 00:56 | 4592.309 | 7 | 21 | -0.6746967 | 3.406954 | 20.67191 | 20.58218 | 83.31996 | 75.09582 | -0.0004535675 | 0.08839966 | 0 | 0 | 0
7344 | 290553.9 | 2012-03-06 00:57 | 4622.324 | 7 | 21 | -0.6746967 | 3.388487 | 20.67191 | 20.5878 | 83.31996 | 75.11493 | -0.0005183697 | 0.08839966 | 0 | 0 | 0
7345 | 290584 | 2012-03-06 00:57 | 4652.339 | 7 | 21 | -0.6746967 | 3.368076 | 20.67191 | 20.59343 | 83.31996 | 75.13394 | -0.0005831718 | 0.08839966 | 0 | 0 | 0
7346 | 290614 | 2012-03-06 00:58 | 4682.354 | 7 | 21 | -0.6746967 | 3.345397 | 20.67191 | 20.59905 | 83.31996 | 75.15282 | -0.0006155968 | 0.08839966 | 0 | 0 | 0
7347 | 290644 | 2012-03-06 00:58 | 4712.369 | 7 | 21 | -0.6746967 | 3.320451 | 20.67191 | 20.60468 | 83.31996 | 75.17157 | -0.0006803513 | 0.08839966 | 0 | 0 | 0
7348 | 290674 | 2012-03-06 00:59 | 4742.385 | 7 | 21 | -0.6746967 | 3.293074 | 20.67191 | 20.6103 | 83.31996 | 75.19017 | -0.0007452011 | 0.08839966 | 0 | 0 | 0
7349 | 290704 | 2012-03-06 00:59 | 4772.4 | 7 | 21 | -0.6746967 | 3.263916 | 20.67191 | 20.61593 | 83.31996 | 75.20862 | -0.0007451534 | 0.08839966 | 0 | 0 | 0
7350 | 290734 | 2012-03-06 01:00 | 4802.415 | 7 | 21 | -0.6746967 | 3.232489 | 20.67191 | 20.62156 | 83.31996 | 75.22689 | -0.0008423805 | 0.08839966 | 0 | 0 | 0
7351 | 290764 | 2012-03-06 01:00 | 4832.43 | 7 | 21 | -0.6748766 | 3.199443 | 20.67191 | 20.62718 | 83.31996 | 75.24498 | -0.000907135 | 0.08839966 | 0 | 0 | 0
7352 | 290794.1 | 2012-03-06 01:01 | 4862.445 | 7 | 21 | -0.6745167 | 3.165425 | 20.67191 | 20.63281 | 83.31996 | 75.26288 | -0.0009071827 | 0.08839966 | 0 | 0 | 0
7353 | 290824.1 | 2012-03-06 01:01 | 4892.46 | 7 | 21 | -0.6746967 | 3.129948 | 20.67191 | 20.63843 | 83.31996 | 75.28059 | -0.0009395599 | 0.08839966 | 0 | 0 | 0
7354 | 290854.1 | 2012-03-06 01:02 | 4922.479 | 7 | 21 | -0.6743368 | 3.093986 | 20.67191 | 20.64406 | 83.31996 | 75.2981 | -0.0009395599 | 0.08839966 | 0 | 0 | 0
7355 | 290884.1 | 2012-03-06 01:02 | 4952.49 | 7 | 21 | -0.6746967 | 3.058024 | 20.67191 | 20.64968 | 83.31996 | 75.3154 | -0.0009719372 | 0.08839966 | 0 | 0 | 0
7356 | 290914.1 | 2012-03-06 01:03 | 4982.505 | 7 | 21 | -0.6745167 | 3.022062 | 20.67191 | 20.65531 | 83.31996 | 75.3325 | -0.0009395599 | 0.08839966 | 0 | 0 | 0
7357 | 290944.1 | 2012-03-06 01:03 | 5012.52 | 7 | 21 | -0.6748766 | 2.986262 | 20.67191 | 20.66093 | 83.31996 | 75.3494 | -0.0009395599 | 0.08839966 | 0 | 0 | 0
7358 | 290974.2 | 2012-03-06 01:04 | 5042.535 | 7 | 21 | -0.6745167 | 2.950948 | 20.67191 | 20.66656 | 83.31996 | 75.3661 | -0.0009395599 | 0.08839966 | 0 | 0 | 0
7359 | 291004.2 | 2012-03-06 01:04 | 5072.551 | 7 | 21 | -0.6745167 | 2.916768 | 20.67191 | 20.67218 | 83.31996 | 75.3826 | -0.0008747578 | 0.08839966 | 0 | 0 | 0
7360 | 291034.2 | 2012-03-06 01:05 | 5102.566 | 7 | 21 | -0.6746967 | 2.883559 | 20.67191 | 20.67781 | 83.31996 | 75.39891 | -0.0008747578 | 0.08839966 | 0 | 0 | 0
7361 | 291064.2 | 2012-03-06 01:05 | 5132.581 | 7 | 21 | -0.6746967 | 2.851161 | 20.67191 | 20.68343 | 83.31996 | 75.41504 | -0.0008747578 | 0.08839966 | 0 | 0 | 0
7362 | 291094.2 | 2012-03-06 01:06 | 5162.596 | 7 | 21 | -0.6746967 | 2.819572 | 20.67191 | 20.68906 | 83.31996 | 75.43099 | -0.0008423805 | 0.08839966 | 0 | 0 | 0
7363 | 291124.2 | 2012-03-06 01:06 | 5192.611 | 7 | 21 | -0.6745167 | 2.78928 | 20.67191 | 20.69468 | 83.31996 | 75.44677 | -0.0008099556 | 0.08839966 | 0 | 0 | 0
7364 | 291154.2 | 2012-03-06 01:07 | 5222.626 | 7 | 21 | -0.6746967 | 2.759798 | 20.67191 | 20.70031 | 83.31996 | 75.46237 | -0.0007452011 | 0.08839966 | 0 | 0 | 0
7365 | 291184.3 | 2012-03-06 01:07 | 5252.641 | 7 | 21 | -0.6746967 | 2.731449 | 20.67191 | 20.70593 | 83.31996 | 75.47782 | -0.0007451534 | 0.08839966 | 0 | 0 | 0
7366 | 291214.3 | 2012-03-06 01:08 | 5282.656 | 7 | 21 | -0.6746967 | 2.703425 | 20.67191 | 20.71156 | 83.31996 | 75.49311 | -0.0007451534 | 0.08839966 | 0 | 0 | 0
7367 | 291218 | 2012-03-06 01:08 | 5286.375 | 7 | 21 | -0.6746967 | 2.699861 | 20.67191 | 20.71226 | 83.31996 | 75.49499 | -0.0007451534 | 0.08839966 | 0 | 0 | 0
7368 | 291218.2 | 2012-03-06 01:08 | 0.1875752 | 8 | 21 | -0.000614028 | 2.761094 | 20.67191 | 20.71226 | 83.31996 | 75.49499 | 0 | 0.06493899 | 0 | 0 | 0
7369 | 291223 | 2012-03-06 01:08 | 5.000036 | 8 | 21 | -0.002413501 | 3.126385 | 20.67191 | 20.71226 | 83.31996 | 75.495 | 0.02964449 | 0.06493899 | 0 | 0 | 0
7370 | 291253 | 2012-03-06 01:08 | 30.01508 | 1 | 22 | 0 | 3.313485 | 20.67191 | 20.71226 | 83.31996 | 75.495 | 0.002073479 | 0.06493899 | 0 | 0 | 0
7371 | 291283 | 2012-03-06 01:09 | 60.03031 | 1 | 22 | 0 | 3.36516 | 20.67191 | 20.71226 | 83.31996 | 75.495 | 0.001004362 | 0.06493899 | 0 | 0 | 0
7372 | 291313 | 2012-03-06 01:09 | 90.04526 | 1 | 22 | 0 | 3.395939 | 20.67191 | 20.71226 | 83.31996 | 75.495 | 0.0007127762 | 0.06493899 | 0 | 0 | 0
7373 | 291343 | 2012-03-06 01:10 | 120.0135 | 1 | 22 | 0 | 3.417484 | 20.67191 | 20.71226 | 83.31996 | 75.495 | 0.0004859924 | 0.06493899 | 0 | 0 | 0
7374 | 291373 | 2012-03-06 01:10 | 30.01509 | 2 | 22 | 0.6747283 | 3.694489 | 20.67754 | 20.71226 | 83.34052 | 75.495 | 0.00145793 | 0.06493899 | 0 | 0 | 0
7375 | 291403 | 2012-03-06 01:11 | 60.0302 | 2 | 22 | 0.6747283 | 3.731747 | 20.68317 | 20.71226 | 83.36142 | 75.495 | 0.0006803513 | 0.06493899 | 0 | 0 | 0
7376 | 291433.1 | 2012-03-06 01:11 | 90.04531 | 2 | 22 | 0.6747283 | 3.754426 | 20.68879 | 20.71226 | 83.38248 | 75.495 | 0.0004859447 | 0.06493899 | 0 | 0 | 0
7377 | 291463.1 | 2012-03-06 01:12 | 120.0604 | 2 | 22 | 0.6749082 | 3.770301 | 20.69442 | 20.71226 | 83.40365 | 75.495 | 0.000388813 | 0.06493899 | 0 | 0 | 0
7378 | 291493.1 | 2012-03-06 01:12 | 150.0755 | 2 | 22 | 0.6749082 | 3.781965 | 20.70004 | 20.71226 | 83.4249 | 75.495 | 0.0003239632 | 0.06493899 | 0 | 0 | 0
7379 | 291523.1 | 2012-03-06 01:13 | 180.0906 | 2 | 22 | 0.6749082 | 3.790712 | 20.70567 | 20.71226 | 83.4462 | 75.495 | 0.0001943588 | 0.06493899 | 0 | 0 | 0
7380 | 291553.1 | 2012-03-06 01:13 | 210.1058 | 2 | 22 | 0.6747283 | 3.79784 | 20.7113 | 20.71226 | 83.46755 | 75.495 | 0.0001619816 | 0.06493899 | 0 | 0 | 0
7381 | 291583.1 | 2012-03-06 01:14 | 240.1209 | 2 | 22 | 0.6747283 | 3.803996 | 20.71692 | 20.71226 | 83.48894 | 75.495 | 0.0001296043 | 0.06493899 | 0 | 0 | 0
7382 | 291613.1 | 2012-03-06 01:14 | 270.136 | 2 | 22 | 0.6747283 | 3.809665 | 20.72255 | 20.71226 | 83.51035 | 75.495 | 0.0001296043 | 0.06493899 | 0 | 0 | 0
7383 | 291643.2 | 2012-03-06 01:15 | 300.151 | 2 | 22 | 0.6747283 | 3.815173 | 20.72817 | 20.71226 | 83.5318 | 75.495 | 0.0001296043 | 0.06493899 | 0 | 0 | 0
7384 | 291673.2 | 2012-03-06 01:15 | 330.166 | 2 | 22 | 0.6749082 | 3.820195 | 20.7338 | 20.71226 | 83.55328 | 75.495 | 0.0001296043 | 0.06493899 | 0 | 0 | 0
7385 | 291703.2 | 2012-03-06 01:16 | 360.1811 | 2 | 22 | 0.6747283 | 3.824893 | 20.73943 | 20.71226 | 83.57479 | 75.495 | 0.0001620293 | 0.06493899 | 0 | 0 | 0
7386 | 291733.2 | 2012-03-06 01:16 | 390.1963 | 2 | 22 | 0.6749082 | 3.82959 | 20.74505 | 20.71226 | 83.59632 | 75.495 | 9.717941e-05 | 0.06493899 | 0 | 0 | 0
7387 | 291763.2 | 2012-03-06 01:17 | 420.2113 | 2 | 22 | 0.6749082 | 3.834126 | 20.75068 | 20.71226 | 83.61788 | 75.495 | 0.0001296043 | 0.06493899 | 0 | 0 | 0
7388 | 291793.2 | 2012-03-06 01:17 | 450.2265 | 2 | 22 | 0.6749082 | 3.838176 | 20.75631 | 20.71226 | 83.63946 | 75.495 | 9.717941e-05 | 0.06493899 | 0 | 0 | 0
7389 | 291823.3 | 2012-03-06 01:18 | 480.2415 | 2 | 22 | 0.6747283 | 3.842387 | 20.76193 | 20.71226 | 83.66107 | 75.495 | 9.717941e-05 | 0.06493899 | 0 | 0 | 0
7390 | 291853.3 | 2012-03-06 01:18 | 510.2568 | 2 | 22 | 0.6749082 | 3.846599 | 20.76756 | 20.71226 | 83.6827 | 75.495 | 0.0001296043 | 0.06493899 | 0 | 0 | 0
7391 | 291883.3 | 2012-03-06 01:19 | 540.2717 | 2 | 22 | 0.6749082 | 3.850487 | 20.77318 | 20.71226 | 83.70435 | 75.495 | 0.0001295567 | 0.06493899 | 0 | 0 | 0
7392 | 291913.3 | 2012-03-06 01:19 | 570.2868 | 2 | 22 | 0.6750882 | 3.854375 | 20.77881 | 20.71226 | 83.72603 | 75.495 | 0.0001296043 | 0.06493899 | 0 | 0 | 0
7393 | 291943.3 | 2012-03-06 01:20 | 600.3018 | 2 | 22 | 0.6749082 | 3.858101 | 20.78444 | 20.71226 | 83.74772 | 75.495 | 0.0001296043 | 0.06493899 | 0 | 0 | 0
7394 | 291973.3 | 2012-03-06 01:20 | 630.3169 | 2 | 22 | 0.6747283 | 3.861826 | 20.79006 | 20.71226 | 83.76944 | 75.495 | 9.717941e-05 | 0.06493899 | 0 | 0 | 0
7395 | 292003.3 | 2012-03-06 01:21 | 660.332 | 2 | 22 | 0.6750882 | 3.86539 | 20.79569 | 20.71226 | 83.79118 | 75.495 | 9.717941e-05 | 0.06493899 | 0 | 0 | 0
7396 | 292033.4 | 2012-03-06 01:21 | 690.3473 | 2 | 22 | 0.6750882 | 3.868954 | 20.80131 | 20.71226 | 83.81293 | 75.495 | 0.0001296043 | 0.06493899 | 0 | 0 | 0
7397 | 292063.4 | 2012-03-06 01:22 | 720.3623 | 2 | 22 | 0.6750882 | 3.872194 | 20.80694 | 20.71226 | 83.83471 | 75.495 | 9.722709e-05 | 0.06493899 | 0 | 0 | 0
7398 | 292093.4 | 2012-03-06 01:22 | 750.3776 | 2 | 22 | 0.6749082 | 3.875434 | 20.81257 | 20.71226 | 83.8565 | 75.495 | 9.722709e-05 | 0.06493899 | 0 | 0 | 0
7399 | 292123.4 | 2012-03-06 01:23 | 780.3924 | 2 | 22 | 0.6749082 | 3.878674 | 20.81819 | 20.71226 | 83.87832 | 75.495 | 9.717941e-05 | 0.06493899 | 0 | 0 | 0
7400 | 292153.4 | 2012-03-06 01:23 | 810.4075 | 2 | 22 | 0.6747283 | 3.881589 | 20.82382 | 20.71226 | 83.90015 | 75.495 | 6.480217e-05 | 0.06493899 | 0 | 0 | 0
7401 | 292183.4 | 2012-03-06 01:24 | 840.4226 | 2 | 22 | 0.6747283 | 3.884343 | 20.82945 | 20.71226 | 83.92199 | 75.495 | 6.480217e-05 | 0.06493899 | 0 | 0 | 0
7402 | 292213.4 | 2012-03-06 01:24 | 870.4377 | 2 | 22 | 0.6745483 | 3.887097 | 20.83507 | 20.71226 | 83.94385 | 75.495 | 3.237724e-05 | 0.06493899 | 0 | 0 | 0
7403 | 292243.5 | 2012-03-06 01:25 | 900.4528 | 2 | 22 | 0.6749082 | 3.889851 | 20.8407 | 20.71226 | 83.96573 | 75.495 | 6.480217e-05 | 0.06493899 | 0 | 0 | 0
7404 | 292273.5 | 2012-03-06 01:25 | 930.4679 | 2 | 22 | 0.6747283 | 3.892281 | 20.84632 | 20.71226 | 83.98762 | 75.495 | 6.475449e-05 | 0.06493899 | 0 | 0 | 0
7405 | 292303.5 | 2012-03-06 01:26 | 960.483 | 2 | 22 | 0.6747283 | 3.894711 | 20.85195 | 20.71226 | 84.00953 | 75.495 | 3.237724e-05 | 0.06493899 | 0 | 0 | 0
7406 | 292333.5 | 2012-03-06 01:26 | 990.498 | 2 | 22 | 0.6749082 | 3.897141 | 20.85758 | 20.71226 | 84.03145 | 75.495 | 6.480217e-05 | 0.06493899 | 0 | 0 | 0
7407 | 292363.5 | 2012-03-06 01:27 | 1020.513 | 2 | 22 | 0.6747283 | 3.899247 | 20.8632 | 20.71226 | 84.05338 | 75.495 | 3.242493e-05 | 0.06493899 | 0 | 0 | 0
7408 | 292393.5 | 2012-03-06 01:27 | 1050.528 | 2 | 22 | 0.6747283 | 3.901352 | 20.86883 | 20.71226 | 84.07533 | 75.495 | 3.237724e-05 | 0.06493899 | 0 | 0 | 0
7409 | 292423.6 | 2012-03-06 01:28 | 1080.543 | 2 | 22 | 0.6747283 | 3.903458 | 20.87446 | 20.71226 | 84.09728 | 75.495 | 6.480217e-05 | 0.06493899 | 0 | 0 | 0
7410 | 292453.6 | 2012-03-06 01:28 | 1110.558 | 2 | 22 | 0.6747283 | 3.905402 | 20.88008 | 20.71226 | 84.11925 | 75.495 | 3.237724e-05 | 0.06493899 | 0 | 0 | 0
7411 | 292483.6 | 2012-03-06 01:29 | 1140.574 | 2 | 22 | 0.6747283 | 3.90767 | 20.88571 | 20.71226 | 84.14123 | 75.495 | 6.475449e-05 | 0.06493899 | 0 | 0 | 0
7412 | 292513.6 | 2012-03-06 01:29 | 1170.589 | 2 | 22 | 0.6747283 | 3.909452 | 20.89133 | 20.71226 | 84.16322 | 75.495 | 3.237724e-05 | 0.06493899 | 0 | 0 | 0
7413 | 292543.6 | 2012-03-06 01:30 | 1200.604 | 2 | 22 | 0.6747283 | 3.911396 | 20.89696 | 20.71226 | 84.18522 | 75.495 | 3.242493e-05 | 0.06493899 | 0 | 0 | 0
7414 | 292573.6 | 2012-03-06 01:30 | 1230.619 | 2 | 22 | 0.6749082 | 3.91334 | 20.90259 | 20.71226 | 84.20723 | 75.495 | 6.480217e-05 | 0.06493899 | 0 | 0 | 0
7415 | 292603.6 | 2012-03-06 01:31 | 1260.634 | 2 | 22 | 0.6749082 | 3.915284 | 20.90821 | 20.71226 | 84.22925 | 75.495 | 6.480217e-05 | 0.06493899 | 0 | 0 | 0
7416 | 292633.7 | 2012-03-06 01:31 | 1290.649 | 2 | 22 | 0.6750882 | 3.91739 | 20.91384 | 20.71226 | 84.25129 | 75.495 | 6.480217e-05 | 0.06493899 | 0 | 0 | 0
7417 | 292663.7 | 2012-03-06 01:32 | 1320.664 | 2 | 22 | 0.6747283 | 3.919009 | 20.91947 | 20.71226 | 84.27333 | 75.495 | 0 | 0.06493899 | 0 | 0 | 0
7418 | 292693.7 | 2012-03-06 01:32 | 1350.679 | 2 | 22 | 0.6749082 | 3.921115 | 20.92509 | 20.71226 | 84.29539 | 75.495 | 6.480217e-05 | 0.06493899 | 0 | 0 | 0
7419 | 292723.7 | 2012-03-06 01:33 | 1380.694 | 2 | 22 | 0.6747283 | 3.923059 | 20.93072 | 20.71226 | 84.31745 | 75.495 | 6.475449e-05 | 0.06493899 | 0 | 0 | 0
7420 | 292753.7 | 2012-03-06 01:33 | 1410.709 | 2 | 22 | 0.6747283 | 3.925003 | 20.93634 | 20.71226 | 84.33953 | 75.495 | 6.480217e-05 | 0.06493899 | 0 | 0 | 0
7421 | 292783.7 | 2012-03-06 01:34 | 1440.724 | 2 | 22 | 0.6749082 | 3.927109 | 20.94197 | 20.71226 | 84.36162 | 75.495 | 6.480217e-05 | 0.06493899 | 0 | 0 | 0
7422 | 292813.8 | 2012-03-06 01:34 | 1470.744 | 2 | 22 | 0.6747283 | 3.929053 | 20.9476 | 20.71226 | 84.38372 | 75.495 | 3.242493e-05 | 0.06493899 | 0 | 0 | 0
7423 | 292843.8 | 2012-03-06 01:35 | 1500.755 | 2 | 22 | 0.6749082 | 3.931159 | 20.95322 | 20.71226 | 84.40583 | 75.495 | 6.480217e-05 | 0.06493899 | 0 | 0 | 0
7424 | 292873.8 | 2012-03-06 01:35 | 1530.77 | 2 | 22 | 0.6749082 | 3.933265 | 20.95885 | 20.71226 | 84.42796 | 75.495 | 6.480217e-05 | 0.06493899 | 0 | 0 | 0
7425 | 292903.8 | 2012-03-06 01:36 | 1560.785 | 2 | 22 | 0.6749082 | 3.935209 | 20.96447 | 20.71226 | 84.45009 | 75.495 | 6.480217e-05 | 0.06493899 | 0 | 0 | 0
7426 | 292933.8 | 2012-03-06 01:36 | 1590.8 | 2 | 22 | 0.6749082 | 3.937477 | 20.9701 | 20.71226 | 84.47224 | 75.495 | 6.480217e-05 | 0.06493899 | 0 | 0 | 0
7427 | 292963.8 | 2012-03-06 01:37 | 1620.815 | 2 | 22 | 0.6747283 | 3.939583 | 20.97573 | 20.71226 | 84.4944 | 75.495 | 9.722709e-05 | 0.06493899 | 0 | 0 | 0
7428 | 292993.8 | 2012-03-06 01:37 | 1650.83 | 2 | 22 | 0.6747283 | 3.941526 | 20.98135 | 20.71226 | 84.51657 | 75.495 | 0 | 0.06493899 | 0 | 0 | 0
7429 | 293023.9 | 2012-03-06 01:38 | 1680.845 | 2 | 22 | 0.6749082 | 3.943956 | 20.98698 | 20.71226 | 84.53875 | 75.495 | 3.242493e-05 | 0.06493899 | 0 | 0 | 0
7430 | 293053.9 | 2012-03-06 01:38 | 1710.86 | 2 | 22 | 0.6749082 | 3.946224 | 20.99261 | 20.71226 | 84.56095 | 75.495 | 9.722709e-05 | 0.06493899 | 0 | 0 | 0
7431 | 293083.9 | 2012-03-06 01:39 | 1740.875 | 2 | 22 | 0.6747283 | 3.948492 | 20.99823 | 20.71226 | 84.58315 | 75.495 | 6.480217e-05 | 0.06493899 | 0 | 0 | 0
7432 | 293113.9 | 2012-03-06 01:39 | 1770.89 | 2 | 22 | 0.6747283 | 3.950598 | 21.00386 | 20.71226 | 84.60538 | 75.495 | 6.480217e-05 | 0.06493899 | 0 | 0 | 0
7433 | 293143.9 | 2012-03-06 01:40 | 1800.906 | 2 | 22 | 0.6745483 | 3.952704 | 21.00948 | 20.71226 | 84.62761 | 75.495 | 0 | 0.06493899 | 0 | 0 | 0
7434 | 293173.9 | 2012-03-06 01:40 | 1830.921 | 2 | 22 | 0.6749082 | 3.955296 | 21.01511 | 20.71226 | 84.64985 | 75.495 | 6.475449e-05 | 0.06493899 | 0 | 0 | 0
7435 | 293203.9 | 2012-03-06 01:41 | 1860.936 | 2 | 22 | 0.6747283 | 3.957402 | 21.02074 | 20.71226 | 84.67211 | 75.495 | 6.480217e-05 | 0.06493899 | 0 | 0 | 0
7436 | 293234 | 2012-03-06 01:41 | 1890.951 | 2 | 22 | 0.6747283 | 3.959669 | 21.02636 | 20.71226 | 84.69439 | 75.495 | 3.237724e-05 | 0.06493899 | 0 | 0 | 0
7437 | 293264 | 2012-03-06 01:42 | 1920.966 | 2 | 22 | 0.6747283 | 3.961937 | 21.03199 | 20.71226 | 84.71667 | 75.495 | 6.480217e-05 | 0.06493899 | 0 | 0 | 0
7438 | 293294 | 2012-03-06 01:42 | 1950.981 | 2 | 22 | 0.6747283 | 3.964367 | 21.03762 | 20.71226 | 84.73897 | 75.495 | 0 | 0.06493899 | 0 | 0 | 0
7439 | 293324 | 2012-03-06 01:43 | 1980.996 | 2 | 22 | 0.6747283 | 3.966797 | 21.04324 | 20.71226 | 84.76128 | 75.495 | 6.480217e-05 | 0.06493899 | 0 | 0 | 0
7440 | 293354 | 2012-03-06 01:43 | 2011.011 | 2 | 22 | 0.6750882 | 3.969065 | 21.04887 | 20.71226 | 84.7836 | 75.495 | 6.480217e-05 | 0.06493899 | 0 | 0 | 0
7441 | 293384 | 2012-03-06 01:44 | 2041.026 | 2 | 22 | 0.6747283 | 3.971495 | 21.05449 | 20.71226 | 84.80594 | 75.495 | 9.722709e-05 | 0.06493899 | 0 | 0 | 0
7442 | 293414.1 | 2012-03-06 01:44 | 2071.041 | 2 | 22 | 0.6747283 | 3.973763 | 21.06012 | 20.71226 | 84.82829 | 75.495 | 6.480217e-05 | 0.06493899 | 0 | 0 | 0
7443 | 293444.1 | 2012-03-06 01:45 | 2101.056 | 2 | 22 | 0.6747283 | 3.976192 | 21.06575 | 20.71226 | 84.85066 | 75.495 | 6.475449e-05 | 0.06493899 | 0 | 0 | 0
7444 | 293474.1 | 2012-03-06 01:45 | 2131.072 | 2 | 22 | 0.6747283 | 3.978461 | 21.07137 | 20.71226 | 84.87304 | 75.495 | 6.480217e-05 | 0.06493899 | 0 | 0 | 0
7445 | 293504.1 | 2012-03-06 01:46 | 2161.087 | 2 | 22 | 0.6749082 | 3.980728 | 21.077 | 20.71226 | 84.89543 | 75.495 | 6.480217e-05 | 0.06493899 | 0 | 0 | 0
7446 | 293534.1 | 2012-03-06 01:46 | 2191.102 | 2 | 22 | 0.6747283 | 3.98332 | 21.08263 | 20.71226 | 84.91783 | 75.495 | 3.242493e-05 | 0.06493899 | 0 | 0 | 0
7447 | 293564.1 | 2012-03-06 01:47 | 2221.117 | 2 | 22 | 0.6749082 | 3.98575 | 21.08825 | 20.71226 | 84.94025 | 75.495 | 6.480217e-05 | 0.06493899 | 0 | 0 | 0
7448 | 293594.1 | 2012-03-06 01:47 | 2251.132 | 2 | 22 | 0.6747283 | 3.98818 | 21.09388 | 20.71226 | 84.96268 | 75.495 | 3.237724e-05 | 0.06493899 | 0 | 0 | 0
7449 | 293624.2 | 2012-03-06 01:48 | 2281.147 | 2 | 22 | 0.6749082 | 3.990772 | 21.09951 | 20.71226 | 84.98513 | 75.495 | 9.717941e-05 | 0.06493899 | 0 | 0 | 0
7450 | 293654.2 | 2012-03-06 01:48 | 2311.162 | 2 | 22 | 0.6747283 | 3.993202 | 21.10513 | 20.71226 | 85.00759 | 75.495 | 9.717941e-05 | 0.06493899 | 0 | 0 | 0
7451 | 293684.2 | 2012-03-06 01:49 | 2341.177 | 2 | 22 | 0.6749082 | 3.99547 | 21.11076 | 20.71226 | 85.03006 | 75.495 | 3.237724e-05 | 0.06493899 | 0 | 0 | 0
7452 | 293714.2 | 2012-03-06 01:49 | 2371.192 | 2 | 22 | 0.6747283 | 3.998061 | 21.11638 | 20.71226 | 85.05255 | 75.495 | 6.480217e-05 | 0.06493899 | 0 | 0 | 0
7453 | 293744.2 | 2012-03-06 01:50 | 2401.207 | 2 | 22 | 0.6747283 | 4.000653 | 21.12201 | 20.71226 | 85.07505 | 75.495 | 9.717941e-05 | 0.06493899 | 0 | 0 | 0
7454 | 293774.2 | 2012-03-06 01:50 | 2431.223 | 2 | 22 | 0.6747283 | 4.003083 | 21.12764 | 20.71226 | 85.09757 | 75.495 | 6.484985e-05 | 0.06493899 | 0 | 0 | 0
7455 | 293804.2 | 2012-03-06 01:51 | 2461.238 | 2 | 22 | 0.6747283 | 4.005675 | 21.13326 | 20.71226 | 85.1201 | 75.495 | 3.232956e-05 | 0.06493899 | 0 | 0 | 0
7456 | 293834.3 | 2012-03-06 01:51 | 2491.253 | 2 | 22 | 0.6747283 | 4.008429 | 21.13889 | 20.71226 | 85.14265 | 75.495 | 6.484985e-05 | 0.06493899 | 0 | 0 | 0
7457 | 293864.3 | 2012-03-06 01:52 | 2521.268 | 2 | 22 | 0.6749082 | 4.011021 | 21.14452 | 20.71226 | 85.1652 | 75.495 | 6.475449e-05 | 0.06493899 | 0 | 0 | 0
7458 | 293894.3 | 2012-03-06 01:52 | 2551.283 | 2 | 22 | 0.6749082 | 4.013775 | 21.15014 | 20.71226 | 85.18778 | 75.495 | 0.0001296043 | 0.06493899 | 0 | 0 | 0
7459 | 293924.3 | 2012-03-06 01:53 | 2581.298 | 2 | 22 | 0.6745483 | 4.016043 | 21.15577 | 20.71226 | 85.21037 | 75.495 | 3.242493e-05 | 0.06493899 | 0 | 0 | 0
7460 | 293954.3 | 2012-03-06 01:53 | 2611.313 | 2 | 22 | 0.6747283 | 4.018959 | 21.16139 | 20.71226 | 85.23297 | 75.495 | 9.727478e-05 | 0.06493899 | 0 | 0 | 0
7461 | 293984.3 | 2012-03-06 01:54 | 2641.328 | 2 | 22 | 0.6749082 | 4.021712 | 21.16702 | 20.71226 | 85.25559 | 75.495 | 9.717941e-05 | 0.06493899 | 0 | 0 | 0
7462 | 294014.4 | 2012-03-06 01:54 | 2671.343 | 2 | 22 | 0.6750882 | 4.024466 | 21.17265 | 20.71226 | 85.27822 | 75.495 | 9.717941e-05 | 0.06493899 | 0 | 0 | 0
7463 | 294044.4 | 2012-03-06 01:55 | 2701.358 | 2 | 22 | 0.6749082 | 4.027058 | 21.17827 | 20.71226 | 85.30087 | 75.495 | 6.484985e-05 | 0.06493899 | 0 | 0 | 0
7464 | 294074.4 | 2012-03-06 01:55 | 2731.373 | 2 | 22 | 0.6747283 | 4.029812 | 21.1839 | 20.71226 | 85.32354 | 75.495 | 3.242493e-05 | 0.06493899 | 0 | 0 | 0
7465 | 294104.4 | 2012-03-06 01:56 | 2761.388 | 2 | 22 | 0.6747283 | 4.032728 | 21.18953 | 20.71226 | 85.34622 | 75.495 | 9.717941e-05 | 0.06493899 | 0 | 0 | 0
7466 | 294134.4 | 2012-03-06 01:56 | 2791.404 | 2 | 22 | 0.6749082 | 4.035644 | 21.19515 | 20.71226 | 85.36891 | 75.495 | 6.484985e-05 | 0.06493899 | 0 | 0 | 0
7467 | 294164.4 | 2012-03-06 01:57 | 2821.419 | 2 | 22 | 0.6749082 | 4.038559 | 21.20078 | 20.71226 | 85.39163 | 75.495 | 6.484985e-05 | 0.06493899 | 0 | 0 | 0
7468 | 294194.4 | 2012-03-06 01:57 | 2851.434 | 2 | 22 | 0.6747283 | 4.041475 | 21.2064 | 20.71226 | 85.41436 | 75.495 | 6.484985e-05 | 0.06493899 | 0 | 0 | 0
7469 | 294224.5 | 2012-03-06 01:58 | 2881.449 | 2 | 22 | 0.6747283 | 4.044553 | 21.21203 | 20.71226 | 85.43711 | 75.495 | 6.475449e-05 | 0.06493899 | 0 | 0 | 0
7470 | 294254.5 | 2012-03-06 01:58 | 2911.464 | 2 | 22 | 0.6750882 | 4.047631 | 21.21766 | 20.71226 | 85.45987 | 75.495 | 0.0001296043 | 0.06493899 | 0 | 0 | 0
7471 | 294284.5 | 2012-03-06 01:59 | 2941.479 | 2 | 22 | 0.6747283 | 4.050385 | 21.22328 | 20.71226 | 85.48265 | 75.495 | 6.475449e-05 | 0.06493899 | 0 | 0 | 0
7472 | 294314.5 | 2012-03-06 02:00 | 2971.494 | 2 | 22 | 0.6747283 | 4.053625 | 21.22891 | 20.71226 | 85.50545 | 75.495 | 9.717941e-05 | 0.06493899 | 0 | 0 | 0
7473 | 294344.5 | 2012-03-06 02:00 | 3001.509 | 2 | 22 | 0.6749082 | 4.056703 | 21.23454 | 20.71226 | 85.52826 | 75.495 | 3.242493e-05 | 0.06493899 | 0 | 0 | 0
7474 | 294374.5 | 2012-03-06 02:01 | 3031.524 | 2 | 22 | 0.6747283 | 4.05978 | 21.24016 | 20.71226 | 85.5511 | 75.495 | 6.475449e-05 | 0.06493899 | 0 | 0 | 0
7475 | 294404.5 | 2012-03-06 02:01 | 3061.539 | 2 | 22 | 0.6749082 | 4.063182 | 21.24579 | 20.71226 | 85.57395 | 75.495 | 9.717941e-05 | 0.06493899 | 0 | 0 | 0
7476 | 294434.6 | 2012-03-06 02:02 | 3091.554 | 2 | 22 | 0.6747283 | 4.066422 | 21.25141 | 20.71226 | 85.59682 | 75.495 | 0.0001296043 | 0.06493899 | 0 | 0 | 0
7477 | 294464.6 | 2012-03-06 02:02 | 3121.57 | 2 | 22 | 0.6749082 | 4.069662 | 21.25704 | 20.71226 | 85.6197 | 75.495 | 9.717941e-05 | 0.06493899 | 0 | 0 | 0
7478 | 294494.6 | 2012-03-06 02:02 | 3151.585 | 2 | 22 | 0.6747283 | 4.072902 | 21.26267 | 20.71226 | 85.64261 | 75.495 | 6.484985e-05 | 0.06493899 | 0 | 0 | 0
7479 | 294524.6 | 2012-03-06 02:03 | 3181.6 | 2 | 22 | 0.6747283 | 4.076303 | 21.26829 | 20.71226 | 85.66553 | 75.495 | 9.717941e-05 | 0.06493899 | 0 | 0 | 0
7480 | 294554.6 | 2012-03-06 02:04 | 3211.615 | 2 | 22 | 0.6749082 | 4.079543 | 21.27392 | 20.71226 | 85.68848 | 75.495 | 6.475449e-05 | 0.06493899 | 0 | 0 | 0
7481 | 294584.6 | 2012-03-06 02:04 | 3241.63 | 2 | 22 | 0.6747283 | 4.083107 | 21.27955 | 20.71226 | 85.71144 | 75.495 | 9.717941e-05 | 0.06493899 | 0 | 0 | 0
7482 | 294614.7 | 2012-03-06 02:04 | 3271.645 | 2 | 22 | 0.6749082 | 4.086671 | 21.28517 | 20.71226 | 85.73442 | 75.495 | 9.717941e-05 | 0.06493899 | 0 | 0 | 0
7483 | 294644.7 | 2012-03-06 02:05 | 3301.66 | 2 | 22 | 0.6747283 | 4.090073 | 21.2908 | 20.71226 | 85.75742 | 75.495 | 9.717941e-05 | 0.06493899 | 0 | 0 | 0
7484 | 294674.7 | 2012-03-06 02:06 | 3331.675 | 2 | 22 | 0.6747283 | 4.093637 | 21.29642 | 20.71226 | 85.78045 | 75.495 | 9.717941e-05 | 0.06493899 | 0 | 0 | 0
7485 | 294704.7 | 2012-03-06 02:06 | 3361.69 | 2 | 22 | 0.6747283 | 4.0972 | 21.30205 | 20.71226 | 85.80349 | 75.495 | 9.717941e-05 | 0.06493899 | 0 | 0 | 0
7486 | 294734.7 | 2012-03-06 02:06 | 3391.709 | 2 | 22 | 0.6749082 | 4.100926 | 21.30768 | 20.71226 | 85.82655 | 75.495 | 0.000129509 | 0.06493899 | 0 | 0 | 0
7487 | 294764.7 | 2012-03-06 02:07 | 3421.721 | 2 | 22 | 0.6749082 | 4.10449 | 21.3133 | 20.71226 | 85.84963 | 75.495 | 9.717941e-05 | 0.06493899 | 0 | 0 | 0
7488 | 294794.7 | 2012-03-06 02:08 | 3451.736 | 2 | 22 | 0.6747283 | 4.108216 | 21.31893 | 20.71226 | 85.87274 | 75.495 | 9.717941e-05 | 0.06493899 | 0 | 0 | 0
7489 | 294824.8 | 2012-03-06 02:08 | 3481.751 | 2 | 22 | 0.6747283 | 4.111941 | 21.32456 | 20.71226 | 85.89586 | 75.495 | 6.475449e-05 | 0.06493899 | 0 | 0 | 0
7490 | 294854.8 | 2012-03-06 02:08 | 3511.766 | 2 | 22 | 0.6749082 | 4.115667 | 21.33018 | 20.71226 | 85.91901 | 75.495 | 9.717941e-05 | 0.06493899 | 0 | 0 | 0
7491 | 294884.8 | 2012-03-06 02:09 | 3541.781 | 2 | 22 | 0.6747283 | 4.119555 | 21.33581 | 20.71226 | 85.94217 | 75.495 | 9.717941e-05 | 0.06493899 | 0 | 0 | 0
7492 | 294914.8 | 2012-03-06 02:10 | 3571.796 | 2 | 22 | 0.6749082 | 4.123605 | 21.34143 | 20.71226 | 85.96536 | 75.495 | 0.0001619339 | 0.06493899 | 0 | 0 | 0
7493 | 294944.8 | 2012-03-06 02:10 | 3601.811 | 2 | 22 | 0.6749082 | 4.127331 | 21.34706 | 20.71226 | 85.98857 | 75.495 | 9.717941e-05 | 0.06493899 | 0 | 0 | 0
7494 | 294974.8 | 2012-03-06 02:10 | 3631.826 | 2 | 22 | 0.6749082 | 4.131218 | 21.35269 | 20.71226 | 86.0118 | 75.495 | 0.0001296043 | 0.06493899 | 0 | 0 | 0
7495 | 295004.9 | 2012-03-06 02:11 | 3661.841 | 2 | 22 | 0.6747283 | 4.135268 | 21.35831 | 20.71226 | 86.03506 | 75.495 | 9.717941e-05 | 0.06493899 | 0 | 0 | 0
7496 | 295034.9 | 2012-03-06 02:12 | 3691.856 | 2 | 22 | 0.6747283 | 4.139156 | 21.36394 | 20.71226 | 86.05834 | 75.495 | 9.727478e-05 | 0.06493899 | 0 | 0 | 0
7497 | 295064.9 | 2012-03-06 02:12 | 3721.871 | 2 | 22 | 0.6747283 | 4.143206 | 21.36957 | 20.71226 | 86.08163 | 75.495 | 9.727478e-05 | 0.06493899 | 0 | 0 | 0
7498 | 295094.9 | 2012-03-06 02:12 | 3751.886 | 2 | 22 | 0.6749082 | 4.14758 | 21.37519 | 20.71226 | 86.10495 | 75.495 | 0.0001943588 | 0.06493899 | 0 | 0 | 0
7499 | 295124.9 | 2012-03-06 02:13 | 3781.902 | 2 | 22 | 0.6745483 | 4.151467 | 21.38082 | 20.71226 | 86.1283 | 75.495 | 9.717941e-05 | 0.06493899 | 0 | 0 | 0
7500 | 295154.9 | 2012-03-06 02:13 | 3811.917 | 2 | 22 | 0.6747283 | 4.155679 | 21.38645 | 20.71226 | 86.15167 | 75.495 | 0.0001296043 | 0.06493899 | 0 | 0 | 0
7501 | 295184.9 | 2012-03-06 02:14 | 3841.932 | 2 | 22 | 0.6749082 | 4.159891 | 21.39207 | 20.71226 | 86.17507 | 75.495 | 0.0001296043 | 0.06493899 | 0 | 0 | 0
7502 | 295215 | 2012-03-06 02:14 | 3871.947 | 2 | 22 | 0.6749082 | 4.163941 | 21.3977 | 20.71226 | 86.19848 | 75.495 | 9.717941e-05 | 0.06493899 | 0 | 0 | 0
7503 | 295245 | 2012-03-06 02:15 | 3901.962 | 2 | 22 | 0.6749082 | 4.168314 | 21.40332 | 20.71226 | 86.22192 | 75.495 | 0.0001296043 | 0.06493899 | 0 | 0 | 0
7504 | 295274.9869 | 2012-03-06 02:16 | 3931.977 | 2 | 22 | 0.6749082 | 4.172526 | 21.40895 | 20.71226 | 86.24538 | 75.495 | 9.717941e-05 | 0.06493899 | 0 | 0 | 0
7505 | 295305 | 2012-03-06 02:16 | 3961.992 | 2 | 22 | 0.6749082 | 4.176738 | 21.41458 | 20.71226 | 86.26887 | 75.495 | 9.717941e-05 | 0.06493899 | 0 | 0 | 0
7506 | 295335 | 2012-03-06 02:17 | 3992.007 | 2 | 22 | 0.6749082 | 4.181112 | 21.4202 | 20.71226 | 86.29238 | 75.495 | 0.0001296043 | 0.06493899 | 0 | 0 | 0
7507 | 295365 | 2012-03-06 02:17 | 4022.022 | 2 | 22 | 0.6745483 | 4.185486 | 21.42583 | 20.71226 | 86.31592 | 75.495 | 9.717941e-05 | 0.06493899 | 0 | 0 | 0
7508 | 295395 | 2012-03-06 02:18 | 4052.038 | 2 | 22 | 0.6749082 | 4.190184 | 21.43145 | 20.71226 | 86.33948 | 75.495 | 0.0001620293 | 0.06493899 | 0 | 0 | 0
7509 | 295425.1 | 2012-03-06 02:18 | 4082.053 | 2 | 22 | 0.6747283 | 4.194395 | 21.43708 | 20.71226 | 86.36307 | 75.495 | 0.000129509 | 0.06493899 | 0 | 0 | 0
7510 | 295455.1 | 2012-03-06 02:18 | 4112.068 | 2 | 22 | 0.6747283 | 4.198769 | 21.44271 | 20.71226 | 86.38668 | 75.495 | 0.0001296043 | 0.06493899 | 0 | 0 | 0
7511 | 295491.7 | 2012-03-06 02:19 | 30.01531 | 3 | 22 | 0 | 4.098172 | 21.44394 | 20.71226 | 86.39186 | 75.495 | -0.0005184173 | 0.06493899 | 0 | 0 | 0
7512 | 295521.7 | 2012-03-06 02:20 | 60.03022 | 3 | 22 | 0 | 4.085699 | 21.44394 | 20.71226 | 86.39186 | 75.495 | -0.0002591133 | 0.06493899 | 0 | 0 | 0
7513 | 295551.7 | 2012-03-06 02:20 | 90.0453 | 3 | 22 | 0 | 4.078247 | 21.44394 | 20.71226 | 86.39186 | 75.495 | -0.0001296043 | 0.06493899 | 0 | 0 | 0
7514 | 295581.7 | 2012-03-06 02:21 | 120.0135 | 3 | 22 | 0 | 4.073063 | 21.44394 | 20.71226 | 86.39186 | 75.495 | -0.0001296043 | 0.06493899 | 0 | 0 | 0
7515 | 295581.7 | 2012-03-06 02:21 | 0.01562751 | 4 | 22 | 1.247141 | 4.200227 | 21.44395 | 20.71226 | 86.39188 | 75.495 | 0 | 0.06493899 | 0 | 0 | 0
7516 | 295582.2 | 2012-03-06 02:21 | 0.5156438 | 4 | 22 | 1.195676 | 4.200065 | 21.44411 | 20.71226 | 86.39259 | 75.495 | -3.232956e-05 | 0.06493899 | 0 | 0 | 0
7517 | 295583.6 | 2012-03-06 02:21 | 1.92186 | 4 | 22 | 1.14547 | 4.200065 | 21.44457 | 20.71226 | 86.3945 | 75.495 | -3.232956e-05 | 0.06493899 | 0 | 0 | 0
7518 | 295585.7 | 2012-03-06 02:21 | 4.031192 | 4 | 22 | 1.094725 | 4.200227 | 21.44523 | 20.71226 | 86.39726 | 75.495 | 3.232956e-05 | 0.06493899 | 0 | 0 | 0
7519 | 295588.4 | 2012-03-06 02:21 | 6.749896 | 4 | 22 | 1.04434 | 4.200227 | 21.44603 | 20.71226 | 86.40065 | 75.495 | 0 | 0.06493899 | 0 | 0 | 0
7520 | 295591.8 | 2012-03-06 02:21 | 10.14048 | 4 | 22 | 0.9941348 | 4.200227 | 21.44699 | 20.71226 | 86.40468 | 75.495 | 3.232956e-05 | 0.06493899 | 0 | 0 | 0
7521 | 295596 | 2012-03-06 02:21 | 14.37475 | 4 | 22 | 0.9439295 | 4.200065 | 21.44813 | 20.71226 | 86.40946 | 75.495 | 0 | 0.06493899 | 0 | 0 | 0
7522 | 295601.2 | 2012-03-06 02:21 | 19.59341 | 4 | 22 | 0.8939041 | 4.200227 | 21.44946 | 20.71226 | 86.41505 | 75.495 | 0 | 0.06493899 | 0 | 0 | 0
7523 | 295607.8 | 2012-03-06 02:21 | 26.17147 | 4 | 22 | 0.8436988 | 4.200227 | 21.45105 | 20.71226 | 86.42171 | 75.495 | 0 | 0.06493899 | 0 | 0 | 0
7524 | 295616.3 | 2012-03-06 02:21 | 34.65564 | 4 | 22 | 0.7936735 | 4.200227 | 21.45298 | 20.71226 | 86.4298 | 75.495 | -3.242493e-05 | 0.06493899 | 0 | 0 | 0
7525 | 295627.5 | 2012-03-06 02:21 | 45.85859 | 4 | 22 | 0.7436481 | 4.200227 | 21.45536 | 20.71226 | 86.43984 | 75.495 | 0 | 0.06493899 | 0 | 0 | 0
7526 | 295643 | 2012-03-06 02:22 | 61.37391 | 4 | 22 | 0.6934428 | 4.200065 | 21.45845 | 20.71226 | 86.45282 | 75.495 | -3.232956e-05 | 0.06493899 | 0 | 0 | 0
7527 | 295666.2 | 2012-03-06 02:22 | 84.5454 | 4 | 22 | 0.6434174 | 4.200227 | 21.46275 | 20.71226 | 86.47084 | 75.495 | 0 | 0.06493899 | 0 | 0 | 0
7528 | 295703.2 | 2012-03-06 02:23 | 121.576 | 4 | 22 | 0.5933921 | 4.200065 | 21.46909 | 20.71226 | 86.49748 | 75.495 | 0 | 0.06493899 | 0 | 0 | 0
7529 | 295762.7 | 2012-03-06 02:24 | 181.028 | 4 | 22 | 0.5433667 | 4.200227 | 21.47845 | 20.71226 | 86.53679 | 75.495 | 0 | 0.06493899 | 0 | 0 | 0
7530 | 295845.8 | 2012-03-06 02:25 | 264.1672 | 4 | 22 | 0.4933414 | 4.200065 | 21.4904 | 20.71226 | 86.587 | 75.495 | -3.232956e-05 | 0.06493899 | 0 | 0 | 0
7531 | 295948.5 | 2012-03-06 02:27 | 366.8841 | 4 | 22 | 0.443316 | 4.200227 | 21.50374 | 20.71226 | 86.64305 | 75.495 | -3.242493e-05 | 0.06493899 | 0 | 0 | 0
7532 | 296070 | 2012-03-06 02:29 | 488.3821 | 4 | 22 | 0.3932907 | 4.200227 | 21.51784 | 20.71226 | 86.70226 | 75.495 | 3.232956e-05 | 0.06493899 | 0 | 0 | 0
7533 | 296215.1 | 2012-03-06 02:31 | 633.5044 | 4 | 22 | 0.3432653 | 4.200065 | 21.53267 | 20.71226 | 86.76453 | 75.495 | -3.232956e-05 | 0.06493899 | 0 | 0 | 0
7534 | 296395.2 | 2012-03-06 02:34 | 813.5324 | 4 | 22 | 0.29324 | 4.200065 | 21.54855 | 20.71226 | 86.83124 | 75.495 | -6.475449e-05 | 0.06493899 | 0 | 0 | 0
7535 | 296625.5 | 2012-03-06 02:38 | 1043.872 | 4 | 22 | 0.2432146 | 4.200227 | 21.56565 | 20.71226 | 86.90307 | 75.495 | 0 | 0.06493899 | 0 | 0 | 0
7536 | 296934.4 | 2012-03-06 02:43 | 1352.726 | 4 | 22 | 0.1931892 | 4.200227 | 21.58427 | 20.71226 | 86.98128 | 75.495 | 0 | 0.06493899 | 0 | 0 | 0
7537 | 297390.5 | 2012-03-06 02:51 | 1808.827 | 4 | 22 | 0.1431639 | 4.200065 | 21.60538 | 20.71226 | 87.06995 | 75.495 | -3.232956e-05 | 0.06493899 | 0 | 0 | 0
7538 | 298173.6 | 2012-03-06 03:04 | 2591.969 | 4 | 22 | 0.09313853 | 4.200065 | 21.63056 | 20.71226 | 87.17569 | 75.495 | -3.232956e-05 | 0.06493899 | 0 | 0 | 0
7539 | 299723.9 | 2012-03-06 03:30 | 4142.286 | 4 | 22 | 0.04995117 | 4.200227 | 21.65993 | 20.71226 | 87.29904 | 75.495 | 0 | 0.06493899 | 0 | 0 | 0
7540 | 299784 | 2012-03-06 03:31 | 60.01468 | 5 | 22 | 0 | 4.191155 | 21.65993 | 20.71226 | 87.29904 | 75.495 | 0 | 0.06493899 | 0 | 0 | 0
7541 | 299784.1 | 2012-03-06 03:31 | 0.1873917 | 6 | 22 | -0.0002541333 | 4.190993 | 21.65993 | 20.71226 | 87.29904 | 75.495 | 0 | 0.08604416 | 0 | 0 | 0
7542 | 299789 | 2012-03-06 03:31 | 5.015406 | 6 | 22 | -0.002233554 | 4.19067 | 21.65993 | 20.71226 | 87.29904 | 75.49501 | -6.475449e-05 | 0.08604416 | 0 | 0 | 0
7543 | 299789 | 2012-03-06 03:31 | 0.01567719 | 7 | 22 | -0.6743368 | 4.124577 | 21.65993 | 20.71226 | 87.29904 | 75.49502 | 0 | 0.08604416 | 0 | 0 | 0
7544 | 299819 | 2012-03-06 03:31 | 30.03073 | 7 | 22 | -0.6748766 | 4.084889 | 21.65993 | 20.71789 | 87.29904 | 75.51807 | -0.0005831718 | 0.08604416 | 0 | 0 | 0
7545 | 299849 | 2012-03-06 03:32 | 60.04986 | 7 | 22 | -0.6746967 | 4.069014 | 21.65993 | 20.72352 | 87.29904 | 75.54101 | -0.000388813 | 0.08604416 | 0 | 0 | 0
7546 | 299879 | 2012-03-06 03:32 | 90.06092 | 7 | 22 | -0.6746967 | 4.057512 | 21.65993 | 20.72914 | 87.29904 | 75.56386 | -0.0002916336 | 0.08604416 | 0 | 0 | 0
7547 | 299909 | 2012-03-06 03:33 | 120.076 | 7 | 22 | -0.6746967 | 4.048117 | 21.65993 | 20.73477 | 87.29904 | 75.58665 | -0.0002267838 | 0.08604416 | 0 | 0 | 0
7548 | 299939 | 2012-03-06 03:33 | 150.0911 | 7 | 22 | -0.6746967 | 4.039855 | 21.65993 | 20.74039 | 87.29904 | 75.6094 | -0.0002267838 | 0.08604416 | 0 | 0 | 0
7549 | 299969.1 | 2012-03-06 03:34 | 180.1062 | 7 | 22 | -0.6746967 | 4.03208 | 21.65993 | 20.74602 | 87.29904 | 75.63211 | -0.0002267838 | 0.08604416 | 0 | 0 | 0
7550 | 299999.1 | 2012-03-06 03:34 | 210.1214 | 7 | 22 | -0.6748766 | 4.024952 | 21.65993 | 20.75164 | 87.29904 | 75.65477 | -0.0001944542 | 0.08604416 | 0 | 0 | 0
7551 | 300029.1 | 2012-03-06 03:35 | 240.1364 | 7 | 22 | -0.6746967 | 4.018311 | 21.65993 | 20.75727 | 87.29904 | 75.67739 | -0.0001619339 | 0.08604416 | 0 | 0 | 0
7552 | 300059.1 | 2012-03-06 03:35 | 270.1514 | 7 | 22 | -0.6746967 | 4.011507 | 21.65993 | 20.76289 | 87.29904 | 75.69997 | -0.0002267838 | 0.08604416 | 0 | 0 | 0
7553 | 300089.1 | 2012-03-06 03:36 | 300.1665 | 7 | 22 | -0.6746967 | 4.005189 | 21.65993 | 20.76852 | 87.29904 | 75.72252 | -0.0001620293 | 0.08604416 | 0 | 0 | 0
7554 | 300119.1 | 2012-03-06 03:36 | 330.1817 | 7 | 22 | -0.6746967 | 3.998547 | 21.65993 | 20.77414 | 87.29904 | 75.74503 | -0.0001944065 | 0.08604416 | 0 | 0 | 0
7555 | 300149.1 | 2012-03-06 03:37 | 360.1967 | 7 | 22 | -0.6746967 | 3.992392 | 21.65993 | 20.77977 | 87.29904 | 75.76751 | -0.0001619816 | 0.08604416 | 0 | 0 | 0
7556 | 300179.2 | 2012-03-06 03:37 | 390.2118 | 7 | 22 | -0.6746967 | 3.986074 | 21.65993 | 20.78539 | 87.29904 | 75.78995 | -0.0001944065 | 0.08604416 | 0 | 0 | 0
7557 | 300209.2 | 2012-03-06 03:38 | 420.2269 | 7 | 22 | -0.6746967 | 3.979918 | 21.65993 | 20.79102 | 87.29904 | 75.81235 | -0.0001295567 | 0.08604416 | 0 | 0 | 0
7558 | 300239.2 | 2012-03-06 03:38 | 450.242 | 7 | 22 | -0.6745167 | 3.974087 | 21.65993 | 20.79664 | 87.29904 | 75.83472 | -0.0001295567 | 0.08604416 | 0 | 0 | 0
7559 | 300269.2 | 2012-03-06 03:39 | 480.2571 | 7 | 22 | -0.6745167 | 3.967931 | 21.65993 | 20.80227 | 87.29904 | 75.85706 | -0.0001619816 | 0.08604416 | 0 | 0 | 0
7560 | 300299.2 | 2012-03-06 03:39 | 510.2723 | 7 | 22 | -0.6746967 | 3.961937 | 21.65993 | 20.80789 | 87.29904 | 75.87936 | -0.0001619816 | 0.08604416 | 0 | 0 | 0
7561 | 300329.2 | 2012-03-06 03:40 | 540.2872 | 7 | 22 | -0.6746967 | 3.955944 | 21.65993 | 20.81352 | 87.29904 | 75.90163 | -0.0001619816 | 0.08604416 | 0 | 0 | 0
7562 | 300359.2 | 2012-03-06 03:40 | 570.3023 | 7 | 22 | -0.6746967 | 3.950112 | 21.65993 | 20.81914 | 87.29904 | 75.92387 | -0.0001944065 | 0.08604416 | 0 | 0 | 0
7563 | 300389.3 | 2012-03-06 03:41 | 600.3175 | 7 | 22 | -0.6745167 | 3.944442 | 21.65993 | 20.82477 | 87.29904 | 75.94607 | -0.0001619816 | 0.08604416 | 0 | 0 | 0
7564 | 300419.3 | 2012-03-06 03:41 | 630.3325 | 7 | 22 | -0.6746967 | 3.938772 | 21.65993 | 20.83039 | 87.29904 | 75.96824 | -9.722709e-05 | 0.08604416 | 0 | 0 | 0
7565 | 300449.3 | 2012-03-06 03:42 | 660.3477 | 7 | 22 | -0.6746967 | 3.932941 | 21.65993 | 20.83602 | 87.29904 | 75.99038 | -0.0001620293 | 0.08604416 | 0 | 0 | 0
7566 | 300479.3 | 2012-03-06 03:42 | 690.3627 | 7 | 22 | -0.6746967 | 3.927109 | 21.65993 | 20.84164 | 87.29904 | 76.01248 | -0.0001619816 | 0.08604416 | 0 | 0 | 0
7567 | 300509.3 | 2012-03-06 03:43 | 720.378 | 7 | 22 | -0.6745167 | 3.921602 | 21.65993 | 20.84727 | 87.29904 | 76.03456 | -0.0001295567 | 0.08604416 | 0 | 0 | 0
7568 | 300539.3 | 2012-03-06 03:43 | 750.393 | 7 | 22 | -0.6746967 | 3.91577 | 21.65993 | 20.85289 | 87.29904 | 76.0566 | -0.0001943588 | 0.08604416 | 0 | 0 | 0
7569 | 300569.4 | 2012-03-06 03:44 | 780.4082 | 7 | 22 | -0.6746967 | 3.9101 | 21.65993 | 20.85852 | 87.29904 | 76.07861 | -0.0001944065 | 0.08604416 | 0 | 0 | 0
7570 | 300599.4 | 2012-03-06 03:44 | 810.4231 | 7 | 22 | -0.6746967 | 3.904754 | 21.65993 | 20.86414 | 87.29904 | 76.10059 | -0.0001943588 | 0.08604416 | 0 | 0 | 0
7571 | 300629.4 | 2012-03-06 03:45 | 840.4383 | 7 | 22 | -0.6746967 | 3.899247 | 21.65993 | 20.86977 | 87.29904 | 76.12254 | -0.0001619816 | 0.08604416 | 0 | 0 | 0
7572 | 300659.4 | 2012-03-06 03:45 | 870.4532 | 7 | 22 | -0.6745167 | 3.893901 | 21.65993 | 20.87539 | 87.29904 | 76.14446 | -9.717941e-05 | 0.08604416 | 0 | 0 | 0
7573 | 300689.4 | 2012-03-06 03:46 | 900.4683 | 7 | 22 | -0.6746967 | 3.888393 | 21.65993 | 20.88102 | 87.29904 | 76.16635 | -0.0001619816 | 0.08604416 | 0 | 0 | 0
7574 | 300719.4 | 2012-03-06 03:46 | 930.4834 | 7 | 22 | -0.6746967 | 3.883209 | 21.65993 | 20.88664 | 87.29904 | 76.18821 | -0.0001296043 | 0.08604416 | 0 | 0 | 0
7575 | 300749.4 | 2012-03-06 03:47 | 960.4985 | 7 | 22 | -0.6746967 | 3.877702 | 21.65993 | 20.89227 | 87.29904 | 76.21003 | -0.0001295567 | 0.08604416 | 0 | 0 | 0
7576 | 300779.5 | 2012-03-06 03:47 | 990.5137 | 7 | 22 | -0.6746967 | 3.872518 | 21.65993 | 20.89789 | 87.29904 | 76.23183 | -0.0001619816 | 0.08604416 | 0 | 0 | 0
7577 | 300809.5 | 2012-03-06 03:48 | 1020.529 | 7 | 22 | -0.6745167 | 3.867496 | 21.65993 | 20.90352 | 87.29904 | 76.2536 | -6.480217e-05 | 0.08604416 | 0 | 0 | 0
7578 | 300839.5 | 2012-03-06 03:48 | 1050.544 | 7 | 22 | -0.6745167 | 3.862313 | 21.65993 | 20.90914 | 87.29904 | 76.27534 | -0.0001295567 | 0.08604416 | 0 | 0 | 0
7579 | 300869.5 | 2012-03-06 03:49 | 1080.559 | 7 | 22 | -0.6746967 | 3.857291 | 21.65993 | 20.91477 | 87.29904 | 76.29705 | -0.0001296043 | 0.08604416 | 0 | 0 | 0
7580 | 300899.5 | 2012-03-06 03:49 | 1110.574 | 7 | 22 | -0.6746967 | 3.852107 | 21.65993 | 20.92039 | 87.29904 | 76.31873 | -0.0001296043 | 0.08604416 | 0 | 0 | 0
7581 | 300929.5 | 2012-03-06 03:50 | 1140.589 | 7 | 22 | -0.6746967 | 3.847247 | 21.65993 | 20.92602 | 87.29904 | 76.34039 | -0.0001295567 | 0.08604416 | 0 | 0 | 0
7582 | 300959.6 | 2012-03-06 03:50 | 1170.604 | 7 | 22 | -0.6746967 | 3.842387 | 21.65993 | 20.93164 | 87.29904 | 76.36201 | -9.722709e-05 | 0.08604416 | 0 | 0 | 0
7583 | 300989.6 | 2012-03-06 03:51 | 1200.619 | 7 | 22 | -0.6746967 | 3.83769 | 21.65993 | 20.93727 | 87.29904 | 76.38361 | -9.717941e-05 | 0.08604416 | 0 | 0 | 0
7584 | 301019.6 | 2012-03-06 03:51 | 1230.634 | 7 | 22 | -0.6746967 | 3.83283 | 21.65993 | 20.94289 | 87.29904 | 76.40519 | -0.0001296043 | 0.08604416 | 0 | 0 | 0
7585 | 301049.6 | 2012-03-06 03:52 | 1260.65 | 7 | 22 | -0.6745167 | 3.828132 | 21.65993 | 20.94852 | 87.29904 | 76.42674 | -0.0001620293 | 0.08604416 | 0 | 0 | 0
7586 | 301079.6 | 2012-03-06 03:52 | 1290.665 | 7 | 22 | -0.6746967 | 3.823759 | 21.65993 | 20.95414 | 87.29904 | 76.44826 | -9.717941e-05 | 0.08604416 | 0 | 0 | 0
7587 | 301109.6 | 2012-03-06 03:53 | 1320.68 | 7 | 22 | -0.6746967 | 3.819385 | 21.65993 | 20.95977 | 87.29904 | 76.46975 | -9.717941e-05 | 0.08604416 | 0 | 0 | 0
7588 | 301139.6 | 2012-03-06 03:53 | 1350.695 | 7 | 22 | -0.6746967 | 3.814525 | 21.65993 | 20.96539 | 87.29904 | 76.49122 | -0.0002267838 | 0.08604416 | 0 | 0 | 0
7589 | 301169.7 | 2012-03-06 03:54 | 1380.71 | 7 | 22 | -0.6746967 | 3.810637 | 21.65993 | 20.97102 | 87.29904 | 76.51267 | -6.480217e-05 | 0.08604416 | 0 | 0 | 0
7590 | 301199.7 | 2012-03-06 03:54 | 1410.725 | 7 | 22 | -0.6746967 | 3.806263 | 21.65993 | 20.97664 | 87.29904 | 76.53409 | -0.0001296043 | 0.08604416 | 0 | 0 | 0
7591 | 301229.7 | 2012-03-06 03:55 | 1440.74 | 7 | 22 | -0.6746967 | 3.802052 | 21.65993 | 20.98227 | 87.29904 | 76.55549 | -0.0001296043 | 0.08604416 | 0 | 0 | 0
7592 | 301259.7 | 2012-03-06 03:55 | 1470.755 | 7 | 22 | -0.6746967 | 3.79784 | 21.65993 | 20.98789 | 87.29904 | 76.57687 | -0.0001296043 | 0.08604416 | 0 | 0 | 0
7593 | 301289.7 | 2012-03-06 03:56 | 1500.77 | 7 | 22 | -0.6746967 | 3.79379 | 21.65993 | 20.99352 | 87.29904 | 76.59822 | -6.480217e-05 | 0.08604416 | 0 | 0 | 0
7594 | 301319.7 | 2012-03-06 03:56 | 1530.785 | 7 | 22 | -0.6748766 | 3.78974 | 21.65993 | 20.99914 | 87.29904 | 76.61955 | -9.717941e-05 | 0.08604416 | 0 | 0 | 0
7595 | 301349.7 | 2012-03-06 03:57 | 1560.8 | 7 | 22 | -0.6745167 | 3.785852 | 21.65993 | 21.00477 | 87.29904 | 76.64085 | -9.717941e-05 | 0.08604416 | 0 | 0 | 0
7596 | 301379.8 | 2012-03-06 03:57 | 1590.816 | 7 | 22 | -0.6746967 | 3.781965 | 21.65993 | 21.01039 | 87.29904 | 76.66214 | -0.0001296043 | 0.08604416 | 0 | 0 | 0
7597 | 301409.8 | 2012-03-06 03:58 | 1620.83 | 7 | 22 | -0.6746967 | 3.778077 | 21.65993 | 21.01602 | 87.29904 | 76.6834 | -9.717941e-05 | 0.08604416 | 0 | 0 | 0
7598 | 301439.8 | 2012-03-06 03:58 | 1650.846 | 7 | 22 | -0.6746967 | 3.774189 | 21.65993 | 21.02164 | 87.29904 | 76.70464 | -0.0001296043 | 0.08604416 | 0 | 0 | 0
7599 | 301469.8 | 2012-03-06 03:59 | 1680.861 | 7 | 22 | -0.6746967 | 3.770463 | 21.65993 | 21.02727 | 87.29904 | 76.72586 | -0.0001296043 | 0.08604416 | 0 | 0 | 0
7600 | 301499.8 | 2012-03-06 03:59 | 1710.876 | 7 | 22 | -0.6746967 | 3.766737 | 21.65993 | 21.03289 | 87.29904 | 76.74706 | -0.0001296043 | 0.08604416 | 0 | 0 | 0
7601 | 301529.8 | 2012-03-06 04:00 | 1740.891 | 7 | 22 | -0.6746967 | 3.763174 | 21.65993 | 21.03852 | 87.29904 | 76.76824 | -6.480217e-05 | 0.08604416 | 0 | 0 | 0
7602 | 301559.9 | 2012-03-06 04:00 | 1770.906 | 7 | 22 | -0.6745167 | 3.759772 | 21.65993 | 21.04414 | 87.29904 | 76.7894 | -6.480217e-05 | 0.08604416 | 0 | 0 | 0
7603 | 301589.9 | 2012-03-06 04:01 | 1800.921 | 7 | 22 | -0.6745167 | 3.755884 | 21.65993 | 21.04977 | 87.29904 | 76.81054 | -0.0001296043 | 0.08604416 | 0 | 0 | 0
7604 | 301619.9 | 2012-03-06 04:01 | 1830.936 | 7 | 22 | -0.6745167 | 3.752482 | 21.65993 | 21.05539 | 87.29904 | 76.83166 | -9.717941e-05 | 0.08604416 | 0 | 0 | 0
7605 | 301649.9 | 2012-03-06 04:02 | 1860.951 | 7 | 22 | -0.6746967 | 3.74908 | 21.65993 | 21.06102 | 87.29904 | 76.85276 | -6.480217e-05 | 0.08604416 | 0 | 0 | 0
7606 | 301679.9 | 2012-03-06 04:02 | 1890.966 | 7 | 22 | -0.6745167 | 3.745841 | 21.65993 | 21.06664 | 87.29904 | 76.87384 | 0 | 0.08604416 | 0 | 0 | 0
7607 | 301709.9 | 2012-03-06 04:03 | 1920.981 | 7 | 22 | -0.6746967 | 3.741953 | 21.65993 | 21.07227 | 87.29904 | 76.89489 | -0.0001620293 | 0.08604416 | 0 | 0 | 0
7608 | 301739.9 | 2012-03-06 04:03 | 1950.997 | 7 | 22 | -0.6746967 | 3.738875 | 21.65993 | 21.07789 | 87.29904 | 76.91594 | -6.480217e-05 | 0.08604416 | 0 | 0 | 0
7609 | 301770 | 2012-03-06 04:04 | 1981.016 | 7 | 22 | -0.6746967 | 3.735473 | 21.65993 | 21.08352 | 87.29904 | 76.93696 | -9.717941e-05 | 0.08604416 | 0 | 0 | 0
7610 | 301800 | 2012-03-06 04:04 | 2011.027 | 7 | 22 | -0.6746967 | 3.732071 | 21.65993 | 21.08914 | 87.29904 | 76.95796 | -9.722709e-05 | 0.08604416 | 0 | 0 | 0
7611 | 301830 | 2012-03-06 04:05 | 2041.042 | 7 | 22 | -0.6745167 | 3.728993 | 21.65993 | 21.09477 | 87.29904 | 76.97894 | -6.480217e-05 | 0.08604416 | 0 | 0 | 0
7612 | 301860 | 2012-03-06 04:05 | 2071.057 | 7 | 22 | -0.6745167 | 3.725754 | 21.65993 | 21.1004 | 87.29904 | 76.99991 | -9.717941e-05 | 0.08604416 | 0 | 0 | 0
7613 | 301890 | 2012-03-06 04:06 | 2101.072 | 7 | 22 | -0.6745167 | 3.722514 | 21.65993 | 21.10602 | 87.29904 | 77.02086 | -9.722709e-05 | 0.08604416 | 0 | 0 | 0
7614 | 301920 | 2012-03-06 04:06 | 2131.087 | 7 | 22 | -0.6746967 | 3.719436 | 21.65993 | 21.11165 | 87.29904 | 77.04179 | -9.717941e-05 | 0.08604416 | 0 | 0 | 0
7615 | 301950 | 2012-03-06 04:07 | 2161.102 | 7 | 22 | -0.6746967 | 3.716358 | 21.65993 | 21.11727 | 87.29904 | 77.0627 | -6.480217e-05 | 0.08604416 | 0 | 0 | 0
7616 | 301980.1 | 2012-03-06 04:07 | 2191.117 | 7 | 22 | -0.6746967 | 3.712956 | 21.65993 | 21.1229 | 87.29904 | 77.0836 | -0.0001296043 | 0.08604416 | 0 | 0 | 0
7617 | 302010.1 | 2012-03-06 04:08 | 2221.132 | 7 | 22 | -0.6745167 | 3.710202 | 21.65993 | 21.12852 | 87.29904 | 77.10448 | -9.717941e-05 | 0.08604416 | 0 | 0 | 0
7618 | 302040.1 | 2012-03-06 04:08 | 2251.148 | 7 | 22 | -0.6746967 | 3.707124 | 21.65993 | 21.13415 | 87.29904 | 77.12534 | -9.722709e-05 | 0.08604416 | 0 | 0 | 0
7619 | 302070.1 | 2012-03-06 04:09 | 2281.162 | 7 | 22 | -0.6745167 | 3.704371 | 21.65993 | 21.13977 | 87.29904 | 77.14619 | -6.480217e-05 | 0.08604416 | 0 | 0 | 0
7620 | 302100.1 | 2012-03-06 04:09 | 2311.178 | 7 | 22 | -0.6748766 | 3.701293 | 21.65993 | 21.1454 | 87.29904 | 77.16701 | -9.722709e-05 | 0.08604416 | 0 | 0 | 0
7621 | 302130.1 | 2012-03-06 04:10 | 2341.193 | 7 | 22 | -0.6746967 | 3.698701 | 21.65993 | 21.15102 | 87.29904 | 77.18783 | -3.242493e-05 | 0.08604416 | 0 | 0 | 0
7622 | 302160.2 | 2012-03-06 04:10 | 2371.208 | 7 | 22 | -0.6745167 | 3.695785 | 21.65993 | 21.15665 | 87.29904 | 77.20862 | -3.242493e-05 | 0.08604416 | 0 | 0 | 0
7623 | 302190.2 | 2012-03-06 04:11 | 2401.223 | 7 | 22 | -0.6745167 | 3.693031 | 21.65993 | 21.16227 | 87.29904 | 77.2294 | -3.237724e-05 | 0.08604416 | 0 | 0 | 0
7624 | 302220.2 | 2012-03-06 04:11 | 2431.238 | 7 | 22 | -0.6746967 | 3.690115 | 21.65993 | 21.1679 | 87.29904 | 77.25017 | -6.480217e-05 | 0.08604416 | 0 | 0 | 0
7625 | 302250.2 | 2012-03-06 04:12 | 2461.253 | 7 | 22 | -0.6745167 | 3.687361 | 21.65993 | 21.17352 | 87.29904 | 77.27091 | -6.480217e-05 | 0.08604416 | 0 | 0 | 0
7626 | 302280.2 | 2012-03-06 04:12 | 2491.268 | 7 | 22 | -0.6745167 | 3.68477 | 21.65993 | 21.17915 | 87.29904 | 77.29165 | -6.480217e-05 | 0.08604416 | 0 | 0 | 0
7627 | 302310.2 | 2012-03-06 04:13 | 2521.283 | 7 | 22 | -0.6746967 | 3.682178 | 21.65993 | 21.18477 | 87.29904 | 77.31237 | -9.722709e-05 | 0.08604416 | 0 | 0 | 0
7628 | 302340.2 | 2012-03-06 04:13 | 2551.298 | 7 | 22 | -0.6746967 | 3.679424 | 21.65993 | 21.19039 | 87.29904 | 77.33307 | -6.480217e-05 | 0.08604416 | 0 | 0 | 0
7629 | 302370.3 | 2012-03-06 04:14 | 2581.313 | 7 | 22 | -0.6746967 | 3.676994 | 21.65993 | 21.19602 | 87.29904 | 77.35376 | -6.480217e-05 | 0.08604416 | 0 | 0 | 0
7630 | 302400.3 | 2012-03-06 04:14 | 2611.328 | 7 | 22 | -0.6746967 | 3.674402 | 21.65993 | 21.20165 | 87.29904 | 77.37444 | -6.480217e-05 | 0.08604416 | 0 | 0 | 0
7631 | 302430.3 | 2012-03-06 04:15 | 2641.344 | 7 | 22 | -0.6746967 | 3.671972 | 21.65993 | 21.20727 | 87.29904 | 77.3951 | -9.722709e-05 | 0.08604416 | 0 | 0 | 0
7632 | 302460.3 | 2012-03-06 04:15 | 2671.359 | 7 | 22 | -0.6748766 | 3.669543 | 21.65993 | 21.2129 | 87.29904 | 77.41575 | -9.717941e-05 | 0.08604416 | 0 | 0 | 0
7633 | 302490.3 | 2012-03-06 04:16 | 2701.374 | 7 | 22 | -0.6746967 | 3.667275 | 21.65993 | 21.21852 | 87.29904 | 77.43639 | -3.237724e-05 | 0.08604416 | 0 | 0 | 0
7634 | 302520.3 | 2012-03-06 04:16 | 2731.389 | 7 | 22 | -0.6748766 | 3.665007 | 21.65993 | 21.22415 | 87.29904 | 77.45701 | -3.242493e-05 | 0.08604416 | 0 | 0 | 0
7635 | 302550.4 | 2012-03-06 04:17 | 2761.404 | 7 | 22 | -0.6745167 | 3.662901 | 21.65993 | 21.22977 | 87.29904 | 77.47762 | -3.237724e-05 | 0.08604416 | 0 | 0 | 0
7636 | 302580.4 | 2012-03-06 04:17 | 2791.419 | 7 | 22 | -0.6746967 | 3.660471 | 21.65993 | 21.2354 | 87.29904 | 77.49822 | -3.237724e-05 | 0.08604416 | 0 | 0 | 0
7637 | 302610.4 | 2012-03-06 04:18 | 2821.434 | 7 | 22 | -0.6745167 | 3.658365 | 21.65993 | 21.24102 | 87.29904 | 77.5188 | -3.242493e-05 | 0.08604416 | 0 | 0 | 0
7638 | 302640.4 | 2012-03-06 04:18 | 2851.449 | 7 | 22 | -0.6745167 | 3.656097 | 21.65993 | 21.24665 | 87.29904 | 77.53937 | -3.237724e-05 | 0.08604416 | 0 | 0 | 0
7639 | 302670.4 | 2012-03-06 04:19 | 2881.464 | 7 | 22 | -0.6743368 | 3.653991 | 21.65993 | 21.25227 | 87.29904 | 77.55994 | -9.722709e-05 | 0.08604416 | 0 | 0 | 0
7640 | 302700.4 | 2012-03-06 04:19 | 2911.479 | 7 | 22 | -0.6746967 | 3.651886 | 21.65993 | 21.2579 | 87.29904 | 77.58048 | -6.475449e-05 | 0.08604416 | 0 | 0 | 0
7641 | 302730.4 | 2012-03-06 04:20 | 2941.495 | 7 | 22 | -0.6746967 | 3.649941 | 21.65993 | 21.26352 | 87.29904 | 77.60102 | -3.242493e-05 | 0.08604416 | 0 | 0 | 0
7642 | 302760.5 | 2012-03-06 04:20 | 2971.51 | 7 | 22 | -0.6748766 | 3.647674 | 21.65993 | 21.26915 | 87.29904 | 77.62155 | -9.717941e-05 | 0.08604416 | 0 | 0 | 0
7643 | 302790.5 | 2012-03-06 04:21 | 3001.525 | 7 | 22 | -0.6748766 | 3.645892 | 21.65993 | 21.27477 | 87.29904 | 77.64206 | -3.242493e-05 | 0.08604416 | 0 | 0 | 0
7644 | 302820.5 | 2012-03-06 04:21 | 3031.54 | 7 | 22 | -0.6745167 | 3.64411 | 21.65993 | 21.2804 | 87.29904 | 77.66256 | -3.242493e-05 | 0.08604416 | 0 | 0 | 0
7645 | 302850.5 | 2012-03-06 04:22 | 3061.555 | 7 | 22 | -0.6746967 | 3.642166 | 21.65993 | 21.28602 | 87.29904 | 77.68306 | 0 | 0.08604416 | 0 | 0 | 0
7646 | 302880.5 | 2012-03-06 04:22 | 3091.57 | 7 | 22 | -0.6746967 | 3.640384 | 21.65993 | 21.29165 | 87.29904 | 77.70354 | -3.242493e-05 | 0.08604416 | 0 | 0 | 0
7647 | 302910.5 | 2012-03-06 04:23 | 3121.585 | 7 | 22 | -0.6746967 | 3.638602 | 21.65993 | 21.29727 | 87.29904 | 77.72401 | 3.237724e-05 | 0.08604416 | 0 | 0 | 0
7648 | 302940.5 | 2012-03-06 04:23 | 3151.6 | 7 | 22 | -0.6746967 | 3.636658 | 21.65993 | 21.3029 | 87.29904 | 77.74447 | -6.480217e-05 | 0.08604416 | 0 | 0 | 0
7649 | 302970.6 | 2012-03-06 04:24 | 3181.615 | 7 | 22 | -0.6745167 | 3.634714 | 21.65993 | 21.30852 | 87.29904 | 77.76492 | -6.480217e-05 | 0.08604416 | 0 | 0 | 0
7650 | 303000.6 | 2012-03-06 04:24 | 3211.63 | 7 | 22 | -0.6746967 | 3.632932 | 21.65993 | 21.31415 | 87.29904 | 77.78537 | -6.480217e-05 | 0.08604416 | 0 | 0 | 0
7651 | 303030.6 | 2012-03-06 04:25 | 3241.645 | 7 | 22 | -0.6745167 | 3.63115 | 21.65993 | 21.31977 | 87.29904 | 77.8058 | 0 | 0.08604416 | 0 | 0 | 0
7652 | 303060.6 | 2012-03-06 04:25 | 3271.66 | 7 | 22 | -0.6748766 | 3.629045 | 21.65993 | 21.3254 | 87.29904 | 77.82622 | -0.0001296043 | 0.08604416 | 0 | 0 | 0
7653 | 303090.6 | 2012-03-06 04:26 | 3301.676 | 7 | 22 | -0.6746967 | 3.627425 | 21.65993 | 21.33103 | 87.29904 | 77.84663 | -6.480217e-05 | 0.08604416 | 0 | 0 | 0
7654 | 303120.6 | 2012-03-06 04:26 | 3331.691 | 7 | 22 | -0.6746967 | 3.625643 | 21.65993 | 21.33665 | 87.29904 | 77.86703 | -3.237724e-05 | 0.08604416 | 0 | 0 | 0
7655 | 303150.7 | 2012-03-06 04:27 | 3361.706 | 7 | 22 | -0.6746967 | 3.623699 | 21.65993 | 21.34228 | 87.29904 | 77.88742 | -6.480217e-05 | 0.08604416 | 0 | 0 | 0
7656 | 303180.7 | 2012-03-06 04:27 | 3391.721 | 7 | 22 | -0.6746967 | 3.621917 | 21.65993 | 21.3479 | 87.29904 | 77.90779 | -3.237724e-05 | 0.08604416 | 0 | 0 | 0
7657 | 303210.7 | 2012-03-06 04:28 | 3421.736 | 7 | 22 | -0.6746967 | 3.619811 | 21.65993 | 21.35353 | 87.29904 | 77.92816 | -3.237724e-05 | 0.08604416 | 0 | 0 | 0
7658 | 303240.7 | 2012-03-06 04:28 | 3451.751 | 7 | 22 | -0.6746967 | 3.617867 | 21.65993 | 21.35915 | 87.29904 | 77.94852 | -6.480217e-05 | 0.08604416 | 0 | 0 | 0
7659 | 303270.7 | 2012-03-06 04:29 | 3481.766 | 7 | 22 | -0.6746967 | 3.615923 | 21.65993 | 21.36478 | 87.29904 | 77.96886 | -3.242493e-05 | 0.08604416 | 0 | 0 | 0
7660 | 303300.7 | 2012-03-06 04:29 | 3511.781 | 7 | 22 | -0.6746967 | 3.613817 | 21.65993 | 21.3704 | 87.29904 | 77.9892 | -3.237724e-05 | 0.08604416 | 0 | 0 | 0
7661 | 303330.7 | 2012-03-06 04:30 | 3541.796 | 7 | 22 | -0.6746967 | 3.611712 | 21.65993 | 21.37603 | 87.29904 | 78.00952 | -6.480217e-05 | 0.08604416 | 0 | 0 | 0
7662 | 303360.8 | 2012-03-06 04:30 | 3571.811 | 7 | 22 | -0.6746967 | 3.609606 | 21.65993 | 21.38165 | 87.29904 | 78.02983 | -3.242493e-05 | 0.08604416 | 0 | 0 | 0
7663 | 303390.8 | 2012-03-06 04:31 | 3601.826 | 7 | 22 | -0.6746967 | 3.607338 | 21.65993 | 21.38728 | 87.29904 | 78.05013 | -9.717941e-05 | 0.08604416 | 0 | 0 | 0
7664 | 303420.8 | 2012-03-06 04:31 | 3631.842 | 7 | 22 | -0.6745167 | 3.605232 | 21.65993 | 21.3929 | 87.29904 | 78.07042 | -3.242493e-05 | 0.08604416 | 0 | 0 | 0
7665 | 303450.8 | 2012-03-06 04:32 | 3661.857 | 7 | 22 | -0.6748766 | 3.60264 | 21.65993 | 21.39853 | 87.29904 | 78.09069 | -6.480217e-05 | 0.08604416 | 0 | 0 | 0
7666 | 303480.8 | 2012-03-06 04:32 | 3691.872 | 7 | 22 | -0.6748766 | 3.60021 | 21.65993 | 21.40415 | 87.29904 | 78.11095 | -6.475449e-05 | 0.08604416 | 0 | 0 | 0
7667 | 303510.8 | 2012-03-06 04:33 | 3721.887 | 7 | 22 | -0.6745167 | 3.59778 | 21.65993 | 21.40978 | 87.29904 | 78.13119 | -3.237724e-05 | 0.08604416 | 0 | 0 | 0
7668 | 303540.8 | 2012-03-06 04:33 | 3751.902 | 7 | 22 | -0.6746967 | 3.595026 | 21.65993 | 21.4154 | 87.29904 | 78.15142 | -9.722709e-05 | 0.08604416 | 0 | 0 | 0
7669 | 303570.9 | 2012-03-06 04:34 | 3781.917 | 7 | 22 | -0.6746967 | 3.592273 | 21.65993 | 21.42103 | 87.29904 | 78.17164 | -6.480217e-05 | 0.08604416 | 0 | 0 | 0
7670 | 303600.9 | 2012-03-06 04:34 | 3811.932 | 7 | 22 | -0.6746967 | 3.589357 | 21.65993 | 21.42665 | 87.29904 | 78.19184 | -9.717941e-05 | 0.08604416 | 0 | 0 | 0
7671 | 303630.9 | 2012-03-06 04:35 | 3841.947 | 7 | 22 | -0.6748766 | 3.586279 | 21.65993 | 21.43228 | 87.29904 | 78.21202 | -6.475449e-05 | 0.08604416 | 0 | 0 | 0
7672 | 303660.9 | 2012-03-06 04:35 | 3871.962 | 7 | 22 | -0.6748766 | 3.583201 | 21.65993 | 21.4379 | 87.29904 | 78.23219 | -6.480217e-05 | 0.08604416 | 0 | 0 | 0
7673 | 303690.9 | 2012-03-06 04:36 | 3901.979 | 7 | 22 | -0.6745167 | 3.579961 | 21.65993 | 21.44353 | 87.29904 | 78.25233 | -6.480217e-05 | 0.08604416 | 0 | 0 | 0
7674 | 303720.9 | 2012-03-06 04:36 | 3931.992 | 7 | 22 | -0.6746967 | 3.576397 | 21.65993 | 21.44915 | 87.29904 | 78.27246 | -9.717941e-05 | 0.08604416 | 0 | 0 | 0
7675 | 303751 | 2012-03-06 04:37 | 3962.008 | 7 | 22 | -0.6746967 | 3.572995 | 21.65993 | 21.45478 | 87.29904 | 78.29257 | -9.722709e-05 | 0.08604416 | 0 | 0 | 0
7676 | 303781 | 2012-03-06 04:37 | 3992.023 | 7 | 22 | -0.6746967 | 3.56927 | 21.65993 | 21.46041 | 87.29904 | 78.31266 | -9.717941e-05 | 0.08604416 | 0 | 0 | 0
7677 | 303811 | 2012-03-06 04:38 | 4022.038 | 7 | 22 | -0.6746967 | 3.56522 | 21.65993 | 21.46603 | 87.29904 | 78.33272 | -9.717941e-05 | 0.08604416 | 0 | 0 | 0
7678 | 303841 | 2012-03-06 04:38 | 4052.053 | 7 | 22 | -0.6746967 | 3.561008 | 21.65993 | 21.47166 | 87.29904 | 78.35277 | -0.0001295567 | 0.08604416 | 0 | 0 | 0
7679 | 303871 | 2012-03-06 04:39 | 4082.068 | 7 | 22 | -0.6746967 | 3.556958 | 21.65993 | 21.47728 | 87.29904 | 78.37279 | -6.475449e-05 | 0.08604416 | 0 | 0 | 0
7680 | 303901 | 2012-03-06 04:39 | 4112.083 | 7 | 22 | -0.6748766 | 3.552099 | 21.65993 | 21.48291 | 87.29904 | 78.39278 | -0.0001619816 | 0.08604416 | 0 | 0 | 0
7681 | 303931 | 2012-03-06 04:40 | 4142.098 | 7 | 22 | -0.6746967 | 3.547563 | 21.65993 | 21.48853 | 87.29904 | 78.41275 | -9.717941e-05 | 0.08604416 | 0 | 0 | 0
7682 | 303961.1 | 2012-03-06 04:40 | 4172.113 | 7 | 22 | -0.6745167 | 3.542379 | 21.65993 | 21.49416 | 87.29904 | 78.43269 | -0.0001296043 | 0.08604416 | 0 | 0 | 0
7683 | 303991.1 | 2012-03-06 04:41 | 4202.128 | 7 | 22 | -0.6745167 | 3.536871 | 21.65993 | 21.49978 | 87.29904 | 78.4526 | -0.0001295567 | 0.08604416 | 0 | 0 | 0
7684 | 304021.1 | 2012-03-06 04:41 | 4232.143 | 7 | 22 | -0.6746967 | 3.530878 | 21.65993 | 21.50541 | 87.29904 | 78.47248 | -0.0001944065 | 0.08604416 | 0 | 0 | 0
7685 | 304051.1 | 2012-03-06 04:42 | 4262.159 | 7 | 22 | -0.6746967 | 3.524398 | 21.65993 | 21.51103 | 87.29904 | 78.49233 | -0.0001943588 | 0.08604416 | 0 | 0 | 0
7686 | 304081.1 | 2012-03-06 04:42 | 4292.173 | 7 | 22 | -0.6746967 | 3.517594 | 21.65993 | 21.51666 | 87.29904 | 78.51214 | -0.0001944065 | 0.08604416 | 0 | 0 | 0
7687 | 304111.1 | 2012-03-06 04:43 | 4322.189 | 7 | 22 | -0.6746967 | 3.510305 | 21.65993 | 21.52228 | 87.29904 | 78.5319 | -0.0001944065 | 0.08604416 | 0 | 0 | 0
7688 | 304141.2 | 2012-03-06 04:43 | 4352.204 | 7 | 22 | -0.6748766 | 3.501881 | 21.65993 | 21.52791 | 87.29904 | 78.55163 | -0.0002592087 | 0.08604416 | 0 | 0 | 0
7689 | 304171.2 | 2012-03-06 04:44 | 4382.219 | 7 | 22 | -0.6746967 | 3.493134 | 21.65993 | 21.53353 | 87.29904 | 78.5713 | -0.0002592087 | 0.08604416 | 0 | 0 | 0
7690 | 304201.2 | 2012-03-06 04:44 | 4412.234 | 7 | 22 | -0.6748766 | 3.483252 | 21.65993 | 21.53916 | 87.29904 | 78.59092 | -0.0002915859 | 0.08604416 | 0 | 0 | 0
7691 | 304231.2 | 2012-03-06 04:45 | 4442.249 | 7 | 22 | -0.6745167 | 3.472723 | 21.65993 | 21.54478 | 87.29904 | 78.61049 | -0.0002915859 | 0.08604416 | 0 | 0 | 0
7692 | 304261.2 | 2012-03-06 04:45 | 4472.264 | 7 | 22 | -0.6745167 | 3.461059 | 21.65993 | 21.55041 | 87.29904 | 78.62999 | -0.0003239632 | 0.08604416 | 0 | 0 | 0
7693 | 304291.2 | 2012-03-06 04:46 | 4502.279 | 7 | 22 | -0.6745167 | 3.4481 | 21.65993 | 21.55603 | 87.29904 | 78.64942 | -0.0003563881 | 0.08604416 | 0 | 0 | 0
7694 | 304321.2 | 2012-03-06 04:46 | 4532.294 | 7 | 22 | -0.6746967 | 3.433845 | 21.65993 | 21.56166 | 87.29904 | 78.66878 | -0.0003563404 | 0.08604416 | 0 | 0 | 0
7695 | 304351.3 | 2012-03-06 04:47 | 4562.309 | 7 | 22 | -0.6745167 | 3.418132 | 21.65993 | 21.56728 | 87.29904 | 78.68805 | -0.0004211426 | 0.08604416 | 0 | 0 | 0
7696 | 304381.3 | 2012-03-06 04:47 | 4592.324 | 7 | 22 | -0.6745167 | 3.400798 | 21.65993 | 21.57291 | 87.29904 | 78.70723 | -0.0004859924 | 0.08604416 | 0 | 0 | 0
7697 | 304411.3 | 2012-03-06 04:48 | 4622.34 | 7 | 22 | -0.6746967 | 3.381683 | 21.65993 | 21.57854 | 87.29904 | 78.72631 | -0.0004859924 | 0.08604416 | 0 | 0 | 0
7698 | 304441.3 | 2012-03-06 04:48 | 4652.355 | 7 | 22 | -0.6746967 | 3.360301 | 21.65993 | 21.58416 | 87.29904 | 78.74528 | -0.0006155491 | 0.08604416 | 0 | 0 | 0
7699 | 304471.3 | 2012-03-06 04:49 | 4682.37 | 7 | 22 | -0.6748766 | 3.337136 | 21.65993 | 21.58979 | 87.29904 | 78.76411 | -0.000647974 | 0.08604416 | 0 | 0 | 0
7700 | 304501.3 | 2012-03-06 04:49 | 4712.385 | 7 | 22 | -0.6748766 | 3.311379 | 21.65993 | 21.59541 | 87.29904 | 78.78281 | -0.0007127762 | 0.08604416 | 0 | 0 | 0
7701 | 304531.3 | 2012-03-06 04:50 | 4742.4 | 7 | 22 | -0.6746967 | 3.283516 | 21.65993 | 21.60104 | 87.29904 | 78.80136 | -0.0007775783 | 0.08604416 | 0 | 0 | 0
7702 | 304561.4 | 2012-03-06 04:50 | 4772.415 | 7 | 22 | -0.6746967 | 3.253548 | 21.65993 | 21.60666 | 87.29904 | 78.81975 | -0.0008099556 | 0.08604416 | 0 | 0 | 0
7703 | 304591.4 | 2012-03-06 04:51 | 4802.43 | 7 | 22 | -0.6746967 | 3.221474 | 21.65993 | 21.61229 | 87.29904 | 78.83796 | -0.0008747578 | 0.08604416 | 0 | 0 | 0
7704 | 304621.4 | 2012-03-06 04:51 | 4832.445 | 7 | 22 | -0.6748766 | 3.187942 | 21.65993 | 21.61791 | 87.29904 | 78.85599 | -0.000907135 | 0.08604416 | 0 | 0 | 0
7705 | 304651.4 | 2012-03-06 04:52 | 4862.46 | 7 | 22 | -0.6746967 | 3.153275 | 21.65993 | 21.62354 | 87.29904 | 78.87383 | -0.0009719372 | 0.08604416 | 0 | 0 | 0
7706 | 304681.4 | 2012-03-06 04:52 | 4892.475 | 7 | 22 | -0.6745167 | 3.117799 | 21.65993 | 21.62916 | 87.29904 | 78.89147 | -0.0009395599 | 0.08604416 | 0 | 0 | 0
7707 | 304711.4 | 2012-03-06 04:53 | 4922.49 | 7 | 22 | -0.6746967 | 3.081675 | 21.65993 | 21.63479 | 87.29904 | 78.9089 | -0.0009395123 | 0.08604416 | 0 | 0 | 0
7708 | 304741.5 | 2012-03-06 04:53 | 4952.505 | 7 | 22 | -0.6746967 | 3.045551 | 21.65993 | 21.64041 | 87.29904 | 78.92614 | -0.0009395599 | 0.08604416 | 0 | 0 | 0
7709 | 304771.5 | 2012-03-06 04:54 | 4982.521 | 7 | 22 | -0.6746967 | 3.009751 | 21.65993 | 21.64604 | 87.29904 | 78.94317 | -0.0009395599 | 0.08604416 | 0 | 0 | 0
7710 | 304801.5 | 2012-03-06 04:54 | 5012.536 | 7 | 22 | -0.6745167 | 2.974113 | 21.65993 | 21.65166 | 87.29904 | 78.96 | -0.0009071827 | 0.08604416 | 0 | 0 | 0
7711 | 304831.5 | 2012-03-06 04:55 | 5042.551 | 7 | 22 | -0.6745167 | 2.939122 | 21.65993 | 21.65729 | 87.29904 | 78.97663 | -0.000907135 | 0.08604416 | 0 | 0 | 0
7712 | 304861.5 | 2012-03-06 04:55 | 5072.566 | 7 | 22 | -0.6745167 | 2.905266 | 21.65993 | 21.66291 | 87.29904 | 78.99307 | -0.0008423805 | 0.08604416 | 0 | 0 | 0
7713 | 304891.5 | 2012-03-06 04:56 | 5102.581 | 7 | 22 | -0.6746967 | 2.87222 | 21.65993 | 21.66854 | 87.29904 | 79.00932 | -0.0008747578 | 0.08604416 | 0 | 0 | 0
7714 | 304921.5 | 2012-03-06 04:56 | 5132.596 | 7 | 22 | -0.6745167 | 2.840146 | 21.65993 | 21.67417 | 87.29904 | 79.02538 | -0.0008423328 | 0.08604416 | 0 | 0 | 0
7715 | 304951.6 | 2012-03-06 04:57 | 5162.611 | 7 | 22 | -0.6748766 | 2.808395 | 21.65993 | 21.67979 | 87.29904 | 79.04127 | -0.0008099556 | 0.08604416 | 0 | 0 | 0
7716 | 304981.6 | 2012-03-06 04:57 | 5192.626 | 7 | 22 | -0.6746967 | 2.778427 | 21.65993 | 21.68542 | 87.29904 | 79.05698 | -0.0008099556 | 0.08604416 | 0 | 0 | 0
7717 | 305011.6 | 2012-03-06 04:58 | 5222.641 | 7 | 22 | -0.6748766 | 2.749106 | 21.65993 | 21.69104 | 87.29904 | 79.07253 | -0.0008099556 | 0.08604416 | 0 | 0 | 0
7718 | 305041.6 | 2012-03-06 04:58 | 5252.656 | 7 | 22 | -0.6746967 | 2.72092 | 21.65993 | 21.69667 | 87.29904 | 79.08792 | -0.0007451534 | 0.08604416 | 0 | 0 | 0
7719 | 305064.3 | 2012-03-06 04:59 | 5275.312 | 7 | 22 | -0.6746967 | 2.699861 | 21.65993 | 21.70091 | 87.29904 | 79.09943 | -0.0007775307 | 0.08604416 | 0 | 0 | 0
7720 | 305064.4 | 2012-03-06 04:59 | 0.1876155 | 8 | 22 | -0.0004340807 | 2.764333 | 21.65993 | 21.70091 | 87.29904 | 79.09943 | 0 | 0.06575073 | 0 | 0 | 0
7721 | 305069.3 | 2012-03-06 04:59 | 5.015537 | 8 | 22 | -0.002413501 | 3.129138 | 21.65993 | 21.70092 | 87.29904 | 79.09943 | 0.02928805 | 0.06575073 | 0 | 0 | 0
7722 | 305099.3 | 2012-03-06 04:59 | 30.01523 | 1 | 23 | 0 | 3.315267 | 21.65993 | 21.70092 | 87.29904 | 79.09943 | 0.002041101 | 0.06575073 | 0 | 0 | 0
7723 | 305129.3 | 2012-03-06 05:00 | 60.03018 | 1 | 23 | 0 | 3.367104 | 21.65993 | 21.70092 | 87.29904 | 79.09943 | 0.001069117 | 0.06575073 | 0 | 0 | 0
7724 | 305159.3 | 2012-03-06 05:00 | 90.04529 | 1 | 23 | 0 | 3.397721 | 21.65993 | 21.70092 | 87.29904 | 79.09943 | 0.0006803513 | 0.06575073 | 0 | 0 | 0
7725 | 305189.3 | 2012-03-06 05:01 | 120.0136 | 1 | 23 | 0 | 3.419103 | 21.65993 | 21.70092 | 87.29904 | 79.09943 | 0.0004859447 | 0.06575073 | 0 | 0 | 0
7726 | 305219.3 | 2012-03-06 05:01 | 30.01507 | 2 | 23 | 0.6747283 | 3.695947 | 21.66555 | 21.70092 | 87.3196 | 79.09943 | 0.001425552 | 0.06575073 | 0 | 0 | 0
7727 | 305249.3 | 2012-03-06 05:02 | 60.03016 | 2 | 23 | 0.6747283 | 3.733205 | 21.67118 | 21.70092 | 87.34051 | 79.09943 | 0.0007775307 | 0.06575073 | 0 | 0 | 0
7728 | 305279.3 | 2012-03-06 05:02 | 90.04526 | 2 | 23 | 0.6747283 | 3.75556 | 21.6768 | 21.70092 | 87.36157 | 79.09943 | 0.0004859447 | 0.06575073 | 0 | 0 | 0
7729 | 305309.4 | 2012-03-06 05:03 | 120.0605 | 2 | 23 | 0.6745483 | 3.771273 | 21.68243 | 21.70092 | 87.38275 | 79.09943 | 0.0004211426 | 0.06575073 | 0 | 0 | 0
7730 | 305339.4 | 2012-03-06 05:03 | 150.0757 | 2 | 23 | 0.6747283 | 3.782937 | 21.68805 | 21.70092 | 87.40399 | 79.09943 | 0.0003239632 | 0.06575073 | 0 | 0 | 0
7731 | 305369.4 | 2012-03-06 05:04 | 180.0905 | 2 | 23 | 0.6747283 | 3.791522 | 21.69368 | 21.70092 | 87.4253 | 79.09943 | 0.0001620293 | 0.06575073 | 0 | 0 | 0
7732 | 305399.4 | 2012-03-06 05:04 | 210.1056 | 2 | 23 | 0.6747283 | 3.79865 | 21.6993 | 21.70092 | 87.44665 | 79.09943 | 0.0001296043 | 0.06575073 | 0 | 0 | 0
7733 | 305429.4 | 2012-03-06 05:05 | 240.1207 | 2 | 23 | 0.6747283 | 3.804967 | 21.70493 | 21.70092 | 87.46804 | 79.09943 | 0.0001619816 | 0.06575073 | 0 | 0 | 0
7734 | 305459.4 | 2012-03-06 05:05 | 270.1359 | 2 | 23 | 0.6747283 | 3.810637 | 21.71055 | 21.70092 | 87.48946 | 79.09943 | 0.0001619816 | 0.06575073 | 0 | 0 | 0
7735 | 305489.4 | 2012-03-06 05:06 | 300.151 | 2 | 23 | 0.6749082 | 3.816145 | 21.71618 | 21.70092 | 87.51091 | 79.09943 | 0.0001296043 | 0.06575073 | 0 | 0 | 0
7736 | 305519.5 | 2012-03-06 05:06 | 330.1661 | 2 | 23 | 0.6749082 | 3.821329 | 21.72181 | 21.70092 | 87.5324 | 79.09943 | 0.0001619816 | 0.06575073 | 0 | 0 | 0
7737 | 305549.5 | 2012-03-06 05:07 | 360.1811 | 2 | 23 | 0.6747283 | 3.825864 | 21.72743 | 21.70092 | 87.55391 | 79.09943 | 9.717941e-05 | 0.06575073 | 0 | 0 | 0
7738 | 305579.5 | 2012-03-06 05:07 | 390.1964 | 2 | 23 | 0.6747283 | 3.830562 | 21.73306 | 21.70092 | 87.57545 | 79.09943 | 9.717941e-05 | 0.06575073 | 0 | 0 | 0
7739 | 305609.5 | 2012-03-06 05:08 | 420.2112 | 2 | 23 | 0.6747283 | 3.835098 | 21.73868 | 21.70092 | 87.59701 | 79.09943 | 9.717941e-05 | 0.06575073 | 0 | 0 | 0
7740 | 305639.5 | 2012-03-06 05:08 | 450.2265 | 2 | 23 | 0.6747283 | 3.83931 | 21.74431 | 21.70092 | 87.6186 | 79.09943 | 0.0001296043 | 0.06575073 | 0 | 0 | 0
7741 | 305669.5 | 2012-03-06 05:09 | 480.2414 | 2 | 23 | 0.6747283 | 3.843359 | 21.74994 | 21.70092 | 87.64021 | 79.09943 | 9.717941e-05 | 0.06575073 | 0 | 0 | 0
7742 | 305699.6 | 2012-03-06 05:09 | 510.2566 | 2 | 23 | 0.6750882 | 3.847571 | 21.75556 | 21.70092 | 87.66185 | 79.09943 | 0.0001296043 | 0.06575073 | 0 | 0 | 0
7743 | 305729.6 | 2012-03-06 05:10 | 540.2726 | 2 | 23 | 0.6747283 | 3.851459 | 21.76119 | 21.70092 | 87.68351 | 79.09943 | 0.0001296043 | 0.06575073 | 0 | 0 | 0
7744 | 305759.6 | 2012-03-06 05:10 | 570.2751 | 2 | 23 | 0.6747283 | 3.855347 | 21.76681 | 21.70092 | 87.70518 | 79.09943 | 9.722709e-05 | 0.06575073 | 0 | 0 | 0
7745 | 305789.6 | 2012-03-06 05:11 | 600.2862 | 2 | 23 | 0.6747283 | 3.859073 | 21.77244 | 21.70092 | 87.72688 | 79.09943 | 9.717941e-05 | 0.06575073 | 0 | 0 | 0
7746 | 305819.6 | 2012-03-06 05:11 | 630.3013 | 2 | 23 | 0.6747283 | 3.862637 | 21.77806 | 21.70092 | 87.7486 | 79.09943 | 3.242493e-05 | 0.06575073 | 0 | 0 | 0
7747 | 305849.6 | 2012-03-06 05:12 | 660.3163 | 2 | 23 | 0.6747283 | 3.866362 | 21.78369 | 21.70092 | 87.77034 | 79.09943 | 6.480217e-05 | 0.06575073 | 0 | 0 | 0
7748 | 305879.6 | 2012-03-06 05:12 | 690.3314 | 2 | 23 | 0.6747283 | 3.869764 | 21.78932 | 21.70092 | 87.79211 | 79.09943 | 6.480217e-05 | 0.06575073 | 0 | 0 | 0
7749 | 305909.6 | 2012-03-06 05:13 | 720.3465 | 2 | 23 | 0.6747283 | 3.873166 | 21.79494 | 21.70092 | 87.81389 | 79.09943 | 6.480217e-05 | 0.06575073 | 0 | 0 | 0
7750 | 305939.7 | 2012-03-06 05:13 | 750.3616 | 2 | 23 | 0.6747283 | 3.876406 | 21.80057 | 21.70092 | 87.83569 | 79.09943 | 6.480217e-05 | 0.06575073 | 0 | 0 | 0
7751 | 305969.7 | 2012-03-06 05:14 | 780.3768 | 2 | 23 | 0.6747283 | 3.879484 | 21.8062 | 21.70092 | 87.85751 | 79.09943 | 6.480217e-05 | 0.06575073 | 0 | 0 | 0
7752 | 305999.7 | 2012-03-06 05:14 | 810.3918 | 2 | 23 | 0.6745483 | 3.882561 | 21.81182 | 21.70092 | 87.87934 | 79.09943 | 6.480217e-05 | 0.06575073 | 0 | 0 | 0
7753 | 306029.7 | 2012-03-06 05:15 | 840.4069 | 2 | 23 | 0.6747283 | 3.885477 | 21.81745 | 21.70092 | 87.90119 | 79.09943 | 9.717941e-05 | 0.06575073 | 0 | 0 | 0
7754 | 306059.7 | 2012-03-06 05:15 | 870.422 | 2 | 23 | 0.6747283 | 3.888231 | 21.82307 | 21.70092 | 87.92306 | 79.09943 | 9.717941e-05 | 0.06575073 | 0 | 0 | 0
7755 | 306089.7 | 2012-03-06 05:16 | 900.4371 | 2 | 23 | 0.6747283 | 3.890823 | 21.8287 | 21.70092 | 87.94494 | 79.09943 | 9.722709e-05 | 0.06575073 | 0 | 0 | 0
7756 | 306119.7 | 2012-03-06 05:16 | 930.4521 | 2 | 23 | 0.6747283 | 3.893415 | 21.83433 | 21.70092 | 87.96684 | 79.09943 | 9.722709e-05 | 0.06575073 | 0 | 0 | 0
7757 | 306149.8 | 2012-03-06 05:17 | 960.4672 | 2 | 23 | 0.6747283 | 3.895845 | 21.83995 | 21.70092 | 87.98875 | 79.09943 | 9.717941e-05 | 0.06575073 | 0 | 0 | 0
7758 | 306179.8 | 2012-03-06 05:17 | 990.4823 | 2 | 23 | 0.6747283 | 3.897789 | 21.84558 | 21.70092 | 88.01068 | 79.09943 | 3.242493e-05 | 0.06575073 | 0 | 0 | 0
7759 | 306209.8 | 2012-03-06 05:18 | 1020.497 | 2 | 23 | 0.6747283 | 3.900057 | 21.85121 | 21.70092 | 88.03262 | 79.09943 | 3.242493e-05 | 0.06575073 | 0 | 0 | 0
7760 | 306239.8 | 2012-03-06 05:18 | 1050.513 | 2 | 23 | 0.6749082 | 3.902324 | 21.85683 | 21.70092 | 88.05456 | 79.09943 | 6.480217e-05 | 0.06575073 | 0 | 0 | 0
7761 | 306269.8 | 2012-03-06 05:19 | 1080.528 | 2 | 23 | 0.6749082 | 3.90443 | 21.86246 | 21.70092 | 88.07652 | 79.09943 | 6.480217e-05 | 0.06575073 | 0 | 0 | 0
7762 | 306299.8 | 2012-03-06 05:19 | 1110.543 | 2 | 23 | 0.6747283 | 3.906374 | 21.86808 | 21.70092 | 88.0985 | 79.09943 | 3.237724e-05 | 0.06575073 | 0 | 0 | 0
7763 | 306329.9 | 2012-03-06 05:20 | 1140.558 | 2 | 23 | 0.6747283 | 3.908318 | 21.87371 | 21.70092 | 88.12048 | 79.09943 | 6.480217e-05 | 0.06575073 | 0 | 0 | 0
7764 | 306359.9 | 2012-03-06 05:20 | 1170.573 | 2 | 23 | 0.6747283 | 3.910262 | 21.87934 | 21.70092 | 88.14248 | 79.09943 | 3.242493e-05 | 0.06575073 | 0 | 0 | 0
7765 | 306389.9 | 2012-03-06 05:21 | 1200.588 | 2 | 23 | 0.6745483 | 3.912206 | 21.88496 | 21.70092 | 88.16448 | 79.09943 | 3.242493e-05 | 0.06575073 | 0 | 0 | 0
7766 | 306419.9 | 2012-03-06 05:21 | 1230.603 | 2 | 23 | 0.6749082 | 3.91415 | 21.89059 | 21.70092 | 88.1865 | 79.09943 | 3.237724e-05 | 0.06575073 | 0 | 0 | 0
7767 | 306449.9 | 2012-03-06 05:22 | 1260.618 | 2 | 23 | 0.6749082 | 3.916094 | 21.89622 | 21.70092 | 88.20853 | 79.09943 | 3.237724e-05 | 0.06575073 | 0 | 0 | 0
7768 | 306479.9 | 2012-03-06 05:22 | 1290.633 | 2 | 23 | 0.6747283 | 3.917876 | 21.90184 | 21.70092 | 88.23056 | 79.09943 | 3.237724e-05 | 0.06575073 | 0 | 0 | 0
7769 | 306509.9 | 2012-03-06 05:23 | 1320.648 | 2 | 23 | 0.6747283 | 3.919981 | 21.90747 | 21.70092 | 88.25261 | 79.09943 | 6.480217e-05 | 0.06575073 | 0 | 0 | 0
7770 | 306540 | 2012-03-06 05:23 | 1350.663 | 2 | 23 | 0.6749082 | 3.921925 | 21.91309 | 21.70092 | 88.27467 | 79.09943 | 6.475449e-05 | 0.06575073 | 0 | 0 | 0
7771 | 306570 | 2012-03-06 05:24 | 1380.678 | 2 | 23 | 0.6749082 | 3.924031 | 21.91872 | 21.70092 | 88.29674 | 79.09943 | 6.480217e-05 | 0.06575073 | 0 | 0 | 0
7772 | 306600 | 2012-03-06 05:24 | 1410.694 | 2 | 23 | 0.6747283 | 3.925813 | 21.92435 | 21.70092 | 88.31883 | 79.09943 | 3.237724e-05 | 0.06575073 | 0 | 0 | 0
7773 | 306630 | 2012-03-06 05:25 | 1440.709 | 2 | 23 | 0.6747283 | 3.927919 | 21.92997 | 21.70092 | 88.34092 | 79.09943 | 6.480217e-05 | 0.06575073 | 0 | 0 | 0
7774 | 306660 | 2012-03-06 05:25 | 1470.724 | 2 | 23 | 0.6749082 | 3.929863 | 21.9356 | 21.70092 | 88.36303 | 79.09943 | 3.237724e-05 | 0.06575073 | 0 | 0 | 0
7775 | 306690 | 2012-03-06 05:26 | 1500.739 | 2 | 23 | 0.6745483 | 3.931969 | 21.94122 | 21.70092 | 88.38514 | 79.09943 | 3.242493e-05 | 0.06575073 | 0 | 0 | 0
7776 | 306720 | 2012-03-06 05:26 | 1530.754 | 2 | 23 | 0.6749082 | 3.934075 | 21.94685 | 21.70092 | 88.40727 | 79.09943 | 3.242493e-05 | 0.06575073 | 0 | 0 | 0
7777 | 306750.1 | 2012-03-06 05:27 | 1560.769 | 2 | 23 | 0.6747283 | 3.936343 | 21.95248 | 21.70092 | 88.42941 | 79.09943 | 9.722709e-05 | 0.06575073 | 0 | 0 | 0
7778 | 306780.1 | 2012-03-06 05:27 | 1590.784 | 2 | 23 | 0.6745483 | 3.938125 | 21.9581 | 21.70092 | 88.45156 | 79.09943 | 3.242493e-05 | 0.06575073 | 0 | 0 | 0
7779 | 306810.1 | 2012-03-06 05:28 | 1620.799 | 2 | 23 | 0.6747283 | 3.94023 | 21.96373 | 21.70092 | 88.47373 | 79.09943 | 0 | 0.06575073 | 0 | 0 | 0
7780 | 306840.1 | 2012-03-06 05:28 | 1650.814 | 2 | 23 | 0.6747283 | 3.942822 | 21.96936 | 21.70092 | 88.4959 | 79.09943 | 9.717941e-05 | 0.06575073 | 0 | 0 | 0
7781 | 306870.1 | 2012-03-06 05:29 | 1680.829 | 2 | 23 | 0.6749082 | 3.944928 | 21.97498 | 21.70092 | 88.51809 | 79.09943 | 6.480217e-05 | 0.06575073 | 0 | 0 | 0
7782 | 306900.1 | 2012-03-06 05:29 | 1710.844 | 2 | 23 | 0.6749082 | 3.947034 | 21.98061 | 21.70092 | 88.54029 | 79.09943 | 3.242493e-05 | 0.06575073 | 0 | 0 | 0
7783 | 306930.2 | 2012-03-06 05:30 | 1740.86 | 2 | 23 | 0.6750882 | 3.949464 | 21.98623 | 21.70092 | 88.56251 | 79.09943 | 9.722709e-05 | 0.06575073 | 0 | 0 | 0
7784 | 306960.2 | 2012-03-06 05:30 | 1770.875 | 2 | 23 | 0.6749082 | 3.951732 | 21.99186 | 21.70092 | 88.58473 | 79.09943 | 6.480217e-05 | 0.06575073 | 0 | 0 | 0
7785 | 306990.2 | 2012-03-06 05:31 | 1800.89 | 2 | 23 | 0.6747283 | 3.953676 | 21.99749 | 21.70092 | 88.60697 | 79.09943 | 3.237724e-05 | 0.06575073 | 0 | 0 | 0
7786 | 307020.2 | 2012-03-06 05:31 | 1830.905 | 2 | 23 | 0.6749082 | 3.956268 | 22.00311 | 21.70092 | 88.62922 | 79.09943 | 9.717941e-05 | 0.06575073 | 0 | 0 | 0
7787 | 307050.2 | 2012-03-06 05:32 | 1860.92 | 2 | 23 | 0.6749082 | 3.958374 | 22.00874 | 21.70092 | 88.65149 | 79.09943 | 3.242493e-05 | 0.06575073 | 0 | 0 | 0
7788 | 307080.2 | 2012-03-06 05:32 | 1890.935 | 2 | 23 | 0.6750882 | 3.960965 | 22.01437 | 21.70092 | 88.67377 | 79.09943 | 9.717941e-05 | 0.06575073 | 0 | 0 | 0
7789 | 307110.2 | 2012-03-06 05:33 | 1920.95 | 2 | 23 | 0.6747283 | 3.963071 | 22.01999 | 21.70092 | 88.69606 | 79.09943 | 6.480217e-05 | 0.06575073 | 0 | 0 | 0
7790 | 307140.3 | 2012-03-06 05:33 | 1950.965 | 2 | 23 | 0.6747283 | 3.965339 | 22.02562 | 21.70092 | 88.71836 | 79.09943 | 3.242493e-05 | 0.06575073 | 0 | 0 | 0
7791 | 307170.3 | 2012-03-06 05:34 | 1980.98 | 2 | 23 | 0.6747283 | 3.967607 | 22.03124 | 21.70092 | 88.74068 | 79.09943 | 6.480217e-05 | 0.06575073 | 0 | 0 | 0
7792 | 307200.3 | 2012-03-06 05:34 | 2010.995 | 2 | 23 | 0.6749082 | 3.970037 | 22.03687 | 21.70092 | 88.76301 | 79.09943 | 3.242493e-05 | 0.06575073 | 0 | 0 | 0
7793 | 307230.3 | 2012-03-06 05:35 | 2041.01 | 2 | 23 | 0.6749082 | 3.972467 | 22.0425 | 21.70092 | 88.78535 | 79.09943 | 9.717941e-05 | 0.06575073 | 0 | 0 | 0
7794 | 307260.3 | 2012-03-06 05:35 | 2071.026 | 2 | 23 | 0.6747283 | 3.974735 | 22.04812 | 21.70092 | 88.80771 | 79.09943 | 3.237724e-05 | 0.06575073 | 0 | 0 | 0
7795 | 307290.3 | 2012-03-06 05:36 | 2101.041 | 2 | 23 | 0.6749082 | 3.977327 | 22.05375 | 21.70092 | 88.83008 | 79.09943 | 9.722709e-05 | 0.06575073 | 0 | 0 | 0
7796 | 307320.4 | 2012-03-06 05:36 | 2131.056 | 2 | 23 | 0.6747283 | 3.979594 | 22.05938 | 21.70092 | 88.85246 | 79.09943 | 6.480217e-05 | 0.06575073 | 0 | 0 | 0
7797 | 307350.4 | 2012-03-06 05:37 | 2161.071 | 2 | 23 | 0.6749082 | 3.982186 | 22.065 | 21.70092 | 88.87486 | 79.09943 | 9.722709e-05 | 0.06575073 | 0 | 0 | 0
7798 | 307380.4 | 2012-03-06 05:37 | 2191.086 | 2 | 23 | 0.6749082 | 3.984454 | 22.07063 | 21.70092 | 88.89727 | 79.09943 | 6.480217e-05 | 0.06575073 | 0 | 0 | 0
7799 | 307410.4 | 2012-03-06 05:38 | 2221.101 | 2 | 23 | 0.6745483 | 3.986722 | 22.07626 | 21.70092 | 88.91969 | 79.09943 | 0 | 0.06575073 | 0 | 0 | 0
7800 | 307440.4 | 2012-03-06 05:38 | 2251.116 | 2 | 23 | 0.6747283 | 3.989314 | 22.08188 | 21.70092 | 88.94213 | 79.09943 | 6.480217e-05 | 0.06575073 | 0 | 0 | 0
7801 | 307470.4 | 2012-03-06 05:39 | 2281.131 | 2 | 23 | 0.6747283 | 3.991906 | 22.08751 | 21.70092 | 88.96458 | 79.09943 | 9.717941e-05 | 0.06575073 | 0 | 0 | 0
7802 | 307500.4 | 2012-03-06 05:39 | 2311.146 | 2 | 23 | 0.6749082 | 3.994174 | 22.09313 | 21.70092 | 88.98705 | 79.09943 | 6.480217e-05 | 0.06575073 | 0 | 0 | 0
7803 | 307530.5 | 2012-03-06 05:40 | 2341.161 | 2 | 23 | 0.6749082 | 3.996927 | 22.09876 | 21.70092 | 89.00953 | 79.09943 | 0.0001296043 | 0.06575073 | 0 | 0 | 0
7804 | 307560.5 | 2012-03-06 05:40 | 2371.176 | 2 | 23 | 0.6747283 | 3.999033 | 22.10439 | 21.70092 | 89.03202 | 79.09943 | 3.242493e-05 | 0.06575073 | 0 | 0 | 0
7805 | 307590.5 | 2012-03-06 05:41 | 2401.192 | 2 | 23 | 0.6747283 | 4.001787 | 22.11001 | 21.70092 | 89.05453 | 79.09943 | 9.717941e-05 | 0.06575073 | 0 | 0 | 0
7806 | 307620.5 | 2012-03-06 05:41 | 2431.207 | 2 | 23 | 0.6749082 | 4.004379 | 22.11564 | 21.70092 | 89.07705 | 79.09943 | 9.717941e-05 | 0.06575073 | 0 | 0 | 0
7807 | 307650.5 | 2012-03-06 05:42 | 2461.222 | 2 | 23 | 0.6749082 | 4.006971 | 22.12126 | 21.70092 | 89.09958 | 79.09943 | 6.475449e-05 | 0.06575073 | 0 | 0 | 0
7808 | 307680.5 | 2012-03-06 05:42 | 2491.239 | 2 | 23 | 0.6749082 | 4.009401 | 22.12689 | 21.70092 | 89.12214 | 79.09943 | 6.475449e-05 | 0.06575073 | 0 | 0 | 0
7809 | 307710.5 | 2012-03-06 05:43 | 2521.252 | 2 | 23 | 0.6750882 | 4.012155 | 22.13252 | 21.70092 | 89.1447 | 79.09943 | 0.0001296043 | 0.06575073 | 0 | 0 | 0
7810 | 307740.6 | 2012-03-06 05:43 | 2551.267 | 2 | 23 | 0.6749082 | 4.014585 | 22.13814 | 21.70092 | 89.16728 | 79.09943 | 3.242493e-05 | 0.06575073 | 0 | 0 | 0
7811 | 307770.6 | 2012-03-06 05:44 | 2581.282 | 2 | 23 | 0.6747283 | 4.017338 | 22.14377 | 21.70092 | 89.18987 | 79.09943 | 6.475449e-05 | 0.06575073 | 0 | 0 | 0
7812 | 307800.6 | 2012-03-06 05:44 | 2611.297 | 2 | 23 | 0.6747283 | 4.020092 | 22.1494 | 21.70092 | 89.21248 | 79.09943 | 9.727478e-05 | 0.06575073 | 0 | 0 | 0
7813 | 307830.6 | 2012-03-06 05:45 | 2641.312 | 2 | 23 | 0.6747283 | 4.022846 | 22.15502 | 21.70092 | 89.23511 | 79.09943 | 9.717941e-05 | 0.06575073 | 0 | 0 | 0
7814 | 307860.6 | 2012-03-06 05:45 | 2671.327 | 2 | 23 | 0.6749082 | 4.0256 | 22.16065 | 21.70092 | 89.25775 | 79.09943 | 9.717941e-05 | 0.06575073 | 0 | 0 | 0
7815 | 307890.6 | 2012-03-06 05:46 | 2701.342 | 2 | 23 | 0.6749082 | 4.028192 | 22.16627 | 21.70092 | 89.28041 | 79.09943 | 3.242493e-05 | 0.06575073 | 0 | 0 | 0
7816 | 307920.7 | 2012-03-06 05:46 | 2731.358 | 2 | 23 | 0.6747283 | 4.031108 | 22.1719 | 21.70092 | 89.30308 | 79.09943 | 6.484985e-05 | 0.06575073 | 0 | 0 | 0
7817 | 307950.7 | 2012-03-06 05:47 | 2761.373 | 2 | 23 | 0.6747283 | 4.034024 | 22.17753 | 21.70092 | 89.32577 | 79.09943 | 9.727478e-05 | 0.06575073 | 0 | 0 | 0
7818 | 307980.7 | 2012-03-06 05:47 | 2791.388 | 2 | 23 | 0.6749082 | 4.03694 | 22.18315 | 21.70092 | 89.34847 | 79.09943 | 9.727478e-05 | 0.06575073 | 0 | 0 | 0
7819 | 308010.7 | 2012-03-06 05:48 | 2821.403 | 2 | 23 | 0.6749082 | 4.039855 | 22.18878 | 21.70092 | 89.37119 | 79.09943 | 3.242493e-05 | 0.06575073 | 0 | 0 | 0
7820 | 308040.7 | 2012-03-06 05:48 | 2851.418 | 2 | 23 | 0.6749082 | 4.042609 | 22.1944 | 21.70092 | 89.39393 | 79.09943 | 6.484985e-05 | 0.06575073 | 0 | 0 | 0
7821 | 308070.7 | 2012-03-06 05:49 | 2881.433 | 2 | 23 | 0.6745483 | 4.045525 | 22.20003 | 21.70092 | 89.41668 | 79.09943 | 6.484985e-05 | 0.06575073 | 0 | 0 | 0
7822 | 308100.7 | 2012-03-06 05:49 | 2911.448 | 2 | 23 | 0.6747283 | 4.048765 | 22.20566 | 21.70092 | 89.43945 | 79.09943 | 6.475449e-05 | 0.06575073 | 0 | 0 | 0
7823 | 308130.8 | 2012-03-06 05:50 | 2941.463 | 2 | 23 | 0.6749082 | 4.051843 | 22.21128 | 21.70092 | 89.46224 | 79.09943 | 6.484985e-05 | 0.06575073 | 0 | 0 | 0
7824 | 308160.8 | 2012-03-06 05:50 | 2971.478 | 2 | 23 | 0.6747283 | 4.054921 | 22.21691 | 21.70092 | 89.48504 | 79.09943 | 6.484985e-05 | 0.06575073 | 0 | 0 | 0
7825 | 308190.8 | 2012-03-06 05:51 | 3001.493 | 2 | 23 | 0.6747283 | 4.057998 | 22.22254 | 21.70092 | 89.50787 | 79.09943 | 9.717941e-05 | 0.06575073 | 0 | 0 | 0
7826 | 308220.8 | 2012-03-06 05:51 | 3031.508 | 2 | 23 | 0.6749082 | 4.061238 | 22.22816 | 21.70092 | 89.53071 | 79.09943 | 9.717941e-05 | 0.06575073 | 0 | 0 | 0
7827 | 308250.8 | 2012-03-06 05:52 | 3061.523 | 2 | 23 | 0.6747283 | 4.064316 | 22.23379 | 21.70092 | 89.55357 | 79.09943 | 6.475449e-05 | 0.06575073 | 0 | 0 | 0
7828 | 308280.8 | 2012-03-06 05:52 | 3091.539 | 2 | 23 | 0.6749082 | 4.067556 | 22.23941 | 21.70092 | 89.57644 | 79.09943 | 6.484985e-05 | 0.06575073 | 0 | 0 | 0
7829 | 308310.8 | 2012-03-06 05:53 | 3121.554 | 2 | 23 | 0.6747283 | 4.070796 | 22.24504 | 21.70092 | 89.59934 | 79.09943 | 6.475449e-05 | 0.06575073 | 0 | 0 | 0
7830 | 308340.9 | 2012-03-06 05:53 | 3151.569 | 2 | 23 | 0.6747283 | 4.074359 | 22.25067 | 21.70092 | 89.62225 | 79.09943 | 0.0001296043 | 0.06575073 | 0 | 0 | 0
7831 | 308370.9 | 2012-03-06 05:54 | 3181.584 | 2 | 23 | 0.6747283 | 4.0776 | 22.25629 | 21.70092 | 89.64518 | 79.09943 | 9.727478e-05 | 0.06575073 | 0 | 0 | 0
7832 | 308400.9 | 2012-03-06 05:54 | 3211.599 | 2 | 23 | 0.6747283 | 4.081001 | 22.26192 | 21.70092 | 89.66813 | 79.09943 | 6.484985e-05 | 0.06575073 | 0 | 0 | 0
7833 | 308430.9 | 2012-03-06 05:55 | 3241.614 | 2 | 23 | 0.6747283 | 4.084403 | 22.26755 | 21.70092 | 89.6911 | 79.09943 | 9.717941e-05 | 0.06575073 | 0 | 0 | 0
7834 | 308460.9 | 2012-03-06 05:55 | 3271.629 | 2 | 23 | 0.6750882 | 4.087967 | 22.27317 | 21.70092 | 89.71409 | 79.09943 | 9.717941e-05 | 0.06575073 | 0 | 0 | 0
7835 | 308490.9 | 2012-03-06 05:56 | 3301.644 | 2 | 23 | 0.6747283 | 4.091531 | 22.2788 | 21.70092 | 89.7371 | 79.09943 | 9.727478e-05 | 0.06575073 | 0 | 0 | 0
7836 | 308521 | 2012-03-06 05:56 | 3331.659 | 2 | 23 | 0.6749082 | 4.095094 | 22.28442 | 21.70092 | 89.76013 | 79.09943 | 9.717941e-05 | 0.06575073 | 0 | 0 | 0
7837 | 308551 | 2012-03-06 05:57 | 3361.674 | 2 | 23 | 0.6745483 | 4.098496 | 22.29005 | 21.70092 | 89.78318 | 79.09943 | 6.484985e-05 | 0.06575073 | 0 | 0 | 0
7838 | 308581 | 2012-03-06 05:57 | 3391.689 | 2 | 23 | 0.6747283 | 4.102222 | 22.29568 | 21.70092 | 89.80625 | 79.09943 | 6.475449e-05 | 0.06575073 | 0 | 0 | 0
7839 | 308611 | 2012-03-06 05:58 | 3421.705 | 2 | 23 | 0.6749082 | 4.105948 | 22.3013 | 21.70092 | 89.82934 | 79.09943 | 9.717941e-05 | 0.06575073 | 0 | 0 | 0
7840 | 308641 | 2012-03-06 05:58 | 3451.72 | 2 | 23 | 0.6747283 | 4.109512 | 22.30693 | 21.70092 | 89.85245 | 79.09943 | 6.484985e-05 | 0.06575073 | 0 | 0 | 0
7841 | 308671 | 2012-03-06 05:59 | 3481.735 | 2 | 23 | 0.6749082 | 4.1134 | 22.31256 | 21.70092 | 89.87558 | 79.09943 | 9.717941e-05 | 0.06575073 | 0 | 0 | 0
7842 | 308701 | 2012-03-06 05:59 | 3511.75 | 2 | 23 | 0.6747283 | 4.117126 | 22.31818 | 21.70092 | 89.89874 | 79.09943 | 0.0001296043 | 0.06575073 | 0 | 0 | 0
7843 | 308731.1 | 2012-03-06 06:00 | 3541.765 | 2 | 23 | 0.6747283 | 4.120851 | 22.32381 | 21.70092 | 89.92191 | 79.09943 | 9.717941e-05 | 0.06575073 | 0 | 0 | 0
7844 | 308761.1 | 2012-03-06 06:00 | 3571.78 | 2 | 23 | 0.6749082 | 4.125063 | 22.32943 | 21.70092 | 89.94511 | 79.09943 | 9.717941e-05 | 0.06575073 | 0 | 0 | 0
7845 | 308791.1 | 2012-03-06 06:01 | 3601.795 | 2 | 23 | 0.6747283 | 4.128788 | 22.33506 | 21.70092 | 89.96833 | 79.09943 | 9.717941e-05 | 0.06575073 | 0 | 0 | 0
7846 | 308821.1 | 2012-03-06 06:01 | 3631.81 | 2 | 23 | 0.6749082 | 4.132677 | 22.34069 | 21.70092 | 89.99157 | 79.09943 | 9.717941e-05 | 0.06575073 | 0 | 0 | 0
7847 | 308851.1 | 2012-03-06 06:02 | 3661.825 | 2 | 23 | 0.6749082 | 4.136726 | 22.34631 | 21.70092 | 90.01483 | 79.09943 | 9.717941e-05 | 0.06575073 | 0 | 0 | 0
7848 | 308881.1 | 2012-03-06 06:02 | 3691.84 | 2 | 23 | 0.6749082 | 4.140776 | 22.35194 | 21.70092 | 90.03811 | 79.09943 | 0.0001296043 | 0.06575073 | 0 | 0 | 0
7849 | 308911.2 | 2012-03-06 06:03 | 3721.856 | 2 | 23 | 0.6747283 | 4.144664 | 22.35757 | 21.70092 | 90.06142 | 79.09943 | 9.717941e-05 | 0.06575073 | 0 | 0 | 0
7850 | 308941.2 | 2012-03-06 06:03 | 3751.871 | 2 | 23 | 0.6747283 | 4.148876 | 22.36319 | 21.70092 | 90.08475 | 79.09943 | 9.717941e-05 | 0.06575073 | 0 | 0 | 0
7851 | 308971.2 | 2012-03-06 06:04 | 3781.886 | 2 | 23 | 0.6749082 | 4.153088 | 22.36882 | 21.70092 | 90.10811 | 79.09943 | 9.727478e-05 | 0.06575073 | 0 | 0 | 0
7852 | 309001.2 | 2012-03-06 06:04 | 3811.901 | 2 | 23 | 0.6747283 | 4.156975 | 22.37444 | 21.70092 | 90.13149 | 79.09943 | 9.717941e-05 | 0.06575073 | 0 | 0 | 0
7853 | 309031.2 | 2012-03-06 06:05 | 3841.916 | 2 | 23 | 0.6749082 | 4.161349 | 22.38007 | 21.70092 | 90.15489 | 79.09943 | 0.0001296043 | 0.06575073 | 0 | 0 | 0
7854 | 309061.2 | 2012-03-06 06:05 | 3871.931 | 2 | 23 | 0.6747283 | 4.165561 | 22.3857 | 21.70092 | 90.17831 | 79.09943 | 0.0001296043 | 0.06575073 | 0 | 0 | 0
7855 | 309091.2 | 2012-03-06 06:06 | 3901.946 | 2 | 23 | 0.6749082 | 4.169773 | 22.39132 | 21.70092 | 90.20176 | 79.09943 | 9.717941e-05 | 0.06575073 | 0 | 0 | 0
7856 | 309121.3 | 2012-03-06 06:06 | 3931.961 | 2 | 23 | 0.6749082 | 4.174146 | 22.39695 | 21.70092 | 90.22523 | 79.09943 | 9.717941e-05 | 0.06575073 | 0 | 0 | 0
7857 | 309151.3 | 2012-03-06 06:07 | 3961.976 | 2 | 23 | 0.6747283 | 4.178358 | 22.40258 | 21.70092 | 90.24873 | 79.09943 | 0.0001296043 | 0.06575073 | 0 | 0 | 0
7858 | 309181.3 | 2012-03-06 06:07 | 3991.991 | 2 | 23 | 0.6749082 | 4.182732 | 22.4082 | 21.70092 | 90.27225 | 79.09943 | 9.727478e-05 | 0.06575073 | 0 | 0 | 0
7859 | 309211.3 | 2012-03-06 06:08 | 4022.007 | 2 | 23 | 0.6747283 | 4.186944 | 22.41383 | 21.70092 | 90.2958 | 79.09943 | 6.475449e-05 | 0.06575073 | 0 | 0 | 0
7860 | 309241.3 | 2012-03-06 06:08 | 4052.021 | 2 | 23 | 0.6747283 | 4.191641 | 22.41946 | 21.70092 | 90.31937 | 79.09943 | 0.0001296043 | 0.06575073 | 0 | 0 | 0
7861 | 309271.3 | 2012-03-06 06:09 | 4082.037 | 2 | 23 | 0.6749082 | 4.195853 | 22.42508 | 21.70092 | 90.34297 | 79.09943 | 6.484985e-05 | 0.06575073 | 0 | 0 | 0
7862 | 309327.5 | 2012-03-06 06:10 | 30.01507 | 3 | 23 | 0 | 4.098172 | 22.42998 | 21.70092 | 90.36354 | 79.09943 | -0.0004535675 | 0.06575073 | 0 | 0 | 0
7863 | 309357.5 | 2012-03-06 06:10 | 60.03017 | 3 | 23 | 0 | 4.085537 | 22.42998 | 21.70092 | 90.36354 | 79.09943 | -0.0002592087 | 0.06575073 | 0 | 0 | 0
7864 | 309387.5 | 2012-03-06 06:11 | 90.04526 | 3 | 23 | 0 | 4.077761 | 22.42998 | 21.70092 | 90.36354 | 79.09943 | -0.0001944542 | 0.06575073 | 0 | 0 | 0
7865 | 309417.5 | 2012-03-06 06:11 | 120.0135 | 3 | 23 | 0 | 4.072902 | 22.42998 | 21.70092 | 90.36354 | 79.09943 | -6.475449e-05 | 0.06575073 | 0 | 0 | 0
7866 | 309417.5 | 2012-03-06 06:11 | 0.01558582 | 4 | 23 | 1.251819 | 4.200389 | 22.42999 | 21.70092 | 90.36356 | 79.09943 | 0 | 0.06575073 | 0 | 0 | 0
7867 | 309417.9 | 2012-03-06 06:11 | 0.4062327 | 4 | 23 | 1.201074 | 4.200227 | 22.43012 | 21.70092 | 90.36412 | 79.09943 | -3.242493e-05 | 0.06575073 | 0 | 0 | 0
7868 | 309419.2 | 2012-03-06 06:11 | 1.749961 | 4 | 23 | 1.150329 | 4.200227 | 22.43056 | 21.70092 | 90.36596 | 79.09943 | -3.242493e-05 | 0.06575073 | 0 | 0 | 0
7869 | 309421.2 | 2012-03-06 06:11 | 3.769524 | 4 | 23 | 1.099944 | 4.200227 | 22.43119 | 21.70092 | 90.3686 | 79.09943 | -3.242493e-05 | 0.06575073 | 0 | 0 | 0
7870 | 309423.9 | 2012-03-06 06:11 | 6.421733 | 4 | 23 | 1.049559 | 4.200065 | 22.43198 | 21.70092 | 90.37193 | 79.09943 | 0 | 0.06575073 | 0 | 0 | 0
7871 | 309427.2 | 2012-03-06 06:11 | 9.749786 | 4 | 23 | 0.9995332 | 4.200227 | 22.43293 | 21.70092 | 90.3759 | 79.09943 | 0 | 0.06575073 | 0 | 0 | 0
7872 | 309431.3 | 2012-03-06 06:11 | 13.8591 | 4 | 23 | 0.9495078 | 4.200227 | 22.43404 | 21.70092 | 90.38057 | 79.09943 | 0 | 0.06575073 | 0 | 0 | 0
7873 | 309436.4 | 2012-03-06 06:12 | 18.96841 | 4 | 23 | 0.8991226 | 4.200227 | 22.43535 | 21.70092 | 90.38608 | 79.09943 | 0 | 0.06575073 | 0 | 0 | 0
7874 | 309442.9 | 2012-03-06 06:12 | 25.40576 | 4 | 23 | 0.8490973 | 4.200065 | 22.43691 | 21.70092 | 90.39264 | 79.09943 | -3.232956e-05 | 0.06575073 | 0 | 0 | 0
7875 | 309451.1 | 2012-03-06 06:12 | 33.65562 | 4 | 23 | 0.7990719 | 4.200227 | 22.4388 | 21.70092 | 90.40056 | 79.09943 | 0 | 0.06575073 | 0 | 0 | 0
7876 | 309462 | 2012-03-06 06:12 | 44.57731 | 4 | 23 | 0.7490465 | 4.200227 | 22.44114 | 21.70092 | 90.41041 | 79.09943 | 0 | 0.06575073 | 0 | 0 | 0
7877 | 309476.9 | 2012-03-06 06:12 | 59.45203 | 4 | 23 | 0.6990212 | 4.200065 | 22.44413 | 21.70092 | 90.42295 | 79.09943 | 0 | 0.06575073 | 0 | 0 | 0
7878 | 309498.9 | 2012-03-06 06:13 | 81.46728 | 4 | 23 | 0.6489958 | 4.200227 | 22.44824 | 21.70092 | 90.44022 | 79.09943 | -3.242493e-05 | 0.06575073 | 0 | 0 | 0
7879 | 309534.2 | 2012-03-06 06:13 | 116.7323 | 4 | 23 | 0.5989705 | 4.200227 | 22.45433 | 21.70092 | 90.46582 | 79.09943 | 0 | 0.06575073 | 0 | 0 | 0
7880 | 309591.1 | 2012-03-06 06:14 | 173.6531 | 4 | 23 | 0.5489451 | 4.200227 | 22.46338 | 21.70092 | 90.50382 | 79.09943 | 0 | 0.06575073 | 0 | 0 | 0
7881 | 309671.4 | 2012-03-06 06:15 | 253.8861 | 4 | 23 | 0.4989198 | 4.200227 | 22.47504 | 21.70092 | 90.55279 | 79.09943 | 0 | 0.06575073 | 0 | 0 | 0
7882 | 309772.3 | 2012-03-06 06:17 | 354.8062 | 4 | 23 | 0.4488944 | 4.200227 | 22.48831 | 21.70092 | 90.60853 | 79.09943 | 3.232956e-05 | 0.06575073 | 0 | 0 | 0
7883 | 309891.9 | 2012-03-06 06:19 | 474.429 | 4 | 23 | 0.398869 | 4.200065 | 22.50238 | 21.70092 | 90.66762 | 79.09943 | -3.232956e-05 | 0.06575073 | 0 | 0 | 0
7884 | 310035 | 2012-03-06 06:22 | 617.489 | 4 | 23 | 0.3488437 | 4.200227 | 22.51722 | 21.70092 | 90.72995 | 79.09943 | 0 | 0.06575073 | 0 | 0 | 0
7885 | 310211.8 | 2012-03-06 06:24 | 794.2984 | 4 | 23 | 0.2988183 | 4.200227 | 22.53309 | 21.70092 | 90.79662 | 79.09943 | 0 | 0.06575073 | 0 | 0 | 0
7886 | 310435 | 2012-03-06 06:28 | 1017.529 | 4 | 23 | 0.248793 | 4.200065 | 22.55002 | 21.70092 | 90.86771 | 79.09943 | -3.232956e-05 | 0.06575073 | 0 | 0 | 0
7887 | 310733.9 | 2012-03-06 06:33 | 1316.383 | 4 | 23 | 0.1987676 | 4.200065 | 22.56851 | 21.70092 | 90.94538 | 79.09943 | -3.232956e-05 | 0.06575073 | 0 | 0 | 0
7888 | 311165.3 | 2012-03-06 06:40 | 1747.859 | 4 | 23 | 0.1487423 | 4.200227 | 22.58916 | 21.70092 | 91.03213 | 79.09943 | 0 | 0.06575073 | 0 | 0 | 0
7889 | 311892.1 | 2012-03-06 06:52 | 2474.581 | 4 | 23 | 0.09871689 | 4.200065 | 22.6137 | 21.70092 | 91.13519 | 79.09943 | -3.232956e-05 | 0.06575073 | 0 | 0 | 0
7890 | 313567.7 | 2012-03-06 07:20 | 4150.223 | 4 | 23 | 0.04995117 | 4.200227 | 22.64635 | 21.70092 | 91.27235 | 79.09943 | 0 | 0.06575073 | 0 | 0 | 0
7891 | 313627.7 | 2012-03-06 07:21 | 60.01442 | 5 | 23 | 0 | 4.191155 | 22.64635 | 21.70092 | 91.27235 | 79.09943 | -3.242493e-05 | 0.06575073 | 0 | 0 | 0
7892 | 313627.9 | 2012-03-06 07:21 | 0.1874976 | 6 | 23 | 0.0001057613 | 4.191155 | 22.64635 | 21.70092 | 91.27235 | 79.09943 | 0 | 0.08758866 | 0 | 0 | 0
7893 | 313632.7 | 2012-03-06 07:22 | 5.015897 | 6 | 23 | -0.002233554 | 4.190507 | 22.64635 | 21.70092 | 91.27235 | 79.09945 | -9.717941e-05 | 0.08758866 | 0 | 0 | 0
7894 | 313632.7 | 2012-03-06 07:22 | 0.01556879 | 7 | 23 | -0.6746967 | 4.122309 | 22.64635 | 21.70092 | 91.27235 | 79.09946 | 0 | 0.08758866 | 0 | 0 | 0
7895 | 313662.8 | 2012-03-06 07:22 | 30.03067 | 7 | 23 | -0.6748766 | 4.084727 | 22.64635 | 21.70655 | 91.27235 | 79.12251 | -0.0005508423 | 0.08758866 | 0 | 0 | 0
7896 | 313692.8 | 2012-03-06 07:22 | 60.04578 | 7 | 23 | -0.6746967 | 4.069014 | 22.64635 | 21.71217 | 91.27235 | 79.14544 | -0.0003563881 | 0.08758866 | 0 | 0 | 0
7897 | 313722.8 | 2012-03-06 07:23 | 90.06084 | 7 | 23 | -0.6746967 | 4.057512 | 22.64635 | 21.7178 | 91.27235 | 79.16829 | -0.0002592087 | 0.08758866 | 0 | 0 | 0
7898 | 313752.8 | 2012-03-06 07:24 | 120.0759 | 7 | 23 | -0.6745167 | 4.047955 | 22.64635 | 21.72342 | 91.27235 | 79.19109 | -0.0002267838 | 0.08758866 | 0 | 0 | 0
7899 | 313782.8 | 2012-03-06 07:24 | 150.091 | 7 | 23 | -0.6746967 | 4.039693 | 22.64635 | 21.72905 | 91.27235 | 79.21384 | -0.0002592087 | 0.08758866 | 0 | 0 | 0
7900 | 313812.8 | 2012-03-06 07:24 | 180.1062 | 7 | 23 | -0.6745167 | 4.03208 | 22.64635 | 21.73467 | 91.27235 | 79.23654 | -0.0002267838 | 0.08758866 | 0 | 0 | 0
7901 | 313842.9 | 2012-03-06 07:25 | 210.1252 | 7 | 23 | -0.6746967 | 4.02479 | 22.64635 | 21.7403 | 91.27235 | 79.2592 | -0.0001943588 | 0.08758866 | 0 | 0 | 0
7902 | 313872.9 | 2012-03-06 07:25 | 240.1363 | 7 | 23 | -0.6745167 | 4.018148 | 22.64635 | 21.74592 | 91.27235 | 79.28182 | -0.0001620293 | 0.08758866 | 0 | 0 | 0
7903 | 313902.9 | 2012-03-06 07:26 | 270.1515 | 7 | 23 | -0.6748766 | 4.011345 | 22.64635 | 21.75155 | 91.27235 | 79.3044 | -0.0001943588 | 0.08758866 | 0 | 0 | 0
7904 | 313932.9 | 2012-03-06 07:27 | 300.1664 | 7 | 23 | -0.6748766 | 4.004865 | 22.64635 | 21.75717 | 91.27235 | 79.32695 | -0.0001619339 | 0.08758866 | 0 | 0 | 0
7905 | 313962.9 | 2012-03-06 07:27 | 330.1817 | 7 | 23 | -0.6750566 | 3.998385 | 22.64635 | 21.7628 | 91.27235 | 79.34947 | -0.0002267838 | 0.08758866 | 0 | 0 | 0
7906 | 313992.9 | 2012-03-06 07:28 | 360.1967 | 7 | 23 | -0.6748766 | 3.991906 | 22.64635 | 21.76843 | 91.27235 | 79.37194 | -0.0002267838 | 0.08758866 | 0 | 0 | 0
7907 | 314022.9 | 2012-03-06 07:28 | 390.2117 | 7 | 23 | -0.6746967 | 3.986074 | 22.64635 | 21.77405 | 91.27235 | 79.39438 | -0.0001296043 | 0.08758866 | 0 | 0 | 0
7908 | 314053 | 2012-03-06 07:28 | 420.2268 | 7 | 23 | -0.6748766 | 3.979756 | 22.64635 | 21.77968 | 91.27235 | 79.41679 | -0.0001296043 | 0.08758866 | 0 | 0 | 0
7909 | 314083 | 2012-03-06 07:29 | 450.2419 | 7 | 23 | -0.6745167 | 3.973601 | 22.64635 | 21.7853 | 91.27235 | 79.43916 | -0.0001620293 | 0.08758866 | 0 | 0 | 0
7910 | 314113 | 2012-03-06 07:30 | 480.257 | 7 | 23 | -0.6746967 | 3.967607 | 22.64635 | 21.79093 | 91.27235 | 79.4615 | -0.0001619816 | 0.08758866 | 0 | 0 | 0
7911 | 314143 | 2012-03-06 07:30 | 510.2722 | 7 | 23 | -0.6746967 | 3.961775 | 22.64635 | 21.79655 | 91.27235 | 79.4838 | -0.0001296043 | 0.08758866 | 0 | 0 | 0
7912 | 314173 | 2012-03-06 07:30 | 540.2873 | 7 | 23 | -0.6748766 | 3.95562 | 22.64635 | 21.80218 | 91.27235 | 79.50607 | -0.0001620293 | 0.08758866 | 0 | 0 | 0
7913 | 314203 | 2012-03-06 07:31 | 570.3022 | 7 | 23 | -0.6746967 | 3.94995 | 22.64635 | 21.8078 | 91.27235 | 79.52831 | -0.0001296043 | 0.08758866 | 0 | 0 | 0
7914 | 314233 | 2012-03-06 07:32 | 600.3173 | 7 | 23 | -0.6748766 | 3.943794 | 22.64635 | 21.81343 | 91.27235 | 79.55051 | -0.0002267838 | 0.08758866 | 0 | 0 | 0
7915 | 314263.1 | 2012-03-06 07:32 | 630.3324 | 7 | 23 | -0.6746967 | 3.938448 | 22.64635 | 21.81905 | 91.27235 | 79.57268 | -0.0001296043 | 0.08758866 | 0 | 0 | 0
7916 | 314293.1 | 2012-03-06 07:32 | 660.3475 | 7 | 23 | -0.6748766 | 3.932455 | 22.64635 | 21.82468 | 91.27235 | 79.59482 | -0.0001944065 | 0.08758866 | 0 | 0 | 0
7917 | 314323.1 | 2012-03-06 07:33 | 690.3626 | 7 | 23 | -0.6746967 | 3.926785 | 22.64635 | 21.83031 | 91.27235 | 79.61692 | -0.0001943588 | 0.08758866 | 0 | 0 | 0
7918 | 314353.1 | 2012-03-06 07:33 | 720.3777 | 7 | 23 | -0.6746967 | 3.920954 | 22.64635 | 21.83593 | 91.27235 | 79.639 | -0.0002267838 | 0.08758866 | 0 | 0 | 0
7919 | 314383.1 | 2012-03-06 07:34 | 750.3928 | 7 | 23 | -0.6746967 | 3.915608 | 22.64635 | 21.84156 | 91.27235 | 79.66104 | -0.0001296043 | 0.08758866 | 0 | 0 | 0
7920 | 314413.1 | 2012-03-06 07:35 | 780.4078 | 7 | 23 | -0.6745167 | 3.9101 | 22.64635 | 21.84718 | 91.27235 | 79.68305 | -0.0001296043 | 0.08758866 | 0 | 0 | 0
7921 | 314443.2 | 2012-03-06 07:35 | 810.4229 | 7 | 23 | -0.6746967 | 3.904268 | 22.64635 | 21.85281 | 91.27235 | 79.70503 | -0.0001944065 | 0.08758866 | 0 | 0 | 0
7922 | 314473.2 | 2012-03-06 07:36 | 840.438 | 7 | 23 | -0.6746967 | 3.898923 | 22.64635 | 21.85843 | 91.27235 | 79.72697 | -0.0001619816 | 0.08758866 | 0 | 0 | 0
7923 | 314503.2 | 2012-03-06 07:36 | 870.4533 | 7 | 23 | -0.6745167 | 3.893577 | 22.64635 | 21.86406 | 91.27235 | 79.74889 | -0.0001619816 | 0.08758866 | 0 | 0 | 0
7924 | 314533.2 | 2012-03-06 07:36 | 900.4684 | 7 | 23 | -0.6746967 | 3.888069 | 22.64635 | 21.86968 | 91.27235 | 79.77078 | -0.0001296043 | 0.08758866 | 0 | 0 | 0
7925 | 314563.2 | 2012-03-06 07:37 | 930.4834 | 7 | 23 | -0.6748766 | 3.882723 | 22.64635 | 21.87531 | 91.27235 | 79.79263 | -9.722709e-05 | 0.08758866 | 0 | 0 | 0
7926 | 314593.2 | 2012-03-06 07:38 | 960.4984 | 7 | 23 | -0.6746967 | 3.877378 | 22.64635 | 21.88093 | 91.27235 | 79.81446 | -0.0001296043 | 0.08758866 | 0 | 0 | 0
7927 | 314623.2 | 2012-03-06 07:38 | 990.5135 | 7 | 23 | -0.6746967 | 3.872032 | 22.64635 | 21.88656 | 91.27235 | 79.83625 | -0.0001296043 | 0.08758866 | 0 | 0 | 0
7928 | 314653.3 | 2012-03-06 07:38 | 1020.529 | 7 | 23 | -0.6746967 | 3.866848 | 22.64635 | 21.89218 | 91.27235 | 79.85802 | -0.0001619816 | 0.08758866 | 0 | 0 | 0
7929 | 314683.3 | 2012-03-06 07:39 | 1050.544 | 7 | 23 | -0.6745167 | 3.861826 | 22.64635 | 21.89781 | 91.27235 | 79.87976 | -9.722709e-05 | 0.08758866 | 0 | 0 | 0
7930 | 314713.3 | 2012-03-06 07:40 | 1080.559 | 7 | 23 | -0.6746967 | 3.856481 | 22.64635 | 21.90343 | 91.27235 | 79.90147 | -0.0001943588 | 0.08758866 | 0 | 0 | 0
7931 | 314743.3 | 2012-03-06 07:40 | 1110.574 | 7 | 23 | -0.6748766 | 3.851621 | 22.64635 | 21.90906 | 91.27235 | 79.92315 | -0.0001295567 | 0.08758866 | 0 | 0 | 0
7932 | 314773.3 | 2012-03-06 07:40 | 1140.589 | 7 | 23 | -0.6746967 | 3.846761 | 22.64635 | 21.91468 | 91.27235 | 79.9448 | -0.0001620293 | 0.08758866 | 0 | 0 | 0
7933 | 314803.3 | 2012-03-06 07:41 | 1170.604 | 7 | 23 | -0.6746967 | 3.841902 | 22.64635 | 21.92031 | 91.27235 | 79.96642 | -9.717941e-05 | 0.08758866 | 0 | 0 | 0
7934 | 314833.4 | 2012-03-06 07:41 | 1200.619 | 7 | 23 | -0.6746967 | 3.837204 | 22.64635 | 21.92593 | 91.27235 | 79.98802 | -0.0001296043 | 0.08758866 | 0 | 0 | 0
7935 | 314863.4 | 2012-03-06 07:42 | 1230.634 | 7 | 23 | -0.6746967 | 3.832344 | 22.64635 | 21.93156 | 91.27235 | 80.00959 | -9.717941e-05 | 0.08758866 | 0 | 0 | 0
7936 | 314893.4 | 2012-03-06 07:42 | 1260.649 | 7 | 23 | -0.6745167 | 3.827646 | 22.64635 | 21.93718 | 91.27235 | 80.03114 | -0.0001296043 | 0.08758866 | 0 | 0 | 0
7937 | 314923.4 | 2012-03-06 07:43 | 1290.664 | 7 | 23 | -0.6746967 | 3.823111 | 22.64635 | 21.94281 | 91.27235 | 80.05265 | -0.0001619816 | 0.08758866 | 0 | 0 | 0
7938 | 314953.4 | 2012-03-06 07:44 | 1320.679 | 7 | 23 | -0.6748766 | 3.818575 | 22.64635 | 21.94843 | 91.27235 | 80.07415 | -0.0001296043 | 0.08758866 | 0 | 0 | 0
7939 | 314983.4 | 2012-03-06 07:44 | 1350.695 | 7 | 23 | -0.6748766 | 3.814039 | 22.64635 | 21.95406 | 91.27235 | 80.09562 | -0.0001619816 | 0.08758866 | 0 | 0 | 0
7940 | 315013.4 | 2012-03-06 07:44 | 1380.71 | 7 | 23 | -0.6745167 | 3.810151 | 22.64635 | 21.95968 | 91.27235 | 80.11706 | -6.480217e-05 | 0.08758866 | 0 | 0 | 0
7941 | 315043.5 | 2012-03-06 07:45 | 1410.725 | 7 | 23 | -0.6746967 | 3.805615 | 22.64635 | 21.96531 | 91.27235 | 80.13848 | -0.0001296043 | 0.08758866 | 0 | 0 | 0
7942 | 315073.5 | 2012-03-06 07:46 | 1440.74 | 7 | 23 | -0.6746967 | 3.801566 | 22.64635 | 21.97093 | 91.27235 | 80.15987 | -0.0001296043 | 0.08758866 | 0 | 0 | 0
7943 | 315103.5 | 2012-03-06 07:46 | 1470.755 | 7 | 23 | -0.6746967 | 3.797354 | 22.64635 | 21.97656 | 91.27235 | 80.18125 | -9.722709e-05 | 0.08758866 | 0 | 0 | 0
7944 | 315133.5 | 2012-03-06 07:46 | 1500.77 | 7 | 23 | -0.6746967 | 3.793142 | 22.64635 | 21.98218 | 91.27235 | 80.2026 | -9.717941e-05 | 0.08758866 | 0 | 0 | 0
7945 | 315163.5 | 2012-03-06 07:47 | 1530.785 | 7 | 23 | -0.6746967 | 3.789092 | 22.64635 | 21.98781 | 91.27235 | 80.22392 | -0.0001296043 | 0.08758866 | 0 | 0 | 0
7946 | 315193.5 | 2012-03-06 07:48 | 1560.8 | 7 | 23 | -0.6746967 | 3.785204 | 22.64635 | 21.99343 | 91.27235 | 80.24523 | -0.0001296043 | 0.08758866 | 0 | 0 | 0
7947 | 315223.5 | 2012-03-06 07:48 | 1590.815 | 7 | 23 | -0.6746967 | 3.781317 | 22.64635 | 21.99906 | 91.27235 | 80.26651 | -0.0001295567 | 0.08758866 | 0 | 0 | 0
7948 | 315253.6 | 2012-03-06 07:48 | 1620.83 | 7 | 23 | -0.6746967 | 3.777591 | 22.64635 | 22.00468 | 91.27235 | 80.28777 | -9.717941e-05 | 0.08758866 | 0 | 0 | 0
7949 | 315283.6 | 2012-03-06 07:49 | 1650.845 | 7 | 23 | -0.6745167 | 3.773865 | 22.64635 | 22.01031 | 91.27235 | 80.30901 | -6.480217e-05 | 0.08758866 | 0 | 0 | 0
7950 | 315313.6 | 2012-03-06 07:50 | 1680.86 | 7 | 23 | -0.6746967 | 3.769815 | 22.64635 | 22.01594 | 91.27235 | 80.33022 | -0.0001296043 | 0.08758866 | 0 | 0 | 0
7951 | 315343.6 | 2012-03-06 07:50 | 1710.876 | 7 | 23 | -0.6746967 | 3.766089 | 22.64635 | 22.02156 | 91.27235 | 80.35142 | -0.0001296043 | 0.08758866 | 0 | 0 | 0
7952 | 315373.6 | 2012-03-06 07:51 | 1740.891 | 7 | 23 | -0.6748766 | 3.762526 | 22.64635 | 22.02719 | 91.27235 | 80.37259 | -9.722709e-05 | 0.08758866 | 0 | 0 | 0
7953 | 315403.6 | 2012-03-06 07:51 | 1770.906 | 7 | 23 | -0.6746967 | 3.7588 | 22.64635 | 22.03281 | 91.27235 | 80.39375 | -9.722709e-05 | 0.08758866 | 0 | 0 | 0
7954 | 315433.7 | 2012-03-06 07:52 | 1800.921 | 7 | 23 | -0.6748766 | 3.755236 | 22.64635 | 22.03844 | 91.27235 | 80.41488 | -0.0001295567 | 0.08758866 | 0 | 0 | 0
7955 | 315463.7 | 2012-03-06 07:52 | 1830.936 | 7 | 23 | -0.6746967 | 3.751834 | 22.64635 | 22.04406 | 91.27235 | 80.436 | -6.480217e-05 | 0.08758866 | 0 | 0 | 0
7956 | 315493.7 | 2012-03-06 07:53 | 1860.951 | 7 | 23 | -0.6746967 | 3.748271 | 22.64635 | 22.04969 | 91.27235 | 80.45709 | -6.475449e-05 | 0.08758866 | 0 | 0 | 0
7957 | 315523.7 | 2012-03-06 07:53 | 1890.966 | 7 | 23 | -0.6745167 | 3.744707 | 22.64635 | 22.05531 | 91.27235 | 80.47817 | -0.0001296043 | 0.08758866 | 0 | 0 | 0
7958 | 315553.7 | 2012-03-06 07:54 | 1920.981 | 7 | 23 | -0.6745167 | 3.741629 | 22.64635 | 22.06094 | 91.27235 | 80.49922 | -3.242493e-05 | 0.08758866 | 0 | 0 | 0
7959 | 315583.7 | 2012-03-06 07:54 | 1950.996 | 7 | 23 | -0.6746967 | 3.738065 | 22.64635 | 22.06656 | 91.27235 | 80.52026 | -9.717941e-05 | 0.08758866 | 0 | 0 | 0
7960 | 315613.7 | 2012-03-06 07:55 | 1981.011 | 7 | 23 | -0.6746967 | 3.734663 | 22.64635 | 22.07219 | 91.27235 | 80.54128 | -0.0001296043 | 0.08758866 | 0 | 0 | 0
7961 | 315643.8 | 2012-03-06 07:55 | 2011.027 | 7 | 23 | -0.6746967 | 3.731423 | 22.64635 | 22.07781 | 91.27235 | 80.56228 | -6.475449e-05 | 0.08758866 | 0 | 0 | 0
7962 | 315673.8 | 2012-03-06 07:56 | 2041.042 | 7 | 23 | -0.6745167 | 3.728345 | 22.64635 | 22.08344 | 91.27235 | 80.58326 | -6.480217e-05 | 0.08758866 | 0 | 0 | 0
7963 | 315703.8 | 2012-03-06 07:56 | 2071.057 | 7 | 23 | -0.6746967 | 3.725106 | 22.64635 | 22.08906 | 91.27235 | 80.60422 | -9.722709e-05 | 0.08758866 | 0 | 0 | 0
7964 | 315733.8 | 2012-03-06 07:57 | 2101.072 | 7 | 23 | -0.6746967 | 3.721866 | 22.64635 | 22.09469 | 91.27235 | 80.62517 | -6.480217e-05 | 0.08758866 | 0 | 0 | 0
7965 | 315763.8 | 2012-03-06 07:57 | 2131.091 | 7 | 23 | -0.6746967 | 3.718626 | 22.64635 | 22.10031 | 91.27235 | 80.64609 | -9.717941e-05 | 0.08758866 | 0 | 0 | 0
7966 | 315793.8 | 2012-03-06 07:58 | 2161.102 | 7 | 23 | -0.6746967 | 3.715548 | 22.64635 | 22.10594 | 91.27235 | 80.667 | -6.480217e-05 | 0.08758866 | 0 | 0 | 0
7967 | 315823.8 | 2012-03-06 07:58 | 2191.117 | 7 | 23 | -0.6746967 | 3.71247 | 22.64635 | 22.11156 | 91.27235 | 80.68789 | -6.480217e-05 | 0.08758866 | 0 | 0 | 0
7968 | 315853.9 | 2012-03-06 07:59 | 2221.132 | 7 | 23 | -0.6746967 | 3.709392 | 22.64635 | 22.11719 | 91.27235 | 80.70877 | -9.722709e-05 | 0.08758866 | 0 | 0 | 0
7969 | 315883.9 | 2012-03-06 07:59 | 2251.147 | 7 | 23 | -0.6746967 | 3.706477 | 22.64635 | 22.12281 | 91.27235 | 80.72963 | -6.475449e-05 | 0.08758866 | 0 | 0 | 0
7970 | 315913.9 | 2012-03-06 08:00 | 2281.162 | 7 | 23 | -0.6746967 | 3.703399 | 22.64635 | 22.12844 | 91.27235 | 80.75047 | -9.717941e-05 | 0.08758866 | 0 | 0 | 0
7971 | 315943.9 | 2012-03-06 08:00 | 2311.177 | 7 | 23 | -0.6746967 | 3.700483 | 22.64635 | 22.13406 | 91.27235 | 80.77129 | -9.717941e-05 | 0.08758866 | 0 | 0 | 0
7972 | 315973.9 | 2012-03-06 08:01 | 2341.192 | 7 | 23 | -0.6748766 | 3.697567 | 22.64635 | 22.13969 | 91.27235 | 80.7921 | -9.722709e-05 | 0.08758866 | 0 | 0 | 0
7973 | 316003.9 | 2012-03-06 08:01 | 2371.208 | 7 | 23 | -0.6745167 | 3.695137 | 22.64635 | 22.14531 | 91.27235 | 80.81289 | -3.237724e-05 | 0.08758866 | 0 | 0 | 0
7974 | 316034 | 2012-03-06 08:02 | 2401.223 | 7 | 23 | -0.6746967 | 3.692059 | 22.64635 | 22.15094 | 91.27235 | 80.83367 | -9.717941e-05 | 0.08758866 | 0 | 0 | 0
7975 | 316064 | 2012-03-06 08:02 | 2431.238 | 7 | 23 | -0.6746967 | 3.689306 | 22.64635 | 22.15656 | 91.27235 | 80.85443 | -6.480217e-05 | 0.08758866 | 0 | 0 | 0
7976 | 316094 | 2012-03-06 08:03 | 2461.253 | 7 | 23 | -0.6745167 | 3.686714 | 22.64635 | 22.16219 | 91.27235 | 80.87518 | -6.475449e-05 | 0.08758866 | 0 | 0 | 0
7977 | 316124 | 2012-03-06 08:03 | 2491.268 | 7 | 23 | -0.6746967 | 3.684122 | 22.64635 | 22.16782 | 91.27235 | 80.89591 | -3.237724e-05 | 0.08758866 | 0 | 0 | 0
7978 | 316154 | 2012-03-06 08:04 | 2521.283 | 7 | 23 | -0.6746967 | 3.681368 | 22.64635 | 22.17344 | 91.27235 | 80.91662 | -9.717941e-05 | 0.08758866 | 0 | 0 | 0
7979 | 316184 | 2012-03-06 08:04 | 2551.298 | 7 | 23 | -0.6746967 | 3.678938 | 22.64635 | 22.17907 | 91.27235 | 80.93732 | -6.480217e-05 | 0.08758866 | 0 | 0 | 0
7980 | 316214 | 2012-03-06 08:05 | 2581.313 | 7 | 23 | -0.6748766 | 3.676346 | 22.64635 | 22.18469 | 91.27235 | 80.95801 | -6.480217e-05 | 0.08758866 | 0 | 0 | 0
7981 | 316244.1 | 2012-03-06 08:05 | 2611.328 | 7 | 23 | -0.6745167 | 3.673754 | 22.64635 | 22.19032 | 91.27235 | 80.97868 | -6.480217e-05 | 0.08758866 | 0 | 0 | 0
7982 | 316274.1 | 2012-03-06 08:06 | 2641.343 | 7 | 23 | -0.6746967 | 3.671324 | 22.64635 | 22.19594 | 91.27235 | 80.99934 | -6.475449e-05 | 0.08758866 | 0 | 0 | 0
7983 | 316304.1 | 2012-03-06 08:06 | 2671.358 | 7 | 23 | -0.6746967 | 3.668895 | 22.64635 | 22.20157 | 91.27235 | 81.01999 | -3.237724e-05 | 0.08758866 | 0 | 0 | 0
7984 | 316334.1 | 2012-03-06 08:07 | 2701.374 | 7 | 23 | -0.6745167 | 3.666627 | 22.64635 | 22.20719 | 91.27235 | 81.04062 | -3.237724e-05 | 0.08758866 | 0 | 0 | 0
7985 | 316364.1 | 2012-03-06 08:07 | 2731.389 | 7 | 23 | -0.6746967 | 3.664359 | 22.64635 | 22.21282 | 91.27235 | 81.06124 | -6.475449e-05 | 0.08758866 | 0 | 0 | 0
7986 | 316394.1 | 2012-03-06 08:08 | 2761.404 | 7 | 23 | -0.6746967 | 3.662091 | 22.64635 | 22.21844 | 91.27235 | 81.08184 | -3.242493e-05 | 0.08758866 | 0 | 0 | 0
7987 | 316424.2 | 2012-03-06 08:08 | 2791.419 | 7 | 23 | -0.6746967 | 3.659823 | 22.64635 | 22.22407 | 91.27235 | 81.10244 | 0 | 0.08758866 | 0 | 0 | 0
7988 | 316454.2 | 2012-03-06 08:09 | 2821.434 | 7 | 23 | -0.6745167 | 3.657717 | 22.64635 | 22.22969 | 91.27235 | 81.12302 | -3.242493e-05 | 0.08758866 | 0 | 0 | 0
7989 | 316484.2 | 2012-03-06 08:09 | 2851.449 | 7 | 23 | -0.6746967 | 3.655449 | 22.64635 | 22.23532 | 91.27235 | 81.14359 | -3.242493e-05 | 0.08758866 | 0 | 0 | 0
7990 | 316514.2 | 2012-03-06 08:10 | 2881.464 | 7 | 23 | -0.6746967 | 3.653343 | 22.64635 | 22.24094 | 91.27235 | 81.16414 | -6.475449e-05 | 0.08758866 | 0 | 0 | 0
7991 | 316544.2 | 2012-03-06 08:10 | 2911.479 | 7 | 23 | -0.6745167 | 3.651237 | 22.64635 | 22.24657 | 91.27235 | 81.18469 | -9.717941e-05 | 0.08758866 | 0 | 0 | 0
7992 | 316574.2 | 2012-03-06 08:11 | 2941.494 | 7 | 23 | -0.6745167 | 3.649132 | 22.64635 | 22.25219 | 91.27235 | 81.20522 | -6.480217e-05 | 0.08758866 | 0 | 0 | 0
7993 | 316604.2 | 2012-03-06 08:11 | 2971.509 | 7 | 23 | -0.6748766 | 3.647026 | 22.64635 | 22.25782 | 91.27235 | 81.22574 | -6.480217e-05 | 0.08758866 | 0 | 0 | 0
7994 | 316634.3 | 2012-03-06 08:12 | 3001.524 | 7 | 23 | -0.6746967 | 3.645244 | 22.64635 | 22.26344 | 91.27235 | 81.24626 | -9.722709e-05 | 0.08758866 | 0 | 0 | 0
7995 | 316664.3 | 2012-03-06 08:12 | 3031.54 | 7 | 23 | -0.6745167 | 3.6433 | 22.64635 | 22.26907 | 91.27235 | 81.26676 | -6.480217e-05 | 0.08758866 | 0 | 0 | 0
7996 | 316694.3 | 2012-03-06 08:13 | 3061.555 | 7 | 23 | -0.6748766 | 3.641356 | 22.64635 | 22.27469 | 91.27235 | 81.28725 | -9.717941e-05 | 0.08758866 | 0 | 0 | 0
7997 | 316724.3 | 2012-03-06 08:13 | 3091.57 | 7 | 23 | -0.6748766 | 3.639574 | 22.64635 | 22.28032 | 91.27235 | 81.30772 | -6.480217e-05 | 0.08758866 | 0 | 0 | 0
7998 | 316754.3 | 2012-03-06 08:14 | 3121.585 | 7 | 23 | -0.6746967 | 3.63763 | 22.64635 | 22.28594 | 91.27235 | 81.32819 | -9.717941e-05 | 0.08758866 | 0 | 0 | 0
7999 | 316784.3 | 2012-03-06 08:14 | 3151.6 | 7 | 23 | -0.6746967 | 3.63601 | 22.64635 | 22.29157 | 91.27235 | 81.34865 | -3.242493e-05 | 0.08758866 | 0 | 0 | 0
8000 | 316814.3 | 2012-03-06 08:15 | 3181.615 | 7 | 23 | -0.6748766 | 3.634066 | 22.64635 | 22.2972 | 91.27235 | 81.3691 | -3.237724e-05 | 0.08758866 | 0 | 0 | 0
8001 | 316844.4 | 2012-03-06 08:15 | 3211.63 | 7 | 23 | -0.6746967 | 3.632447 | 22.64635 | 22.30282 | 91.27235 | 81.38954 | -3.237724e-05 | 0.08758866 | 0 | 0 | 0
8002 | 316874.4 | 2012-03-06 08:16 | 3241.645 | 7 | 23 | -0.6748766 | 3.630502 | 22.64635 | 22.30845 | 91.27235 | 81.40996 | -6.480217e-05 | 0.08758866 | 0 | 0 | 0
8003 | 316904.4 | 2012-03-06 08:16 | 3271.66 | 7 | 23 | -0.6746967 | 3.628721 | 22.64635 | 22.31407 | 91.27235 | 81.43038 | -3.242493e-05 | 0.08758866 | 0 | 0 | 0
8004 | 316934.4 | 2012-03-06 08:17 | 3301.675 | 7 | 23 | -0.6746967 | 3.627101 | 22.64635 | 22.3197 | 91.27235 | 81.45079 | -3.237724e-05 | 0.08758866 | 0 | 0 | 0
8005 | 316964.4 | 2012-03-06 08:17 | 3331.69 | 7 | 23 | -0.6746967 | 3.625157 | 22.64635 | 22.32532 | 91.27235 | 81.47119 | -6.475449e-05 | 0.08758866 | 0 | 0 | 0
8006 | 316994.4 | 2012-03-06 08:18 | 3361.705 | 7 | 23 | -0.6748766 | 3.623375 | 22.64635 | 22.33095 | 91.27235 | 81.49157 | 0 | 0.08758866 | 0 | 0 | 0
8007 | 317024.5 | 2012-03-06 08:18 | 3391.721 | 7 | 23 | -0.6746967 | 3.621431 | 22.64635 | 22.33657 | 91.27235 | 81.51195 | -3.242493e-05 | 0.08758866 | 0 | 0 | 0
8008 | 317054.5 | 2012-03-06 08:19 | 3421.736 | 7 | 23 | -0.6746967 | 3.619487 | 22.64635 | 22.3422 | 91.27235 | 81.53231 | -6.480217e-05 | 0.08758866 | 0 | 0 | 0
8009 | 317084.5 | 2012-03-06 08:19 | 3451.751 | 7 | 23 | -0.6748766 | 3.617381 | 22.64635 | 22.34782 | 91.27235 | 81.55267 | -6.480217e-05 | 0.08758866 | 0 | 0 | 0
8010 | 317114.5 | 2012-03-06 08:20 | 3481.766 | 7 | 23 | -0.6745167 | 3.615599 | 22.64635 | 22.35345 | 91.27235 | 81.57301 | -3.237724e-05 | 0.08758866 | 0 | 0 | 0
8011 | 317144.5 | 2012-03-06 08:20 | 3511.781 | 7 | 23 | -0.6745167 | 3.613655 | 22.64635 | 22.35907 | 91.27235 | 81.59335 | 0 | 0.08758866 | 0 | 0 | 0
8012 | 317174.5 | 2012-03-06 08:21 | 3541.796 | 7 | 23 | -0.6748766 | 3.611387 | 22.64635 | 22.3647 | 91.27235 | 81.61367 | -3.237724e-05 | 0.08758866 | 0 | 0 | 0
8013 | 317204.5 | 2012-03-06 08:21 | 3571.811 | 7 | 23 | -0.6746967 | 3.609282 | 22.64635 | 22.37032 | 91.27235 | 81.63397 | -3.242493e-05 | 0.08758866 | 0 | 0 | 0
8014 | 317234.6 | 2012-03-06 08:22 | 3601.826 | 7 | 23 | -0.6746967 | 3.607014 | 22.64635 | 22.37595 | 91.27235 | 81.65427 | -3.242493e-05 | 0.08758866 | 0 | 0 | 0
8015 | 317264.6 | 2012-03-06 08:22 | 3631.841 | 7 | 23 | -0.6745167 | 3.604746 | 22.64635 | 22.38157 | 91.27235 | 81.67455 | -6.480217e-05 | 0.08758866 | 0 | 0 | 0
8016 | 317294.6 | 2012-03-06 08:23 | 3661.857 | 7 | 23 | -0.6745167 | 3.602316 | 22.64635 | 22.3872 | 91.27235 | 81.69483 | -6.480217e-05 | 0.08758866 | 0 | 0 | 0
8017 | 317324.6 | 2012-03-06 08:23 | 3691.872 | 7 | 23 | -0.6746967 | 3.599886 | 22.64635 | 22.39282 | 91.27235 | 81.71508 | -6.480217e-05 | 0.08758866 | 0 | 0 | 0
8018 | 317354.6 | 2012-03-06 08:24 | 3721.887 | 7 | 23 | -0.6745167 | 3.597294 | 22.64635 | 22.39845 | 91.27235 | 81.73533 | -3.237724e-05 | 0.08758866 | 0 | 0 | 0
8019 | 317384.6 | 2012-03-06 08:24 | 3751.902 | 7 | 23 | -0.6746967 | 3.594702 | 22.64635 | 22.40408 | 91.27235 | 81.75556 | -6.475449e-05 | 0.08758866 | 0 | 0 | 0
8020 | 317414.6 | 2012-03-06 08:25 | 3781.917 | 7 | 23 | -0.6746967 | 3.591949 | 22.64635 | 22.4097 | 91.27235 | 81.77577 | -6.480217e-05 | 0.08758866 | 0 | 0 | 0
8021 | 317444.7 | 2012-03-06 08:25 | 3811.932 | 7 | 23 | -0.6748766 | 3.588871 | 22.64635 | 22.41533 | 91.27235 | 81.79597 | -9.717941e-05 | 0.08758866 | 0 | 0 | 0
8022 | 317474.7 | 2012-03-06 08:26 | 3841.947 | 7 | 23 | -0.6746967 | 3.585955 | 22.64635 | 22.42095 | 91.27235 | 81.81615 | -9.717941e-05 | 0.08758866 | 0 | 0 | 0
8023 | 317504.7 | 2012-03-06 08:26 | 3871.962 | 7 | 23 | -0.6748766 | 3.582877 | 22.64635 | 22.42658 | 91.27235 | 81.83632 | -9.722709e-05 | 0.08758866 | 0 | 0 | 0
8024 | 317534.7 | 2012-03-06 08:27 | 3901.977 | 7 | 23 | -0.6746967 | 3.579799 | 22.64635 | 22.4322 | 91.27235 | 81.85647 | -6.480217e-05 | 0.08758866 | 0 | 0 | 0
8025 | 317564.7 | 2012-03-06 08:27 | 3931.992 | 7 | 23 | -0.6748766 | 3.576073 | 22.64635 | 22.43783 | 91.27235 | 81.87659 | -9.717941e-05 | 0.08758866 | 0 | 0 | 0
8026 | 317594.7 | 2012-03-06 08:28 | 3962.007 | 7 | 23 | -0.6748766 | 3.572671 | 22.64635 | 22.44346 | 91.27235 | 81.8967 | -6.480217e-05 | 0.08758866 | 0 | 0 | 0
8027 | 317624.8 | 2012-03-06 08:28 | 3992.022 | 7 | 23 | -0.6746967 | 3.568946 | 22.64635 | 22.44908 | 91.27235 | 81.91679 | -0.0001296043 | 0.08758866 | 0 | 0 | 0
8028 | 317654.8 | 2012-03-06 08:29 | 4022.037 | 7 | 23 | -0.6745167 | 3.565382 | 22.64635 | 22.45471 | 91.27235 | 81.93685 | -6.475449e-05 | 0.08758866 | 0 | 0 | 0
8029 | 317684.8 | 2012-03-06 08:29 | 4052.056 | 7 | 23 | -0.6746967 | 3.560846 | 22.64635 | 22.46033 | 91.27235 | 81.9569 | -0.0001619816 | 0.08758866 | 0 | 0 | 0
8030 | 317714.8 | 2012-03-06 08:30 | 4082.068 | 7 | 23 | -0.6746967 | 3.556634 | 22.64635 | 22.46596 | 91.27235 | 81.97692 | -0.0001619816 | 0.08758866 | 0 | 0 | 0
8031 | 317744.8 | 2012-03-06 08:30 | 4112.083 | 7 | 23 | -0.6745167 | 3.552261 | 22.64635 | 22.47158 | 91.27235 | 81.99691 | -9.717941e-05 | 0.08758866 | 0 | 0 | 0
8032 | 317774.8 | 2012-03-06 08:31 | 4142.098 | 7 | 23 | -0.6746967 | 3.547401 | 22.64635 | 22.47721 | 91.27235 | 82.01688 | -9.722709e-05 | 0.08758866 | 0 | 0 | 0
8033 | 317804.8 | 2012-03-06 08:31 | 4172.113 | 7 | 23 | -0.6746967 | 3.542217 | 22.64635 | 22.48283 | 91.27235 | 82.03682 | -0.0001296043 | 0.08758866 | 0 | 0 | 0
8034 | 317834.9 | 2012-03-06 08:32 | 4202.128 | 7 | 23 | -0.6746967 | 3.536871 | 22.64635 | 22.48846 | 91.27235 | 82.05673 | -0.0001295567 | 0.08758866 | 0 | 0 | 0
8035 | 317864.9 | 2012-03-06 08:32 | 4232.143 | 7 | 23 | -0.6746967 | 3.530716 | 22.64635 | 22.49408 | 91.27235 | 82.07661 | -0.0001944065 | 0.08758866 | 0 | 0 | 0
8036 | 317894.9 | 2012-03-06 08:33 | 4262.158 | 7 | 23 | -0.6746967 | 3.524236 | 22.64635 | 22.49971 | 91.27235 | 82.09645 | -0.0001944065 | 0.08758866 | 0 | 0 | 0
8037 | 317924.9 | 2012-03-06 08:33 | 4292.173 | 7 | 23 | -0.6748766 | 3.51727 | 22.64635 | 22.50533 | 91.27235 | 82.11626 | -0.0002267838 | 0.08758866 | 0 | 0 | 0
8038 | 317954.9 | 2012-03-06 08:34 | 4322.188 | 7 | 23 | -0.6746967 | 3.509819 | 22.64635 | 22.51096 | 91.27235 | 82.13602 | -0.0002267838 | 0.08758866 | 0 | 0 | 0
8039 | 317984.9 | 2012-03-06 08:34 | 4352.203 | 7 | 23 | -0.6746967 | 3.501881 | 22.64635 | 22.51658 | 91.27235 | 82.15574 | -0.0001944065 | 0.08758866 | 0 | 0 | 0
8040 | 318015 | 2012-03-06 08:35 | 4382.219 | 7 | 23 | -0.6746967 | 3.492972 | 22.64635 | 22.52221 | 91.27235 | 82.17542 | -0.0001944065 | 0.08758866 | 0 | 0 | 0
8041 | 318045 | 2012-03-06 08:35 | 4412.234 | 7 | 23 | -0.6745167 | 3.482928 | 22.64635 | 22.52783 | 91.27235 | 82.19504 | -0.0002915383 | 0.08758866 | 0 | 0 | 0
8042 | 318075 | 2012-03-06 08:36 | 4442.249 | 7 | 23 | -0.6748766 | 3.472237 | 22.64635 | 22.53346 | 91.27235 | 82.2146 | -0.0003240108 | 0.08758866 | 0 | 0 | 0
8043 | 318105 | 2012-03-06 08:36 | 4472.264 | 7 | 23 | -0.6746967 | 3.460573 | 22.64635 | 22.53908 | 91.27235 | 82.2341 | -0.0002915859 | 0.08758866 | 0 | 0 | 0
8044 | 318135 | 2012-03-06 08:37 | 4502.279 | 7 | 23 | -0.6746967 | 3.447776 | 22.64635 | 22.54471 | 91.27235 | 82.25353 | -0.0003239632 | 0.08758866 | 0 | 0 | 0
8045 | 318165 | 2012-03-06 08:37 | 4532.294 | 7 | 23 | -0.6748766 | 3.433521 | 22.64635 | 22.55033 | 91.27235 | 82.27289 | -0.0003887653 | 0.08758866 | 0 | 0 | 0
8046 | 318195 | 2012-03-06 08:38 | 4562.309 | 7 | 23 | -0.6746967 | 3.417969 | 22.64635 | 22.55596 | 91.27235 | 82.29216 | -0.0004211903 | 0.08758866 | 0 | 0 | 0
8047 | 318225.1 | 2012-03-06 08:38 | 4592.324 | 7 | 23 | -0.6746967 | 3.400636 | 22.64635 | 22.56158 | 91.27235 | 82.31134 | -0.0004535675 | 0.08758866 | 0 | 0 | 0
8048 | 318255.1 | 2012-03-06 08:39 | 4622.339 | 7 | 23 | -0.6746967 | 3.381521 | 22.64635 | 22.56721 | 91.27235 | 82.33041 | -0.0005183697 | 0.08758866 | 0 | 0 | 0
8049 | 318285.1 | 2012-03-06 08:39 | 4652.354 | 7 | 23 | -0.6746967 | 3.360301 | 22.64635 | 22.57284 | 91.27235 | 82.34938 | -0.000647974 | 0.08758866 | 0 | 0 | 0
8050 | 318315.1 | 2012-03-06 08:40 | 4682.369 | 7 | 23 | -0.6748766 | 3.337136 | 22.64635 | 22.57846 | 91.27235 | 82.36822 | -0.0006803513 | 0.08758866 | 0 | 0 | 0
8051 | 318345.1 | 2012-03-06 08:40 | 4712.385 | 7 | 23 | -0.6745167 | 3.311703 | 22.64635 | 22.58409 | 91.27235 | 82.38692 | -0.000680399 | 0.08758866 | 0 | 0 | 0
8052 | 318375.1 | 2012-03-06 08:41 | 4742.4 | 7 | 23 | -0.6746967 | 3.283679 | 22.64635 | 22.58971 | 91.27235 | 82.40547 | -0.0008099556 | 0.08758866 | 0 | 0 | 0
8053 | 318405.1 | 2012-03-06 08:41 | 4772.415 | 7 | 23 | -0.6746967 | 3.254034 | 22.64635 | 22.59534 | 91.27235 | 82.42386 | -0.0008099556 | 0.08758866 | 0 | 0 | 0
8054 | 318435.2 | 2012-03-06 08:42 | 4802.43 | 7 | 23 | -0.6746967 | 3.222284 | 22.64635 | 22.60096 | 91.27235 | 82.44208 | -0.0009071827 | 0.08758866 | 0 | 0 | 0
8055 | 318465.2 | 2012-03-06 08:42 | 4832.445 | 7 | 23 | -0.6748766 | 3.189237 | 22.64635 | 22.60659 | 91.27235 | 82.46011 | -0.0009071827 | 0.08758866 | 0 | 0 | 0
8056 | 318495.2 | 2012-03-06 08:43 | 4862.46 | 7 | 23 | -0.6746967 | 3.154895 | 22.64635 | 22.61221 | 91.27235 | 82.47796 | -0.0009395599 | 0.08758866 | 0 | 0 | 0
8057 | 318525.2 | 2012-03-06 08:43 | 4892.475 | 7 | 23 | -0.6746967 | 3.119581 | 22.64635 | 22.61784 | 91.27235 | 82.4956 | -0.000907135 | 0.08758866 | 0 | 0 | 0
8058 | 318555.2 | 2012-03-06 08:44 | 4922.49 | 7 | 23 | -0.6746967 | 3.083457 | 22.64635 | 22.62346 | 91.27235 | 82.51305 | -0.001004314 | 0.08758866 | 0 | 0 | 0
8059 | 318585.2 | 2012-03-06 08:44 | 4952.505 | 7 | 23 | -0.6746967 | 3.047333 | 22.64635 | 22.62909 | 91.27235 | 82.5303 | -0.001004362 | 0.08758866 | 0 | 0 | 0
8060 | 318615.3 | 2012-03-06 08:45 | 4982.52 | 7 | 23 | -0.6746967 | 3.011857 | 22.64635 | 22.63471 | 91.27235 | 82.54734 | -0.0008747578 | 0.08758866 | 0 | 0 | 0
8061 | 318645.3 | 2012-03-06 08:45 | 5012.536 | 7 | 23 | -0.6746967 | 2.97638 | 22.64635 | 22.64034 | 91.27235 | 82.56418 | -0.0009719849 | 0.08758866 | 0 | 0 | 0
8062 | 318675.3 | 2012-03-06 08:46 | 5042.551 | 7 | 23 | -0.6745167 | 2.941876 | 22.64635 | 22.64596 | 91.27235 | 82.58083 | -0.0009071827 | 0.08758866 | 0 | 0 | 0
8063 | 318705.3 | 2012-03-06 08:46 | 5072.566 | 7 | 23 | -0.6748766 | 2.908182 | 22.64635 | 22.65159 | 91.27235 | 82.59728 | -0.0009071827 | 0.08758866 | 0 | 0 | 0
8064 | 318735.3 | 2012-03-06 08:47 | 5102.581 | 7 | 23 | -0.6746967 | 2.87546 | 22.64635 | 22.65721 | 91.27235 | 82.61355 | -0.0008423328 | 0.08758866 | 0 | 0 | 0
8065 | 318765.3 | 2012-03-06 08:47 | 5132.596 | 7 | 23 | -0.6746967 | 2.843547 | 22.64635 | 22.66284 | 91.27235 | 82.62963 | -0.0008423328 | 0.08758866 | 0 | 0 | 0
8066 | 318795.3 | 2012-03-06 08:48 | 5162.611 | 7 | 23 | -0.6746967 | 2.812931 | 22.64635 | 22.66847 | 91.27235 | 82.64554 | -0.0007775783 | 0.08758866 | 0 | 0 | 0
8067 | 318825.4 | 2012-03-06 08:48 | 5192.626 | 7 | 23 | -0.6746967 | 2.783286 | 22.64635 | 22.67409 | 91.27235 | 82.66128 | -0.0007775783 | 0.08758866 | 0 | 0 | 0
8068 | 318855.4 | 2012-03-06 08:49 | 5222.641 | 7 | 23 | -0.6745167 | 2.754452 | 22.64635 | 22.67972 | 91.27235 | 82.67686 | -0.0007451534 | 0.08758866 | 0 | 0 | 0
8069 | 318885.4 | 2012-03-06 08:49 | 5252.656 | 7 | 23 | -0.6748766 | 2.726103 | 22.64635 | 22.68534 | 91.27235 | 82.69227 | -0.0007452011 | 0.08758866 | 0 | 0 | 0
8070 | 318913.7 | 2012-03-06 08:50 | 5280.984 | 7 | 23 | -0.6745167 | 2.699861 | 22.64635 | 22.69065 | 91.27235 | 82.70668 | -0.0007775307 | 0.08758866 | 0 | 0 | 0
8071 | 318913.9 | 2012-03-06 08:50 | 0.1874903 | 8 | 23 | -0.000614028 | 2.767249 | 22.64635 | 22.69065 | 91.27235 | 82.70668 | 0 | 0.06418514 | 0 | 0 | 0
8072 | 318918.7 | 2012-03-06 08:50 | 5.015434 | 8 | 23 | -0.002413501 | 3.124765 | 22.64635 | 22.69065 | 91.27235 | 82.70669 | 0.02880211 | 0.06418514 | 0 | 0 | 0
8073 | 318948.8 | 2012-03-06 08:50 | 30.01496 | 1 | 24 | 0 | 3.311379 | 22.64635 | 22.69065 | 91.27235 | 82.70669 | 0.002041054 | 0.06418514 | 0 | 0 | 0
8074 | 318978.8 | 2012-03-06 08:51 | 60.03005 | 1 | 24 | 0 | 3.363216 | 22.64635 | 22.69065 | 91.27235 | 82.70669 | 0.001036739 | 0.06418514 | 0 | 0 | 0
8075 | 319008.8 | 2012-03-06 08:51 | 90.04536 | 1 | 24 | 0 | 3.393995 | 22.64635 | 22.69065 | 91.27235 | 82.70669 | 0.0007127762 | 0.06418514 | 0 | 0 | 0
8076 | 319038.8 | 2012-03-06 08:52 | 120.0134 | 1 | 24 | 0 | 3.41554 | 22.64635 | 22.69065 | 91.27235 | 82.70669 | 0.0005183697 | 0.06418514 | 0 | 0 | 0
8077 | 319068.8 | 2012-03-06 08:52 | 30.01528 | 2 | 24 | 0.6747283 | 3.692869 | 22.65198 | 22.69065 | 91.29289 | 82.70669 | 0.00145793 | 0.06418514 | 0 | 0 | 0
8078 | 319098.8 | 2012-03-06 08:53 | 60.03032 | 2 | 24 | 0.6749082 | 3.730937 | 22.65761 | 22.69065 | 91.31378 | 82.70669 | 0.0007451534 | 0.06418514 | 0 | 0 | 0
8079 | 319128.8 | 2012-03-06 08:53 | 90.04527 | 2 | 24 | 0.6749082 | 3.753616 | 22.66323 | 22.69065 | 91.33484 | 82.70669 | 0.0004859447 | 0.06418514 | 0 | 0 | 0
8080 | 319158.8 | 2012-03-06 08:54 | 120.0604 | 2 | 24 | 0.6749082 | 3.769329 | 22.66886 | 22.69065 | 91.356 | 82.70669 | 0.0003563881 | 0.06418514 | 0 | 0 | 0
8081 | 319188.8 | 2012-03-06 08:54 | 150.0755 | 2 | 24 | 0.6749082 | 3.781155 | 22.67448 | 22.69065 | 91.37725 | 82.70669 | 0.0003239632 | 0.06418514 | 0 | 0 | 0
8082 | 319218.8 | 2012-03-06 08:55 | 180.0907 | 2 | 24 | 0.6749082 | 3.789902 | 22.68011 | 22.69065 | 91.39854 | 82.70669 | 0.0002267838 | 0.06418514 | 0 | 0 | 0
8083 | 319248.9 | 2012-03-06 08:55 | 210.1056 | 2 | 24 | 0.6747283 | 3.79703 | 22.68574 | 22.69065 | 91.41989 | 82.70669 | 0.0001620293 | 0.06418514 | 0 | 0 | 0
8084 | 319278.9 | 2012-03-06 08:56 | 240.1208 | 2 | 24 | 0.6747283 | 3.803348 | 22.69136 | 22.69065 | 91.44127 | 82.70669 | 0.0001619816 | 0.06418514 | 0 | 0 | 0
8085 | 319308.9 | 2012-03-06 08:56 | 270.1358 | 2 | 24 | 0.6745483 | 3.808855 | 22.69699 | 22.69065 | 91.46268 | 82.70669 | 0.0001296043 | 0.06418514 | 0 | 0 | 0
8086 | 319338.9 | 2012-03-06 08:57 | 300.151 | 2 | 24 | 0.6749082 | 3.814201 | 22.70262 | 22.69065 | 91.48413 | 82.70669 | 0.0001295567 | 0.06418514 | 0 | 0 | 0
8087 | 319368.9 | 2012-03-06 08:57 | 330.1663 | 2 | 24 | 0.6747283 | 3.819385 | 22.70824 | 22.69065 | 91.5056 | 82.70669 | 0.0001620293 | 0.06418514 | 0 | 0 | 0
8088 | 319398.9 | 2012-03-06 08:58 | 360.1811 | 2 | 24 | 0.6745483 | 3.82392 | 22.71387 | 22.69065 | 91.5271 | 82.70669 | 9.717941e-05 | 0.06418514 | 0 | 0 | 0
8089 | 319429 | 2012-03-06 08:58 | 390.1963 | 2 | 24 | 0.6749082 | 3.828618 | 22.71949 | 22.69065 | 91.54863 | 82.70669 | 0.0001296043 | 0.06418514 | 0 | 0 | 0
8090 | 319459 | 2012-03-06 08:59 | 420.2113 | 2 | 24 | 0.6749082 | 3.832992 | 22.72512 | 22.69065 | 91.57018 | 82.70669 | 9.722709e-05 | 0.06418514 | 0 | 0 | 0
8091 | 319489 | 2012-03-06 08:59 | 450.2264 | 2 | 24 | 0.6747283 | 3.837204 | 22.73075 | 22.69065 | 91.59176 | 82.70669 | 9.717941e-05 | 0.06418514 | 0 | 0 | 0
8092 | 319519 | 2012-03-06 09:00 | 480.2415 | 2 | 24 | 0.6749082 | 3.841578 | 22.73637 | 22.69065 | 91.61336 | 82.70669 | 0.0001619816 | 0.06418514 | 0 | 0 | 0
8093 | 319549 | 2012-03-06 09:00 | 510.2566 | 2 | 24 | 0.6750882 | 3.845627 | 22.742 | 22.69065 | 91.63498 | 82.70669 | 0.0001619816 | 0.06418514 | 0 | 0 | 0
8094 | 319579 | 2012-03-06 09:01 | 540.2717 | 2 | 24 | 0.6747283 | 3.849191 | 22.74762 | 22.69065 | 91.65663 | 82.70669 | 6.480217e-05 | 0.06418514 | 0 | 0 | 0
8095 | 319609 | 2012-03-06 09:01 | 570.2869 | 2 | 24 | 0.6749082 | 3.853241 | 22.75325 | 22.69065 | 91.6783 | 82.70669 | 0.0001296043 | 0.06418514 | 0 | 0 | 0
8096 | 319639.1 | 2012-03-06 09:02 | 600.3019 | 2 | 24 | 0.6749082 | 3.856967 | 22.75888 | 22.69065 | 91.69999 | 82.70669 | 0.0001296043 | 0.06418514 | 0 | 0 | 0
8097 | 319669.1 | 2012-03-06 09:02 | 630.3171 | 2 | 24 | 0.6749082 | 3.860531 | 22.7645 | 22.69065 | 91.72169 | 82.70669 | 9.717941e-05 | 0.06418514 | 0 | 0 | 0
8098 | 319699.1 | 2012-03-06 09:03 | 660.3322 | 2 | 24 | 0.6747283 | 3.864094 | 22.77013 | 22.69065 | 91.74343 | 82.70669 | 6.480217e-05 | 0.06418514 | 0 | 0 | 0
8099 | 319729.1 | 2012-03-06 09:03 | 690.3471 | 2 | 24 | 0.6749082 | 3.867658 | 22.77575 | 22.69065 | 91.76517 | 82.70669 | 6.480217e-05 | 0.06418514 | 0 | 0 | 0
8100 | 319759.1 | 2012-03-06 09:04 | 720.3622 | 2 | 24 | 0.6747283 | 3.870898 | 22.78138 | 22.69065 | 91.78694 | 82.70669 | 6.480217e-05 | 0.06418514 | 0 | 0 | 0
8101 | 319789.1 | 2012-03-06 09:04 | 750.3773 | 2 | 24 | 0.6747283 | 3.8743 | 22.78701 | 22.69065 | 91.80873 | 82.70669 | 9.717941e-05 | 0.06418514 | 0 | 0 | 0
8102 | 319819.2 | 2012-03-06 09:05 | 780.3924 | 2 | 24 | 0.6747283 | 3.877378 | 22.79263 | 22.69065 | 91.83054 | 82.70669 | 9.717941e-05 | 0.06418514 | 0 | 0 | 0
8103 | 319849.2 | 2012-03-06 09:05 | 810.4076 | 2 | 24 | 0.6747283 | 3.880455 | 22.79826 | 22.69065 | 91.85236 | 82.70669 | 6.480217e-05 | 0.06418514 | 0 | 0 | 0
8104 | 319879.2 | 2012-03-06 09:06 | 840.4227 | 2 | 24 | 0.6745483 | 3.883209 | 22.80389 | 22.69065 | 91.8742 | 82.70669 | 6.480217e-05 | 0.06418514 | 0 | 0 | 0
8105 | 319909.2 | 2012-03-06 09:06 | 870.4377 | 2 | 24 | 0.6749082 | 3.886125 | 22.80951 | 22.69065 | 91.89606 | 82.70669 | 9.722709e-05 | 0.06418514 | 0 | 0 | 0
8106 | 319939.2 | 2012-03-06 09:07 | 900.4529 | 2 | 24 | 0.6747283 | 3.888717 | 22.81514 | 22.69065 | 91.91793 | 82.70669 | 3.242493e-05 | 0.06418514 | 0 | 0 | 0
8107 | 319969.2 | 2012-03-06 09:07 | 930.4679 | 2 | 24 | 0.6747283 | 3.891147 | 22.82076 | 22.69065 | 91.93981 | 82.70669 | 3.237724e-05 | 0.06418514 | 0 | 0 | 0
8108 | 319999.2 | 2012-03-06 09:08 | 960.4831 | 2 | 24 | 0.6749082 | 3.893739 | 22.82639 | 22.69065 | 91.96171 | 82.70669 | 6.475449e-05 | 0.06418514 | 0 | 0 | 0
8109 | 320029.3 | 2012-03-06 09:08 | 990.4981 | 2 | 24 | 0.6749082 | 3.896169 | 22.83202 | 22.69065 | 91.98362 | 82.70669 | 6.480217e-05 | 0.06418514 | 0 | 0 | 0
8110 | 320059.3 | 2012-03-06 09:09 | 1020.513 | 2 | 24 | 0.6749082 | 3.898113 | 22.83764 | 22.69065 | 92.00555 | 82.70669 | 6.475449e-05 | 0.06418514 | 0 | 0 | 0
8111 | 320089.3 | 2012-03-06 09:09 | 1050.528 | 2 | 24 | 0.6747283 | 3.900381 | 22.84327 | 22.69065 | 92.02749 | 82.70669 | 6.480217e-05 | 0.06418514 | 0 | 0 | 0
8112 | 320119.3 | 2012-03-06 09:10 | 1080.543 | 2 | 24 | 0.6745483 | 3.902324 | 22.84889 | 22.69065 | 92.04944 | 82.70669 | 3.242493e-05 | 0.06418514 | 0 | 0 | 0
8113 | 320149.3 | 2012-03-06 09:10 | 1110.558 | 2 | 24 | 0.6747283 | 3.90443 | 22.85452 | 22.69065 | 92.0714 | 82.70669 | 3.242493e-05 | 0.06418514 | 0 | 0 | 0
8114 | 320179.3 | 2012-03-06 09:11 | 1140.574 | 2 | 24 | 0.6747283 | 3.906374 | 22.86015 | 22.69065 | 92.09337 | 82.70669 | 3.237724e-05 | 0.06418514 | 0 | 0 | 0
8115 | 320209.3 | 2012-03-06 09:11 | 1170.589 | 2 | 24 | 0.6747283 | 3.908156 | 22.86577 | 22.69065 | 92.11535 | 82.70669 | 0 | 0.06418514 | 0 | 0 | 0
8116 | 320239.4 | 2012-03-06 09:12 | 1200.604 | 2 | 24 | 0.6747283 | 3.910262 | 22.8714 | 22.69065 | 92.13735 | 82.70669 | 3.242493e-05 | 0.06418514 | 0 | 0 | 0
8117 | 320269.4 | 2012-03-06 09:12 | 1230.619 | 2 | 24 | 0.6749082 | 3.912368 | 22.87702 | 22.69065 | 92.15935 | 82.70669 | 9.717941e-05 | 0.06418514 | 0 | 0 | 0
8118 | 320299.4 | 2012-03-06 09:13 | 1260.634 | 2 | 24 | 0.6747283 | 3.91415 | 22.88265 | 22.69065 | 92.18137 | 82.70669 | 6.480217e-05 | 0.06418514 | 0 | 0 | 0
8119 | 320329.4 | 2012-03-06 09:13 | 1290.651 | 2 | 24 | 0.6747283 | 3.916094 | 22.88828 | 22.69065 | 92.2034 | 82.70669 | 6.475449e-05 | 0.06418514 | 0 | 0 | 0
8120 | 320359.4 | 2012-03-06 09:14 | 1320.664 | 2 | 24 | 0.6747283 | 3.918038 | 22.8939 | 22.69065 | 92.22543 | 82.70669 | 6.480217e-05 | 0.06418514 | 0 | 0 | 0
8121 | 320389.4 | 2012-03-06 09:14 | 1350.679 | 2 | 24 | 0.6749082 | 3.919981 | 22.89953 | 22.69065 | 92.24748 | 82.70669 | 6.480217e-05 | 0.06418514 | 0 | 0 | 0
8122 | 320419.5 | 2012-03-06 09:15 | 1380.694 | 2 | 24 | 0.6749082 | 3.921925 | 22.90515 | 22.69065 | 92.26954 | 82.70669 | 6.475449e-05 | 0.06418514 | 0 | 0 | 0
8123 | 320449.5 | 2012-03-06 09:15 | 1410.709 | 2 | 24 | 0.6747283 | 3.923869 | 22.91078 | 22.69065 | 92.29161 | 82.70669 | 6.480217e-05 | 0.06418514 | 0 | 0 | 0
8124 | 320479.5 | 2012-03-06 09:16 | 1440.725 | 2 | 24 | 0.6749082 | 3.925975 | 22.91641 | 22.69065 | 92.31369 | 82.70669 | 6.475449e-05 | 0.06418514 | 0 | 0 | 0
8125 | 320509.5 | 2012-03-06 09:16 | 1470.74 | 2 | 24 | 0.6747283 | 3.927595 | 22.92203 | 22.69065 | 92.33578 | 82.70669 | 0 | 0.06418514 | 0 | 0 | 0
8126 | 320539.5 | 2012-03-06 09:17 | 1500.755 | 2 | 24 | 0.6745483 | 3.929863 | 22.92766 | 22.69065 | 92.35789 | 82.70669 | 6.480217e-05 | 0.06418514 | 0 | 0 | 0
8127 | 320569.5 | 2012-03-06 09:17 | 1530.77 | 2 | 24 | 0.6749082 | 3.931969 | 22.93329 | 22.69065 | 92.38 | 82.70669 | 6.480217e-05 | 0.06418514 | 0 | 0 | 0
8128 | 320599.5 | 2012-03-06 09:18 | 1560.785 | 2 | 24 | 0.6747283 | 3.933913 | 22.93891 | 22.69065 | 92.40213 | 82.70669 | 3.237724e-05 | 0.06418514 | 0 | 0 | 0
8129 | 320629.6 | 2012-03-06 09:18 | 1590.8 | 2 | 24 | 0.6749082 | 3.936343 | 22.94454 | 22.69065 | 92.42427 | 82.70669 | 0.0001296043 | 0.06418514 | 0 | 0 | 0
8130 | 320659.6 | 2012-03-06 09:19 | 1620.815 | 2 | 24 | 0.6747283 | 3.938125 | 22.95016 | 22.69065 | 92.44642 | 82.70669 | 6.480217e-05 | 0.06418514 | 0 | 0 | 0
8131 | 320689.6 | 2012-03-06 09:19 | 1650.83 | 2 | 24 | 0.6749082 | 3.940554 | 22.95579 | 22.69065 | 92.46858 | 82.70669 | 9.717941e-05 | 0.06418514 | 0 | 0 | 0
8132 | 320719.6 | 2012-03-06 09:20 | 1680.845 | 2 | 24 | 0.6747283 | 3.942336 | 22.96142 | 22.69065 | 92.49076 | 82.70669 | 6.480217e-05 | 0.06418514 | 0 | 0 | 0
8133 | 320749.6 | 2012-03-06 09:20 | 1710.86 | 2 | 24 | 0.6747283 | 3.944766 | 22.96704 | 22.69065 | 92.51295 | 82.70669 | 9.722709e-05 | 0.06418514 | 0 | 0 | 0
8134 | 320779.6 | 2012-03-06 09:21 | 1740.875 | 2 | 24 | 0.6749082 | 3.946872 | 22.97267 | 22.69065 | 92.53514 | 82.70669 | 3.237724e-05 | 0.06418514 | 0 | 0 | 0
8135 | 320809.6 | 2012-03-06 09:21 | 1770.891 | 2 | 24 | 0.6747283 | 3.94914 | 22.97829 | 22.69065 | 92.55736 | 82.70669 | 6.480217e-05 | 0.06418514 | 0 | 0 | 0
8136 | 320839.7 | 2012-03-06 09:22 | 1800.906 | 2 | 24 | 0.6747283 | 3.951408 | 22.98392 | 22.69065 | 92.57958 | 82.70669 | 6.480217e-05 | 0.06418514 | 0 | 0 | 0
8137 | 320869.7 | 2012-03-06 09:22 | 1830.921 | 2 | 24 | 0.6747283 | 3.953676 | 22.98955 | 22.69065 | 92.60182 | 82.70669 | 6.480217e-05 | 0.06418514 | 0 | 0 | 0
8138 | 320899.7 | 2012-03-06 09:23 | 1860.936 | 2 | 24 | 0.6749082 | 3.955782 | 22.99517 | 22.69065 | 92.62407 | 82.70669 | 3.242493e-05 | 0.06418514 | 0 | 0 | 0
8139 | 320929.7 | 2012-03-06 09:23 | 1890.951 | 2 | 24 | 0.6749082 | 3.958211 | 23.0008 | 22.69065 | 92.64633 | 82.70669 | 3.237724e-05 | 0.06418514 | 0 | 0 | 0
8140 | 320959.7 | 2012-03-06 09:24 | 1920.966 | 2 | 24 | 0.6747283 | 3.960479 | 23.00642 | 22.69065 | 92.66861 | 82.70669 | 6.480217e-05 | 0.06418514 | 0 | 0 | 0
8141 | 320989.7 | 2012-03-06 09:24 | 1950.981 | 2 | 24 | 0.6747283 | 3.962747 | 23.01205 | 22.69065 | 92.6909 | 82.70669 | 6.480217e-05 | 0.06418514 | 0 | 0 | 0
8142 | 321019.8 | 2012-03-06 09:25 | 1980.996 | 2 | 24 | 0.6747283 | 3.965177 | 23.01768 | 22.69065 | 92.7132 | 82.70669 | 6.475449e-05 | 0.06418514 | 0 | 0 | 0
8143 | 321049.8 | 2012-03-06 09:25 | 2011.011 | 2 | 24 | 0.6749082 | 3.967445 | 23.0233 | 22.69065 | 92.73552 | 82.70669 | 3.242493e-05 | 0.06418514 | 0 | 0 | 0
8144 | 321079.8 | 2012-03-06 09:26 | 2041.026 | 2 | 24 | 0.6750882 | 3.969875 | 23.02893 | 22.69065 | 92.75785 | 82.70669 | 6.480217e-05 | 0.06418514 | 0 | 0 | 0
8145 | 321109.8 | 2012-03-06 09:26 | 2071.042 | 2 | 24 | 0.6749082 | 3.972305 | 23.03456 | 22.69065 | 92.78019 | 82.70669 | 6.480217e-05 | 0.06418514 | 0 | 0 | 0
8146 | 321139.8 | 2012-03-06 09:27 | 2101.057 | 2 | 24 | 0.6749082 | 3.974735 | 23.04018 | 22.69065 | 92.80254 | 82.70669 | 9.717941e-05 | 0.06418514 | 0 | 0 | 0
8147 | 321169.8 | 2012-03-06 09:27 | 2131.072 | 2 | 24 | 0.6749082 | 3.977003 | 23.04581 | 22.69065 | 92.82491 | 82.70669 | 6.480217e-05 | 0.06418514 | 0 | 0 | 0
8148 | 321199.8 | 2012-03-06 09:28 | 2161.087 | 2 | 24 | 0.6747283 | 3.979432 | 23.05144 | 22.69065 | 92.8473 | 82.70669 | 6.480217e-05 | 0.06418514 | 0 | 0 | 0
8149 | 321229.9 | 2012-03-06 09:28 | 2191.102 | 2 | 24 | 0.6747283 | 3.9817 | 23.05706 | 22.69065 | 92.86969 | 82.70669 | 6.475449e-05 | 0.06418514 | 0 | 0 | 0
8150 | 321259.9 | 2012-03-06 09:29 | 2221.117 | 2 | 24 | 0.6747283 | 3.98413 | 23.06269 | 22.69065 | 92.8921 | 82.70669 | 3.237724e-05 | 0.06418514 | 0 | 0 | 0
8151 | 321289.9 | 2012-03-06 09:29 | 2251.132 | 2 | 24 | 0.6749082 | 3.986722 | 23.06831 | 22.69065 | 92.91453 | 82.70669 | 9.717941e-05 | 0.06418514 | 0 | 0 | 0
8152 | 321319.9 | 2012-03-06 09:30 | 2281.147 | 2 | 24 | 0.6747283 | 3.989152 | 23.07394 | 22.69065 | 92.93696 | 82.70669 | 6.480217e-05 | 0.06418514 | 0 | 0 | 0
8153 | 321349.9 | 2012-03-06 09:30 | 2311.162 | 2 | 24 | 0.6749082 | 3.991582 | 23.07957 | 22.69065 | 92.95941 | 82.70669 | 9.717941e-05 | 0.06418514 | 0 | 0 | 0
8154 | 321379.9 | 2012-03-06 09:31 | 2341.177 | 2 | 24 | 0.6745483 | 3.994012 | 23.08519 | 22.69065 | 92.98188 | 82.70669 | 6.480217e-05 | 0.06418514 | 0 | 0 | 0
8155 | 321410 | 2012-03-06 09:31 | 2371.192 | 2 | 24 | 0.6749082 | 3.996603 | 23.09082 | 22.69065 | 93.00435 | 82.70669 | 0.0001296043 | 0.06418514 | 0 | 0 | 0
8156 | 321440 | 2012-03-06 09:32 | 2401.208 | 2 | 24 | 0.6747283 | 3.999033 | 23.09645 | 22.69065 | 93.02685 | 82.70669 | 9.722709e-05 | 0.06418514 | 0 | 0 | 0
8157 | 321470 | 2012-03-06 09:32 | 2431.223 | 2 | 24 | 0.6745483 | 4.001139 | 23.10207 | 22.69065 | 93.04935 | 82.70669 | 0 | 0.06418514 | 0 | 0 | 0
8158 | 321500 | 2012-03-06 09:33 | 2461.238 | 2 | 24 | 0.6749082 | 4.004055 | 23.1077 | 22.69065 | 93.07187 | 82.70669 | 6.475449e-05 | 0.06418514 | 0 | 0 | 0
8159 | 321530 | 2012-03-06 09:33 | 2491.253 | 2 | 24 | 0.6747283 | 4.006647 | 23.11332 | 22.69065 | 93.09441 | 82.70669 | 9.717941e-05 | 0.06418514 | 0 | 0 | 0
8160 | 321560 | 2012-03-06 09:34 | 2521.268 | 2 | 24 | 0.6749082 | 4.009401 | 23.11895 | 22.69065 | 93.11696 | 82.70669 | 9.717941e-05 | 0.06418514 | 0 | 0 | 0
8161 | 321590 | 2012-03-06 09:34 | 2551.283 | 2 | 24 | 0.6747283 | 4.011831 | 23.12458 | 22.69065 | 93.13952 | 82.70669 | 9.717941e-05 | 0.06418514 | 0 | 0 | 0
8162 | 321620.1 | 2012-03-06 09:35 | 2581.298 | 2 | 24 | 0.6747283 | 4.014422 | 23.1302 | 22.69065 | 93.1621 | 82.70669 | 6.475449e-05 | 0.06418514 | 0 | 0 | 0
8163 | 321650.1 | 2012-03-06 09:35 | 2611.313 | 2 | 24 | 0.6747283 | 4.017177 | 23.13583 | 22.69065 | 93.18469 | 82.70669 | 9.727478e-05 | 0.06418514 | 0 | 0 | 0
8164 | 321680.1 | 2012-03-06 09:36 | 2641.328 | 2 | 24 | 0.6749082 | 4.01993 | 23.14145 | 22.69065 | 93.2073 | 82.70669 | 6.484985e-05 | 0.06418514 | 0 | 0 | 0
8165 | 321710.1 | 2012-03-06 09:36 | 2671.343 | 2 | 24 | 0.6749082 | 4.022846 | 23.14708 | 22.69065 | 93.22993 | 82.70669 | 0.0001620293 | 0.06418514 | 0 | 0 | 0
8166 | 321740.1 | 2012-03-06 09:37 | 2701.359 | 2 | 24 | 0.6749082 | 4.025276 | 23.15271 | 22.69065 | 93.25257 | 82.70669 | 6.484985e-05 | 0.06418514 | 0 | 0 | 0
8167 | 321770.1 | 2012-03-06 09:37 | 2731.374 | 2 | 24 | 0.6747283 | 4.028192 | 23.15833 | 22.69065 | 93.27522 | 82.70669 | 6.484985e-05 | 0.06418514 | 0 | 0 | 0
8168 | 321800.1 | 2012-03-06 09:38 | 2761.389 | 2 | 24 | 0.6749082 | 4.031108 | 23.16396 | 22.69065 | 93.29789 | 82.70669 | 0.0001296043 | 0.06418514 | 0 | 0 | 0
8169 | 321830.2 | 2012-03-06 09:38 | 2791.404 | 2 | 24 | 0.6749082 | 4.033862 | 23.16958 | 22.69065 | 93.32058 | 82.70669 | 6.484985e-05 | 0.06418514 | 0 | 0 | 0
8170 | 321860.2 | 2012-03-06 09:39 | 2821.419 | 2 | 24 | 0.6745483 | 4.036615 | 23.17521 | 22.69065 | 93.34328 | 82.70669 | 3.242493e-05 | 0.06418514 | 0 | 0 | 0
8171 | 321890.2 | 2012-03-06 09:39 | 2851.434 | 2 | 24 | 0.6747283 | 4.039855 | 23.18084 | 22.69065 | 93.366 | 82.70669 | 0.0001620293 | 0.06418514 | 0 | 0 | 0
8172 | 321920.2 | 2012-03-06 09:40 | 2881.449 | 2 | 24 | 0.6749082 | 4.042609 | 23.18646 | 22.69065 | 93.38874 | 82.70669 | 9.717941e-05 | 0.06418514 | 0 | 0 | 0
8173 | 321950.2 | 2012-03-06 09:40 | 2911.464 | 2 | 24 | 0.6747283 | 4.045525 | 23.19209 | 22.69065 | 93.41149 | 82.70669 | 6.484985e-05 | 0.06418514 | 0 | 0 | 0
8174 | 321980.2 | 2012-03-06 09:41 | 2941.479 | 2 | 24 | 0.6749082 | 4.048765 | 23.19772 | 22.69065 | 93.43426 | 82.70669 | 9.717941e-05 | 0.06418514 | 0 | 0 | 0
8175 | 322010.3 | 2012-03-06 09:41 | 2971.494 | 2 | 24 | 0.6749082 | 4.051843 | 23.20334 | 22.69065 | 93.45705 | 82.70669 | 0.0001296043 | 0.06418514 | 0 | 0 | 0
8176 | 322040.3 | 2012-03-06 09:42 | 3001.509 | 2 | 24 | 0.6747283 | 4.054759 | 23.20897 | 22.69065 | 93.47985 | 82.70669 | 9.717941e-05 | 0.06418514 | 0 | 0 | 0
8177 | 322070.3 | 2012-03-06 09:42 | 3031.525 | 2 | 24 | 0.6747283 | 4.057837 | 23.21459 | 22.69065 | 93.50267 | 82.70669 | 6.484985e-05 | 0.06418514 | 0 | 0 | 0
8178 | 322100.3 | 2012-03-06 09:43 | 3061.54 | 2 | 24 | 0.6749082 | 4.061076 | 23.22022 | 22.69065 | 93.52551 | 82.70669 | 6.475449e-05 | 0.06418514 | 0 | 0 | 0
8179 | 322130.3 | 2012-03-06 09:43 | 3091.555 | 2 | 24 | 0.6749082 | 4.064316 | 23.22585 | 22.69065 | 93.54837 | 82.70669 | 9.717941e-05 | 0.06418514 | 0 | 0 | 0
8180 | 322160.3 | 2012-03-06 09:44 | 3121.57 | 2 | 24 | 0.6747283 | 4.067556 | 23.23147 | 22.69065 | 93.57125 | 82.70669 | 9.717941e-05 | 0.06418514 | 0 | 0 | 0
8181 | 322190.3 | 2012-03-06 09:44 | 3151.585 | 2 | 24 | 0.6749082 | 4.070796 | 23.2371 | 22.69065 | 93.59414 | 82.70669 | 6.475449e-05 | 0.06418514 | 0 | 0 | 0
8182 | 322220.4 | 2012-03-06 09:45 | 3181.6 | 2 | 24 | 0.6749082 | 4.074197 | 23.24272 | 22.69065 | 93.61705 | 82.70669 | 0.000129509 | 0.06418514 | 0 | 0 | 0
8183 | 322250.4 | 2012-03-06 09:45 | 3211.619 | 2 | 24 | 0.6747283 | 4.0776 | 23.24835 | 22.69065 | 93.63999 | 82.70669 | 9.727478e-05 | 0.06418514 | 0 | 0 | 0
8184 | 322280.4 | 2012-03-06 09:46 | 3241.63 | 2 | 24 | 0.6747283 | 4.081001 | 23.25398 | 22.69065 | 93.66293 | 82.70669 | 9.717941e-05 | 0.06418514 | 0 | 0 | 0
8185 | 322310.4 | 2012-03-06 09:46 | 3271.645 | 2 | 24 | 0.6749082 | 4.084565 | 23.2596 | 22.69065 | 93.6859 | 82.70669 | 9.727478e-05 | 0.06418514 | 0 | 0 | 0
8186 | 322340.4 | 2012-03-06 09:47 | 3301.66 | 2 | 24 | 0.6749082 | 4.087967 | 23.26523 | 22.69065 | 93.70889 | 82.70669 | 0.0001296043 | 0.06418514 | 0 | 0 | 0
8187 | 322370.4 | 2012-03-06 09:47 | 3331.676 | 2 | 24 | 0.6749082 | 4.091531 | 23.27085 | 22.69065 | 93.7319 | 82.70669 | 9.727478e-05 | 0.06418514 | 0 | 0 | 0
8188 | 322400.4 | 2012-03-06 09:48 | 3361.691 | 2 | 24 | 0.6749082 | 4.095094 | 23.27648 | 22.69065 | 93.75493 | 82.70669 | 0.000129509 | 0.06418514 | 0 | 0 | 0
8189 | 322430.5 | 2012-03-06 09:48 | 3391.706 | 2 | 24 | 0.6747283 | 4.098496 | 23.28211 | 22.69065 | 93.77798 | 82.70669 | 6.484985e-05 | 0.06418514 | 0 | 0 | 0
8190 | 322460.5 | 2012-03-06 09:49 | 3421.721 | 2 | 24 | 0.6747283 | 4.102222 | 23.28773 | 22.69065 | 93.80105 | 82.70669 | 6.475449e-05 | 0.06418514 | 0 | 0 | 0
8191 | 322490.5 | 2012-03-06 09:49 | 3451.736 | 2 | 24 | 0.6749082 | 4.10611 | 23.29336 | 22.69065 | 93.82414 | 82.70669 | 0.000129509 | 0.06418514 | 0 | 0 | 0
8192 | 322520.5 | 2012-03-06 09:50 | 3481.751 | 2 | 24 | 0.6747283 | 4.109836 | 23.29899 | 22.69065 | 93.84725 | 82.70669 | 0.0001296043 | 0.06418514 | 0 | 0 | 0
8193 | 322550.5 | 2012-03-06 09:50 | 3511.766 | 2 | 24 | 0.6747283 | 4.113562 | 23.30461 | 22.69065 | 93.87038 | 82.70669 | 0.0001296043 | 0.06418514 | 0 | 0 | 0
8194 | 322580.5 | 2012-03-06 09:51 | 3541.781 | 2 | 24 | 0.6747283 | 4.117287 | 23.31024 | 22.69065 | 93.89354 | 82.70669 | 9.717941e-05 | 0.06418514 | 0 | 0 | 0
8195 | 322610.6 | 2012-03-06 09:51 | 3571.796 | 2 | 24 | 0.6749082 | 4.121175 | 23.31586 | 22.69065 | 93.91671 | 82.70669 | 0.0001620293 | 0.06418514 | 0 | 0 | 0
8196 | 322640.6 | 2012-03-06 09:52 | 3601.812 | 2 | 24 | 0.6749082 | 4.125063 | 23.32149 | 22.69065 | 93.93991 | 82.70669 | 9.717941e-05 | 0.06418514 | 0 | 0 | 0
8197 | 322670.6 | 2012-03-06 09:52 | 3631.827 | 2 | 24 | 0.6749082 | 4.128951 | 23.32712 | 22.69065 | 93.96313 | 82.70669 | 9.717941e-05 | 0.06418514 | 0 | 0 | 0
8198 | 322700.6 | 2012-03-06 09:53 | 3661.842 | 2 | 24 | 0.6749082 | 4.132838 | 23.33274 | 22.69065 | 93.98637 | 82.70669 | 0.000129509 | 0.06418514 | 0 | 0 | 0
8199 | 322730.6 | 2012-03-06 09:53 | 3691.857 | 2 | 24 | 0.6749082 | 4.136888 | 23.33837 | 22.69065 | 94.00963 | 82.70669 | 0.0001619339 | 0.06418514 | 0 | 0 | 0
8200 | 322760.6 | 2012-03-06 09:54 | 3721.872 | 2 | 24 | 0.6749082 | 4.140938 | 23.34399 | 22.69065 | 94.03291 | 82.70669 | 0.000129509 | 0.06418514 | 0 | 0 | 0
8201 | 322790.6 | 2012-03-06 09:54 | 3751.887 | 2 | 24 | 0.6747283 | 4.144826 | 23.34962 | 22.69065 | 94.05622 | 82.70669 | 9.717941e-05 | 0.06418514 | 0 | 0 | 0
8202 | 322820.7 | 2012-03-06 09:55 | 3781.902 | 2 | 24 | 0.6747283 | 4.148876 | 23.35525 | 22.69065 | 94.07955 | 82.70669 | 6.484985e-05 | 0.06418514 | 0 | 0 | 0
8203 | 322850.7 | 2012-03-06 09:55 | 3811.917 | 2 | 24 | 0.6749082 | 4.153088 | 23.36087 | 22.69065 | 94.10291 | 82.70669 | 0.0001296043 | 0.06418514 | 0 | 0 | 0
8204 | 322880.7 | 2012-03-06 09:56 | 3841.932 | 2 | 24 | 0.6747283 | 4.157299 | 23.3665 | 22.69065 | 94.12628 | 82.70669 | 0.0001619339 | 0.06418514 | 0 | 0 | 0
8205 | 322910.7 | 2012-03-06 09:56 | 3871.947 | 2 | 24 | 0.6749082 | 4.161511 | 23.37213 | 22.69065 | 94.14969 | 82.70669 | 0.0001296043 | 0.06418514 | 0 | 0 | 0
8206 | 322940.7 | 2012-03-06 09:57 | 3901.963 | 2 | 24 | 0.6747283 | 4.165723 | 23.37775 | 22.69065 | 94.17311 | 82.70669 | 0.0001296043 | 0.06418514 | 0 | 0 | 0
8207 | 322970.7 | 2012-03-06 09:57 | 3931.977 | 2 | 24 | 0.6747283 | 4.169773 | 23.38338 | 22.69065 | 94.19656 | 82.70669 | 9.717941e-05 | 0.06418514 | 0 | 0 | 0
8208 | 323000.8 | 2012-03-06 09:58 | 3961.993 | 2 | 24 | 0.6747283 | 4.173985 | 23.389 | 22.69065 | 94.22003 | 82.70669 | 9.727478e-05 | 0.06418514 | 0 | 0 | 0
8209 | 323030.8 | 2012-03-06 09:58 | 3992.008 | 2 | 24 | 0.6749082 | 4.17852 | 23.39463 | 22.69065 | 94.24353 | 82.70669 | 0.0001296043 | 0.06418514 | 0 | 0 | 0
8210 | 323060.8 | 2012-03-06 09:59 | 4022.023 | 2 | 24 | 0.6747283 | 4.182732 | 23.40026 | 22.69065 | 94.26705 | 82.70669 | 9.727478e-05 | 0.06418514 | 0 | 0 | 0
8211 | 323090.8 | 2012-03-06 09:59 | 4052.038 | 2 | 24 | 0.6749082 | 4.187106 | 23.40588 | 22.69065 | 94.29059 | 82.70669 | 6.475449e-05 | 0.06418514 | 0 | 0 | 0
8212 | 323120.8 | 2012-03-06 10:00 | 4082.053 | 2 | 24 | 0.6749082 | 4.191641 | 23.41151 | 22.69065 | 94.31416 | 82.70669 | 0.0001619339 | 0.06418514 | 0 | 0 | 0
8213 | 323150.8 | 2012-03-06 10:00 | 4112.068 | 2 | 24 | 0.6747283 | 4.196015 | 23.41713 | 22.69065 | 94.33776 | 82.70669 | 0.0001296043 | 0.06418514 | 0 | 0 | 0
8214 | 323206.7 | 2012-03-06 10:01 | 30.01521 | 3 | 24 | 0 | 4.099468 | 23.42198 | 22.69065 | 94.3581 | 82.70669 | -0.0004211426 | 0.06418514 | 0 | 0 | 0
8215 | 323236.7 | 2012-03-06 10:02 | 60.03071 | 3 | 24 | 0 | 4.087157 | 23.42198 | 22.69065 | 94.3581 | 82.70669 | -0.0002267838 | 0.06418514 | 0 | 0 | 0
8216 | 323266.7 | 2012-03-06 10:02 | 90.04529 | 3 | 24 | 0 | 4.079543 | 23.42198 | 22.69065 | 94.3581 | 82.70669 | -0.0001944542 | 0.06418514 | 0 | 0 | 0
8217 | 323296.7 | 2012-03-06 10:03 | 120.0135 | 3 | 24 | 0 | 4.074684 | 23.42198 | 22.69065 | 94.3581 | 82.70669 | -9.717941e-05 | 0.06418514 | 0 | 0 | 0
8218 | 323296.7 | 2012-03-06 10:03 | 2.736821e-06 | 4 | 24 | 1.244082 | 4.200065 | 23.42198 | 22.69065 | 94.3581 | 82.70669 | 0 | 0.06418514 | 0 | 0 | 0
8219 | 323297.3 | 2012-03-06 10:03 | 0.5468445 | 4 | 24 | 1.193516 | 4.200065 | 23.42217 | 22.69065 | 94.35888 | 82.70669 | 0 | 0.06418514 | 0 | 0 | 0
8220 | 323298.7 | 2012-03-06 10:03 | 1.984287 | 4 | 24 | 1.142951 | 4.200227 | 23.42263 | 22.69065 | 94.36083 | 82.70669 | 3.232956e-05 | 0.06418514 | 0 | 0 | 0
8221 | 323300.8 | 2012-03-06 10:03 | 4.062371 | 4 | 24 | 1.092566 | 4.199903 | 23.42328 | 22.69065 | 94.36354 | 82.70669 | -6.475449e-05 | 0.06418514 | 0 | 0 | 0
8222 | 323303.5 | 2012-03-06 10:03 | 6.796699 | 4 | 24 | 1.042541 | 4.200065 | 23.42409 | 22.69065 | 94.36694 | 82.70669 | 0 | 0.06418514 | 0 | 0 | 0
8223 | 323306.9 | 2012-03-06 10:03 | 10.18727 | 4 | 24 | 0.9921554 | 4.200227 | 23.42504 | 22.69065 | 94.37096 | 82.70669 | 3.232956e-05 | 0.06418514 | 0 | 0 | 0
8224 | 323311.1 | 2012-03-06 10:03 | 14.34345 | 4 | 24 | 0.94213 | 4.200065 | 23.42616 | 22.69065 | 94.37565 | 82.70669 | 0 | 0.06418514 | 0 | 0 | 0
8225 | 323316.3 | 2012-03-06 10:03 | 19.5934 | 4 | 24 | 0.8921046 | 4.200227 | 23.4275 | 22.69065 | 94.38126 | 82.70669 | 3.232956e-05 | 0.06418514 | 0 | 0 | 0
8226 | 323322.9 | 2012-03-06 10:03 | 26.21836 | 4 | 24 | 0.8418993 | 4.200065 | 23.42909 | 22.69065 | 94.38796 | 82.70669 | 0 | 0.06418514 | 0 | 0 | 0
8227 | 323331.5 | 2012-03-06 10:03 | 34.79625 | 4 | 24 | 0.791694 | 4.200065 | 23.43103 | 22.69065 | 94.39612 | 82.70669 | -3.232956e-05 | 0.06418514 | 0 | 0 | 0
8228 | 323342.8 | 2012-03-06 10:03 | 46.04622 | 4 | 24 | 0.7416687 | 4.200065 | 23.43342 | 22.69065 | 94.40617 | 82.70669 | 0 | 0.06418514 | 0 | 0 | 0
8229 | 323358.5 | 2012-03-06 10:04 | 61.76467 | 4 | 24 | 0.6914634 | 4.200065 | 23.43655 | 22.69065 | 94.41928 | 82.70669 | 0 | 0.06418514 | 0 | 0 | 0
8230 | 323382 | 2012-03-06 10:04 | 85.31099 | 4 | 24 | 0.641438 | 4.200065 | 23.4409 | 22.69065 | 94.43755 | 82.70669 | 0 | 0.06418514 | 0 | 0 | 0
8231 | 323419.8 | 2012-03-06 10:05 | 123.0448 | 4 | 24 | 0.5914127 | 4.199903 | 23.44734 | 22.69065 | 94.4646 | 82.70669 | -6.475449e-05 | 0.06418514 | 0 | 0 | 0
8232 | 323479.8 | 2012-03-06 10:06 | 183.1061 | 4 | 24 | 0.5413873 | 4.200065 | 23.45676 | 22.69065 | 94.50418 | 82.70669 | 0 | 0.06418514 | 0 | 0 | 0
8233 | 323563 | 2012-03-06 10:07 | 266.2768 | 4 | 24 | 0.4913619 | 4.199903 | 23.46867 | 22.69065 | 94.55421 | 82.70669 | -6.475449e-05 | 0.06418514 | 0 | 0 | 0
8234 | 323665.7 | 2012-03-06 10:09 | 368.9622 | 4 | 24 | 0.4413366 | 4.200065 | 23.48196 | 22.69065 | 94.61003 | 82.70669 | 0 | 0.06418514 | 0 | 0 | 0
8235 | 323788.2 | 2012-03-06 10:11 | 491.4913 | 4 | 24 | 0.3913113 | 4.200065 | 23.49611 | 22.69065 | 94.66947 | 82.70669 | 0 | 0.06418514 | 0 | 0 | 0
8236 | 323935.4 | 2012-03-06 10:13 | 638.7231 | 4 | 24 | 0.3411059 | 4.200227 | 23.51107 | 22.69065 | 94.73228 | 82.70669 | 3.232956e-05 | 0.06418514 | 0 | 0 | 0
8237 | 324117.9 | 2012-03-06 10:16 | 821.1574 | 4 | 24 | 0.2910806 | 4.200065 | 23.52705 | 22.69065 | 94.79942 | 82.70669 | 0 | 0.06418514 | 0 | 0 | 0
8238 | 324352 | 2012-03-06 10:20 | 1055.278 | 4 | 24 | 0.2410552 | 4.200065 | 23.54429 | 22.69065 | 94.87183 | 82.70669 | -3.232956e-05 | 0.06418514 | 0 | 0 | 0
8239 | 324666.8 | 2012-03-06 10:25 | 1370.117 | 4 | 24 | 0.1910299 | 4.199903 | 23.56309 | 22.69065 | 94.95078 | 82.70669 | -3.242493e-05 | 0.06418514 | 0 | 0 | 0
8240 | 325133.2 | 2012-03-06 10:33 | 1836.452 | 4 | 24 | 0.1410045 | 4.200065 | 23.58439 | 22.69065 | 95.04024 | 82.70669 | -3.232956e-05 | 0.06418514 | 0 | 0 | 0
8241 | 325947.4 | 2012-03-06 10:47 | 2650.625 | 4 | 24 | 0.09097916 | 4.200065 | 23.61002 | 22.69065 | 95.14789 | 82.70669 | 0 | 0.06418514 | 0 | 0 | 0
8242 | 327468.4 | 2012-03-06 11:12 | 4171.708 | 4 | 24 | 0.04995117 | 4.200065 | 23.63853 | 22.69065 | 95.26763 | 82.70669 | -3.232956e-05 | 0.06418514 | 0 | 0 | 0
8243 | 327528.4 | 2012-03-06 11:13 | 60.01485 | 5 | 24 | 0 | 4.190993 | 23.63853 | 22.69065 | 95.26763 | 82.70669 | -6.484985e-05 | 0.06418514 | 0 | 0 | 0
8244 | 327528.6 | 2012-03-06 11:13 | 0.187352 | 6 | 24 | -0.0002541333 | 4.190993 | 23.63853 | 22.69065 | 95.26763 | 82.70669 | 0 | 0.08604416 | 0 | 0 | 0
8245 | 327533.5 | 2012-03-06 11:13 | 5.015529 | 6 | 24 | -0.002233554 | 4.19067 | 23.63853 | 22.69066 | 95.26763 | 82.7067 | -6.475449e-05 | 0.08604416 | 0 | 0 | 0
8246 | 327533.5 | 2012-03-06 11:13 | 0.01561065 | 7 | 24 | -0.6745167 | 4.126683 | 23.63853 | 22.69066 | 95.26763 | 82.70671 | 0 | 0.08604416 | 0 | 0 | 0
8247 | 327563.5 | 2012-03-06 11:14 | 30.03074 | 7 | 24 | -0.6745167 | 4.087481 | 23.63853 | 22.69629 | 95.26763 | 82.72977 | -0.0005507469 | 0.08604416 | 0 | 0 | 0
8248 | 327593.5 | 2012-03-06 11:14 | 60.04581 | 7 | 24 | -0.6746967 | 4.071929 | 23.63853 | 22.70191 | 95.26763 | 82.75272 | -0.0003563881 | 0.08604416 | 0 | 0 | 0
8249 | 327623.5 | 2012-03-06 11:15 | 90.06094 | 7 | 24 | -0.6746967 | 4.06059 | 23.63853 | 22.70754 | 95.26763 | 82.77559 | -0.0002592087 | 0.08604416 | 0 | 0 | 0
8250 | 327653.5 | 2012-03-06 11:15 | 120.076 | 7 | 24 | -0.6746967 | 4.051357 | 23.63853 | 22.71316 | 95.26763 | 82.79841 | -0.0002267838 | 0.08604416 | 0 | 0 | 0
8251 | 327683.6 | 2012-03-06 11:16 | 150.0911 | 7 | 24 | -0.6748766 | 4.043095 | 23.63853 | 22.71879 | 95.26763 | 82.82117 | -0.0001943588 | 0.08604416 | 0 | 0 | 0
8252 | 327713.6 | 2012-03-06 11:16 | 180.1062 | 7 | 24 | -0.6746967 | 4.035644 | 23.63853 | 22.72441 | 95.26763 | 82.8439 | -0.0001943588 | 0.08604416 | 0 | 0 | 0
8253 | 327743.6 | 2012-03-06 11:17 | 210.1213 | 7 | 24 | -0.6746967 | 4.028678 | 23.63853 | 22.73004 | 95.26763 | 82.86658 | -0.0001943588 | 0.08604416 | 0 | 0 | 0
8254 | 327773.6 | 2012-03-06 11:17 | 240.1365 | 7 | 24 | -0.6746967 | 4.021874 | 23.63853 | 22.73566 | 95.26763 | 82.88922 | -0.000129509 | 0.08604416 | 0 | 0 | 0
8255 | 327803.6 | 2012-03-06 11:18 | 270.1515 | 7 | 24 | -0.6746967 | 4.015233 | 23.63853 | 22.74129 | 95.26763 | 82.91183 | -0.0001620293 | 0.08604416 | 0 | 0 | 0
8256 | 327833.6 | 2012-03-06 11:18 | 300.1666 | 7 | 24 | -0.6748766 | 4.008753 | 23.63853 | 22.74691 | 95.26763 | 82.9344 | -0.0001943588 | 0.08604416 | 0 | 0 | 0
8257 | 327863.6 | 2012-03-06 11:19 | 330.1817 | 7 | 24 | -0.6746967 | 4.002597 | 23.63853 | 22.75254 | 95.26763 | 82.95694 | -0.0001619339 | 0.08604416 | 0 | 0 | 0
8258 | 327893.7 | 2012-03-06 11:19 | 360.1968 | 7 | 24 | -0.6746967 | 3.996279 | 23.63853 | 22.75817 | 95.26763 | 82.97944 | -0.0001619816 | 0.08604416 | 0 | 0 | 0
8259 | 327923.7 | 2012-03-06 11:20 | 390.212 | 7 | 24 | -0.6746967 | 3.990124 | 23.63853 | 22.76379 | 95.26763 | 83.0019 | -0.0001296043 | 0.08604416 | 0 | 0 | 0
8260 | 327953.7 | 2012-03-06 11:20 | 420.227 | 7 | 24 | -0.6746967 | 3.98413 | 23.63853 | 22.76942 | 95.26763 | 83.02433 | -0.0001296043 | 0.08604416 | 0 | 0 | 0
8261 | 327983.7 | 2012-03-06 11:21 | 450.2421 | 7 | 24 | -0.6746967 | 3.977974 | 23.63853 | 22.77504 | 95.26763 | 83.04673 | -0.0001620293 | 0.08604416 | 0 | 0 | 0
8262 | 328013.7 | 2012-03-06 11:21 | 480.2572 | 7 | 24 | -0.6750566 | 3.971819 | 23.63853 | 22.78067 | 95.26763 | 83.06909 | -0.0001943588 | 0.08604416 | 0 | 0 | 0
8263 | 328043.7 | 2012-03-06 11:22 | 510.2736 | 7 | 24 | -0.6748766 | 3.965987 | 23.63853 | 22.7863 | 95.26763 | 83.09142 | -0.0001619816 | 0.08604416 | 0 | 0 | 0
8264 | 328073.7 | 2012-03-06 11:22 | 540.2757 | 7 | 24 | -0.6745167 | 3.960155 | 23.63853 | 22.79192 | 95.26763 | 83.1137 | -0.0001619816 | 0.08604416 | 0 | 0 | 0
8265 | 328103.7 | 2012-03-06 11:23 | 570.2869 | 7 | 24 | -0.6746967 | 3.954486 | 23.63853 | 22.79754 | 95.26763 | 83.13596 | -0.0001296043 | 0.08604416 | 0 | 0 | 0
8266 | 328133.8 | 2012-03-06 11:23 | 600.3021 | 7 | 24 | -0.6746967 | 3.948654 | 23.63853 | 22.80317 | 95.26763 | 83.15819 | -0.0001296043 | 0.08604416 | 0 | 0 | 0
8267 | 328163.8 | 2012-03-06 11:24 | 630.3171 | 7 | 24 | -0.6746967 | 3.942984 | 23.63853 | 22.80879 | 95.26763 | 83.18038 | -0.0001619816 | 0.08604416 | 0 | 0 | 0
8268 | 328193.8 | 2012-03-06 11:24 | 660.3324 | 7 | 24 | -0.6746967 | 3.937315 | 23.63853 | 22.81442 | 95.26763 | 83.20255 | -0.0001296043 | 0.08604416 | 0 | 0 | 0
8269 | 328223.8 | 2012-03-06 11:25 | 690.3473 | 7 | 24 | -0.6746967 | 3.931483 | 23.63853 | 22.82004 | 95.26763 | 83.22468 | -0.0001944065 | 0.08604416 | 0 | 0 | 0
8270 | 328253.8 | 2012-03-06 11:25 | 720.3626 | 7 | 24 | -0.6746967 | 3.925975 | 23.63853 | 22.82567 | 95.26763 | 83.24678 | -0.0001620293 | 0.08604416 | 0 | 0 | 0
8271 | 328283.8 | 2012-03-06 11:26 | 750.3776 | 7 | 24 | -0.6748766 | 3.920305 | 23.63853 | 22.83129 | 95.26763 | 83.26885 | -0.0001619816 | 0.08604416 | 0 | 0 | 0
8272 | 328313.9 | 2012-03-06 11:26 | 780.3926 | 7 | 24 | -0.6745167 | 3.91496 | 23.63853 | 22.83692 | 95.26763 | 83.29088 | -0.0001296043 | 0.08604416 | 0 | 0 | 0
8273 | 328343.9 | 2012-03-06 11:27 | 810.4077 | 7 | 24 | -0.6746967 | 3.909614 | 23.63853 | 22.84254 | 95.26763 | 83.31289 | -9.717941e-05 | 0.08604416 | 0 | 0 | 0
8274 | 328373.9 | 2012-03-06 11:27 | 840.423 | 7 | 24 | -0.6746967 | 3.903944 | 23.63853 | 22.84817 | 95.26763 | 83.33487 | -0.0001944065 | 0.08604416 | 0 | 0 | 0
8275 | 328403.9 | 2012-03-06 11:28 | 870.4379 | 7 | 24 | -0.6746967 | 3.898599 | 23.63853 | 22.85379 | 95.26763 | 83.35681 | -0.0001296043 | 0.08604416 | 0 | 0 | 0
8276 | 328433.9 | 2012-03-06 11:28 | 900.453 | 7 | 24 | -0.6745167 | 3.893415 | 23.63853 | 22.85942 | 95.26763 | 83.37873 | -0.0001295567 | 0.08604416 | 0 | 0 | 0
8277 | 328463.9 | 2012-03-06 11:29 | 930.4682 | 7 | 24 | -0.6746967 | 3.887745 | 23.63853 | 22.86504 | 95.26763 | 83.40061 | -0.0001619816 | 0.08604416 | 0 | 0 | 0
8278 | 328493.9 | 2012-03-06 11:29 | 960.4832 | 7 | 24 | -0.6746967 | 3.882723 | 23.63853 | 22.87067 | 95.26763 | 83.42247 | -9.722709e-05 | 0.08604416 | 0 | 0 | 0
8279 | 328524 | 2012-03-06 11:30 | 990.4983 | 7 | 24 | -0.6746967 | 3.877378 | 23.63853 | 22.87629 | 95.26763 | 83.44429 | -0.0001619816 | 0.08604416 | 0 | 0 | 0
8280 | 328554 | 2012-03-06 11:30 | 1020.513 | 7 | 24 | -0.6746967 | 3.872194 | 23.63853 | 22.88192 | 95.26763 | 83.46609 | -0.0001295567 | 0.08604416 | 0 | 0 | 0
8281 | 328584 | 2012-03-06 11:31 | 1050.529 | 7 | 24 | -0.6746967 | 3.867172 | 23.63853 | 22.88755 | 95.26763 | 83.48786 | -0.0001296043 | 0.08604416 | 0 | 0 | 0
8282 | 328614 | 2012-03-06 11:31 | 1080.544 | 7 | 24 | -0.6746967 | 3.86215 | 23.63853 | 22.89317 | 95.26763 | 83.5096 | -0.0001619816 | 0.08604416 | 0 | 0 | 0
8283 | 328644 | 2012-03-06 11:32 | 1110.559 | 7 | 24 | -0.6745167 | 3.857129 | 23.63853 | 22.8988 | 95.26763 | 83.53131 | -9.717941e-05 | 0.08604416 | 0 | 0 | 0
8284 | 328674 | 2012-03-06 11:32 | 1140.574 | 7 | 24 | -0.6746967 | 3.852269 | 23.63853 | 22.90442 | 95.26763 | 83.55299 | -9.722709e-05 | 0.08604416 | 0 | 0 | 0
8285 | 328704 | 2012-03-06 11:33 | 1170.589 | 7 | 24 | -0.6746967 | 3.847247 | 23.63853 | 22.91005 | 95.26763 | 83.57465 | -0.0001619816 | 0.08604416 | 0 | 0 | 0
8286 | 328734.1 | 2012-03-06 11:33 | 1200.604 | 7 | 24 | -0.6748766 | 3.84255 | 23.63853 | 22.91567 | 95.26763 | 83.59627 | -9.717941e-05 | 0.08604416 | 0 | 0 | 0
8287 | 328764.1 | 2012-03-06 11:34 | 1230.619 | 7 | 24 | -0.6746967 | 3.837852 | 23.63853 | 22.9213 | 95.26763 | 83.61788 | -0.0001296043 | 0.08604416 | 0 | 0 | 0
8288 | 328794.1 | 2012-03-06 11:34 | 1260.634 | 7 | 24 | -0.6746967 | 3.833316 | 23.63853 | 22.92692 | 95.26763 | 83.63945 | -0.0001295567 | 0.08604416 | 0 | 0 | 0
8289 | 328824.1 | 2012-03-06 11:35 | 1290.649 | 7 | 24 | -0.6745167 | 3.82878 | 23.63853 | 22.93255 | 95.26763 | 83.661 | -9.722709e-05 | 0.08604416 | 0 | 0 | 0
8290 | 328854.1 | 2012-03-06 11:35 | 1320.664 | 7 | 24 | -0.6746967 | 3.824244 | 23.63853 | 22.93817 | 95.26763 | 83.68253 | -9.717941e-05 | 0.08604416 | 0 | 0 | 0
8291 | 328884.1 | 2012-03-06 11:36 | 1350.679 | 7 | 24 | -0.6746967 | 3.819871 | 23.63853 | 22.9438 | 95.26763 | 83.70402 | -9.717941e-05 | 0.08604416 | 0 | 0 | 0
8292 | 328914.2 | 2012-03-06 11:36 | 1380.695 | 7 | 24 | -0.6745167 | 3.815497 | 23.63853 | 22.94942 | 95.26763 | 83.7255 | -9.717941e-05 | 0.08604416 | 0 | 0 | 0
8293 | 328944.2 | 2012-03-06 11:37 | 1410.71 | 7 | 24 | -0.6746967 | 3.811123 | 23.63853 | 22.95505 | 95.26763 | 83.74695 | -9.717941e-05 | 0.08604416 | 0 | 0 | 0
8294 | 328974.2 | 2012-03-06 11:37 | 1440.725 | 7 | 24 | -0.6745167 | 3.806911 | 23.63853 | 22.96067 | 95.26763 | 83.76838 | -0.0001295567 | 0.08604416 | 0 | 0 | 0
8295 | 329004.2 | 2012-03-06 11:38 | 1470.74 | 7 | 24 | -0.6745167 | 3.8027 | 23.63853 | 22.9663 | 95.26763 | 83.78978 | -0.0001296043 | 0.08604416 | 0 | 0 | 0
8296 | 329034.2 | 2012-03-06 11:38 | 1500.755 | 7 | 24 | -0.6746967 | 3.79865 | 23.63853 | 22.97192 | 95.26763 | 83.81116 | -9.717941e-05 | 0.08604416 | 0 | 0 | 0
8297 | 329064.2 | 2012-03-06 11:39 | 1530.77 | 7 | 24 | -0.6746967 | 3.794762 | 23.63853 | 22.97755 | 95.26763 | 83.83252 | -6.480217e-05 | 0.08604416 | 0 | 0 | 0
8298 | 329094.2 | 2012-03-06 11:39 | 1560.785 | 7 | 24 | -0.6746967 | 3.790874 | 23.63853 | 22.98317 | 95.26763 | 83.85385 | -6.480217e-05 | 0.08604416 | 0 | 0 | 0
8299 | 329124.3 | 2012-03-06 11:40 | 1590.8 | 7 | 24 | -0.6748766 | 3.786824 | 23.63853 | 22.9888 | 95.26763 | 83.87516 | -0.0001296043 | 0.08604416 | 0 | 0 | 0
8300 | 329154.3 | 2012-03-06 11:40 | 1620.815 | 7 | 24 | -0.6746967 | 3.783099 | 23.63853 | 22.99442 | 95.26763 | 83.89645 | -9.717941e-05 | 0.08604416 | 0 | 0 | 0
8301 | 329184.3 | 2012-03-06 11:41 | 1650.831 | 7 | 24 | -0.6748766 | 3.779211 | 23.63853 | 23.00005 | 95.26763 | 83.91772 | -0.0001296043 | 0.08604416 | 0 | 0 | 0
8302 | 329214.3 | 2012-03-06 11:41 | 1680.846 | 7 | 24 | -0.6746967 | 3.775485 | 23.63853 | 23.00567 | 95.26763 | 83.93897 | -9.717941e-05 | 0.08604416 | 0 | 0 | 0
8303 | 329244.3 | 2012-03-06 11:42 | 1710.861 | 7 | 24 | -0.6748766 | 3.771597 | 23.63853 | 23.0113 | 95.26763 | 83.9602 | -0.0001619816 | 0.08604416 | 0 | 0 | 0
8304 | 329274.3 | 2012-03-06 11:42 | 1740.876 | 7 | 24 | -0.6745167 | 3.768195 | 23.63853 | 23.01692 | 95.26763 | 83.98141 | -6.480217e-05 | 0.08604416 | 0 | 0 | 0
8305 | 329304.4 | 2012-03-06 11:43 | 1770.891 | 7 | 24 | -0.6743368 | 3.764794 | 23.63853 | 23.02255 | 95.26763 | 84.00259 | -3.237724e-05 | 0.08604416 | 0 | 0 | 0
8306 | 329334.4 | 2012-03-06 11:43 | 1800.906 | 7 | 24 | -0.6745167 | 3.761068 | 23.63853 | 23.02817 | 95.26763 | 84.02376 | -6.480217e-05 | 0.08604416 | 0 | 0 | 0
8307 | 329364.4 | 2012-03-06 11:44 | 1830.921 | 7 | 24 | -0.6748766 | 3.757342 | 23.63853 | 23.0338 | 95.26763 | 84.0449 | -0.0001296043 | 0.08604416 | 0 | 0 | 0
8308 | 329394.4 | 2012-03-06 11:44 | 1860.936 | 7 | 24 | -0.6746967 | 3.753778 | 23.63853 | 23.03942 | 95.26763 | 84.06603 | -0.0001295567 | 0.08604416 | 0 | 0 | 0
8309 | 329424.4 | 2012-03-06 11:45 | 1890.951 | 7 | 24 | -0.6745167 | 3.7507 | 23.63853 | 23.04505 | 95.26763 | 84.08713 | -3.242493e-05 | 0.08604416 | 0 | 0 | 0
8310 | 329454.4 | 2012-03-06 11:45 | 1920.966 | 7 | 24 | -0.6745167 | 3.747136 | 23.63853 | 23.05067 | 95.26763 | 84.10822 | -6.480217e-05 | 0.08604416 | 0 | 0 | 0
8311 | 329484.4 | 2012-03-06 11:46 | 1950.982 | 7 | 24 | -0.6745167 | 3.743573 | 23.63853 | 23.0563 | 95.26763 | 84.12929 | -9.717941e-05 | 0.08604416 | 0 | 0 | 0
8312 | 329514.5 | 2012-03-06 11:46 | 1980.997 | 7 | 24 | -0.6745167 | 3.740495 | 23.63853 | 23.06192 | 95.26763 | 84.15033 | -6.480217e-05 | 0.08604416 | 0 | 0 | 0
8313 | 329544.5 | 2012-03-06 11:47 | 2011.012 | 7 | 24 | -0.6746967 | 3.737093 | 23.63853 | 23.06755 | 95.26763 | 84.17137 | -9.717941e-05 | 0.08604416 | 0 | 0 | 0
8314 | 329574.5 | 2012-03-06 11:47 | 2041.027 | 7 | 24 | -0.6746967 | 3.733853 | 23.63853 | 23.07317 | 95.26763 | 84.19238 | -6.480217e-05 | 0.08604416 | 0 | 0 | 0
8315 | 329604.5 | 2012-03-06 11:48 | 2071.042 | 7 | 24 | -0.6746967 | 3.730775 | 23.63853 | 23.0788 | 95.26763 | 84.21337 | -9.717941e-05 | 0.08604416 | 0 | 0 | 0
8316 | 329634.5 | 2012-03-06 11:48 | 2101.057 | 7 | 24 | -0.6746967 | 3.727374 | 23.63853 | 23.08442 | 95.26763 | 84.23435 | -0.0001295567 | 0.08604416 | 0 | 0 | 0
8317 | 329664.5 | 2012-03-06 11:49 | 2131.072 | 7 | 24 | -0.6746967 | 3.724296 | 23.63853 | 23.09005 | 95.26763 | 84.25531 | -0.0001296043 | 0.08604416 | 0 | 0 | 0
8318 | 329694.5 | 2012-03-06 11:49 | 2161.087 | 7 | 24 | -0.6746967 | 3.721218 | 23.63853 | 23.09568 | 95.26763 | 84.27625 | -9.717941e-05 | 0.08604416 | 0 | 0 | 0
8319 | 329724.6 | 2012-03-06 11:50 | 2191.102 | 7 | 24 | -0.6746967 | 3.718302 | 23.63853 | 23.1013 | 95.26763 | 84.29718 | -6.480217e-05 | 0.08604416 | 0 | 0 | 0
8320 | 329754.6 | 2012-03-06 11:50 | 2221.117 | 7 | 24 | -0.6748766 | 3.715224 | 23.63853 | 23.10693 | 95.26763 | 84.31808 | -6.480217e-05 | 0.08604416 | 0 | 0 | 0
8321 | 329784.6 | 2012-03-06 11:51 | 2251.133 | 7 | 24 | -0.6746967 | 3.712308 | 23.63853 | 23.11255 | 95.26763 | 84.33897 | -9.722709e-05 | 0.08604416 | 0 | 0 | 0
8322 | 329814.6 | 2012-03-06 11:51 | 2281.148 | 7 | 24 | -0.6746967 | 3.709392 | 23.63853 | 23.11818 | 95.26763 | 84.35985 | -6.480217e-05 | 0.08604416 | 0 | 0 | 0
8323 | 329844.6 | 2012-03-06 11:52 | 2311.163 | 7 | 24 | -0.6746967 | 3.706477 | 23.63853 | 23.1238 | 95.26763 | 84.38071 | -6.475449e-05 | 0.08604416 | 0 | 0 | 0
8324 | 329874.6 | 2012-03-06 11:52 | 2341.178 | 7 | 24 | -0.6745167 | 3.703561 | 23.63853 | 23.12943 | 95.26763 | 84.40155 | -6.475449e-05 | 0.08604416 | 0 | 0 | 0
8325 | 329904.7 | 2012-03-06 11:53 | 2371.193 | 7 | 24 | -0.6746967 | 3.700645 | 23.63853 | 23.13505 | 95.26763 | 84.42237 | -9.717941e-05 | 0.08604416 | 0 | 0 | 0
8326 | 329934.7 | 2012-03-06 11:53 | 2401.208 | 7 | 24 | -0.6746967 | 3.697891 | 23.63853 | 23.14068 | 95.26763 | 84.44318 | -6.480217e-05 | 0.08604416 | 0 | 0 | 0
8327 | 329964.7 | 2012-03-06 11:54 | 2431.223 | 7 | 24 | -0.6746967 | 3.695299 | 23.63853 | 23.1463 | 95.26763 | 84.46398 | -6.480217e-05 | 0.08604416 | 0 | 0 | 0
8328 | 329994.7 | 2012-03-06 11:54 | 2461.242 | 7 | 24 | -0.6745167 | 3.692545 | 23.63853 | 23.15193 | 95.26763 | 84.48476 | -6.480217e-05 | 0.08604416 | 0 | 0 | 0
8329 | 330024.7 | 2012-03-06 11:55 | 2491.253 | 7 | 24 | -0.6746967 | 3.689791 | 23.63853 | 23.15755 | 95.26763 | 84.50552 | -6.480217e-05 | 0.08604416 | 0 | 0 | 0
8330 | 330054.7 | 2012-03-06 11:55 | 2521.268 | 7 | 24 | -0.6745167 | 3.687361 | 23.63853 | 23.16318 | 95.26763 | 84.52627 | -6.480217e-05 | 0.08604416 | 0 | 0 | 0
8331 | 330084.7 | 2012-03-06 11:56 | 2551.284 | 7 | 24 | -0.6746967 | 3.68477 | 23.63853 | 23.1688 | 95.26763 | 84.547 | -3.242493e-05 | 0.08604416 | 0 | 0 | 0
8332 | 330114.8 | 2012-03-06 11:56 | 2581.299 | 7 | 24 | -0.6746967 | 3.682016 | 23.63853 | 23.17443 | 95.26763 | 84.56772 | -9.717941e-05 | 0.08604416 | 0 | 0 | 0
8333 | 330144.8 | 2012-03-06 11:57 | 2611.314 | 7 | 24 | -0.6748766 | 3.679586 | 23.63853 | 23.18006 | 95.26763 | 84.58843 | -6.480217e-05 | 0.08604416 | 0 | 0 | 0
8334 | 330174.8 | 2012-03-06 11:57 | 2641.329 | 7 | 24 | -0.6746967 | 3.677156 | 23.63853 | 23.18568 | 95.26763 | 84.60912 | -6.480217e-05 | 0.08604416 | 0 | 0 | 0
8335 | 330204.8 | 2012-03-06 11:58 | 2671.344 | 7 | 24 | -0.6745167 | 3.674726 | 23.63853 | 23.19131 | 95.26763 | 84.6298 | -9.717941e-05 | 0.08604416 | 0 | 0 | 0
8336 | 330234.8 | 2012-03-06 11:58 | 2701.359 | 7 | 24 | -0.6746967 | 3.672458 | 23.63853 | 23.19693 | 95.26763 | 84.65047 | -9.717941e-05 | 0.08604416 | 0 | 0 | 0
8337 | 330264.8 | 2012-03-06 11:59 | 2731.374 | 7 | 24 | -0.6748766 | 3.670028 | 23.63853 | 23.20256 | 95.26763 | 84.67112 | -6.480217e-05 | 0.08604416 | 0 | 0 | 0
8338 | 330294.8 | 2012-03-06 11:59 | 2761.389 | 7 | 24 | -0.6748766 | 3.667761 | 23.63853 | 23.20818 | 95.26763 | 84.69176 | -6.480217e-05 | 0.08604416 | 0 | 0 | 0
8339 | 330324.9 | 2012-03-06 12:00 | 2791.404 | 7 | 24 | -0.6746967 | 3.665655 | 23.63853 | 23.21381 | 95.26763 | 84.71239 | -9.717941e-05 | 0.08604416 | 0 | 0 | 0
8340 | 330354.9 | 2012-03-06 12:00 | 2821.419 | 7 | 24 | -0.6746967 | 3.663549 | 23.63853 | 23.21943 | 95.26763 | 84.733 | 0 | 0.08604416 | 0 | 0 | 0
8341 | 330384.9 | 2012-03-06 12:01 | 2851.435 | 7 | 24 | -0.6748766 | 3.661119 | 23.63853 | 23.22506 | 95.26763 | 84.7536 | -6.480217e-05 | 0.08604416 | 0 | 0 | 0
8342 | 330414.9 | 2012-03-06 12:01 | 2881.45 | 7 | 24 | -0.6746967 | 3.659175 | 23.63853 | 23.23068 | 95.26763 | 84.77419 | -6.480217e-05 | 0.08604416 | 0 | 0 | 0
8343 | 330444.9 | 2012-03-06 12:02 | 2911.465 | 7 | 24 | -0.6746967 | 3.657231 | 23.63853 | 23.23631 | 95.26763 | 84.79477 | -9.717941e-05 | 0.08604416 | 0 | 0 | 0
8344 | 330474.9 | 2012-03-06 12:02 | 2941.48 | 7 | 24 | -0.6746967 | 3.655125 | 23.63853 | 23.24193 | 95.26763 | 84.81534 | -3.242493e-05 | 0.08604416 | 0 | 0 | 0
8345 | 330505 | 2012-03-06 12:03 | 2971.495 | 7 | 24 | -0.6746967 | 3.653343 | 23.63853 | 23.24756 | 95.26763 | 84.8359 | -3.237724e-05 | 0.08604416 | 0 | 0 | 0
8346 | 330535 | 2012-03-06 12:03 | 3001.51 | 7 | 24 | -0.6746967 | 3.651399 | 23.63853 | 23.25319 | 95.26763 | 84.85644 | -3.242493e-05 | 0.08604416 | 0 | 0 | 0
8347 | 330565 | 2012-03-06 12:04 | 3031.525 | 7 | 24 | -0.6745167 | 3.649617 | 23.63853 | 23.25881 | 95.26763 | 84.87698 | -3.242493e-05 | 0.08604416 | 0 | 0 | 0
8348 | 330595 | 2012-03-06 12:04 | 3061.54 | 7 | 24 | -0.6745167 | 3.647512 | 23.63853 | 23.26444 | 95.26763 | 84.8975 | -6.475449e-05 | 0.08604416 | 0 | 0 | 0
8349 | 330625 | 2012-03-06 12:05 | 3091.555 | 7 | 24 | -0.6746967 | 3.645892 | 23.63853 | 23.27006 | 95.26763 | 84.91801 | -3.242493e-05 | 0.08604416 | 0 | 0 | 0
8350 | 330655 | 2012-03-06 12:05 | 3121.571 | 7 | 24 | -0.6746967 | 3.643786 | 23.63853 | 23.27569 | 95.26763 | 84.93852 | -6.480217e-05 | 0.08604416 | 0 | 0 | 0
8351 | 330685 | 2012-03-06 12:06 | 3151.586 | 7 | 24 | -0.6746967 | 3.642004 | 23.63853 | 23.28131 | 95.26763 | 84.95901 | -6.475449e-05 | 0.08604416 | 0 | 0 | 0
8352 | 330715.1 | 2012-03-06 12:06 | 3181.601 | 7 | 24 | -0.6748766 | 3.640384 | 23.63853 | 23.28694 | 95.26763 | 84.97949 | -3.242493e-05 | 0.08604416 | 0 | 0 | 0
8353 | 330745.1 | 2012-03-06 12:07 | 3211.616 | 7 | 24 | -0.6746967 | 3.638602 | 23.63853 | 23.29256 | 95.26763 | 84.99997 | -6.480217e-05 | 0.08604416 | 0 | 0 | 0
8354 | 330775.1 | 2012-03-06 12:07 | 3241.631 | 7 | 24 | -0.6745167 | 3.636982 | 23.63853 | 23.29819 | 95.26763 | 85.02043 | 0 | 0.08604416 | 0 | 0 | 0
8355 | 330805.1 | 2012-03-06 12:08 | 3271.646 | 7 | 24 | -0.6748766 | 3.634876 | 23.63853 | 23.30381 | 95.26763 | 85.04088 | -9.717941e-05 | 0.08604416 | 0 | 0 | 0
8356 | 330835.1 | 2012-03-06 12:08 | 3301.661 | 7 | 24 | -0.6746967 | 3.633418 | 23.63853 | 23.30944 | 95.26763 | 85.06133 | 0 | 0.08604416 | 0 | 0 | 0
8357 | 330865.1 | 2012-03-06 12:09 | 3331.676 | 7 | 24 | -0.6745167 | 3.631474 | 23.63853 | 23.31506 | 95.26763 | 85.08176 | -3.237724e-05 | 0.08604416 | 0 | 0 | 0
8358 | 330895.2 | 2012-03-06 12:09 | 3361.691 | 7 | 24 | -0.6746967 | 3.629854 | 23.63853 | 23.32069 | 95.26763 | 85.10218 | -3.242493e-05 | 0.08604416 | 0 | 0 | 0
8359 | 330925.2 | 2012-03-06 12:10 | 3391.706 | 7 | 24 | -0.6746967 | 3.628073 | 23.63853 | 23.32631 | 95.26763 | 85.1226 | 0 | 0.08604416 | 0 | 0 | 0
8360 | 330955.2 | 2012-03-06 12:10 | 3421.722 | 7 | 24 | -0.6748766 | 3.626129 | 23.63853 | 23.33194 | 95.26763 | 85.143 | 0 | 0.08604416 | 0 | 0 | 0
8361 | 330985.2 | 2012-03-06 12:11 | 3451.737 | 7 | 24 | -0.6748766 | 3.624185 | 23.63853 | 23.33757 | 95.26763 | 85.16339 | -6.480217e-05 | 0.08604416 | 0 | 0 | 0
8362 | 331015.2 | 2012-03-06 12:11 | 3481.752 | 7 | 24 | -0.6746967 | 3.622403 | 23.63853 | 23.34319 | 95.26763 | 85.18378 | -6.480217e-05 | 0.08604416 | 0 | 0 | 0
8363 | 331045.2 | 2012-03-06 12:12 | 3511.767 | 7 | 24 | -0.6746967 | 3.620297 | 23.63853 | 23.34882 | 95.26763 | 85.20415 | -9.722709e-05 | 0.08604416 | 0 | 0 | 0
8364 | 331075.2 | 2012-03-06 12:12 | 3541.782 | 7 | 24 | -0.6748766 | 3.618515 | 23.63853 | 23.35444 | 95.26763 | 85.22451 | -3.242493e-05 | 0.08604416 | 0 | 0 | 0
8365 | 331105.3 | 2012-03-06 12:13 | 3571.797 | 7 | 24 | -0.6746967 | 3.616571 | 23.63853 | 23.36007 | 95.26763 | 85.24486 | -3.242493e-05 | 0.08604416 | 0 | 0 | 0
8366 | 331135.3 | 2012-03-06 12:13 | 3601.812 | 7 | 24 | -0.6746967 | 3.614465 | 23.63853 | 23.36569 | 95.26763 | 85.2652 | -3.242493e-05 | 0.08604416 | 0 | 0 | 0
8367 | 331165.3 | 2012-03-06 12:14 | 3631.827 | 7 | 24 | -0.6748766 | 3.612197 | 23.63853 | 23.37132 | 95.26763 | 85.28552 | -9.722709e-05 | 0.08604416 | 0 | 0 | 0
8368 | 331195.3 | 2012-03-06 12:14 | 3661.842 | 7 | 24 | -0.6746967 | 3.610092 | 23.63853 | 23.37694 | 95.26763 | 85.30584 | -9.717941e-05 | 0.08604416 | 0 | 0 | 0
8369 | 331225.3 | 2012-03-06 12:15 | 3691.857 | 7 | 24 | -0.6745167 | 3.607986 | 23.63853 | 23.38257 | 95.26763 | 85.32614 | -3.237724e-05 | 0.08604416 | 0 | 0 | 0
8370 | 331255.3 | 2012-03-06 12:15 | 3721.872 | 7 | 24 | -0.6746967 | 3.605556 | 23.63853 | 23.38819 | 95.26763 | 85.34643 | -6.480217e-05 | 0.08604416 | 0 | 0 | 0
8371 | 331285.3 | 2012-03-06 12:16 | 3751.888 | 7 | 24 | -0.6746967 | 3.603126 | 23.63853 | 23.39382 | 95.26763 | 85.3667 | -3.242493e-05 | 0.08604416 | 0 | 0 | 0
8372 | 331315.4 | 2012-03-06 12:16 | 3781.903 | 7 | 24 | -0.6745167 | 3.600696 | 23.63853 | 23.39944 | 95.26763 | 85.38697 | -3.237724e-05 | 0.08604416 | 0 | 0 | 0
8373 | 331345.4 | 2012-03-06 12:17 | 3811.918 | 7 | 24 | -0.6746967 | 3.597942 | 23.63853 | 23.40507 | 95.26763 | 85.40721 | -3.242493e-05 | 0.08604416 | 0 | 0 | 0
8374 | 331375.4 | 2012-03-06 12:17 | 3841.933 | 7 | 24 | -0.6746967 | 3.59535 | 23.63853 | 23.4107 | 95.26763 | 85.42744 | -3.242493e-05 | 0.08604416 | 0 | 0 | 0
8375 | 331405.4 | 2012-03-06 12:18 | 3871.948 | 7 | 24 | -0.6748766 | 3.59211 | 23.63853 | 23.41632 | 95.26763 | 85.44766 | -0.0001296043 | 0.08604416 | 0 | 0 | 0
8376 | 331435.4 | 2012-03-06 12:18 | 3901.963 | 7 | 24 | -0.6745167 | 3.589357 | 23.63853 | 23.42195 | 95.26763 | 85.46786 | -9.717941e-05 | 0.08604416 | 0 | 0 | 0
8377 | 331465.4 | 2012-03-06 12:19 | 3931.978 | 7 | 24 | -0.6748766 | 3.586117 | 23.63853 | 23.42757 | 95.26763 | 85.48804 | -9.717941e-05 | 0.08604416 | 0 | 0 | 0
8378 | 331495.5 | 2012-03-06 12:19 | 3961.993 | 7 | 24 | -0.6746967 | 3.583039 | 23.63853 | 23.4332 | 95.26763 | 85.50821 | -9.717941e-05 | 0.08604416 | 0 | 0 | 0
8379 | 331525.5 | 2012-03-06 12:20 | 3992.008 | 7 | 24 | -0.6745167 | 3.579799 | 23.63853 | 23.43882 | 95.26763 | 85.52835 | -6.480217e-05 | 0.08604416 | 0 | 0 | 0
8380 | 331555.5 | 2012-03-06 12:20 | 4022.023 | 7 | 24 | -0.6745167 | 3.576073 | 23.63853 | 23.44445 | 95.26763 | 85.54848 | -9.717941e-05 | 0.08604416 | 0 | 0 | 0
8381 | 331585.5 | 2012-03-06 12:21 | 4052.039 | 7 | 24 | -0.6748766 | 3.572348 | 23.63853 | 23.45007 | 95.26763 | 85.56859 | -0.0001295567 | 0.08604416 | 0 | 0 | 0
8382 | 331615.5 | 2012-03-06 12:21 | 4082.054 | 7 | 24 | -0.6745167 | 3.568622 | 23.63853 | 23.4557 | 95.26763 | 85.58867 | -9.722709e-05 | 0.08604416 | 0 | 0 | 0
8383 | 331645.5 | 2012-03-06 12:22 | 4112.069 | 7 | 24 | -0.6745167 | 3.564572 | 23.63853 | 23.46132 | 95.26763 | 85.60874 | -0.0001296043 | 0.08604416 | 0 | 0 | 0
8384 | 331675.5 | 2012-03-06 12:22 | 4142.084 | 7 | 24 | -0.6746967 | 3.56036 | 23.63853 | 23.46695 | 95.26763 | 85.62877 | -9.717941e-05 | 0.08604416 | 0 | 0 | 0
8385 | 331705.6 | 2012-03-06 12:23 | 4172.099 | 7 | 24 | -0.6746967 | 3.555662 | 23.63853 | 23.47257 | 95.26763 | 85.64879 | -0.0001619816 | 0.08604416 | 0 | 0 | 0
8386 | 331735.6 | 2012-03-06 12:23 | 4202.114 | 7 | 24 | -0.6745167 | 3.550965 | 23.63853 | 23.4782 | 95.26763 | 85.66878 | -0.0001619816 | 0.08604416 | 0 | 0 | 0
8387 | 331765.6 | 2012-03-06 12:24 | 4232.129 | 7 | 24 | -0.6746967 | 3.545943 | 23.63853 | 23.48382 | 95.26763 | 85.68874 | -0.0001620293 | 0.08604416 | 0 | 0 | 0
8388 | 331795.6 | 2012-03-06 12:24 | 4262.144 | 7 | 24 | -0.6746967 | 3.540435 | 23.63853 | 23.48945 | 95.26763 | 85.70867 | -0.0001620293 | 0.08604416 | 0 | 0 | 0
8389 | 331825.6 | 2012-03-06 12:25 | 4292.159 | 7 | 24 | -0.6748766 | 3.534604 | 23.63853 | 23.49507 | 95.26763 | 85.72857 | -0.0001295567 | 0.08604416 | 0 | 0 | 0
8390 | 331855.6 | 2012-03-06 12:25 | 4322.174 | 7 | 24 | -0.6746967 | 3.528124 | 23.63853 | 23.5007 | 95.26763 | 85.74843 | -0.0001943588 | 0.08604416 | 0 | 0 | 0
8391 | 331885.6 | 2012-03-06 12:26 | 4352.19 | 7 | 24 | -0.6746967 | 3.521482 | 23.63853 | 23.50632 | 95.26763 | 85.76826 | -0.0001619816 | 0.08604416 | 0 | 0 | 0
8392 | 331915.7 | 2012-03-06 12:26 | 4382.209 | 7 | 24 | -0.6745167 | 3.513869 | 23.63853 | 23.51195 | 95.26763 | 85.78805 | -0.0002267838 | 0.08604416 | 0 | 0 | 0
8393 | 331945.7 | 2012-03-06 12:27 | 4412.22 | 7 | 24 | -0.6746967 | 3.505769 | 23.63853 | 23.51757 | 95.26763 | 85.80779 | -0.0002267838 | 0.08604416 | 0 | 0 | 0
8394 | 331975.7 | 2012-03-06 12:27 | 4442.235 | 7 | 24 | -0.6746967 | 3.497021 | 23.63853 | 23.5232 | 95.26763 | 85.82749 | -0.0002267838 | 0.08604416 | 0 | 0 | 0
8395 | 332005.7 | 2012-03-06 12:28 | 4472.25 | 7 | 24 | -0.6746967 | 3.48714 | 23.63853 | 23.52882 | 95.26763 | 85.84713 | -0.0002592087 | 0.08604416 | 0 | 0 | 0
8396 | 332035.7 | 2012-03-06 12:28 | 4502.265 | 7 | 24 | -0.6748766 | 3.476125 | 23.63853 | 23.53445 | 95.26763 | 85.86672 | -0.0002915859 | 0.08604416 | 0 | 0 | 0
8397 | 332065.7 | 2012-03-06 12:29 | 4532.28 | 7 | 24 | -0.6748766 | 3.464461 | 23.63853 | 23.54007 | 95.26763 | 85.88624 | -0.0003563881 | 0.08604416 | 0 | 0 | 0
8398 | 332095.8 | 2012-03-06 12:29 | 4562.295 | 7 | 24 | -0.6746967 | 3.451178 | 23.63853 | 23.5457 | 95.26763 | 85.90569 | -0.0003887653 | 0.08604416 | 0 | 0 | 0
8399 | 332125.8 | 2012-03-06 12:30 | 4592.31 | 7 | 24 | -0.6748766 | 3.436923 | 23.63853 | 23.55133 | 95.26763 | 85.92507 | -0.0003887653 | 0.08604416 | 0 | 0 | 0
8400 | 332155.8 | 2012-03-06 12:30 | 4622.325 | 7 | 24 | -0.6746967 | 3.420885 | 23.63853 | 23.55695 | 95.26763 | 85.94435 | -0.0004859924 | 0.08604416 | 0 | 0 | 0
8401 | 332185.8 | 2012-03-06 12:31 | 4652.341 | 7 | 24 | -0.6748766 | 3.403066 | 23.63853 | 23.56258 | 95.26763 | 85.96355 | -0.0004859447 | 0.08604416 | 0 | 0 | 0
8402 | 332215.8 | 2012-03-06 12:31 | 4682.356 | 7 | 24 | -0.6748766 | 3.383141 | 23.63853 | 23.5682 | 95.26763 | 85.98264 | -0.0006155968 | 0.08604416 | 0 | 0 | 0
8403 | 332245.8 | 2012-03-06 12:32 | 4712.371 | 7 | 24 | -0.6745167 | 3.361596 | 23.63853 | 23.57383 | 95.26763 | 86.00161 | -0.0005831718 | 0.08604416 | 0 | 0 | 0
8404 | 332275.8 | 2012-03-06 12:32 | 4742.386 | 7 | 24 | -0.6746967 | 3.33746 | 23.63853 | 23.57945 | 95.26763 | 86.02045 | -0.0006479264 | 0.08604416 | 0 | 0 | 0
8405 | 332305.9 | 2012-03-06 12:33 | 4772.401 | 7 | 24 | -0.6746967 | 3.311055 | 23.63853 | 23.58508 | 95.26763 | 86.03915 | -0.0007127285 | 0.08604416 | 0 | 0 | 0
8406 | 332335.9 | 2012-03-06 12:33 | 4802.416 | 7 | 24 | -0.6746967 | 3.282382 | 23.63853 | 23.5907 | 95.26763 | 86.0577 | -0.0007775783 | 0.08604416 | 0 | 0 | 0
8407 | 332365.9 | 2012-03-06 12:34 | 4832.431 | 7 | 24 | -0.6745167 | 3.251766 | 23.63853 | 23.59633 | 95.26763 | 86.07608 | -0.0008099556 | 0.08604416 | 0 | 0 | 0
8408 | 332395.9 | 2012-03-06 12:34 | 4862.446 | 7 | 24 | -0.6745167 | 3.219044 | 23.63853 | 23.60195 | 95.26763 | 86.09428 | -0.0008747578 | 0.08604416 | 0 | 0 | 0
8409 | 332425.9 | 2012-03-06 12:35 | 4892.461 | 7 | 24 | -0.6746967 | 3.185026 | 23.63853 | 23.60758 | 95.26763 | 86.11229 | -0.0008747578 | 0.08604416 | 0 | 0 | 0
8410 | 332455.9 | 2012-03-06 12:35 | 4922.477 | 7 | 24 | -0.6746967 | 3.149711 | 23.63853 | 23.6132 | 95.26763 | 86.13011 | -0.0009719849 | 0.08604416 | 0 | 0 | 0
8411 | 332486 | 2012-03-06 12:36 | 4952.492 | 7 | 24 | -0.6745167 | 3.113911 | 23.63853 | 23.61883 | 95.26763 | 86.14773 | -0.001004314 | 0.08604416 | 0 | 0 | 0
8412 | 332516 | 2012-03-06 12:36 | 4982.507 | 7 | 24 | -0.6748766 | 3.077787 | 23.63853 | 23.62445 | 95.26763 | 86.16514 | -0.0009719372 | 0.08604416 | 0 | 0 | 0
8413 | 332546 | 2012-03-06 12:37 | 5012.522 | 7 | 24 | -0.6745167 | 3.041339 | 23.63853 | 23.63008 | 95.26763 | 86.18235 | -0.0009719372 | 0.08604416 | 0 | 0 | 0
8414 | 332576 | 2012-03-06 12:37 | 5042.537 | 7 | 24 | -0.6746967 | 3.005053 | 23.63853 | 23.6357 | 95.26763 | 86.19936 | -0.0009719372 | 0.08604416 | 0 | 0 | 0
8415 | 332606 | 2012-03-06 12:38 | 5072.552 | 7 | 24 | -0.6746967 | 2.969253 | 23.63853 | 23.64133 | 95.26763 | 86.21616 | -0.0009719372 | 0.08604416 | 0 | 0 | 0
8416 | 332636 | 2012-03-06 12:38 | 5102.567 | 7 | 24 | -0.6746967 | 2.934587 | 23.63853 | 23.64695 | 95.26763 | 86.23277 | -0.0009395599 | 0.08604416 | 0 | 0 | 0
8417 | 332666 | 2012-03-06 12:39 | 5132.582 | 7 | 24 | -0.6748766 | 2.900892 | 23.63853 | 23.65258 | 95.26763 | 86.24918 | -0.0008747578 | 0.08604416 | 0 | 0 | 0
8418 | 332696.1 | 2012-03-06 12:39 | 5162.597 | 7 | 24 | -0.6746967 | 2.868494 | 23.63853 | 23.65821 | 95.26763 | 86.26541 | -0.0008423328 | 0.08604416 | 0 | 0 | 0
8419 | 332726.1 | 2012-03-06 12:40 | 5192.613 | 7 | 24 | -0.6746967 | 2.837554 | 23.63853 | 23.66383 | 95.26763 | 86.28146 | -0.0008099556 | 0.08604416 | 0 | 0 | 0
8420 | 332756.1 | 2012-03-06 12:40 | 5222.628 | 7 | 24 | -0.6746967 | 2.807585 | 23.63853 | 23.66946 | 95.26763 | 86.29733 | -0.0008099556 | 0.08604416 | 0 | 0 | 0
8421 | 332786.1 | 2012-03-06 12:41 | 5252.643 | 7 | 24 | -0.6745167 | 2.778913 | 23.63853 | 23.67508 | 95.26763 | 86.31305 | -0.0007127285 | 0.08604416 | 0 | 0 | 0
8422 | 332816.1 | 2012-03-06 12:41 | 5282.658 | 7 | 24 | -0.6748766 | 2.750402 | 23.63853 | 23.68071 | 95.26763 | 86.3286 | -0.0007775307 | 0.08604416 | 0 | 0 | 0
8423 | 332846.1 | 2012-03-06 12:42 | 5312.673 | 7 | 24 | -0.6745167 | 2.722864 | 23.63853 | 23.68633 | 95.26763 | 86.34399 | -0.0006803513 | 0.08604416 | 0 | 0 | 0
8424 | 332870.3 | 2012-03-06 12:42 | 5336.876 | 7 | 24 | -0.6746967 | 2.699861 | 23.63853 | 23.69087 | 95.26763 | 86.35629 | -0.0007451534 | 0.08604416 | 0 | 0 | 0
8425 | 332870.5 | 2012-03-06 12:42 | 0.1873982 | 8 | 24 | -0.0004340807 | 2.7632 | 23.63853 | 23.69087 | 95.26763 | 86.35629 | 0 | 0.06563237 | 0 | 0 | 0
8426 | 332875.4 | 2012-03-06 12:42 | 5.015451 | 8 | 24 | -0.002413501 | 3.10808 | 23.63853 | 23.69087 | 95.26763 | 86.3563 | 0.02744141 | 0.06563237 | 0 | 0 | 0
8427 | 332905.4 | 2012-03-06 12:43 | 30.01511 | 1 | 25 | 0 | 3.295504 | 23.63853 | 23.69087 | 95.26763 | 86.3563 | 0.002041101 | 0.06563237 | 0 | 0 | 0
8428 | 332935.4 | 2012-03-06 12:43 | 60.03018 | 1 | 25 | 0 | 3.347503 | 23.63853 | 23.69087 | 95.26763 | 86.3563 | 0.001069164 | 0.06563237 | 0 | 0 | 0
8429 | 332965.4 | 2012-03-06 12:44 | 90.04528 | 1 | 25 | 0 | 3.378767 | 23.63853 | 23.69087 | 95.26763 | 86.3563 | 0.0007127285 | 0.06563237 | 0 | 0 | 0
8430 | 332995.4 | 2012-03-06 12:44 | 120.0136 | 1 | 25 | 0 | 3.400151 | 23.63853 | 23.69087 | 95.26763 | 86.3563 | 0.0004859924 | 0.06563237 | 0 | 0 | 0
8431 | 333025.4 | 2012-03-06 12:45 | 30.01521 | 2 | 25 | 0.6747283 | 3.681206 | 23.64415 | 23.69087 | 95.28808 | 86.3563 | 0.001587534 | 0.06563237 | 0 | 0 | 0
8432 | 333055.4 | 2012-03-06 12:45 | 60.03018 | 2 | 25 | 0.6747283 | 3.722028 | 23.64978 | 23.69087 | 95.30892 | 86.3563 | 0.0008423805 | 0.06563237 | 0 | 0 | 0
8433 | 333085.4 | 2012-03-06 12:46 | 90.04526 | 2 | 25 | 0.6747283 | 3.746165 | 23.6554 | 23.69087 | 95.32993 | 86.3563 | 0.0005507946 | 0.06563237 | 0 | 0 | 0
8434 | 333115.5 | 2012-03-06 12:46 | 120.0604 | 2 | 25 | 0.6747283 | 3.76285 | 23.66103 | 23.69087 | 95.35106 | 86.3563 | 0.0003887653 | 0.06563237 | 0 | 0 | 0
8435 | 333145.5 | 2012-03-06 12:47 | 150.0755 | 2 | 25 | 0.6747283 | 3.775323 | 23.66666 | 23.69087 | 95.37226 | 86.3563 | 0.0003239632 | 0.06563237 | 0 | 0 | 0
8436 | 333175.5 | 2012-03-06 12:47 | 180.0908 | 2 | 25 | 0.6749082 | 3.784719 | 23.67228 | 23.69087 | 95.39353 | 86.3563 | 0.0002267838 | 0.06563237 | 0 | 0 | 0
8437 | 333205.5 | 2012-03-06 12:48 | 210.1057 | 2 | 25 | 0.6747283 | 3.792008 | 23.67791 | 23.69087 | 95.41484 | 86.3563 | 0.0001944065 | 0.06563237 | 0 | 0 | 0
8438 | 333235.5 | 2012-03-06 12:48 | 240.1208 | 2 | 25 | 0.6749082 | 3.798164 | 23.68353 | 23.69087 | 95.43619 | 86.3563 | 0.0001620293 | 0.06563237 | 0 | 0 | 0
8439 | 333265.5 | 2012-03-06 12:49 | 270.1359 | 2 | 25 | 0.6747283 | 3.803672 | 23.68916 | 23.69087 | 95.45758 | 86.3563 | 0.0001296043 | 0.06563237 | 0 | 0 | 0
8440 | 333295.5 | 2012-03-06 12:49 | 300.151 | 2 | 25 | 0.6749082 | 3.808855 | 23.69479 | 23.69087 | 95.47899 | 86.3563 | 0.0001296043 | 0.06563237 | 0 | 0 | 0
8441 | 333325.6 | 2012-03-06 12:50 | 330.1661 | 2 | 25 | 0.6749082 | 3.813877 | 23.70041 | 23.69087 | 95.50044 | 86.3563 | 0.0001296043 | 0.06563237 | 0 | 0 | 0
8442 | 333355.6 | 2012-03-06 12:50 | 360.1812 | 2 | 25 | 0.6749082 | 3.818737 | 23.70604 | 23.69087 | 95.52191 | 86.3563 | 0.0001619816 | 0.06563237 | 0 | 0 | 0
8443 | 333385.6 | 2012-03-06 12:51 | 390.1963 | 2 | 25 | 0.6747283 | 3.823111 | 23.71166 | 23.69087 | 95.5434 | 86.3563 | 9.722709e-05 | 0.06563237 | 0 | 0 | 0
8444 | 333415.6 | 2012-03-06 12:51 | 420.2114 | 2 | 25 | 0.6747283 | 3.827484 | 23.71729 | 23.69087 | 95.56492 | 86.3563 | 9.722709e-05 | 0.06563237 | 0 | 0 | 0
8445 | 333445.6 | 2012-03-06 12:52 | 450.2265 | 2 | 25 | 0.6749082 | 3.831696 | 23.72292 | 23.69087 | 95.58647 | 86.3563 | 0.0001296043 | 0.06563237 | 0 | 0 | 0
8446 | 333475.6 | 2012-03-06 12:52 | 480.2416 | 2 | 25 | 0.6749082 | 3.835584 | 23.72854 | 23.69087 | 95.60804 | 86.3563 | 6.480217e-05 | 0.06563237 | 0 | 0 | 0
8447 | 333505.7 | 2012-03-06 12:53 | 510.2568 | 2 | 25 | 0.6747283 | 3.839634 | 23.73417 | 23.69087 | 95.62963 | 86.3563 | 9.717941e-05 | 0.06563237 | 0 | 0 | 0
8448 | 333535.7 | 2012-03-06 12:53 | 540.2721 | 2 | 25 | 0.6747283 | 3.843683 | 23.73979 | 23.69087 | 95.65124 | 86.3563 | 0.0001296043 | 0.06563237 | 0 | 0 | 0
8449 | 333565.7 | 2012-03-06 12:54 | 570.287 | 2 | 25 | 0.6747283 | 3.847247 | 23.74542 | 23.69087 | 95.67287 | 86.3563 | 6.480217e-05 | 0.06563237 | 0 | 0 | 0
8450 | 333595.7 | 2012-03-06 12:54 | 600.302 | 2 | 25 | 0.6747283 | 3.850973 | 23.75105 | 23.69087 | 95.69453 | 86.3563 | 6.480217e-05 | 0.06563237 | 0 | 0 | 0
8451 | 333625.7 | 2012-03-06 12:55 | 630.3172 | 2 | 25 | 0.6745483 | 3.854537 | 23.75667 | 23.69087 | 95.71621 | 86.3563 | 9.722709e-05 | 0.06563237 | 0 | 0 | 0
8452 | 333655.7 | 2012-03-06 12:55 | 660.3322 | 2 | 25 | 0.6747283 | 3.858263 | 23.7623 | 23.69087 | 95.7379 | 86.3563 | 0.0001296043 | 0.06563237 | 0 | 0 | 0
8453 | 333685.7 | 2012-03-06 12:56 | 690.3473 | 2 | 25 | 0.6749082 | 3.861665 | 23.76792 | 23.69087 | 95.75962 | 86.3563 | 9.717941e-05 | 0.06563237 | 0 | 0 | 0
8454 | 333715.8 | 2012-03-06 12:56 | 720.3624 | 2 | 25 | 0.6747283 | 3.865066 | 23.77355 | 23.69087 | 95.78135 | 86.3563 | 9.717941e-05 | 0.06563237 | 0 | 0 | 0
8455 | 333745.8 | 2012-03-06 12:57 | 750.3775 | 2 | 25 | 0.6747283 | 3.868306 | 23.77918 | 23.69087 | 95.80311 | 86.3563 | 6.480217e-05 | 0.06563237 | 0 | 0 | 0
8456 | 333775.8 | 2012-03-06 12:57 | 780.3928 | 2 | 25 | 0.6747283 | 3.871384 | 23.7848 | 23.69087 | 95.82488 | 86.3563 | 3.237724e-05 | 0.06563237 | 0 | 0 | 0
8457 | 333805.8 | 2012-03-06 12:58 | 810.4078 | 2 | 25 | 0.6747283 | 3.874624 | 23.79043 | 23.69087 | 95.84667 | 86.3563 | 9.717941e-05 | 0.06563237 | 0 | 0 | 0
8458 | 333835.8 | 2012-03-06 12:58 | 840.4231 | 2 | 25 | 0.6749082 | 3.877702 | 23.79605 | 23.69087 | 95.86848 | 86.3563 | 3.242493e-05 | 0.06563237 | 0 | 0 | 0
8459 | 333865.8 | 2012-03-06 12:59 | 870.438 | 2 | 25 | 0.6747283 | 3.880455 | 23.80168 | 23.69087 | 95.8903 | 86.3563 | 6.480217e-05 | 0.06563237 | 0 | 0 | 0
8460 | 333895.8 | 2012-03-06 12:59 | 900.4532 | 2 | 25 | 0.6749082 | 3.883209 | 23.80731 | 23.69087 | 95.91214 | 86.3563 | 6.480217e-05 | 0.06563237 | 0 | 0 | 0
8461 | 333925.9 | 2012-03-06 13:00 | 930.4681 | 2 | 25 | 0.6749082 | 3.885963 | 23.81293 | 23.69087 | 95.934 | 86.3563 | 6.480217e-05 | 0.06563237 | 0 | 0 | 0
8462 | 333955.9 | 2012-03-06 13:00 | 960.4833 | 2 | 25 | 0.6749082 | 3.888393 | 23.81856 | 23.69087 | 95.95587 | 86.3563 | 6.480217e-05 | 0.06563237 | 0 | 0 | 0
8463 | 333985.9 | 2012-03-06 13:01 | 990.4984 | 2 | 25 | 0.6747283 | 3.890823 | 23.82418 | 23.69087 | 95.97775 | 86.3563 | 6.480217e-05 | 0.06563237 | 0 | 0 | 0
8464 | 334015.9 | 2012-03-06 13:01 | 1020.514 | 2 | 25 | 0.6750882 | 3.893415 | 23.82981 | 23.69087 | 95.99965 | 86.3563 | 9.722709e-05 | 0.06563237 | 0 | 0 | 0
8465 | 334045.9 | 2012-03-06 13:02 | 1050.529 | 2 | 25 | 0.6749082 | 3.895359 | 23.83544 | 23.69087 | 96.02156 | 86.3563 | 3.242493e-05 | 0.06563237 | 0 | 0 | 0
8466 | 334075.9 | 2012-03-06 13:02 | 1080.544 | 2 | 25 | 0.6747283 | 3.897465 | 23.84106 | 23.69087 | 96.04348 | 86.3563 | 3.242493e-05 | 0.06563237 | 0 | 0 | 0
8467 | 334106 | 2012-03-06 13:03 | 1110.559 | 2 | 25 | 0.6747283 | 3.899409 | 23.84669 | 23.69087 | 96.06541 | 86.3563 | 0 | 0.06563237 | 0 | 0 | 0
8468 | 334136 | 2012-03-06 13:03 | 1140.574 | 2 | 25 | 0.6745483 | 3.901676 | 23.85231 | 23.69087 | 96.08736 | 86.3563 | 6.480217e-05 | 0.06563237 | 0 | 0 | 0
8469 | 334166 | 2012-03-06 13:04 | 1170.589 | 2 | 25 | 0.6749082 | 3.903782 | 23.85794 | 23.69087 | 96.10931 | 86.3563 | 6.480217e-05 | 0.06563237 | 0 | 0 | 0
8470 | 334196 | 2012-03-06 13:04 | 1200.604 | 2 | 25 | 0.6747283 | 3.905564 | 23.86357 | 23.69087 | 96.13128 | 86.3563 | 0 | 0.06563237 | 0 | 0 | 0
8471 | 334226 | 2012-03-06 13:05 | 1230.619 | 2 | 25 | 0.6747283 | 3.90767 | 23.86919 | 23.69087 | 96.15326 | 86.3563 | 9.717941e-05 | 0.06563237 | 0 | 0 | 0
8472 | 334256 | 2012-03-06 13:05 | 1260.634 | 2 | 25 | 0.6747283 | 3.909452 | 23.87482 | 23.69087 | 96.17525 | 86.3563 | 3.237724e-05 | 0.06563237 | 0 | 0 | 0
8473 | 334286 | 2012-03-06 13:06 | 1290.649 | 2 | 25 | 0.6747283 | 3.911396 | 23.88044 | 23.69087 | 96.19725 | 86.3563 | 3.242493e-05 | 0.06563237 | 0 | 0 | 0
8474 | 334316.1 | 2012-03-06 13:06 | 1320.664 | 2 | 25 | 0.6747283 | 3.913178 | 23.88607 | 23.69087 | 96.21926 | 86.3563 | 0 | 0.06563237 | 0 | 0 | 0
8475 | 334346.1 | 2012-03-06 13:07 | 1350.68 | 2 | 25 | 0.6747283 | 3.915122 | 23.89169 | 23.69087 | 96.24128 | 86.3563 | 0 | 0.06563237 | 0 | 0 | 0
8476 | 334376.1 | 2012-03-06 13:07 | 1380.695 | 2 | 25 | 0.6747283 | 3.917066 | 23.89732 | 23.69087 | 96.26331 | 86.3563 | 3.237724e-05 | 0.06563237 | 0 | 0 | 0
8477 | 334406.1 | 2012-03-06 13:08 | 1410.71 | 2 | 25 | 0.6747283 | 3.919172 | 23.90295 | 23.69087 | 96.28536 | 86.3563 | 6.480217e-05 | 0.06563237 | 0 | 0 | 0
8478 | 334436.1 | 2012-03-06 13:08 | 1440.725 | 2 | 25 | 0.6749082 | 3.921115 | 23.90857 | 23.69087 | 96.30741 | 86.3563 | 6.480217e-05 | 0.06563237 | 0 | 0 | 0
8479 | 334466.1 | 2012-03-06 13:09 | 1470.74 | 2 | 25 | 0.6749082 | 3.923221 | 23.9142 | 23.69087 | 96.32948 | 86.3563 | 6.480217e-05 | 0.06563237 | 0 | 0 | 0
8480 | 334496.1 | 2012-03-06 13:09 | 1500.755 | 2 | 25 | 0.6747283 | 3.925165 | 23.91982 | 23.69087 | 96.35155 | 86.3563 | 3.237724e-05 | 0.06563237 | 0 | 0 | 0
8481 | 334526.2 | 2012-03-06 13:10 | 1530.77 | 2 | 25 | 0.6747283 | 3.927271 | 23.92545 | 23.69087 | 96.37364 | 86.3563 | 6.480217e-05 | 0.06563237 | 0 | 0 | 0
8482 | 334556.2 | 2012-03-06 13:10 | 1560.785 | 2 | 25 | 0.6749082 | 3.929377 | 23.93108 | 23.69087 | 96.39574 | 86.3563 | 6.480217e-05 | 0.06563237 | 0 | 0 | 0
8483 | 334586.2 | 2012-03-06 13:11 | 1590.8 | 2 | 25 | 0.6749082 | 3.931321 | 23.9367 | 23.69087 | 96.41785 | 86.3563 | 3.237724e-05 | 0.06563237 | 0 | 0 | 0
8484 | 334616.2 | 2012-03-06 13:11 | 1620.816 | 2 | 25 | 0.6745483 | 3.933427 | 23.94233 | 23.69087 | 96.43998 | 86.3563 | 6.480217e-05 | 0.06563237 | 0 | 0 | 0
8485 | 334646.2 | 2012-03-06 13:12 | 1650.831 | 2 | 25 | 0.6747283 | 3.935695 | 23.94795 | 23.69087 | 96.46211 | 86.3563 | 9.717941e-05 | 0.06563237 | 0 | 0 | 0
8486 | 334676.2 | 2012-03-06 13:12 | 1680.846 | 2 | 25 | 0.6747283 | 3.937801 | 23.95358 | 23.69087 | 96.48426 | 86.3563 | 9.722709e-05 | 0.06563237 | 0 | 0 | 0
8487 | 334706.3 | 2012-03-06 13:13 | 1710.861 | 2 | 25 | 0.6747283 | 3.939906 | 23.95921 | 23.69087 | 96.50642 | 86.3563 | 9.717941e-05 | 0.06563237 | 0 | 0 | 0
8488 | 334736.3 | 2012-03-06 13:13 | 1740.876 | 2 | 25 | 0.6747283 | 3.942012 | 23.96483 | 23.69087 | 96.52859 | 86.3563 | 6.480217e-05 | 0.06563237 | 0 | 0 | 0
8489 | 334766.3 | 2012-03-06 13:14 | 1770.891 | 2 | 25 | 0.6745483 | 3.944118 | 23.97046 | 23.69087 | 96.55078 | 86.3563 | 3.237724e-05 | 0.06563237 | 0 | 0 | 0
8490 | 334796.3 | 2012-03-06 13:14 | 1800.91 | 2 | 25 | 0.6745483 | 3.946386 | 23.97608 | 23.69087 | 96.57298 | 86.3563 | 3.237724e-05 | 0.06563237 | 0 | 0 | 0
8491 | 334826.3 | 2012-03-06 13:15 | 1830.921 | 2 | 25 | 0.6747283 | 3.948816 | 23.98171 | 23.69087 | 96.59518 | 86.3563 | 6.480217e-05 | 0.06563237 | 0 | 0 | 0
8492 | 334856.3 | 2012-03-06 13:15 | 1860.936 | 2 | 25 | 0.6747283 | 3.951084 | 23.98734 | 23.69087 | 96.61741 | 86.3563 | 3.237724e-05 | 0.06563237 | 0 | 0 | 0
8493 | 334886.3 | 2012-03-06 13:16 | 1890.951 | 2 | 25 | 0.6749082 | 3.953514 | 23.99296 | 23.69087 | 96.63964 | 86.3563 | 9.722709e-05 | 0.06563237 | 0 | 0 | 0
8494 | 334916.4 | 2012-03-06 13:16 | 1920.967 | 2 | 25 | 0.6747283 | 3.955782 | 23.99859 | 23.69087 | 96.66189 | 86.3563 | 9.722709e-05 | 0.06563237 | 0 | 0 | 0
8495 | 334946.4 | 2012-03-06 13:17 | 1950.982 | 2 | 25 | 0.6747283 | 3.95805 | 24.00421 | 23.69087 | 96.68415 | 86.3563 | 6.480217e-05 | 0.06563237 | 0 | 0 | 0
8496 | 334976.4 | 2012-03-06 13:17 | 1980.997 | 2 | 25 | 0.6745483 | 3.960479 | 24.00984 | 23.69087 | 96.70643 | 86.3563 | 0.0001296043 | 0.06563237 | 0 | 0 | 0
8497 | 335006.4 | 2012-03-06 13:18 | 2011.012 | 2 | 25 | 0.6745483 | 3.962585 | 24.01547 | 23.69087 | 96.72871 | 86.3563 | 3.237724e-05 | 0.06563237 | 0 | 0 | 0
8498 | 335036.4 | 2012-03-06 13:18 | 2041.027 | 2 | 25 | 0.6747283 | 3.965015 | 24.02109 | 23.69087 | 96.75101 | 86.3563 | 6.480217e-05 | 0.06563237 | 0 | 0 | 0
8499 | 335066.4 | 2012-03-06 13:19 | 2071.042 | 2 | 25 | 0.6747283 | 3.967445 | 24.02672 | 23.69087 | 96.77333 | 86.3563 | 6.480217e-05 | 0.06563237 | 0 | 0 | 0
8500 | 335096.5 | 2012-03-06 13:19 | 2101.057 | 2 | 25 | 0.6745483 | 3.969875 | 24.03234 | 23.69087 | 96.79565 | 86.3563 | 9.717941e-05 | 0.06563237 | 0 | 0 | 0
8501 | 335126.5 | 2012-03-06 13:20 | 2131.072 | 2 | 25 | 0.6747283 | 3.972143 | 24.03797 | 23.69087 | 96.818 | 86.3563 | 6.475449e-05 | 0.06563237 | 0 | 0 | 0
8502 | 335156.5 | 2012-03-06 13:20 | 2161.087 | 2 | 25 | 0.6749082 | 3.974735 | 24.0436 | 23.69087 | 96.84035 | 86.3563 | 9.717941e-05 | 0.06563237 | 0 | 0 | 0
8503 | 335186.5 | 2012-03-06 13:21 | 2191.103 | 2 | 25 | 0.6749082 | 3.977003 | 24.04922 | 23.69087 | 96.86272 | 86.3563 | 9.722709e-05 | 0.06563237 | 0 | 0 | 0
8504 | 335216.5 | 2012-03-06 13:21 | 2221.118 | 2 | 25 | 0.6749082 | 3.979594 | 24.05485 | 23.69087 | 96.8851 | 86.3563 | 9.722709e-05 | 0.06563237 | 0 | 0 | 0
8505 | 335246.5 | 2012-03-06 13:22 | 2251.133 | 2 | 25 | 0.6747283 | 3.982024 | 24.06047 | 23.69087 | 96.90749 | 86.3563 | 9.717941e-05 | 0.06563237 | 0 | 0 | 0
8506 | 335276.5 | 2012-03-06 13:22 | 2281.148 | 2 | 25 | 0.6749082 | 3.984454 | 24.0661 | 23.69087 | 96.9299 | 86.3563 | 9.717941e-05 | 0.06563237 | 0 | 0 | 0
8507 | 335306.6 | 2012-03-06 13:23 | 2311.163 | 2 | 25 | 0.6749082 | 3.986884 | 24.07172 | 23.69087 | 96.95232 | 86.3563 | 6.480217e-05 | 0.06563237 | 0 | 0 | 0
8508 | 335336.6 | 2012-03-06 13:23 | 2341.178 | 2 | 25 | 0.6747283 | 3.989314 | 24.07735 | 23.69087 | 96.97475 | 86.3563 | 9.717941e-05 | 0.06563237 | 0 | 0 | 0
8509 | 335366.6 | 2012-03-06 13:24 | 2371.193 | 2 | 25 | 0.6749082 | 3.991744 | 24.08297 | 23.69087 | 96.9972 | 86.3563 | 6.480217e-05 | 0.06563237 | 0 | 0 | 0
8510 | 335396.6 | 2012-03-06 13:24 | 2401.208 | 2 | 25 | 0.6743684 | 3.994174 | 24.0886 | 23.69087 | 97.01966 | 86.3563 | 6.480217e-05 | 0.06563237 | 0 | 0 | 0
8511 | 335426.6 | 2012-03-06 13:25 | 2431.223 | 2 | 25 | 0.6747283 | 3.996766 | 24.09422 | 23.69087 | 97.04213 | 86.3563 | 6.480217e-05 | 0.06563237 | 0 | 0 | 0
8512 | 335456.6 | 2012-03-06 13:25 | 2461.239 | 2 | 25 | 0.6747283 | 3.999195 | 24.09985 | 23.69087 | 97.06462 | 86.3563 | 3.237724e-05 | 0.06563237 | 0 | 0 | 0
8513 | 335486.6 | 2012-03-06 13:26 | 2491.254 | 2 | 25 | 0.6747283 | 4.001949 | 24.10547 | 23.69087 | 97.08713 | 86.3563 | 9.717941e-05 | 0.06563237 | 0 | 0 | 0
8514 | 335516.7 | 2012-03-06 13:26 | 2521.269 | 2 | 25 | 0.6745483 | 4.004379 | 24.1111 | 23.69087 | 97.10965 | 86.3563 | 0 | 0.06563237 | 0 | 0 | 0
8515 | 335546.7 | 2012-03-06 13:27 | 2551.284 | 2 | 25 | 0.6747283 | 4.007133 | 24.11673 | 23.69087 | 97.13218 | 86.3563 | 0.0001296043 | 0.06563237 | 0 | 0 | 0
8516 | 335576.7 | 2012-03-06 13:27 | 2581.299 | 2 | 25 | 0.6747283 | 4.009725 | 24.12235 | 23.69087 | 97.15473 | 86.3563 | 6.475449e-05 | 0.06563237 | 0 | 0 | 0
8517 | 335606.7 | 2012-03-06 13:28 | 2611.314 | 2 | 25 | 0.6747283 | 4.012479 | 24.12798 | 23.69087 | 97.1773 | 86.3563 | 9.717941e-05 | 0.06563237 | 0 | 0 | 0
8518 | 335636.7 | 2012-03-06 13:28 | 2641.329 | 2 | 25 | 0.6747283 | 4.01507 | 24.1336 | 23.69087 | 97.19988 | 86.3563 | 6.475449e-05 | 0.06563237 | 0 | 0 | 0
8519 | 335666.7 | 2012-03-06 13:29 | 2671.344 | 2 | 25 | 0.6749082 | 4.017825 | 24.13923 | 23.69087 | 97.22248 | 86.3563 | 6.484985e-05 | 0.06563237 | 0 | 0 | 0
8520 | 335696.8 | 2012-03-06 13:29 | 2701.359 | 2 | 25 | 0.6747283 | 4.020578 | 24.14485 | 23.69087 | 97.24509 | 86.3563 | 6.484985e-05 | 0.06563237 | 0 | 0 | 0
8521 | 335726.8 | 2012-03-06 13:30 | 2731.374 | 2 | 25 | 0.6747283 | 4.023332 | 24.15048 | 23.69087 | 97.26771 | 86.3563 | 6.475449e-05 | 0.06563237 | 0 | 0 | 0
8522 | 335756.8 | 2012-03-06 13:30 | 2761.39 | 2 | 25 | 0.6747283 | 4.026248 | 24.15611 | 23.69087 | 97.29036 | 86.3563 | 9.717941e-05 | 0.06563237 | 0 | 0 | 0
8523 | 335786.8 | 2012-03-06 13:31 | 2791.405 | 2 | 25 | 0.6747283 | 4.029002 | 24.16173 | 23.69087 | 97.31302 | 86.3563 | 9.717941e-05 | 0.06563237 | 0 | 0 | 0
8524 | 335816.8 | 2012-03-06 13:31 | 2821.42 | 2 | 25 | 0.6749082 | 4.03208 | 24.16736 | 23.69087 | 97.33569 | 86.3563 | 9.717941e-05 | 0.06563237 | 0 | 0 | 0
8525 | 335846.8 | 2012-03-06 13:32 | 2851.435 | 2 | 25 | 0.6745483 | 4.034833 | 24.17298 | 23.69087 | 97.35838 | 86.3563 | 9.717941e-05 | 0.06563237 | 0 | 0 | 0
8526 | 335876.8 | 2012-03-06 13:32 | 2881.45 | 2 | 25 | 0.6747283 | 4.037749 | 24.17861 | 23.69087 | 97.38109 | 86.3563 | 9.717941e-05 | 0.06563237 | 0 | 0 | 0
8527 | 335906.9 | 2012-03-06 13:33 | 2911.465 | 2 | 25 | 0.6747283 | 4.040665 | 24.18424 | 23.69087 | 97.40381 | 86.3563 | 3.242493e-05 | 0.06563237 | 0 | 0 | 0
8528 | 335936.9 | 2012-03-06 13:33 | 2941.48 | 2 | 25 | 0.6747283 | 4.043743 | 24.18986 | 23.69087 | 97.42655 | 86.3563 | 9.717941e-05 | 0.06563237 | 0 | 0 | 0
8529 | 335966.9 | 2012-03-06 13:34 | 2971.495 | 2 | 25 | 0.6747283 | 4.046821 | 24.19549 | 23.69087 | 97.44931 | 86.3563 | 9.727478e-05 | 0.06563237 | 0 | 0 | 0
8530 | 335996.9 | 2012-03-06 13:34 | 3001.51 | 2 | 25 | 0.6747283 | 4.049899 | 24.20111 | 23.69087 | 97.47209 | 86.3563 | 6.475449e-05 | 0.06563237 | 0 | 0 | 0
8531 | 336026.9 | 2012-03-06 13:35 | 3031.525 | 2 | 25 | 0.6745483 | 4.052977 | 24.20674 | 23.69087 | 97.49488 | 86.3563 | 6.475449e-05 | 0.06563237 | 0 | 0 | 0
8532 | 336056.9 | 2012-03-06 13:35 | 3061.541 | 2 | 25 | 0.6747283 | 4.056055 | 24.21237 | 23.69087 | 97.51769 | 86.3563 | 9.717941e-05 | 0.06563237 | 0 | 0 | 0
8533 | 336086.9 | 2012-03-06 13:36 | 3091.556 | 2 | 25 | 0.6747283 | 4.059294 | 24.21799 | 23.69087 | 97.54052 | 86.3563 | 6.475449e-05 | 0.06563237 | 0 | 0 | 0
8534 | 336117 | 2012-03-06 13:36 | 3121.571 | 2 | 25 | 0.6747283 | 4.062534 | 24.22362 | 23.69087 | 97.56337 | 86.3563 | 6.484985e-05 | 0.06563237 | 0 | 0 | 0
8535 | 336147 | 2012-03-06 13:37 | 3151.586 | 2 | 25 | 0.6747283 | 4.065774 | 24.22924 | 23.69087 | 97.58623 | 86.3563 | 9.717941e-05 | 0.06563237 | 0 | 0 | 0
8536 | 336177 | 2012-03-06 13:37 | 3181.601 | 2 | 25 | 0.6747283 | 4.069014 | 24.23487 | 23.69087 | 97.60911 | 86.3563 | 9.717941e-05 | 0.06563237 | 0 | 0 | 0
8537 | 336207 | 2012-03-06 13:38 | 3211.616 | 2 | 25 | 0.6749082 | 4.072416 | 24.24049 | 23.69087 | 97.63201 | 86.3563 | 0.0001296043 | 0.06563237 | 0 | 0 | 0
8538 | 336237 | 2012-03-06 13:38 | 3241.631 | 2 | 25 | 0.6749082 | 4.075655 | 24.24612 | 23.69087 | 97.65493 | 86.3563 | 6.484985e-05 | 0.06563237 | 0 | 0 | 0
8539 | 336267 | 2012-03-06 13:39 | 3271.646 | 2 | 25 | 0.6747283 | 4.079057 | 24.25175 | 23.69087 | 97.67787 | 86.3563 | 9.717941e-05 | 0.06563237 | 0 | 0 | 0
8540 | 336297.1 | 2012-03-06 13:39 | 3301.661 | 2 | 25 | 0.6747283 | 4.082621 | 24.25737 | 23.69087 | 97.70083 | 86.3563 | 9.717941e-05 | 0.06563237 | 0 | 0 | 0
8541 | 336327.1 | 2012-03-06 13:40 | 3331.676 | 2 | 25 | 0.6749082 | 4.086185 | 24.263 | 23.69087 | 97.72381 | 86.3563 | 0.0001296043 | 0.06563237 | 0 | 0 | 0
8542 | 336357.1 | 2012-03-06 13:40 | 3361.692 | 2 | 25 | 0.6747283 | 4.089587 | 24.26862 | 23.69087 | 97.7468 | 86.3563 | 9.717941e-05 | 0.06563237 | 0 | 0 | 0
8543 | 336387.1 | 2012-03-06 13:41 | 3391.707 | 2 | 25 | 0.6747283 | 4.092988 | 24.27425 | 23.69087 | 97.76982 | 86.3563 | 6.475449e-05 | 0.06563237 | 0 | 0 | 0
8544 | 336417.1 | 2012-03-06 13:41 | 3421.722 | 2 | 25 | 0.6747283 | 4.096714 | 24.27988 | 23.69087 | 97.79286 | 86.3563 | 6.484985e-05 | 0.06563237 | 0 | 0 | 0
8545 | 336447.1 | 2012-03-06 13:42 | 3451.737 | 2 | 25 | 0.6747283 | 4.100278 | 24.2855 | 23.69087 | 97.81592 | 86.3563 | 9.727478e-05 | 0.06563237 | 0 | 0 | 0
8546 | 336477.1 | 2012-03-06 13:42 | 3481.752 | 2 | 25 | 0.6747283 | 4.104166 | 24.29113 | 23.69087 | 97.83899 | 86.3563 | 0.0001296043 | 0.06563237 | 0 | 0 | 0
8547 | 336507.2 | 2012-03-06 13:43 | 3511.767 | 2 | 25 | 0.6749082 | 4.10773 | 24.29675 | 23.69087 | 97.86209 | 86.3563 | 6.484985e-05 | 0.06563237 | 0 | 0 | 0
8548 | 336537.2 | 2012-03-06 13:43 | 3541.782 | 2 | 25 | 0.6747283 | 4.111618 | 24.30238 | 23.69087 | 97.88521 | 86.3563 | 9.717941e-05 | 0.06563237 | 0 | 0 | 0
8549 | 336567.2 | 2012-03-06 13:44 | 3571.797 | 2 | 25 | 0.6749082 | 4.115344 | 24.308 | 23.69087 | 97.90835 | 86.3563 | 0.0001296043 | 0.06563237 | 0 | 0 | 0
8550 | 336597.2 | 2012-03-06 13:44 | 3601.812 | 2 | 25 | 0.6747283 | 4.119069 | 24.31363 | 23.69087 | 97.93152 | 86.3563 | 9.717941e-05 | 0.06563237 | 0 | 0 | 0
8551 | 336627.2 | 2012-03-06 13:45 | 3631.828 | 2 | 25 | 0.6749082 | 4.122957 | 24.31926 | 23.69087 | 97.9547 | 86.3563 | 9.717941e-05 | 0.06563237 | 0 | 0 | 0
8552 | 336657.2 | 2012-03-06 13:45 | 3661.843 | 2 | 25 | 0.6747283 | 4.127007 | 24.32488 | 23.69087 | 97.97791 | 86.3563 | 9.717941e-05 | 0.06563237 | 0 | 0 | 0
8553 | 336687.3 | 2012-03-06 13:46 | 3691.858 | 2 | 25 | 0.6747283 | 4.130733 | 24.33051 | 23.69087 | 98.00114 | 86.3563 | 9.717941e-05 | 0.06563237 | 0 | 0 | 0
8554 | 336717.3 | 2012-03-06 13:46 | 3721.877 | 2 | 25 | 0.6747283 | 4.13462 | 24.33613 | 23.69087 | 98.02439 | 86.3563 | 6.475449e-05 | 0.06563237 | 0 | 0 | 0
8555 | 336747.3 | 2012-03-06 13:47 | 3751.888 | 2 | 25 | 0.6749082 | 4.13867 | 24.34176 | 23.69087 | 98.04766 | 86.3563 | 6.475449e-05 | 0.06563237 | 0 | 0 | 0
8556 | 336777.3 | 2012-03-06 13:47 | 3781.903 | 2 | 25 | 0.6747283 | 4.142558 | 24.34739 | 23.69087 | 98.07096 | 86.3563 | 6.484985e-05 | 0.06563237 | 0 | 0 | 0
8557 | 336807.3 | 2012-03-06 13:48 | 3811.918 | 2 | 25 | 0.6747283 | 4.14677 | 24.35301 | 23.69087 | 98.09427 | 86.3563 | 0.000129509 | 0.06563237 | 0 | 0 | 0
8558 | 336837.3 | 2012-03-06 13:48 | 3841.933 | 2 | 25 | 0.6749082 | 4.150981 | 24.35864 | 23.69087 | 98.11762 | 86.3563 | 9.717941e-05 | 0.06563237 | 0 | 0 | 0
8559 | 336867.3 | 2012-03-06 13:49 | 3871.948 | 2 | 25 | 0.6747283 | 4.155031 | 24.36426 | 23.69087 | 98.14098 | 86.3563 | 6.475449e-05 | 0.06563237 | 0 | 0 | 0
8560 | 336897.4 | 2012-03-06 13:49 | 3901.963 | 2 | 25 | 0.6747283 | 4.159243 | 24.36989 | 23.69087 | 98.16437 | 86.3563 | 9.717941e-05 | 0.06563237 | 0 | 0 | 0
8561 | 336927.4 | 2012-03-06 13:50 | 3931.979 | 2 | 25 | 0.6747283 | 4.163455 | 24.37552 | 23.69087 | 98.18778 | 86.3563 | 9.717941e-05 | 0.06563237 | 0 | 0 | 0
8562 | 336957.4 | 2012-03-06 13:50 | 3961.994 | 2 | 25 | 0.6747283 | 4.167829 | 24.38114 | 23.69087 | 98.21122 | 86.3563 | 0.0001296043 | 0.06563237 | 0 | 0 | 0
8563 | 336987.4 | 2012-03-06 13:51 | 3992.009 | 2 | 25 | 0.6745483 | 4.17204 | 24.38677 | 23.69087 | 98.23468 | 86.3563 | 0.0001296043 | 0.06563237 | 0 | 0 | 0
8564 | 337017.4 | 2012-03-06 13:51 | 4022.024 | 2 | 25 | 0.6745483 | 4.176252 | 24.39239 | 23.69087 | 98.25816 | 86.3563 | 9.717941e-05 | 0.06563237 | 0 | 0 | 0
8565 | 337047.4 | 2012-03-06 13:52 | 4052.025 | 2 | 25 | 0.6745483 | 4.180464 | 24.39802 | 23.69087 | 98.28166 | 86.3563 | 9.717941e-05 | 0.06563237 | 0 | 0 | 0
8566 | 337077.4 | 2012-03-06 13:52 | 4082.039 | 2 | 25 | 0.6747283 | 4.185 | 24.40364 | 23.69087 | 98.30519 | 86.3563 | 9.727478e-05 | 0.06563237 | 0 | 0 | 0
8567 | 337107.4 | 2012-03-06 13:53 | 4112.054 | 2 | 25 | 0.6747283 | 4.189211 | 24.40927 | 23.69087 | 98.32875 | 86.3563 | 6.475449e-05 | 0.06563237 | 0 | 0 | 0
8568 | 337137.5 | 2012-03-06 13:53 | 4142.069 | 2 | 25 | 0.6747283 | 4.193748 | 24.41489 | 23.69087 | 98.35233 | 86.3563 | 0.0001296043 | 0.06563237 | 0 | 0 | 0
8569 | 337167.5 | 2012-03-06 13:54 | 4172.084 | 2 | 25 | 0.6749082 | 4.198121 | 24.42052 | 23.69087 | 98.37593 | 86.3563 | 0.0001296043 | 0.06563237 | 0 | 0 | 0
8570 | 337209.3 | 2012-03-06 13:54 | 30.01467 | 3 | 25 | 0 | 4.100602 | 24.42274 | 23.69087 | 98.38526 | 86.3563 | -0.0004535675 | 0.06563237 | 0 | 0 | 0
8571 | 337239.3 | 2012-03-06 13:55 | 60.02976 | 3 | 25 | 0 | 4.088453 | 24.42274 | 23.69087 | 98.38526 | 86.3563 | -0.0002592087 | 0.06563237 | 0 | 0 | 0
8572 | 337269.4 | 2012-03-06 13:55 | 90.04485 | 3 | 25 | 0 | 4.081325 | 24.42274 | 23.69087 | 98.38526 | 86.3563 | -0.0001296043 | 0.06563237 | 0 | 0 | 0
8573 | 337299.3 | 2012-03-06 13:56 | 120.0131 | 3 | 25 | 0 | 4.076466 | 24.42274 | 23.69087 | 98.38526 | 86.3563 | -9.717941e-05 | 0.06563237 | 0 | 0 | 0
8574 | 337299.3 | 2012-03-06 13:56 | 2.721783522e-06 | 4 | 25 | 1.263336 | 4.200065 | 24.42274 | 23.69087 | 98.38526 | 86.3563 | 0 | 0.06563237 | 0 | 0 | 0
8575 | 337299.5 | 2012-03-06 13:56 | 0.2029406 | 4 | 25 | 1.211151 | 4.199903 | 24.42281 | 23.69087 | 98.38555 | 86.3563 | -3.242493e-05 | 0.06563237 | 0 | 0 | 0
8576 | 337300.6 | 2012-03-06 13:56 | 1.29677 | 4 | 25 | 1.160586 | 4.199903 | 24.42317 | 23.69087 | 98.38706 | 86.3563 | -3.242493e-05 | 0.06563237 | 0 | 0 | 0
8577 | 337302.4 | 2012-03-06 13:56 | 3.109126 | 4 | 25 | 1.110381 | 4.200065 | 24.42374 | 23.69087 | 98.38945 | 86.3563 | 0 | 0.06563237 | 0 | 0 | 0
8578 | 337304.9 | 2012-03-06 13:56 | 5.577841 | 4 | 25 | 1.059456 | 4.200065 | 24.42448 | 23.69087 | 98.39258 | 86.3563 | 0 | 0.06563237 | 0 | 0 | 0
8579 | 337308 | 2012-03-06 13:56 | 8.671596 | 4 | 25 | 1.00925 | 4.200065 | 24.42537 | 23.69087 | 98.39631 | 86.3563 | -3.232956e-05 | 0.06563237 | 0 | 0 | 0
8580 | 337311.9 | 2012-03-06 13:56 | 12.53095 | 4 | 25 | 0.9590451 | 4.200065 | 24.42643 | 23.69087 | 98.40074 | 86.3563 | 3.242493e-05 | 0.06563237 | 0 | 0 | 0
8581 | 337316.6 | 2012-03-06 13:56 | 17.29638 | 4 | 25 | 0.9090197 | 4.200065 | 24.42766 | 23.69087 | 98.40592 | 86.3563 | 0 | 0.06563237 | 0 | 0 | 0
8582 | 337322.7 | 2012-03-06 13:56 | 23.34323 | 4 | 25 | 0.8589944 | 4.200065 | 24.42914 | 23.69087 | 98.41215 | 86.3563 | 0 | 0.06563237 | 0 | 0 | 0
8583 | 337330.3 | 2012-03-06 13:56 | 31.01505 | 4 | 25 | 0.808789 | 4.200065 | 24.43092 | 23.69087 | 98.41961 | 86.3563 | 0 | 0.06563237 | 0 | 0 | 0
8584 | 337340.5 | 2012-03-06 13:57 | 41.1241 | 4 | 25 | 0.7587637 | 4.200227 | 24.43312 | 23.69087 | 98.42884 | 86.3563 | 3.232956e-05 | 0.06563237 | 0 | 0 | 0
8585 | 337354.3 | 2012-03-06 13:57 | 54.92075 | 4 | 25 | 0.7087383 | 4.200065 | 24.43592 | 23.69087 | 98.44063 | 86.3563 | 0 | 0.06563237 | 0 | 0 | 0
8586 | 337374.1 | 2012-03-06 13:57 | 74.76416 | 4 | 25 | 0.658713 | 4.200065 | 24.43968 | 23.69087 | 98.45642 | 86.3563 | 0 | 0.06563237 | 0 | 0 | 0
8587 | 337405.4 | 2012-03-06 13:58 | 106.0917 | 4 | 25 | 0.6086876 | 4.199903 | 24.44518 | 23.69087 | 98.47952 | 86.3563 | -3.242493e-05 | 0.06563237 | 0 | 0 | 0
8588 | 337456.1 | 2012-03-06 13:59 | 156.8097 | 4 | 25 | 0.5584823 | 4.199903 | 24.45338 | 23.69087 | 98.51396 | 86.3563 | -3.242493e-05 | 0.06563237 | 0 | 0 | 0
8589 | 337531.3 | 2012-03-06 14:00 | 231.9802 | 4 | 25 | 0.5084569 | 4.200065 | 24.4645 | 23.69087 | 98.56066 | 86.3563 | 3.242493e-05 | 0.06563237 | 0 | 0 | 0
8590 | 337625.7 | 2012-03-06 14:01 | 326.4161 | 4 | 25 | 0.4584316 | 4.200065 | 24.47717 | 23.69087 | 98.61387 | 86.3563 | -6.475449e-05 | 0.06563237 | 0 | 0 | 0
8591 | 337739.8 | 2012-03-06 14:03 | 440.4609 | 4 | 25 | 0.4084062 | 4.200065 | 24.49089 | 23.69087 | 98.67148 | 86.3563 | -3.232956e-05 | 0.06563237 | 0 | 0 | 0
8592 | 337876.1 | 2012-03-06 14:06 | 576.771 | 4 | 25 | 0.3582009 | 4.199903 | 24.50538 | 23.69087 | 98.73236 | 86.3563 | -6.475449e-05 | 0.06563237 | 0 | 0 | 0
8593 | 338043.8 | 2012-03-06 14:08 | 744.4558 | 4 | 25 | 0.3081756 | 4.200065 | 24.52087 | 23.69087 | 98.79741 | 86.3563 | 0 | 0.06563237 | 0 | 0 | 0
8594 | 338254.3 | 2012-03-06 14:12 | 954.9834 | 4 | 25 | 0.2581502 | 4.200065 | 24.53739 | 23.69087 | 98.86678 | 86.3563 | 0 | 0.06563237 | 0 | 0 | 0
8595 | 338535.6 | 2012-03-06 14:17 | 1236.291 | 4 | 25 | 0.2081249 | 4.200065 | 24.55553 | 23.69087 | 98.94298 | 86.3563 | 0 | 0.06563237 | 0 | 0 | 0
8596 | 338938.3 | 2012-03-06 14:23 | 1638.924 | 4 | 25 | 0.1580995 | 4.199903 | 24.57585 | 23.69087 | 99.02833 | 86.3563 | -3.242493e-05 | 0.06563237 | 0 | 0 | 0
8597 | 339601.5 | 2012-03-06 14:34 | 2302.147 | 4 | 25 | 0.1080742 | 4.199903 | 24.59999 | 23.69087 | 99.12971 | 86.3563 | -3.242493e-05 | 0.06563237 | 0 | 0 | 0
8598 | 340965.5 | 2012-03-06 14:57 | 3666.155 | 4 | 25 | 0.0580488 | 4.200065 | 24.63013 | 23.69087 | 99.25631 | 86.3563 | 0 | 0.06563237 | 0 | 0 | 0
8599 | 341367.1 | 2012-03-06 15:04 | 4067.757 | 4 | 25 | 0.04995117 | 4.200065 | 24.63619 | 23.69087 | 99.28176 | 86.3563 | 0 | 0.06563237 | 0 | 0 | 0
8600 | 341427.1 | 2012-03-06 15:05 | 60.01452 | 5 | 25 | 0 | 4.191155 | 24.63619 | 23.69087 | 99.28176 | 86.3563 | -6.475449e-05 | 0.06563237 | 0 | 0 | 0
8601 | 341427.3 | 2012-03-06 15:05 | 0.1875873 | 6 | 25 | -0.0009739227 | 4.191641 | 24.63619 | 23.69087 | 99.28176 | 86.3563 | 0 | 0.08824068 | 0 | 0 | 0
8602 | 341432.1 | 2012-03-06 15:05 | 5.015638 | 6 | 25 | -0.002233554 | 4.190832 | 24.63619 | 23.69087 | 99.28176 | 86.35631 | -6.475449e-05 | 0.08824068 | 0 | 0 | 0
8603 | 341432.1 | 2012-03-06 15:05 | 0.01558357 | 7 | 25 | -0.6745167 | 4.121985 | 24.63619 | 23.69088 | 99.28176 | 86.35633 | -0.002008724 | 0.08824068 | 0 | 0 | 0
8604 | 341462.1 | 2012-03-06 15:05 | 30.03067 | 7 | 25 | -0.6746967 | 4.086671 | 24.63619 | 23.6965 | 99.28176 | 86.37938 | -0.0005507469 | 0.08824068 | 0 | 0 | 0
8605 | 341492.1 | 2012-03-06 15:06 | 60.04592 | 7 | 25 | -0.6746967 | 4.07112 | 24.63619 | 23.70213 | 99.28176 | 86.40233 | -0.0003563881 | 0.08824068 | 0 | 0 | 0
8606 | 341522.1 | 2012-03-06 15:06 | 90.06089 | 7 | 25 | -0.6746967 | 4.059618 | 24.63619 | 23.70775 | 99.28176 | 86.42519 | -0.0003239632 | 0.08824068 | 0 | 0 | 0
8607 | 341552.2 | 2012-03-06 15:07 | 120.0759 | 7 | 25 | -0.6746967 | 4.050223 | 24.63619 | 23.71338 | 99.28176 | 86.448 | -0.0002267838 | 0.08824068 | 0 | 0 | 0
8608 | 341582.2 | 2012-03-06 15:07 | 150.0912 | 7 | 25 | -0.6746967 | 4.042123 | 24.63619 | 23.719 | 99.28176 | 86.47076 | -0.0001943588 | 0.08824068 | 0 | 0 | 0
8609 | 341612.2 | 2012-03-06 15:08 | 180.1061 | 7 | 25 | -0.6746967 | 3.995794 | 24.63619 | 23.72463 | 99.28176 | 86.49348 | -0.00797 | 0.08824068 | 0 | 0 | 0
8610 | 341642.2 | 2012-03-06 15:08 | 210.1212 | 7 | 25 | -0.6748766 | 4.013775 | 24.63619 | 23.73025 | 99.28176 | 86.51604 | -0.0002267838 | 0.08824068 | 0 | 0 | 0
8611 | 341672.2 | 2012-03-06 15:09 | 240.1364 | 7 | 25 | -0.6745167 | 4.006485 | 24.63619 | 23.73588 | 99.28176 | 86.5386 | -0.0001620293 | 0.08824068 | 0 | 0 | 0
8612 | 341702.2 | 2012-03-06 15:09 | 270.1514 | 7 | 25 | -0.6746967 | 4.000167 | 24.63619 | 23.7415 | 99.28176 | 86.56113 | -0.0002267838 | 0.08824068 | 0 | 0 | 0
8613 | 341732.2 | 2012-03-06 15:10 | 300.1665 | 7 | 25 | -0.6746967 | 4.002273 | 24.63619 | 23.74713 | 99.28176 | 86.58362 | 0.0002267838 | 0.08824068 | 0 | 0 | 0
8614 | 341762.3 | 2012-03-06 15:10 | 330.1816 | 7 | 25 | -0.6746967 | 3.999843 | 24.63619 | 23.75276 | 99.28176 | 86.60613 | -0.0001295567 | 0.08824068 | 0 | 0 | 0
8615 | 341792.3 | 2012-03-06 15:11 | 360.1979 | 7 | 25 | -0.6746967 | 3.99385 | 24.63619 | 23.75838 | 99.28176 | 86.62861 | -0.0001619816 | 0.08824068 | 0 | 0 | 0
8616 | 341822.3 | 2012-03-06 15:11 | 390.2118 | 7 | 25 | -0.6745167 | 3.98899 | 24.63619 | 23.76401 | 99.28176 | 86.65107 | -0.0001620293 | 0.08824068 | 0 | 0 | 0
8617 | 341852.3 | 2012-03-06 15:12 | 420.2269 | 7 | 25 | -0.6748766 | 3.982834 | 24.63619 | 23.76963 | 99.28176 | 86.67349 | -0.0001943588 | 0.08824068 | 0 | 0 | 0
8618 | 341882.3 | 2012-03-06 15:12 | 450.242 | 7 | 25 | -0.6746967 | 3.977165 | 24.63619 | 23.77526 | 99.28176 | 86.69588 | -0.0001296043 | 0.08824068 | 0 | 0 | 0
8619 | 341912.3 | 2012-03-06 15:13 | 480.2571 | 7 | 25 | -0.6748766 | 3.971171 | 24.63619 | 23.78088 | 99.28176 | 86.71823 | -0.0001619816 | 0.08824068 | 0 | 0 | 0
8620 | 341942.4 | 2012-03-06 15:13 | 510.2722 | 7 | 25 | -0.6746967 | 3.965339 | 24.63619 | 23.78651 | 99.28176 | 86.74055 | -0.0001296043 | 0.08824068 | 0 | 0 | 0
8621 | 341972.4 | 2012-03-06 15:14 | 540.2871 | 7 | 25 | -0.6746967 | 3.959507 | 24.63619 | 23.79213 | 99.28176 | 86.76284 | -9.717941e-05 | 0.08824068 | 0 | 0 | 0
8622 | 342002.4 | 2012-03-06 15:14 | 570.3023 | 7 | 25 | -0.6746967 | 3.953838 | 24.63619 | 23.79776 | 99.28176 | 86.7851 | -9.722709e-05 | 0.08824068 | 0 | 0 | 0
8623 | 342032.4 | 2012-03-06 15:15 | 600.3175 | 7 | 25 | -0.6748766 | 3.947844 | 24.63619 | 23.80338 | 99.28176 | 86.80732 | -0.0001944065 | 0.08824068 | 0 | 0 | 0
8624 | 342062.4 | 2012-03-06 15:15 | 630.3326 | 7 | 25 | -0.6745167 | 3.942336 | 24.63619 | 23.80901 | 99.28176 | 86.82951 | -0.0001296043 | 0.08824068 | 0 | 0 | 0
8625 | 342092.4 | 2012-03-06 15:16 | 660.3477 | 7 | 25 | -0.6746967 | 3.936667 | 24.63619 | 23.81463 | 99.28176 | 86.85167 | -0.0001295567 | 0.08824068 | 0 | 0 | 0
8626 | 342122.4 | 2012-03-06 15:16 | 690.3626 | 7 | 25 | -0.6745167 | 3.930835 | 24.63619 | 23.82026 | 99.28176 | 86.8738 | -0.0001619816 | 0.08824068 | 0 | 0 | 0
8627 | 342152.5 | 2012-03-06 15:17 | 720.3778 | 7 | 25 | -0.6745167 | 3.925327 | 24.63619 | 23.82588 | 99.28176 | 86.8959 | -0.0001295567 | 0.08824068 | 0 | 0 | 0
8628 | 342182.5 | 2012-03-06 15:17 | 750.3955 | 7 | 25 | -0.6745167 | 3.91982 | 24.63619 | 23.83151 | 99.28176 | 86.91796 | -0.0001295567 | 0.08824068 | 0 | 0 | 0
8629 | 342212.5 | 2012-03-06 15:18 | 780.4079 | 7 | 25 | -0.6746967 | 3.91415 | 24.63619 | 23.83713 | 99.28176 | 86.93999 | -0.0001619816 | 0.08824068 | 0 | 0 | 0
8630 | 342242.5 | 2012-03-06 15:18 | 810.423 | 7 | 25 | -0.6746967 | 3.908642 | 24.63619 | 23.84276 | 99.28176 | 86.962 | -0.0001944065 | 0.08824068 | 0 | 0 | 0
8631 | 342272.5 | 2012-03-06 15:19 | 840.4381 | 7 | 25 | -0.6746967 | 3.903134 | 24.63619 | 23.84839 | 99.28176 | 86.98397 | -0.0001619816 | 0.08824068 | 0 | 0 | 0
8632 | 342302.5 | 2012-03-06 15:19 | 870.4532 | 7 | 25 | -0.6745167 | 3.897627 | 24.63619 | 23.85401 | 99.28176 | 87.00592 | -0.0001619816 | 0.08824068 | 0 | 0 | 0
8633 | 342332.5 | 2012-03-06 15:20 | 900.4682 | 7 | 25 | -0.6748766 | 3.892281 | 24.63619 | 23.85964 | 99.28176 | 87.02783 | -0.0001620293 | 0.08824068 | 0 | 0 | 0
8634 | 342362.6 | 2012-03-06 15:20 | 930.4833 | 7 | 25 | -0.6746967 | 3.887097 | 24.63619 | 23.86526 | 99.28176 | 87.04971 | -0.0001296043 | 0.08824068 | 0 | 0 | 0
8635 | 342392.6 | 2012-03-06 15:21 | 960.4985 | 7 | 25 | -0.6748766 | 3.881752 | 24.63619 | 23.87089 | 99.28176 | 87.07156 | -0.0001619816 | 0.08824068 | 0 | 0 | 0
8636 | 342422.6 | 2012-03-06 15:21 | 990.5135 | 7 | 25 | -0.6748766 | 3.876406 | 24.63619 | 23.87651 | 99.28176 | 87.09339 | -0.0001296043 | 0.08824068 | 0 | 0 | 0
8637 | 342452.6 | 2012-03-06 15:22 | 1020.529 | 7 | 25 | -0.6748766 | 3.871222 | 24.63619 | 23.88214 | 99.28176 | 87.11518 | -0.0001619816 | 0.08824068 | 0 | 0 | 0
8638 | 342482.6 | 2012-03-06 15:22 | 1050.544 | 7 | 25 | -0.6746967 | 3.8662 | 24.63619 | 23.88777 | 99.28176 | 87.13695 | -0.0001296043 | 0.08824068 | 0 | 0 | 0
8639 | 342512.6 | 2012-03-06 15:23 | 1080.559 | 7 | 25 | -0.6745167 | 3.861017 | 24.63619 | 23.89339 | 99.28176 | 87.15868 | -0.0001296043 | 0.08824068 | 0 | 0 | 0
8640 | 342542.7 | 2012-03-06 15:23 | 1110.578 | 7 | 25 | -0.6748766 | 3.855833 | 24.63619 | 23.89902 | 99.28176 | 87.18039 | -0.0001619816 | 0.08824068 | 0 | 0 | 0
8641 | 342572.7 | 2012-03-06 15:24 | 1140.589 | 7 | 25 | -0.6746967 | 3.850973 | 24.63619 | 23.90464 | 99.28176 | 87.20206 | -0.0001296043 | 0.08824068 | 0 | 0 | 0
8642 | 342602.7 | 2012-03-06 15:24 | 1170.604 | 7 | 25 | -0.6746967 | 3.846113 | 24.63619 | 23.91027 | 99.28176 | 87.22371 | -0.0001295567 | 0.08824068 | 0 | 0 | 0
8643 | 342632.7 | 2012-03-06 15:25 | 1200.619 | 7 | 25 | -0.6746967 | 3.841254 | 24.63619 | 23.91589 | 99.28176 | 87.24533 | -0.0001296043 | 0.08824068 | 0 | 0 | 0
8644 | 342662.7 | 2012-03-06 15:25 | 1230.634 | 7 | 25 | -0.6746967 | 3.836556 | 24.63619 | 23.92152 | 99.28176 | 87.26693 | -0.0001296043 | 0.08824068 | 0 | 0 | 0
8645 | 342692.7 | 2012-03-06 15:26 | 1260.649 | 7 | 25 | -0.6746967 | 3.831858 | 24.63619 | 23.92714 | 99.28176 | 87.2885 | -0.0001295567 | 0.08824068 | 0 | 0 | 0
8646 | 342722.7 | 2012-03-06 15:26 | 1290.664 | 7 | 25 | -0.6748766 | 3.826836 | 24.63619 | 23.93277 | 99.28176 | 87.31004 | -0.0001619816 | 0.08824068 | 0 | 0 | 0
8647 | 342752.8 | 2012-03-06 15:27 | 1320.68 | 7 | 25 | -0.6745167 | 3.822787 | 24.63619 | 23.93839 | 99.28176 | 87.33155 | -6.480217e-05 | 0.08824068 | 0 | 0 | 0
8648 | 342782.8 | 2012-03-06 15:27 | 1350.697 | 7 | 25 | -0.6745167 | 3.818251 | 24.63619 | 23.94402 | 99.28176 | 87.35304 | -6.480217e-05 | 0.08824068 | 0 | 0 | 0
8649 | 342812.8 | 2012-03-06 15:28 | 1380.71 | 7 | 25 | -0.6745167 | 3.813877 | 24.63619 | 23.94964 | 99.28176 | 87.37451 | -6.475449e-05 | 0.08824068 | 0 | 0 | 0
8650 | 342842.8 | 2012-03-06 15:28 | 1410.725 | 7 | 25 | -0.6746967 | 3.809341 | 24.63619 | 23.95527 | 99.28176 | 87.39595 | -9.722709e-05 | 0.08824068 | 0 | 0 | 0
8651 | 342872.8 | 2012-03-06 15:29 | 1440.74 | 7 | 25 | -0.6745167 | 3.80513 | 24.63619 | 23.96089 | 99.28176 | 87.41736 | -9.717941e-05 | 0.08824068 | 0 | 0 | 0
8652 | 342902.8 | 2012-03-06 15:29 | 1470.755 | 7 | 25 | -0.6746967 | 3.800918 | 24.63619 | 23.96652 | 99.28176 | 87.43876 | -9.722709e-05 | 0.08824068 | 0 | 0 | 0
8653 | 342932.8 | 2012-03-06 15:30 | 1500.77 | 7 | 25 | -0.6748766 | 3.796706 | 24.63619 | 23.97214 | 99.28176 | 87.46012 | -9.717941e-05 | 0.08824068 | 0 | 0 | 0
8654 | 342962.9 | 2012-03-06 15:30 | 1530.785 | 7 | 25 | -0.6746967 | 3.792818 | 24.63619 | 23.97777 | 99.28176 | 87.48147 | -6.480217e-05 | 0.08824068 | 0 | 0 | 0
8655 | 342992.9 | 2012-03-06 15:31 | 1560.8 | 7 | 25 | -0.6748766 | 3.788606 | 24.63619 | 23.98339 | 99.28176 | 87.50279 | -0.0001295567 | 0.08824068 | 0 | 0 | 0
8656 | 343022.9 | 2012-03-06 15:31 | 1590.815 | 7 | 25 | -0.6746967 | 3.78488 | 24.63619 | 23.98902 | 99.28176 | 87.52409 | -6.480217e-05 | 0.08824068 | 0 | 0 | 0
8657 | 343052.9 | 2012-03-06 15:32 | 1620.83 | 7 | 25 | -0.6746967 | 3.780831 | 24.63619 | 23.99464 | 99.28176 | 87.54537 | -0.0001296043 | 0.08824068 | 0 | 0 | 0
8658 | 343082.9 | 2012-03-06 15:32 | 1650.845 | 7 | 25 | -0.6746967 | 3.776943 | 24.63619 | 24.00027 | 99.28176 | 87.56663 | -6.480217e-05 | 0.08824068 | 0 | 0 | 0
8659 | 343112.9 | 2012-03-06 15:33 | 1680.861 | 7 | 25 | -0.6746967 | 3.773055 | 24.63619 | 24.00589 | 99.28176 | 87.58787 | -0.0001296043 | 0.08824068 | 0 | 0 | 0
8660 | 343143 | 2012-03-06 15:33 | 1710.876 | 7 | 25 | -0.6750566 | 3.769329 | 24.63619 | 24.01152 | 99.28176 | 87.60908 | -0.0001296043 | 0.08824068 | 0 | 0 | 0
8661 | 343173 | 2012-03-06 15:34 | 1740.891 | 7 | 25 | -0.6745167 | 3.765765 | 24.63619 | 24.01715 | 99.28176 | 87.63027 | -6.480217e-05 | 0.08824068 | 0 | 0 | 0
8662 | 343203 | 2012-03-06 15:34 | 1770.906 | 7 | 25 | -0.6746967 | 3.761878 | 24.63619 | 24.02277 | 99.28176 | 87.65144 | -0.0001295567 | 0.08824068 | 0 | 0 | 0
8663 | 343233 | 2012-03-06 15:35 | 1800.921 | 7 | 25 | -0.6746967 | 3.758314 | 24.63619 | 24.0284 | 99.28176 | 87.6726 | -9.717941e-05 | 0.08824068 | 0 | 0 | 0
8664 | 343263 | 2012-03-06 15:35 | 1830.936 | 7 | 25 | -0.6746967 | 3.75475 | 24.63619 | 24.03402 | 99.28176 | 87.69373 | -9.722709e-05 | 0.08824068 | 0 | 0 | 0
8665 | 343293 | 2012-03-06 15:36 | 1860.951 | 7 | 25 | -0.6746967 | 3.751186 | 24.63619 | 24.03965 | 99.28176 | 87.71484 | -0.0001295567 | 0.08824068 | 0 | 0 | 0
8666 | 343323 | 2012-03-06 15:36 | 1890.966 | 7 | 25 | -0.6746967 | 3.747784 | 24.63619 | 24.04527 | 99.28176 | 87.73593 | -6.480217e-05 | 0.08824068 | 0 | 0 | 0
8667 | 343353.1 | 2012-03-06 15:37 | 1920.981 | 7 | 25 | -0.6746967 | 3.744383 | 24.63619 | 24.0509 | 99.28176 | 87.757 | -6.480217e-05 | 0.08824068 | 0 | 0 | 0
8668 | 343383.1 | 2012-03-06 15:37 | 1950.999 | 7 | 25 | -0.6746967 | 3.740819 | 24.63619 | 24.05652 | 99.28176 | 87.77806 | -9.722709e-05 | 0.08824068 | 0 | 0 | 0
8669 | 343413.1 | 2012-03-06 15:38 | 1981.011 | 7 | 25 | -0.6746967 | 3.737417 | 24.63619 | 24.06215 | 99.28176 | 87.79909 | -9.717941e-05 | 0.08824068 | 0 | 0 | 0
8670 | 343443.1 | 2012-03-06 15:38 | 2011.026 | 7 | 25 | -0.6745167 | 3.734177 | 24.63619 | 24.06777 | 99.28176 | 87.8201 | -6.480217e-05 | 0.08824068 | 0 | 0 | 0
8671 | 343473.1 | 2012-03-06 15:39 | 2041.042 | 7 | 25 | -0.6746967 | 3.730937 | 24.63619 | 24.0734 | 99.28176 | 87.8411 | -9.722709e-05 | 0.08824068 | 0 | 0 | 0
8672 | 343503.1 | 2012-03-06 15:39 | 2071.057 | 7 | 25 | -0.6746967 | 3.727535 | 24.63619 | 24.07902 | 99.28176 | 87.86208 | -9.717941e-05 | 0.08824068 | 0 | 0 | 0
8673 | 343533.2 | 2012-03-06 15:40 | 2101.072 | 7 | 25 | -0.6745167 | 3.72462 | 24.63619 | 24.08465 | 99.28176 | 87.88304 | -6.480217e-05 | 0.08824068 | 0 | 0 | 0
8674 | 343563.2 | 2012-03-06 15:40 | 2131.087 | 7 | 25 | -0.6746967 | 3.721218 | 24.63619 | 24.09027 | 99.28176 | 87.90398 | -0.0001295567 | 0.08824068 | 0 | 0 | 0
8675 | 343593.2 | 2012-03-06 15:41 | 2161.102 | 7 | 25 | -0.6746967 | 3.718302 | 24.63619 | 24.0959 | 99.28176 | 87.9249 | -3.237724e-05 | 0.08824068 | 0 | 0 | 0
8676 | 343623.2 | 2012-03-06 15:41 | 2191.117 | 7 | 25 | -0.6745167 | 3.715224 | 24.63619 | 24.10152 | 99.28176 | 87.94581 | 0 | 0.08824068 | 0 | 0 | 0
8677 | 343653.2 | 2012-03-06 15:42 | 2221.132 | 7 | 25 | -0.6745167 | 3.711984 | 24.63619 | 24.10715 | 99.28176 | 87.9667 | -6.475449e-05 | 0.08824068 | 0 | 0 | 0
8678 | 343683.2 | 2012-03-06 15:42 | 2251.147 | 7 | 25 | -0.6748766 | 3.708906 | 24.63619 | 24.11277 | 99.28176 | 87.98757 | -6.480217e-05 | 0.08824068 | 0 | 0 | 0
8679 | 343713.2 | 2012-03-06 15:43 | 2281.162 | 7 | 25 | -0.6746967 | 3.705667 | 24.63619 | 24.1184 | 99.28176 | 88.00842 | -9.722709e-05 | 0.08824068 | 0 | 0 | 0
8680 | 343743.3 | 2012-03-06 15:43 | 2311.177 | 7 | 25 | -0.6746967 | 3.702913 | 24.63619 | 24.12402 | 99.28176 | 88.02926 | -6.480217e-05 | 0.08824068 | 0 | 0 | 0
8681 | 343773.3 | 2012-03-06 15:44 | 2341.193 | 7 | 25 | -0.6745167 | 3.700159 | 24.63619 | 24.12965 | 99.28176 | 88.05008 | -6.480217e-05 | 0.08824068 | 0 | 0 | 0
8682 | 343803.3 | 2012-03-06 15:44 | 2371.207 | 7 | 25 | -0.6745167 | 3.697243 | 24.63619 | 24.13527 | 99.28176 | 88.07089 | -6.480217e-05 | 0.08824068 | 0 | 0 | 0
8683 | 343833.3 | 2012-03-06 15:45 | 2401.223 | 7 | 25 | -0.6746967 | 3.694327 | 24.63619 | 24.1409 | 99.28176 | 88.09168 | -6.480217e-05 | 0.08824068 | 0 | 0 | 0
8684 | 343863.3 | 2012-03-06 15:45 | 2431.238 | 7 | 25 | -0.6746967 | 3.691573 | 24.63619 | 24.14652 | 99.28176 | 88.11245 | -6.480217e-05 | 0.08824068 | 0 | 0 | 0
8685 | 343893.3 | 2012-03-06 15:46 | 2461.253 | 7 | 25 | -0.6745167 | 3.688819 | 24.63619 | 24.15215 | 99.28176 | 88.13321 | -3.242493e-05 | 0.08824068 | 0 | 0 | 0
8686 | 343923.3 | 2012-03-06 15:46 | 2491.268 | 7 | 25 | -0.6745167 | 3.686066 | 24.63619 | 24.15777 | 99.28176 | 88.15395 | -3.237724e-05 | 0.08824068 | 0 | 0 | 0
8687 | 343953.4 | 2012-03-06 15:47 | 2521.283 | 7 | 25 | -0.6746967 | 3.683312 | 24.63619 | 24.1634 | 99.28176 | 88.17468 | -6.480217e-05 | 0.08824068 | 0 | 0 | 0
8688 | 343983.4 | 2012-03-06 15:47 | 2551.301 | 7 | 25 | -0.6746967 | 3.680882 | 24.63619 | 24.16903 | 99.28176 | 88.19539 | -6.480217e-05 | 0.08824068 | 0 | 0 | 0
8689 | 344013.4 | 2012-03-06 15:48 | 2581.313 | 7 | 25 | -0.6746967 | 3.678128 | 24.63619 | 24.17465 | 99.28176 | 88.21609 | -9.717941e-05 | 0.08824068 | 0 | 0 | 0
8690 | 344043.4 | 2012-03-06 15:48 | 2611.328 | 7 | 25 | -0.6746967 | 3.675698 | 24.63619 | 24.18028 | 99.28176 | 88.23677 | -3.237724e-05 | 0.08824068 | 0 | 0 | 0
8691 | 344073.4 | 2012-03-06 15:49 | 2641.343 | 7 | 25 | -0.6746967 | 3.673268 | 24.63619 | 24.1859 | 99.28176 | 88.25744 | 0 | 0.08824068 | 0 | 0 | 0
8692 | 344103.4 | 2012-03-06 15:49 | 2671.358 | 7 | 25 | -0.6746967 | 3.670676 | 24.63619 | 24.19153 | 99.28176 | 88.27809 | -6.480217e-05 | 0.08824068 | 0 | 0 | 0
8693 | 344133.5 | 2012-03-06 15:50 | 2701.373 | 7 | 25 | -0.6746967 | 3.668247 | 24.63619 | 24.19715 | 99.28176 | 88.29873 | -6.480217e-05 | 0.08824068 | 0 | 0 | 0
8694 | 344163.5 | 2012-03-06 15:50 | 2731.388 | 7 | 25 | -0.6748766 | 3.665817 | 24.63619 | 24.20278 | 99.28176 | 88.31936 | -9.717941e-05 | 0.08824068 | 0 | 0 | 0
8695 | 344193.5 | 2012-03-06 15:51 | 2761.404 | 7 | 25 | -0.6746967 | 3.663549 | 24.63619 | 24.2084 | 99.28176 | 88.33998 | -6.480217e-05 | 0.08824068 | 0 | 0 | 0
8696 | 344223.5 | 2012-03-06 15:51 | 2791.419 | 7 | 25 | -0.6746967 | 3.661281 | 24.63619 | 24.21403 | 99.28176 | 88.36058 | -9.722709e-05 | 0.08824068 | 0 | 0 | 0
8697 | 344253.5 | 2012-03-06 15:52 | 2821.434 | 7 | 25 | -0.6746967 | 3.659013 | 24.63619 | 24.21965 | 99.28176 | 88.38117 | -9.717941e-05 | 0.08824068 | 0 | 0 | 0
8698 | 344283.5 | 2012-03-06 15:52 | 2851.449 | 7 | 25 | -0.6745167 | 3.656907 | 24.63619 | 24.22528 | 99.28176 | 88.40175 | -6.480217e-05 | 0.08824068 | 0 | 0 | 0
8699 | 344313.5 | 2012-03-06 15:53 | 2881.464 | 7 | 25 | -0.6746967 | 3.654801 | 24.63619 | 24.2309 | 99.28176 | 88.42231 | -3.237724e-05 | 0.08824068 | 0 | 0 | 0
8700 | 344343.6 | 2012-03-06 15:53 | 2911.479 | 7 | 25 | -0.6746967 | 3.652533 | 24.63619 | 24.23653 | 99.28176 | 88.44286 | -9.722709e-05 | 0.08824068 | 0 | 0 | 0
8701 | 344373.6 | 2012-03-06 15:54 | 2941.494 | 7 | 25 | -0.6746967 | 3.650751 | 24.63619 | 24.24215 | 99.28176 | 88.4634 | 0 | 0.08824068 | 0 | 0 | 0
8702 | 344403.6 | 2012-03-06 15:54 | 2971.509 | 7 | 25 | -0.6745167 | 3.648646 | 24.63619 | 24.24778 | 99.28176 | 88.48393 | -3.237724e-05 | 0.08824068 | 0 | 0 | 0
8703 | 344433.6 | 2012-03-06 15:55 | 3001.524 | 7 | 25 | -0.6746967 | 3.646702 | 24.63619 | 24.2534 | 99.28176 | 88.50445 | -3.242493e-05 | 0.08824068 | 0 | 0 | 0
8704 | 344463.6 | 2012-03-06 15:55 | 3031.543 | 7 | 25 | -0.6745167 | 3.644758 | 24.63619 | 24.25903 | 99.28176 | 88.52496 | -3.242493e-05 | 0.08824068 | 0 | 0 | 0
8705 | 344493.6 | 2012-03-06 15:56 | 3061.554 | 7 | 25 | -0.6746967 | 3.642652 | 24.63619 | 24.26465 | 99.28176 | 88.54545 | -6.480217e-05 | 0.08824068 | 0 | 0 | 0
8706 | 344523.6 | 2012-03-06 15:56 | 3091.57 | 7 | 25 | -0.6746967 | 3.64087 | 24.63619 | 24.27028 | 99.28176 | 88.56594 | -3.242493e-05 | 0.08824068 | 0 | 0 | 0
8707 | 344553.7 | 2012-03-06 15:57 | 3121.585 | 7 | 25 | -0.6746967 | 3.638926 | 24.63619 | 24.2759 | 99.28176 | 88.58642 | -0.0001296043 | 0.08824068 | 0 | 0 | 0
8708 | 344583.7 | 2012-03-06 15:57 | 3151.602 | 7 | 25 | -0.6746967 | 3.637144 | 24.63619 | 24.28153 | 99.28176 | 88.60688 | -6.480217e-05 | 0.08824068 | 0 | 0 | 0
8709 | 344613.7 | 2012-03-06 15:58 | 3181.615 | 7 | 25 | -0.6748766 | 3.635362 | 24.63619 | 24.28715 | 99.28176 | 88.62733 | -6.480217e-05 | 0.08824068 | 0 | 0 | 0
8710 | 344643.7 | 2012-03-06 15:58 | 3211.63 | 7 | 25 | -0.6746967 | 3.633418 | 24.63619 | 24.29278 | 99.28176 | 88.64778 | -9.717941e-05 | 0.08824068 | 0 | 0 | 0
8711 | 344673.7 | 2012-03-06 15:59 | 3241.645 | 7 | 25 | -0.6746967 | 3.631636 | 24.63619 | 24.2984 | 99.28176 | 88.66821 | -9.722709e-05 | 0.08824068 | 0 | 0 | 0
8712 | 344703.7 | 2012-03-06 15:59 | 3271.66 | 7 | 25 | -0.6746967 | 3.629854 | 24.63619 | 24.30403 | 99.28176 | 88.68864 | -9.722709e-05 | 0.08824068 | 0 | 0 | 0
8713 | 344733.8 | 2012-03-06 16:00 | 3301.675 | 7 | 25 | -0.6746967 | 3.628073 | 24.63619 | 24.30965 | 99.28176 | 88.70905 | -3.237724e-05 | 0.08824068 | 0 | 0 | 0
8714 | 344763.8 | 2012-03-06 16:00 | 3331.69 | 7 | 25 | -0.6743368 | 3.626291 | 24.63619 | 24.31528 | 99.28176 | 88.72945 | -3.237724e-05 | 0.08824068 | 0 | 0 | 0
8715 | 344793.8 | 2012-03-06 16:01 | 3361.705 | 7 | 25 | -0.6748766 | 3.624185 | 24.63619 | 24.3209 | 99.28176 | 88.74985 | -3.237724e-05 | 0.08824068 | 0 | 0 | 0
8716 | 344823.8 | 2012-03-06 16:01 | 3391.72 | 7 | 25 | -0.6746967 | 3.622403 | 24.63619 | 24.32653 | 99.28176 | 88.77023 | -3.242493e-05 | 0.08824068 | 0 | 0 | 0
8717 | 344853.8 | 2012-03-06 16:02 | 3421.735 | 7 | 25 | -0.6746967 | 3.620459 | 24.63619 | 24.33215 | 99.28176 | 88.7906 | -6.480217e-05 | 0.08824068 | 0 | 0 | 0
8718 | 344883.8 | 2012-03-06 16:02 | 3451.751 | 7 | 25 | -0.6746967 | 3.618677 | 24.63619 | 24.33778 | 99.28176 | 88.81096 | 0 | 0.08824068 | 0 | 0 | 0
8719 | 344913.8 | 2012-03-06 16:03 | 3481.766 | 7 | 25 | -0.6745167 | 3.616571 | 24.63619 | 24.3434 | 99.28176 | 88.83131 | -3.242493e-05 | 0.08824068 | 0 | 0 | 0
8720 | 344943.9 | 2012-03-06 16:03 | 3511.781 | 7 | 25 | -0.6748766 | 3.614465 | 24.63619 | 24.34903 | 99.28176 | 88.85165 | -3.242493e-05 | 0.08824068 | 0 | 0 | 0
8721 | 344973.9 | 2012-03-06 16:04 | 3541.796 | 7 | 25 | -0.6748766 | 3.61236 | 24.63619 | 24.35465 | 99.28176 | 88.87197 | -6.480217e-05 | 0.08824068 | 0 | 0 | 0
8722 | 345003.9 | 2012-03-06 16:04 | 3571.811 | 7 | 25 | -0.6745167 | 3.610254 | 24.63619 | 24.36028 | 99.28176 | 88.89228 | -3.237724e-05 | 0.08824068 | 0 | 0 | 0
8723 | 345033.9 | 2012-03-06 16:05 | 3601.826 | 7 | 25 | -0.6746967 | 3.607986 | 24.63619 | 24.3659 | 99.28176 | 88.91259 | -3.237724e-05 | 0.08824068 | 0 | 0 | 0
8724 | 345063.9 | 2012-03-06 16:05 | 3631.841 | 7 | 25 | -0.6745167 | 3.605718 | 24.63619 | 24.37153 | 99.28176 | 88.93287 | -3.237724e-05 | 0.08824068 | 0 | 0 | 0
8725 | 345093.9 | 2012-03-06 16:06 | 3661.856 | 7 | 25 | -0.6746967 | 3.603288 | 24.63619 | 24.37715 | 99.28176 | 88.95315 | -6.480217e-05 | 0.08824068 | 0 | 0 | 0
8726 | 345123.9 | 2012-03-06 16:06 | 3691.871 | 7 | 25 | -0.6746967 | 3.600858 | 24.63619 | 24.38278 | 99.28176 | 88.97341 | -6.480217e-05 | 0.08824068 | 0 | 0 | 0
8727 | 345154 | 2012-03-06 16:07 | 3721.886 | 7 | 25 | -0.6746967 | 3.598266 | 24.63619 | 24.38841 | 99.28176 | 88.99366 | -6.480217e-05 | 0.08824068 | 0 | 0 | 0
8728 | 345184 | 2012-03-06 16:07 | 3751.904 | 7 | 25 | -0.6746967 | 3.595674 | 24.63619 | 24.39403 | 99.28176 | 89.0139 | -6.480217e-05 | 0.08824068 | 0 | 0 | 0
8729 | 345214 | 2012-03-06 16:08 | 3781.916 | 7 | 25 | -0.6746967 | 3.592758 | 24.63619 | 24.39966 | 99.28176 | 89.03411 | -9.722709e-05 | 0.08824068 | 0 | 0 | 0
8730 | 345244 | 2012-03-06 16:08 | 3811.931 | 7 | 25 | -0.6746967 | 3.590005 | 24.63619 | 24.40528 | 99.28176 | 89.05431 | -9.717941e-05 | 0.08824068 | 0 | 0 | 0
8731 | 345274 | 2012-03-06 16:09 | 3841.947 | 7 | 25 | -0.6748766 | 3.586765 | 24.63619 | 24.41091 | 99.28176 | 89.0745 | -0.0001619816 | 0.08824068 | 0 | 0 | 0
8732 | 345304 | 2012-03-06 16:09 | 3871.962 | 7 | 25 | -0.6745167 | 3.583849 | 24.63619 | 24.41653 | 99.28176 | 89.09467 | -0.0001296043 | 0.08824068 | 0 | 0 | 0
8733 | 345334.1 | 2012-03-06 16:10 | 3901.977 | 7 | 25 | -0.6745167 | 3.580771 | 24.63619 | 24.42216 | 99.28176 | 89.11482 | -3.242493e-05 | 0.08824068 | 0 | 0 | 0
8734 | 345364.1 | 2012-03-06 16:10 | 3931.992 | 7 | 25 | -0.6746967 | 3.577207 | 24.63619 | 24.42778 | 99.28176 | 89.13495 | -9.717941e-05 | 0.08824068 | 0 | 0 | 0
8735 | 345394.1 | 2012-03-06 16:11 | 3962.007 | 7 | 25 | -0.6746967 | 3.573482 | 24.63619 | 24.43341 | 99.28176 | 89.15506 | -0.0001295567 | 0.08824068 | 0 | 0 | 0
8736 | 345424.1 | 2012-03-06 16:11 | 3992.022 | 7 | 25 | -0.6746967 | 3.569918 | 24.63619 | 24.43903 | 99.28176 | 89.17516 | -0.0001296043 | 0.08824068 | 0 | 0 | 0
8737 | 345454.1 | 2012-03-06 16:12 | 4022.037 | 7 | 25 | -0.6746967 | 3.565868 | 24.63619 | 24.44466 | 99.28176 | 89.19523 | -0.0001296043 | 0.08824068 | 0 | 0 | 0
8738 | 345484.1 | 2012-03-06 16:12 | 4052.052 | 7 | 25 | -0.6746967 | 3.56198 | 24.63619 | 24.45028 | 99.28176 | 89.21527 | -6.480217e-05 | 0.08824068 | 0 | 0 | 0
8739 | 345514.1 | 2012-03-06 16:13 | 4082.067 | 7 | 25 | -0.6746967 | 3.557606 | 24.63619 | 24.45591 | 99.28176 | 89.2353 | -0.0001296043 | 0.08824068 | 0 | 0 | 0
8740 | 345544.2 | 2012-03-06 16:13 | 4112.082 | 7 | 25 | -0.6746967 | 3.553071 | 24.63619 | 24.46153 | 99.28176 | 89.2553 | -0.0001619816 | 0.08824068 | 0 | 0 | 0
8741 | 345574.2 | 2012-03-06 16:14 | 4142.097 | 7 | 25 | -0.6746967 | 3.548211 | 24.63619 | 24.46716 | 99.28176 | 89.27527 | -0.0001619816 | 0.08824068 | 0 | 0 | 0
8742 | 345604.2 | 2012-03-06 16:14 | 4172.112 | 7 | 25 | -0.6745167 | 3.543351 | 24.63619 | 24.47278 | 99.28176 | 89.29522 | -9.722709e-05 | 0.08824068 | 0 | 0 | 0
8743 | 345634.2 | 2012-03-06 16:15 | 4202.128 | 7 | 25 | -0.6745167 | 3.537681 | 24.63619 | 24.47841 | 99.28176 | 89.31513 | -0.0001296043 | 0.08824068 | 0 | 0 | 0
8744 | 345664.2 | 2012-03-06 16:15 | 4232.143 | 7 | 25 | -0.6748766 | 3.53185 | 24.63619 | 24.48403 | 99.28176 | 89.33502 | -0.0001944065 | 0.08824068 | 0 | 0 | 0
8745 | 345694.2 | 2012-03-06 16:16 | 4262.158 | 7 | 25 | -0.6748766 | 3.525532 | 24.63619 | 24.48966 | 99.28176 | 89.35487 | -0.0001943588 | 0.08824068 | 0 | 0 | 0
8746 | 345724.3 | 2012-03-06 16:16 | 4292.173 | 7 | 25 | -0.6746967 | 3.51889 | 24.63619 | 24.49528 | 99.28176 | 89.37468 | -0.0001619816 | 0.08824068 | 0 | 0 | 0
8747 | 345754.3 | 2012-03-06 16:17 | 4322.188 | 7 | 25 | -0.6748766 | 3.511277 | 24.63619 | 24.50091 | 99.28176 | 89.39445 | -0.0001944065 | 0.08824068 | 0 | 0 | 0
8748 | 345784.3 | 2012-03-06 16:17 | 4352.206 | 7 | 25 | -0.6746967 | 3.503501 | 24.63619 | 24.50653 | 99.28176 | 89.41418 | -0.000259161 | 0.08824068 | 0 | 0 | 0
8749 | 345814.3 | 2012-03-06 16:18 | 4382.218 | 7 | 25 | -0.6746967 | 3.494591 | 24.63619 | 24.51216 | 99.28176 | 89.43387 | -0.0002592087 | 0.08824068 | 0 | 0 | 0
8750 | 345844.3 | 2012-03-06 16:18 | 4412.233 | 7 | 25 | -0.6746967 | 3.485196 | 24.63619 | 24.51778 | 99.28176 | 89.4535 | -0.000259161 | 0.08824068 | 0 | 0 | 0
8751 | 345874.3 | 2012-03-06 16:19 | 4442.248 | 7 | 25 | -0.6746967 | 3.474667 | 24.63619 | 24.52341 | 99.28176 | 89.47307 | -0.0003239632 | 0.08824068 | 0 | 0 | 0
8752 | 345904.3 | 2012-03-06 16:19 | 4472.263 | 7 | 25 | -0.6746967 | 3.463165 | 24.63619 | 24.52903 | 99.28176 | 89.49259 | -0.0003239632 | 0.08824068 | 0 | 0 | 0
8753 | 345934.4 | 2012-03-06 16:20 | 4502.278 | 7 | 25 | -0.6746967 | 3.450854 | 24.63619 | 24.53466 | 99.28176 | 89.51203 | -0.0003239632 | 0.08824068 | 0 | 0 | 0
8754 | 345964.4 | 2012-03-06 16:20 | 4532.293 | 7 | 25 | -0.6746967 | 3.436761 | 24.63619 | 24.54028 | 99.28176 | 89.53141 | -0.0003887653 | 0.08824068 | 0 | 0 | 0
8755 | 345994.4 | 2012-03-06 16:21 | 4562.309 | 7 | 25 | -0.6745167 | 3.421857 | 24.63619 | 24.54591 | 99.28176 | 89.5507 | -0.0003887653 | 0.08824068 | 0 | 0 | 0
8756 | 346024.4 | 2012-03-06 16:21 | 4592.324 | 7 | 25 | -0.6746967 | 3.404848 | 24.63619 | 24.55153 | 99.28176 | 89.5699 | -0.0004859924 | 0.08824068 | 0 | 0 | 0
8757 | 346054.4 | 2012-03-06 16:22 | 4622.339 | 7 | 25 | -0.6746967 | 3.386219 | 24.63619 | 24.55716 | 99.28176 | 89.589 | -0.0005507469 | 0.08824068 | 0 | 0 | 0
8758 | 346084.4 | 2012-03-06 16:22 | 4652.354 | 7 | 25 | -0.6746967 | 3.365808 | 24.63619 | 24.56278 | 99.28176 | 89.60799 | -0.0005507469 | 0.08824068 | 0 | 0 | 0
8759 | 346114.4 | 2012-03-06 16:23 | 4682.369 | 7 | 25 | -0.6746967 | 3.343129 | 24.63619 | 24.56841 | 99.28176 | 89.62686 | -0.0006155491 | 0.08824068 | 0 | 0 | 0
8760 | 346144.5 | 2012-03-06 16:23 | 4712.384 | 7 | 25 | -0.6745167 | 3.318507 | 24.63619 | 24.57403 | 99.28176 | 89.6456 | -0.0006803513 | 0.08824068 | 0 | 0 | 0
8761 | 346174.5 | 2012-03-06 16:24 | 4742.399 | 7 | 25 | -0.6746967 | 3.291454 | 24.63619 | 24.57966 | 99.28176 | 89.66419 | -0.0007127762 | 0.08824068 | 0 | 0 | 0
8762 | 346204.5 | 2012-03-06 16:24 | 4772.414 | 7 | 25 | -0.6748766 | 3.262458 | 24.63619 | 24.58528 | 99.28176 | 89.68263 | -0.0007775783 | 0.08824068 | 0 | 0 | 0
8763 | 346234.5 | 2012-03-06 16:25 | 4802.429 | 7 | 25 | -0.6745167 | 3.231679 | 24.63619 | 24.59091 | 99.28176 | 89.70089 | -0.0008423328 | 0.08824068 | 0 | 0 | 0
8764 | 346264.5 | 2012-03-06 16:25 | 4832.444 | 7 | 25 | -0.6746967 | 3.199443 | 24.63619 | 24.59653 | 99.28176 | 89.71898 | -0.0008747578 | 0.08824068 | 0 | 0 | 0
8765 | 346294.5 | 2012-03-06 16:26 | 4862.459 | 7 | 25 | -0.6746967 | 3.165749 | 24.63619 | 24.60216 | 99.28176 | 89.73688 | -0.000907135 | 0.08824068 | 0 | 0 | 0
8766 | 346324.6 | 2012-03-06 16:26 | 4892.474 | 7 | 25 | -0.6746967 | 3.131406 | 24.63619 | 24.60779 | 99.28176 | 89.75459 | -0.0008747578 | 0.08824068 | 0 | 0 | 0
8767 | 346354.6 | 2012-03-06 16:27 | 4922.49 | 7 | 25 | -0.6746967 | 3.096254 | 24.63619 | 24.61341 | 99.28176 | 89.77211 | -0.0009395599 | 0.08824068 | 0 | 0 | 0
8768 | 346384.6 | 2012-03-06 16:27 | 4952.509 | 7 | 25 | -0.6745167 | 3.061264 | 24.63619 | 24.61904 | 99.28176 | 89.78943 | -0.0008747578 | 0.08824068 | 0 | 0 | 0
8769 | 346414.6 | 2012-03-06 16:28 | 4982.52 | 7 | 25 | -0.6746967 | 3.026274 | 24.63619 | 24.62466 | 99.28176 | 89.80655 | -0.0008747578 | 0.08824068 | 0 | 0 | 0
8770 | 346444.6 | 2012-03-06 16:28 | 5012.535 | 7 | 25 | -0.6746967 | 2.991446 | 24.63619 | 24.63029 | 99.28176 | 89.82347 | -0.0009071827 | 0.08824068 | 0 | 0 | 0
8771 | 346474.6 | 2012-03-06 16:29 | 5042.55 | 7 | 25 | -0.6746967 | 2.957428 | 24.63619 | 24.63591 | 99.28176 | 89.8402 | -0.0008747578 | 0.08824068 | 0 | 0 | 0
8772 | 346504.6 | 2012-03-06 16:29 | 5072.565 | 7 | 25 | -0.6748766 | 2.923895 | 24.63619 | 24.64154 | 99.28176 | 89.85674 | -0.000907135 | 0.08824068 | 0 | 0 | 0
8773 | 346534.7 | 2012-03-06 16:30 | 5102.58 | 7 | 25 | -0.6745167 | 2.891821 | 24.63619 | 24.64716 | 99.28176 | 89.8731 | -0.0008747578 | 0.08824068 | 0 | 0 | 0
8774 | 346564.7 | 2012-03-06 16:30 | 5132.595 | 7 | 25 | -0.6746967 | 2.860718 | 24.63619 | 24.65279 | 99.28176 | 89.88928 | -0.0008423328 | 0.08824068 | 0 | 0 | 0
8775 | 346594.7 | 2012-03-06 16:31 | 5162.61 | 7 | 25 | -0.6746967 | 2.83075 | 24.63619 | 24.65841 | 99.28176 | 89.90529 | -0.0007775783 | 0.08824068 | 0 | 0 | 0
8776 | 346624.7 | 2012-03-06 16:31 | 5192.625 | 7 | 25 | -0.6746967 | 2.80143 | 24.63619 | 24.66404 | 99.28176 | 89.92113 | -0.0007451534 | 0.08824068 | 0 | 0 | 0
8777 | 346654.7 | 2012-03-06 16:32 | 5222.64 | 7 | 25 | -0.6748766 | 2.772757 | 24.63619 | 24.66966 | 99.28176 | 89.93681 | -0.0007127285 | 0.08824068 | 0 | 0 | 0
8778 | 346684.7 | 2012-03-06 16:32 | 5252.655 | 7 | 25 | -0.6746967 | 2.745542 | 24.63619 | 24.67529 | 99.28176 | 89.95233 | -0.0007452011 | 0.08824068 | 0 | 0 | 0
8779 | 346714.7 | 2012-03-06 16:33 | 5282.671 | 7 | 25 | -0.6745167 | 2.718652 | 24.63619 | 24.68091 | 99.28176 | 89.96769 | -0.0007127762 | 0.08824068 | 0 | 0 | 0
8780 | 346735.6 | 2012-03-06 16:33 | 5303.502 | 7 | 25 | -0.6746967 | 2.699699 | 24.63619 | 24.68482 | 99.28176 | 89.97827 | -0.0007127762 | 0.08824068 | 0 | 0 | 0
8781 | 346735.8 | 2012-03-06 16:33 | 0.1875178 | 8 | 25 | -0.6746967 | 2.699861 | 24.63619 | 24.68485 | 99.28176 | 89.97837 | 0 | 0.06569149 | 0 | 0 | 0
8782 | 346735.8 | 2012-03-06 16:33 | 0.2033532 | 8 | 25 | -0.002233554 | 2.87303 | 24.63619 | 24.68485 | 99.28176 | 89.97837 | 0.03463378 | 0.06569149 | 0 | 0 | 0
8783 | 346740.6 | 2012-03-06 16:33 | 5.015817 | 8 | 25 | -0.002233554 | 3.120553 | 24.63619 | 24.68486 | 99.28176 | 89.97838 | 0.02867251 | 0.06569149 | 0 | 0 | 0
8784 | 346770.6 | 2012-03-06 16:34 | 30.01761 | 1 | 26 | 0 | 3.307815 | 24.63619 | 24.68486 | 99.28176 | 89.97838 | 0.002041101 | 0.06569149 | 0 | 0 | 0
8785 | 346800.6 | 2012-03-06 16:34 | 60.03003 | 1 | 26 | 0 | 3.359815 | 24.63619 | 24.68486 | 99.28176 | 89.97838 | 0.001036787 | 0.06569149 | 0 | 0 | 0
8786 | 346830.6 | 2012-03-06 16:35 | 90.04511 | 1 | 26 | 0 | 3.390755 | 24.63619 | 24.68486 | 99.28176 | 89.97838 | 0.0006803513 | 0.06569149 | 0 | 0 | 0
8787 | 346860.6 | 2012-03-06 16:35 | 120.0162 | 1 | 26 | 0 | 3.412138 | 24.63619 | 24.68486 | 99.28176 | 89.97838 | 0.0004859447 | 0.06569149 | 0 | 0 | 0
8788 | 346890.6 | 2012-03-06 16:36 | 30.01522 | 2 | 26 | 0.6745483 | 3.690601 | 24.64181 | 24.68486 | 99.30228 | 89.97838 | 0.001522732 | 0.06569149 | 0 | 0 | 0
8789 | 346920.6 | 2012-03-06 16:36 | 60.0303 | 2 | 26 | 0.6749082 | 3.729317 | 24.64744 | 24.68486 | 99.32317 | 89.97838 | 0.0007775783 | 0.06569149 | 0 | 0 | 0
8790 | 346950.7 | 2012-03-06 16:37 | 90.04526 | 2 | 26 | 0.6747283 | 3.75232 | 24.65307 | 24.68486 | 99.34422 | 89.97838 | 0.0005183697 | 0.06569149 | 0 | 0 | 0
8791 | 346980.7 | 2012-03-06 16:37 | 120.0604 | 2 | 26 | 0.6747283 | 3.768519 | 24.65869 | 24.68486 | 99.36538 | 89.97838 | 0.0003563881 | 0.06569149 | 0 | 0 | 0
8792 | 347010.7 | 2012-03-06 16:38 | 150.0754 | 2 | 26 | 0.6749082 | 3.780669 | 24.66432 | 24.68486 | 99.38662 | 89.97838 | 0.0003239632 | 0.06569149 | 0 | 0 | 0
8793 | 347040.7 | 2012-03-06 16:38 | 180.0905 | 2 | 26 | 0.6747283 | 3.78974 | 24.66995 | 24.68486 | 99.40792 | 89.97838 | 0.0001944065 | 0.06569149 | 0 | 0 | 0
8794 | 347070.7 | 2012-03-06 16:39 | 210.1059 | 2 | 26 | 0.6749082 | 3.797192 | 24.67557 | 24.68486 | 99.42926 | 89.97838 | 0.0001944065 | 0.06569149 | 0 | 0 | 0
8795 | 347100.7 | 2012-03-06 16:39 | 240.1207 | 2 | 26 | 0.6747283 | 3.803509 | 24.6812 | 24.68486 | 99.45064 | 89.97838 | 0.0001619816 | 0.06569149 | 0 | 0 | 0
8796 | 347130.8 | 2012-03-06 16:40 | 270.1357 | 2 | 26 | 0.6749082 | 3.809503 | 24.68682 | 24.68486 | 99.47206 | 89.97838 | 0.0001944065 | 0.06569149 | 0 | 0 | 0
8797 | 347160.8 | 2012-03-06 16:40 | 300.1508 | 2 | 26 | 0.6747283 | 3.814849 | 24.69245 | 24.68486 | 99.49351 | 89.97838 | 0.0001296043 | 0.06569149 | 0 | 0 | 0
8798 | 347190.8 | 2012-03-06 16:41 | 330.1685 | 2 | 26 | 0.6749082 | 3.820195 | 24.69808 | 24.68486 | 99.51499 | 89.97838 | 0.0001296043 | 0.06569149 | 0 | 0 | 0
8799 | 347220.8 | 2012-03-06 16:41 | 360.1812 | 2 | 26 | 0.6749082 | 3.825054 | 24.7037 | 24.68486 | 99.53649 | 89.97838 | 0.0001296043 | 0.06569149 | 0 | 0 | 0
8800 | 347250.8 | 2012-03-06 16:42 | 390.1961 | 2 | 26 | 0.6747283 | 3.829914 | 24.70933 | 24.68486 | 99.55803 | 89.97838 | 0.0001295567 | 0.06569149 | 0 | 0 | 0
8801 | 347280.8 | 2012-03-06 16:42 | 420.2112 | 2 | 26 | 0.6749082 | 3.834612 | 24.71496 | 24.68486 | 99.57959 | 89.97838 | 0.0001619816 | 0.06569149 | 0 | 0 | 0
8802 | 347310.8 | 2012-03-06 16:43 | 450.2263 | 2 | 26 | 0.6749082 | 3.838986 | 24.72058 | 24.68486 | 99.60118 | 89.97838 | 9.717941e-05 | 0.06569149 | 0 | 0 | 0
8803 | 347340.9 | 2012-03-06 16:43 | 480.2413 | 2 | 26 | 0.6749082 | 3.843359 | 24.72621 | 24.68486 | 99.62279 | 89.97838 | 9.717941e-05 | 0.06569149 | 0 | 0 | 0
8804 | 347370.9 | 2012-03-06 16:44 | 510.2564 | 2 | 26 | 0.6747283 | 3.847571 | 24.73183 | 24.68486 | 99.64442 | 89.97838 | 0.0001296043 | 0.06569149 | 0 | 0 | 0
8805 | 347400.9 | 2012-03-06 16:44 | 540.2715 | 2 | 26 | 0.6745483 | 3.851621 | 24.73746 | 24.68486 | 99.66608 | 89.97838 | 9.722709e-05 | 0.06569149 | 0 | 0 | 0
8806 | 347430.9 | 2012-03-06 16:45 | 570.2866 | 2 | 26 | 0.6747283 | 3.855671 | 24.74309 | 24.68486 | 99.68777 | 89.97838 | 6.480217e-05 | 0.06569149 | 0 | 0 | 0
8807 | 347460.9 | 2012-03-06 16:45 | 600.3017 | 2 | 26 | 0.6749082 | 3.859721 | 24.74871 | 24.68486 | 99.70947 | 89.97838 | 0.0001296043 | 0.06569149 | 0 | 0 | 0
8808 | 347490.9 | 2012-03-06 16:46 | 630.3168 | 2 | 26 | 0.6747283 | 3.863608 | 24.75434 | 24.68486 | 99.7312 | 89.97838 | 9.717941e-05 | 0.06569149 | 0 | 0 | 0
8809 | 347521 | 2012-03-06 16:46 | 660.3319 | 2 | 26 | 0.6747283 | 3.867334 | 24.75997 | 24.68486 | 99.75295 | 89.97838 | 9.717941e-05 | 0.06569149 | 0 | 0 | 0
8810 | 347551 | 2012-03-06 16:47 | 690.3469 | 2 | 26 | 0.6747283 | 3.870898 | 24.76559 | 24.68486 | 99.77472 | 89.97838 | 6.480217e-05 | 0.06569149 | 0 | 0 | 0
8811 | 347581 | 2012-03-06 16:47 | 720.362 | 2 | 26 | 0.6747283 | 3.874462 | 24.77122 | 24.68486 | 99.79651 | 89.97838 | 9.717941e-05 | 0.06569149 | 0 | 0 | 0
8812 | 347611 | 2012-03-06 16:48 | 750.377 | 2 | 26 | 0.6747283 | 3.878026 | 24.77684 | 24.68486 | 99.81832 | 89.97838 | 6.480217e-05 | 0.06569149 | 0 | 0 | 0
8813 | 347641 | 2012-03-06 16:48 | 780.3921 | 2 | 26 | 0.6749082 | 3.881265 | 24.78247 | 24.68486 | 99.84014 | 89.97838 | 6.475449e-05 | 0.06569149 | 0 | 0 | 0
8814 | 347671 | 2012-03-06 16:49 | 810.4072 | 2 | 26 | 0.6747283 | 3.884505 | 24.7881 | 24.68486 | 99.86199 | 89.97838 | 9.717941e-05 | 0.06569149 | 0 | 0 | 0
8815 | 347701 | 2012-03-06 16:49 | 840.4226 | 2 | 26 | 0.6749082 | 3.887583 | 24.79372 | 24.68486 | 99.88385 | 89.97838 | 6.480217e-05 | 0.06569149 | 0 | 0 | 0
8816 | 347731.1 | 2012-03-06 16:50 | 870.4374 | 2 | 26 | 0.6749082 | 3.890499 | 24.79935 | 24.68486 | 99.90574 | 89.97838 | 6.480217e-05 | 0.06569149 | 0 | 0 | 0
8817 | 347761.1 | 2012-03-06 16:50 | 900.4525 | 2 | 26 | 0.6749082 | 3.893577 | 24.80498 | 24.68486 | 99.92763 | 89.97838 | 0.0001619816 | 0.06569149 | 0 | 0 | 0
8818 | 347791.1 | 2012-03-06 16:51 | 930.4704 | 2 | 26 | 0.6747283 | 3.896007 | 24.8106 | 24.68486 | 99.94955 | 89.97838 | 9.722709e-05 | 0.06569149 | 0 | 0 | 0
8819 | 347821.1 | 2012-03-06 16:51 | 960.4826 | 2 | 26 | 0.6749082 | 3.898599 | 24.81623 | 24.68486 | 99.97147 | 89.97838 | 9.722709e-05 | 0.06569149 | 0 | 0 | 0
8820 | 347851.1 | 2012-03-06 16:52 | 990.4977 | 2 | 26 | 0.6749082 | 3.900867 | 24.82186 | 24.68486 | 99.99341 | 89.97838 | 3.242493e-05 | 0.06569149 | 0 | 0 | 0
8821 | 347881.1 | 2012-03-06 16:52 | 1020.513 | 2 | 26 | 0.6749082 | 3.903458 | 24.82748 | 24.68486 | 100.0154 | 89.97838 | 9.717941e-05 | 0.06569149 | 0 | 0 | 0
8822 | 347911.1 | 2012-03-06 16:53 | 1050.528 | 2 | 26 | 0.6747283 | 3.905402 | 24.83311 | 24.68486 | 100.0373 | 89.97838 | 3.237724e-05 | 0.06569149 | 0 | 0 | 0
8823 | 347941.2 | 2012-03-06 16:53 | 1080.543 | 2 | 26 | 0.6749082 | 3.907832 | 24.83873 | 24.68486 | 100.0593 | 89.97838 | 9.717941e-05 | 0.06569149 | 0 | 0 | 0
8824 | 347971.2 | 2012-03-06 16:54 | 1110.558 | 2 | 26 | 0.6747283 | 3.909776 | 24.84436 | 24.68486 | 100.0813 | 89.97838 | 3.237724e-05 | 0.06569149 | 0 | 0 | 0
8825 | 348001.2 | 2012-03-06 16:54 | 1140.573 | 2 | 26 | 0.6749082 | 3.912044 | 24.84999 | 24.68486 | 100.1033 | 89.97838 | 6.475449e-05 | 0.06569149 | 0 | 0 | 0
8826 | 348031.2 | 2012-03-06 16:55 | 1170.592 | 2 | 26 | 0.6749082 | 3.913988 | 24.85561 | 24.68486 | 100.1253 | 89.97838 | 6.480217e-05 | 0.06569149 | 0 | 0 | 0
8827 | 348061.2 | 2012-03-06 16:55 | 1200.603 | 2 | 26 | 0.6749082 | 3.916094 | 24.86124 | 24.68486 | 100.1474 | 89.97838 | 6.475449e-05 | 0.06569149 | 0 | 0 | 0
8828 | 348091.2 | 2012-03-06 16:56 | 1230.619 | 2 | 26 | 0.6749082 | 3.918038 | 24.86687 | 24.68486 | 100.1694 | 89.97838 | 0 | 0.06569149 | 0 | 0 | 0
8829 | 348121.3 | 2012-03-06 16:56 | 1260.633 | 2 | 26 | 0.6749082 | 3.920144 | 24.87249 | 24.68486 | 100.1914 | 89.97838 | 9.722709e-05 | 0.06569149 | 0 | 0 | 0
8830 | 348151.3 | 2012-03-06 16:57 | 1290.649 | 2 | 26 | 0.6749082 | 3.922087 | 24.87812 | 24.68486 | 100.2135 | 89.97838 | 3.242493e-05 | 0.06569149 | 0 | 0 | 0
8831 | 348181.3 | 2012-03-06 16:57 | 1320.664 | 2 | 26 | 0.6749082 | 3.924031 | 24.88375 | 24.68486 | 100.2356 | 89.97838 | 6.480217e-05 | 0.06569149 | 0 | 0 | 0
8832 | 348211.3 | 2012-03-06 16:58 | 1350.679 | 2 | 26 | 0.6749082 | 3.926137 | 24.88937 | 24.68486 | 100.2577 | 89.97838 | 6.480217e-05 | 0.06569149 | 0 | 0 | 0
8833 | 348241.3 | 2012-03-06 16:58 | 1380.694 | 2 | 26 | 0.6747283 | 3.928243 | 24.895 | 24.68486 | 100.2798 | 89.97838 | 3.242493e-05 | 0.06569149 | 0 | 0 | 0
8834 | 348271.3 | 2012-03-06 16:59 | 1410.709 | 2 | 26 | 0.6749082 | 3.930349 | 24.90063 | 24.68486 | 100.3019 | 89.97838 | 3.237724e-05 | 0.06569149 | 0 | 0 | 0
8835 | 348301.3 | 2012-03-06 16:59 | 1440.724 | 2 | 26 | 0.6749082 | 3.932293 | 24.90625 | 24.68486 | 100.324 | 89.97838 | 3.242493e-05 | 0.06569149 | 0 | 0 | 0
8836 | 348331.4 | 2012-03-06 17:00 | 1470.739 | 2 | 26 | 0.6749082 | 3.934561 | 24.91188 | 24.68486 | 100.3461 | 89.97838 | 9.717941e-05 | 0.06569149 | 0 | 0 | 0
8837 | 348361.4 | 2012-03-06 17:00 | 1500.754 | 2 | 26 | 0.6747283 | 3.936505 | 24.91751 | 24.68486 | 100.3683 | 89.97838 | 3.237724e-05 | 0.06569149 | 0 | 0 | 0
8838 | 348391.4 | 2012-03-06 17:01 | 1530.772 | 2 | 26 | 0.6747283 | 3.938772 | 24.92313 | 24.68486 | 100.3904 | 89.97838 | 3.237724e-05 | 0.06569149 | 0 | 0 | 0
8839 | 348421.4 | 2012-03-06 17:01 | 1560.784 | 2 | 26 | 0.6749082 | 3.941041 | 24.92876 | 24.68486 | 100.4126 | 89.97838 | 9.722709e-05 | 0.06569149 | 0 | 0 | 0
8840 | 348451.4 | 2012-03-06 17:02 | 1590.799 | 2 | 26 | 0.6747283 | 3.943308 | 24.93439 | 24.68486 | 100.4348 | 89.97838 | 9.722709e-05 | 0.06569149 | 0 | 0 | 0
8841 | 348481.4 | 2012-03-06 17:02 | 1620.815 | 2 | 26 | 0.6747283 | 3.945414 | 24.94001 | 24.68486 | 100.457 | 89.97838 | 6.475449e-05 | 0.06569149 | 0 | 0 | 0
8842 | 348511.4 | 2012-03-06 17:03 | 1650.829 | 2 | 26 | 0.6747283 | 3.94752 | 24.94564 | 24.68486 | 100.4792 | 89.97838 | 3.237724e-05 | 0.06569149 | 0 | 0 | 0
8843 | 348541.5 | 2012-03-06 17:03 | 1680.845 | 2 | 26 | 0.6749082 | 3.94995 | 24.95126 | 24.68486 | 100.5014 | 89.97838 | 6.480217e-05 | 0.06569149 | 0 | 0 | 0
8844 | 348571.5 | 2012-03-06 17:04 | 1710.86 | 2 | 26 | 0.6749082 | 3.952218 | 24.95689 | 24.68486 | 100.5236 | 89.97838 | 6.480217e-05 | 0.06569149 | 0 | 0 | 0
8845 | 348601.5 | 2012-03-06 17:04 | 1740.875 | 2 | 26 | 0.6747283 | 3.954324 | 24.96252 | 24.68486 | 100.5459 | 89.97838 | 0 | 0.06569149 | 0 | 0 | 0
8846 | 348631.5 | 2012-03-06 17:05 | 1770.89 | 2 | 26 | 0.6749082 | 3.956753 | 24.96814 | 24.68486 | 100.5681 | 89.97838 | 6.475449e-05 | 0.06569149 | 0 | 0 | 0
8847 | 348661.5 | 2012-03-06 17:05 | 1800.905 | 2 | 26 | 0.6749082 | 3.959022 | 24.97377 | 24.68486 | 100.5904 | 89.97838 | 3.242493e-05 | 0.06569149 | 0 | 0 | 0
8848 | 348691.5 | 2012-03-06 17:06 | 1830.92 | 2 | 26 | 0.6749082 | 3.961451 | 24.9794 | 24.68486 | 100.6127 | 89.97838 | 9.717941e-05 | 0.06569149 | 0 | 0 | 0
8849 | 348721.6 | 2012-03-06 17:06 | 1860.935 | 2 | 26 | 0.6747283 | 3.963557 | 24.98502 | 24.68486 | 100.635 | 89.97838 | 3.237724e-05 | 0.06569149 | 0 | 0 | 0
8850 | 348751.6 | 2012-03-06 17:07 | 1890.95 | 2 | 26 | 0.6749082 | 3.966149 | 24.99065 | 24.68486 | 100.6573 | 89.97838 | 6.480217e-05 | 0.06569149 | 0 | 0 | 0
8851 | 348781.6 | 2012-03-06 17:07 | 1920.965 | 2 | 26 | 0.6749082 | 3.968579 | 24.99628 | 24.68486 | 100.6796 | 89.97838 | 9.722709e-05 | 0.06569149 | 0 | 0 | 0
8852 | 348811.6 | 2012-03-06 17:08 | 1950.98 | 2 | 26 | 0.6747283 | 3.970685 | 25.0019 | 24.68486 | 100.7019 | 89.97838 | 3.237724e-05 | 0.06569149 | 0 | 0 | 0
8853 | 348841.6 | 2012-03-06 17:08 | 1980.995 | 2 | 26 | 0.6749082 | 3.972953 | 25.00753 | 24.68486 | 100.7243 | 89.97838 | 3.242493e-05 | 0.06569149 | 0 | 0 | 0
8854 | 348871.6 | 2012-03-06 17:09 | 2011.01 | 2 | 26 | 0.6749082 | 3.975545 | 25.01316 | 24.68486 | 100.7466 | 89.97838 | 6.480217e-05 | 0.06569149 | 0 | 0 | 0
8855 | 348901.6 | 2012-03-06 17:09 | 2041.026 | 2 | 26 | 0.6749082 | 3.977974 | 25.01878 | 24.68486 | 100.769 | 89.97838 | 9.717941e-05 | 0.06569149 | 0 | 0 | 0
8856 | 348931.7 | 2012-03-06 17:10 | 2071.041 | 2 | 26 | 0.6750882 | 3.980404 | 25.02441 | 24.68486 | 100.7914 | 89.97838 | 3.237724e-05 | 0.06569149 | 0 | 0 | 0
8857 | 348961.7 | 2012-03-06 17:10 | 2101.056 | 2 | 26 | 0.6745483 | 3.982672 | 25.03003 | 24.68486 | 100.8138 | 89.97838 | 6.480217e-05 | 0.06569149 | 0 | 0 | 0
8858 | 348991.7 | 2012-03-06 17:11 | 2131.074 | 2 | 26 | 0.6749082 | 3.98494 | 25.03566 | 24.68486 | 100.8362 | 89.97838 | 3.237724e-05 | 0.06569149 | 0 | 0 | 0
8859 | 349021.7 | 2012-03-06 17:11 | 2161.086 | 2 | 26 | 0.6747283 | 3.987532 | 25.04129 | 24.68486 | 100.8586 | 89.97838 | 3.237724e-05 | 0.06569149 | 0 | 0 | 0
8860 | 349051.7 | 2012-03-06 17:12 | 2191.101 | 2 | 26 | 0.6747283 | 3.989962 | 25.04691 | 24.68486 | 100.8811 | 89.97838 | 9.717941e-05 | 0.06569149 | 0 | 0 | 0
8861 | 349081.7 | 2012-03-06 17:12 | 2221.116 | 2 | 26 | 0.6745483 | 3.99223 | 25.05254 | 24.68486 | 100.9035 | 89.97838 | 3.237724e-05 | 0.06569149 | 0 | 0 | 0
8862 | 349111.8 | 2012-03-06 17:13 | 2251.131 | 2 | 26 | 0.6747283 | 3.99466 | 25.05817 | 24.68486 | 100.926 | 89.97838 | 0 | 0.06569149 | 0 | 0 | 0
8863 | 349141.8 | 2012-03-06 17:13 | 2281.146 | 2 | 26 | 0.6749082 | 3.997252 | 25.06379 | 24.68486 | 100.9485 | 89.97838 | 6.480217e-05 | 0.06569149 | 0 | 0 | 0
8864 | 349171.8 | 2012-03-06 17:14 | 2311.161 | 2 | 26 | 0.6747283 | 3.999843 | 25.06942 | 24.68486 | 100.971 | 89.97838 | 9.717941e-05 | 0.06569149 | 0 | 0 | 0
8865 | 349201.8 | 2012-03-06 17:14 | 2341.176 | 2 | 26 | 0.6749082 | 4.002273 | 25.07505 | 24.68486 | 100.9935 | 89.97838 | 9.717941e-05 | 0.06569149 | 0 | 0 | 0
8866 | 349231.8 | 2012-03-06 17:15 | 2371.191 | 2 | 26 | 0.6747283 | 4.004703 | 25.08067 | 24.68486 | 101.016 | 89.97838 | 6.475449e-05 | 0.06569149 | 0 | 0 | 0
8867 | 349261.8 | 2012-03-06 17:15 | 2401.206 | 2 | 26 | 0.6749082 | 4.007133 | 25.0863 | 24.68486 | 101.0386 | 89.97838 | 6.475449e-05 | 0.06569149 | 0 | 0 | 0
8868 | 349291.8 | 2012-03-06 17:16 | 2431.222 | 2 | 26 | 0.6745483 | 4.009563 | 25.09192 | 24.68486 | 101.0611 | 89.97838 | 3.242493e-05 | 0.06569149 | 0 | 0 | 0
8869 | 349321.9 | 2012-03-06 17:16 | 2461.237 | 2 | 26 | 0.6745483 | 4.012317 | 25.09755 | 24.68486 | 101.0837 | 89.97838 | 3.242493e-05 | 0.06569149 | 0 | 0 | 0
8870 | 349351.9 | 2012-03-06 17:17 | 2491.252 | 2 | 26 | 0.6749082 | 4.014747 | 25.10318 | 24.68486 | 101.1063 | 89.97838 | 6.484985e-05 | 0.06569149 | 0 | 0 | 0
8871 | 349381.9 | 2012-03-06 17:17 | 2521.267 | 2 | 26 | 0.6749082 | 4.0175 | 25.1088 | 24.68486 | 101.1289 | 89.97838 | 6.475449e-05 | 0.06569149 | 0 | 0 | 0
8872 | 349411.9 | 2012-03-06 17:18 | 2551.282 | 2 | 26 | 0.6745483 | 4.020092 | 25.11443 | 24.68486 | 101.1515 | 89.97838 | 6.484985e-05 | 0.06569149 | 0 | 0 | 0
8873 | 349441.9 | 2012-03-06 17:18 | 2581.297 | 2 | 26 | 0.6749082 | 4.022846 | 25.12006 | 24.68486 | 101.1741 | 89.97838 | 9.717941e-05 | 0.06569149 | 0 | 0 | 0
8874 | 349471.9 | 2012-03-06 17:19 | 2611.312 | 2 | 26 | 0.6747283 | 4.0256 | 25.12568 | 24.68486 | 101.1967 | 89.97838 | 6.475449e-05 | 0.06569149 | 0 | 0 | 0
8875 | 349501.9 | 2012-03-06 17:19 | 2641.327 | 2 | 26 | 0.6749082 | 4.028354 | 25.13131 | 24.68486 | 101.2194 | 89.97838 | 9.717941e-05 | 0.06569149 | 0 | 0 | 0
8876 | 349532 | 2012-03-06 17:20 | 2671.342 | 2 | 26 | 0.6749082 | 4.031108 | 25.13693 | 24.68486 | 101.2421 | 89.97838 | 9.727478e-05 | 0.06569149 | 0 | 0 | 0
8877 | 349562 | 2012-03-06 17:20 | 2701.357 | 2 | 26 | 0.6747283 | 4.0337 | 25.14256 | 24.68486 | 101.2648 | 89.97838 | 6.475449e-05 | 0.06569149 | 0 | 0 | 0
8878 | 349592 | 2012-03-06 17:21 | 2731.375 | 2 | 26 | 0.6747283 | 4.036615 | 25.14819 | 24.68486 | 101.2875 | 89.97838 | 6.475449e-05 | 0.06569149 | 0 | 0 | 0
8879 | 349622 | 2012-03-06 17:21 | 2761.387 | 2 | 26 | 0.6749082 | 4.039369 | 25.15381 | 24.68486 | 101.3102 | 89.97838 | 3.232956e-05 | 0.06569149 | 0 | 0 | 0
8880 | 349652 | 2012-03-06 17:22 | 2791.403 | 2 | 26 | 0.6749082 | 4.042447 | 25.15944 | 24.68486 | 101.3329 | 89.97838 | 9.717941e-05 | 0.06569149 | 0 | 0 | 0
8881 | 349682 | 2012-03-06 17:22 | 2821.418 | 2 | 26 | 0.6750882 | 4.045363 | 25.16507 | 24.68486 | 101.3557 | 89.97838 | 6.475449e-05 | 0.06569149 | 0 | 0 | 0
8882 | 349712.1 | 2012-03-06 17:23 | 2851.433 | 2 | 26 | 0.6749082 | 4.048117 | 25.17069 | 24.68486 | 101.3784 | 89.97838 | 3.232956e-05 | 0.06569149 | 0 | 0 | 0
8883 | 349742.1 | 2012-03-06 17:23 | 2881.448 | 2 | 26 | 0.6747283 | 4.051195 | 25.17632 | 24.68486 | 101.4012 | 89.97838 | 6.475449e-05 | 0.06569149 | 0 | 0 | 0
8884 | 349772.1 | 2012-03-06 17:24 | 2911.463 | 2 | 26 | 0.6747283 | 4.054273 | 25.18195 | 24.68486 | 101.424 | 89.97838 | 6.484985e-05 | 0.06569149 | 0 | 0 | 0
8885 | 349802.1 | 2012-03-06 17:24 | 2941.478 | 2 | 26 | 0.6749082 | 4.05735 | 25.18757 | 24.68486 | 101.4468 | 89.97838 | 9.717941e-05 | 0.06569149 | 0 | 0 | 0
8886 | 349832.1 | 2012-03-06 17:25 | 2971.493 | 2 | 26 | 0.6747283 | 4.060428 | 25.1932 | 24.68486 | 101.4697 | 89.97838 | 6.475449e-05 | 0.06569149 | 0 | 0 | 0
8887 | 349862.1 | 2012-03-06 17:25 | 3001.508 | 2 | 26 | 0.6747283 | 4.063344 | 25.19882 | 24.68486 | 101.4925 | 89.97838 | 3.242493e-05 | 0.06569149 | 0 | 0 | 0
8888 | 349892.1 | 2012-03-06 17:26 | 3031.523 | 2 | 26 | 0.6747283 | 4.066584 | 25.20445 | 24.68486 | 101.5154 | 89.97838 | 9.727478e-05 | 0.06569149 | 0 | 0 | 0
8889 | 349922.2 | 2012-03-06 17:26 | 3061.538 | 2 | 26 | 0.6747283 | 4.069824 | 25.21008 | 24.68486 | 101.5383 | 89.97838 | 6.475449e-05 | 0.06569149 | 0 | 0 | 0
8890 | 349952.2 | 2012-03-06 17:27 | 3091.557 | 2 | 26 | 0.6747283 | 4.073063 | 25.2157 | 24.68486 | 101.5612 | 89.97838 | 9.717941e-05 | 0.06569149 | 0 | 0 | 0
8891 | 349982.2 | 2012-03-06 17:27 | 3121.569 | 2 | 26 | 0.6749082 | 4.076303 | 25.22133 | 24.68486 | 101.5841 | 89.97838 | 6.484985e-05 | 0.06569149 | 0 | 0 | 0
8892 | 350012.2 | 2012-03-06 17:28 | 3151.584 | 2 | 26 | 0.6749082 | 4.079705 | 25.22696 | 24.68486 | 101.6071 | 89.97838 | 9.717941e-05 | 0.06569149 | 0 | 0 | 0
8893 | 350042.2 | 2012-03-06 17:28 | 3181.599 | 2 | 26 | 0.6750882 | 4.083107 | 25.23258 | 24.68486 | 101.63 | 89.97838 | 9.717941e-05 | 0.06569149 | 0 | 0 | 0
8894 | 350072.2 | 2012-03-06 17:29 | 3211.614 | 2 | 26 | 0.6749082 | 4.086509 | 25.23821 | 24.68486 | 101.653 | 89.97838 | 0.0001296043 | 0.06569149 | 0 | 0 | 0
8895 | 350102.2 | 2012-03-06 17:29 | 3241.629 | 2 | 26 | 0.6749082 | 4.090073 | 25.24384 | 24.68486 | 101.676 | 89.97838 | 0.0001296043 | 0.06569149 | 0 | 0 | 0
8896 | 350132.3 | 2012-03-06 17:30 | 3271.644 | 2 | 26 | 0.6749082 | 4.093474 | 25.24946 | 24.68486 | 101.699 | 89.97838 | 9.717941e-05 | 0.06569149 | 0 | 0 | 0
8897 | 350162.3 | 2012-03-06 17:30 | 3301.659 | 2 | 26 | 0.6747283 | 4.096876 | 25.25509 | 24.68486 | 101.7221 | 89.97838 | 9.717941e-05 | 0.06569149 | 0 | 0 | 0
8898 | 350192.3 | 2012-03-06 17:31 | 3331.677 | 2 | 26 | 0.6750882 | 4.100602 | 25.26072 | 24.68486 | 101.7451 | 89.97838 | 0.0001296043 | 0.06569149 | 0 | 0 | 0
8899 | 350222.3 | 2012-03-06 17:31 | 3361.689 | 2 | 26 | 0.6745483 | 4.104004 | 25.26634 | 24.68486 | 101.7682 | 89.97838 | 6.475449e-05 | 0.06569149 | 0 | 0 | 0
8900 | 350252.3 | 2012-03-06 17:32 | 3391.704 | 2 | 26 | 0.6747283 | 4.10773 | 25.27197 | 24.68486 | 101.7913 | 89.97838 | 9.717941e-05 | 0.06569149 | 0 | 0 | 0
8901 | 350282.3 | 2012-03-06 17:32 | 3421.719 | 2 | 26 | 0.6747283 | 4.111294 | 25.27759 | 24.68486 | 101.8144 | 89.97838 | 9.727478e-05 | 0.06569149 | 0 | 0 | 0
8902 | 350312.4 | 2012-03-06 17:33 | 3451.735 | 2 | 26 | 0.6749082 | 4.115181 | 25.28322 | 24.68486 | 101.8376 | 89.97838 | 0.0001296043 | 0.06569149 | 0 | 0 | 0
8903 | 350342.4 | 2012-03-06 17:33 | 3481.749 | 2 | 26 | 0.6747283 | 4.119069 | 25.28885 | 24.68486 | 101.8607 | 89.97838 | 0.0001296043 | 0.06569149 | 0 | 0 | 0
8904 | 350372.4 | 2012-03-06 17:34 | 3511.765 | 2 | 26 | 0.6749082 | 4.122795 | 25.29447 | 24.68486 | 101.8839 | 89.97838 | 0.0001296043 | 0.06569149 | 0 | 0 | 0
8905 | 350402.4 | 2012-03-06 17:34 | 3541.78 | 2 | 26 | 0.6749082 | 4.126683 | 25.3001 | 24.68486 | 101.9071 | 89.97838 | 0.0001296043 | 0.06569149 | 0 | 0 | 0
8906 | 350432.4 | 2012-03-06 17:35 | 3571.795 | 2 | 26 | 0.6747283 | 4.13057 | 25.30573 | 24.68486 | 101.9304 | 89.97838 | 0.0001619339 | 0.06569149 | 0 | 0 | 0
8907 | 350462.4 | 2012-03-06 17:35 | 3601.81 | 2 | 26 | 0.6747283 | 4.134296 | 25.31135 | 24.68486 | 101.9536 | 89.97838 | 6.484985e-05 | 0.06569149 | 0 | 0 | 0
8908 | 350492.4 | 2012-03-06 17:36 | 3631.825 | 2 | 26 | 0.6747283 | 4.138184 | 25.31698 | 24.68486 | 101.9769 | 89.97838 | 9.717941e-05 | 0.06569149 | 0 | 0 | 0
8909 | 350522.5 | 2012-03-06 17:36 | 3661.84 | 2 | 26 | 0.6749082 | 4.142234 | 25.32261 | 24.68486 | 102.0002 | 89.97838 | 6.475449e-05 | 0.06569149 | 0 | 0 | 0
8910 | 350552.5 | 2012-03-06 17:37 | 3691.855 | 2 | 26 | 0.6747283 | 4.146284 | 25.32823 | 24.68486 | 102.0235 | 89.97838 | 9.717941e-05 | 0.06569149 | 0 | 0 | 0
8911 | 350582.5 | 2012-03-06 17:37 | 3721.87 | 2 | 26 | 0.6745483 | 4.150333 | 25.33386 | 24.68486 | 102.0468 | 89.97838 | 6.475449e-05 | 0.06569149 | 0 | 0 | 0
8912 | 350612.5 | 2012-03-06 17:38 | 3751.885 | 2 | 26 | 0.6749082 | 4.154545 | 25.33948 | 24.68486 | 102.0702 | 89.97838 | 0.0001296043 | 0.06569149 | 0 | 0 | 0
8913 | 350642.5 | 2012-03-06 17:38 | 3781.9 | 2 | 26 | 0.6745483 | 4.158595 | 25.34511 | 24.68486 | 102.0936 | 89.97838 | 6.475449e-05 | 0.06569149 | 0 | 0 | 0
8914 | 350672.5 | 2012-03-06 17:39 | 3811.915 | 2 | 26 | 0.6749082 | 4.162969 | 25.35074 | 24.68486 | 102.117 | 89.97838 | 0.0001620293 | 0.06569149 | 0 | 0 | 0
8915 | 350702.5 | 2012-03-06 17:39 | 3841.93 | 2 | 26 | 0.6747283 | 4.167019 | 25.35636 | 24.68486 | 102.1404 | 89.97838 | 9.727478e-05 | 0.06569149 | 0 | 0 | 0
8916 | 350732.6 | 2012-03-06 17:40 | 3871.945 | 2 | 26 | 0.6749082 | 4.171392 | 25.36199 | 24.68486 | 102.1639 | 89.97838 | 9.717941e-05 | 0.06569149 | 0 | 0 | 0
8917 | 350762.6 | 2012-03-06 17:40 | 3901.961 | 2 | 26 | 0.6745483 | 4.175604 | 25.36762 | 24.68486 | 102.1874 | 89.97838 | 0.0001296043 | 0.06569149 | 0 | 0 | 0
8918 | 350792.6 | 2012-03-06 17:41 | 3931.978 | 2 | 26 | 0.6747283 | 4.179978 | 25.37324 | 24.68486 | 102.2109 | 89.97838 | 0.0001296043 | 0.06569149 | 0 | 0 | 0
8919 | 350822.6 | 2012-03-06 17:41 | 3961.991 | 2 | 26 | 0.6747283 | 4.18419 | 25.37887 | 24.68486 | 102.2344 | 89.97838 | 9.717941e-05 | 0.06569149 | 0 | 0 | 0
8920 | 350852.6 | 2012-03-06 17:42 | 3992.006 | 2 | 26 | 0.6749082 | 4.188725 | 25.3845 | 24.68486 | 102.258 | 89.97838 | 0.0001619339 | 0.06569149 | 0 | 0 | 0
8921 | 350882.6 | 2012-03-06 17:42 | 4022.021 | 2 | 26 | 0.6747283 | 4.193099 | 25.39012 | 24.68486 | 102.2815 | 89.97838 | 0.0001620293 | 0.06569149 | 0 | 0 | 0
8922 | 350912.7 | 2012-03-06 17:43 | 4052.036 | 2 | 26 | 0.6747283 | 4.197473 | 25.39575 | 24.68486 | 102.3052 | 89.97838 | 9.717941e-05 | 0.06569149 | 0 | 0 | 0
8923 | 350958.5 | 2012-03-06 17:44 | 30.01509 | 3 | 26 | 0 | 4.096066 | 25.39872 | 24.68486 | 102.3176 | 89.97838 | -0.0004535675 | 0.06569149 | 0 | 0 | 0
8924 | 350988.5 | 2012-03-06 17:44 | 60.0305 | 3 | 26 | 0 | 4.083269 | 25.39872 | 24.68486 | 102.3176 | 89.97838 | -0.0001943588 | 0.06569149 | 0 | 0 | 0
8925 | 351018.6 | 2012-03-06 17:45 | 90.0454 | 3 | 26 | 0 | 4.075493 | 25.39872 | 24.68486 | 102.3176 | 89.97838 | -0.0001296043 | 0.06569149 | 0 | 0 | 0
8926 | 351048.5 | 2012-03-06 17:45 | 120.0135 | 3 | 26 | 0 | 4.069986 | 25.39872 | 24.68486 | 102.3176 | 89.97838 | -0.0001296043 | 0.06569149 | 0 | 0 | 0
8927 | 351048.5 | 2012-03-06 17:45 | 2.581433727e-06 | 4 | 26 | 1.253979 | 4.200227 | 25.39872 | 24.68486 | 102.3176 | 89.97838 | 0 | 0.06569149 | 0 | 0 | 0
8928 | 351049 | 2012-03-06 17:45 | 0.422074 | 4 | 26 | 1.203413 | 4.200389 | 25.39887 | 24.68486 | 102.3182 | 89.97838 | 3.242493e-05 | 0.06569149 | 0 | 0 | 0
8929 | 351050.3 | 2012-03-06 17:45 | 1.765915 | 4 | 26 | 1.152848 | 4.200389 | 25.39931 | 24.68486 | 102.3201 | 89.97838 | 3.242493e-05 | 0.06569149 | 0 | 0 | 0
8930 | 351052.3 | 2012-03-06 17:45 | 3.812451 | 4 | 26 | 1.102463 | 4.200227 | 25.39995 | 24.68486 | 102.3228 | 89.97838 | 0 | 0.06569149 | 0 | 0 | 0
8931 | 351055 | 2012-03-06 17:45 | 6.499909 | 4 | 26 | 1.052078 | 4.200227 | 25.40075 | 24.68486 | 102.3262 | 89.97838 | 0 | 0.06569149 | 0 | 0 | 0
8932 | 351058.4 | 2012-03-06 17:45 | 9.828081 | 4 | 26 | 1.002052 | 4.200065 | 25.4017 | 24.68486 | 102.3301 | 89.97838 | 0 | 0.06569149 | 0 | 0 | 0
8933 | 351062.5 | 2012-03-06 17:45 | 13.98415 | 4 | 26 | 0.9516672 | 4.200389 | 25.40283 | 24.68486 | 102.3349 | 89.97838 | 3.242493e-05 | 0.06569149 | 0 | 0 | 0
8934 | 351067.7 | 2012-03-06 17:45 | 19.12467 | 4 | 26 | 0.9014619 | 4.200389 | 25.40415 | 24.68486 | 102.3404 | 89.97838 | 0 | 0.06569149 | 0 | 0 | 0
8935 | 351074.1 | 2012-03-06 17:46 | 25.56203 | 4 | 26 | 0.8514366 | 4.200065 | 25.40571 | 24.68486 | 102.347 | 89.97838 | -3.232956e-05 | 0.06569149 | 0 | 0 | 0
8936 | 351082.4 | 2012-03-06 17:46 | 33.82751 | 4 | 26 | 0.8014112 | 4.200227 | 25.40761 | 24.68486 | 102.355 | 89.97838 | 0 | 0.06569149 | 0 | 0 | 0
8937 | 351093.2 | 2012-03-06 17:46 | 44.6712 | 4 | 26 | 0.7513859 | 4.200227 | 25.40994 | 24.68486 | 102.3648 | 89.97838 | 0 | 0.06569149 | 0 | 0 | 0
8938 | 351108 | 2012-03-06 17:46 | 59.48333 | 4 | 26 | 0.7013605 | 4.200227 | 25.41293 | 24.68486 | 102.3773 | 89.97838 | 0 | 0.06569149 | 0 | 0 | 0
8939 | 351129.9 | 2012-03-06 17:46 | 81.34227 | 4 | 26 | 0.6513351 | 4.200227 | 25.41702 | 24.68486 | 102.3945 | 89.97838 | 0 | 0.06569149 | 0 | 0 | 0
8940 | 351164.6 | 2012-03-06 17:47 | 116.0292 | 4 | 26 | 0.6013098 | 4.200227 | 25.42304 | 24.68486 | 102.4198 | 89.97838 | -3.242493e-05 | 0.06569149 | 0 | 0 | 0
8941 | 351221 | 2012-03-06 17:48 | 172.4813 | 4 | 26 | 0.5512844 | 4.200227 | 25.43205 | 24.68486 | 102.4576 | 89.97838 | -3.242493e-05 | 0.06569149 | 0 | 0 | 0
8942 | 351302.7 | 2012-03-06 17:49 | 254.1204 | 4 | 26 | 0.5012591 | 4.200227 | 25.44396 | 24.68486 | 102.5077 | 89.97838 | 0 | 0.06569149 | 0 | 0 | 0
8943 | 351404.2 | 2012-03-06 17:51 | 355.6187 | 4 | 26 | 0.4512337 | 4.200227 | 25.45737 | 24.68486 | 102.564 | 89.97838 | 3.232956e-05 | 0.06569149 | 0 | 0 | 0
8944 | 351524.9 | 2012-03-06 17:53 | 476.352 | 4 | 26 | 0.4010284 | 4.200065 | 25.47165 | 24.68486 | 102.624 | 89.97838 | -6.475449e-05 | 0.06569149 | 0 | 0 | 0
8945 | 351668.9 | 2012-03-06 17:55 | 620.317 | 4 | 26 | 0.3510031 | 4.200065 | 25.48667 | 24.68486 | 102.6871 | 89.97838 | 0 | 0.06569149 | 0 | 0 | 0
8946 | 351844.4 | 2012-03-06 17:58 | 795.8453 | 4 | 26 | 0.3009777 | 4.200227 | 25.50254 | 24.68486 | 102.7537 | 89.97838 | -3.242493e-05 | 0.06569149 | 0 | 0 | 0
8947 | 352067.3 | 2012-03-06 18:02 | 1018.747 | 4 | 26 | 0.2509523 | 4.200227 | 25.51958 | 24.68486 | 102.8253 | 89.97838 | 0 | 0.06569149 | 0 | 0 | 0
8948 | 352362.7 | 2012-03-06 18:07 | 1314.211 | 4 | 26 | 0.200927 | 4.200227 | 25.53803 | 24.68486 | 102.9028 | 89.97838 | 0 | 0.06569149 | 0 | 0 | 0
8949 | 352786.9 | 2012-03-06 18:14 | 1738.39 | 4 | 26 | 0.1509016 | 4.200227 | 25.55859 | 24.68486 | 102.9891 | 89.97838 | 0 | 0.06569149 | 0 | 0 | 0
8950 | 353495.7 | 2012-03-06 18:26 | 2447.127 | 4 | 26 | 0.1008763 | 4.200227 | 25.58295 | 24.68486 | 103.0914 | 89.97838 | 0 | 0.06569149 | 0 | 0 | 0
8951 | 355143.1 | 2012-03-06 18:53 | 4094.582 | 4 | 26 | 0.05085091 | 4.200227 | 25.61574 | 24.68486 | 103.2292 | 89.97838 | 0 | 0.06569149 | 0 | 0 | 0
8952 | 355194.6 | 2012-03-06 18:54 | 4146.034 | 4 | 26 | 0.04995117 | 4.200389 | 25.61646 | 24.68486 | 103.2322 | 89.97838 | 0 | 0.06569149 | 0 | 0 | 0
8953 | 355254.6 | 2012-03-06 18:55 | 60.01452 | 5 | 26 | 0 | 4.19067 | 25.61646 | 24.68486 | 103.2322 | 89.97838 | -3.242493e-05 | 0.06569149 | 0 | 0 | 0
8954 | 355254.8 | 2012-03-06 18:55 | 0.1835296 | 6 | 26 | -7.418601e-05 | 4.19067 | 25.61646 | 24.68486 | 103.2322 | 89.97838 | 0 | 0.08839966 | 0 | 0 | 0
8955 | 355259.6 | 2012-03-06 18:55 | 5.011597 | 6 | 26 | -0.002233554 | 4.190345 | 25.61646 | 24.68486 | 103.2322 | 89.97839 | -3.242493e-05 | 0.08839966 | 0 | 0 | 0
8956 | 355259.6 | 2012-03-06 18:55 | 0.01572241 | 7 | 26 | -0.6743368 | 4.121013 | 25.61646 | 24.68486 | 103.2322 | 89.9784 | 0 | 0.08839966 | 0 | 0 | 0
8957 | 355289.6 | 2012-03-06 18:56 | 30.03077 | 7 | 26 | -0.6746967 | 4.080677 | 25.61646 | 24.69049 | 103.2322 | 90.00143 | -0.0005508423 | 0.08839966 | 0 | 0 | 0
8958 | 355319.6 | 2012-03-06 18:56 | 60.04578 | 7 | 26 | -0.6746967 | 4.063992 | 25.61646 | 24.69611 | 103.2322 | 90.02433 | -0.000388813 | 0.08839966 | 0 | 0 | 0
8959 | 355349.6 | 2012-03-06 18:57 | 90.06086 | 7 | 26 | -0.6746967 | 4.052166 | 25.61646 | 24.70174 | 103.2322 | 90.04716 | -0.0002267838 | 0.08839966 | 0 | 0 | 0
8960 | 355379.6 | 2012-03-06 18:57 | 120.076 | 7 | 26 | -0.6746967 | 4.042285 | 25.61646 | 24.70736 | 103.2322 | 90.06992 | -0.0002267838 | 0.08839966 | 0 | 0 | 0
8961 | 355409.7 | 2012-03-06 18:58 | 150.091 | 7 | 26 | -0.6746967 | 4.033862 | 25.61646 | 24.71299 | 103.2322 | 90.09264 | -0.0001943588 | 0.08839966 | 0 | 0 | 0
8962 | 355439.7 | 2012-03-06 18:58 | 180.1061 | 7 | 26 | -0.6746967 | 4.025924 | 25.61646 | 24.71861 | 103.2322 | 90.11531 | -0.0001943588 | 0.08839966 | 0 | 0 | 0
8963 | 355469.7 | 2012-03-06 18:59 | 210.1213 | 7 | 26 | -0.6746967 | 4.018472 | 25.61646 | 24.72424 | 103.2322 | 90.13793 | -0.0002267838 | 0.08839966 | 0 | 0 | 0
8964 | 355499.7 | 2012-03-06 18:59 | 240.1365 | 7 | 26 | -0.6745167 | 4.011669 | 25.61646 | 24.72986 | 103.2322 | 90.16052 | -0.0001620293 | 0.08839966 | 0 | 0 | 0
8965 | 355529.7 | 2012-03-06 19:00 | 270.1541 | 7 | 26 | -0.6746967 | 4.004865 | 25.61646 | 24.73549 | 103.2322 | 90.18306 | -0.0001943588 | 0.08839966 | 0 | 0 | 0
8966 | 355559.7 | 2012-03-06 19:00 | 300.1664 | 7 | 26 | -0.6748766 | 3.998061 | 25.61646 | 24.74111 | 103.2322 | 90.20557 | -0.0001944065 | 0.08839966 | 0 | 0 | 0
8967 | 355589.8 | 2012-03-06 19:01 | 330.1816 | 7 | 26 | -0.6745167 | 3.991906 | 25.61646 | 24.74674 | 103.2322 | 90.22804 | -0.0001296043 | 0.08839966 | 0 | 0 | 0
8968 | 355619.8 | 2012-03-06 19:01 | 360.1966 | 7 | 26 | -0.6746967 | 3.985426 | 25.61646 | 24.75236 | 103.2322 | 90.25048 | -0.0001619816 | 0.08839966 | 0 | 0 | 0
8969 | 355649.8 | 2012-03-06 19:02 | 390.2117 | 7 | 26 | -0.6745167 | 3.979108 | 25.61646 | 24.75799 | 103.2322 | 90.27288 | -0.0001620293 | 0.08839966 | 0 | 0 | 0
8970 | 355679.8 | 2012-03-06 19:02 | 420.2267 | 7 | 26 | -0.6745167 | 3.972953 | 25.61646 | 24.76361 | 103.2322 | 90.29524 | -0.0001295567 | 0.08839966 | 0 | 0 | 0
8971 | 355709.8 | 2012-03-06 19:03 | 450.2418 | 7 | 26 | -0.6746967 | 3.966797 | 25.61646 | 24.76924 | 103.2322 | 90.31757 | -0.0001296043 | 0.08839966 | 0 | 0 | 0
8972 | 355739.8 | 2012-03-06 19:03 | 480.2569 | 7 | 26 | -0.6745167 | 3.960641 | 25.61646 | 24.77486 | 103.2322 | 90.33987 | -0.0001619816 | 0.08839966 | 0 | 0 | 0
8973 | 355769.8 | 2012-03-06 19:04 | 510.2721 | 7 | 26 | -0.6746967 | 3.954648 | 25.61646 | 24.78049 | 103.2322 | 90.36213 | -0.0001943588 | 0.08839966 | 0 | 0 | 0
8974 | 355799.9 | 2012-03-06 19:04 | 540.2872 | 7 | 26 | -0.6746967 | 3.948816 | 25.61646 | 24.78611 | 103.2322 | 90.38436 | -0.0001296043 | 0.08839966 | 0 | 0 | 0
8975 | 355829.9 | 2012-03-06 19:05 | 570.3021 | 7 | 26 | -0.6748766 | 3.942822 | 25.61646 | 24.79174 | 103.2322 | 90.40655 | -0.0001296043 | 0.08839966 | 0 | 0 | 0
8976 | 355859.9 | 2012-03-06 19:05 | 600.3172 | 7 | 26 | -0.6745167 | 3.93699 | 25.61646 | 24.79736 | 103.2322 | 90.42872 | -0.0001296043 | 0.08839966 | 0 | 0 | 0
8977 | 355889.9 | 2012-03-06 19:06 | 630.3324 | 7 | 26 | -0.6748766 | 3.930997 | 25.61646 | 24.80299 | 103.2322 | 90.45084 | -0.0001619816 | 0.08839966 | 0 | 0 | 0
8978 | 355919.9 | 2012-03-06 19:06 | 660.3474 | 7 | 26 | -0.6746967 | 3.925327 | 25.61646 | 24.80861 | 103.2322 | 90.47294 | -9.717941e-05 | 0.08839966 | 0 | 0 | 0
8979 | 355949.9 | 2012-03-06 19:07 | 690.3625 | 7 | 26 | -0.6745167 | 3.919496 | 25.61646 | 24.81424 | 103.2322 | 90.495 | -0.0001619816 | 0.08839966 | 0 | 0 | 0
8980 | 355979.9 | 2012-03-06 19:07 | 720.3775 | 7 | 26 | -0.6746967 | 3.913664 | 25.61646 | 24.81986 | 103.2322 | 90.51703 | -0.0001619816 | 0.08839966 | 0 | 0 | 0
8981 | 356010 | 2012-03-06 19:08 | 750.3931 | 7 | 26 | -0.6746967 | 3.907994 | 25.61646 | 24.82549 | 103.2322 | 90.53903 | -0.0001620293 | 0.08839966 | 0 | 0 | 0
8982 | 356040 | 2012-03-06 19:08 | 780.4078 | 7 | 26 | -0.6746967 | 3.902324 | 25.61646 | 24.83111 | 103.2322 | 90.561 | -0.0001296043 | 0.08839966 | 0 | 0 | 0
8983 | 356070 | 2012-03-06 19:09 | 810.4228 | 7 | 26 | -0.6745167 | 3.896979 | 25.61646 | 24.83674 | 103.2322 | 90.58293 | -9.722709e-05 | 0.08839966 | 0 | 0 | 0
8984 | 356100 | 2012-03-06 19:09 | 840.4378 | 7 | 26 | -0.6746967 | 3.891309 | 25.61646 | 24.84236 | 103.2322 | 90.60484 | -0.0001296043 | 0.08839966 | 0 | 0 | 0
8985 | 356130 | 2012-03-06 19:10 | 870.4556 | 7 | 26 | -0.6746967 | 3.885639 | 25.61646 | 24.84799 | 103.2322 | 90.62671 | -0.0001620293 | 0.08839966 | 0 | 0 | 0
8986 | 356160 | 2012-03-06 19:10 | 900.468 | 7 | 26 | -0.6746967 | 3.880455 | 25.61646 | 24.85361 | 103.2322 | 90.64855 | -0.0001296043 | 0.08839966 | 0 | 0 | 0
8987 | 356190.1 | 2012-03-06 19:11 | 930.4831 | 7 | 26 | -0.6746967 | 3.874948 | 25.61646 | 24.85924 | 103.2322 | 90.67037 | -0.0001619816 | 0.08839966 | 0 | 0 | 0
8988 | 356220.1 | 2012-03-06 19:11 | 960.4982 | 7 | 26 | -0.6746967 | 3.869764 | 25.61646 | 24.86486 | 103.2322 | 90.69215 | -9.717941e-05 | 0.08839966 | 0 | 0 | 0
8989 | 356250.1 | 2012-03-06 19:12 | 990.5135 | 7 | 26 | -0.6745167 | 3.864256 | 25.61646 | 24.87049 | 103.2322 | 90.7139 | -0.0001619816 | 0.08839966 | 0 | 0 | 0
8990 | 356280.1 | 2012-03-06 19:12 | 1020.528 | 7 | 26 | -0.6746967 | 3.859235 | 25.61646 | 24.87611 | 103.2322 | 90.73562 | -0.0001620293 | 0.08839966 | 0 | 0 | 0
8991 | 356310.1 | 2012-03-06 19:13 | 1050.543 | 7 | 26 | -0.6748766 | 3.854051 | 25.61646 | 24.88174 | 103.2322 | 90.75732 | -0.0001296043 | 0.08839966 | 0 | 0 | 0
8992 | 356340.1 | 2012-03-06 19:13 | 1080.558 | 7 | 26 | -0.6746967 | 3.849029 | 25.61646 | 24.88736 | 103.2322 | 90.77898 | -0.0001296043 | 0.08839966 | 0 | 0 | 0
8993 | 356370.1 | 2012-03-06 19:14 | 1110.574 | 7 | 26 | -0.6745167 | 3.844007 | 25.61646 | 24.89299 | 103.2322 | 90.80062 | -9.717941e-05 | 0.08839966 | 0 | 0 | 0
8994 | 356400.2 | 2012-03-06 19:14 | 1140.589 | 7 | 26 | -0.6745167 | 3.839148 | 25.61646 | 24.89861 | 103.2322 | 90.82223 | -0.0001295567 | 0.08839966 | 0 | 0 | 0
8995 | 356430.2 | 2012-03-06 19:15 | 1170.604 | 7 | 26 | -0.6746967 | 3.834288 | 25.61646 | 24.90424 | 103.2322 | 90.84381 | -0.0001296043 | 0.08839966 | 0 | 0 | 0
8996 | 356460.2 | 2012-03-06 19:15 | 1200.619 | 7 | 26 | -0.6746967 | 3.82959 | 25.61646 | 24.90986 | 103.2322 | 90.86536 | -9.722709e-05 | 0.08839966 | 0 | 0 | 0
8997 | 356490.2 | 2012-03-06 19:16 | 1230.634 | 7 | 26 | -0.6746967 | 3.824893 | 25.61646 | 24.91549 | 103.2322 | 90.88689 | -9.717941e-05 | 0.08839966 | 0 | 0 | 0
8998 | 356520.2 | 2012-03-06 19:16 | 1260.649 | 7 | 26 | -0.6745167 | 3.820195 | 25.61646 | 24.92111 | 103.2322 | 90.90839 | -0.0001296043 | 0.08839966 | 0 | 0 | 0
8999 | 356550.2 | 2012-03-06 19:17 | 1290.664 | 7 | 26 | -0.6746967 | 3.815821 | 25.61646 | 24.92674 | 103.2322 | 90.92987 | -9.717941e-05 | 0.08839966 | 0 | 0 | 0
9000 | 356580.2 | 2012-03-06 19:17 | 1320.679 | 7 | 26 | -0.6746967 | 3.811285 | 25.61646 | 24.93236 | 103.2322 | 90.95132 | -0.0001296043 | 0.08839966 | 0 | 0 | 0
9001 | 356610.3 | 2012-03-06 19:18 | 1350.694 | 7 | 26 | -0.6746967 | 3.806749 | 25.61646 | 24.93799 | 103.2322 | 90.97274 | -0.0001619816 | 0.08839966 | 0 | 0 | 0
9002 | 356640.3 | 2012-03-06 19:18 | 1380.709 | 7 | 26 | -0.6746967 | 3.802376 | 25.61646 | 24.94361 | 103.2322 | 90.99414 | -0.0001296043 | 0.08839966 | 0 | 0 | 0
9003 | 356670.3 | 2012-03-06 19:19 | 1410.724 | 7 | 26 | -0.6745167 | 3.798326 | 25.61646 | 24.94924 | 103.2322 | 91.01552 | -9.717941e-05 | 0.08839966 | 0 | 0 | 0
9004 | 356700.3 | 2012-03-06 19:19 | 1440.739 | 7 | 26 | -0.6746967 | 3.793952 | 25.61646 | 24.95486 | 103.2322 | 91.03688 | -0.0001619816 | 0.08839966 | 0 | 0 | 0
9005 | 356730.3 | 2012-03-06 19:20 | 1470.757 | 7 | 26 | -0.6746967 | 3.789902 | 25.61646 | 24.96049 | 103.2322 | 91.05821 | -0.0001296043 | 0.08839966 | 0 | 0 | 0
9006 | 356760.3 | 2012-03-06 19:20 | 1500.77 | 7 | 26 | -0.6746967 | 3.785852 | 25.61646 | 24.96611 | 103.2322 | 91.07951 | -0.0001296043 | 0.08839966 | 0 | 0 | 0
9007 | 356790.4 | 2012-03-06 19:21 | 1530.785 | 7 | 26 | -0.6746967 | 3.781965 | 25.61646 | 24.97174 | 103.2322 | 91.1008 | -6.480217e-05 | 0.08839966 | 0 | 0 | 0
9008 | 356820.4 | 2012-03-06 19:21 | 1560.8 | 7 | 26 | -0.6746967 | 3.777915 | 25.61646 | 24.97736 | 103.2322 | 91.12206 | -9.722709e-05 | 0.08839966 | 0 | 0 | 0
9009 | 356850.4 | 2012-03-06 19:22 | 1590.815 | 7 | 26 | -0.6746967 | 3.774027 | 25.61646 | 24.98299 | 103.2322 | 91.1433 | -6.480217e-05 | 0.08839966 | 0 | 0 | 0
9010 | 356880.4 | 2012-03-06 19:22 | 1620.83 | 7 | 26 | -0.6746967 | 3.770301 | 25.61646 | 24.98861 | 103.2322 | 91.16452 | -9.717941e-05 | 0.08839966 | 0 | 0 | 0
9011 | 356910.4 | 2012-03-06 19:23 | 1650.845 | 7 | 26 | -0.6745167 | 3.766413 | 25.61646 | 24.99424 | 103.2322 | 91.18571 | -0.0001296043 | 0.08839966 | 0 | 0 | 0
9012 | 356940.4 | 2012-03-06 19:23 | 1680.86 | 7 | 26 | -0.6746967 | 3.762526 | 25.61646 | 24.99986 | 103.2322 | 91.20689 | -0.0001620293 | 0.08839966 | 0 | 0 | 0
9013 | 356970.4 | 2012-03-06 19:24 | 1710.879 | 7 | 26 | -0.6745167 | 3.7588 | 25.61646 | 25.00549 | 103.2322 | 91.22805 | -0.0001296043 | 0.08839966 | 0 | 0 | 0
9014 | 357000.5 | 2012-03-06 19:24 | 1740.89 | 7 | 26 | -0.6746967 | 3.755236 | 25.61646 | 25.01111 | 103.2322 | 91.24918 | -9.717941e-05 | 0.08839966 | 0 | 0 | 0
9015 | 357030.5 | 2012-03-06 19:25 | 1770.905 | 7 | 26 | -0.6746967 | 3.75151 | 25.61646 | 25.01674 | 103.2322 | 91.27029 | -9.722709e-05 | 0.08839966 | 0 | 0 | 0
9016 | 357060.5 | 2012-03-06 19:25 | 1800.921 | 7 | 26 | -0.6746967 | 3.748108 | 25.61646 | 25.02236 | 103.2322 | 91.29139 | -9.717941e-05 | 0.08839966 | 0 | 0 | 0
9017 | 357090.5 | 2012-03-06 19:26 | 1830.935 | 7 | 26 | -0.6746967 | 3.744545 | 25.61646 | 25.02799 | 103.2322 | 91.31246 | -9.722709e-05 | 0.08839966 | 0 | 0 | 0
9018 | 357120.5 | 2012-03-06 19:26 | 1860.95 | 7 | 26 | -0.6746967 | 3.740981 | 25.61646 | 25.03361 | 103.2322 | 91.33351 | -9.717941e-05 | 0.08839966 | 0 | 0 | 0
9019 | 357150.5 | 2012-03-06 19:27 | 1890.966 | 7 | 26 | -0.6746967 | 3.737579 | 25.61646 | 25.03924 | 103.2322 | 91.35454 | -9.722709e-05 | 0.08839966 | 0 | 0 | 0
9020 | 357180.5 | 2012-03-06 19:27 | 1920.981 | 7 | 26 | -0.6745167 | 3.734177 | 25.61646 | 25.04486 | 103.2322 | 91.37556 | -3.242493e-05 | 0.08839966 | 0 | 0 | 0
9021 | 357210.6 | 2012-03-06 19:28 | 1950.996 | 7 | 26 | -0.6748766 | 3.730775 | 25.61646 | 25.05049 | 103.2322 | 91.39655 | -9.717941e-05 | 0.08839966 | 0 | 0 | 0
9022 | 357240.6 | 2012-03-06 19:28 | 1981.011 | 7 | 26 | -0.6746967 | 3.727374 | 25.61646 | 25.05611 | 103.2322 | 91.41753 | -9.717941e-05 | 0.08839966 | 0 | 0 | 0
9023 | 357270.6 | 2012-03-06 19:29 | 2011.026 | 7 | 26 | -0.6746967 | 3.724134 | 25.61646 | 25.06174 | 103.2322 | 91.43849 | -9.717941e-05 | 0.08839966 | 0 | 0 | 0
9024 | 357300.6 | 2012-03-06 19:29 | 2041.041 | 7 | 26 | -0.6746967 | 3.720894 | 25.61646 | 25.06736 | 103.2322 | 91.45943 | -6.480217e-05 | 0.08839966 | 0 | 0 | 0
9025 | 357330.6 | 2012-03-06 19:30 | 2071.059 | 7 | 26 | -0.6746967 | 3.717654 | 25.61646 | 25.07299 | 103.2322 | 91.48035 | -6.480217e-05 | 0.08839966 | 0 | 0 | 0
9026 | 357360.6 | 2012-03-06 19:30 | 2101.071 | 7 | 26 | -0.6746967 | 3.714576 | 25.61646 | 25.07861 | 103.2322 | 91.50125 | -6.475449e-05 | 0.08839966 | 0 | 0 | 0
9027 | 357390.7 | 2012-03-06 19:31 | 2131.086 | 7 | 26 | -0.6746967 | 3.711012 | 25.61646 | 25.08424 | 103.2322 | 91.52213 | -0.0001296043 | 0.08839966 | 0 | 0 | 0
9028 | 357420.7 | 2012-03-06 19:31 | 2161.101 | 7 | 26 | -0.6746967 | 3.708097 | 25.61646 | 25.08986 | 103.2322 | 91.543 | -6.480217e-05 | 0.08839966 | 0 | 0 | 0
9029 | 357450.7 | 2012-03-06 19:32 | 2191.116 | 7 | 26 | -0.6746967 | 3.705181 | 25.61646 | 25.09549 | 103.2322 | 91.56385 | -6.480217e-05 | 0.08839966 | 0 | 0 | 0
9030 | 357480.7 | 2012-03-06 19:32 | 2221.131 | 7 | 26 | -0.6746967 | 3.702103 | 25.61646 | 25.10111 | 103.2322 | 91.58468 | -6.475449e-05 | 0.08839966 | 0 | 0 | 0
9031 | 357510.7 | 2012-03-06 19:33 | 2251.147 | 7 | 26 | -0.6746967 | 3.699025 | 25.61646 | 25.10674 | 103.2322 | 91.6055 | -6.480217e-05 | 0.08839966 | 0 | 0 | 0
9032 | 357540.7 | 2012-03-06 19:33 | 2281.162 | 7 | 26 | -0.6745167 | 3.696109 | 25.61646 | 25.11236 | 103.2322 | 91.6263 | -9.722709e-05 | 0.08839966 | 0 | 0 | 0
9033 | 357570.7 | 2012-03-06 19:34 | 2311.177 | 7 | 26 | -0.6745167 | 3.693193 | 25.61646 | 25.11799 | 103.2322 | 91.64708 | -6.480217e-05 | 0.08839966 | 0 | 0 | 0
9034 | 357600.8 | 2012-03-06 19:34 | 2341.192 | 7 | 26 | -0.6746967 | 3.690277 | 25.61646 | 25.12361 | 103.2322 | 91.66785 | -9.722709e-05 | 0.08839966 | 0 | 0 | 0
9035 | 357630.8 | 2012-03-06 19:35 | 2371.207 | 7 | 26 | -0.6745167 | 3.687524 | 25.61646 | 25.12924 | 103.2322 | 91.6886 | -6.480217e-05 | 0.08839966 | 0 | 0 | 0
9036 | 357660.8 | 2012-03-06 19:35 | 2401.222 | 7 | 26 | -0.6746967 | 3.68477 | 25.61646 | 25.13486 | 103.2322 | 91.70933 | -6.480217e-05 | 0.08839966 | 0 | 0 | 0
9037 | 357690.8 | 2012-03-06 19:36 | 2431.237 | 7 | 26 | -0.6746967 | 3.682016 | 25.61646 | 25.14049 | 103.2322 | 91.73005 | -6.480217e-05 | 0.08839966 | 0 | 0 | 0
9038 | 357720.8 | 2012-03-06 19:36 | 2461.252 | 7 | 26 | -0.6745167 | 3.679424 | 25.61646 | 25.14611 | 103.2322 | 91.75076 | -3.237724e-05 | 0.08839966 | 0 | 0 | 0
9039 | 357750.8 | 2012-03-06 19:37 | 2491.267 | 7 | 26 | -0.6746967 | 3.676508 | 25.61646 | 25.15174 | 103.2322 | 91.77144 | -0.0001295567 | 0.08839966 | 0 | 0 | 0
9040 | 357780.9 | 2012-03-06 19:37 | 2521.282 | 7 | 26 | -0.6748766 | 3.674078 | 25.61646 | 25.15736 | 103.2322 | 91.79212 | -6.480217e-05 | 0.08839966 | 0 | 0 | 0
9041 | 357810.9 | 2012-03-06 19:38 | 2551.297 | 7 | 26 | -0.6746967 | 3.671486 | 25.61646 | 25.16299 | 103.2322 | 91.81278 | -3.237724e-05 | 0.08839966 | 0 | 0 | 0
9042 | 357840.9 | 2012-03-06 19:38 | 2581.312 | 7 | 26 | -0.6745167 | 3.668895 | 25.61646 | 25.16861 | 103.2322 | 91.83342 | -6.480217e-05 | 0.08839966 | 0 | 0 | 0
9043 | 357870.9 | 2012-03-06 19:39 | 2611.327 | 7 | 26 | -0.6748766 | 3.666465 | 25.61646 | 25.17424 | 103.2322 | 91.85405 | -6.480217e-05 | 0.08839966 | 0 | 0 | 0
9044 | 357900.9 | 2012-03-06 19:39 | 2641.343 | 7 | 26 | -0.6748766 | 3.664035 | 25.61646 | 25.17986 | 103.2322 | 91.87467 | -3.237724e-05 | 0.08839966 | 0 | 0 | 0
9045 | 357930.9 | 2012-03-06 19:40 | 2671.361 | 7 | 26 | -0.6746967 | 3.661605 | 25.61646 | 25.18549 | 103.2322 | 91.89528 | -3.242493e-05 | 0.08839966 | 0 | 0 | 0
9046 | 357960.9 | 2012-03-06 19:40 | 2701.373 | 7 | 26 | -0.6746967 | 3.659013 | 25.61646 | 25.19112 | 103.2322 | 91.91586 | -9.717941e-05 | 0.08839966 | 0 | 0 | 0
9047 | 357991 | 2012-03-06 19:41 | 2731.388 | 7 | 26 | -0.6745167 | 3.656907 | 25.61646 | 25.19674 | 103.2322 | 91.93644 | -6.480217e-05 | 0.08839966 | 0 | 0 | 0
9048 | 358021 | 2012-03-06 19:41 | 2761.403 | 7 | 26 | -0.6746967 | 3.654639 | 25.61646 | 25.20237 | 103.2322 | 91.95701 | -6.480217e-05 | 0.08839966 | 0 | 0 | 0
9049 | 358051 | 2012-03-06 19:42 | 2791.418 | 7 | 26 | -0.6746967 | 3.652533 | 25.61646 | 25.20799 | 103.2322 | 91.97756 | -3.242493e-05 | 0.08839966 | 0 | 0 | 0
9050 | 358081 | 2012-03-06 19:42 | 2821.433 | 7 | 26 | -0.6748766 | 3.650104 | 25.61646 | 25.21362 | 103.2322 | 91.9981 | -6.480217e-05 | 0.08839966 | 0 | 0 | 0
9051 | 358111 | 2012-03-06 19:43 | 2851.448 | 7 | 26 | -0.6746967 | 3.64816 | 25.61646 | 25.21924 | 103.2322 | 92.01862 | -6.480217e-05 | 0.08839966 | 0 | 0 | 0
9052 | 358141 | 2012-03-06 19:43 | 2881.463 | 7 | 26 | -0.6745167 | 3.646054 | 25.61646 | 25.22487 | 103.2322 | 92.03914 | -9.717941e-05 | 0.08839966 | 0 | 0 | 0
9053 | 358171 | 2012-03-06 19:44 | 2911.478 | 7 | 26 | -0.6746967 | 3.643948 | 25.61646 | 25.23049 | 103.2322 | 92.05964 | -3.237724e-05 | 0.08839966 | 0 | 0 | 0
9054 | 358201.1 | 2012-03-06 19:44 | 2941.493 | 7 | 26 | -0.6746967 | 3.642004 | 25.61646 | 25.23612 | 103.2322 | 92.08013 | -3.237724e-05 | 0.08839966 | 0 | 0 | 0
9055 | 358231.1 | 2012-03-06 19:45 | 2971.508 | 7 | 26 | -0.6746967 | 3.64006 | 25.61646 | 25.24174 | 103.2322 | 92.10061 | -3.242493e-05 | 0.08839966 | 0 | 0 | 0
9056 | 358261.1 | 2012-03-06 19:45 | 3001.523 | 7 | 26 | -0.6746967 | 3.638116 | 25.61646 | 25.24737 | 103.2322 | 92.12108 | 0 | 0.08839966 | 0 | 0 | 0
9057 | 358291.1 | 2012-03-06 19:46 | 3031.539 | 7 | 26 | -0.6746967 | 3.636172 | 25.61646 | 25.25299 | 103.2322 | 92.14154 | -6.480217e-05 | 0.08839966 | 0 | 0 | 0
9058 | 358321.1 | 2012-03-06 19:46 | 3061.554 | 7 | 26 | -0.6745167 | 3.634228 | 25.61646 | 25.25862 | 103.2322 | 92.16199 | -9.722709e-05 | 0.08839966 | 0 | 0 | 0
9059 | 358351.1 | 2012-03-06 19:47 | 3091.569 | 7 | 26 | -0.6745167 | 3.632447 | 25.61646 | 25.26424 | 103.2322 | 92.18243 | -3.237724e-05 | 0.08839966 | 0 | 0 | 0
9060 | 358381.2 | 2012-03-06 19:47 | 3121.584 | 7 | 26 | -0.6748766 | 3.630341 | 25.61646 | 25.26987 | 103.2322 | 92.20285 | -9.717941e-05 | 0.08839966 | 0 | 0 | 0
9061 | 358411.2 | 2012-03-06 19:48 | 3151.599 | 7 | 26 | -0.6748766 | 3.628559 | 25.61646 | 25.27549 | 103.2322 | 92.22327 | -6.480217e-05 | 0.08839966 | 0 | 0 | 0
9062 | 358441.2 | 2012-03-06 19:48 | 3181.614 | 7 | 26 | -0.6748766 | 3.626777 | 25.61646 | 25.28112 | 103.2322 | 92.24368 | -6.480217e-05 | 0.08839966 | 0 | 0 | 0
9063 | 358471.2 | 2012-03-06 19:49 | 3211.629 | 7 | 26 | -0.6746967 | 3.624833 | 25.61646 | 25.28674 | 103.2322 | 92.26407 | -6.480217e-05 | 0.08839966 | 0 | 0 | 0
9064 | 358501.2 | 2012-03-06 19:49 | 3241.644 | 7 | 26 | -0.6746967 | 3.622889 | 25.61646 | 25.29237 | 103.2322 | 92.28446 | -6.480217e-05 | 0.08839966 | 0 | 0 | 0
9065 | 358531.2 | 2012-03-06 19:50 | 3271.662 | 7 | 26 | -0.6745167 | 3.621269 | 25.61646 | 25.29799 | 103.2322 | 92.30483 | 0 | 0.08839966 | 0 | 0 | 0
9066 | 358561.2 | 2012-03-06 19:50 | 3301.674 | 7 | 26 | -0.6746967 | 3.619163 | 25.61646 | 25.30362 | 103.2322 | 92.32519 | -6.480217e-05 | 0.08839966 | 0 | 0 | 0
9067 | 358591.3 | 2012-03-06 19:51 | 3331.689 | 7 | 26 | -0.6745167 | 3.617381 | 25.61646 | 25.30924 | 103.2322 | 92.34555 | 0 | 0.08839966 | 0 | 0 | 0
9068 | 358621.3 | 2012-03-06 19:51 | 3361.705 | 7 | 26 | -0.6745167 | 3.615275 | 25.61646 | 25.31487 | 103.2322 | 92.36589 | -6.480217e-05 | 0.08839966 | 0 | 0 | 0
9069 | 358651.3 | 2012-03-06 19:52 | 3391.72 | 7 | 26 | -0.6746967 | 3.613331 | 25.61646 | 25.32049 | 103.2322 | 92.38622 | -3.242493e-05 | 0.08839966 | 0 | 0 | 0
9070 | 358681.3 | 2012-03-06 19:52 | 3421.735 | 7 | 26 | -0.6748766 | 3.611063 | 25.61646 | 25.32612 | 103.2322 | 92.40654 | -6.480217e-05 | 0.08839966 | 0 | 0 | 0
9071 | 358711.3 | 2012-03-06 19:53 | 3451.75 | 7 | 26 | -0.6745167 | 3.60912 | 25.61646 | 25.33174 | 103.2322 | 92.42684 | -6.480217e-05 | 0.08839966 | 0 | 0 | 0
9072 | 358741.3 | 2012-03-06 19:53 | 3481.765 | 7 | 26 | -0.6746967 | 3.606852 | 25.61646 | 25.33737 | 103.2322 | 92.44714 | -6.480217e-05 | 0.08839966 | 0 | 0 | 0
9073 | 358771.3 | 2012-03-06 19:54 | 3511.78 | 7 | 26 | -0.6746967 | 3.604584 | 25.61646 | 25.34299 | 103.2322 | 92.46742 | -6.480217e-05 | 0.08839966 | 0 | 0 | 0
9074 | 358801.4 | 2012-03-06 19:54 | 3541.795 | 7 | 26 | -0.6746967 | 3.602316 | 25.61646 | 25.34862 | 103.2322 | 92.48769 | -6.480217e-05 | 0.08839966 | 0 | 0 | 0
9075 | 358831.4 | 2012-03-06 19:55 | 3571.81 | 7 | 26 | -0.6746967 | 3.600048 | 25.61646 | 25.35424 | 103.2322 | 92.50795 | -6.480217e-05 | 0.08839966 | 0 | 0 | 0
9076 | 358861.4 | 2012-03-06 19:55 | 3601.825 | 7 | 26 | -0.6745167 | 3.597618 | 25.61646 | 25.35987 | 103.2322 | 92.52819 | -3.242493e-05 | 0.08839966 | 0 | 0 | 0
9077 | 358891.4 | 2012-03-06 19:56 | 3631.844 | 7 | 26 | -0.6745167 | 3.594864 | 25.61646 | 25.36549 | 103.2322 | 92.54842 | -3.237724e-05 | 0.08839966 | 0 | 0 | 0
9078 | 358921.4 | 2012-03-06 19:56 | 3661.855 | 7 | 26 | -0.6746967 | 3.592273 | 25.61646 | 25.37112 | 103.2322 | 92.56863 | -3.237724e-05 | 0.08839966 | 0 | 0 | 0
9079 | 358951.4 | 2012-03-06 19:57 | 3691.87 | 7 | 26 | -0.6746967 | 3.589357 | 25.61646 | 25.37674 | 103.2322 | 92.58883 | -0.0001296043 | 0.08839966 | 0 | 0 | 0
9080 | 358981.5 | 2012-03-06 19:57 | 3721.885 | 7 | 26 | -0.6745167 | 3.586603 | 25.61646 | 25.38237 | 103.2322 | 92.60901 | -9.722709e-05 | 0.08839966 | 0 | 0 | 0
9081 | 359011.5 | 2012-03-06 19:58 | 3751.901 | 7 | 26 | -0.6746967 | 3.583687 | 25.61646 | 25.38799 | 103.2322 | 92.62918 | -6.480217e-05 | 0.08839966 | 0 | 0 | 0
9082 | 359041.5 | 2012-03-06 19:58 | 3781.916 | 7 | 26 | -0.6746967 | 3.580447 | 25.61646 | 25.39362 | 103.2322 | 92.64933 | -9.717941e-05 | 0.08839966 | 0 | 0 | 0
9083 | 359071.5 | 2012-03-06 19:59 | 3811.931 | 7 | 26 | -0.6746967 | 3.577207 | 25.61646 | 25.39924 | 103.2322 | 92.66946 | -6.480217e-05 | 0.08839966 | 0 | 0 | 0
9084 | 359101.5 | 2012-03-06 19:59 | 3841.951 | 7 | 26 | -0.6746967 | 3.573805 | 25.61646 | 25.40487 | 103.2322 | 92.68958 | -9.722709e-05 | 0.08839966 | 0 | 0 | 0
9085 | 359131.5 | 2012-03-06 20:00 | 3871.962 | 7 | 26 | -0.6745167 | 3.570404 | 25.61646 | 25.41049 | 103.2322 | 92.70967 | -6.480217e-05 | 0.08839966 | 0 | 0 | 0
9086 | 359161.5 | 2012-03-06 20:00 | 3901.963 | 7 | 26 | -0.6745167 | 3.566678 | 25.61646 | 25.41611 | 103.2322 | 92.72973 | -6.480217e-05 | 0.08839966 | 0 | 0 | 0
9087 | 359191.5 | 2012-03-06 20:01 | 3931.975 | 7 | 26 | -0.6746967 | 3.56279 | 25.61646 | 25.42174 | 103.2322 | 92.74978 | -6.480217e-05 | 0.08839966 | 0 | 0 | 0
9088 | 359221.6 | 2012-03-06 20:01 | 3961.99 | 7 | 26 | -0.6746967 | 3.558902 | 25.61646 | 25.42736 | 103.2322 | 92.76981 | -6.480217e-05 | 0.08839966 | 0 | 0 | 0
9089 | 359251.6 | 2012-03-06 20:02 | 3992.005 | 7 | 26 | -0.6746967 | 3.554366 | 25.61646 | 25.43299 | 103.2322 | 92.78982 | -0.0001296043 | 0.08839966 | 0 | 0 | 0
9090 | 359281.6 | 2012-03-06 20:02 | 4022.021 | 7 | 26 | -0.6746967 | 3.549993 | 25.61646 | 25.43861 | 103.2322 | 92.8098 | -0.0001295567 | 0.08839966 | 0 | 0 | 0
9091 | 359311.6 | 2012-03-06 20:03 | 4052.036 | 7 | 26 | -0.6745167 | 3.545133 | 25.61646 | 25.44424 | 103.2322 | 92.82975 | -0.0001296043 | 0.08839966 | 0 | 0 | 0
9092 | 359341.6 | 2012-03-06 20:03 | 4082.051 | 7 | 26 | -0.6743368 | 3.540111 | 25.61646 | 25.44986 | 103.2322 | 92.84968 | -0.0001619816 | 0.08839966 | 0 | 0 | 0
9093 | 359371.6 | 2012-03-06 20:04 | 4112.066 | 7 | 26 | -0.6746967 | 3.534604 | 25.61646 | 25.45549 | 103.2322 | 92.86958 | -0.0001619816 | 0.08839966 | 0 | 0 | 0
9094 | 359401.6 | 2012-03-06 20:04 | 4142.081 | 7 | 26 | -0.6746967 | 3.528934 | 25.61646 | 25.46111 | 103.2322 | 92.88945 | -0.0001619816 | 0.08839966 | 0 | 0 | 0
9095 | 359431.7 | 2012-03-06 20:05 | 4172.096 | 7 | 26 | -0.6748766 | 3.522454 | 25.61646 | 25.46674 | 103.2322 | 92.90928 | -0.0001620293 | 0.08839966 | 0 | 0 | 0
9096 | 359461.7 | 2012-03-06 20:05 | 4202.111 | 7 | 26 | -0.6746967 | 3.515812 | 25.61646 | 25.47236 | 103.2322 | 92.92907 | -0.0001944065 | 0.08839966 | 0 | 0 | 0
9097 | 359491.7 | 2012-03-06 20:06 | 4232.126 | 7 | 26 | -0.6746967 | 3.508523 | 25.61646 | 25.47799 | 103.2322 | 92.94883 | -0.0002267838 | 0.08839966 | 0 | 0 | 0
9098 | 359521.7 | 2012-03-06 20:06 | 4262.141 | 7 | 26 | -0.6745167 | 3.500909 | 25.61646 | 25.48361 | 103.2322 | 92.96855 | -0.0001619816 | 0.08839966 | 0 | 0 | 0
9099 | 359551.7 | 2012-03-06 20:07 | 4292.156 | 7 | 26 | -0.6746967 | 3.492162 | 25.61646 | 25.48924 | 103.2322 | 92.98821 | -0.0002267838 | 0.08839966 | 0 | 0 | 0
9100 | 359581.7 | 2012-03-06 20:07 | 4322.171 | 7 | 26 | -0.6748766 | 3.482442 | 25.61646 | 25.49486 | 103.2322 | 93.00783 | -0.0003240108 | 0.08839966 | 0 | 0 | 0
9101 | 359611.8 | 2012-03-06 20:08 | 4352.186 | 7 | 26 | -0.6746967 | 3.472399 | 25.61646 | 25.50049 | 103.2322 | 93.02739 | -0.0003239632 | 0.08839966 | 0 | 0 | 0
9102 | 359641.8 | 2012-03-06 20:08 | 4382.202 | 7 | 26 | -0.6746967 | 3.461383 | 25.61646 | 25.50611 | 103.2322 | 93.0469 | -0.0003239632 | 0.08839966 | 0 | 0 | 0
9103 | 359671.8 | 2012-03-06 20:09 | 4412.217 | 7 | 26 | -0.6746967 | 3.449234 | 25.61646 | 25.51174 | 103.2322 | 93.06633 | -0.0003239632 | 0.08839966 | 0 | 0 | 0
9104 | 359701.8 | 2012-03-06 20:09 | 4442.232 | 7 | 26 | -0.6746967 | 3.435951 | 25.61646 | 25.51737 | 103.2322 | 93.0857 | -0.0003563881 | 0.08839966 | 0 | 0 | 0
9105 | 359731.8 | 2012-03-06 20:10 | 4472.247 | 7 | 26 | -0.6746967 | 3.421209 | 25.61646 | 25.52299 | 103.2322 | 93.10499 | -0.0004211903 | 0.08839966 | 0 | 0 | 0
9106 | 359761.8 | 2012-03-06 20:10 | 4502.264 | 7 | 26 | -0.6746967 | 3.405172 | 25.61646 | 25.52862 | 103.2322 | 93.12419 | -0.0004211903 | 0.08839966 | 0 | 0 | 0
9107 | 359791.8 | 2012-03-06 20:11 | 4532.277 | 7 | 26 | -0.6746967 | 3.387191 | 25.61646 | 25.53424 | 103.2322 | 93.14329 | -0.0005183697 | 0.08839966 | 0 | 0 | 0
9108 | 359821.9 | 2012-03-06 20:11 | 4562.292 | 7 | 26 | -0.6745167 | 3.367752 | 25.61646 | 25.53987 | 103.2322 | 93.16229 | -0.0005507946 | 0.08839966 | 0 | 0 | 0
9109 | 359851.9 | 2012-03-06 20:12 | 4592.307 | 7 | 26 | -0.6746967 | 3.346369 | 25.61646 | 25.54549 | 103.2322 | 93.18118 | -0.0005831718 | 0.08839966 | 0 | 0 | 0
9110 | 359881.9 | 2012-03-06 20:12 | 4622.322 | 7 | 26 | -0.6745167 | 3.322556 | 25.61646 | 25.55112 | 103.2322 | 93.19993 | -0.000647974 | 0.08839966 | 0 | 0 | 0
9111 | 359911.9 | 2012-03-06 20:13 | 4652.337 | 7 | 26 | -0.6746967 | 3.296638 | 25.61646 | 25.55674 | 103.2322 | 93.21855 | -0.0007127762 | 0.08839966 | 0 | 0 | 0
9112 | 359941.9 | 2012-03-06 20:13 | 4682.352 | 7 | 26 | -0.6746967 | 3.268613 | 25.61646 | 25.56237 | 103.2322 | 93.23702 | -0.0007775307 | 0.08839966 | 0 | 0 | 0
9113 | 359971.9 | 2012-03-06 20:14 | 4712.367 | 7 | 26 | -0.6746967 | 3.238807 | 25.61646 | 25.56799 | 103.2322 | 93.25532 | -0.0008423805 | 0.08839966 | 0 | 0 | 0
9114 | 360002 | 2012-03-06 20:14 | 4742.382 | 7 | 26 | -0.6748766 | 3.206894 | 25.61646 | 25.57362 | 103.2322 | 93.27345 | -0.0009071827 | 0.08839966 | 0 | 0 | 0
9115 | 360032 | 2012-03-06 20:15 | 4772.398 | 7 | 26 | -0.6746967 | 3.17401 | 25.61646 | 25.57924 | 103.2322 | 93.2914 | -0.0008747578 | 0.08839966 | 0 | 0 | 0
9116 | 360062 | 2012-03-06 20:15 | 4802.413 | 7 | 26 | -0.6748766 | 3.13983 | 25.61646 | 25.58487 | 103.2322 | 93.30915 | -0.0009071827 | 0.08839966 | 0 | 0 | 0
9117 | 360092 | 2012-03-06 20:16 | 4832.428 | 7 | 26 | -0.6746967 | 3.105164 | 25.61646 | 25.59049 | 103.2322 | 93.32672 | -0.000907135 | 0.08839966 | 0 | 0 | 0
9118 | 360122 | 2012-03-06 20:16 | 4862.443 | 7 | 26 | -0.6746967 | 3.070336 | 25.61646 | 25.59612 | 103.2322 | 93.34409 | -0.0008747578 | 0.08839966 | 0 | 0 | 0
9119 | 360152 | 2012-03-06 20:17 | 4892.458 | 7 | 26 | -0.6745167 | 3.035507 | 25.61646 | 25.60174 | 103.2322 | 93.36126 | -0.0009395123 | 0.08839966 | 0 | 0 | 0
9120 | 360182 | 2012-03-06 20:17 | 4922.473 | 7 | 26 | -0.6746967 | 3.000841 | 25.61646 | 25.60737 | 103.2322 | 93.37824 | -0.0008747578 | 0.08839966 | 0 | 0 | 0
9121 | 360212.1 | 2012-03-06 20:18 | 4952.488 | 7 | 26 | -0.6746967 | 2.966337 | 25.61646 | 25.61299 | 103.2322 | 93.39502 | -0.0008747578 | 0.08839966 | 0 | 0 | 0
9122 | 360242.1 | 2012-03-06 20:18 | 4982.503 | 7 | 26 | -0.6745167 | 2.932967 | 25.61646 | 25.61862 | 103.2322 | 93.41161 | -0.0008747578 | 0.08839966 | 0 | 0 | 0
9123 | 360272.1 | 2012-03-06 20:19 | 5012.518 | 7 | 26 | -0.6746967 | 2.900244 | 25.61646 | 25.62424 | 103.2322 | 93.42802 | -0.0008747578 | 0.08839966 | 0 | 0 | 0
9124 | 360302.1 | 2012-03-06 20:19 | 5042.534 | 7 | 26 | -0.6745167 | 2.868494 | 25.61646 | 25.62987 | 103.2322 | 93.44424 | -0.0008423328 | 0.08839966 | 0 | 0 | 0
9125 | 360332.1 | 2012-03-06 20:20 | 5072.548 | 7 | 26 | -0.6746967 | 2.83723 | 25.61646 | 25.63549 | 103.2322 | 93.46029 | -0.0008099556 | 0.08839966 | 0 | 0 | 0
9126 | 360362.1 | 2012-03-06 20:20 | 5102.566 | 7 | 26 | -0.6745167 | 2.806937 | 25.61646 | 25.64112 | 103.2322 | 93.47617 | -0.0008099556 | 0.08839966 | 0 | 0 | 0
9127 | 360392.1 | 2012-03-06 20:21 | 5132.578 | 7 | 26 | -0.6748766 | 2.777617 | 25.61646 | 25.64674 | 103.2322 | 93.49187 | -0.0008099556 | 0.08839966 | 0 | 0 | 0
9128 | 360422.2 | 2012-03-06 20:21 | 5162.594 | 7 | 26 | -0.6746967 | 2.749268 | 25.61646 | 25.65237 | 103.2322 | 93.50742 | -0.0007451534 | 0.08839966 | 0 | 0 | 0
9129 | 360452.2 | 2012-03-06 20:22 | 5192.609 | 7 | 26 | -0.6745167 | 2.72173 | 25.61646 | 25.65799 | 103.2322 | 93.5228 | -0.0007452011 | 0.08839966 | 0 | 0 | 0
9130 | 360475.8 | 2012-03-06 20:22 | 5216.249 | 7 | 26 | -0.6748766 | 2.699861 | 25.61646 | 25.66242 | 103.2322 | 93.53481 | -0.0007775307 | 0.08839966 | 0 | 0 | 0
9131 | 360476 | 2012-03-06 20:22 | 0.1846077 | 8 | 26 | -0.0002541333 | 2.773891 | 25.61646 | 25.66242 | 103.2322 | 93.53481 | 0 | 0.06418514 | 0 | 0 | 0
9132 | 360480.8 | 2012-03-06 20:22 | 5.012624 | 8 | 26 | -0.002233554 | 3.138048 | 25.61646 | 25.66243 | 103.2322 | 93.53482 | 0.0304544 | 0.06418514 | 0 | 0 | 0
9133 | 360510.9 | 2012-03-06 20:23 | 30.01513 | 1 | 27 | 0 | 3.323205 | 25.61646 | 25.66243 | 103.2322 | 93.53482 | 0.002041101 | 0.06418514 | 0 | 0 | 0
9134 | 360540.9 | 2012-03-06 20:23 | 60.03014 | 1 | 27 | 0 | 3.374556 | 25.61646 | 25.66243 | 103.2322 | 93.53482 | 0.001101542 | 0.06418514 | 0 | 0 | 0
9135 | 360570.9 | 2012-03-06 20:24 | 90.0453 | 1 | 27 | 0 | 3.404686 | 25.61646 | 25.66243 | 103.2322 | 93.53482 | 0.000647974 | 0.06418514 | 0 | 0 | 0
9136 | 360600.9 | 2012-03-06 20:24 | 120.0134 | 1 | 27 | 0 | 3.425907 | 25.61646 | 25.66243 | 103.2322 | 93.53482 | 0.0005183697 | 0.06418514 | 0 | 0 | 0
9137 | 360630.9 | 2012-03-06 20:25 | 30.01509 | 2 | 27 | 0.6749082 | 3.700159 | 25.62209 | 25.66243 | 103.2528 | 93.53482 | 0.001425505 | 0.06418514 | 0 | 0 | 0
9138 | 360660.9 | 2012-03-06 20:25 | 60.03016 | 2 | 27 | 0.6747283 | 3.736445 | 25.62771 | 25.66243 | 103.2737 | 93.53482 | 0.0007127285 | 0.06418514 | 0 | 0 | 0
9139 | 360690.9 | 2012-03-06 20:26 | 90.04792 | 2 | 27 | 0.6749082 | 3.758638 | 25.63334 | 25.66243 | 103.2948 | 93.53482 | 0.0005183697 | 0.06418514 | 0 | 0 | 0
9140 | 360720.9 | 2012-03-06 20:26 | 120.0603 | 2 | 27 | 0.6749082 | 3.773865 | 25.63897 | 25.66243 | 103.316 | 93.53482 | 0.0003563404 | 0.06418514 | 0 | 0 | 0
9141 | 360750.9 | 2012-03-06 20:27 | 150.0754 | 2 | 27 | 0.6747283 | 3.785367 | 25.64459 | 25.66243 | 103.3373 | 93.53482 | 0.0002267838 | 0.06418514 | 0 | 0 | 0
9142 | 360780.9 | 2012-03-06 20:27 | 180.0905 | 2 | 27 | 0.6749082 | 3.794276 | 25.65022 | 25.66243 | 103.3586 | 93.53482 | 0.000259161 | 0.06418514 | 0 | 0 | 0
9143 | 360811 | 2012-03-06 20:28 | 210.1056 | 2 | 27 | 0.6747283 | 3.801242 | 25.65585 | 25.66243 | 103.38 | 93.53482 | 0.0001296043 | 0.06418514 | 0 | 0 | 0
9144 | 360841 | 2012-03-06 20:28 | 240.1206 | 2 | 27 | 0.6749082 | 3.807883 | 25.66147 | 25.66243 | 103.4014 | 93.53482 | 0.0001943588 | 0.06418514 | 0 | 0 | 0
9145 | 360871 | 2012-03-06 20:29 | 270.1357 | 2 | 27 | 0.6747283 | 3.813715 | 25.6671 | 25.66243 | 103.4228 | 93.53482 | 0.0001296043 | 0.06418514 | 0 | 0 | 0
9146 | 360901 | 2012-03-06 20:29 | 300.1508 | 2 | 27 | 0.6747283 | 3.819385 | 25.67273 | 25.66243 | 103.4443 | 93.53482 | 0.0001296043 | 0.06418514 | 0 | 0 | 0
9147 | 360931 | 2012-03-06 20:30 | 330.1661 | 2 | 27 | 0.6747283 | 3.824569 | 25.67835 | 25.66243 | 103.4658 | 93.53482 | 0.0001296043 | 0.06418514 | 0 | 0 | 0
9148 | 360961 | 2012-03-06 20:30 | 360.181 | 2 | 27 | 0.6747283 | 3.829752 | 25.68398 | 25.66243 | 103.4873 | 93.53482 | 0.0001619816 | 0.06418514 | 0 | 0 | 0
9149 | 360991.1 | 2012-03-06 20:31 | 390.1962 | 2 | 27 | 0.6749082 | 3.834612 | 25.6896 | 25.66243 | 103.5089 | 93.53482 | 0.0001296043 | 0.06418514 | 0 | 0 | 0
9150 | 361021.1 | 2012-03-06 20:31 | 420.2111 | 2 | 27 | 0.6749082 | 3.83931 | 25.69523 | 25.66243 | 103.5305 | 93.53482 | 0.0001296043 | 0.06418514 | 0 | 0 | 0
9151 | 361051.1 | 2012-03-06 20:32 | 450.2287 | 2 | 27 | 0.6749082 | 3.843845 | 25.70086 | 25.66243 | 103.5521 | 93.53482 | 0.0001295567 | 0.06418514 | 0 | 0 | 0
9152 | 361081.1 | 2012-03-06 20:32 | 480.2413 | 2 | 27 | 0.6747283 | 3.848057 | 25.70648 | 25.66243 | 103.5737 | 93.53482 | 9.717941e-05 | 0.06418514 | 0 | 0 | 0
9153 | 361111.1 | 2012-03-06 20:33 | 510.2565 | 2 | 27 | 0.6749082 | 3.852593 | 25.71211 | 25.66243 | 103.5954 | 93.53482 | 9.717941e-05 | 0.06418514 | 0 | 0 | 0
9154 | 361141.1 | 2012-03-06 20:33 | 540.2715 | 2 | 27 | 0.6747283 | 3.856643 | 25.71774 | 25.66243 | 103.6171 | 93.53482 | 9.717941e-05 | 0.06418514 | 0 | 0 | 0
9155 | 361171.1 | 2012-03-06 20:34 | 570.2867 | 2 | 27 | 0.6749082 | 3.860855 | 25.72336 | 25.66243 | 103.6388 | 93.53482 | 9.722709e-05 | 0.06418514 | 0 | 0 | 0
9156 | 361201.2 | 2012-03-06 20:34 | 600.3016 | 2 | 27 | 0.6749082 | 3.864904 | 25.72899 | 25.66243 | 103.6605 | 93.53482 | 0.0001296043 | 0.06418514 | 0 | 0 | 0
9157 | 361231.2 | 2012-03-06 20:35 | 630.3167 | 2 | 27 | 0.6749082 | 3.868792 | 25.73462 | 25.66243 | 103.6823 | 93.53482 | 9.717941e-05 | 0.06418514 | 0 | 0 | 0
9158 | 361261.2 | 2012-03-06 20:35 | 660.3317 | 2 | 27 | 0.6747283 | 3.872518 | 25.74024 | 25.66243 | 103.7041 | 93.53482 | 9.722709e-05 | 0.06418514 | 0 | 0 | 0
9159 | 361291.2 | 2012-03-06 20:36 | 690.3497 | 2 | 27 | 0.6749082 | 3.876244 | 25.74587 | 25.66243 | 103.7259 | 93.53482 | 0.0001296043 | 0.06418514 | 0 | 0 | 0
9160 | 361321.2 | 2012-03-06 20:36 | 720.3619 | 2 | 27 | 0.6747283 | 3.879484 | 25.7515 | 25.66243 | 103.7477 | 93.53482 | 3.242493e-05 | 0.06418514 | 0 | 0 | 0
9161 | 361351.2 | 2012-03-06 20:37 | 750.377 | 2 | 27 | 0.6749082 | 3.883209 | 25.75712 | 25.66243 | 103.7695 | 93.53482 | 0.0001296043 | 0.06418514 | 0 | 0 | 0
9162 | 361381.2 | 2012-03-06 20:37 | 780.3921 | 2 | 27 | 0.6749082 | 3.886287 | 25.76275 | 25.66243 | 103.7914 | 93.53482 | 6.480217e-05 | 0.06418514 | 0 | 0 | 0
9163 | 361411.3 | 2012-03-06 20:38 | 810.4073 | 2 | 27 | 0.6747283 | 3.889365 | 25.76838 | 25.66243 | 103.8133 | 93.53482 | 6.480217e-05 | 0.06418514 | 0 | 0 | 0
9164 | 361441.3 | 2012-03-06 20:38 | 840.4222 | 2 | 27 | 0.6749082 | 3.892605 | 25.774 | 25.66243 | 103.8352 | 93.53482 | 0.0001295567 | 0.06418514 | 0 | 0 | 0
9165 | 361471.3 | 2012-03-06 20:39 | 870.4375 | 2 | 27 | 0.6747283 | 3.895197 | 25.77963 | 25.66243 | 103.8571 | 93.53482 | 6.475449e-05 | 0.06418514 | 0 | 0 | 0
9166 | 361501.3 | 2012-03-06 20:39 | 900.4527 | 2 | 27 | 0.6749082 | 3.897789 | 25.78526 | 25.66243 | 103.879 | 93.53482 | 3.242493e-05 | 0.06418514 | 0 | 0 | 0
9167 | 361531.3 | 2012-03-06 20:40 | 930.4675 | 2 | 27 | 0.6749082 | 3.900542 | 25.79088 | 25.66243 | 103.9009 | 93.53482 | 6.480217e-05 | 0.06418514 | 0 | 0 | 0
9168 | 361561.3 | 2012-03-06 20:40 | 960.4825 | 2 | 27 | 0.6749082 | 3.902972 | 25.79651 | 25.66243 | 103.9229 | 93.53482 | 6.480217e-05 | 0.06418514 | 0 | 0 | 0
9169 | 361591.4 | 2012-03-06 20:41 | 990.4977 | 2 | 27 | 0.6747283 | 3.90524 | 25.80213 | 25.66243 | 103.9448 | 93.53482 | 6.480217e-05 | 0.06418514 | 0 | 0 | 0
9170 | 361621.4 | 2012-03-06 20:41 | 1020.513 | 2 | 27 | 0.6749082 | 3.90767 | 25.80776 | 25.66243 | 103.9668 | 93.53482 | 6.475449e-05 | 0.06418514 | 0 | 0 | 0
9171 | 361651.4 | 2012-03-06 20:42 | 1050.528 | 2 | 27 | 0.6749082 | 3.909938 | 25.81339 | 25.66243 | 103.9888 | 93.53482 | 6.480217e-05 | 0.06418514 | 0 | 0 | 0
9172 | 361681.4 | 2012-03-06 20:42 | 1080.543 | 2 | 27 | 0.6747283 | 3.912044 | 25.81901 | 25.66243 | 104.0108 | 93.53482 | 6.475449e-05 | 0.06418514 | 0 | 0 | 0
9173 | 361711.4 | 2012-03-06 20:43 | 1110.558 | 2 | 27 | 0.6747283 | 3.913988 | 25.82464 | 25.66243 | 104.0328 | 93.53482 | 0 | 0.06418514 | 0 | 0 | 0
9174 | 361741.4 | 2012-03-06 20:43 | 1140.573 | 2 | 27 | 0.6747283 | 3.916094 | 25.83027 | 25.66243 | 104.0549 | 93.53482 | 3.237724e-05 | 0.06418514 | 0 | 0 | 0
9175 | 361771.4 | 2012-03-06 20:44 | 1170.588 | 2 | 27 | 0.6749082 | 3.918038 | 25.83589 | 25.66243 | 104.0769 | 93.53482 | 0 | 0.06418514 | 0 | 0 | 0
9176 | 361801.5 | 2012-03-06 20:44 | 1200.603 | 2 | 27 | 0.6747283 | 3.920144 | 25.84152 | 25.66243 | 104.099 | 93.53482 | 3.242493e-05 | 0.06418514 | 0 | 0 | 0
9177 | 361831.5 | 2012-03-06 20:45 | 1230.618 | 2 | 27 | 0.6749082 | 3.922249 | 25.84715 | 25.66243 | 104.121 | 93.53482 | 6.480217e-05 | 0.06418514 | 0 | 0 | 0
9178 | 361861.5 | 2012-03-06 20:45 | 1260.633 | 2 | 27 | 0.6747283 | 3.924193 | 25.85277 | 25.66243 | 104.1431 | 93.53482 | 6.480217e-05 | 0.06418514 | 0 | 0 | 0
9179 | 361891.5 | 2012-03-06 20:46 | 1290.651 | 2 | 27 | 0.6750882 | 3.926299 | 25.8584 | 25.66243 | 104.1652 | 93.53482 | 6.480217e-05 | 0.06418514 | 0 | 0 | 0
9180 | 361921.5 | 2012-03-06 20:46 | 1320.663 | 2 | 27 | 0.6749082 | 3.928567 | 25.86403 | 25.66243 | 104.1873 | 93.53482 | 0.0001296043 | 0.06418514 | 0 | 0 | 0
9181 | 361951.5 | 2012-03-06 20:47 | 1350.679 | 2 | 27 | 0.6749082 | 3.930511 | 25.86965 | 25.66243 | 104.2094 | 93.53482 | 6.480217e-05 | 0.06418514 | 0 | 0 | 0
9182 | 361981.6 | 2012-03-06 20:47 | 1380.694 | 2 | 27 | 0.6750882 | 3.932617 | 25.87528 | 25.66243 | 104.2315 | 93.53482 | 9.722709e-05 | 0.06418514 | 0 | 0 | 0
9183 | 362011.6 | 2012-03-06 20:48 | 1410.709 | 2 | 27 | 0.6749082 | 3.934561 | 25.88091 | 25.66243 | 104.2536 | 93.53482 | 6.480217e-05 | 0.06418514 | 0 | 0 | 0
9184 | 362041.6 | 2012-03-06 20:48 | 1440.724 | 2 | 27 | 0.6749082 | 3.936829 | 25.88653 | 25.66243 | 104.2758 | 93.53482 | 6.480217e-05 | 0.06418514 | 0 | 0 | 0
9185 | 362071.6 | 2012-03-06 20:49 | 1470.739 | 2 | 27 | 0.6749082 | 3.938935 | 25.89216 | 25.66243 | 104.2979 | 93.53482 | 6.480217e-05 | 0.06418514 | 0 | 0 | 0
9186 | 362101.6 | 2012-03-06 20:49 | 1500.754 | 2 | 27 | 0.6749082 | 3.941041 | 25.89779 | 25.66243 | 104.3201 | 93.53482 | 9.722709e-05 | 0.06418514 | 0 | 0 | 0
9187 | 362131.6 | 2012-03-06 20:50 | 1530.769 | 2 | 27 | 0.6749082 | 3.943308 | 25.90341 | 25.66243 | 104.3423 | 93.53482 | 6.480217e-05 | 0.06418514 | 0 | 0 | 0
9188 | 362161.6 | 2012-03-06 20:50 | 1560.784 | 2 | 27 | 0.6749082 | 3.945414 | 25.90904 | 25.66243 | 104.3645 | 93.53482 | 6.475449e-05 | 0.06418514 | 0 | 0 | 0
9189 | 362191.7 | 2012-03-06 20:51 | 1590.799 | 2 | 27 | 0.6747283 | 3.947682 | 25.91466 | 25.66243 | 104.3867 | 93.53482 | 3.242493e-05 | 0.06418514 | 0 | 0 | 0
9190 | 362221.7 | 2012-03-06 20:51 | 1620.814 | 2 | 27 | 0.6747283 | 3.949788 | 25.92029 | 25.66243 | 104.4089 | 93.53482 | 3.237724e-05 | 0.06418514 | 0 | 0 | 0
9191 | 362251.7 | 2012-03-06 20:52 | 1650.829 | 2 | 27 | 0.6747283 | 3.952056 | 25.92592 | 25.66243 | 104.4311 | 93.53482 | 3.242493e-05 | 0.06418514 | 0 | 0 | 0
9192 | 362281.7 | 2012-03-06 20:52 | 1680.844 | 2 | 27 | 0.6749082 | 3.954486 | 25.93154 | 25.66243 | 104.4534 | 93.53482 | 3.237724e-05 | 0.06418514 | 0 | 0 | 0
9193 | 362311.7 | 2012-03-06 20:53 | 1710.859 | 2 | 27 | 0.6747283 | 3.956753 | 25.93717 | 25.66243 | 104.4756 | 93.53482 | 3.237724e-05 | 0.06418514 | 0 | 0 | 0
9194 | 362341.7 | 2012-03-06 20:53 | 1740.875 | 2 | 27 | 0.6747283 | 3.959022 | 25.9428 | 25.66243 | 104.4979 | 93.53482 | 0 | 0.06418514 | 0 | 0 | 0
9195 | 362371.7 | 2012-03-06 20:54 | 1770.89 | 2 | 27 | 0.6747283 | 3.961613 | 25.94842 | 25.66243 | 104.5202 | 93.53482 | 9.722709e-05 | 0.06418514 | 0 | 0 | 0
9196 | 362401.8 | 2012-03-06 20:54 | 1800.905 | 2 | 27 | 0.6749082 | 3.963881 | 25.95405 | 25.66243 | 104.5425 | 93.53482 | 6.480217e-05 | 0.06418514 | 0 | 0 | 0
9197 | 362431.8 | 2012-03-06 20:55 | 1830.92 | 2 | 27 | 0.6749082 | 3.966149 | 25.95968 | 25.66243 | 104.5648 | 93.53482 | 3.237724e-05 | 0.06418514 | 0 | 0 | 0
9198 | 362461.8 | 2012-03-06 20:55 | 1860.935 | 2 | 27 | 0.6747283 | 3.968579 | 25.9653 | 25.66243 | 104.5871 | 93.53482 | 6.480217e-05 | 0.06418514 | 0 | 0 | 0
9199 | 362491.8 | 2012-03-06 20:56 | 1890.953 | 2 | 27 | 0.6749082 | 3.970847 | 25.97093 | 25.66243 | 104.6095 | 93.53482 | 6.480217e-05 | 0.06418514 | 0 | 0 | 0
9200 | 362521.8 | 2012-03-06 20:56 | 1920.965 | 2 | 27 | 0.6747283 | 3.973115 | 25.97656 | 25.66243 | 104.6318 | 93.53482 | 9.717941e-05 | 0.06418514 | 0 | 0 | 0
9201 | 362551.8 | 2012-03-06 20:57 | 1950.98 | 2 | 27 | 0.6750882 | 3.975545 | 25.98218 | 25.66243 | 104.6542 | 93.53482 | 6.480217e-05 | 0.06418514 | 0 | 0 | 0
9202 | 362581.9 | 2012-03-06 20:57 | 1980.995 | 2 | 27 | 0.6747283 | 3.977974 | 25.98781 | 25.66243 | 104.6765 | 93.53482 | 9.717941e-05 | 0.06418514 | 0 | 0 | 0
9203 | 362611.9 | 2012-03-06 20:58 | 2011.011 | 2 | 27 | 0.6749082 | 3.980242 | 25.99344 | 25.66243 | 104.6989 | 93.53482 | 3.242493e-05 | 0.06418514 | 0 | 0 | 0
9204 | 362641.9 | 2012-03-06 20:58 | 2041.025 | 2 | 27 | 0.6749082 | 3.982672 | 25.99906 | 25.66243 | 104.7213 | 93.53482 | 6.480217e-05 | 0.06418514 | 0 | 0 | 0
9205 | 362671.9 | 2012-03-06 20:59 | 2071.041 | 2 | 27 | 0.6749082 | 3.985102 | 26.00469 | 25.66243 | 104.7437 | 93.53482 | 3.242493e-05 | 0.06418514 | 0 | 0 | 0
9206 | 362701.9 | 2012-03-06 20:59 | 2101.056 | 2 | 27 | 0.6747283 | 3.987532 | 26.01032 | 25.66243 | 104.7662 | 93.53482 | 6.475449e-05 | 0.06418514 | 0 | 0 | 0
9207 | 362731.9 | 2012-03-06 21:00 | 2131.071 | 2 | 27 | 0.6749082 | 3.9898 | 26.01594 | 25.66243 | 104.7886 | 93.53482 | 3.242493e-05 | 0.06418514 | 0 | 0 | 0
9208 | 362761.9 | 2012-03-06 21:00 | 2161.086 | 2 | 27 | 0.6749082 | 3.992392 | 26.02157 | 25.66243 | 104.8111 | 93.53482 | 9.722709e-05 | 0.06418514 | 0 | 0 | 0
9209 | 362792 | 2012-03-06 21:01 | 2191.101 | 2 | 27 | 0.6750882 | 3.994822 | 26.02719 | 25.66243 | 104.8335 | 93.53482 | 9.717941e-05 | 0.06418514 | 0 | 0 | 0
9210 | 362822 | 2012-03-06 21:01 | 2221.116 | 2 | 27 | 0.6749082 | 3.997089 | 26.03282 | 25.66243 | 104.856 | 93.53482 | 9.717941e-05 | 0.06418514 | 0 | 0 | 0
9211 | 362852 | 2012-03-06 21:02 | 2251.131 | 2 | 27 | 0.6749082 | 3.999681 | 26.03845 | 25.66243 | 104.8785 | 93.53482 | 6.480217e-05 | 0.06418514 | 0 | 0 | 0
9212 | 362882 | 2012-03-06 21:02 | 2281.146 | 2 | 27 | 0.6749082 | 4.002111 | 26.04407 | 25.66243 | 104.901 | 93.53482 | 6.484985e-05 | 0.06418514 | 0 | 0 | 0
9213 | 362912 | 2012-03-06 21:03 | 2311.161 | 2 | 27 | 0.6749082 | 4.004379 | 26.0497 | 25.66243 | 104.9236 | 93.53482 | 6.484985e-05 | 0.06418514 | 0 | 0 | 0
9214 | 362942 | 2012-03-06 21:03 | 2341.176 | 2 | 27 | 0.6749082 | 4.006971 | 26.05533 | 25.66243 | 104.9461 | 93.53482 | 6.475449e-05 | 0.06418514 | 0 | 0 | 0
9215 | 362972 | 2012-03-06 21:04 | 2371.192 | 2 | 27 | 0.6747283 | 4.009563 | 26.06095 | 25.66243 | 104.9686 | 93.53482 | 6.484985e-05 | 0.06418514 | 0 | 0 | 0
9216 | 363002.1 | 2012-03-06 21:04 | 2401.206 | 2 | 27 | 0.6747283 | 4.012155 | 26.06658 | 25.66243 | 104.9912 | 93.53482 | 9.717941e-05 | 0.06418514 | 0 | 0 | 0
9217 | 363032.1 | 2012-03-06 21:05 | 2431.221 | 2 | 27 | 0.6747283 | 4.014422 | 26.07221 | 25.66243 | 105.0138 | 93.53482 | 3.232956e-05 | 0.06418514 | 0 | 0 | 0
9218 | 363062.1 | 2012-03-06 21:05 | 2461.237 | 2 | 27 | 0.6749082 | 4.017177 | 26.07783 | 25.66243 | 105.0364 | 93.53482 | 3.242493e-05 | 0.06418514 | 0 | 0 | 0
9219 | 363092.1 | 2012-03-06 21:06 | 2491.254 | 2 | 27 | 0.6749082 | 4.019768 | 26.08346 | 25.66243 | 105.059 | 93.53482 | 6.475449e-05 | 0.06418514 | 0 | 0 | 0
9220 | 363122.1 | 2012-03-06 21:06 | 2521.267 | 2 | 27 | 0.6749082 | 4.02236 | 26.08909 | 25.66243 | 105.0816 | 93.53482 | 9.717941e-05 | 0.06418514 | 0 | 0 | 0
9221 | 363152.1 | 2012-03-06 21:07 | 2551.282 | 2 | 27 | 0.6747283 | 4.025114 | 26.09471 | 25.66243 | 105.1043 | 93.53482 | 6.475449e-05 | 0.06418514 | 0 | 0 | 0
9222 | 363182.2 | 2012-03-06 21:07 | 2581.297 | 2 | 27 | 0.6749082 | 4.02803 | 26.10034 | 25.66243 | 105.1269 | 93.53482 | 6.475449e-05 | 0.06418514 | 0 | 0 | 0
9223 | 363212.2 | 2012-03-06 21:08 | 2611.312 | 2 | 27 | 0.6747283 | 4.030622 | 26.10597 | 25.66243 | 105.1496 | 93.53482 | 9.717941e-05 | 0.06418514 | 0 | 0 | 0
9224 | 363242.2 | 2012-03-06 21:08 | 2641.327 | 2 | 27 | 0.6749082 | 4.033376 | 26.11159 | 25.66243 | 105.1723 | 93.53482 | 6.484985e-05 | 0.06418514 | 0 | 0 | 0
9225 | 363272.2 | 2012-03-06 21:09 | 2671.342 | 2 | 27 | 0.6747283 | 4.036129 | 26.11722 | 25.66243 | 105.195 | 93.53482 | 6.475449e-05 | 0.06418514 | 0 | 0 | 0
9226 | 363302.2 | 2012-03-06 21:09 | 2701.357 | 2 | 27 | 0.6749082 | 4.039045 | 26.12284 | 25.66243 | 105.2177 | 93.53482 | 0.0001296043 | 0.06418514 | 0 | 0 | 0
9227 | 363332.2 | 2012-03-06 21:10 | 2731.372 | 2 | 27 | 0.6747283 | 4.041637 | 26.12847 | 25.66243 | 105.2404 | 93.53482 | 3.242493e-05 | 0.06418514 | 0 | 0 | 0
9228 | 363362.2 | 2012-03-06 21:10 | 2761.387 | 2 | 27 | 0.6749082 | 4.044553 | 26.1341 | 25.66243 | 105.2632 | 93.53482 | 6.475449e-05 | 0.06418514 | 0 | 0 | 0
9229 | 363392.3 | 2012-03-06 21:11 | 2791.402 | 2 | 27 | 0.6747283 | 4.047469 | 26.13972 | 25.66243 | 105.2859 | 93.53482 | 3.232956e-05 | 0.06418514 | 0 | 0 | 0
9230 | 363422.3 | 2012-03-06 21:11 | 2821.418 | 2 | 27 | 0.6749082 | 4.050547 | 26.14535 | 25.66243 | 105.3087 | 93.53482 | 9.717941e-05 | 0.06418514 | 0 | 0 | 0
9231 | 363452.3 | 2012-03-06 21:12 | 2851.433 | 2 | 27 | 0.6749082 | 4.053625 | 26.15098 | 25.66243 | 105.3315 | 93.53482 | 0.0001296043 | 0.06418514 | 0 | 0 | 0
9232 | 363482.3 | 2012-03-06 21:12 | 2881.448 | 2 | 27 | 0.6747283 | 4.05654 | 26.1566 | 25.66243 | 105.3543 | 93.53482 | 9.717941e-05 | 0.06418514 | 0 | 0 | 0
9233 | 363512.3 | 2012-03-06 21:13 | 2911.463 | 2 | 27 | 0.6747283 | 4.05978 | 26.16223 | 25.66243 | 105.3772 | 93.53482 | 9.717941e-05 | 0.06418514 | 0 | 0 | 0
9234 | 363542.3 | 2012-03-06 21:13 | 2941.478 | 2 | 27 | 0.6747283 | 4.062696 | 26.16786 | 25.66243 | 105.4 | 93.53482 | 6.475449e-05 | 0.06418514 | 0 | 0 | 0
9235 | 363572.3 | 2012-03-06 21:14 | 2971.493 | 2 | 27 | 0.6749082 | 4.065936 | 26.17348 | 25.66243 | 105.4229 | 93.53482 | 0.0001296043 | 0.06418514 | 0 | 0 | 0
9236 | 363602.4 | 2012-03-06 21:14 | 3001.508 | 2 | 27 | 0.6747283 | 4.068852 | 26.17911 | 25.66243 | 105.4458 | 93.53482 | 6.484985e-05 | 0.06418514 | 0 | 0 | 0
9237 | 363632.4 | 2012-03-06 21:15 | 3031.523 | 2 | 27 | 0.6749082 | 4.072254 | 26.18474 | 25.66243 | 105.4687 | 93.53482 | 9.717941e-05 | 0.06418514 | 0 | 0 | 0
9238 | 363662.4 | 2012-03-06 21:15 | 3061.538 | 2 | 27 | 0.6747283 | 4.075493 | 26.19036 | 25.66243 | 105.4916 | 93.53482 | 6.475449e-05 | 0.06418514 | 0 | 0 | 0
9239 | 363692.4 | 2012-03-06 21:16 | 3091.553 | 2 | 27 | 0.6749082 | 4.078733 | 26.19599 | 25.66243 | 105.5145 | 93.53482 | 9.727478e-05 | 0.06418514 | 0 | 0 | 0
9240 | 363722.4 | 2012-03-06 21:16 | 3121.555 | 2 | 27 | 0.6749082 | 4.082297 | 26.20161 | 25.66243 | 105.5375 | 93.53482 | 0.0001619339 | 0.06418514 | 0 | 0 | 0
9241 | 363752.4 | 2012-03-06 21:17 | 3151.568 | 2 | 27 | 0.6749082 | 4.085699 | 26.20724 | 25.66243 | 105.5605 | 93.53482 | 0.0001296043 | 0.06418514 | 0 | 0 | 0
9242 | 363782.4 | 2012-03-06 21:17 | 3181.583 | 2 | 27 | 0.6749082 | 4.088939 | 26.21287 | 25.66243 | 105.5835 | 93.53482 | 6.475449e-05 | 0.06418514 | 0 | 0 | 0
9243 | 363812.5 | 2012-03-06 21:18 | 3211.598 | 2 | 27 | 0.6747283 | 4.09234 | 26.21849 | 25.66243 | 105.6065 | 93.53482 | 6.475449e-05 | 0.06418514 | 0 | 0 | 0
9244 | 363842.5 | 2012-03-06 21:18 | 3241.613 | 2 | 27 | 0.6747283 | 4.095904 | 26.22412 | 25.66243 | 105.6295 | 93.53482 | 0.0001296043 | 0.06418514 | 0 | 0 | 0
9245 | 363872.5 | 2012-03-06 21:19 | 3271.628 | 2 | 27 | 0.6749082 | 4.099468 | 26.22974 | 25.66243 | 105.6526 | 93.53482 | 9.717941e-05 | 0.06418514 | 0 | 0 | 0
9246 | 363902.5 | 2012-03-06 21:19 | 3301.643 | 2 | 27 | 0.6749082 | 4.10287 | 26.23537 | 25.66243 | 105.6756 | 93.53482 | 9.717941e-05 | 0.06418514 | 0 | 0 | 0
9247 | 363932.5 | 2012-03-06 21:20 | 3331.658 | 2 | 27 | 0.6749082 | 4.106758 | 26.241 | 25.66243 | 105.6987 | 93.53482 | 0.0001619339 | 0.06418514 | 0 | 0 | 0
9248 | 363962.5 | 2012-03-06 21:20 | 3361.674 | 2 | 27 | 0.6747283 | 4.11016 | 26.24662 | 25.66243 | 105.7218 | 93.53482 | 6.484985e-05 | 0.06418514 | 0 | 0 | 0
9249 | 363992.5 | 2012-03-06 21:21 | 3391.688 | 2 | 27 | 0.6747283 | 4.114048 | 26.25225 | 25.66243 | 105.745 | 93.53482 | 9.717941e-05 | 0.06418514 | 0 | 0 | 0
9250 | 364022.6 | 2012-03-06 21:21 | 3421.704 | 2 | 27 | 0.6747283 | 4.117611 | 26.25788 | 25.66243 | 105.7681 | 93.53482 | 9.717941e-05 | 0.06418514 | 0 | 0 | 0
9251 | 364052.6 | 2012-03-06 21:22 | 3451.718 | 2 | 27 | 0.6749082 | 4.121661 | 26.2635 | 25.66243 | 105.7913 | 93.53482 | 0.0001296043 | 0.06418514 | 0 | 0 | 0
9252 | 364082.6 | 2012-03-06 21:22 | 3481.734 | 2 | 27 | 0.6749082 | 4.125387 | 26.26913 | 25.66243 | 105.8145 | 93.53482 | 0.0001296043 | 0.06418514 | 0 | 0 | 0
9253 | 364112.6 | 2012-03-06 21:23 | 3511.749 | 2 | 27 | 0.6747283 | 4.129113 | 26.27476 | 25.66243 | 105.8377 | 93.53482 | 0.0001296043 | 0.06418514 | 0 | 0 | 0
9254 | 364142.6 | 2012-03-06 21:23 | 3541.764 | 2 | 27 | 0.6747283 | 4.132838 | 26.28038 | 25.66243 | 105.861 | 93.53482 | 6.475449e-05 | 0.06418514 | 0 | 0 | 0
9255 | 364172.6 | 2012-03-06 21:24 | 3571.779 | 2 | 27 | 0.6749082 | 4.136888 | 26.28601 | 25.66243 | 105.8842 | 93.53482 | 9.717941e-05 | 0.06418514 | 0 | 0 | 0
9256 | 364202.7 | 2012-03-06 21:24 | 3601.794 | 2 | 27 | 0.6749082 | 4.140938 | 26.29164 | 25.66243 | 105.9075 | 93.53482 | 0.000129509 | 0.06418514 | 0 | 0 | 0
9257 | 364232.7 | 2012-03-06 21:25 | 3631.809 | 2 | 27 | 0.6749082 | 4.144988 | 26.29726 | 25.66243 | 105.9308 | 93.53482 | 9.727478e-05 | 0.06418514 | 0 | 0 | 0
9258 | 364262.7 | 2012-03-06 21:25 | 3661.824 | 2 | 27 | 0.6747283 | 4.149038 | 26.30289 | 25.66243 | 105.9542 | 93.53482 | 9.727478e-05 | 0.06418514 | 0 | 0 | 0
9259 | 364292.7 | 2012-03-06 21:26 | 3691.839 | 2 | 27 | 0.6749082 | 4.153088 | 26.30851 | 25.66243 | 105.9775 | 93.53482 | 0.0001296043 | 0.06418514 | 0 | 0 | 0
9260 | 364322.7 | 2012-03-06 21:26 | 3721.857 | 2 | 27 | 0.6747283 | 4.157137 | 26.31414 | 25.66243 | 106.0009 | 93.53482 | 9.727478e-05 | 0.06418514 | 0 | 0 | 0
9261 | 364352.7 | 2012-03-06 21:27 | 3751.869 | 2 | 27 | 0.6745483 | 4.161349 | 26.31977 | 25.66243 | 106.0243 | 93.53482 | 0.0001296043 | 0.06418514 | 0 | 0 | 0
9262 | 364382.7 | 2012-03-06 21:27 | 3781.884 | 2 | 27 | 0.6749082 | 4.165561 | 26.32539 | 25.66243 | 106.0477 | 93.53482 | 9.717941e-05 | 0.06418514 | 0 | 0 | 0
9263 | 364412.8 | 2012-03-06 21:28 | 3811.899 | 2 | 27 | 0.6749082 | 4.169773 | 26.33102 | 25.66243 | 106.0712 | 93.53482 | 9.717941e-05 | 0.06418514 | 0 | 0 | 0
9264 | 364442.8 | 2012-03-06 21:28 | 3841.915 | 2 | 27 | 0.6749082 | 4.174146 | 26.33665 | 25.66243 | 106.0947 | 93.53482 | 0.0001619339 | 0.06418514 | 0 | 0 | 0
9265 | 364472.8 | 2012-03-06 21:29 | 3871.93 | 2 | 27 | 0.6749082 | 4.178358 | 26.34227 | 25.66243 | 106.1182 | 93.53482 | 0.0001620293 | 0.06418514 | 0 | 0 | 0
9266 | 364502.8 | 2012-03-06 21:29 | 3901.945 | 2 | 27 | 0.6747283 | 4.18257 | 26.3479 | 25.66243 | 106.1417 | 93.53482 | 9.717941e-05 | 0.06418514 | 0 | 0 | 0
9267 | 364532.8 | 2012-03-06 21:30 | 3931.96 | 2 | 27 | 0.6749082 | 4.186944 | 26.35353 | 25.66243 | 106.1652 | 93.53482 | 0.0001296043 | 0.06418514 | 0 | 0 | 0
9268 | 364562.8 | 2012-03-06 21:30 | 3961.975 | 2 | 27 | 0.6749082 | 4.191318 | 26.35915 | 25.66243 | 106.1888 | 93.53482 | 0.0001296043 | 0.06418514 | 0 | 0 | 0
9269 | 364592.8 | 2012-03-06 21:31 | 3991.99 | 2 | 27 | 0.6749082 | 4.195691 | 26.36478 | 25.66243 | 106.2124 | 93.53482 | 9.717941e-05 | 0.06418514 | 0 | 0 | 0
9270 | 364650.3 | 2012-03-06 21:32 | 30.0151 | 3 | 27 | 0 | 4.094608 | 26.36992 | 25.66243 | 106.234 | 93.53482 | -0.0005184173 | 0.06418514 | 0 | 0 | 0
9271 | 364680.3 | 2012-03-06 21:32 | 60.03016 | 3 | 27 | 0 | 4.081649 | 26.36992 | 25.66243 | 106.234 | 93.53482 | -0.0002915383 | 0.06418514 | 0 | 0 | 0
9272 | 364710.3 | 2012-03-06 21:33 | 90.04525 | 3 | 27 | 0 | 4.073711 | 26.36992 | 25.66243 | 106.234 | 93.53482 | -0.0001944542 | 0.06418514 | 0 | 0 | 0
9273 | 364740.3 | 2012-03-06 21:33 | 120.0135 | 3 | 27 | 0 | 4.068528 | 26.36992 | 25.66243 | 106.234 | 93.53482 | -3.242493e-05 | 0.06418514 | 0 | 0 | 0
9274 | 364740.3 | 2012-03-06 21:33 | 2.576421234e-06 | 4 | 27 | 1.261357 | 4.200227 | 26.36992 | 25.66243 | 106.234 | 93.53482 | 0 | 0.06418514 | 0 | 0 | 0
9275 | 364740.6 | 2012-03-06 21:33 | 0.3437584 | 4 | 27 | 1.210252 | 4.200227 | 26.37003 | 25.66243 | 106.2344 | 93.53482 | 0 | 0.06418514 | 0 | 0 | 0
9276 | 364741.9 | 2012-03-06 21:33 | 1.624974 | 4 | 27 | 1.159686 | 4.200227 | 26.37045 | 25.66243 | 106.2362 | 93.53482 | 0 | 0.06418514 | 0 | 0 | 0
9277 | 364743.9 | 2012-03-06 21:33 | 3.64056 | 4 | 27 | 1.109301 | 4.200389 | 26.37109 | 25.66243 | 106.2389 | 93.53482 | 3.242493e-05 | 0.06418514 | 0 | 0 | 0
9278 | 364746.5 | 2012-03-06 21:33 | 6.265515 | 4 | 27 | 1.059096 | 4.200389 | 26.37188 | 25.66243 | 106.2422 | 93.53482 | 0 | 0.06418514 | 0 | 0 | 0
9279 | 364749.8 | 2012-03-06 21:34 | 9.562488 | 4 | 27 | 1.00907 | 4.200227 | 26.37283 | 25.66243 | 106.2462 | 93.53482 | -3.242493e-05 | 0.06418514 | 0 | 0 | 0
9280 | 364753.9 | 2012-03-06 21:34 | 13.62476 | 4 | 27 | 0.9588651 | 4.200065 | 26.37394 | 25.66243 | 106.2508 | 93.53482 | -6.475449e-05 | 0.06418514 | 0 | 0 | 0
9281 | 364759 | 2012-03-06 21:34 | 18.68748 | 4 | 27 | 0.9088398 | 4.200227 | 26.37525 | 25.66243 | 106.2563 | 93.53482 | -3.242493e-05 | 0.06418514 | 0 | 0 | 0
9282 | 364765.2 | 2012-03-06 21:34 | 24.95268 | 4 | 27 | 0.8588144 | 4.200227 | 26.37678 | 25.66243 | 106.2628 | 93.53482 | -3.242493e-05 | 0.06418514 | 0 | 0 | 0
9283 | 364773.3 | 2012-03-06 21:34 | 33.03094 | 4 | 27 | 0.8086091 | 4.200065 | 26.37865 | 25.66243 | 106.2706 | 93.53482 | -3.232956e-05 | 0.06418514 | 0 | 0 | 0
9284 | 364783.8 | 2012-03-06 21:34 | 43.57736 | 4 | 27 | 0.7585837 | 4.200227 | 26.38095 | 25.66243 | 106.2803 | 93.53482 | 0 | 0.06418514 | 0 | 0 | 0
9285 | 364798.1 | 2012-03-06 21:34 | 57.84272 | 4 | 27 | 0.7085584 | 4.200389 | 26.38385 | 25.66243 | 106.2925 | 93.53482 | 3.242493e-05 | 0.06418514 | 0 | 0 | 0
9286 | 364819 | 2012-03-06 21:35 | 78.74857 | 4 | 27 | 0.658533 | 4.200227 | 26.38781 | 25.66243 | 106.3091 | 93.53482 | 0 | 0.06418514 | 0 | 0 | 0
9287 | 364852.1 | 2012-03-06 21:35 | 111.7948 | 4 | 27 | 0.6085077 | 4.200227 | 26.39361 | 25.66243 | 106.3335 | 93.53482 | -3.242493e-05 | 0.06418514 | 0 | 0 | 0
9288 | 364906.4 | 2012-03-06 21:36 | 166.1064 | 4 | 27 | 0.5584823 | 4.200389 | 26.40238 | 25.66243 | 106.3703 | 93.53482 | 0 | 0.06418514 | 0 | 0 | 0
9289 | 364985.9 | 2012-03-06 21:37 | 245.6518 | 4 | 27 | 0.5084569 | 4.200227 | 26.41415 | 25.66243 | 106.4197 | 93.53482 | 0 | 0.06418514 | 0 | 0 | 0
9290 | 365086.1 | 2012-03-06 21:39 | 345.8218 | 4 | 27 | 0.4584316 | 4.200227 | 26.42758 | 25.66243 | 106.4762 | 93.53482 | 0 | 0.06418514 | 0 | 0 | 0
9291 | 365205.7 | 2012-03-06 21:41 | 465.4291 | 4 | 27 | 0.4084062 | 4.200227 | 26.44197 | 25.66243 | 106.5366 | 93.53482 | 0 | 0.06418514 | 0 | 0 | 0
9292 | 365348.3 | 2012-03-06 21:43 | 607.989 | 4 | 27 | 0.3582009 | 4.200065 | 26.45713 | 25.66243 | 106.6003 | 93.53482 | -3.232956e-05 | 0.06418514 | 0 | 0 | 0
9293 | 365521.1 | 2012-03-06 21:46 | 780.7983 | 4 | 27 | 0.3081756 | 4.200227 | 26.4731 | 25.66243 | 106.6673 | 93.53482 | 0 | 0.06418514 | 0 | 0 | 0
9294 | 365737.7 | 2012-03-06 21:50 | 997.4663 | 4 | 27 | 0.2581502 | 4.200227 | 26.49009 | 25.66243 | 106.7387 | 93.53482 | 0 | 0.06418514 | 0 | 0 | 0
9295 | 366022.9 | 2012-03-06 21:55 | 1282.617 | 4 | 27 | 0.2081249 | 4.200227 | 26.50847 | 25.66243 | 106.8159 | 93.53482 | -6.484985e-05 | 0.06418514 | 0 | 0 | 0
9296 | 366426.5 | 2012-03-06 22:01 | 1686.204 | 4 | 27 | 0.1580995 | 4.200227 | 26.52885 | 25.66243 | 106.9015 | 93.53482 | -3.242493e-05 | 0.06418514 | 0 | 0 | 0
9297 | 367083.7 | 2012-03-06 22:12 | 2343.43 | 4 | 27 | 0.1080742 | 4.200227 | 26.55278 | 25.66243 | 107.002 | 93.53482 | 0 | 0.06418514 | 0 | 0 | 0
9298 | 368501.3 | 2012-03-06 22:36 | 3761.026 | 4 | 27 | 0.0580488 | 4.200065 | 26.584 | 25.66243 | 107.1332 | 93.53482 | -3.232956e-05 | 0.06418514 | 0 | 0 | 0
9299 | 368949.7 | 2012-03-06 22:44 | 4209.408 | 4 | 27 | 0.04995117 | 4.200065 | 26.59076 | 25.66243 | 107.1615 | 93.53482 | -6.475449e-05 | 0.06418514 | 0 | 0 | 0
9300 | 369009.7 | 2012-03-06 22:45 | 60.0147 | 5 | 27 | 0 | 4.190832 | 26.59076 | 25.66243 | 107.1615 | 93.53482 | -3.232956e-05 | 0.06418514 | 0 | 0 | 0
9301 | 369009.9 | 2012-03-06 22:45 | 0.1874924 | 6 | 27 | 0.003344813 | 4.191479 | 26.59076 | 25.66243 | 107.1615 | 93.53482 | 0 | 0.09002168 | 0 | 0 | 0
9302 | 369014.7 | 2012-03-06 22:45 | 5.015608 | 6 | 27 | -0.002233554 | 4.190345 | 26.59076 | 25.66243 | 107.1615 | 93.53483 | -6.484985e-05 | 0.09002168 | 0 | 0 | 0
9303 | 369014.7 | 2012-03-06 22:45 | 0.01563681 | 7 | 27 | -0.6745167 | 4.118583 | 26.59076 | 25.66243 | 107.1615 | 93.53485 | -0.002559471 | 0.09002168 | 0 | 0 | 0
9304 | 369044.7 | 2012-03-06 22:45 | 30.03064 | 7 | 27 | -0.6746967 | 4.080677 | 26.59076 | 25.66805 | 107.1615 | 93.55786 | -0.0005508423 | 0.09002168 | 0 | 0 | 0
9305 | 369074.7 | 2012-03-06 22:46 | 60.04576 | 7 | 27 | -0.6746967 | 4.06383 | 26.59076 | 25.67368 | 107.1615 | 93.58078 | -0.000388813 | 0.09002168 | 0 | 0 | 0
9306 | 369104.7 | 2012-03-06 22:46 | 90.06086 | 7 | 27 | -0.6745167 | 4.052329 | 26.59076 | 25.67931 | 107.1615 | 93.6036 | -0.0002592087 | 0.09002168 | 0 | 0 | 0
9307 | 369134.7 | 2012-03-06 22:47 | 120.076 | 7 | 27 | -0.6746967 | 4.042285 | 26.59076 | 25.68493 | 107.1615 | 93.62636 | -0.0002592087 | 0.09002168 | 0 | 0 | 0
9308 | 369164.8 | 2012-03-06 22:47 | 150.0911 | 7 | 27 | -0.6746967 | 4.0337 | 26.59076 | 25.69056 | 107.1615 | 93.64908 | -0.0001944542 | 0.09002168 | 0 | 0 | 0
9309 | 369194.8 | 2012-03-06 22:48 | 180.1061 | 7 | 27 | -0.6746967 | 4.025924 | 26.59076 | 25.69618 | 107.1615 | 93.67174 | -0.0001943588 | 0.09002168 | 0 | 0 | 0
9310 | 369224.8 | 2012-03-06 22:48 | 210.1244 | 7 | 27 | -0.6746967 | 4.018634 | 26.59076 | 25.70181 | 107.1615 | 93.69437 | -0.0001620293 | 0.09002168 | 0 | 0 | 0
9311 | 369254.8 | 2012-03-06 22:49 | 240.1362 | 7 | 27 | -0.6746967 | 4.011507 | 26.59076 | 25.70743 | 107.1615 | 93.71695 | -0.0001944542 | 0.09002168 | 0 | 0 | 0
9312 | 369284.8 | 2012-03-06 22:49 | 270.1513 | 7 | 27 | -0.6745167 | 4.004865 | 26.59076 | 25.71306 | 107.1615 | 93.7395 | -0.0001943588 | 0.09002168 | 0 | 0 | 0
9313 | 369314.8 | 2012-03-06 22:50 | 300.1664 | 7 | 27 | -0.6746967 | 3.998061 | 26.59076 | 25.71868 | 107.1615 | 93.76201 | -0.0001619816 | 0.09002168 | 0 | 0 | 0
9314 | 369344.8 | 2012-03-06 22:50 | 330.1815 | 7 | 27 | -0.6745167 | 3.991906 | 26.59076 | 25.72431 | 107.1615 | 93.78448 | -0.0001296043 | 0.09002168 | 0 | 0 | 0
9315 | 369374.9 | 2012-03-06 22:51 | 360.1967 | 7 | 27 | -0.6745167 | 3.985426 | 26.59076 | 25.72993 | 107.1615 | 93.80692 | -0.0001619816 | 0.09002168 | 0 | 0 | 0
9316 | 369404.9 | 2012-03-06 22:51 | 390.2117 | 7 | 27 | -0.6746967 | 3.979108 | 26.59076 | 25.73556 | 107.1615 | 93.82932 | -0.0001296043 | 0.09002168 | 0 | 0 | 0
9317 | 369434.9 | 2012-03-06 22:52 | 420.2267 | 7 | 27 | -0.6746967 | 3.972953 | 26.59076 | 25.74118 | 107.1615 | 93.85168 | -0.0001619816 | 0.09002168 | 0 | 0 | 0
9318 | 369464.9 | 2012-03-06 22:52 | 450.2418 | 7 | 27 | -0.6745167 | 3.966959 | 26.59076 | 25.74681 | 107.1615 | 93.87401 | -9.722709e-05 | 0.09002168 | 0 | 0 | 0
9319 | 369494.9 | 2012-03-06 22:53 | 480.2569 | 7 | 27 | -0.6745167 | 3.960803 | 26.59076 | 25.75243 | 107.1615 | 93.89631 | -0.0001296043 | 0.09002168 | 0 | 0 | 0
9320 | 369524.9 | 2012-03-06 22:53 | 510.2719 | 7 | 27 | -0.6746967 | 3.954648 | 26.59076 | 25.75806 | 107.1615 | 93.91857 | -0.0001295567 | 0.09002168 | 0 | 0 | 0
9321 | 369555 | 2012-03-06 22:54 | 540.287 | 7 | 27 | -0.6743368 | 3.948816 | 26.59076 | 25.76368 | 107.1615 | 93.9408 | -9.717941e-05 | 0.09002168 | 0 | 0 | 0
9322 | 369585 | 2012-03-06 22:54 | 570.3022 | 7 | 27 | -0.6746967 | 3.942822 | 26.59076 | 25.76931 | 107.1615 | 93.96299 | -0.0001296043 | 0.09002168 | 0 | 0 | 0
9323 | 369615 | 2012-03-06 22:55 | 600.3172 | 7 | 27 | -0.6746967 | 3.93699 | 26.59076 | 25.77493 | 107.1615 | 93.98515 | -0.0001620293 | 0.09002168 | 0 | 0 | 0
9324 | 369645 | 2012-03-06 22:55 | 630.3324 | 7 | 27 | -0.6745167 | 3.930997 | 26.59076 | 25.78056 | 107.1615 | 94.00728 | -0.0001619816 | 0.09002168 | 0 | 0 | 0
9325 | 369675 | 2012-03-06 22:56 | 660.3475 | 7 | 27 | -0.6745167 | 3.925327 | 26.59076 | 25.78618 | 107.1615 | 94.02938 | -0.0001295567 | 0.09002168 | 0 | 0 | 0
9326 | 369705 | 2012-03-06 22:56 | 690.3624 | 7 | 27 | -0.6746967 | 3.919333 | 26.59076 | 25.79181 | 107.1615 | 94.05144 | -0.0001944065 | 0.09002168 | 0 | 0 | 0
9327 | 369735 | 2012-03-06 22:57 | 720.3775 | 7 | 27 | -0.6746967 | 3.913826 | 26.59076 | 25.79743 | 107.1615 | 94.07347 | -0.0001296043 | 0.09002168 | 0 | 0 | 0
9328 | 369765.1 | 2012-03-06 22:57 | 750.3926 | 7 | 27 | -0.6745167 | 3.907994 | 26.59076 | 25.80306 | 107.1615 | 94.09547 | -0.0001620293 | 0.09002168 | 0 | 0 | 0
9329 | 369795.1 | 2012-03-06 22:58 | 780.4078 | 7 | 27 | -0.6746967 | 3.902486 | 26.59076 | 25.80868 | 107.1615 | 94.11744 | -0.0001620293 | 0.09002168 | 0 | 0 | 0
9330 | 369825.1 | 2012-03-06 22:58 | 810.4228 | 7 | 27 | -0.6745167 | 3.896979 | 26.59076 | 25.81431 | 107.1615 | 94.13937 | -9.722709e-05 | 0.09002168 | 0 | 0 | 0
9331 | 369855.1 | 2012-03-06 22:59 | 840.4249 | 7 | 27 | -0.6746967 | 3.891309 | 26.59076 | 25.81993 | 107.1615 | 94.16127 | -0.0001943588 | 0.09002168 | 0 | 0 | 0
9332 | 369885.1 | 2012-03-06 22:59 | 870.4376 | 7 | 27 | -0.6746967 | 3.885801 | 26.59076 | 25.82555 | 107.1615 | 94.18314 | -0.0001619816 | 0.09002168 | 0 | 0 | 0
9333 | 369915.1 | 2012-03-06 23:00 | 900.4523 | 7 | 27 | -0.6745167 | 3.880455 | 26.59076 | 25.83118 | 107.1615 | 94.20498 | -0.0001296043 | 0.09002168 | 0 | 0 | 0
9334 | 369945.1 | 2012-03-06 23:00 | 930.4674 | 7 | 27 | -0.6746967 | 3.874948 | 26.59076 | 25.8368 | 107.1615 | 94.22679 | -0.0001296043 | 0.09002168 | 0 | 0 | 0
9335 | 369975.1 | 2012-03-06 23:01 | 960.4825 | 7 | 27 | -0.6745167 | 3.869764 | 26.59076 | 25.84243 | 107.1615 | 94.24857 | -0.0001296043 | 0.09002168 | 0 | 0 | 0
9336 | 370005.2 | 2012-03-06 23:01 | 990.4977 | 7 | 27 | -0.6745167 | 3.864418 | 26.59076 | 25.84805 | 107.1615 | 94.27032 | -0.0001296043 | 0.09002168 | 0 | 0 | 0
9337 | 370035.2 | 2012-03-06 23:02 | 1020.513 | 7 | 27 | -0.6745167 | 3.859235 | 26.59076 | 25.85368 | 107.1615 | 94.29205 | -9.722709e-05 | 0.09002168 | 0 | 0 | 0
9338 | 370065.2 | 2012-03-06 23:02 | 1050.528 | 7 | 27 | -0.6746967 | 3.854213 | 26.59076 | 25.8593 | 107.1615 | 94.31374 | -9.717941e-05 | 0.09002168 | 0 | 0 | 0
9339 | 370095.2 | 2012-03-06 23:03 | 1080.543 | 7 | 27 | -0.6746967 | 3.848867 | 26.59076 | 25.86493 | 107.1615 | 94.33541 | -0.0001619816 | 0.09002168 | 0 | 0 | 0
9340 | 370125.2 | 2012-03-06 23:03 | 1110.558 | 7 | 27 | -0.6746967 | 3.844007 | 26.59076 | 25.87055 | 107.1615 | 94.35704 | -0.0001296043 | 0.09002168 | 0 | 0 | 0
9341 | 370155.2 | 2012-03-06 23:04 | 1140.573 | 7 | 27 | -0.6746967 | 3.839148 | 26.59076 | 25.87618 | 107.1615 | 94.37865 | -0.0001295567 | 0.09002168 | 0 | 0 | 0
9342 | 370185.3 | 2012-03-06 23:04 | 1170.588 | 7 | 27 | -0.6746967 | 3.83445 | 26.59076 | 25.8818 | 107.1615 | 94.40023 | -9.717941e-05 | 0.09002168 | 0 | 0 | 0
9343 | 370215.3 | 2012-03-06 23:05 | 1200.605 | 7 | 27 | -0.6746967 | 3.829428 | 26.59076 | 25.88743 | 107.1615 | 94.42179 | -0.0001296043 | 0.09002168 | 0 | 0 | 0
9344 | 370245.3 | 2012-03-06 23:05 | 1230.618 | 7 | 27 | -0.6748766 | 3.824893 | 26.59076 | 25.89305 | 107.1615 | 94.44332 | -0.0001619816 | 0.09002168 | 0 | 0 | 0
9345 | 370275.3 | 2012-03-06 23:06 | 1260.633 | 7 | 27 | -0.6746967 | 3.820357 | 26.59076 | 25.89868 | 107.1615 | 94.46482 | -9.722709e-05 | 0.09002168 | 0 | 0 | 0
9346 | 370305.3 | 2012-03-06 23:06 | 1290.649 | 7 | 27 | -0.6746967 | 3.815821 | 26.59076 | 25.9043 | 107.1615 | 94.48629 | -0.0001296043 | 0.09002168 | 0 | 0 | 0
9347 | 370335.3 | 2012-03-06 23:07 | 1320.664 | 7 | 27 | -0.6745167 | 3.811285 | 26.59076 | 25.90993 | 107.1615 | 94.50774 | -9.722709e-05 | 0.09002168 | 0 | 0 | 0
9348 | 370365.3 | 2012-03-06 23:07 | 1350.679 | 7 | 27 | -0.6746967 | 3.806749 | 26.59076 | 25.91555 | 107.1615 | 94.52917 | -0.0001619816 | 0.09002168 | 0 | 0 | 0
9349 | 370395.4 | 2012-03-06 23:08 | 1380.694 | 7 | 27 | -0.6746967 | 3.802538 | 26.59076 | 25.92118 | 107.1615 | 94.55057 | -0.0001295567 | 0.09002168 | 0 | 0 | 0
9350 | 370425.4 | 2012-03-06 23:08 | 1410.709 | 7 | 27 | -0.6746967 | 3.798488 | 26.59076 | 25.9268 | 107.1615 | 94.57195 | -9.717941e-05 | 0.09002168 | 0 | 0 | 0
9351 | 370455.4 | 2012-03-06 23:09 | 1440.726 | 7 | 27 | -0.6743368 | 3.794276 | 26.59076 | 25.93243 | 107.1615 | 94.59331 | -9.717941e-05 | 0.09002168 | 0 | 0 | 0
9352 | 370485.4 | 2012-03-06 23:09 | 1470.739 | 7 | 27 | -0.6746967 | 3.789902 | 26.59076 | 25.93805 | 107.1615 | 94.61464 | -0.0001619816 | 0.09002168 | 0 | 0 | 0
9353 | 370515.4 | 2012-03-06 23:10 | 1500.754 | 7 | 27 | -0.6745167 | 3.786176 | 26.59076 | 25.94368 | 107.1615 | 94.63594 | -9.717941e-05 | 0.09002168 | 0 | 0 | 0
9354 | 370545.4 | 2012-03-06 23:10 | 1530.769 | 7 | 27 | -0.6745167 | 3.782127 | 26.59076 | 25.9493 | 107.1615 | 94.65723 | -9.717941e-05 | 0.09002168 | 0 | 0 | 0
9355 | 370575.5 | 2012-03-06 23:11 | 1560.784 | 7 | 27 | -0.6746967 | 3.778239 | 26.59076 | 25.95493 | 107.1615 | 94.67849 | -9.722709e-05 | 0.09002168 | 0 | 0 | 0
9356 | 370605.5 | 2012-03-06 23:11 | 1590.799 | 7 | 27 | -0.6746967 | 3.774351 | 26.59076 | 25.96055 | 107.1615 | 94.69973 | -6.480217e-05 | 0.09002168 | 0 | 0 | 0
9357 | 370635.5 | 2012-03-06 23:12 | 1620.815 | 7 | 27 | -0.6746967 | 3.770301 | 26.59076 | 25.96618 | 107.1615 | 94.72095 | -9.717941e-05 | 0.09002168 | 0 | 0 | 0
9358 | 370665.5 | 2012-03-06 23:12 | 1650.829 | 7 | 27 | -0.6746967 | 3.766575 | 26.59076 | 25.9718 | 107.1615 | 94.74215 | -9.722709e-05 | 0.09002168 | 0 | 0 | 0
9359 | 370695.5 | 2012-03-06 23:13 | 1680.845 | 7 | 27 | -0.6746967 | 3.762688 | 26.59076 | 25.97743 | 107.1615 | 94.76333 | -0.0001296043 | 0.09002168 | 0 | 0 | 0
9360 | 370725.5 | 2012-03-06 23:13 | 1710.859 | 7 | 27 | -0.6746967 | 3.759124 | 26.59076 | 25.98305 | 107.1615 | 94.78448 | -9.717941e-05 | 0.09002168 | 0 | 0 | 0
9361 | 370755.5 | 2012-03-06 23:14 | 1740.875 | 7 | 27 | -0.6748766 | 3.755398 | 26.59076 | 25.98868 | 107.1615 | 94.80562 | -9.717941e-05 | 0.09002168 | 0 | 0 | 0
9362 | 370785.6 | 2012-03-06 23:14 | 1770.89 | 7 | 27 | -0.6745167 | 3.751996 | 26.59076 | 25.9943 | 107.1615 | 94.82673 | -6.480217e-05 | 0.09002168 | 0 | 0 | 0
9363 | 370815.6 | 2012-03-06 23:15 | 1800.905 | 7 | 27 | -0.6745167 | 3.748271 | 26.59076 | 25.99993 | 107.1615 | 94.84783 | -9.717941e-05 | 0.09002168 | 0 | 0 | 0
9364 | 370845.6 | 2012-03-06 23:15 | 1830.92 | 7 | 27 | -0.6745167 | 3.744545 | 26.59076 | 26.00555 | 107.1615 | 94.8689 | -0.0001620293 | 0.09002168 | 0 | 0 | 0
9365 | 370875.6 | 2012-03-06 23:16 | 1860.935 | 7 | 27 | -0.6745167 | 3.741143 | 26.59076 | 26.01118 | 107.1615 | 94.88996 | -9.717941e-05 | 0.09002168 | 0 | 0 | 0
9366 | 370905.6 | 2012-03-06 23:16 | 1890.95 | 7 | 27 | -0.6746967 | 3.737741 | 26.59076 | 26.0168 | 107.1615 | 94.91099 | -9.717941e-05 | 0.09002168 | 0 | 0 | 0
9367 | 370935.6 | 2012-03-06 23:17 | 1920.965 | 7 | 27 | -0.6745167 | 3.734177 | 26.59076 | 26.02243 | 107.1615 | 94.93201 | -0.0001296043 | 0.09002168 | 0 | 0 | 0
9368 | 370965.6 | 2012-03-06 23:17 | 1950.98 | 7 | 27 | -0.6746967 | 3.730937 | 26.59076 | 26.02805 | 107.1615 | 94.953 | -9.722709e-05 | 0.09002168 | 0 | 0 | 0
9369 | 370995.7 | 2012-03-06 23:18 | 1980.995 | 7 | 27 | -0.6745167 | 3.727697 | 26.59076 | 26.03368 | 107.1615 | 94.97398 | -9.722709e-05 | 0.09002168 | 0 | 0 | 0
9370 | 371025.7 | 2012-03-06 23:18 | 2011.01 | 7 | 27 | -0.6746967 | 3.724134 | 26.59076 | 26.0393 | 107.1615 | 94.99494 | -0.0001619816 | 0.09002168 | 0 | 0 | 0
9371 | 371055.7 | 2012-03-06 23:19 | 2041.028 | 7 | 27 | -0.6745167 | 3.721056 | 26.59076 | 26.04493 | 107.1615 | 95.01588 | -6.480217e-05 | 0.09002168 | 0 | 0 | 0
9372 | 371085.7 | 2012-03-06 23:19 | 2071.041 | 7 | 27 | -0.6746967 | 3.717816 | 26.59076 | 26.05056 | 107.1615 | 95.0368 | -9.722709e-05 | 0.09002168 | 0 | 0 | 0
9373 | 371115.7 | 2012-03-06 23:20 | 2101.056 | 7 | 27 | -0.6745167 | 3.714576 | 26.59076 | 26.05618 | 107.1615 | 95.0577 | -6.475449e-05 | 0.09002168 | 0 | 0 | 0
9374 | 371145.7 | 2012-03-06 23:20 | 2131.071 | 7 | 27 | -0.6745167 | 3.711498 | 26.59076 | 26.06181 | 107.1615 | 95.07859 | -6.480217e-05 | 0.09002168 | 0 | 0 | 0
9375 | 371175.8 | 2012-03-06 23:21 | 2161.086 | 7 | 27 | -0.6745167 | 3.708421 | 26.59076 | 26.06743 | 107.1615 | 95.09946 | -9.717941e-05 | 0.09002168 | 0 | 0 | 0
9376 | 371205.8 | 2012-03-06 23:21 | 2191.101 | 7 | 27 | -0.6746967 | 3.705343 | 26.59076 | 26.07306 | 107.1615 | 95.12031 | -6.480217e-05 | 0.09002168 | 0 | 0 | 0
9377 | 371235.8 | 2012-03-06 23:22 | 2221.116 | 7 | 27 | -0.6746967 | 3.702265 | 26.59076 | 26.07868 | 107.1615 | 95.14114 | -9.717941e-05 | 0.09002168 | 0 | 0 | 0
9378 | 371265.8 | 2012-03-06 23:22 | 2251.131 | 7 | 27 | -0.6745167 | 3.699349 | 26.59076 | 26.08431 | 107.1615 | 95.16196 | -6.480217e-05 | 0.09002168 | 0 | 0 | 0
9379 | 371295.8 | 2012-03-06 23:23 | 2281.146 | 7 | 27 | -0.6746967 | 3.696433 | 26.59076 | 26.08993 | 107.1615 | 95.18276 | -9.717941e-05 | 0.09002168 | 0 | 0 | 0
9380 | 371325.8 | 2012-03-06 23:23 | 2311.161 | 7 | 27 | -0.6746967 | 3.693355 | 26.59076 | 26.09556 | 107.1615 | 95.20355 | -9.717941e-05 | 0.09002168 | 0 | 0 | 0
9381 | 371355.8 | 2012-03-06 23:24 | 2341.176 | 7 | 27 | -0.6746967 | 3.690439 | 26.59076 | 26.10118 | 107.1615 | 95.22431 | -9.717941e-05 | 0.09002168 | 0 | 0 | 0
9382 | 371385.9 | 2012-03-06 23:24 | 2371.191 | 7 | 27 | -0.6748766 | 3.687524 | 26.59076 | 26.10681 | 107.1615 | 95.24507 | -9.717941e-05 | 0.09002168 | 0 | 0 | 0
9383 | 371415.9 | 2012-03-06 23:25 | 2401.206 | 7 | 27 | -0.6745167 | 3.684932 | 26.59076 | 26.11243 | 107.1615 | 95.2658 | -3.237724e-05 | 0.09002168 | 0 | 0 | 0
9384 | 371445.9 | 2012-03-06 23:25 | 2431.221 | 7 | 27 | -0.6746967 | 3.682178 | 26.59076 | 26.11806 | 107.1615 | 95.28652 | -6.480217e-05 | 0.09002168 | 0 | 0 | 0
9385 | 371475.9 | 2012-03-06 23:26 | 2461.237 | 7 | 27 | -0.6746967 | 3.679586 | 26.59076 | 26.12368 | 107.1615 | 95.30723 | -3.242493e-05 | 0.09002168 | 0 | 0 | 0
9386 | 371505.9 | 2012-03-06 23:26 | 2491.252 | 7 | 27 | -0.6745167 | 3.67667 | 26.59076 | 26.12931 | 107.1615 | 95.32791 | -9.717941e-05 | 0.09002168 | 0 | 0 | 0
9387 | 371535.9 | 2012-03-06 23:27 | 2521.267 | 7 | 27 | -0.6745167 | 3.674078 | 26.59076 | 26.13493 | 107.1615 | 95.34859 | -9.717941e-05 | 0.09002168 | 0 | 0 | 0
9388 | 371565.9 | 2012-03-06 23:27 | 2551.282 | 7 | 27 | -0.6746967 | 3.671648 | 26.59076 | 26.14056 | 107.1615 | 95.36925 | -6.480217e-05 | 0.09002168 | 0 | 0 | 0
9389 | 371596 | 2012-03-06 23:28 | 2581.297 | 7 | 27 | -0.6745167 | 3.669056 | 26.59076 | 26.14618 | 107.1615 | 95.3899 | -6.480217e-05 | 0.09002168 | 0 | 0 | 0
9390 | 371626 | 2012-03-06 23:28 | 2611.312 | 7 | 27 | -0.6748766 | 3.666465 | 26.59076 | 26.15181 | 107.1615 | 95.41053 | -6.480217e-05 | 0.09002168 | 0 | 0 | 0
9391 | 371656 | 2012-03-06 23:29 | 2641.33 | 7 | 27 | -0.6745167 | 3.664197 | 26.59076 | 26.15743 | 107.1615 | 95.43115 | -6.480217e-05 | 0.09002168 | 0 | 0 | 0
9392 | 371686 | 2012-03-06 23:29 | 2671.342 | 7 | 27 | -0.6746967 | 3.661605 | 26.59076 | 26.16306 | 107.1615 | 95.45175 | -9.717941e-05 | 0.09002168 | 0 | 0 | 0
9393 | 371716 | 2012-03-06 23:30 | 2701.357 | 7 | 27 | -0.6746967 | 3.659175 | 26.59076 | 26.16868 | 107.1615 | 95.47234 | -9.722709e-05 | 0.09002168 | 0 | 0 | 0
9394 | 371746 | 2012-03-06 23:30 | 2731.372 | 7 | 27 | -0.6746967 | 3.657069 | 26.59076 | 26.17431 | 107.1615 | 95.49292 | -9.717941e-05 | 0.09002168 | 0 | 0 | 0
9395 | 371776.1 | 2012-03-06 23:31 | 2761.387 | 7 | 27 | -0.6746967 | 3.654801 | 26.59076 | 26.17993 | 107.1615 | 95.51348 | -6.475449e-05 | 0.09002168 | 0 | 0 | 0
9396 | 371806.1 | 2012-03-06 23:31 | 2791.402 | 7 | 27 | -0.6745167 | 3.652695 | 26.59076 | 26.18556 | 107.1615 | 95.53404 | -3.237724e-05 | 0.09002168 | 0 | 0 | 0
9397 | 371836.1 | 2012-03-06 23:32 | 2821.417 | 7 | 27 | -0.6745167 | 3.650589 | 26.59076 | 26.19118 | 107.1615 | 95.55458 | -6.480217e-05 | 0.09002168 | 0 | 0 | 0
9398 | 371866.1 | 2012-03-06 23:32 | 2851.432 | 7 | 27 | -0.6746967 | 3.648322 | 26.59076 | 26.19681 | 107.1615 | 95.57511 | -6.480217e-05 | 0.09002168 | 0 | 0 | 0
9399 | 371896.1 | 2012-03-06 23:33 | 2881.448 | 7 | 27 | -0.6745167 | 3.646378 | 26.59076 | 26.20243 | 107.1615 | 95.59562 | -3.237724e-05 | 0.09002168 | 0 | 0 | 0
9400 | 371926.1 | 2012-03-06 23:33 | 2911.463 | 7 | 27 | -0.6745167 | 3.644272 | 26.59076 | 26.20806 | 107.1615 | 95.61613 | -6.480217e-05 | 0.09002168 | 0 | 0 | 0
9401 | 371956.1 | 2012-03-06 23:34 | 2941.478 | 7 | 27 | -0.6748766 | 3.642166 | 26.59076 | 26.21368 | 107.1615 | 95.63662 | -6.480217e-05 | 0.09002168 | 0 | 0 | 0
9402 | 371986.2 | 2012-03-06 23:34 | 2971.493 | 7 | 27 | -0.6746967 | 3.640222 | 26.59076 | 26.21931 | 107.1615 | 95.6571 | -6.480217e-05 | 0.09002168 | 0 | 0 | 0
9403 | 372016.2 | 2012-03-06 23:35 | 3001.508 | 7 | 27 | -0.6745167 | 3.638278 | 26.59076 | 26.22493 | 107.1615 | 95.67757 | -3.242493e-05 | 0.09002168 | 0 | 0 | 0
9404 | 372046.2 | 2012-03-06 23:35 | 3031.523 | 7 | 27 | -0.6746967 | 3.636496 | 26.59076 | 26.23056 | 107.1615 | 95.69803 | -3.237724e-05 | 0.09002168 | 0 | 0 | 0
9405 | 372076.2 | 2012-03-06 23:36 | 3061.538 | 7 | 27 | -0.6746967 | 3.63439 | 26.59076 | 26.23618 | 107.1615 | 95.71848 | -6.480217e-05 | 0.09002168 | 0 | 0 | 0
9406 | 372106.2 | 2012-03-06 23:36 | 3091.553 | 7 | 27 | -0.6746967 | 3.632447 | 26.59076 | 26.24181 | 107.1615 | 95.73892 | -6.475449e-05 | 0.09002168 | 0 | 0 | 0
9407 | 372136.2 | 2012-03-06 23:37 | 3121.57 | 7 | 27 | -0.6746967 | 3.630665 | 26.59076 | 26.24743 | 107.1615 | 95.75935 | -3.237724e-05 | 0.09002168 | 0 | 0 | 0
9408 | 372166.2 | 2012-03-06 23:37 | 3151.572 | 7 | 27 | -0.6746967 | 3.628721 | 26.59076 | 26.25306 | 107.1615 | 95.77976 | -9.722709e-05 | 0.09002168 | 0 | 0 | 0
9409 | 372196.3 | 2012-03-06 23:38 | 3181.583 | 7 | 27 | -0.6748766 | 3.626939 | 26.59076 | 26.25868 | 107.1615 | 95.80016 | -6.480217e-05 | 0.09002168 | 0 | 0 | 0
9410 | 372226.3 | 2012-03-06 23:38 | 3211.598 | 7 | 27 | -0.6745167 | 3.625157 | 26.59076 | 26.2643 | 107.1615 | 95.82056 | -3.237724e-05 | 0.09002168 | 0 | 0 | 0
9411 | 372256.3 | 2012-03-06 23:39 | 3241.613 | 7 | 27 | -0.6746967 | 3.623213 | 26.59076 | 26.26993 | 107.1615 | 95.84094 | -3.242493e-05 | 0.09002168 | 0 | 0 | 0
9412 | 372286.3 | 2012-03-06 23:39 | 3271.631 | 7 | 27 | -0.6748766 | 3.621107 | 26.59076 | 26.27556 | 107.1615 | 95.86132 | -6.475449e-05 | 0.09002168 | 0 | 0 | 0
9413 | 372316.3 | 2012-03-06 23:40 | 3301.643 | 7 | 27 | -0.6748766 | 3.619325 | 26.59076 | 26.28118 | 107.1615 | 95.88168 | -6.480217e-05 | 0.09002168 | 0 | 0 | 0
9414 | 372346.3 | 2012-03-06 23:40 | 3331.658 | 7 | 27 | -0.6746967 | 3.617381 | 26.59076 | 26.2868 | 107.1615 | 95.90203 | -3.242493e-05 | 0.09002168 | 0 | 0 | 0
9415 | 372376.3 | 2012-03-06 23:41 | 3361.673 | 7 | 27 | -0.6746967 | 3.615437 | 26.59076 | 26.29243 | 107.1615 | 95.92238 | -6.480217e-05 | 0.09002168 | 0 | 0 | 0
9416 | 372406.4 | 2012-03-06 23:41 | 3391.688 | 7 | 27 | -0.6748766 | 3.613331 | 26.59076 | 26.29805 | 107.1615 | 95.94271 | -6.480217e-05 | 0.09002168 | 0 | 0 | 0
9417 | 372436.4 | 2012-03-06 23:42 | 3421.703 | 7 | 27 | -0.6745167 | 3.611387 | 26.59076 | 26.30368 | 107.1615 | 95.96303 | -6.480217e-05 | 0.09002168 | 0 | 0 | 0
9418 | 372466.4 | 2012-03-06 23:42 | 3451.719 | 7 | 27 | -0.6746967 | 3.609282 | 26.59076 | 26.3093 | 107.1615 | 95.98334 | -3.242493e-05 | 0.09002168 | 0 | 0 | 0
9419 | 372496.4 | 2012-03-06 23:43 | 3481.734 | 7 | 27 | -0.6745167 | 3.607176 | 26.59076 | 26.31493 | 107.1615 | 96.00363 | -3.237724e-05 | 0.09002168 | 0 | 0 | 0
9420 | 372526.4 | 2012-03-06 23:43 | 3511.749 | 7 | 27 | -0.6746967 | 3.604746 | 26.59076 | 26.32055 | 107.1615 | 96.02392 | -9.717941e-05 | 0.09002168 | 0 | 0 | 0
9421 | 372556.4 | 2012-03-06 23:44 | 3541.764 | 7 | 27 | -0.6745167 | 3.60264 | 26.59076 | 26.32618 | 107.1615 | 96.04419 | -6.480217e-05 | 0.09002168 | 0 | 0 | 0
9422 | 372586.4 | 2012-03-06 23:44 | 3571.779 | 7 | 27 | -0.6745167 | 3.60021 | 26.59076 | 26.33181 | 107.1615 | 96.06445 | -6.475449e-05 | 0.09002168 | 0 | 0 | 0
9423 | 372616.5 | 2012-03-06 23:45 | 3601.794 | 7 | 27 | -0.6746967 | 3.59778 | 26.59076 | 26.33743 | 107.1615 | 96.08469 | -6.480217e-05 | 0.09002168 | 0 | 0 | 0
9424 | 372646.5 | 2012-03-06 23:45 | 3631.809 | 7 | 27 | -0.6746967 | 3.595188 | 26.59076 | 26.34306 | 107.1615 | 96.10492 | -3.237724e-05 | 0.09002168 | 0 | 0 | 0
9425 | 372676.5 | 2012-03-06 23:46 | 3661.824 | 7 | 27 | -0.6746967 | 3.592434 | 26.59076 | 26.34868 | 107.1615 | 96.12514 | -6.480217e-05 | 0.09002168 | 0 | 0 | 0
9426 | 372706.5 | 2012-03-06 23:46 | 3691.839 | 7 | 27 | -0.6746967 | 3.589681 | 26.59076 | 26.35431 | 107.1615 | 96.14534 | -9.717941e-05 | 0.09002168 | 0 | 0 | 0
9427 | 372736.5 | 2012-03-06 23:47 | 3721.854 | 7 | 27 | -0.6746967 | 3.586927 | 26.59076 | 26.35993 | 107.1615 | 96.16552 | -9.722709e-05 | 0.09002168 | 0 | 0 | 0
9428 | 372766.5 | 2012-03-06 23:47 | 3751.869 | 7 | 27 | -0.6745167 | 3.584011 | 26.59076 | 26.36556 | 107.1615 | 96.18569 | -3.242493e-05 | 0.09002168 | 0 | 0 | 0
9429 | 372796.6 | 2012-03-06 23:48 | 3781.884 | 7 | 27 | -0.6745167 | 3.580933 | 26.59076 | 26.37118 | 107.1615 | 96.20584 | -6.480217e-05 | 0.09002168 | 0 | 0 | 0
9430 | 372826.6 | 2012-03-06 23:48 | 3811.899 | 7 | 27 | -0.6746967 | 3.577693 | 26.59076 | 26.37681 | 107.1615 | 96.22597 | -3.242493e-05 | 0.09002168 | 0 | 0 | 0
9431 | 372856.6 | 2012-03-06 23:49 | 3841.915 | 7 | 27 | -0.6748766 | 3.574129 | 26.59076 | 26.38243 | 107.1615 | 96.24609 | -0.0001296043 | 0.09002168 | 0 | 0 | 0
9432 | 372886.6 | 2012-03-06 23:49 | 3871.932 | 7 | 27 | -0.6746967 | 3.570566 | 26.59076 | 26.38806 | 107.1615 | 96.26619 | -9.717941e-05 | 0.09002168 | 0 | 0 | 0
9433 | 372916.6 | 2012-03-06 23:50 | 3901.945 | 7 | 27 | -0.6746967 | 3.56684 | 26.59076 | 26.39368 | 107.1615 | 96.28626 | -0.0001620293 | 0.09002168 | 0 | 0 | 0
9434 | 372946.6 | 2012-03-06 23:50 | 3931.96 | 7 | 27 | -0.6745167 | 3.563276 | 26.59076 | 26.39931 | 107.1615 | 96.30631 | -9.717941e-05 | 0.09002168 | 0 | 0 | 0
9435 | 372976.6 | 2012-03-06 23:51 | 3961.975 | 7 | 27 | -0.6745167 | 3.559226 | 26.59076 | 26.40493 | 107.1615 | 96.32635 | -0.0001295567 | 0.09002168 | 0 | 0 | 0
9436 | 373006.7 | 2012-03-06 23:51 | 3991.99 | 7 | 27 | -0.6745167 | 3.555014 | 26.59076 | 26.41056 | 107.1615 | 96.34636 | -9.722709e-05 | 0.09002168 | 0 | 0 | 0
9437 | 373036.7 | 2012-03-06 23:52 | 4022.005 | 7 | 27 | -0.6746967 | 3.550479 | 26.59076 | 26.41618 | 107.1615 | 96.36634 | -0.0001296043 | 0.09002168 | 0 | 0 | 0
9438 | 373066.7 | 2012-03-06 23:52 | 4052.02 | 7 | 27 | -0.6746967 | 3.545781 | 26.59076 | 26.42181 | 107.1615 | 96.3863 | -9.717941e-05 | 0.09002168 | 0 | 0 | 0
9439 | 373096.7 | 2012-03-06 23:53 | 4082.035 | 7 | 27 | -0.6746967 | 3.540597 | 26.59076 | 26.42743 | 107.1615 | 96.40623 | -0.0001296043 | 0.09002168 | 0 | 0 | 0
9440 | 373126.7 | 2012-03-06 23:53 | 4112.051 | 7 | 27 | -0.6745167 | 3.535251 | 26.59076 | 26.43306 | 107.1615 | 96.42613 | -0.0001296043 | 0.09002168 | 0 | 0 | 0
9441 | 373156.7 | 2012-03-06 23:54 | 4142.065 | 7 | 27 | -0.6746967 | 3.52942 | 26.59076 | 26.43868 | 107.1615 | 96.446 | -0.0001620293 | 0.09002168 | 0 | 0 | 0
9442 | 373186.7 | 2012-03-06 23:54 | 4172.081 | 7 | 27 | -0.6745167 | 3.523102 | 26.59076 | 26.44431 | 107.1615 | 96.46584 | -0.0001619816 | 0.09002168 | 0 | 0 | 0
9443 | 373216.8 | 2012-03-06 23:55 | 4202.096 | 7 | 27 | -0.6745167 | 3.516299 | 26.59076 | 26.44993 | 107.1615 | 96.48564 | -0.0001619816 | 0.09002168 | 0 | 0 | 0
9444 | 373246.8 | 2012-03-06 23:55 | 4232.111 | 7 | 27 | -0.6746967 | 3.508847 | 26.59076 | 26.45556 | 107.1615 | 96.50539 | -0.0002267838 | 0.09002168 | 0 | 0 | 0
9445 | 373276.8 | 2012-03-06 23:56 | 4262.126 | 7 | 27 | -0.6746967 | 3.500909 | 26.59076 | 26.46118 | 107.1615 | 96.52511 | -0.000259161 | 0.09002168 | 0 | 0 | 0
9446 | 373306.8 | 2012-03-06 23:56 | 4292.141 | 7 | 27 | -0.6745167 | 3.492324 | 26.59076 | 26.46681 | 107.1615 | 96.54478 | -0.0002267838 | 0.09002168 | 0 | 0 | 0
9447 | 373336.8 | 2012-03-06 23:57 | 4322.156 | 7 | 27 | -0.6745167 | 3.482766 | 26.59076 | 26.47243 | 107.1615 | 96.5644 | -0.0002915859 | 0.09002168 | 0 | 0 | 0
9448 | 373366.8 | 2012-03-06 23:57 | 4352.171 | 7 | 27 | -0.6745167 | 3.472561 | 26.59076 | 26.47806 | 107.1615 | 96.58396 | -0.0002915859 | 0.09002168 | 0 | 0 | 0
9449 | 373396.9 | 2012-03-06 23:58 | 4382.186 | 7 | 27 | -0.6746967 | 3.461383 | 26.59076 | 26.48368 | 107.1615 | 96.60346 | -0.0003239632 | 0.09002168 | 0 | 0 | 0
9450 | 373426.9 | 2012-03-06 23:58 | 4412.201 | 7 | 27 | -0.6746967 | 3.449234 | 26.59076 | 26.48931 | 107.1615 | 96.6229 | -0.0003239632 | 0.09002168 | 0 | 0 | 0
9451 | 373456.9 | 2012-03-06 23:59 | 4442.216 | 7 | 27 | -0.6746967 | 3.435789 | 26.59076 | 26.49493 | 107.1615 | 96.64227 | -0.0003563881 | 0.09002168 | 0 | 0 | 0
9452 | 373486.9 | 2012-03-06 23:59 | 4472.234 | 7 | 27 | -0.6745167 | 3.421047 | 26.59076 | 26.50056 | 107.1615 | 96.66155 | -0.0003563881 | 0.09002168 | 0 | 0 | 0
9453 | 373516.9 | 2012-03-07 | 4502.246 | 7 | 27 | -0.6745167 | 3.404848 | 26.59076 | 26.50618 | 107.1615 | 96.68075 | -0.0004211903 | 0.09002168 | 0 | 0 | 0
9454 | 373546.9 | 2012-03-07 | 4532.261 | 7 | 27 | -0.6746967 | 3.386705 | 26.59076 | 26.51181 | 107.1615 | 96.69985 | -0.0005183697 | 0.09002168 | 0 | 0 | 0
9455 | 373576.9 | 2012-03-07 00:01 | 4562.277 | 7 | 27 | -0.6746967 | 3.366456 | 26.59076 | 26.51743 | 107.1615 | 96.71885 | -0.0005831718 | 0.09002168 | 0 | 0 | 0
9456 | 373607 | 2012-03-07 00:01 | 4592.292 | 7 | 27 | -0.6746967 | 3.344587 | 26.59076 | 26.52306 | 107.1615 | 96.73772 | -0.000647974 | 0.09002168 | 0 | 0 | 0
9457 | 373637 | 2012-03-07 00:02 | 4622.307 | 7 | 27 | -0.6748766 | 3.320451 | 26.59076 | 26.52868 | 107.1615 | 96.75647 | -0.0007127762 | 0.09002168 | 0 | 0 | 0
9458 | 373667 | 2012-03-07 00:02 | 4652.322 | 7 | 27 | -0.6745167 | 3.294694 | 26.59076 | 26.53431 | 107.1615 | 96.77508 | -0.0007127762 | 0.09002168 | 0 | 0 | 0
9459 | 373697 | 2012-03-07 00:03 | 4682.337 | 7 | 27 | -0.6748766 | 3.266183 | 26.59076 | 26.53993 | 107.1615 | 96.79353 | -0.0008099556 | 0.09002168 | 0 | 0 | 0
9460 | 373727 | 2012-03-07 00:03 | 4712.352 | 7 | 27 | -0.6748766 | 3.236053 | 26.59076 | 26.54556 | 107.1615 | 96.81182 | -0.0008423328 | 0.09002168 | 0 | 0 | 0
9461 | 373757 | 2012-03-07 00:04 | 4742.367 | 7 | 27 | -0.6746967 | 3.203979 | 26.59076 | 26.55118 | 107.1615 | 96.82994 | -0.0008423805 | 0.09002168 | 0 | 0 | 0
9462 | 373787 | 2012-03-07 00:04 | 4772.382 | 7 | 27 | -0.6746967 | 3.170446 | 26.59076 | 26.55681 | 107.1615 | 96.84786 | -0.0008747578 | 0.09002168 | 0 | 0 | 0
9463 | 373817.1 | 2012-03-07 00:05 | 4802.397 | 7 | 27 | -0.6745167 | 3.136104 | 26.59076 | 26.56243 | 107.1615 | 96.8656 | -0.0009071827 | 0.09002168 | 0 | 0 | 0
9464 | 373847.1 | 2012-03-07 00:05 | 4832.412 | 7 | 27 | -0.6746967 | 3.10079 | 26.59076 | 26.56806 | 107.1615 | 96.88314 | -0.0009719372 | 0.09002168 | 0 | 0 | 0
9465 | 373877.1 | 2012-03-07 00:06 | 4862.427 | 7 | 27 | -0.6746967 | 3.065962 | 26.59076 | 26.57368 | 107.1615 | 96.90049 | -0.0008747578 | 0.09002168 | 0 | 0 | 0
9466 | 373907.1 | 2012-03-07 00:06 | 4892.442 | 7 | 27 | -0.6746967 | 3.030486 | 26.59076 | 26.57931 | 107.1615 | 96.91763 | -0.0009719372 | 0.09002168 | 0 | 0 | 0
9467 | 373937.1 | 2012-03-07 00:07 | 4922.457 | 7 | 27 | -0.6746967 | 2.995657 | 26.59076 | 26.58493 | 107.1615 | 96.93458 | -0.0009719372 | 0.09002168 | 0 | 0 | 0
9468 | 373967.1 | 2012-03-07 00:07 | 4952.473 | 7 | 27 | -0.6748766 | 2.960991 | 26.59076 | 26.59056 | 107.1615 | 96.95134 | -0.0009071827 | 0.09002168 | 0 | 0 | 0
9469 | 373997.2 | 2012-03-07 00:08 | 4982.488 | 7 | 27 | -0.6746967 | 2.927135 | 26.59076 | 26.59618 | 107.1615 | 96.9679 | -0.0008423328 | 0.09002168 | 0 | 0 | 0
9470 | 374027.2 | 2012-03-07 00:08 | 5012.503 | 7 | 27 | -0.6746967 | 2.894089 | 26.59076 | 26.60181 | 107.1615 | 96.98427 | -0.0008423328 | 0.09002168 | 0 | 0 | 0
9471 | 374057.2 | 2012-03-07 00:09 | 5042.518 | 7 | 27 | -0.6748766 | 2.862014 | 26.59076 | 26.60743 | 107.1615 | 97.00046 | -0.0009071827 | 0.09002168 | 0 | 0 | 0
9472 | 374087.2 | 2012-03-07 00:09 | 5072.537 | 7 | 27 | -0.6746967 | 2.830912 | 26.59076 | 26.61306 | 107.1615 | 97.01647 | -0.0007775783 | 0.09002168 | 0 | 0 | 0
9473 | 374117.2 | 2012-03-07 00:10 | 5102.548 | 7 | 27 | -0.6746967 | 2.800457 | 26.59076 | 26.61868 | 107.1615 | 97.03231 | -0.0008423805 | 0.09002168 | 0 | 0 | 0
9474 | 374147.2 | 2012-03-07 00:10 | 5132.564 | 7 | 27 | -0.6748766 | 2.771137 | 26.59076 | 26.62431 | 107.1615 | 97.04798 | -0.0007775783 | 0.09002168 | 0 | 0 | 0
9475 | 374177.2 | 2012-03-07 00:11 | 5162.578 | 7 | 27 | -0.6745167 | 2.742789 | 26.59076 | 26.62993 | 107.1615 | 97.06348 | -0.0007127762 | 0.09002168 | 0 | 0 | 0
9476 | 374207.3 | 2012-03-07 00:11 | 5192.593 | 7 | 27 | -0.6745167 | 2.71525 | 26.59076 | 26.63556 | 107.1615 | 97.07883 | -0.0007127762 | 0.09002168 | 0 | 0 | 0
9477 | 374224.2 | 2012-03-07 00:11 | 5209.499 | 7 | 27 | -0.6745167 | 2.699861 | 26.59076 | 26.63873 | 107.1615 | 97.08741 | -0.0007127762 | 0.09002168 | 0 | 0 | 0
9478 | 374224.4 | 2012-03-07 00:11 | 0.1877501 | 8 | 27 | -0.0009739227 | 2.757206 | 26.59076 | 26.63873 | 107.1615 | 97.08741 | 0 | 0.0649976 | 0 | 0 | 0
9479 | 374229.2 | 2012-03-07 00:12 | 5.015574 | 8 | 27 | -0.002413501 | 3.137562 | 26.59076 | 26.63873 | 107.1615 | 97.08742 | 0.03019524 | 0.0649976 | 0 | 0 | 0
9480 | 374259.2 | 2012-03-07 00:12 | 30.01761 | 1 | 28 | 0 | 3.322071 | 26.59076 | 26.63873 | 107.1615 | 97.08742 | 0.001976299 | 0.0649976 | 0 | 0 | 0
9481 | 374289.2 | 2012-03-07 00:13 | 60.03013 | 1 | 28 | 0 | 3.373746 | 26.59076 | 26.63873 | 107.1615 | 97.08742 | 0.001036787 | 0.0649976 | 0 | 0 | 0
9482 | 374319.2 | 2012-03-07 00:13 | 90.04549 | 1 | 28 | 0 | 3.4042 | 26.59076 | 26.63873 | 107.1615 | 97.08742 | 0.000680399 | 0.0649976 | 0 | 0 | 0
9483 | 374349.2 | 2012-03-07 00:14 | 120.0138 | 1 | 28 | 0 | 3.425259 | 26.59076 | 26.63873 | 107.1615 | 97.08742 | 0.0004535675 | 0.0649976 | 0 | 0 | 0
9484 | 374379.2 | 2012-03-07 00:14 | 30.01507 | 2 | 28 | 0.6749082 | 3.699835 | 26.59638 | 26.63873 | 107.1821 | 97.08742 | 0.001425505 | 0.0649976 | 0 | 0 | 0
9485 | 374409.2 | 2012-03-07 00:15 | 60.03009 | 2 | 28 | 0.6747283 | 3.736283 | 26.60201 | 26.63873 | 107.2031 | 97.08742 | 0.0007451534 | 0.0649976 | 0 | 0 | 0
9486 | 374439.3 | 2012-03-07 00:15 | 90.0452 | 2 | 28 | 0.6747283 | 3.758476 | 26.60764 | 26.63873 | 107.2242 | 97.08742 | 0.0005183697 | 0.0649976 | 0 | 0 | 0
9487 | 374469.3 | 2012-03-07 00:16 | 120.0603 | 2 | 28 | 0.6747283 | 3.773865 | 26.61326 | 26.63873 | 107.2453 | 97.08742 | 0.0003887653 | 0.0649976 | 0 | 0 | 0
9488 | 374499.3 | 2012-03-07 00:16 | 150.0755 | 2 | 28 | 0.6747283 | 3.785204 | 26.61889 | 26.63873 | 107.2666 | 97.08742 | 0.0002267838 | 0.0649976 | 0 | 0 | 0
9489 | 374529.3 | 2012-03-07 00:17 | 180.0904 | 2 | 28 | 0.6747283 | 3.794114 | 26.62452 | 26.63873 | 107.2879 | 97.08742 | 0.0001944065 | 0.0649976 | 0 | 0 | 0
9490 | 374559.3 | 2012-03-07 00:17 | 210.1056 | 2 | 28 | 0.6749082 | 3.801728 | 26.63014 | 26.63873 | 107.3093 | 97.08742 | 0.0001943588 | 0.0649976 | 0 | 0 | 0
9491 | 374589.3 | 2012-03-07 00:18 | 240.1206 | 2 | 28 | 0.6749082 | 3.808045 | 26.63577 | 26.63873 | 107.3307 | 97.08742 | 0.0002267838 | 0.0649976 | 0 | 0 | 0
9492 | 374619.3 | 2012-03-07 00:18 | 270.1358 | 2 | 28 | 0.6749082 | 3.813715 | 26.64139 | 26.63873 | 107.3522 | 97.08742 | 0.0001296043 | 0.0649976 | 0 | 0 | 0
9493 | 374649.4 | 2012-03-07 00:19 | 300.1507 | 2 | 28 | 0.6749082 | 3.819547 | 26.64702 | 26.63873 | 107.3736 | 97.08742 | 0.0001296043 | 0.0649976 | 0 | 0 | 0
9494 | 374679.4 | 2012-03-07 00:19 | 330.1688 | 2 | 28 | 0.6749082 | 3.824893 | 26.65265 | 26.63873 | 107.3951 | 97.08742 | 0.0001620293 | 0.0649976 | 0 | 0 | 0
9495 | 374709.4 | 2012-03-07 00:20 | 360.1809 | 2 | 28 | 0.6747283 | 3.829752 | 26.65827 | 26.63873 | 107.4167 | 97.08742 | 9.717941e-05 | 0.0649976 | 0 | 0 | 0
9496 | 374739.4 | 2012-03-07 00:20 | 390.196 | 2 | 28 | 0.6747283 | 3.834774 | 26.6639 | 26.63873 | 107.4382 | 97.08742 | 0.0001296043 | 0.0649976 | 0 | 0 | 0
9497 | 374769.4 | 2012-03-07 00:21 | 420.211 | 2 | 28 | 0.6747283 | 3.83931 | 26.66953 | 26.63873 | 107.4598 | 97.08742 | 0.0001296043 | 0.0649976 | 0 | 0 | 0
9498 | 374799.4 | 2012-03-07 00:21 | 450.2262 | 2 | 28 | 0.6749082 | 3.843845 | 26.67515 | 26.63873 | 107.4814 | 97.08742 | 0.0001619816 | 0.0649976 | 0 | 0 | 0
9499 | 374829.5 | 2012-03-07 00:22 | 480.2414 | 2 | 28 | 0.6747283 | 3.848057 | 26.68078 | 26.63873 | 107.5031 | 97.08742 | 6.480217e-05 | 0.0649976 | 0 | 0 | 0
9500 | 374859.5 | 2012-03-07 00:22 | 510.2563 | 2 | 28 | 0.6747283 | 3.852593 | 26.68641 | 26.63873 | 107.5247 | 97.08742 | 0.0001296043 | 0.0649976 | 0 | 0 | 0
9501 | 374889.5 | 2012-03-07 00:23 | 540.2714 | 2 | 28 | 0.6749082 | 3.856805 | 26.69203 | 26.63873 | 107.5464 | 97.08742 | 0.0001620293 | 0.0649976 | 0 | 0 | 0
9502 | 374919.5 | 2012-03-07 00:23 | 570.2864 | 2 | 28 | 0.6747283 | 3.860855 | 26.69766 | 26.63873 | 107.5681 | 97.08742 | 9.722709e-05 | 0.0649976 | 0 | 0 | 0
9503 | 374949.5 | 2012-03-07 00:24 | 600.3015 | 2 | 28 | 0.6749082 | 3.864742 | 26.70328 | 26.63873 | 107.5899 | 97.08742 | 0.0001295567 | 0.0649976 | 0 | 0 | 0
9504 | 374979.5 | 2012-03-07 00:24 | 630.3166 | 2 | 28 | 0.6749082 | 3.86863 | 26.70891 | 26.63873 | 107.6116 | 97.08742 | 9.717941e-05 | 0.0649976 | 0 | 0 | 0
9505 | 375009.5 | 2012-03-07 00:25 | 660.3317 | 2 | 28 | 0.6747283 | 3.872194 | 26.71454 | 26.63873 | 107.6334 | 97.08742 | 6.480217e-05 | 0.0649976 | 0 | 0 | 0
9506 | 375039.6 | 2012-03-07 00:25 | 690.3468 | 2 | 28 | 0.6749082 | 3.876082 | 26.72016 | 26.63873 | 107.6552 | 97.08742 | 9.717941e-05 | 0.0649976 | 0 | 0 | 0
9507 | 375069.6 | 2012-03-07 00:26 | 720.3619 | 2 | 28 | 0.6747283 | 3.879484 | 26.72579 | 26.63873 | 107.677 | 97.08742 | 9.722709e-05 | 0.0649976 | 0 | 0 | 0
9508 | 375099.6 | 2012-03-07 00:26 | 750.377 | 2 | 28 | 0.6749082 | 3.882885 | 26.73142 | 26.63873 | 107.6989 | 97.08742 | 9.717941e-05 | 0.0649976 | 0 | 0 | 0
9509 | 375129.6 | 2012-03-07 00:27 | 780.3921 | 2 | 28 | 0.6749082 | 3.886125 | 26.73704 | 26.63873 | 107.7207 | 97.08742 | 6.480217e-05 | 0.0649976 | 0 | 0 | 0
9510 | 375159.6 | 2012-03-07 00:27 | 810.4071 | 2 | 28 | 0.6747283 | 3.889365 | 26.74267 | 26.63873 | 107.7426 | 97.08742 | 9.722709e-05 | 0.0649976 | 0 | 0 | 0
9511 | 375189.6 | 2012-03-07 00:28 | 840.4222 | 2 | 28 | 0.6747283 | 3.892281 | 26.7483 | 26.63873 | 107.7645 | 97.08742 | 0.0001295567 | 0.0649976 | 0 | 0 | 0
9512 | 375219.6 | 2012-03-07 00:28 | 870.4373 | 2 | 28 | 0.6747283 | 3.895035 | 26.75392 | 26.63873 | 107.7864 | 97.08742 | 3.237724e-05 | 0.0649976 | 0 | 0 | 0
9513 | 375249.7 | 2012-03-07 00:29 | 900.4523 | 2 | 28 | 0.6745483 | 3.897465 | 26.75955 | 26.63873 | 107.8083 | 97.08742 | 0 | 0.0649976 | 0 | 0 | 0
9514 | 375279.7 | 2012-03-07 00:29 | 930.4702 | 2 | 28 | 0.6747283 | 3.900218 | 26.76518 | 26.63873 | 107.8302 | 97.08742 | 6.480217e-05 | 0.0649976 | 0 | 0 | 0
9515 | 375309.7 | 2012-03-07 00:30 | 960.4826 | 2 | 28 | 0.6749082 | 3.902648 | 26.7708 | 26.63873 | 107.8522 | 97.08742 | 3.242493e-05 | 0.0649976 | 0 | 0 | 0
9516 | 375339.7 | 2012-03-07 00:30 | 990.4976 | 2 | 28 | 0.6749082 | 3.905078 | 26.77643 | 26.63873 | 107.8742 | 97.08742 | 6.475449e-05 | 0.0649976 | 0 | 0 | 0
9517 | 375369.7 | 2012-03-07 00:31 | 1020.513 | 2 | 28 | 0.6749082 | 3.907184 | 26.78205 | 26.63873 | 107.8961 | 97.08742 | 3.237724e-05 | 0.0649976 | 0 | 0 | 0
9518 | 375399.7 | 2012-03-07 00:31 | 1050.528 | 2 | 28 | 0.6749082 | 3.909452 | 26.78768 | 26.63873 | 107.9181 | 97.08742 | 6.480217e-05 | 0.0649976 | 0 | 0 | 0
9519 | 375429.8 | 2012-03-07 00:32 | 1080.543 | 2 | 28 | 0.6747283 | 3.911558 | 26.79331 | 26.63873 | 107.9401 | 97.08742 | 6.480217e-05 | 0.0649976 | 0 | 0 | 0
9520 | 375459.8 | 2012-03-07 00:32 | 1110.558 | 2 | 28 | 0.6747283 | 3.913664 | 26.79893 | 26.63873 | 107.9621 | 97.08742 | 3.242493e-05 | 0.0649976 | 0 | 0 | 0
9521 | 375489.8 | 2012-03-07 00:33 | 1140.573 | 2 | 28 | 0.6749082 | 3.91577 | 26.80456 | 26.63873 | 107.9842 | 97.08742 | 6.480217e-05 | 0.0649976 | 0 | 0 | 0
9522 | 375519.8 | 2012-03-07 00:33 | 1170.588 | 2 | 28 | 0.6747283 | 3.917714 | 26.81019 | 26.63873 | 108.0062 | 97.08742 | 6.480217e-05 | 0.0649976 | 0 | 0 | 0
9523 | 375549.8 | 2012-03-07 00:34 | 1200.603 | 2 | 28 | 0.6749082 | 3.91982 | 26.81581 | 26.63873 | 108.0283 | 97.08742 | 6.480217e-05 | 0.0649976 | 0 | 0 | 0
9524 | 375579.8 | 2012-03-07 00:34 | 1230.618 | 2 | 28 | 0.6747283 | 3.921763 | 26.82144 | 26.63873 | 108.0503 | 97.08742 | 3.237724e-05 | 0.0649976 | 0 | 0 | 0
9525 | 375609.8 | 2012-03-07 00:35 | 1260.633 | 2 | 28 | 0.6749082 | 3.923869 | 26.82707 | 26.63873 | 108.0724 | 97.08742 | 9.722709e-05 | 0.0649976 | 0 | 0 | 0
9526 | 375639.9 | 2012-03-07 00:35 | 1290.649 | 2 | 28 | 0.6749082 | 3.925975 | 26.83269 | 26.63873 | 108.0945 | 97.08742 | 6.475449e-05 | 0.0649976 | 0 | 0 | 0
9527 | 375669.9 | 2012-03-07 00:36 | 1320.65 | 2 | 28 | 0.6747283 | 3.927919 | 26.83832 | 26.63873 | 108.1165 | 97.08742 | 3.242493e-05 | 0.0649976 | 0 | 0 | 0
9528 | 375699.9 | 2012-03-07 00:36 | 1350.663 | 2 | 28 | 0.6749082 | 3.929863 | 26.84394 | 26.63873 | 108.1387 | 97.08742 | 9.717941e-05 | 0.0649976 | 0 | 0 | 0
9529 | 375729.9 | 2012-03-07 00:37 | 1380.678 | 2 | 28 | 0.6749082 | 3.931969 | 26.84957 | 26.63873 | 108.1608 | 97.08742 | 9.722709e-05 | 0.0649976 | 0 | 0 | 0
9530 | 375759.9 | 2012-03-07 00:37 | 1410.693 | 2 | 28 | 0.6747283 | 3.933913 | 26.85519 | 26.63873 | 108.1829 | 97.08742 | 6.480217e-05 | 0.0649976 | 0 | 0 | 0
9531 | 375789.9 | 2012-03-07 00:38 | 1440.708 | 2 | 28 | 0.6747283 | 3.936181 | 26.86082 | 26.63873 | 108.205 | 97.08742 | 9.717941e-05 | 0.0649976 | 0 | 0 | 0
9532 | 375819.9 | 2012-03-07 00:38 | 1470.723 | 2 | 28 | 0.6749082 | 3.938287 | 26.86645 | 26.63873 | 108.2272 | 97.08742 | 6.480217e-05 | 0.0649976 | 0 | 0 | 0
9533 | 375849.9 | 2012-03-07 00:39 | 1500.738 | 2 | 28 | 0.6749082 | 3.940392 | 26.87207 | 26.63873 | 108.2494 | 97.08742 | 6.480217e-05 | 0.0649976 | 0 | 0 | 0
9534 | 375880 | 2012-03-07 00:39 | 1530.753 | 2 | 28 | 0.6749082 | 3.942498 | 26.8777 | 26.63873 | 108.2715 | 97.08742 | 6.480217e-05 | 0.0649976 | 0 | 0 | 0
9535 | 375910 | 2012-03-07 00:40 | 1560.771 | 2 | 28 | 0.6749082 | 3.944766 | 26.88333 | 26.63873 | 108.2937 | 97.08742 | 9.722709e-05 | 0.0649976 | 0 | 0 | 0
9536 | 375940 | 2012-03-07 00:40 | 1590.784 | 2 | 28 | 0.6747283 | 3.946872 | 26.88895 | 26.63873 | 108.3159 | 97.08742 | 3.237724e-05 | 0.0649976 | 0 | 0 | 0
9537 | 375970 | 2012-03-07 00:41 | 1620.799 | 2 | 28 | 0.6749082 | 3.94914 | 26.89458 | 26.63873 | 108.3381 | 97.08742 | 6.480217e-05 | 0.0649976 | 0 | 0 | 0
9538 | 376000 | 2012-03-07 00:41 | 1650.814 | 2 | 28 | 0.6749082 | 3.951408 | 26.90021 | 26.63873 | 108.3604 | 97.08742 | 9.717941e-05 | 0.0649976 | 0 | 0 | 0
9539 | 376030 | 2012-03-07 00:42 | 1680.829 | 2 | 28 | 0.6749082 | 3.953676 | 26.90583 | 26.63873 | 108.3826 | 97.08742 | 6.480217e-05 | 0.0649976 | 0 | 0 | 0
9540 | 376060.1 | 2012-03-07 00:42 | 1710.844 | 2 | 28 | 0.6747283 | 3.956106 | 26.91146 | 26.63873 | 108.4048 | 97.08742 | 9.722709e-05 | 0.0649976 | 0 | 0 | 0
9541 | 376090.1 | 2012-03-07 00:43 | 1740.859 | 2 | 28 | 0.6745483 | 3.958211 | 26.91708 | 26.63873 | 108.4271 | 97.08742 | 6.475449e-05 | 0.0649976 | 0 | 0 | 0
9542 | 376120.1 | 2012-03-07 00:43 | 1770.874 | 2 | 28 | 0.6747283 | 3.960641 | 26.92271 | 26.63873 | 108.4494 | 97.08742 | 9.717941e-05 | 0.0649976 | 0 | 0 | 0
9543 | 376150.1 | 2012-03-07 00:44 | 1800.889 | 2 | 28 | 0.6749082 | 3.962909 | 26.92834 | 26.63873 | 108.4717 | 97.08742 | 6.480217e-05 | 0.0649976 | 0 | 0 | 0
9544 | 376180.1 | 2012-03-07 00:44 | 1830.904 | 2 | 28 | 0.6747283 | 3.965177 | 26.93396 | 26.63873 | 108.494 | 97.08742 | 6.475449e-05 | 0.0649976 | 0 | 0 | 0
9545 | 376210.1 | 2012-03-07 00:45 | 1860.919 | 2 | 28 | 0.6745483 | 3.967445 | 26.93959 | 26.63873 | 108.5163 | 97.08742 | 3.242493e-05 | 0.0649976 | 0 | 0 | 0
9546 | 376240.1 | 2012-03-07 00:45 | 1890.934 | 2 | 28 | 0.6749082 | 3.969875 | 26.94521 | 26.63873 | 108.5386 | 97.08742 | 6.480217e-05 | 0.0649976 | 0 | 0 | 0
9547 | 376270.2 | 2012-03-07 00:46 | 1920.949 | 2 | 28 | 0.6747283 | 3.972143 | 26.95084 | 26.63873 | 108.5609 | 97.08742 | 6.475449e-05 | 0.0649976 | 0 | 0 | 0
9548 | 376300.2 | 2012-03-07 00:46 | 1950.965 | 2 | 28 | 0.6747283 | 3.974573 | 26.95646 | 26.63873 | 108.5833 | 97.08742 | 9.717941e-05 | 0.0649976 | 0 | 0 | 0
9549 | 376330.2 | 2012-03-07 00:47 | 1980.98 | 2 | 28 | 0.6747283 | 3.97684 | 26.96209 | 26.63873 | 108.6057 | 97.08742 | 6.480217e-05 | 0.0649976 | 0 | 0 | 0
9550 | 376360.2 | 2012-03-07 00:47 | 2010.995 | 2 | 28 | 0.6747283 | 3.97927 | 26.96772 | 26.63873 | 108.628 | 97.08742 | 6.480217e-05 | 0.0649976 | 0 | 0 | 0
9551 | 376390.2 | 2012-03-07 00:48 | 2041.01 | 2 | 28 | 0.6747283 | 3.981538 | 26.97334 | 26.63873 | 108.6504 | 97.08742 | 6.480217e-05 | 0.0649976 | 0 | 0 | 0
9552 | 376420.2 | 2012-03-07 00:48 | 2071.025 | 2 | 28 | 0.6750882 | 3.984292 | 26.97897 | 26.63873 | 108.6729 | 97.08742 | 0.0001296043 | 0.0649976 | 0 | 0 | 0
9553 | 376450.2 | 2012-03-07 00:49 | 2101.04 | 2 | 28 | 0.6747283 | 3.986398 | 26.98459 | 26.63873 | 108.6953 | 97.08742 | 6.480217e-05 | 0.0649976 | 0 | 0 | 0
9554 | 376480.3 | 2012-03-07 00:49 | 2131.055 | 2 | 28 | 0.6749082 | 3.988828 | 26.99022 | 26.63873 | 108.7177 | 97.08742 | 6.480217e-05 | 0.0649976 | 0 | 0 | 0
9555 | 376510.3 | 2012-03-07 00:50 | 2161.073 | 2 | 28 | 0.6747283 | 3.991258 | 26.99585 | 26.63873 | 108.7402 | 97.08742 | 9.722709e-05 | 0.0649976 | 0 | 0 | 0
9556 | 376540.3 | 2012-03-07 00:50 | 2191.085 | 2 | 28 | 0.6747283 | 3.993526 | 27.00147 | 26.63873 | 108.7626 | 97.08742 | 3.242493e-05 | 0.0649976 | 0 | 0 | 0
9557 | 376570.3 | 2012-03-07 00:51 | 2221.1 | 2 | 28 | 0.6747283 | 3.995955 | 27.0071 | 26.63873 | 108.7851 | 97.08742 | 6.475449e-05 | 0.0649976 | 0 | 0 | 0
9558 | 376600.3 | 2012-03-07 00:51 | 2251.115 | 2 | 28 | 0.6749082 | 3.998547 | 27.01273 | 26.63873 | 108.8076 | 97.08742 | 6.475449e-05 | 0.0649976 | 0 | 0 | 0
9559 | 376630.3 | 2012-03-07 00:52 | 2281.131 | 2 | 28 | 0.6747283 | 4.000978 | 27.01835 | 26.63873 | 108.8301 | 97.08742 | 9.727478e-05 | 0.0649976 | 0 | 0 | 0
9560 | 376660.4 | 2012-03-07 00:52 | 2311.145 | 2 | 28 | 0.6749082 | 4.003569 | 27.02398 | 26.63873 | 108.8526 | 97.08742 | 9.717941e-05 | 0.0649976 | 0 | 0 | 0
9561 | 376690.4 | 2012-03-07 00:53 | 2341.161 | 2 | 28 | 0.6747283 | 4.005675 | 27.02961 | 26.63873 | 108.8751 | 97.08742 | 0 | 0.0649976 | 0 | 0 | 0
9562 | 376720.4 | 2012-03-07 00:53 | 2371.176 | 2 | 28 | 0.6749082 | 4.008429 | 27.03523 | 26.63873 | 108.8977 | 97.08742 | 6.484985e-05 | 0.0649976 | 0 | 0 | 0
9563 | 376750.4 | 2012-03-07 00:54 | 2401.191 | 2 | 28 | 0.6749082 | 4.011021 | 27.04086 | 26.63873 | 108.9203 | 97.08742 | 0.0001296043 | 0.0649976 | 0 | 0 | 0
9564 | 376780.4 | 2012-03-07 00:54 | 2431.206 | 2 | 28 | 0.6749082 | 4.013451 | 27.04649 | 26.63873 | 108.9428 | 97.08742 | 6.475449e-05 | 0.0649976 | 0 | 0 | 0
9565 | 376810.4 | 2012-03-07 00:55 | 2461.221 | 2 | 28 | 0.6747283 | 4.016043 | 27.05211 | 26.63873 | 108.9654 | 97.08742 | 6.484985e-05 | 0.0649976 | 0 | 0 | 0
9566 | 376840.4 | 2012-03-07 00:55 | 2491.236 | 2 | 28 | 0.6747283 | 4.018634 | 27.05774 | 26.63873 | 108.988 | 97.08742 | 6.475449e-05 | 0.0649976 | 0 | 0 | 0
9567 | 376870.5 | 2012-03-07 00:56 | 2521.251 | 2 | 28 | 0.6747283 | 4.021226 | 27.06336 | 26.63873 | 109.0106 | 97.08742 | 6.484985e-05 | 0.0649976 | 0 | 0 | 0
9568 | 376900.5 | 2012-03-07 00:56 | 2551.266 | 2 | 28 | 0.6749082 | 4.02398 | 27.06899 | 26.63873 | 109.0333 | 97.08742 | 9.717941e-05 | 0.0649976 | 0 | 0 | 0
9569 | 376930.5 | 2012-03-07 00:57 | 2581.281 | 2 | 28 | 0.6749082 | 4.026734 | 27.07462 | 26.63873 | 109.0559 | 97.08742 | 6.475449e-05 | 0.0649976 | 0 | 0 | 0
9570 | 376960.5 | 2012-03-07 00:57 | 2611.296 | 2 | 28 | 0.6749082 | 4.029326 | 27.08024 | 26.63873 | 109.0786 | 97.08742 | 6.484985e-05 | 0.0649976 | 0 | 0 | 0
9571 | 376990.5 | 2012-03-07 00:58 | 2641.312 | 2 | 28 | 0.6749082 | 4.03208 | 27.08587 | 26.63873 | 109.1013 | 97.08742 | 9.717941e-05 | 0.0649976 | 0 | 0 | 0
9572 | 377020.5 | 2012-03-07 00:58 | 2671.326 | 2 | 28 | 0.6749082 | 4.034833 | 27.0915 | 26.63873 | 109.1239 | 97.08742 | 0.0001296043 | 0.0649976 | 0 | 0 | 0
9573 | 377050.6 | 2012-03-07 00:59 | 2701.341 | 2 | 28 | 0.6747283 | 4.037426 | 27.09712 | 26.63873 | 109.1467 | 97.08742 | 3.242493e-05 | 0.0649976 | 0 | 0 | 0
9574 | 377080.6 | 2012-03-07 00:59 | 2731.357 | 2 | 28 | 0.6749082 | 4.040503 | 27.10275 | 26.63873 | 109.1694 | 97.08742 | 6.475449e-05 | 0.0649976 | 0 | 0 | 0
9575 | 377110.6 | 2012-03-07 01:00 | 2761.374 | 2 | 28 | 0.6747283 | 4.043419 | 27.10838 | 26.63873 | 109.1921 | 97.08742 | 0.000129509 | 0.0649976 | 0 | 0 | 0
9576 | 377140.6 | 2012-03-07 01:00 | 2791.387 | 2 | 28 | 0.6747283 | 4.046335 | 27.114 | 26.63873 | 109.2149 | 97.08742 | 6.475449e-05 | 0.0649976 | 0 | 0 | 0
9577 | 377170.6 | 2012-03-07 01:01 | 2821.402 | 2 | 28 | 0.6749082 | 4.049251 | 27.11963 | 26.63873 | 109.2377 | 97.08742 | 9.717941e-05 | 0.0649976 | 0 | 0 | 0
9578 | 377200.6 | 2012-03-07 01:01 | 2851.417 | 2 | 28 | 0.6747283 | 4.052005 | 27.12526 | 26.63873 | 109.2604 | 97.08742 | 6.484985e-05 | 0.0649976 | 0 | 0 | 0
9579 | 377230.6 | 2012-03-07 01:02 | 2881.432 | 2 | 28 | 0.6749082 | 4.055082 | 27.13088 | 26.63873 | 109.2833 | 97.08742 | 6.475449e-05 | 0.0649976 | 0 | 0 | 0
9580 | 377260.7 | 2012-03-07 01:02 | 2911.447 | 2 | 28 | 0.6749082 | 4.05816 | 27.13651 | 26.63873 | 109.3061 | 97.08742 | 6.475449e-05 | 0.0649976 | 0 | 0 | 0
9581 | 377290.7 | 2012-03-07 01:03 | 2941.462 | 2 | 28 | 0.6749082 | 4.0614 | 27.14213 | 26.63873 | 109.3289 | 97.08742 | 9.717941e-05 | 0.0649976 | 0 | 0 | 0
9582 | 377320.7 | 2012-03-07 01:03 | 2971.477 | 2 | 28 | 0.6749082 | 4.064478 | 27.14776 | 26.63873 | 109.3518 | 97.08742 | 9.717941e-05 | 0.0649976 | 0 | 0 | 0
9583 | 377350.7 | 2012-03-07 01:04 | 3001.492 | 2 | 28 | 0.6749082 | 4.067556 | 27.15339 | 26.63873 | 109.3747 | 97.08742 | 6.484985e-05 | 0.0649976 | 0 | 0 | 0
9584 | 377380.7 | 2012-03-07 01:04 | 3031.507 | 2 | 28 | 0.6749082 | 4.070958 | 27.15901 | 26.63873 | 109.3976 | 97.08742 | 9.717941e-05 | 0.0649976 | 0 | 0 | 0
9585 | 377410.7 | 2012-03-07 01:05 | 3061.522 | 2 | 28 | 0.6747283 | 4.074197 | 27.16464 | 26.63873 | 109.4205 | 97.08742 | 9.717941e-05 | 0.0649976 | 0 | 0 | 0
9586 | 377440.7 | 2012-03-07 01:05 | 3091.538 | 2 | 28 | 0.6747283 | 4.077275 | 27.17027 | 26.63873 | 109.4434 | 97.08742 | 6.475449e-05 | 0.0649976 | 0 | 0 | 0
9587 | 377470.8 | 2012-03-07 01:06 | 3121.553 | 2 | 28 | 0.6749082 | 4.080839 | 27.17589 | 26.63873 | 109.4664 | 97.08742 | 9.717941e-05 | 0.0649976 | 0 | 0 | 0
9588 | 377500.8 | 2012-03-07 01:06 | 3151.568 | 2 | 28 | 0.6749082 | 4.084079 | 27.18152 | 26.63873 | 109.4893 | 97.08742 | 9.717941e-05 | 0.0649976 | 0 | 0 | 0
9589 | 377530.8 | 2012-03-07 01:07 | 3181.583 | 2 | 28 | 0.6747283 | 4.087481 | 27.18715 | 26.63873 | 109.5123 | 97.08742 | 9.727478e-05 | 0.0649976 | 0 | 0 | 0
9590 | 377560.8 | 2012-03-07 01:07 | 3211.598 | 2 | 28 | 0.6745483 | 4.090883 | 27.19277 | 26.63873 | 109.5353 | 97.08742 | 3.242493e-05 | 0.0649976 | 0 | 0 | 0
9591 | 377590.8 | 2012-03-07 01:08 | 3241.614 | 2 | 28 | 0.6747283 | 4.094447 | 27.1984 | 26.63873 | 109.5583 | 97.08742 | 6.484985e-05 | 0.0649976 | 0 | 0 | 0
9592 | 377620.8 | 2012-03-07 01:08 | 3271.616 | 2 | 28 | 0.6747283 | 4.098172 | 27.20402 | 26.63873 | 109.5814 | 97.08742 | 9.717941e-05 | 0.0649976 | 0 | 0 | 0
9593 | 377650.8 | 2012-03-07 01:09 | 3301.628 | 2 | 28 | 0.6747283 | 4.101574 | 27.20965 | 26.63873 | 109.6044 | 97.08742 | 9.717941e-05 | 0.0649976 | 0 | 0 | 0
9594 | 377680.9 | 2012-03-07 01:09 | 3331.643 | 2 | 28 | 0.6749082 | 4.1053 | 27.21527 | 26.63873 | 109.6275 | 97.08742 | 0.0001296043 | 0.0649976 | 0 | 0 | 0
9595 | 377710.9 | 2012-03-07 01:10 | 3361.658 | 2 | 28 | 0.6747283 | 4.108864 | 27.2209 | 26.63873 | 109.6506 | 97.08742 | 6.484985e-05 | 0.0649976 | 0 | 0 | 0
9596 | 377740.9 | 2012-03-07 01:10 | 3391.673 | 2 | 28 | 0.6747283 | 4.112589 | 27.22653 | 26.63873 | 109.6738 | 97.08742 | 9.717941e-05 | 0.0649976 | 0 | 0 | 0
9597 | 377770.9 | 2012-03-07 01:11 | 3421.675 | 2 | 28 | 0.6747283 | 4.116315 | 27.23215 | 26.63873 | 109.6969 | 97.08742 | 0.0001296043 | 0.0649976 | 0 | 0 | 0
9598 | 377800.9 | 2012-03-07 01:11 | 3451.687 | 2 | 28 | 0.6749082 | 4.120041 | 27.23778 | 26.63873 | 109.7201 | 97.08742 | 9.717941e-05 | 0.0649976 | 0 | 0 | 0
9599 | 377830.9 | 2012-03-07 01:12 | 3481.702 | 2 | 28 | 0.6749082 | 4.123929 | 27.2434 | 26.63873 | 109.7433 | 97.08742 | 6.484985e-05 | 0.0649976 | 0 | 0 | 0
9600 | 377860.9 | 2012-03-07 01:12 | 3511.717 | 2 | 28 | 0.6747283 | 4.127817 | 27.24903 | 26.63873 | 109.7665 | 97.08742 | 0.0001296043 | 0.0649976 | 0 | 0 | 0
9601 | 377890.9 | 2012-03-07 01:13 | 3541.733 | 2 | 28 | 0.6749082 | 4.131704 | 27.25466 | 26.63873 | 109.7897 | 97.08742 | 0.000129509 | 0.0649976 | 0 | 0 | 0
9602 | 377921 | 2012-03-07 01:13 | 3571.748 | 2 | 28 | 0.6745483 | 4.13543 | 27.26028 | 26.63873 | 109.813 | 97.08742 | 6.475449e-05 | 0.0649976 | 0 | 0 | 0
9603 | 377951 | 2012-03-07 01:14 | 3601.763 | 2 | 28 | 0.6749082 | 4.139642 | 27.26591 | 26.63873 | 109.8363 | 97.08742 | 9.717941e-05 | 0.0649976 | 0 | 0 | 0
9604 | 377981 | 2012-03-07 01:14 | 3631.778 | 2 | 28 | 0.6749082 | 4.143692 | 27.27154 | 26.63873 | 109.8596 | 97.08742 | 0.0001296043 | 0.0649976 | 0 | 0 | 0
9605 | 378011 | 2012-03-07 01:15 | 3661.793 | 2 | 28 | 0.6749082 | 4.147742 | 27.27716 | 26.63873 | 109.8829 | 97.08742 | 9.717941e-05 | 0.0649976 | 0 | 0 | 0
9606 | 378041 | 2012-03-07 01:15 | 3691.808 | 2 | 28 | 0.6747283 | 4.151954 | 27.28279 | 26.63873 | 109.9062 | 97.08742 | 9.727478e-05 | 0.0649976 | 0 | 0 | 0
9607 | 378071 | 2012-03-07 01:16 | 3721.823 | 2 | 28 | 0.6747283 | 4.156003 | 27.28842 | 26.63873 | 109.9296 | 97.08742 | 9.727478e-05 | 0.0649976 | 0 | 0 | 0
9608 | 378101 | 2012-03-07 01:16 | 3751.838 | 2 | 28 | 0.6749082 | 4.160215 | 27.29404 | 26.63873 | 109.953 | 97.08742 | 0.0001296043 | 0.0649976 | 0 | 0 | 0
9609 | 378131.1 | 2012-03-07 01:17 | 3781.853 | 2 | 28 | 0.6749082 | 4.164265 | 27.29967 | 26.63873 | 109.9764 | 97.08742 | 6.475449e-05 | 0.0649976 | 0 | 0 | 0
9610 | 378161.1 | 2012-03-07 01:17 | 3811.868 | 2 | 28 | 0.6745483 | 4.168477 | 27.3053 | 26.63873 | 109.9999 | 97.08742 | 9.717941e-05 | 0.0649976 | 0 | 0 | 0
9611 | 378191.1 | 2012-03-07 01:18 | 3841.883 | 2 | 28 | 0.6747283 | 4.172851 | 27.31092 | 26.63873 | 110.0233 | 97.08742 | 0.0001620293 | 0.0649976 | 0 | 0 | 0
9612 | 378221.1 | 2012-03-07 01:18 | 3871.898 | 2 | 28 | 0.6749082 | 4.177062 | 27.31655 | 26.63873 | 110.0468 | 97.08742 | 9.717941e-05 | 0.0649976 | 0 | 0 | 0
9613 | 378251.1 | 2012-03-07 01:19 | 3901.913 | 2 | 28 | 0.6750882 | 4.181436 | 27.32217 | 26.63873 | 110.0703 | 97.08742 | 0.0001296043 | 0.0649976 | 0 | 0 | 0
9614 | 378281.1 | 2012-03-07 01:19 | 3931.929 | 2 | 28 | 0.6747283 | 4.18581 | 27.3278 | 26.63873 | 110.0939 | 97.08742 | 9.717941e-05 | 0.0649976 | 0 | 0 | 0
9615 | 378311.2 | 2012-03-07 01:20 | 3961.944 | 2 | 28 | 0.6747283 | 4.190184 | 27.33343 | 26.63873 | 110.1174 | 97.08742 | 0.0001296043 | 0.0649976 | 0 | 0 | 0
9616 | 378341.2 | 2012-03-07 01:20 | 3991.959 | 2 | 28 | 0.6749082 | 4.194719 | 27.33905 | 26.63873 | 110.141 | 97.08742 | 0.0001296043 | 0.0649976 | 0 | 0 | 0
9617 | 378371.2 | 2012-03-07 01:21 | 4021.976 | 2 | 28 | 0.6747283 | 4.198931 | 27.34468 | 26.63873 | 110.1646 | 97.08742 | 3.242493e-05 | 0.0649976 | 0 | 0 | 0
9618 | 378406.5 | 2012-03-07 01:21 | 30.01505 | 3 | 28 | 0 | 4.095418 | 27.34568 | 26.63873 | 110.1688 | 97.08742 | -0.000518322 | 0.0649976 | 0 | 0 | 0
9619 | 378436.5 | 2012-03-07 01:22 | 60.03014 | 3 | 28 | 0 | 4.082297 | 27.34568 | 26.63873 | 110.1688 | 97.08742 | -0.0002592087 | 0.0649976 | 0 | 0 | 0
9620 | 378466.6 | 2012-03-07 01:22 | 90.04523 | 3 | 28 | 0 | 4.074522 | 27.34568 | 26.63873 | 110.1688 | 97.08742 | -0.0001296043 | 0.0649976 | 0 | 0 | 0
9621 | 378496.5 | 2012-03-07 01:23 | 120.0134 | 3 | 28 | 0 | 4.069176 | 27.34568 | 26.63873 | 110.1688 | 97.08742 | -0.0001296043 | 0.0649976 | 0 | 0 | 0
9622 | 378496.5 | 2012-03-07 01:23 | 0.02727682 | 4 | 28 | 1.240663 | 4.200227 | 27.34569 | 26.63873 | 110.1689 | 97.08742 | -3.242493e-05 | 0.0649976 | 0 | 0 | 0
9623 | 378497.2 | 2012-03-07 01:23 | 0.7306043 | 4 | 28 | 1.189198 | 4.200227 | 27.34593 | 26.63873 | 110.1699 | 97.08742 | -3.242493e-05 | 0.0649976 | 0 | 0 | 0
9624 | 378498.8 | 2012-03-07 01:23 | 2.308444 | 4 | 28 | 1.138992 | 4.200227 | 27.34643 | 26.63873 | 110.172 | 97.08742 | -3.242493e-05 | 0.0649976 | 0 | 0 | 0
9625 | 378501.1 | 2012-03-07 01:23 | 4.54277 | 4 | 28 | 1.088967 | 4.200389 | 27.34713 | 26.63873 | 110.1749 | 97.08742 | 0 | 0.0649976 | 0 | 0 | 0
9626 | 378503.9 | 2012-03-07 01:23 | 7.386482 | 4 | 28 | 1.038942 | 4.200227 | 27.34797 | 26.63873 | 110.1784 | 97.08742 | 0 | 0.0649976 | 0 | 0 | 0
9627 | 378507.5 | 2012-03-07 01:23 | 10.98015 | 4 | 28 | 0.9889163 | 4.200389 | 27.34898 | 26.63873 | 110.1827 | 97.08742 | 0 | 0.0649976 | 0 | 0 | 0
9628 | 378511.9 | 2012-03-07 01:23 | 15.35508 | 4 | 28 | 0.9388909 | 4.200389 | 27.35015 | 26.63873 | 110.1876 | 97.08742 | 0 | 0.0649976 | 0 | 0 | 0
9629 | 378517.3 | 2012-03-07 01:23 | 20.79271 | 4 | 28 | 0.8888656 | 4.200227 | 27.35153 | 26.63873 | 110.1934 | 97.08742 | 0 | 0.0649976 | 0 | 0 | 0
9630 | 378524.2 | 2012-03-07 01:23 | 27.71424 | 4 | 28 | 0.8384804 | 4.200227 | 27.35318 | 26.63873 | 110.2004 | 97.08742 | 3.232956e-05 | 0.0649976 | 0 | 0 | 0
9631 | 378533.1 | 2012-03-07 01:23 | 36.6047 | 4 | 28 | 0.7882751 | 4.200065 | 27.35519 | 26.63873 | 110.2088 | 97.08742 | -3.232956e-05 | 0.0649976 | 0 | 0 | 0
9632 | 378544.9 | 2012-03-07 01:23 | 48.41706 | 4 | 28 | 0.7382497 | 4.200227 | 27.35769 | 26.63873 | 110.2193 | 97.08742 | -3.242493e-05 | 0.0649976 | 0 | 0 | 0
9633 | 378561.3 | 2012-03-07 01:24 | 64.7917 | 4 | 28 | 0.6882243 | 4.200389 | 27.36093 | 26.63873 | 110.2329 | 97.08742 | 0 | 0.0649976 | 0 | 0 | 0
9634 | 378585.9 | 2012-03-07 01:24 | 89.33813 | 4 | 28 | 0.638199 | 4.200227 | 27.36544 | 26.63873 | 110.2518 | 97.08742 | -3.242493e-05 | 0.0649976 | 0 | 0 | 0
9635 | 378625.9 | 2012-03-07 01:25 | 129.4001 | 4 | 28 | 0.5881736 | 4.200227 | 27.37224 | 26.63873 | 110.2804 | 97.08742 | 0 | 0.0649976 | 0 | 0 | 0
9636 | 378690.2 | 2012-03-07 01:26 | 193.6956 | 4 | 28 | 0.5381483 | 4.200227 | 27.38228 | 26.63873 | 110.3226 | 97.08742 | 0 | 0.0649976 | 0 | 0 | 0
9637 | 378778.3 | 2012-03-07 01:27 | 281.7565 | 4 | 28 | 0.4881229 | 4.200227 | 27.39481 | 26.63873 | 110.3752 | 97.08742 | -3.242493e-05 | 0.0649976 | 0 | 0 | 0
9638 | 378885.3 | 2012-03-07 01:29 | 388.7418 | 4 | 28 | 0.4380975 | 4.200227 | 27.40856 | 26.63873 | 110.4329 | 97.08742 | -3.242493e-05 | 0.0649976 | 0 | 0 | 0
9639 | 379012.5 | 2012-03-07 01:31 | 516.0031 | 4 | 28 | 0.3880722 | 4.200227 | 27.42314 | 26.63873 | 110.4942 | 97.08742 | -3.242493e-05 | 0.0649976 | 0 | 0 | 0
9640 | 379164.7 | 2012-03-07 01:34 | 668.2184 | 4 | 28 | 0.3380468 | 4.200065 | 27.43847 | 26.63873 | 110.5586 | 97.08742 | -6.475449e-05 | 0.0649976 | 0 | 0 | 0
9641 | 379351.3 | 2012-03-07 01:37 | 854.7773 | 4 | 28 | 0.2880215 | 4.200227 | 27.45466 | 26.63873 | 110.6266 | 97.08742 | -3.242493e-05 | 0.0649976 | 0 | 0 | 0
9642 | 379592.3 | 2012-03-07 01:41 | 1095.804 | 4 | 28 | 0.2379961 | 4.200065 | 27.47222 | 26.63873 | 110.7003 | 97.08742 | -3.232956e-05 | 0.0649976 | 0 | 0 | 0
9643 | 379916 | 2012-03-07 01:46 | 1419.486 | 4 | 28 | 0.1879708 | 4.200227 | 27.49127 | 26.63873 | 110.7803 | 97.08742 | 0 | 0.0649976 | 0 | 0 | 0
9644 | 380400.8 | 2012-03-07 01:54 | 1904.274 | 4 | 28 | 0.1379454 | 4.200227 | 27.513 | 26.63873 | 110.8716 | 97.08742 | 0 | 0.0649976 | 0 | 0 | 0
9645 | 381256.6 | 2012-03-07 02:09 | 2760.087 | 4 | 28 | 0.08792005 | 4.200389 | 27.53922 | 26.63873 | 110.9818 | 97.08742 | 0 | 0.0649976 | 0 | 0 | 0
9646 | 382710 | 2012-03-07 02:33 | 4213.451 | 4 | 28 | 0.04995117 | 4.200389 | 27.566 | 26.63873 | 111.0943 | 97.08742 | 3.242493e-05 | 0.0649976 | 0 | 0 | 0
9647 | 382770 | 2012-03-07 02:34 | 60.01472 | 5 | 28 | 0 | 4.190832 | 27.566 | 26.63873 | 111.0943 | 97.08742 | -3.232956e-05 | 0.0649976 | 0 | 0 | 0
9648 | 382770.2 | 2012-03-07 02:34 | 0.1875328 | 6 | 28 | 0.0001057613 | 4.190832 | 27.566 | 26.63873 | 111.0943 | 97.08742 | 0 | 0.08774676 | 0 | 0 | 0
9649 | 382775 | 2012-03-07 02:34 | 5.015656 | 6 | 28 | -0.002233554 | 4.190345 | 27.566 | 26.63873 | 111.0943 | 97.08744 | -6.484985e-05 | 0.08774676 | 0 | 0 | 0
9650 | 382775 | 2012-03-07 02:34 | 2.686696073e-06 | 7 | 28 | -0.6743368 | 4.123281 | 27.566 | 26.63873 | 111.0943 | 97.08744 | 0 | 0.08774676 | 0 | 0 | 0
9651 | 382805 | 2012-03-07 02:34 | 30.01522 | 7 | 28 | -0.6745167 | 4.081487 | 27.566 | 26.64436 | 111.0943 | 97.11047 | -0.0005507469 | 0.08774676 | 0 | 0 | 0
9652 | 382835 | 2012-03-07 02:35 | 60.03023 | 7 | 28 | -0.6746967 | 4.064964 | 27.566 | 26.64998 | 111.0943 | 97.13337 | -0.000388813 | 0.08774676 | 0 | 0 | 0
9653 | 382865 | 2012-03-07 02:35 | 90.04539 | 7 | 28 | -0.6746967 | 4.053139 | 27.566 | 26.65561 | 111.0943 | 97.15621 | -0.0002591133 | 0.08774676 | 0 | 0 | 0
9654 | 382895.1 | 2012-03-07 02:36 | 120.0603 | 7 | 28 | -0.6748766 | 4.043257 | 27.566 | 26.66123 | 111.0943 | 97.17898 | -0.0002591133 | 0.08774676 | 0 | 0 | 0
9655 | 382925.1 | 2012-03-07 02:36 | 150.0756 | 7 | 28 | -0.6745167 | 4.034996 | 27.566 | 26.66686 | 111.0943 | 97.2017 | -0.0001620293 | 0.08774676 | 0 | 0 | 0
9656 | 382955.1 | 2012-03-07 02:37 | 180.0905 | 7 | 28 | -0.6746967 | 4.026896 | 27.566 | 26.67248 | 111.0943 | 97.22437 | -0.0002592087 | 0.08774676 | 0 | 0 | 0
9657 | 382985.1 | 2012-03-07 02:37 | 210.1097 | 7 | 28 | -0.6746967 | 4.019768 | 27.566 | 26.67811 | 111.0943 | 97.24701 | -0.0002267838 | 0.08774676 | 0 | 0 | 0
9658 | 383015.1 | 2012-03-07 02:38 | 240.1207 | 7 | 28 | -0.6746967 | 4.012803 | 27.566 | 26.68373 | 111.0943 | 97.2696 | -0.0001944542 | 0.08774676 | 0 | 0 | 0
9659 | 383045.1 | 2012-03-07 02:38 | 270.1359 | 7 | 28 | -0.6746967 | 4.006161 | 27.566 | 26.68936 | 111.0943 | 97.29215 | -0.0001619339 | 0.08774676 | 0 | 0 | 0
9660 | 383075.2 | 2012-03-07 02:39 | 300.1508 | 7 | 28 | -0.6746967 | 3.999519 | 27.566 | 26.69498 | 111.0943 | 97.31466 | -0.0001620293 | 0.08774676 | 0 | 0 | 0
9661 | 383105.2 | 2012-03-07 02:39 | 330.1684 | 7 | 28 | -0.6748766 | 3.99304 | 27.566 | 26.70061 | 111.0943 | 97.33715 | -0.0001620293 | 0.08774676 | 0 | 0 | 0
9662 | 383135.2 | 2012-03-07 02:40 | 360.1808 | 7 | 28 | -0.6748766 | 3.986722 | 27.566 | 26.70623 | 111.0943 | 97.35958 | -0.0001619816 | 0.08774676 | 0 | 0 | 0
9663 | 383165.2 | 2012-03-07 02:40 | 390.1962 | 7 | 28 | -0.6745167 | 3.980404 | 27.566 | 26.71186 | 111.0943 | 97.38199 | -0.0001619816 | 0.08774676 | 0 | 0 | 0
9664 | 383195.2 | 2012-03-07 02:41 | 420.2111 | 7 | 28 | -0.6748766 | 3.974249 | 27.566 | 26.71748 | 111.0943 | 97.40437 | -0.0001619816 | 0.08774676 | 0 | 0 | 0
9665 | 383225.2 | 2012-03-07 02:41 | 450.2262 | 7 | 28 | -0.6746967 | 3.968093 | 27.566 | 26.72311 | 111.0943 | 97.4267 | -0.0001620293 | 0.08774676 | 0 | 0 | 0
9666 | 383255.2 | 2012-03-07 02:42 | 480.2413 | 7 | 28 | -0.6746967 | 3.962099 | 27.566 | 26.72873 | 111.0943 | 97.44901 | -0.0001619816 | 0.08774676 | 0 | 0 | 0
9667 | 383285.3 | 2012-03-07 02:42 | 510.2565 | 7 | 28 | -0.6746967 | 3.955944 | 27.566 | 26.73436 | 111.0943 | 97.47128 | -0.0001944065 | 0.08774676 | 0 | 0 | 0
9668 | 383315.3 | 2012-03-07 02:43 | 540.2715 | 7 | 28 | -0.6746967 | 3.950112 | 27.566 | 26.73998 | 111.0943 | 97.49351 | -0.0001296043 | 0.08774676 | 0 | 0 | 0
9669 | 383345.3 | 2012-03-07 02:43 | 570.2866 | 7 | 28 | -0.6745167 | 3.94428 | 27.566 | 26.74561 | 111.0943 | 97.51571 | -0.0001296043 | 0.08774676 | 0 | 0 | 0
9670 | 383375.3 | 2012-03-07 02:44 | 600.3016 | 7 | 28 | -0.6748766 | 3.938287 | 27.566 | 26.75123 | 111.0943 | 97.53788 | -0.0001619816 | 0.08774676 | 0 | 0 | 0
9671 | 383405.3 | 2012-03-07 02:44 | 630.317 | 7 | 28 | -0.6748766 | 3.932455 | 27.566 | 26.75686 | 111.0943 | 97.56002 | -0.0001944065 | 0.08774676 | 0 | 0 | 0
9672 | 383435.3 | 2012-03-07 02:45 | 660.332 | 7 | 28 | -0.6746967 | 3.926623 | 27.566 | 26.76248 | 111.0943 | 97.58212 | -0.0001619816 | 0.08774676 | 0 | 0 | 0
9673 | 383465.3 | 2012-03-07 02:45 | 690.3469 | 7 | 28 | -0.6746967 | 3.920791 | 27.566 | 26.76811 | 111.0943 | 97.6042 | -0.0001620293 | 0.08774676 | 0 | 0 | 0
9674 | 383495.4 | 2012-03-07 02:46 | 720.3621 | 7 | 28 | -0.6745167 | 3.915284 | 27.566 | 26.77373 | 111.0943 | 97.62623 | -0.0001619816 | 0.08774676 | 0 | 0 | 0
9675 | 383525.4 | 2012-03-07 02:46 | 750.377 | 7 | 28 | -0.6745167 | 3.909776 | 27.566 | 26.77936 | 111.0943 | 97.64824 | -6.480217e-05 | 0.08774676 | 0 | 0 | 0
9676 | 383555.4 | 2012-03-07 02:47 | 780.3921 | 7 | 28 | -0.6748766 | 3.903782 | 27.566 | 26.78498 | 111.0943 | 97.67022 | -0.0001619816 | 0.08774676 | 0 | 0 | 0
9677 | 383585.4 | 2012-03-07 02:47 | 810.4072 | 7 | 28 | -0.6746967 | 3.898275 | 27.566 | 26.79061 | 111.0943 | 97.69216 | -0.0001619816 | 0.08774676 | 0 | 0 | 0
9678 | 383615.4 | 2012-03-07 02:48 | 840.4223 | 7 | 28 | -0.6745167 | 3.892767 | 27.566 | 26.79623 | 111.0943 | 97.71407 | -0.0001296043 | 0.08774676 | 0 | 0 | 0
9679 | 383645.4 | 2012-03-07 02:48 | 870.4375 | 7 | 28 | -0.6746967 | 3.887259 | 27.566 | 26.80186 | 111.0943 | 97.73595 | -0.0001619816 | 0.08774676 | 0 | 0 | 0
9680 | 383675.5 | 2012-03-07 02:49 | 900.4524 | 7 | 28 | -0.6745167 | 3.881913 | 27.566 | 26.80748 | 111.0943 | 97.7578 | -0.0001296043 | 0.08774676 | 0 | 0 | 0
9681 | 383705.5 | 2012-03-07 02:49 | 930.4703 | 7 | 28 | -0.6748766 | 3.876406 | 27.566 | 26.81311 | 111.0943 | 97.77963 | -0.0001296043 | 0.08774676 | 0 | 0 | 0
9682 | 383735.5 | 2012-03-07 02:50 | 960.4826 | 7 | 28 | -0.6746967 | 3.87106 | 27.566 | 26.81873 | 111.0943 | 97.80141 | -0.0001295567 | 0.08774676 | 0 | 0 | 0
9683 | 383765.5 | 2012-03-07 02:50 | 990.4977 | 7 | 28 | -0.6748766 | 3.865714 | 27.566 | 26.82436 | 111.0943 | 97.82317 | -0.0001619816 | 0.08774676 | 0 | 0 | 0
9684 | 383795.5 | 2012-03-07 02:51 | 1020.513 | 7 | 28 | -0.6746967 | 3.860531 | 27.566 | 26.82998 | 111.0943 | 97.8449 | -0.0001296043 | 0.08774676 | 0 | 0 | 0
9685 | 383825.5 | 2012-03-07 02:51 | 1050.528 | 7 | 28 | -0.6746967 | 3.855347 | 27.566 | 26.83561 | 111.0943 | 97.86661 | -0.0001295567 | 0.08774676 | 0 | 0 | 0
9686 | 383855.5 | 2012-03-07 02:52 | 1080.543 | 7 | 28 | -0.6746967 | 3.850487 | 27.566 | 26.84123 | 111.0943 | 97.88828 | -0.0001296043 | 0.08774676 | 0 | 0 | 0
9687 | 383885.6 | 2012-03-07 02:52 | 1110.558 | 7 | 28 | -0.6746967 | 3.845303 | 27.566 | 26.84686 | 111.0943 | 97.90992 | -0.0001296043 | 0.08774676 | 0 | 0 | 0
9688 | 383915.6 | 2012-03-07 02:53 | 1140.573 | 7 | 28 | -0.6745167 | 3.840282 | 27.566 | 26.85248 | 111.0943 | 97.93154 | -0.0001619816 | 0.08774676 | 0 | 0 | 0
9689 | 383945.6 | 2012-03-07 02:53 | 1170.588 | 7 | 28 | -0.6746967 | 3.835584 | 27.566 | 26.85811 | 111.0943 | 97.95313 | -0.0001296043 | 0.08774676 | 0 | 0 | 0
9690 | 383975.6 | 2012-03-07 02:54 | 1200.603 | 7 | 28 | -0.6746967 | 3.830886 | 27.566 | 26.86373 | 111.0943 | 97.97469 | -9.717941e-05 | 0.08774676 | 0 | 0 | 0
9691 | 384005.6 | 2012-03-07 02:54 | 1230.618 | 7 | 28 | -0.6748766 | 3.826026 | 27.566 | 26.86936 | 111.0943 | 97.99623 | -0.0001619816 | 0.08774676 | 0 | 0 | 0
9692 | 384035.6 | 2012-03-07 02:55 | 1260.633 | 7 | 28 | -0.6746967 | 3.821653 | 27.566 | 26.87498 | 111.0943 | 98.01773 | -0.0001296043 | 0.08774676 | 0 | 0 | 0
9693 | 384065.6 | 2012-03-07 02:55 | 1290.648 | 7 | 28 | -0.6746967 | 3.817117 | 27.566 | 26.88061 | 111.0943 | 98.03922 | -9.722709e-05 | 0.08774676 | 0 | 0 | 0
9694 | 384095.7 | 2012-03-07 02:56 | 1320.664 | 7 | 28 | -0.6746967 | 3.812581 | 27.566 | 26.88623 | 111.0943 | 98.06068 | -0.0001296043 | 0.08774676 | 0 | 0 | 0
9695 | 384125.7 | 2012-03-07 02:56 | 1350.679 | 7 | 28 | -0.6746967 | 3.808045 | 27.566 | 26.89186 | 111.0943 | 98.08211 | -0.0001619816 | 0.08774676 | 0 | 0 | 0
9696 | 384155.7 | 2012-03-07 02:57 | 1380.694 | 7 | 28 | -0.6748766 | 3.803833 | 27.566 | 26.89748 | 111.0943 | 98.10352 | -0.0001296043 | 0.08774676 | 0 | 0 | 0
9697 | 384185.7 | 2012-03-07 02:57 | 1410.709 | 7 | 28 | -0.6748766 | 3.799622 | 27.566 | 26.90311 | 111.0943 | 98.1249 | -0.0001295567 | 0.08774676 | 0 | 0 | 0
9698 | 384215.7 | 2012-03-07 02:58 | 1440.724 | 7 | 28 | -0.6748766 | 3.795248 | 27.566 | 26.90873 | 111.0943 | 98.14627 | -0.0001619816 | 0.08774676 | 0 | 0 | 0
9699 | 384245.7 | 2012-03-07 02:58 | 1470.739 | 7 | 28 | -0.6746967 | 3.79136 | 27.566 | 26.91436 | 111.0943 | 98.1676 | -0.0001296043 | 0.08774676 | 0 | 0 | 0
9700 | 384275.8 | 2012-03-07 02:59 | 1500.754 | 7 | 28 | -0.6745167 | 3.787472 | 27.566 | 26.91998 | 111.0943 | 98.18892 | -9.717941e-05 | 0.08774676 | 0 | 0 | 0
9701 | 384305.8 | 2012-03-07 02:59 | 1530.772 | 7 | 28 | -0.6745167 | 3.783261 | 27.566 | 26.92561 | 111.0943 | 98.21021 | -9.717941e-05 | 0.08774676 | 0 | 0 | 0
9702 | 384335.8 | 2012-03-07 03:00 | 1560.784 | 7 | 28 | -0.6746967 | 3.779373 | 27.566 | 26.93123 | 111.0943 | 98.23148 | -6.480217e-05 | 0.08774676 | 0 | 0 | 0
9703 | 384365.8 | 2012-03-07 03:00 | 1590.799 | 7 | 28 | -0.6746967 | 3.775485 | 27.566 | 26.93686 | 111.0943 | 98.25273 | -0.0001296043 | 0.08774676 | 0 | 0 | 0
9704 | 384395.8 | 2012-03-07 03:01 | 1620.815 | 7 | 28 | -0.6746967 | 3.771597 | 27.566 | 26.94248 | 111.0943 | 98.27396 | -6.480217e-05 | 0.08774676 | 0 | 0 | 0
9705 | 384425.8 | 2012-03-07 03:01 | 1650.829 | 7 | 28 | -0.6745167 | 3.767871 | 27.566 | 26.94811 | 111.0943 | 98.29516 | -9.717941e-05 | 0.08774676 | 0 | 0 | 0
9706 | 384455.8 | 2012-03-07 03:02 | 1680.845 | 7 | 28 | -0.6746967 | 3.763983 | 27.566 | 26.95373 | 111.0943 | 98.31634 | -0.0001620293 | 0.08774676 | 0 | 0 | 0
9707 | 384485.9 | 2012-03-07 03:02 | 1710.86 | 7 | 28 | -0.6745167 | 3.760258 | 27.566 | 26.95936 | 111.0943 | 98.33751 | -0.0001296043 | 0.08774676 | 0 | 0 | 0
9708 | 384515.9 | 2012-03-07 03:03 | 1740.875 | 7 | 28 | -0.6746967 | 3.756694 | 27.566 | 26.96498 | 111.0943 | 98.35865 | -6.475449e-05 | 0.08774676 | 0 | 0 | 0
9709 | 384545.9 | 2012-03-07 03:03 | 1770.89 | 7 | 28 | -0.6746967 | 3.75313 | 27.566 | 26.97061 | 111.0943 | 98.37977 | -6.480217e-05 | 0.08774676 | 0 | 0 | 0
9710 | 384575.9 | 2012-03-07 03:04 | 1800.905 | 7 | 28 | -0.6746967 | 3.749242 | 27.566 | 26.97624 | 111.0943 | 98.40087 | -0.0001296043 | 0.08774676 | 0 | 0 | 0
9711 | 384605.9 | 2012-03-07 03:04 | 1830.92 | 7 | 28 | -0.6746967 | 3.745841 | 27.566 | 26.98186 | 111.0943 | 98.42195 | -9.717941e-05 | 0.08774676 | 0 | 0 | 0
9712 | 384635.9 | 2012-03-07 03:05 | 1860.935 | 7 | 28 | -0.6745167 | 3.742277 | 27.566 | 26.98749 | 111.0943 | 98.44301 | -9.722709e-05 | 0.08774676 | 0 | 0 | 0
9713 | 384666 | 2012-03-07 03:05 | 1890.95 | 7 | 28 | -0.6745167 | 3.739037 | 27.566 | 26.99311 | 111.0943 | 98.46405 | -6.480217e-05 | 0.08774676 | 0 | 0 | 0
9714 | 384696 | 2012-03-07 03:06 | 1920.965 | 7 | 28 | -0.6748766 | 3.735473 | 27.566 | 26.99874 | 111.0943 | 98.48508 | -9.717941e-05 | 0.08774676 | 0 | 0 | 0
9715 | 384726 | 2012-03-07 03:06 | 1950.98 | 7 | 28 | -0.6745167 | 3.731747 | 27.566 | 27.00436 | 111.0943 | 98.50608 | -0.0001620293 | 0.08774676 | 0 | 0 | 0
9716 | 384756 | 2012-03-07 03:07 | 1980.995 | 7 | 28 | -0.6745167 | 3.728993 | 27.566 | 27.00999 | 111.0943 | 98.52706 | -3.237724e-05 | 0.08774676 | 0 | 0 | 0
9717 | 384786 | 2012-03-07 03:07 | 2011.01 | 7 | 28 | -0.6746967 | 3.72543 | 27.566 | 27.01561 | 111.0943 | 98.54803 | -9.722709e-05 | 0.08774676 | 0 | 0 | 0
9718 | 384816 | 2012-03-07 03:08 | 2041.026 | 7 | 28 | -0.6746967 | 3.72219 | 27.566 | 27.02124 | 111.0943 | 98.56897 | -9.722709e-05 | 0.08774676 | 0 | 0 | 0
9719 | 384846 | 2012-03-07 03:08 | 2071.041 | 7 | 28 | -0.6746967 | 3.71895 | 27.566 | 27.02686 | 111.0943 | 98.5899 | -9.717941e-05 | 0.08774676 | 0 | 0 | 0
9720 | 384876.1 | 2012-03-07 03:09 | 2101.056 | 7 | 28 | -0.6746967 | 3.71571 | 27.566 | 27.03249 | 111.0943 | 98.61081 | -9.717941e-05 | 0.08774676 | 0 | 0 | 0
9721 | 384906.1 | 2012-03-07 03:09 | 2131.071 | 7 | 28 | -0.6746967 | 3.712632 | 27.566 | 27.03811 | 111.0943 | 98.63171 | -9.722709e-05 | 0.08774676 | 0 | 0 | 0
9722 | 384936.1 | 2012-03-07 03:10 | 2161.071 | 7 | 28 | -0.6746967 | 3.709554 | 27.566 | 27.04373 | 111.0943 | 98.65257 | -0.0001296043 | 0.08774676 | 0 | 0 | 0
9723 | 384966.1 | 2012-03-07 03:10 | 2191.085 | 7 | 28 | -0.6748766 | 3.706315 | 27.566 | 27.04936 | 111.0943 | 98.67343 | -9.717941e-05 | 0.08774676 | 0 | 0 | 0
9724 | 384996.1 | 2012-03-07 03:11 | 2221.1 | 7 | 28 | -0.6746967 | 3.703399 | 27.566 | 27.05498 | 111.0943 | 98.69427 | -6.480217e-05 | 0.08774676 | 0 | 0 | 0
9725 | 385026.1 | 2012-03-07 03:11 | 2251.115 | 7 | 28 | -0.6748766 | 3.700483 | 27.566 | 27.06061 | 111.0943 | 98.7151 | -6.480217e-05 | 0.08774676 | 0 | 0 | 0
9726 | 385056.1 | 2012-03-07 03:12 | 2281.131 | 7 | 28 | -0.6748766 | 3.697405 | 27.566 | 27.06623 | 111.0943 | 98.73591 | -0.0001296043 | 0.08774676 | 0 | 0 | 0
9727 | 385086.1 | 2012-03-07 03:12 | 2311.146 | 7 | 28 | -0.6745167 | 3.694651 | 27.566 | 27.07186 | 111.0943 | 98.7567 | -9.722709e-05 | 0.08774676 | 0 | 0 | 0
9728 | 385116.2 | 2012-03-07 03:13 | 2341.161 | 7 | 28 | -0.6748766 | 3.691735 | 27.566 | 27.07749 | 111.0943 | 98.77748 | -3.242493e-05 | 0.08774676 | 0 | 0 | 0
9729 | 385146.2 | 2012-03-07 03:13 | 2371.176 | 7 | 28 | -0.6748766 | 3.688819 | 27.566 | 27.08311 | 111.0943 | 98.79824 | -9.722709e-05 | 0.08774676 | 0 | 0 | 0
9730 | 385176.2 | 2012-03-07 03:14 | 2401.191 | 7 | 28 | -0.6748766 | 3.685904 | 27.566 | 27.08874 | 111.0943 | 98.81898 | -9.722709e-05 | 0.08774676 | 0 | 0 | 0
9731 | 385206.2 | 2012-03-07 03:14 | 2431.206 | 7 | 28 | -0.6745167 | 3.683312 | 27.566 | 27.09436 | 111.0943 | 98.83971 | -6.480217e-05 | 0.08774676 | 0 | 0 | 0
9732 | 385236.2 | 2012-03-07 03:15 | 2461.221 | 7 | 28 | -0.6746967 | 3.68072 | 27.566 | 27.09999 | 111.0943 | 98.86042 | -6.480217e-05 | 0.08774676 | 0 | 0 | 0
9733 | 385266.2 | 2012-03-07 03:15 | 2491.236 | 7 | 28 | -0.6746967 | 3.677966 | 27.566 | 27.10561 | 111.0943 | 98.88112 | -6.480217e-05 | 0.08774676 | 0 | 0 | 0
9734 | 385296.3 | 2012-03-07 03:16 | 2521.251 | 7 | 28 | -0.6748766 | 3.675374 | 27.566 | 27.11124 | 111.0943 | 98.9018 | -9.717941e-05 | 0.08774676 | 0 | 0 | 0
9735 | 385326.3 | 2012-03-07 03:16 | 2551.266 | 7 | 28 | -0.6745167 | 3.672782 | 27.566 | 27.11687 | 111.0943 | 98.92247 | -6.475449e-05 | 0.08774676 | 0 | 0 | 0
9736 | 385356.3 | 2012-03-07 03:17 | 2581.281 | 7 | 28 | -0.6746967 | 3.67019 | 27.566 | 27.12249 | 111.0943 | 98.94312 | -6.480217e-05 | 0.08774676 | 0 | 0 | 0
9737 | 385386.3 | 2012-03-07 03:17 | 2611.297 | 7 | 28 | -0.6745167 | 3.667761 | 27.566 | 27.12812 | 111.0943 | 98.96376 | -9.717941e-05 | 0.08774676 | 0 | 0 | 0
9738 | 385416.3 | 2012-03-07 03:18 | 2641.311 | 7 | 28 | -0.6746967 | 3.665493 | 27.566 | 27.13374 | 111.0943 | 98.98439 | -6.480217e-05 | 0.08774676 | 0 | 0 | 0
9739 | 385446.3 | 2012-03-07 03:18 | 2671.327 | 7 | 28 | -0.6746967 | 3.662901 | 27.566 | 27.13937 | 111.0943 | 99.005 | -6.475449e-05 | 0.08774676 | 0 | 0 | 0
9740 | 385476.3 | 2012-03-07 03:19 | 2701.342 | 7 | 28 | -0.6748766 | 3.660309 | 27.566 | 27.14499 | 111.0943 | 99.0256 | -9.717941e-05 | 0.08774676 | 0 | 0 | 0
9741 | 385506.4 | 2012-03-07 03:19 | 2731.357 | 7 | 28 | -0.6746967 | 3.658365 | 27.566 | 27.15062 | 111.0943 | 99.04618 | -3.242493e-05 | 0.08774676 | 0 | 0 | 0
9742 | 385536.4 | 2012-03-07 03:20 | 2761.374 | 7 | 28 | -0.6745167 | 3.656097 | 27.566 | 27.15624 | 111.0943 | 99.06675 | -6.480217e-05 | 0.08774676 | 0 | 0 | 0
9743 | 385566.4 | 2012-03-07 03:20 | 2791.387 | 7 | 28 | -0.6746967 | 3.653829 | 27.566 | 27.16187 | 111.0943 | 99.08731 | -6.480217e-05 | 0.08774676 | 0 | 0 | 0
9744 | 385596.4 | 2012-03-07 03:21 | 2821.402 | 7 | 28 | -0.6746967 | 3.651723 | 27.566 | 27.16749 | 111.0943 | 99.10786 | -3.242493e-05 | 0.08774676 | 0 | 0 | 0
9745 | 385626.4 | 2012-03-07 03:21 | 2851.417 | 7 | 28 | -0.6746967 | 3.649617 | 27.566 | 27.17312 | 111.0943 | 99.12839 | -6.480217e-05 | 0.08774676 | 0 | 0 | 0
9746 | 385656.4 | 2012-03-07 03:22 | 2881.432 | 7 | 28 | -0.6746967 | 3.64735 | 27.566 | 27.17874 | 111.0943 | 99.14892 | -6.480217e-05 | 0.08774676 | 0 | 0 | 0
9747 | 385686.4 | 2012-03-07 03:22 | 2911.447 | 7 | 28 | -0.6746967 | 3.645568 | 27.566 | 27.18437 | 111.0943 | 99.16943 | -3.242493e-05 | 0.08774676 | 0 | 0 | 0
9748 | 385716.5 | 2012-03-07 03:23 | 2941.462 | 7 | 28 | -0.6748766 | 3.6433 | 27.566 | 27.18999 | 111.0943 | 99.18993 | -3.242493e-05 | 0.08774676 | 0 | 0 | 0
9749 | 385746.5 | 2012-03-07 03:23 | 2971.477 | 7 | 28 | -0.6746967 | 3.641356 | 27.566 | 27.19562 | 111.0943 | 99.21042 | -6.480217e-05 | 0.08774676 | 0 | 0 | 0
9750 | 385776.5 | 2012-03-07 03:24 | 3001.492 | 7 | 28 | -0.6746967 | 3.639412 | 27.566 | 27.20124 | 111.0943 | 99.23089 | -6.475449e-05 | 0.08774676 | 0 | 0 | 0
9751 | 385806.5 | 2012-03-07 03:24 | 3031.508 | 7 | 28 | -0.6746967 | 3.63763 | 27.566 | 27.20687 | 111.0943 | 99.25136 | 0 | 0.08774676 | 0 | 0 | 0
9752 | 385836.5 | 2012-03-07 03:25 | 3061.523 | 7 | 28 | -0.6746967 | 3.635686 | 27.566 | 27.21249 | 111.0943 | 99.27182 | -3.242493e-05 | 0.08774676 | 0 | 0 | 0
9753 | 385866.5 | 2012-03-07 03:25 | 3091.538 | 7 | 28 | -0.6745167 | 3.633904 | 27.566 | 27.21812 | 111.0943 | 99.29226 | -3.242493e-05 | 0.08774676 | 0 | 0 | 0
9754 | 385896.6 | 2012-03-07 03:26 | 3121.553 | 7 | 28 | -0.6745167 | 3.631799 | 27.566 | 27.22374 | 111.0943 | 99.3127 | -9.717941e-05 | 0.08774676 | 0 | 0 | 0
9755 | 385926.6 | 2012-03-07 03:26 | 3151.568 | 7 | 28 | -0.6746967 | 3.630017 | 27.566 | 27.22937 | 111.0943 | 99.33312 | -6.480217e-05 | 0.08774676 | 0 | 0 | 0
9756 | 385956.6 | 2012-03-07 03:27 | 3181.583 | 7 | 28 | -0.6746967 | 3.628073 | 27.566 | 27.23499 | 111.0943 | 99.35353 | -6.475449e-05 | 0.08774676 | 0 | 0 | 0
9757 | 385986.6 | 2012-03-07 03:27 | 3211.598 | 7 | 28 | -0.6745167 | 3.626291 | 27.566 | 27.24062 | 111.0943 | 99.37394 | -6.480217e-05 | 0.08774676 | 0 | 0 | 0
9758 | 386016.6 | 2012-03-07 03:28 | 3241.613 | 7 | 28 | -0.6746967 | 3.624509 | 27.566 | 27.24624 | 111.0943 | 99.39433 | -3.237724e-05 | 0.08774676 | 0 | 0 | 0
9759 | 386046.6 | 2012-03-07 03:28 | 3271.628 | 7 | 28 | -0.6746967 | 3.622403 | 27.566 | 27.25187 | 111.0943 | 99.41471 | -6.480217e-05 | 0.08774676 | 0 | 0 | 0
9760 | 386076.6 | 2012-03-07 03:29 | 3301.643 | 7 | 28 | -0.6746967 | 3.620621 | 27.566 | 27.25749 | 111.0943 | 99.43509 | -6.480217e-05 | 0.08774676 | 0 | 0 | 0
9761 | 386106.7 | 2012-03-07 03:29 | 3331.658 | 7 | 28 | -0.6746967 | 3.618677 | 27.566 | 27.26312 | 111.0943 | 99.45545 | -3.237724e-05 | 0.08774676 | 0 | 0 | 0
9762 | 386136.7 | 2012-03-07 03:30 | 3361.673 | 7 | 28 | -0.6745167 | 3.616733 | 27.566 | 27.26874 | 111.0943 | 99.4758 | -6.480217e-05 | 0.08774676 | 0 | 0 | 0
9763 | 386166.7 | 2012-03-07 03:30 | 3391.676 | 7 | 28 | -0.6746967 | 3.614789 | 27.566 | 27.27437 | 111.0943 | 99.49613 | -3.242493e-05 | 0.08774676 | 0 | 0 | 0
9764 | 386196.7 | 2012-03-07 03:31 | 3421.688 | 7 | 28 | -0.6746967 | 3.612845 | 27.566 | 27.27999 | 111.0943 | 99.51645 | -3.237724e-05 | 0.08774676 | 0 | 0 | 0
9765 | 386226.7 | 2012-03-07 03:32 | 3451.703121 | 7 | 28 | -0.6748766 | 3.610578 | 27.566 | 27.28561 | 111.0943 | 99.53677 | -6.480217e-05 | 0.08774676 | 0 | 0 | 0
9766 | 386256.7 | 2012-03-07 03:32 | 3481.718 | 7 | 28 | -0.6745167 | 3.608472 | 27.566 | 27.29124 | 111.0943 | 99.55707 | -3.242493e-05 | 0.08774676 | 0 | 0 | 0
9767 | 386286.7 | 2012-03-07 03:32 | 3511.733 | 7 | 28 | -0.6745167 | 3.606204 | 27.566 | 27.29686 | 111.0943 | 99.57736 | -6.480217e-05 | 0.08774676 | 0 | 0 | 0
9768 | 386316.7 | 2012-03-07 03:33 | 3541.748 | 7 | 28 | -0.6746967 | 3.603936 | 27.566 | 27.30249 | 111.0943 | 99.59764 | -9.717941e-05 | 0.08774676 | 0 | 0 | 0
9769 | 386346.8 | 2012-03-07 03:34 | 3571.763 | 7 | 28 | -0.6748766 | 3.601506 | 27.566 | 27.30812 | 111.0943 | 99.61791 | -9.717941e-05 | 0.08774676 | 0 | 0 | 0
9770 | 386376.8 | 2012-03-07 03:34 | 3601.779 | 7 | 28 | -0.6746967 | 3.599238 | 27.566 | 27.31374 | 111.0943 | 99.63816 | -6.480217e-05 | 0.08774676 | 0 | 0 | 0
9771 | 386406.8 | 2012-03-07 03:34 | 3631.794 | 7 | 28 | -0.6746967 | 3.596646 | 27.566 | 27.31937 | 111.0943 | 99.6584 | -6.480217e-05 | 0.08774676 | 0 | 0 | 0
9772 | 386436.8 | 2012-03-07 03:35 | 3661.809 | 7 | 28 | -0.6746967 | 3.594054 | 27.566 | 27.32499 | 111.0943 | 99.67863 | -6.480217e-05 | 0.08774676 | 0 | 0 | 0
9773 | 386466.8 | 2012-03-07 03:36 | 3691.824 | 7 | 28 | -0.6746967 | 3.591463 | 27.566 | 27.33062 | 111.0943 | 99.69884 | -6.480217e-05 | 0.08774676 | 0 | 0 | 0
9774 | 386496.8 | 2012-03-07 03:36 | 3721.839 | 7 | 28 | -0.6746967 | 3.588547 | 27.566 | 27.33624 | 111.0943 | 99.71903 | -6.480217e-05 | 0.08774676 | 0 | 0 | 0
9775 | 386526.9 | 2012-03-07 03:36 | 3751.854 | 7 | 28 | -0.6746967 | 3.585631 | 27.566 | 27.34187 | 111.0943 | 99.73921 | -9.717941e-05 | 0.08774676 | 0 | 0 | 0
9776 | 386556.9 | 2012-03-07 03:37 | 3781.869 | 7 | 28 | -0.6748766 | 3.582553 | 27.566 | 27.34749 | 111.0943 | 99.75937 | -9.722709e-05 | 0.08774676 | 0 | 0 | 0
9777 | 386586.9 | 2012-03-07 03:38 | 3811.884 | 7 | 28 | -0.6745167 | 3.579637 | 27.566 | 27.35312 | 111.0943 | 99.77951 | -3.242493e-05 | 0.08774676 | 0 | 0 | 0
9778 | 386616.9 | 2012-03-07 03:38 | 3841.899 | 7 | 28 | -0.6746967 | 3.576235 | 27.566 | 27.35874 | 111.0943 | 99.79964 | -6.480217e-05 | 0.08774676 | 0 | 0 | 0
9779 | 386646.9 | 2012-03-07 03:38 | 3871.914 | 7 | 28 | -0.6746967 | 3.572671 | 27.566 | 27.36437 | 111.0943 | 99.81975 | -0.0001620293 | 0.08774676 | 0 | 0 | 0
9780 | 386676.9 | 2012-03-07 03:39 | 3901.929 | 7 | 28 | -0.6745167 | 3.569108 | 27.566 | 27.36999 | 111.0943 | 99.83983 | -9.717941e-05 | 0.08774676 | 0 | 0 | 0
9781 | 386706.9 | 2012-03-07 03:40 | 3931.944 | 7 | 28 | -0.6745167 | 3.565544 | 27.566 | 27.37562 | 111.0943 | 99.8599 | -6.480217e-05 | 0.08774676 | 0 | 0 | 0
9782 | 386737 | 2012-03-07 03:40 | 3961.959 | 7 | 28 | -0.6748766 | 3.561332 | 27.566 | 27.38124 | 111.0943 | 99.87995 | -0.0001296043 | 0.08774676 | 0 | 0 | 0
9783 | 386767 | 2012-03-07 03:40 | 3991.977 | 7 | 28 | -0.6746967 | 3.557282 | 27.566 | 27.38687 | 111.0943 | 99.89997 | -9.722709e-05 | 0.08774676 | 0 | 0 | 0
9784 | 386797 | 2012-03-07 03:41 | 4021.99 | 7 | 28 | -0.6746967 | 3.552908 | 27.566 | 27.39249 | 111.0943 | 99.91997 | -0.0001296043 | 0.08774676 | 0 | 0 | 0
9785 | 386827 | 2012-03-07 03:42 | 4052.005 | 7 | 28 | -0.6745167 | 3.548211 | 27.566 | 27.39812 | 111.0943 | 99.93994 | -0.0001295567 | 0.08774676 | 0 | 0 | 0
9786 | 386857 | 2012-03-07 03:42 | 4082.02 | 7 | 28 | -0.6746967 | 3.543351 | 27.566 | 27.40374 | 111.0943 | 99.95989 | -0.0001620293 | 0.08774676 | 0 | 0 | 0
9787 | 386887 | 2012-03-07 03:42 | 4112.036 | 7 | 28 | -0.6745167 | 3.538167 | 27.566 | 27.40937 | 111.0943 | 99.9798 | -0.0001619816 | 0.08774676 | 0 | 0 | 0
9788 | 386917 | 2012-03-07 03:43 | 4142.038 | 7 | 28 | -0.6745167 | 3.53266 | 27.566 | 27.41499 | 111.0943 | 99.99968 | -0.0001296043 | 0.08774676 | 0 | 0 | 0
9789 | 386947 | 2012-03-07 03:43 | 4172.049 | 7 | 28 | -0.6746967 | 3.526504 | 27.566 | 27.42061 | 111.0943 | 100.0195 | -0.0001620293 | 0.08774676 | 0 | 0 | 0
9790 | 386977.1 | 2012-03-07 03:44 | 4202.065 | 7 | 28 | -0.6745167 | 3.520024 | 27.566 | 27.42624 | 111.0943 | 100.0394 | -0.0001619816 | 0.08774676 | 0 | 0 | 0
9791 | 387007.1 | 2012-03-07 03:44 | 4232.079 | 7 | 28 | -0.6746967 | 3.512897 | 27.566 | 27.43186 | 111.0943 | 100.0591 | -0.0001944065 | 0.08774676 | 0 | 0 | 0
9792 | 387037.1 | 2012-03-07 03:45 | 4262.095 | 7 | 28 | -0.6746967 | 3.505121 | 27.566 | 27.43749 | 111.0943 | 100.0789 | -0.0001944065 | 0.08774676 | 0 | 0 | 0
9793 | 387067.1 | 2012-03-07 03:46 | 4292.11 | 7 | 28 | -0.6746967 | 3.496697 | 27.566 | 27.44312 | 111.0943 | 100.0986 | -0.0002592087 | 0.08774676 | 0 | 0 | 0
9794 | 387097.1 | 2012-03-07 03:46 | 4322.125 | 7 | 28 | -0.6746967 | 3.487626 | 27.566 | 27.44874 | 111.0943 | 100.1182 | -0.0002267838 | 0.08774676 | 0 | 0 | 0
9795 | 387127.1 | 2012-03-07 03:47 | 4352.14 | 7 | 28 | -0.6745167 | 3.477582 | 27.566 | 27.45437 | 111.0943 | 100.1378 | -0.000259161 | 0.08774676 | 0 | 0 | 0
9796 | 387157.2 | 2012-03-07 03:47 | 4382.155 | 7 | 28 | -0.6746967 | 3.466729 | 27.566 | 27.45999 | 111.0943 | 100.1573 | -0.0003240108 | 0.08774676 | 0 | 0 | 0
9797 | 387187.2 | 2012-03-07 03:48 | 4412.17 | 7 | 28 | -0.6746967 | 3.454904 | 27.566 | 27.46562 | 111.0943 | 100.1768 | -0.0003239632 | 0.08774676 | 0 | 0 | 0
9798 | 387217.2 | 2012-03-07 03:48 | 4442.185 | 7 | 28 | -0.6746967 | 3.441782 | 27.566 | 27.47124 | 111.0943 | 100.1962 | -0.0003240108 | 0.08774676 | 0 | 0 | 0
9799 | 387247.2 | 2012-03-07 03:48 | 4472.2 | 7 | 28 | -0.6746967 | 3.427203 | 27.566 | 27.47687 | 111.0943 | 100.2155 | -0.0004211903 | 0.08774676 | 0 | 0 | 0
9800 | 387277.2 | 2012-03-07 03:49 | 4502.215 | 7 | 28 | -0.6746967 | 3.411652 | 27.566 | 27.48249 | 111.0943 | 100.2347 | -0.0003887653 | 0.08774676 | 0 | 0 | 0
9801 | 387307.2 | 2012-03-07 03:50 | 4532.231 | 7 | 28 | -0.6745167 | 3.394157 | 27.566 | 27.48812 | 111.0943 | 100.2539 | -0.0004535675 | 0.08774676 | 0 | 0 | 0
9802 | 387337.2 | 2012-03-07 03:50 | 4562.246 | 7 | 28 | -0.6745167 | 3.374718 | 27.566 | 27.49374 | 111.0943 | 100.2729 | -0.0005507946 | 0.08774676 | 0 | 0 | 0
9803 | 387367.3 | 2012-03-07 03:50 | 4592.261 | 7 | 28 | -0.6746967 | 3.353497 | 27.566 | 27.49937 | 111.0943 | 100.2919 | -0.0006155968 | 0.08774676 | 0 | 0 | 0
9804 | 387397.3 | 2012-03-07 03:51 | 4622.278 | 7 | 28 | -0.6745167 | 3.330332 | 27.566 | 27.50499 | 111.0943 | 100.3107 | -0.0006155968 | 0.08774676 | 0 | 0 | 0
9805 | 387427.3 | 2012-03-07 03:52 | 4652.291 | 7 | 28 | -0.6746967 | 3.304575 | 27.566 | 27.51062 | 111.0943 | 100.3293 | -0.0007451534 | 0.08774676 | 0 | 0 | 0
9806 | 387457.3 | 2012-03-07 03:52 | 4682.306 | 7 | 28 | -0.6746967 | 3.277037 | 27.566 | 27.51624 | 111.0943 | 100.3478 | -0.0007451534 | 0.08774676 | 0 | 0 | 0
9807 | 387487.3 | 2012-03-07 03:52 | 4712.321 | 7 | 28 | -0.6748766 | 3.247068 | 27.566 | 27.52187 | 111.0943 | 100.3662 | -0.0008747578 | 0.08774676 | 0 | 0 | 0
9808 | 387517.3 | 2012-03-07 03:53 | 4742.336 | 7 | 28 | -0.6748766 | 3.215642 | 27.566 | 27.52749 | 111.0943 | 100.3844 | -0.0008747578 | 0.08774676 | 0 | 0 | 0
9809 | 387547.4 | 2012-03-07 03:54 | 4772.351 | 7 | 28 | -0.6746967 | 3.183082 | 27.566 | 27.53312 | 111.0943 | 100.4024 | -0.0008747578 | 0.08774676 | 0 | 0 | 0
9810 | 387577.4 | 2012-03-07 03:54 | 4802.366 | 7 | 28 | -0.6746967 | 3.148901 | 27.566 | 27.53874 | 111.0943 | 100.4202 | -0.000907135 | 0.08774676 | 0 | 0 | 0
9811 | 387607.4 | 2012-03-07 03:54 | 4832.381 | 7 | 28 | -0.6746967 | 3.114073 | 27.566 | 27.54437 | 111.0943 | 100.4378 | -0.000907135 | 0.08774676 | 0 | 0 | 0
9812 | 387637.4 | 2012-03-07 03:55 | 4862.396 | 7 | 28 | -0.6745167 | 3.078435 | 27.566 | 27.54999 | 111.0943 | 100.4552 | -0.0009719372 | 0.08774676 | 0 | 0 | 0
9813 | 387667.4 | 2012-03-07 03:56 | 4892.411 | 7 | 28 | -0.6746967 | 3.043121 | 27.566 | 27.55562 | 111.0943 | 100.4724 | -0.0009071827 | 0.08774676 | 0 | 0 | 0
9814 | 387697.4 | 2012-03-07 03:56 | 4922.426 | 7 | 28 | -0.6748766 | 3.007807 | 27.566 | 27.56124 | 111.0943 | 100.4894 | -0.0009395599 | 0.08774676 | 0 | 0 | 0
9815 | 387727.4 | 2012-03-07 03:56 | 4952.441 | 7 | 28 | -0.6745167 | 2.973303 | 27.566 | 27.56687 | 111.0943 | 100.5063 | -0.0008747578 | 0.08774676 | 0 | 0 | 0
9816 | 387757.5 | 2012-03-07 03:57 | 4982.457 | 7 | 28 | -0.6748766 | 2.93896 | 27.566 | 27.57249 | 111.0943 | 100.5229 | -0.0009071827 | 0.08774676 | 0 | 0 | 0
9817 | 387787.5 | 2012-03-07 03:58 | 5012.472 | 7 | 28 | -0.6745167 | 2.905914 | 27.566 | 27.57812 | 111.0943 | 100.5393 | -0.0008747578 | 0.08774676 | 0 | 0 | 0
9818 | 387817.5 | 2012-03-07 03:58 | 5042.487 | 7 | 28 | -0.6746967 | 2.873516 | 27.566 | 27.58374 | 111.0943 | 100.5556 | -0.0008423328 | 0.08774676 | 0 | 0 | 0
9819 | 387847.5 | 2012-03-07 03:58 | 5072.502 | 7 | 28 | -0.6746967 | 2.842251 | 27.566 | 27.58937 | 111.0943 | 100.5717 | -0.0008099556 | 0.08774676 | 0 | 0 | 0
9820 | 387877.5 | 2012-03-07 03:59 | 5102.517 | 7 | 28 | -0.6746967 | 2.811635 | 27.566 | 27.59499 | 111.0943 | 100.5876 | -0.0008099556 | 0.08774676 | 0 | 0 | 0
9821 | 387907.5 | 2012-03-07 03:59 | 5132.532 | 7 | 28 | -0.6748766 | 2.782315 | 27.566 | 27.60062 | 111.0943 | 100.6033 | -0.0007775307 | 0.08774676 | 0 | 0 | 0
9822 | 387937.5 | 2012-03-07 04:00 | 5162.547 | 7 | 28 | -0.6746967 | 2.753642 | 27.566 | 27.60624 | 111.0943 | 100.6189 | -0.0007451534 | 0.08774676 | 0 | 0 | 0
9823 | 387967.6 | 2012-03-07 04:00 | 5192.562 | 7 | 28 | -0.6746967 | 2.72578 | 27.566 | 27.61187 | 111.0943 | 100.6343 | -0.0007775307 | 0.08774676 | 0 | 0 | 0
9824 | 387995.8 | 2012-03-07 04:01 | 5220.843 | 7 | 28 | -0.6746967 | 2.699861 | 27.566 | 27.61717 | 111.0943 | 100.6486 | -0.0007451534 | 0.08774676 | 0 | 0 | 0
9825 | 387996 | 2012-03-07 04:01 | 0.1874414 | 8 | 28 | -0.0002541333 | 2.773729 | 27.566 | 27.61717 | 111.0943 | 100.6486 | 0 | 0.06569149 | 0 | 0 | 0
9826 | 388000.8 | 2012-03-07 04:01 | 5.015467 | 8 | 28 | -0.002413501 | 3.132216 | 27.566 | 27.61717 | 111.0943 | 100.6487 | 0.02925572 | 0.06569149 | 0 | 0 | 0
9827 | 388030.9 | 2012-03-07 04:02 | 30.01533 | 1 | 29 | 0 | 3.317859 | 27.566 | 27.61717 | 111.0943 | 100.6487 | 0.002073479 | 0.06569149 | 0 | 0 | 0
9828 | 388060.9 | 2012-03-07 04:02 | 60.03035 | 1 | 29 | 0 | 3.369372 | 27.566 | 27.61717 | 111.0943 | 100.6487 | 0.001036739 | 0.06569149 | 0 | 0 | 0
9829 | 388090.9 | 2012-03-07 04:03 | 90.04536 | 1 | 29 | 0 | 3.399827 | 27.566 | 27.61717 | 111.0943 | 100.6487 | 0.0007127762 | 0.06569149 | 0 | 0 | 0
9830 | 388120.9 | 2012-03-07 04:03 | 120.0138 | 1 | 29 | 0 | 3.420885 | 27.566 | 27.61717 | 111.0943 | 100.6487 | 0.0004211903 | 0.06569149 | 0 | 0 | 0
9831 | 388150.9 | 2012-03-07 04:04 | 30.01523 | 2 | 29 | 0.6747283 | 3.697243 | 27.57163 | 27.61717 | 111.1148 | 100.6487 | 0.001425505 | 0.06569149 | 0 | 0 | 0
9832 | 388180.9 | 2012-03-07 04:04 | 60.03015 | 2 | 29 | 0.6747283 | 3.734501 | 27.57726 | 27.61717 | 111.1358 | 100.6487 | 0.0007775783 | 0.06569149 | 0 | 0 | 0
9833 | 388210.9 | 2012-03-07 04:05 | 90.04542 | 2 | 29 | 0.6749082 | 3.756856 | 27.58288 | 27.61717 | 111.1568 | 100.6487 | 0.0005183697 | 0.06569149 | 0 | 0 | 0
9834 | 388240.9 | 2012-03-07 04:05 | 120.0604 | 2 | 29 | 0.6747283 | 3.772569 | 27.58851 | 27.61717 | 111.178 | 100.6487 | 0.0003563881 | 0.06569149 | 0 | 0 | 0
9835 | 388270.9 | 2012-03-07 04:06 | 150.0755 | 2 | 29 | 0.6749082 | 3.784233 | 27.59414 | 27.61717 | 111.1993 | 100.6487 | 0.0002592087 | 0.06569149 | 0 | 0 | 0
9836 | 388301 | 2012-03-07 04:06 | 180.0905 | 2 | 29 | 0.6749082 | 3.793142 | 27.59976 | 27.61717 | 111.2206 | 100.6487 | 0.0001944065 | 0.06569149 | 0 | 0 | 0
9837 | 388331 | 2012-03-07 04:07 | 210.1055 | 2 | 29 | 0.6747283 | 3.800432 | 27.60539 | 27.61717 | 111.242 | 100.6487 | 0.0001619816 | 0.06569149 | 0 | 0 | 0
9838 | 388361 | 2012-03-07 04:07 | 240.1206 | 2 | 29 | 0.6749082 | 3.807073 | 27.61101 | 27.61717 | 111.2634 | 100.6487 | 0.0001944065 | 0.06569149 | 0 | 0 | 0
9839 | 388391 | 2012-03-07 04:08 | 270.1384 | 2 | 29 | 0.6749082 | 3.812743 | 27.61664 | 27.61717 | 111.2848 | 100.6487 | 0.0001943588 | 0.06569149 | 0 | 0 | 0
9840 | 388421 | 2012-03-07 04:08 | 300.1508 | 2 | 29 | 0.6747283 | 3.818413 | 27.62227 | 27.61717 | 111.3063 | 100.6487 | 0.0001619816 | 0.06569149 | 0 | 0 | 0
9841 | 388451 | 2012-03-07 04:09 | 330.166 | 2 | 29 | 0.6749082 | 3.823596 | 27.62789 | 27.61717 | 111.3278 | 100.6487 | 0.0001296043 | 0.06569149 | 0 | 0 | 0
9842 | 388481.1 | 2012-03-07 04:09 | 360.1809 | 2 | 29 | 0.6749082 | 3.828618 | 27.63352 | 27.61717 | 111.3493 | 100.6487 | 0.0001296043 | 0.06569149 | 0 | 0 | 0
9843 | 388511.1 | 2012-03-07 04:10 | 390.1961 | 2 | 29 | 0.6747283 | 3.833478 | 27.63915 | 27.61717 | 111.3708 | 100.6487 | 0.0001619816 | 0.06569149 | 0 | 0 | 0
9844 | 388541.1 | 2012-03-07 04:10 | 420.2111 | 2 | 29 | 0.6747283 | 3.838014 | 27.64477 | 27.61717 | 111.3924 | 100.6487 | 9.717941e-05 | 0.06569149 | 0 | 0 | 0
9845 | 388571.1 | 2012-03-07 04:11 | 450.2262 | 2 | 29 | 0.6749082 | 3.842711 | 27.6504 | 27.61717 | 111.414 | 100.6487 | 0.0001296043 | 0.06569149 | 0 | 0 | 0
9846 | 388601.1 | 2012-03-07 04:11 | 480.2413 | 2 | 29 | 0.6749082 | 3.846923 | 27.65603 | 27.61717 | 111.4357 | 100.6487 | 6.480217e-05 | 0.06569149 | 0 | 0 | 0
9847 | 388631.1 | 2012-03-07 04:12 | 510.2567 | 2 | 29 | 0.6749082 | 3.851297 | 27.66165 | 27.61717 | 111.4573 | 100.6487 | 0.0001296043 | 0.06569149 | 0 | 0 | 0
9848 | 388661.1 | 2012-03-07 04:12 | 540.2714 | 2 | 29 | 0.6747283 | 3.855347 | 27.66728 | 27.61717 | 111.479 | 100.6487 | 9.722709e-05 | 0.06569149 | 0 | 0 | 0
9849 | 388691.2 | 2012-03-07 04:13 | 570.2865 | 2 | 29 | 0.6749082 | 3.859559 | 27.6729 | 27.61717 | 111.5007 | 100.6487 | 0.0001619816 | 0.06569149 | 0 | 0 | 0
9850 | 388721.2 | 2012-03-07 04:13 | 600.3016 | 2 | 29 | 0.6749082 | 3.863446 | 27.67853 | 27.61717 | 111.5224 | 100.6487 | 9.722709e-05 | 0.06569149 | 0 | 0 | 0
9851 | 388751.2 | 2012-03-07 04:14 | 630.3171 | 2 | 29 | 0.6749082 | 3.867172 | 27.68416 | 27.61717 | 111.5442 | 100.6487 | 9.717941e-05 | 0.06569149 | 0 | 0 | 0
9852 | 388781.2 | 2012-03-07 04:14 | 660.3318 | 2 | 29 | 0.6747283 | 3.870898 | 27.68978 | 27.61717 | 111.5659 | 100.6487 | 6.480217e-05 | 0.06569149 | 0 | 0 | 0
9853 | 388811.2 | 2012-03-07 04:15 | 690.3468 | 2 | 29 | 0.6750882 | 3.874786 | 27.69541 | 27.61717 | 111.5877 | 100.6487 | 9.722709e-05 | 0.06569149 | 0 | 0 | 0
9854 | 388841.2 | 2012-03-07 04:15 | 720.362 | 2 | 29 | 0.6749082 | 3.878188 | 27.70104 | 27.61717 | 111.6095 | 100.6487 | 6.480217e-05 | 0.06569149 | 0 | 0 | 0
9855 | 388871.2 | 2012-03-07 04:16 | 750.3771 | 2 | 29 | 0.6749082 | 3.881589 | 27.70666 | 27.61717 | 111.6314 | 100.6487 | 9.717941e-05 | 0.06569149 | 0 | 0 | 0
9856 | 388901.3 | 2012-03-07 04:16 | 780.3921 | 2 | 29 | 0.6750882 | 3.884991 | 27.71229 | 27.61717 | 111.6532 | 100.6487 | 0.0001296043 | 0.06569149 | 0 | 0 | 0
9857 | 388931.3 | 2012-03-07 04:17 | 810.4071 | 2 | 29 | 0.6747283 | 3.888069 | 27.71792 | 27.61717 | 111.6751 | 100.6487 | 9.717941e-05 | 0.06569149 | 0 | 0 | 0
9858 | 388961.3 | 2012-03-07 04:17 | 840.4222 | 2 | 29 | 0.6747283 | 3.890823 | 27.72354 | 27.61717 | 111.697 | 100.6487 | 6.480217e-05 | 0.06569149 | 0 | 0 | 0
9859 | 388991.3 | 2012-03-07 04:18 | 870.4401 | 2 | 29 | 0.6749082 | 3.893901 | 27.72917 | 27.61717 | 111.7189 | 100.6487 | 9.717941e-05 | 0.06569149 | 0 | 0 | 0
9860 | 389021.3 | 2012-03-07 04:18 | 900.4524 | 2 | 29 | 0.6747283 | 3.896493 | 27.73479 | 27.61717 | 111.7408 | 100.6487 | 9.717941e-05 | 0.06569149 | 0 | 0 | 0
9861 | 389051.3 | 2012-03-07 04:19 | 930.4676 | 2 | 29 | 0.6749082 | 3.898923 | 27.74042 | 27.61717 | 111.7627 | 100.6487 | 6.480217e-05 | 0.06569149 | 0 | 0 | 0
9862 | 389081.4 | 2012-03-07 04:19 | 960.4826 | 2 | 29 | 0.6747283 | 3.901352 | 27.74605 | 27.61717 | 111.7847 | 100.6487 | 3.237724e-05 | 0.06569149 | 0 | 0 | 0
9863 | 389111.4 | 2012-03-07 04:20 | 990.4978 | 2 | 29 | 0.6749082 | 3.903944 | 27.75167 | 27.61717 | 111.8066 | 100.6487 | 6.480217e-05 | 0.06569149 | 0 | 0 | 0
9864 | 389141.4 | 2012-03-07 04:20 | 1020.513 | 2 | 29 | 0.6749082 | 3.90605 | 27.7573 | 27.61717 | 111.8286 | 100.6487 | 0 | 0.06569149 | 0 | 0 | 0
9865 | 389171.4 | 2012-03-07 04:21 | 1050.528 | 2 | 29 | 0.6747283 | 3.908156 | 27.76293 | 27.61717 | 111.8506 | 100.6487 | 3.242493e-05 | 0.06569149 | 0 | 0 | 0
9866 | 389201.4 | 2012-03-07 04:21 | 1080.543 | 2 | 29 | 0.6749082 | 3.910424 | 27.76855 | 27.61717 | 111.8726 | 100.6487 | 3.237724e-05 | 0.06569149 | 0 | 0 | 0
9867 | 389231.4 | 2012-03-07 04:22 | 1110.558 | 2 | 29 | 0.6749082 | 3.912368 | 27.77418 | 27.61717 | 111.8946 | 100.6487 | 3.237724e-05 | 0.06569149 | 0 | 0 | 0
9868 | 389261.4 | 2012-03-07 04:22 | 1140.573 | 2 | 29 | 0.6749082 | 3.914636 | 27.77981 | 27.61717 | 111.9166 | 100.6487 | 9.717941e-05 | 0.06569149 | 0 | 0 | 0
9869 | 389291.5 | 2012-03-07 04:23 | 1170.588 | 2 | 29 | 0.6749082 | 3.91658 | 27.78543 | 27.61717 | 111.9386 | 100.6487 | 6.480217e-05 | 0.06569149 | 0 | 0 | 0
9870 | 389321.5 | 2012-03-07 04:23 | 1200.603 | 2 | 29 | 0.6749082 | 3.918524 | 27.79106 | 27.61717 | 111.9607 | 100.6487 | 6.480217e-05 | 0.06569149 | 0 | 0 | 0
9871 | 389351.5 | 2012-03-07 04:24 | 1230.618 | 2 | 29 | 0.6749082 | 3.92063 | 27.79669 | 27.61717 | 111.9827 | 100.6487 | 9.717941e-05 | 0.06569149 | 0 | 0 | 0
9872 | 389381.5 | 2012-03-07 04:24 | 1260.633 | 2 | 29 | 0.6747283 | 3.922411 | 27.80231 | 27.61717 | 112.0048 | 100.6487 | 3.242493e-05 | 0.06569149 | 0 | 0 | 0
9873 | 389411.5 | 2012-03-07 04:25 | 1290.648 | 2 | 29 | 0.6747283 | 3.924355 | 27.80794 | 27.61717 | 112.0269 | 100.6487 | 0 | 0.06569149 | 0 | 0 | 0
9874 | 389441.5 | 2012-03-07 04:25 | 1320.664 | 2 | 29 | 0.6747283 | 3.926623 | 27.81356 | 27.61717 | 112.049 | 100.6487 | 6.480217e-05 | 0.06569149 | 0 | 0 | 0
9875 | 389471.5 | 2012-03-07 04:26 | 1350.679 | 2 | 29 | 0.6749082 | 3.928567 | 27.81919 | 27.61717 | 112.071 | 100.6487 | 9.722709e-05 | 0.06569149 | 0 | 0 | 0
9876 | 389501.6 | 2012-03-07 04:26 | 1380.694 | 2 | 29 | 0.6747283 | 3.930511 | 27.82482 | 27.61717 | 112.0932 | 100.6487 | 6.480217e-05 | 0.06569149 | 0 | 0 | 0
9877 | 389531.6 | 2012-03-07 04:27 | 1410.709 | 2 | 29 | 0.6747283 | 3.932617 | 27.83044 | 27.61717 | 112.1153 | 100.6487 | 3.242493e-05 | 0.06569149 | 0 | 0 | 0
9878 | 389561.6 | 2012-03-07 04:27 | 1440.724 | 2 | 29 | 0.6747283 | 3.934723 | 27.83607 | 27.61717 | 112.1374 | 100.6487 | 3.237724e-05 | 0.06569149 | 0 | 0 | 0
9879 | 389591.6 | 2012-03-07 04:28 | 1470.742 | 2 | 29 | 0.6749082 | 3.93699 | 27.8417 | 27.61717 | 112.1596 | 100.6487 | 9.717941e-05 | 0.06569149 | 0 | 0 | 0
9880 | 389621.6 | 2012-03-07 04:28 | 1500.754 | 2 | 29 | 0.6747283 | 3.938935 | 27.84732 | 27.61717 | 112.1817 | 100.6487 | 3.242493e-05 | 0.06569149 | 0 | 0 | 0
9881 | 389651.6 | 2012-03-07 04:29 | 1530.769 | 2 | 29 | 0.6749082 | 3.941364 | 27.85295 | 27.61717 | 112.2039 | 100.6487 | 9.717941e-05 | 0.06569149 | 0 | 0 | 0
9882 | 389681.7 | 2012-03-07 04:29 | 1560.784 | 2 | 29 | 0.6749082 | 3.943308 | 27.85858 | 27.61717 | 112.2261 | 100.6487 | 3.242493e-05 | 0.06569149 | 0 | 0 | 0
9883 | 389711.7 | 2012-03-07 04:30 | 1590.8 | 2 | 29 | 0.6749082 | 3.945576 | 27.8642 | 27.61717 | 112.2483 | 100.6487 | 6.480217e-05 | 0.06569149 | 0 | 0 | 0
9884 | 389741.7 | 2012-03-07 04:30 | 1620.803 | 2 | 29 | 0.6747283 | 3.947844 | 27.86983 | 27.61717 | 112.2705 | 100.6487 | 3.237724e-05 | 0.06569149 | 0 | 0 | 0
9885 | 389771.7 | 2012-03-07 04:31 | 1650.814 | 2 | 29 | 0.6750882 | 3.950112 | 27.87545 | 27.61717 | 112.2927 | 100.6487 | 6.480217e-05 | 0.06569149 | 0 | 0 | 0
9886 | 389801.7 | 2012-03-07 04:31 | 1680.829 | 2 | 29 | 0.6747283 | 3.95238 | 27.88108 | 27.61717 | 112.3149 | 100.6487 | 6.475449e-05 | 0.06569149 | 0 | 0 | 0
9887 | 389831.7 | 2012-03-07 04:32 | 1710.844 | 2 | 29 | 0.6745483 | 3.954486 | 27.8867 | 27.61717 | 112.3371 | 100.6487 | 6.480217e-05 | 0.06569149 | 0 | 0 | 0
9888 | 389861.7 | 2012-03-07 04:32 | 1740.859 | 2 | 29 | 0.6749082 | 3.956916 | 27.89233 | 27.61717 | 112.3594 | 100.6487 | 3.242493e-05 | 0.06569149 | 0 | 0 | 0
9889 | 389891.7 | 2012-03-07 04:33 | 1770.874 | 2 | 29 | 0.6747283 | 3.959022 | 27.89796 | 27.61717 | 112.3817 | 100.6487 | 3.242493e-05 | 0.06569149 | 0 | 0 | 0
9890 | 389921.8 | 2012-03-07 04:33 | 1800.889 | 2 | 29 | 0.6749082 | 3.961451 | 27.90358 | 27.61717 | 112.404 | 100.6487 | 6.480217e-05 | 0.06569149 | 0 | 0 | 0
9891 | 389951.8 | 2012-03-07 04:34 | 1830.904 | 2 | 29 | 0.6749082 | 3.963881 | 27.90921 | 27.61717 | 112.4263 | 100.6487 | 9.717941e-05 | 0.06569149 | 0 | 0 | 0
9892 | 389981.8 | 2012-03-07 04:34 | 1860.919 | 2 | 29 | 0.6749082 | 3.966149 | 27.91484 | 27.61717 | 112.4486 | 100.6487 | 3.237724e-05 | 0.06569149 | 0 | 0 | 0
9893 | 390011.8 | 2012-03-07 04:35 | 1890.935 | 2 | 29 | 0.6749082 | 3.968579 | 27.92046 | 27.61717 | 112.4709 | 100.6487 | 3.242493e-05 | 0.06569149 | 0 | 0 | 0
9894 | 390041.8 | 2012-03-07 04:35 | 1920.95 | 2 | 29 | 0.6747283 | 3.970847 | 27.92609 | 27.61717 | 112.4932 | 100.6487 | 6.480217e-05 | 0.06569149 | 0 | 0 | 0
9895 | 390071.8 | 2012-03-07 04:36 | 1950.965 | 2 | 29 | 0.6749082 | 3.973277 | 27.93172 | 27.61717 | 112.5156 | 100.6487 | 6.480217e-05 | 0.06569149 | 0 | 0 | 0
9896 | 390101.8 | 2012-03-07 04:36 | 1980.98 | 2 | 29 | 0.6749082 | 3.975707 | 27.93734 | 27.61717 | 112.5379 | 100.6487 | 6.480217e-05 | 0.06569149 | 0 | 0 | 0
9897 | 390131.9 | 2012-03-07 04:37 | 2010.995 | 2 | 29 | 0.6749082 | 3.977974 | 27.94297 | 27.61717 | 112.5603 | 100.6487 | 3.237724e-05 | 0.06569149 | 0 | 0 | 0
9898 | 390161.9 | 2012-03-07 04:37 | 2041.01 | 2 | 29 | 0.6745483 | 3.980242 | 27.9486 | 27.61717 | 112.5827 | 100.6487 | 0 | 0.06569149 | 0 | 0 | 0
9899 | 390191.9 | 2012-03-07 04:38 | 2071.025 | 2 | 29 | 0.6750882 | 3.982834 | 27.95422 | 27.61717 | 112.6051 | 100.6487 | 9.722709e-05 | 0.06569149 | 0 | 0 | 0
9900 | 390221.9 | 2012-03-07 04:38 | 2101.043 | 2 | 29 | 0.6750882 | 3.985102 | 27.95985 | 27.61717 | 112.6275 | 100.6487 | 9.722709e-05 | 0.06569149 | 0 | 0 | 0
9901 | 390251.9 | 2012-03-07 04:39 | 2131.055 | 2 | 29 | 0.6745483 | 3.987208 | 27.96548 | 27.61717 | 112.6499 | 100.6487 | 6.480217e-05 | 0.06569149 | 0 | 0 | 0
9902 | 390281.9 | 2012-03-07 04:39 | 2161.07 | 2 | 29 | 0.6749082 | 3.9898 | 27.9711 | 27.61717 | 112.6724 | 100.6487 | 6.480217e-05 | 0.06569149 | 0 | 0 | 0
9903 | 390312 | 2012-03-07 04:40 | 2191.085 | 2 | 29 | 0.6749082 | 3.99223 | 27.97673 | 27.61717 | 112.6948 | 100.6487 | 6.480217e-05 | 0.06569149 | 0 | 0 | 0
9904 | 390342 | 2012-03-07 04:40 | 2221.101 | 2 | 29 | 0.6749082 | 3.994822 | 27.98236 | 27.61717 | 112.7173 | 100.6487 | 9.717941e-05 | 0.06569149 | 0 | 0 | 0
9905 | 390372 | 2012-03-07 04:41 | 2251.115 | 2 | 29 | 0.6749082 | 3.997252 | 27.98798 | 27.61717 | 112.7398 | 100.6487 | 6.480217e-05 | 0.06569149 | 0 | 0 | 0
9906 | 390402 | 2012-03-07 04:41 | 2281.13 | 2 | 29 | 0.6747283 | 3.999519 | 27.99361 | 27.61717 | 112.7623 | 100.6487 | 3.237724e-05 | 0.06569149 | 0 | 0 | 0
9907 | 390432 | 2012-03-07 04:42 | 2311.146 | 2 | 29 | 0.6745483 | 4.001787 | 27.99924 | 27.61717 | 112.7848 | 100.6487 | 6.475449e-05 | 0.06569149 | 0 | 0 | 0
9908 | 390462 | 2012-03-07 04:42 | 2341.161 | 2 | 29 | 0.6747283 | 4.004379 | 28.00486 | 27.61717 | 112.8073 | 100.6487 | 3.242493e-05 | 0.06569149 | 0 | 0 | 0
9909 | 390492 | 2012-03-07 04:43 | 2371.176 | 2 | 29 | 0.6747283 | 4.007133 | 28.01049 | 27.61717 | 112.8299 | 100.6487 | 9.717941e-05 | 0.06569149 | 0 | 0 | 0
9910 | 390522.1 | 2012-03-07 04:43 | 2401.191 | 2 | 29 | 0.6749082 | 4.009563 | 28.01611 | 27.61717 | 112.8524 | 100.6487 | 6.484985e-05 | 0.06569149 | 0 | 0 | 0
9911 | 390552.1 | 2012-03-07 04:44 | 2431.206 | 2 | 29 | 0.6747283 | 4.011993 | 28.02174 | 27.61717 | 112.875 | 100.6487 | 6.484985e-05 | 0.06569149 | 0 | 0 | 0
9912 | 390582.1 | 2012-03-07 04:44 | 2461.221 | 2 | 29 | 0.6747283 | 4.014585 | 28.02737 | 27.61717 | 112.8976 | 100.6487 | 6.475449e-05 | 0.06569149 | 0 | 0 | 0
9913 | 390612.1 | 2012-03-07 04:45 | 2491.236 | 2 | 29 | 0.6747283 | 4.017177 | 28.03299 | 27.61717 | 112.9201 | 100.6487 | 6.484985e-05 | 0.06569149 | 0 | 0 | 0
9914 | 390642.1 | 2012-03-07 04:45 | 2521.251 | 2 | 29 | 0.6749082 | 4.01993 | 28.03862 | 27.61717 | 112.9428 | 100.6487 | 0.0001296043 | 0.06569149 | 0 | 0 | 0
9915 | 390672.1 | 2012-03-07 04:46 | 2551.266 | 2 | 29 | 0.6747283 | 4.02236 | 28.04425 | 27.61717 | 112.9654 | 100.6487 | 6.484985e-05 | 0.06569149 | 0 | 0 | 0
9916 | 390702.2 | 2012-03-07 04:46 | 2581.282 | 2 | 29 | 0.6745483 | 4.025114 | 28.04987 | 27.61717 | 112.988 | 100.6487 | 6.475449e-05 | 0.06569149 | 0 | 0 | 0
9917 | 390732.2 | 2012-03-07 04:47 | 2611.296 | 2 | 29 | 0.6749082 | 4.027868 | 28.0555 | 27.61717 | 113.0107 | 100.6487 | 9.717941e-05 | 0.06569149 | 0 | 0 | 0
9918 | 390762.2 | 2012-03-07 04:47 | 2641.312 | 2 | 29 | 0.6749082 | 4.030784 | 28.06112 | 27.61717 | 113.0333 | 100.6487 | 0.0001296043 | 0.06569149 | 0 | 0 | 0
9919 | 390792.2 | 2012-03-07 04:48 | 2671.327 | 2 | 29 | 0.6749082 | 4.033376 | 28.06675 | 27.61717 | 113.056 | 100.6487 | 6.484985e-05 | 0.06569149 | 0 | 0 | 0
9920 | 390822.2 | 2012-03-07 04:48 | 2701.344 | 2 | 29 | 0.6749082 | 4.036292 | 28.07238 | 27.61717 | 113.0787 | 100.6487 | 9.717941e-05 | 0.06569149 | 0 | 0 | 0
9921 | 390852.2 | 2012-03-07 04:49 | 2731.357 | 2 | 29 | 0.6747283 | 4.039045 | 28.078 | 27.61717 | 113.1014 | 100.6487 | 9.717941e-05 | 0.06569149 | 0 | 0 | 0
9922 | 390882.2 | 2012-03-07 04:49 | 2761.372 | 2 | 29 | 0.6747283 | 4.042123 | 28.08363 | 27.61717 | 113.1242 | 100.6487 | 9.717941e-05 | 0.06569149 | 0 | 0 | 0
9923 | 390912.3 | 2012-03-07 04:50 | 2791.387 | 2 | 29 | 0.6749082 | 4.044877 | 28.08926 | 27.61717 | 113.1469 | 100.6487 | 6.484985e-05 | 0.06569149 | 0 | 0 | 0
9924 | 390942.3 | 2012-03-07 04:50 | 2821.402 | 2 | 29 | 0.6747283 | 4.047793 | 28.09488 | 27.61717 | 113.1697 | 100.6487 | 9.717941e-05 | 0.06569149 | 0 | 0 | 0
9925 | 390972.3 | 2012-03-07 04:51 | 2851.417 | 2 | 29 | 0.6747283 | 4.050709 | 28.10051 | 27.61717 | 113.1925 | 100.6487 | 6.484985e-05 | 0.06569149 | 0 | 0 | 0
9926 | 391002.3 | 2012-03-07 04:51 | 2881.432 | 2 | 29 | 0.6749082 | 4.053948 | 28.10614 | 27.61717 | 113.2153 | 100.6487 | 0.0001619339 | 0.06569149 | 0 | 0 | 0
9927 | 391032.3 | 2012-03-07 04:52 | 2911.447 | 2 | 29 | 0.6749082 | 4.056864 | 28.11176 | 27.61717 | 113.2381 | 100.6487 | 9.717941e-05 | 0.06569149 | 0 | 0 | 0
9928 | 391062.3 | 2012-03-07 04:52 | 2941.462 | 2 | 29 | 0.6747283 | 4.059942 | 28.11739 | 27.61717 | 113.2609 | 100.6487 | 9.717941e-05 | 0.06569149 | 0 | 0 | 0
9929 | 391092.3 | 2012-03-07 04:53 | 2971.477 | 2 | 29 | 0.6749082 | 4.063344 | 28.12301 | 27.61717 | 113.2838 | 100.6487 | 0.0001296043 | 0.06569149 | 0 | 0 | 0
9930 | 391122.4 | 2012-03-07 04:53 | 3001.493 | 2 | 29 | 0.6750882 | 4.06626 | 28.12864 | 27.61717 | 113.3067 | 100.6487 | 9.717941e-05 | 0.06569149 | 0 | 0 | 0
9931 | 391152.4 | 2012-03-07 04:54 | 3031.508 | 2 | 29 | 0.6749082 | 4.0695 | 28.13427 | 27.61717 | 113.3295 | 100.6487 | 6.484985e-05 | 0.06569149 | 0 | 0 | 0
9932 | 391182.4 | 2012-03-07 04:54 | 3061.523 | 2 | 29 | 0.6747283 | 4.07274 | 28.13989 | 27.61717 | 113.3524 | 100.6487 | 9.717941e-05 | 0.06569149 | 0 | 0 | 0
9933 | 391212.4 | 2012-03-07 04:55 | 3091.538 | 2 | 29 | 0.6749082 | 4.076141 | 28.14552 | 27.61717 | 113.3754 | 100.6487 | 9.717941e-05 | 0.06569149 | 0 | 0 | 0
9934 | 391242.4 | 2012-03-07 04:55 | 3121.553 | 2 | 29 | 0.6745483 | 4.079219 | 28.15115 | 27.61717 | 113.3983 | 100.6487 | 6.484985e-05 | 0.06569149 | 0 | 0 | 0
9935 | 391272.4 | 2012-03-07 04:56 | 3151.568 | 2 | 29 | 0.6747283 | 4.082783 | 28.15677 | 27.61717 | 113.4213 | 100.6487 | 9.727478e-05 | 0.06569149 | 0 | 0 | 0
9936 | 391302.5 | 2012-03-07 04:56 | 3181.583 | 2 | 29 | 0.6747283 | 4.086185 | 28.1624 | 27.61717 | 113.4443 | 100.6487 | 6.484985e-05 | 0.06569149 | 0 | 0 | 0
9937 | 391332.5 | 2012-03-07 04:57 | 3211.598 | 2 | 29 | 0.6750882 | 4.089587 | 28.16803 | 27.61717 | 113.4673 | 100.6487 | 0.0001296043 | 0.06569149 | 0 | 0 | 0
9938 | 391362.5 | 2012-03-07 04:57 | 3241.613 | 2 | 29 | 0.6747283 | 4.092988 | 28.17365 | 27.61717 | 113.4903 | 100.6487 | 6.475449e-05 | 0.06569149 | 0 | 0 | 0
9939 | 391392.5 | 2012-03-07 04:58 | 3271.628 | 2 | 29 | 0.6749082 | 4.096714 | 28.17928 | 27.61717 | 113.5133 | 100.6487 | 9.727478e-05 | 0.06569149 | 0 | 0 | 0
9940 | 391422.5 | 2012-03-07 04:58 | 3301.646 | 2 | 29 | 0.6749082 | 4.100116 | 28.1849 | 27.61717 | 113.5364 | 100.6487 | 9.717941e-05 | 0.06569149 | 0 | 0 | 0
9941 | 391452.5 | 2012-03-07 04:59 | 3331.658 | 2 | 29 | 0.6749082 | 4.103842 | 28.19053 | 27.61717 | 113.5594 | 100.6487 | 9.717941e-05 | 0.06569149 | 0 | 0 | 0
9942 | 391482.5 | 2012-03-07 04:59 | 3361.674 | 2 | 29 | 0.6749082 | 4.107406 | 28.19616 | 27.61717 | 113.5825 | 100.6487 | 9.717941e-05 | 0.06569149 | 0 | 0 | 0
9943 | 391512.6 | 2012-03-07 05:00 | 3391.689 | 2 | 29 | 0.6747283 | 4.111132 | 28.20178 | 27.61717 | 113.6057 | 100.6487 | 9.717941e-05 | 0.06569149 | 0 | 0 | 0
9944 | 391542.6 | 2012-03-07 05:00 | 3421.704 | 2 | 29 | 0.6747283 | 4.114857 | 28.20741 | 27.61717 | 113.6288 | 100.6487 | 9.717941e-05 | 0.06569149 | 0 | 0 | 0
9945 | 391572.6 | 2012-03-07 05:01 | 3451.719 | 2 | 29 | 0.6749082 | 4.118745 | 28.21304 | 27.61717 | 113.652 | 100.6487 | 0.0001296043 | 0.06569149 | 0 | 0 | 0
9946 | 391602.6 | 2012-03-07 05:01 | 3481.734 | 2 | 29 | 0.6749082 | 4.122633 | 28.21866 | 27.61717 | 113.6752 | 100.6487 | 9.717941e-05 | 0.06569149 | 0 | 0 | 0
9947 | 391632.6 | 2012-03-07 05:02 | 3511.749 | 2 | 29 | 0.6747283 | 4.126197 | 28.22429 | 27.61717 | 113.6984 | 100.6487 | 9.717941e-05 | 0.06569149 | 0 | 0 | 0
9948 | 391662.6 | 2012-03-07 05:02 | 3541.764 | 2 | 29 | 0.6749082 | 4.130247 | 28.22991 | 27.61717 | 113.7216 | 100.6487 | 9.717941e-05 | 0.06569149 | 0 | 0 | 0
9949 | 391692.6 | 2012-03-07 05:03 | 3571.767 | 2 | 29 | 0.6745483 | 4.134134 | 28.23554 | 27.61717 | 113.7448 | 100.6487 | 0.0001296043 | 0.06569149 | 0 | 0 | 0
9950 | 391722.6 | 2012-03-07 05:03 | 3601.778 | 2 | 29 | 0.6749082 | 4.138022 | 28.24116 | 27.61717 | 113.7681 | 100.6487 | 9.727478e-05 | 0.06569149 | 0 | 0 | 0
9951 | 391752.7 | 2012-03-07 05:04 | 3631.794 | 2 | 29 | 0.6749082 | 4.142234 | 28.24679 | 27.61717 | 113.7914 | 100.6487 | 0.0001619339 | 0.06569149 | 0 | 0 | 0
9952 | 391782.7 | 2012-03-07 05:04 | 3661.809 | 2 | 29 | 0.6749082 | 4.146122 | 28.25242 | 27.61717 | 113.8147 | 100.6487 | 6.484985e-05 | 0.06569149 | 0 | 0 | 0
9953 | 391812.7 | 2012-03-07 05:05 | 3691.824 | 2 | 29 | 0.6747283 | 4.150172 | 28.25804 | 27.61717 | 113.838 | 100.6487 | 9.727478e-05 | 0.06569149 | 0 | 0 | 0
9954 | 391842.7 | 2012-03-07 05:05 | 3721.839 | 2 | 29 | 0.6747283 | 4.154383 | 28.26367 | 27.61717 | 113.8614 | 100.6487 | 9.717941e-05 | 0.06569149 | 0 | 0 | 0
9955 | 391872.7 | 2012-03-07 05:06 | 3751.854 | 2 | 29 | 0.6749082 | 4.158595 | 28.2693 | 27.61717 | 113.8848 | 100.6487 | 9.717941e-05 | 0.06569149 | 0 | 0 | 0
9956 | 391902.7 | 2012-03-07 05:06 | 3781.869 | 2 | 29 | 0.6749082 | 4.162807 | 28.27492 | 27.61717 | 113.9082 | 100.6487 | 0.0001620293 | 0.06569149 | 0 | 0 | 0
9957 | 391932.8 | 2012-03-07 05:07 | 3811.884 | 2 | 29 | 0.6749082 | 4.166857 | 28.28055 | 27.61717 | 113.9316 | 100.6487 | 9.717941e-05 | 0.06569149 | 0 | 0 | 0
9958 | 391962.8 | 2012-03-07 05:07 | 3841.899 | 2 | 29 | 0.6747283 | 4.171069 | 28.28618 | 27.61717 | 113.9551 | 100.6487 | 6.484985e-05 | 0.06569149 | 0 | 0 | 0
9959 | 391992.8 | 2012-03-07 05:08 | 3871.914 | 2 | 29 | 0.6749082 | 4.175442 | 28.2918 | 27.61717 | 113.9786 | 100.6487 | 9.717941e-05 | 0.06569149 | 0 | 0 | 0
9960 | 392022.8 | 2012-03-07 05:08 | 3901.929 | 2 | 29 | 0.6747283 | 4.179654 | 28.29743 | 27.61717 | 114.0021 | 100.6487 | 6.484985e-05 | 0.06569149 | 0 | 0 | 0
9961 | 392052.8 | 2012-03-07 05:09 | 3931.947 | 2 | 29 | 0.6749082 | 4.184028 | 28.30305 | 27.61717 | 114.0256 | 100.6487 | 9.717941e-05 | 0.06569149 | 0 | 0 | 0
9962 | 392082.8 | 2012-03-07 05:09 | 3961.959 | 2 | 29 | 0.6749082 | 4.188563 | 28.30868 | 27.61717 | 114.0492 | 100.6487 | 0.0001619339 | 0.06569149 | 0 | 0 | 0
9963 | 392112.8 | 2012-03-07 05:10 | 3991.975 | 2 | 29 | 0.6750882 | 4.193099 | 28.31431 | 27.61717 | 114.0727 | 100.6487 | 0.0001620293 | 0.06569149 | 0 | 0 | 0
9964 | 392142.9 | 2012-03-07 05:10 | 4021.99 | 2 | 29 | 0.6749082 | 4.197473 | 28.31993 | 27.61717 | 114.0963 | 100.6487 | 0.0001296043 | 0.06569149 | 0 | 0 | 0
9965 | 392189.7 | 2012-03-07 05:11 | 30.01487 | 3 | 29 | 0 | 4.095904 | 28.32309 | 27.61717 | 114.1096 | 100.6487 | -0.0004859924 | 0.06569149 | 0 | 0 | 0
9966 | 392219.7 | 2012-03-07 05:11 | 60.02996 | 3 | 29 | 0 | 4.082783 | 28.32309 | 27.61717 | 114.1096 | 100.6487 | -0.0002915383 | 0.06569149 | 0 | 0 | 0
9967 | 392249.7 | 2012-03-07 05:12 | 90.04527 | 3 | 29 | 0 | 4.07517 | 28.32309 | 27.61717 | 114.1096 | 100.6487 | -0.0001296043 | 0.06569149 | 0 | 0 | 0
9968 | 392279.7 | 2012-03-07 05:12 | 120.0132 | 3 | 29 | 0 | 4.069824 | 28.32309 | 27.61717 | 114.1096 | 100.6487 | -9.717941e-05 | 0.06569149 | 0 | 0 | 0
9969 | 392279.7 | 2012-03-07 05:12 | 2.671658595e-06 | 4 | 29 | 1.265315 | 4.200389 | 28.32309 | 27.61717 | 114.1096 | 100.6487 | 0 | 0.06569149 | 0 | 0 | 0
9970 | 392279.9 | 2012-03-07 05:12 | 0.2499984 | 4 | 29 | 1.21511 | 4.200389 | 28.32317 | 27.61717 | 114.1099 | 100.6487 | 0 | 0.06569149 | 0 | 0 | 0
9971 | 392281.1 | 2012-03-07 05:12 | 1.390782 | 4 | 29 | 1.164545 | 4.199903 | 28.32355 | 27.61717 | 114.1115 | 100.6487 | -9.717941e-05 | 0.06569149 | 0 | 0 | 0
9972 | 392283 | 2012-03-07 05:12 | 3.281235 | 4 | 29 | 1.11452 | 4.200227 | 28.32415 | 27.61717 | 114.114 | 100.6487 | -3.242493e-05 | 0.06569149 | 0 | 0 | 0
9973 | 392285.5 | 2012-03-07 05:12 | 5.816883 | 4 | 29 | 1.064314 | 4.200227 | 28.32491 | 27.61717 | 114.1173 | 100.6487 | 0 | 0.06569149 | 0 | 0 | 0
9974 | 392288.7 | 2012-03-07 05:13 | 9.01552 | 4 | 29 | 1.013929 | 4.200065 | 28.32584 | 27.61717 | 114.1211 | 100.6487 | -3.232956e-05 | 0.06569149 | 0 | 0 | 0
9975 | 392292.7 | 2012-03-07 05:13 | 12.9843 | 4 | 29 | 0.9637237 | 4.200389 | 28.32693 | 27.61717 | 114.1257 | 100.6487 | 0 | 0.06569149 | 0 | 0 | 0
9976 | 392297.5 | 2012-03-07 05:13 | 17.84342 | 4 | 29 | 0.9135184 | 4.200227 | 28.32819 | 27.61717 | 114.131 | 100.6487 | -3.242493e-05 | 0.06569149 | 0 | 0 | 0
9977 | 392303.6 | 2012-03-07 05:13 | 23.95274 | 4 | 29 | 0.8633131 | 4.200065 | 28.3297 | 27.61717 | 114.1374 | 100.6487 | -3.232956e-05 | 0.06569149 | 0 | 0 | 0
9978 | 392311.4 | 2012-03-07 05:13 | 31.70289 | 4 | 29 | 0.8132877 | 4.200227 | 28.3315 | 27.61717 | 114.1449 | 100.6487 | 0 | 0.06569149 | 0 | 0 | 0
9979 | 392321.6 | 2012-03-07 05:13 | 41.90561 | 4 | 29 | 0.7630824 | 4.200227 | 28.33373 | 27.61717 | 114.1543 | 100.6487 | 0 | 0.06569149 | 0 | 0 | 0
9980 | 392335.3 | 2012-03-07 05:13 | 55.60853 | 4 | 29 | 0.713057 | 4.200227 | 28.33654 | 27.61717 | 114.1661 | 100.6487 | 0 | 0.06569149 | 0 | 0 | 0
9981 | 392355.2 | 2012-03-07 05:14 | 75.51425 | 4 | 29 | 0.6630317 | 4.200227 | 28.34033 | 27.61717 | 114.182 | 100.6487 | -3.242493e-05 | 0.06569149 | 0 | 0 | 0
9982 | 392386.1 | 2012-03-07 05:14 | 106.42 | 4 | 29 | 0.6130064 | 4.200227 | 28.3458 | 27.61717 | 114.205 | 100.6487 | -3.242493e-05 | 0.06569149 | 0 | 0 | 0
9983 | 392437.4 | 2012-03-07 05:15 | 157.7161 | 4 | 29 | 0.562981 | 4.200227 | 28.35415 | 27.61717 | 114.24 | 100.6487 | 0 | 0.06569149 | 0 | 0 | 0
9984 | 392513.3 | 2012-03-07 05:16 | 233.6209 | 4 | 29 | 0.5129557 | 4.200227 | 28.36547 | 27.61717 | 114.2876 | 100.6487 | -3.242493e-05 | 0.06569149 | 0 | 0 | 0
9985 | 392610.6 | 2012-03-07 05:18 | 330.8691 | 4 | 29 | 0.4629303 | 4.200227 | 28.37864 | 27.61717 | 114.3429 | 100.6487 | -3.242493e-05 | 0.06569149 | 0 | 0 | 0
9986 | 392727.5 | 2012-03-07 05:20 | 447.854 | 4 | 29 | 0.4129049 | 4.200389 | 28.39285 | 27.61717 | 114.4026 | 100.6487 | 0 | 0.06569149 | 0 | 0 | 0
9987 | 392865.9 | 2012-03-07 05:22 | 586.255 | 4 | 29 | 0.3628796 | 4.200389 | 28.40774 | 27.61717 | 114.4652 | 100.6487 | 3.242493e-05 | 0.06569149 | 0 | 0 | 0
9988 | 393033.9 | 2012-03-07 05:25 | 754.2519 | 4 | 29 | 0.3128542 | 4.200227 | 28.42348 | 27.61717 | 114.5313 | 100.6487 | 0 | 0.06569149 | 0 | 0 | 0
9989 | 393245.5 | 2012-03-07 05:28 | 965.842 | 4 | 29 | 0.2628289 | 4.200227 | 28.44035 | 27.61717 | 114.6021 | 100.6487 | 0 | 0.06569149 | 0 | 0 | 0
9990 | 393521.5 | 2012-03-07 05:33 | 1241.806 | 4 | 29 | 0.2126236 | 4.200227 | 28.45849 | 27.61717 | 114.6783 | 100.6487 | 0 | 0.06569149 | 0 | 0 | 0
9991 | 393913.3 | 2012-03-07 05:40 | 1633.644 | 4 | 29 | 0.1625982 | 4.200065 | 28.47877 | 27.61717 | 114.7635 | 100.6487 | -3.232956e-05 | 0.06569149 | 0 | 0 | 0
9992 | 394537.3 | 2012-03-07 05:50 | 2257.615 | 4 | 29 | 0.1125728 | 4.200227 | 28.50228 | 27.61717 | 114.8622 | 100.6487 | 3.232956e-05 | 0.06569149 | 0 | 0 | 0
9993 | 395840 | 2012-03-07 06:12 | 3560.296 | 4 | 29 | 0.06254748 | 4.200389 | 28.5327 | 27.61717 | 114.99 | 100.6487 | 3.242493e-05 | 0.06569149 | 0 | 0 | 0
9994 | 396488.4 | 2012-03-07 06:23 | 4208.674 | 4 | 29 | 0.04995117 | 4.200227 | 28.54282 | 27.61717 | 115.0325 | 100.6487 | 0 | 0.06569149 | 0 | 0 | 0
9995 | 396548.4 | 2012-03-07 06:24 | 60.01479 | 5 | 29 | 0 | 4.19067 | 28.54282 | 27.61717 | 115.0325 | 100.6487 | -6.475449e-05 | 0.06569149 | 0 | 0 | 0
9996 | 396548.6 | 2012-03-07 06:24 | 0.187688 | 6 | 29 | -0.002593449 | 4.192289 | 28.54282 | 27.61717 | 115.0325 | 100.6487 | 0 | 0.08994065 | 0 | 0 | 0
9997 | 396553.4 | 2012-03-07 06:24 | 5.015492 | 6 | 29 | -0.002233554 | 4.190345 | 28.54282 | 27.61718 | 115.0325 | 100.6487 | -6.484985e-05 | 0.08994065 | 0 | 0 | 0
9998 | 396553.4 | 2012-03-07 06:24 | 2.666646103e-06 | 7 | 29 | -0.673617 | 4.132677 | 28.54282 | 27.61718 | 115.0325 | 100.6487 | 0 | 0.08994065 | 0 | 0 | 0
9999 | 396581.9 | 2012-03-07 06:24 | 28.56198 | 7 | 29 | -0.6746967 | 4.082621 | 28.54282 | 27.62253 | 115.0325 | 100.6706 | -0.0006155968 | 0.08994065 | 0 | 0 | 0
10000 | 396612 | 2012-03-07 06:25 | 58.58096 | 7 | 29 | -0.6745167 | 4.06626 | 28.54282 | 27.62815 | 115.0325 | 100.6935 | -0.0003239632 | 0.08994065 | 0 | 0 | 0
10001 | 396642 | 2012-03-07 06:25 | 88.59228 | 7 | 29 | -0.6745167 | 4.054111 | 28.54282 | 27.63378 | 115.0325 | 100.7163 | -0.0002916336 | 0.08994065 | 0 | 0 | 0
10002 | 396672 | 2012-03-07 06:26 | 118.6076 | 7 | 29 | -0.6745167 | 4.044391 | 28.54282 | 27.6394 | 115.0325 | 100.7391 | -0.0002267838 | 0.08994065 | 0 | 0 | 0
10003 | 396702 | 2012-03-07 06:26 | 148.6223 | 7 | 29 | -0.6748766 | 4.035644 | 28.54282 | 27.64503 | 115.0325 | 100.7618 | -0.0002267838 | 0.08994065 | 0 | 0 | 0
10004 | 396732 | 2012-03-07 06:27 | 178.6374 | 7 | 29 | -0.6746967 | 4.027868 | 28.54282 | 27.65065 | 115.0325 | 100.7845 | -0.0001944542 | 0.08994065 | 0 | 0 | 0
10005 | 396762 | 2012-03-07 06:27 | 208.6525 | 7 | 29 | -0.6745167 | 4.020741 | 28.54282 | 27.65628 | 115.0325 | 100.8072 | -0.0001619339 | 0.08994065 | 0 | 0 | 0
10006 | 396792.1 | 2012-03-07 06:28 | 238.6676 | 7 | 29 | -0.6746967 | 4.013775 | 28.54282 | 27.6619 | 115.0325 | 100.8298 | -0.0001619339 | 0.08994065 | 0 | 0 | 0
10007 | 396822.1 | 2012-03-07 06:28 | 268.6826 | 7 | 29 | -0.6745167 | 4.007133 | 28.54282 | 27.66753 | 115.0325 | 100.8523 | -0.0001296043 | 0.08994065 | 0 | 0 | 0
10008 | 396852.1 | 2012-03-07 06:29 | 298.6977 | 7 | 29 | -0.6746967 | 4.000329 | 28.54282 | 27.67315 | 115.0325 | 100.8748 | -0.0001619339 | 0.08994065 | 0 | 0 | 0
10009 | 396882.1 | 2012-03-07 06:29 | 328.713 | 7 | 29 | -0.6746967 | 3.99385 | 28.54282 | 27.67878 | 115.0325 | 100.8973 | -0.0001619816 | 0.08994065 | 0 | 0 | 0
10010 | 396912.1 | 2012-03-07 06:30 | 358.7279 | 7 | 29 | -0.6746967 | 3.987532 | 28.54282 | 27.6844 | 115.0325 | 100.9198 | -0.0001620293 | 0.08994065 | 0 | 0 | 0
10011 | 396942.1 | 2012-03-07 06:30 | 388.743 | 7 | 29 | -0.6746967 | 3.981214 | 28.54282 | 27.69003 | 115.0325 | 100.9422 | -0.0001296043 | 0.08994065 | 0 | 0 | 0
10012 | 396972.1 | 2012-03-07 06:31 | 418.7609 | 7 | 29 | -0.6746967 | 3.975059 | 28.54282 | 27.69565 | 115.0325 | 100.9646 | -0.0001296043 | 0.08994065 | 0 | 0 | 0
10013 | 397002.2 | 2012-03-07 06:31 | 448.7733 | 7 | 29 | -0.6745167 | 3.969065 | 28.54282 | 27.70128 | 115.0325 | 100.9869 | -0.0001619816 | 0.08994065 | 0 | 0 | 0
10014 | 397032.2 | 2012-03-07 06:32 | 478.7884 | 7 | 29 | -0.6746967 | 3.962909 | 28.54282 | 27.7069 | 115.0325 | 101.0092 | -0.0001296043 | 0.08994065 | 0 | 0 | 0
10015 | 397062.2 | 2012-03-07 06:32 | 508.8035 | 7 | 29 | -0.6746967 | 3.956916 | 28.54282 | 27.71253 | 115.0325 | 101.0315 | -0.0001619816 | 0.08994065 | 0 | 0 | 0
10016 | 397092.2 | 2012-03-07 06:33 | 538.8184 | 7 | 29 | -0.6746967 | 3.950922 | 28.54282 | 27.71815 | 115.0325 | 101.0537 | -0.0001295567 | 0.08994065 | 0 | 0 | 0
10017 | 397122.2 | 2012-03-07 06:33 | 568.8338 | 7 | 29 | -0.6746967 | 3.944766 | 28.54282 | 27.72378 | 115.0325 | 101.0759 | -0.0001943588 | 0.08994065 | 0 | 0 | 0
10018 | 397152.2 | 2012-03-07 06:34 | 598.8486 | 7 | 29 | -0.6745167 | 3.938935 | 28.54282 | 27.7294 | 115.0325 | 101.0981 | -0.0001296043 | 0.08994065 | 0 | 0 | 0
10019 | 397182.2 | 2012-03-07 06:34 | 628.8636 | 7 | 29 | -0.6746967 | 3.933103 | 28.54282 | 27.73503 | 115.0325 | 101.1202 | -0.0001619816 | 0.08994065 | 0 | 0 | 0
10020 | 397212.3 | 2012-03-07 06:35 | 658.8787 | 7 | 29 | -0.6748766 | 3.927433 | 28.54282 | 27.74065 | 115.0325 | 101.1424 | -0.0001296043 | 0.08994065 | 0 | 0 | 0
10021 | 397242.3 | 2012-03-07 06:35 | 688.8938 | 7 | 29 | -0.6748766 | 3.921602 | 28.54282 | 27.74628 | 115.0325 | 101.1644 | -0.0001619816 | 0.08994065 | 0 | 0 | 0
10022 | 397272.3 | 2012-03-07 06:36 | 718.9089 | 7 | 29 | -0.6746967 | 3.915932 | 28.54282 | 27.7519 | 115.0325 | 101.1865 | -0.0001296043 | 0.08994065 | 0 | 0 | 0
10023 | 397302.3 | 2012-03-07 06:36 | 748.9241 | 7 | 29 | -0.6746967 | 3.9101 | 28.54282 | 27.75753 | 115.0325 | 101.2085 | -0.0001944065 | 0.08994065 | 0 | 0 | 0
10024 | 397332.3 | 2012-03-07 06:37 | 778.939 | 7 | 29 | -0.6748766 | 3.904592 | 28.54282 | 27.76315 | 115.0325 | 101.2305 | -0.0001619816 | 0.08994065 | 0 | 0 | 0
10025 | 397362.3 | 2012-03-07 06:37 | 808.9544 | 7 | 29 | -0.6745167 | 3.899085 | 28.54282 | 27.76878 | 115.0325 | 101.2524 | -0.0001619816 | 0.08994065 | 0 | 0 | 0
10026 | 397392.4 | 2012-03-07 06:38 | 838.9693 | 7 | 29 | -0.6746967 | 3.893577 | 28.54282 | 27.7744 | 115.0325 | 101.2743 | -0.0001296043 | 0.08994065 | 0 | 0 | 0
10027 | 397422.4 | 2012-03-07 06:38 | 868.9843 | 7 | 29 | -0.6745167 | 3.888069 | 28.54282 | 27.78003 | 115.0325 | 101.2962 | -0.0001296043 | 0.08994065 | 0 | 0 | 0
10028 | 397452.4 | 2012-03-07 06:39 | 898.9993 | 7 | 29 | -0.6746967 | 3.882561 | 28.54282 | 27.78565 | 115.0325 | 101.3181 | -0.0001619816 | 0.08994065 | 0 | 0 | 0
10029 | 397482.4 | 2012-03-07 06:39 | 929.0145 | 7 | 29 | -0.6745167 | 3.877216 | 28.54282 | 27.79128 | 115.0325 | 101.3399 | -0.0001620293 | 0.08994065 | 0 | 0 | 0
10030 | 397512.4 | 2012-03-07 06:40 | 959.0295 | 7 | 29 | -0.6746967 | 3.872032 | 28.54282 | 27.7969 | 115.0325 | 101.3617 | -9.722709e-05 | 0.08994065 | 0 | 0 | 0
10031 | 397542.4 | 2012-03-07 06:40 | 989.0446 | 7 | 29 | -0.6746967 | 3.866524 | 28.54282 | 27.80253 | 115.0325 | 101.3834 | -0.0001619816 | 0.08994065 | 0 | 0 | 0
10032 | 397572.4 | 2012-03-07 06:41 | 1019.063 | 7 | 29 | -0.6748766 | 3.861179 | 28.54282 | 27.80815 | 115.0325 | 101.4052 | -0.0001619816 | 0.08994065 | 0 | 0 | 0
10033 | 397602.5 | 2012-03-07 06:41 | 1049.075 | 7 | 29 | -0.6746967 | 3.856157 | 28.54282 | 27.81378 | 115.0325 | 101.4269 | -0.0001619816 | 0.08994065 | 0 | 0 | 0
10034 | 397632.5 | 2012-03-07 06:42 | 1079.09 | 7 | 29 | -0.6746967 | 3.850973 | 28.54282 | 27.8194 | 115.0325 | 101.4486 | -0.0001943588 | 0.08994065 | 0 | 0 | 0
10035 | 397662.5 | 2012-03-07 06:42 | 1109.105 | 7 | 29 | -0.6746967 | 3.846113 | 28.54282 | 27.82503 | 115.0325 | 101.4702 | -0.0001295567 | 0.08994065 | 0 | 0 | 0
10036 | 397692.5 | 2012-03-07 06:43 | 1139.12 | 7 | 29 | -0.6746967 | 3.841254 | 28.54282 | 27.83065 | 115.0325 | 101.4918 | -0.0001296043 | 0.08994065 | 0 | 0 | 0
10037 | 397722.5 | 2012-03-07 06:43 | 1169.135 | 7 | 29 | -0.6745167 | 3.836556 | 28.54282 | 27.83628 | 115.0325 | 101.5134 | -6.480217e-05 | 0.08994065 | 0 | 0 | 0
10038 | 397752.5 | 2012-03-07 06:44 | 1199.15 | 7 | 29 | -0.6745167 | 3.831696 | 28.54282 | 27.8419 | 115.0325 | 101.535 | -0.0001296043 | 0.08994065 | 0 | 0 | 0
10039 | 397782.5 | 2012-03-07 06:44 | 1229.165 | 7 | 29 | -0.6746967 | 3.82716 | 28.54282 | 27.84753 | 115.0325 | 101.5565 | -6.480217e-05 | 0.08994065 | 0 | 0 | 0
10040 | 397812.6 | 2012-03-07 06:45 | 1259.18 | 7 | 29 | -0.6746967 | 3.822301 | 28.54282 | 27.85316 | 115.0325 | 101.5781 | -0.0001619816 | 0.08994065 | 0 | 0 | 0
10041 | 397842.6 | 2012-03-07 06:45 | 1289.195 | 7 | 29 | -0.6745167 | 3.817765 | 28.54282 | 27.85878 | 115.0325 | 101.5995 | -9.717941e-05 | 0.08994065 | 0 | 0 | 0
10042 | 397872.6 | 2012-03-07 06:46 | 1319.21 | 7 | 29 | -0.6746967 | 3.813067 | 28.54282 | 27.86441 | 115.0325 | 101.621 | -0.0001620293 | 0.08994065 | 0 | 0 | 0
10043 | 397902.6 | 2012-03-07 06:46 | 1349.226 | 7 | 29 | -0.6746967 | 3.808855 | 28.54282 | 27.87003 | 115.0325 | 101.6424 | -0.0001619816 | 0.08994065 | 0 | 0 | 0
10044 | 397932.6 | 2012-03-07 06:47 | 1379.241 | 7 | 29 | -0.6745167 | 3.804643 | 28.54282 | 27.87566 | 115.0325 | 101.6639 | -6.480217e-05 | 0.08994065 | 0 | 0 | 0
10045 | 397962.6 | 2012-03-07 06:47 | 1409.256 | 7 | 29 | -0.6746967 | 3.80027 | 28.54282 | 27.88128 | 115.0325 | 101.6852 | -0.0001296043 | 0.08994065 | 0 | 0 | 0
10046 | 397992.7 | 2012-03-07 06:48 | 1439.271 | 7 | 29 | -0.6746967 | 3.796058 | 28.54282 | 27.88691 | 115.0325 | 101.7066 | -9.717941e-05 | 0.08994065 | 0 | 0 | 0
10047 | 398022.7 | 2012-03-07 06:48 | 1469.286 | 7 | 29 | -0.6746967 | 3.792008 | 28.54282 | 27.89253 | 115.0325 | 101.728 | -9.717941e-05 | 0.08994065 | 0 | 0 | 0
10048 | 398052.7 | 2012-03-07 06:49 | 1499.301 | 7 | 29 | -0.6746967 | 3.78812 | 28.54282 | 27.89816 | 115.0325 | 101.7493 | -6.480217e-05 | 0.08994065 | 0 | 0 | 0
10049 | 398082.7 | 2012-03-07 06:49 | 1529.316 | 7 | 29 | -0.6746967 | 3.78407 | 28.54282 | 27.90378 | 115.0325 | 101.7706 | -0.0001296043 | 0.08994065 | 0 | 0 | 0
10050 | 398112.7 | 2012-03-07 06:50 | 1559.331 | 7 | 29 | -0.6746967 | 3.780021 | 28.54282 | 27.90941 | 115.0325 | 101.7918 | -9.722709e-05 | 0.08994065 | 0 | 0 | 0
10051 | 398142.7 | 2012-03-07 06:50 | 1589.346 | 7 | 29 | -0.6746967 | 3.776295 | 28.54282 | 27.91503 | 115.0325 | 101.8131 | -6.480217e-05 | 0.08994065 | 0 | 0 | 0
10052 | 398172.7 | 2012-03-07 06:51 | 1619.364 | 7 | 29 | -0.6746967 | 3.772407 | 28.54282 | 27.92066 | 115.0325 | 101.8343 | -3.242493e-05 | 0.08994065 | 0 | 0 | 0
10053 | 398202.8 | 2012-03-07 06:51 | 1649.376 | 7 | 29 | -0.6746967 | 3.768357 | 28.54282 | 27.92628 | 115.0325 | 101.8555 | -0.0001296043 | 0.08994065 | 0 | 0 | 0
10054 | 398232.8 | 2012-03-07 06:52 | 1679.391 | 7 | 29 | -0.6745167 | 3.764794 | 28.54282 | 27.93191 | 115.0325 | 101.8767 | -9.717941e-05 | 0.08994065 | 0 | 0 | 0
10055 | 398262.8 | 2012-03-07 06:52 | 1709.407 | 7 | 29 | -0.6748766 | 3.760906 | 28.54282 | 27.93753 | 115.0325 | 101.8979 | -9.717941e-05 | 0.08994065 | 0 | 0 | 0
10056 | 398292.8 | 2012-03-07 06:53 | 1739.422 | 7 | 29 | -0.6748766 | 3.757342 | 28.54282 | 27.94316 | 115.0325 | 101.919 | -6.480217e-05 | 0.08994065 | 0 | 0 | 0
10057 | 398322.8 | 2012-03-07 06:53 | 1769.437 | 7 | 29 | -0.6746967 | 3.753616 | 28.54282 | 27.94878 | 115.0325 | 101.9402 | -9.717941e-05 | 0.08994065 | 0 | 0 | 0
10058 | 398352.8 | 2012-03-07 06:54 | 1799.452 | 7 | 29 | -0.6746967 | 3.750052 | 28.54282 | 27.95441 | 115.0325 | 101.9613 | -9.722709e-05 | 0.08994065 | 0 | 0 | 0
10059 | 398382.9 | 2012-03-07 06:54 | 1829.467 | 7 | 29 | -0.6745167 | 3.74665 | 28.54282 | 27.96003 | 115.0325 | 101.9823 | -6.480217e-05 | 0.08994065 | 0 | 0 | 0
10060 | 398412.9 | 2012-03-07 06:55 | 1859.482 | 7 | 29 | -0.6745167 | 3.742925 | 28.54282 | 27.96566 | 115.0325 | 102.0034 | -9.717941e-05 | 0.08994065 | 0 | 0 | 0
10061 | 398442.9 | 2012-03-07 06:55 | 1889.497 | 7 | 29 | -0.6743368 | 3.739523 | 28.54282 | 27.97128 | 115.0325 | 102.0245 | -9.717941e-05 | 0.08994065 | 0 | 0 | 0
10062 | 398472.9 | 2012-03-07 06:56 | 1919.512 | 7 | 29 | -0.6745167 | 3.736121 | 28.54282 | 27.97691 | 115.0325 | 102.0455 | -9.722709e-05 | 0.08994065 | 0 | 0 | 0
10063 | 398502.9 | 2012-03-07 06:56 | 1949.527 | 7 | 29 | -0.6746967 | 3.732719 | 28.54282 | 27.98253 | 115.0325 | 102.0665 | -9.717941e-05 | 0.08994065 | 0 | 0 | 0
10064 | 398532.9 | 2012-03-07 06:57 | 1979.544 | 7 | 29 | -0.6745167 | 3.729479 | 28.54282 | 27.98816 | 115.0325 | 102.0875 | -9.722709e-05 | 0.08994065 | 0 | 0 | 0
10065 | 398562.9 | 2012-03-07 06:57 | 2009.557 | 7 | 29 | -0.6745167 | 3.726239 | 28.54282 | 27.99378 | 115.0325 | 102.1084 | -6.480217e-05 | 0.08994065 | 0 | 0 | 0
10066 | 398593 | 2012-03-07 06:58 | 2039.573 | 7 | 29 | -0.6748766 | 3.722676 | 28.54282 | 27.99941 | 115.0325 | 102.1294 | -6.480217e-05 | 0.08994065 | 0 | 0 | 0
10067 | 398623 | 2012-03-07 06:58 | 2069.588 | 7 | 29 | -0.6745167 | 3.71976 | 28.54282 | 28.00503 | 115.0325 | 102.1503 | -6.480217e-05 | 0.08994065 | 0 | 0 | 0
10068 | 398653 | 2012-03-07 06:59 | 2099.603 | 7 | 29 | -0.6748766 | 3.716196 | 28.54282 | 28.01066 | 115.0325 | 102.1712 | -9.717941e-05 | 0.08994065 | 0 | 0 | 0
10069 | 398683 | 2012-03-07 06:59 | 2129.618 | 7 | 29 | -0.6748766 | 3.713118 | 28.54282 | 28.01628 | 115.0325 | 102.1921 | -9.717941e-05 | 0.08994065 | 0 | 0 | 0
10070 | 398713 | 2012-03-07 07:00 | 2159.633 | 7 | 29 | -0.6746967 | 3.710202 | 28.54282 | 28.02191 | 115.0325 | 102.213 | -6.480217e-05 | 0.08994065 | 0 | 0 | 0
10071 | 398743 | 2012-03-07 07:00 | 2189.648 | 7 | 29 | -0.6746967 | 3.706963 | 28.54282 | 28.02753 | 115.0325 | 102.2339 | -6.480217e-05 | 0.08994065 | 0 | 0 | 0
10072 | 398773 | 2012-03-07 07:01 | 2219.666 | 7 | 29 | -0.6746967 | 3.704047 | 28.54282 | 28.03316 | 115.0325 | 102.2547 | -6.480217e-05 | 0.08994065 | 0 | 0 | 0
10073 | 398803.1 | 2012-03-07 07:01 | 2249.678 | 7 | 29 | -0.6746967 | 3.700807 | 28.54282 | 28.03878 | 115.0325 | 102.2755 | -9.717941e-05 | 0.08994065 | 0 | 0 | 0
10074 | 398833.1 | 2012-03-07 07:02 | 2279.693 | 7 | 29 | -0.6746967 | 3.697891 | 28.54282 | 28.04441 | 115.0325 | 102.2964 | -6.480217e-05 | 0.08994065 | 0 | 0 | 0
10075 | 398863.1 | 2012-03-07 07:02 | 2309.708 | 7 | 29 | -0.6746967 | 3.694975 | 28.54282 | 28.05003 | 115.0325 | 102.3171 | -6.480217e-05 | 0.08994065 | 0 | 0 | 0
10076 | 398893.1 | 2012-03-07 07:03 | 2339.723 | 7 | 29 | -0.6746967 | 3.692221 | 28.54282 | 28.05566 | 115.0325 | 102.3379 | -6.475449e-05 | 0.08994065 | 0 | 0 | 0
10077 | 398923.1 | 2012-03-07 07:03 | 2369.738 | 7 | 29 | -0.6746967 | 3.689306 | 28.54282 | 28.06128 | 115.0325 | 102.3587 | -6.480217e-05 | 0.08994065 | 0 | 0 | 0
10078 | 398953.1 | 2012-03-07 07:04 | 2399.754 | 7 | 29 | -0.6748766 | 3.686552 | 28.54282 | 28.06691 | 115.0325 | 102.3794 | -6.480217e-05 | 0.08994065 | 0 | 0 | 0
10079 | 398983.2 | 2012-03-07 07:04 | 2429.769 | 7 | 29 | -0.6746967 | 3.683798 | 28.54282 | 28.07253 | 115.0325 | 102.4002 | -9.717941e-05 | 0.08994065 | 0 | 0 | 0
10080 | 399013.2 | 2012-03-07 07:05 | 2459.784 | 7 | 29 | -0.6746967 | 3.681206 | 28.54282 | 28.07816 | 115.0325 | 102.4209 | -6.475449e-05 | 0.08994065 | 0 | 0 | 0
10081 | 399043.2 | 2012-03-07 07:05 | 2489.799 | 7 | 29 | -0.6746967 | 3.678452 | 28.54282 | 28.08378 | 115.0325 | 102.4416 | -9.717941e-05 | 0.08994065 | 0 | 0 | 0
10082 | 399073.2 | 2012-03-07 07:06 | 2519.814 | 7 | 29 | -0.6746967 | 3.675698 | 28.54282 | 28.08941 | 115.0325 | 102.4623 | -9.717941e-05 | 0.08994065 | 0 | 0 | 0
10083 | 399103.2 | 2012-03-07 07:06 | 2549.829 | 7 | 29 | -0.6745167 | 3.673268 | 28.54282 | 28.09503 | 115.0325 | 102.4829 | -6.480217e-05 | 0.08994065 | 0 | 0 | 0
10084 | 399133.2 | 2012-03-07 07:07 | 2579.844 | 7 | 29 | -0.6746967 | 3.670676 | 28.54282 | 28.10066 | 115.0325 | 102.5036 | -6.480217e-05 | 0.08994065 | 0 | 0 | 0
10085 | 399163.2 | 2012-03-07 07:07 | 2609.859 | 7 | 29 | -0.6748766 | 3.668247 | 28.54282 | 28.10628 | 115.0325 | 102.5242 | -6.480217e-05 | 0.08994065 | 0 | 0 | 0
10086 | 399193.3 | 2012-03-07 07:08 | 2639.874 | 7 | 29 | -0.6746967 | 3.665817 | 28.54282 | 28.11191 | 115.0325 | 102.5448 | -6.475449e-05 | 0.08994065 | 0 | 0 | 0
10087 | 399223.3 | 2012-03-07 07:08 | 2669.889 | 7 | 29 | -0.6746967 | 3.663387 | 28.54282 | 28.11753 | 115.0325 | 102.5655 | -6.480217e-05 | 0.08994065 | 0 | 0 | 0
10088 | 399253.3 | 2012-03-07 07:09 | 2699.904 | 7 | 29 | -0.6746967 | 3.660957 | 28.54282 | 28.12316 | 115.0325 | 102.5861 | -6.480217e-05 | 0.08994065 | 0 | 0 | 0
10089 | 399283.3 | 2012-03-07 07:09 | 2729.919 | 7 | 29 | -0.6745167 | 3.658851 | 28.54282 | 28.12878 | 115.0325 | 102.6066 | 0 | 0.08994065 | 0 | 0 | 0
10090 | 399313.3 | 2012-03-07 07:10 | 2759.934 | 7 | 29 | -0.6746967 | 3.656421 | 28.54282 | 28.13441 | 115.0325 | 102.6272 | -9.717941e-05 | 0.08994065 | 0 | 0 | 0
10091 | 399343.3 | 2012-03-07 07:10 | 2789.949 | 7 | 29 | -0.6746967 | 3.654153 | 28.54282 | 28.14003 | 115.0325 | 102.6478 | -6.480217e-05 | 0.08994065 | 0 | 0 | 0
10092 | 399373.3 | 2012-03-07 07:11 | 2819.965 | 7 | 29 | -0.6746967 | 3.651886 | 28.54282 | 28.14566 | 115.0325 | 102.6683 | -0.0001295567 | 0.08994065 | 0 | 0 | 0
10093 | 399403.4 | 2012-03-07 07:11 | 2849.967 | 7 | 29 | -0.6746967 | 3.64978 | 28.54282 | 28.15128 | 115.0325 | 102.6889 | -3.237724e-05 | 0.08994065 | 0 | 0 | 0
10094 | 399433.4 | 2012-03-07 07:12 | 2879.979 | 7 | 29 | -0.6746967 | 3.647674 | 28.54282 | 28.15691 | 115.0325 | 102.7094 | -3.237724e-05 | 0.08994065 | 0 | 0 | 0
10095 | 399463.4 | 2012-03-07 07:12 | 2909.994 | 7 | 29 | -0.6748766 | 3.645568 | 28.54282 | 28.16253 | 115.0325 | 102.7299 | -6.480217e-05 | 0.08994065 | 0 | 0 | 0
10096 | 399493.4 | 2012-03-07 07:13 | 2940.009 | 7 | 29 | -0.6748766 | 3.643462 | 28.54282 | 28.16816 | 115.0325 | 102.7504 | -6.475449e-05 | 0.08994065 | 0 | 0 | 0
10097 | 399523.4 | 2012-03-07 07:13 | 2970.025 | 7 | 29 | -0.6748766 | 3.64168 | 28.54282 | 28.17378 | 115.0325 | 102.7709 | -3.237724e-05 | 0.08994065 | 0 | 0 | 0
10098 | 399553.4 | 2012-03-07 07:14 | 3000.039 | 7 | 29 | -0.6746967 | 3.639736 | 28.54282 | 28.17941 | 115.0325 | 102.7914 | -3.242493e-05 | 0.08994065 | 0 | 0 | 0
10099 | 399583.4 | 2012-03-07 07:14 | 3030.054 | 7 | 29 | -0.6746967 | 3.637792 | 28.54282 | 28.18503 | 115.0325 | 102.8118 | -3.242493e-05 | 0.08994065 | 0 | 0 | 0
10100 | 399613.5 | 2012-03-07 07:15 | 3060.07 | 7 | 29 | -0.6746967 | 3.635848 | 28.54282 | 28.19066 | 115.0325 | 102.8323 | -6.480217e-05 | 0.08994065 | 0 | 0 | 0
10101 | 399643.5 | 2012-03-07 07:15 | 3090.085 | 7 | 29 | -0.6746967 | 3.633904 | 28.54282 | 28.19628 | 115.0325 | 102.8527 | -3.242493e-05 | 0.08994065 | 0 | 0 | 0
10102 | 399673.5 | 2012-03-07 07:16 | 3120.1 | 7 | 29 | -0.6745167 | 3.632123 | 28.54282 | 28.20191 | 115.0325 | 102.8732 | -3.237724e-05 | 0.08994065 | 0 | 0 | 0
10103 | 399703.5 | 2012-03-07 07:16 | 3150.115 | 7 | 29 | -0.6743368 | 3.630341 | 28.54282 | 28.20753 | 115.0325 | 102.8936 | 0 | 0.08994065 | 0 | 0 | 0
10104 | 399733.5 | 2012-03-07 07:17 | 3180.13 | 7 | 29 | -0.6745167 | 3.628397 | 28.54282 | 28.21316 | 115.0325 | 102.914 | 0 | 0.08994065 | 0 | 0 | 0
10105 | 399763.5 | 2012-03-07 07:17 | 3210.145 | 7 | 29 | -0.6746967 | 3.626453 | 28.54282 | 28.21878 | 115.0325 | 102.9344 | -3.242493e-05 | 0.08994065 | 0 | 0 | 0
10106 | 399793.5 | 2012-03-07 07:18 | 3240.16 | 7 | 29 | -0.6745167 | 3.624671 | 28.54282 | 28.22441 | 115.0325 | 102.9548 | 0 | 0.08994065 | 0 | 0 | 0
10107 | 399823.6 | 2012-03-07 07:18 | 3270.175 | 7 | 29 | -0.6746967 | 3.622565 | 28.54282 | 28.23003 | 115.0325 | 102.9752 | -9.717941e-05 | 0.08994065 | 0 | 0 | 0
10108 | 399853.6 | 2012-03-07 07:19 | 3300.19 | 7 | 29 | -0.6746967 | 3.620945 | 28.54282 | 28.23566 | 115.0325 | 102.9956 | 0 | 0.08994065 | 0 | 0 | 0
10109 | 399883.6 | 2012-03-07 07:19 | 3330.205 | 7 | 29 | -0.6746967 | 3.618839 | 28.54282 | 28.24128 | 115.0325 | 103.0159 | -9.722709e-05 | 0.08994065 | 0 | 0 | 0
10110 | 399913.6 | 2012-03-07 07:20 | 3360.22 | 7 | 29 | -0.6745167 | 3.616895 | 28.54282 | 28.24691 | 115.0325 | 103.0363 | -6.480217e-05 | 0.08994065 | 0 | 0 | 0
10111 | 399943.6 | 2012-03-07 07:20 | 3390.235 | 7 | 29 | -0.6746967 | 3.614951 | 28.54282 | 28.25253 | 115.0325 | 103.0566 | -3.237724e-05 | 0.08994065 | 0 | 0 | 0
10112 | 399973.6 | 2012-03-07 07:21 | 3420.251 | 7 | 29 | -0.6745167 | 3.613007 | 28.54282 | 28.25816 | 115.0325 | 103.0769 | -3.242493e-05 | 0.08994065 | 0 | 0 | 0
10113 | 400003.6 | 2012-03-07 07:21 | 3450.266 | 7 | 29 | -0.6746967 | 3.610739 | 28.54282 | 28.26378 | 115.0325 | 103.0973 | -6.480217e-05 | 0.08994065 | 0 | 0 | 0
10114 | 400033.7 | 2012-03-07 07:22 | 3480.268 | 7 | 29 | -0.6748766 | 3.608634 | 28.54282 | 28.26941 | 115.0325 | 103.1176 | -6.475449e-05 | 0.08994065 | 0 | 0 | 0
10115 | 400063.7 | 2012-03-07 07:22 | 3510.28 | 7 | 29 | -0.6745167 | 3.606528 | 28.54282 | 28.27503 | 115.0325 | 103.1378 | -3.237724e-05 | 0.08994065 | 0 | 0 | 0
10116 | 400093.7 | 2012-03-07 07:23 | 3540.295 | 7 | 29 | -0.6746967 | 3.60426 | 28.54282 | 28.28065 | 115.0325 | 103.1581 | -3.237724e-05 | 0.08994065 | 0 | 0 | 0
10117 | 400123.7 | 2012-03-07 07:23 | 3570.31 | 7 | 29 | -0.6745167 | 3.60183 | 28.54282 | 28.28628 | 115.0325 | 103.1784 | -3.237724e-05 | 0.08994065 | 0 | 0 | 0
10118 | 400153.7 | 2012-03-07 07:24 | 3600.325 | 7 | 29 | -0.6746967 | 3.5994 | 28.54282 | 28.29191 | 115.0325 | 103.1987 | -6.480217e-05 | 0.08994065 | 0 | 0 | 0
10119 | 400183.7 | 2012-03-07 07:24 | 3630.341 | 7 | 29 | -0.6745167 | 3.59697 | 28.54282 | 28.29753 | 115.0325 | 103.2189 | -6.480217e-05 | 0.08994065 | 0 | 0 | 0
10120 | 400213.7 | 2012-03-07 07:25 | 3660.356 | 7 | 29 | -0.6746967 | 3.594216 | 28.54282 | 28.30316 | 115.0325 | 103.2391 | -0.0001296043 | 0.08994065 | 0 | 0 | 0
10121 | 400243.8 | 2012-03-07 07:25 | 3690.371 | 7 | 29 | -0.6745167 | 3.591624 | 28.54282 | 28.30878 | 115.0325 | 103.2593 | -6.480217e-05 | 0.08994065 | 0 | 0 | 0
10122 | 400273.8 | 2012-03-07 07:26 | 3720.386 | 7 | 29 | -0.6746967 | 3.588871 | 28.54282 | 28.31441 | 115.0325 | 103.2795 | -6.475449e-05 | 0.08994065 | 0 | 0 | 0
10123 | 400303.8 | 2012-03-07 07:26 | 3750.401 | 7 | 29 | -0.6745167 | 3.585955 | 28.54282 | 28.32003 | 115.0325 | 103.2997 | -6.480217e-05 | 0.08994065 | 0 | 0 | 0
10124 | 400333.8 | 2012-03-07 07:27 | 3780.416 | 7 | 29 | -0.6746967 | 3.582877 | 28.54282 | 28.32566 | 115.0325 | 103.3199 | -9.722709e-05 | 0.08994065 | 0 | 0 | 0
10125 | 400363.8 | 2012-03-07 07:27 | 3810.431 | 7 | 29 | -0.6746967 | 3.579637 | 28.54282 | 28.33128 | 115.0325 | 103.34 | -9.722709e-05 | 0.08994065 | 0 | 0 | 0
10126 | 400393.8 | 2012-03-07 07:28 | 3840.446 | 7 | 29 | -0.6746967 | 3.576397 | 28.54282 | 28.33691 | 115.0325 | 103.3601 | -9.717941e-05 | 0.08994065 | 0 | 0 | 0
10127 | 400423.8 | 2012-03-07 07:28 | 3870.461 | 7 | 29 | -0.6745167 | 3.572995 | 28.54282 | 28.34253 | 115.0325 | 103.3802 | -9.722709e-05 | 0.08994065 | 0 | 0 | 0
10128 | 400453.9 | 2012-03-07 07:29 | 3900.476 | 7 | 29 | -0.6746967 | 3.569594 | 28.54282 | 28.34816 | 115.0325 | 103.4003 | -3.237724e-05 | 0.08994065 | 0 | 0 | 0
10129 | 400483.9 | 2012-03-07 07:29 | 3930.491 | 7 | 29 | -0.6745167 | 3.565706 | 28.54282 | 28.35378 | 115.0325 | 103.4204 | -3.242493e-05 | 0.08994065 | 0 | 0 | 0
10130 | 400513.9 | 2012-03-07 07:30 | 3960.507 | 7 | 29 | -0.6746967 | 3.561656 | 28.54282 | 28.35941 | 115.0325 | 103.4404 | -9.722709e-05 | 0.08994065 | 0 | 0 | 0
10131 | 400543.9 | 2012-03-07 07:30 | 3990.51 | 7 | 29 | -0.6745167 | 3.557444 | 28.54282 | 28.36503 | 115.0325 | 103.4605 | -0.0001296043 | 0.08994065 | 0 | 0 | 0
10132 | 400573.9 | 2012-03-07 07:31 | 4020.521 | 7 | 29 | -0.6746967 | 3.553232 | 28.54282 | 28.37065 | 115.0325 | 103.4805 | -9.722709e-05 | 0.08994065 | 0 | 0 | 0
10133 | 400603.9 | 2012-03-07 07:31 | 4050.536 | 7 | 29 | -0.6746967 | 3.548373 | 28.54282 | 28.37628 | 115.0325 | 103.5004 | -0.0001619816 | 0.08994065 | 0 | 0 | 0
10134 | 400633.9 | 2012-03-07 07:32 | 4080.551 | 7 | 29 | -0.6745167 | 3.543675 | 28.54282 | 28.3819 | 115.0325 | 103.5204 | -0.0001296043 | 0.08994065 | 0 | 0 | 0
10135 | 400664 | 2012-03-07 07:32 | 4110.569 | 7 | 29 | -0.6745167 | 3.538491 | 28.54282 | 28.38753 | 115.0325 | 103.5403 | -9.717941e-05 | 0.08994065 | 0 | 0 | 0
10136 | 400694 | 2012-03-07 07:33 | 4140.581 | 7 | 29 | -0.6746967 | 3.532822 | 28.54282 | 28.39315 | 115.0325 | 103.5602 | -0.0001619816 | 0.08994065 | 0 | 0 | 0
10137 | 400724 | 2012-03-07 07:33 | 4170.596 | 7 | 29 | -0.6743368 | 3.526828 | 28.54282 | 28.39878 | 115.0325 | 103.58 | -0.0001296043 | 0.08994065 | 0 | 0 | 0
10138 | 400754 | 2012-03-07 07:34 | 4200.612 | 7 | 29 | -0.6746967 | 3.520186 | 28.54282 | 28.4044 | 115.0325 | 103.5999 | -0.0001619816 | 0.08994065 | 0 | 0 | 0
10139 | 400784 | 2012-03-07 07:34 | 4230.626 | 7 | 29 | -0.6746967 | 3.513221 | 28.54282 | 28.41003 | 115.0325 | 103.6196 | -0.0001944065 | 0.08994065 | 0 | 0 | 0
10140 | 400814 | 2012-03-07 07:35 | 4260.641 | 7 | 29 | -0.6746967 | 3.505445 | 28.54282 | 28.41565 | 115.0325 | 103.6394 | -0.000259161 | 0.08994065 | 0 | 0 | 0
10141 | 400844 | 2012-03-07 07:35 | 4290.657 | 7 | 29 | -0.6746967 | 3.497345 | 28.54282 | 28.42128 | 115.0325 | 103.6591 | -0.0001944065 | 0.08994065 | 0 | 0 | 0
10142 | 400874.1 | 2012-03-07 07:36 | 4320.672 | 7 | 29 | -0.6746967 | 3.488274 | 28.54282 | 28.4269 | 115.0325 | 103.6787 | -0.0002267838 | 0.08994065 | 0 | 0 | 0
10143 | 400904.1 | 2012-03-07 07:36 | 4350.687 | 7 | 29 | -0.6746967 | 3.478392 | 28.54282 | 28.43253 | 115.0325 | 103.6983 | -0.0002267838 | 0.08994065 | 0 | 0 | 0
10144 | 400934.1 | 2012-03-07 07:37 | 4380.702 | 7 | 29 | -0.6746967 | 3.467539 | 28.54282 | 28.43815 | 115.0325 | 103.7179 | -0.0003563404 | 0.08994065 | 0 | 0 | 0
10145 | 400964.1 | 2012-03-07 07:37 | 4410.717 | 7 | 29 | -0.6746967 | 3.455876 | 28.54282 | 28.44378 | 115.0325 | 103.7373 | -0.0003563881 | 0.08994065 | 0 | 0 | 0
10146 | 400994.1 | 2012-03-07 07:38 | 4440.732 | 7 | 29 | -0.6748766 | 3.442754 | 28.54282 | 28.4494 | 115.0325 | 103.7567 | -0.0003887653 | 0.08994065 | 0 | 0 | 0
10147 | 401024.1 | 2012-03-07 07:38 | 4470.747 | 7 | 29 | -0.6745167 | 3.428499 | 28.54282 | 28.45503 | 115.0325 | 103.7761 | -0.0003887653 | 0.08994065 | 0 | 0 | 0
10148 | 401054.1 | 2012-03-07 07:39 | 4500.762 | 7 | 29 | -0.6745167 | 3.412948 | 28.54282 | 28.46065 | 115.0325 | 103.7953 | -0.0004211426 | 0.08994065 | 0 | 0 | 0
10149 | 401084.2 | 2012-03-07 07:39 | 4530.777 | 7 | 29 | -0.6746967 | 3.395453 | 28.54282 | 28.46628 | 115.0325 | 103.8145 | -0.0004859447 | 0.08994065 | 0 | 0 | 0
10150 | 401114.2 | 2012-03-07 07:40 | 4560.792 | 7 | 29 | -0.6746967 | 3.3765 | 28.54282 | 28.4719 | 115.0325 | 103.8335 | -0.0005183697 | 0.08994065 | 0 | 0 | 0
10151 | 401144.2 | 2012-03-07 07:40 | 4590.807 | 7 | 29 | -0.6745167 | 3.355603 | 28.54282 | 28.47753 | 115.0325 | 103.8524 | -0.0005507946 | 0.08994065 | 0 | 0 | 0
10152 | 401174.2 | 2012-03-07 07:41 | 4620.822 | 7 | 29 | -0.6746967 | 3.332438 | 28.54282 | 28.48316 | 115.0325 | 103.8712 | -0.0006155491 | 0.08994065 | 0 | 0 | 0
10153 | 401204.2 | 2012-03-07 07:41 | 4650.838 | 7 | 29 | -0.6746967 | 3.307005 | 28.54282 | 28.48878 | 115.0325 | 103.8899 | -0.000680399 | 0.08994065 | 0 | 0 | 0
10154 | 401234.2 | 2012-03-07 07:42 | 4680.853 | 7 | 29 | -0.6748766 | 3.279467 | 28.54282 | 28.49441 | 115.0325 | 103.9084 | -0.0008099556 | 0.08994065 | 0 | 0 | 0
10155 | 401264.3 | 2012-03-07 07:42 | 4710.871 | 7 | 29 | -0.6745167 | 3.249822 | 28.54282 | 28.50003 | 115.0325 | 103.9268 | -0.0008423805 | 0.08994065 | 0 | 0 | 0
10156 | 401294.3 | 2012-03-07 07:43 | 4740.883 | 7 | 29 | -0.6746967 | 3.218234 | 28.54282 | 28.50566 | 115.0325 | 103.9450047 | -0.0009071827 | 0.08994065 | 0 | 0 | 0
10157 | 401324.3 | 2012-03-07 07:43 | 4770.898 | 7 | 29 | -0.6745167 | 3.185512 | 28.54282 | 28.51128 | 115.0325 | 103.963 | -0.000907135 | 0.08994065 | 0 | 0 | 0
10158 | 401354.3 | 2012-03-07 07:44 | 4800.913 | 7 | 29 | -0.6746967 | 3.151169 | 28.54282 | 28.5169 | 115.0325 | 103.9808 | -0.0009719849 | 0.08994065 | 0 | 0 | 0
10159 | 401384.3 | 2012-03-07 07:44 | 4830.928 | 7 | 29 | -0.6746967 | 3.116665 | 28.54282 | 28.52253 | 115.0325 | 103.9985 | -0.000907135 | 0.08994065 | 0 | 0 | 0
10160 | 401414.3 | 2012-03-07 07:45 | 4860.943 | 7 | 29 | -0.6746967 | 3.081513 | 28.54282 | 28.52816 | 115.0325 | 104.0159 | -0.0009395599 | 0.08994065 | 0 | 0 | 0
10161 | 401444.3 | 2012-03-07 07:45 | 4890.958 | 7 | 29 | -0.6745167 | 3.046361 | 28.54282 | 28.53378 | 115.0325 | 104.0331 | -0.0008747578 | 0.08994065 | 0 | 0 | 0
10162 | 401474.4 | 2012-03-07 07:46 | 4920.973 | 7 | 29 | -0.6745167 | 3.011047 | 28.54282 | 28.53941 | 115.0325 | 104.0502 | -0.000907135 | 0.08994065 | 0 | 0 | 0
10163 | 401504.4 | 2012-03-07 07:46 | 4950.989 | 7 | 29 | -0.6746967 | 2.97638 | 28.54282 | 28.54503 | 115.0325 | 104.067 | -0.0009071827 | 0.08994065 | 0 | 0 | 0
10164 | 401534.4 | 2012-03-07 07:47 | 4981.003 | 7 | 29 | -0.6745167 | 2.942362 | 28.54282 | 28.55066 | 115.0325 | 104.0837 | -0.0008423328 | 0.08994065 | 0 | 0 | 0
10165 | 401564.4 | 2012-03-07 07:47 | 5011.018 | 7 | 29 | -0.6745167 | 2.90883 | 28.54282 | 28.55628 | 115.0325 | 104.1001 | -0.0008747578 | 0.08994065 | 0 | 0 | 0
10166 | 401594.4 | 2012-03-07 07:48 | 5041.034 | 7 | 29 | -0.6745167 | 2.876432 | 28.54282 | 28.56191 | 115.0325 | 104.1164 | -0.0008423328 | 0.08994065 | 0 | 0 | 0
10167 | 401624.4 | 2012-03-07 07:48 | 5071.049 | 7 | 29 | -0.6746967 | 2.844843 | 28.54282 | 28.56753 | 115.0325 | 104.1325 | -0.0008099556 | 0.08994065 | 0 | 0 | 0
10168 | 401654.4 | 2012-03-07 07:49 | 5101.064 | 7 | 29 | -0.6746967 | 2.814389 | 28.54282 | 28.57316 | 115.0325 | 104.1484 | -0.0007775783 | 0.08994065 | 0 | 0 | 0
10169 | 401684.5 | 2012-03-07 07:49 | 5131.079 | 7 | 29 | -0.6746967 | 2.784582 | 28.54282 | 28.57878 | 115.0325 | 104.1641 | -0.0007775783 | 0.08994065 | 0 | 0 | 0
10170 | 401714.5 | 2012-03-07 07:50 | 5161.094 | 7 | 29 | -0.6745167 | 2.756072 | 28.54282 | 28.58441 | 115.0325 | 104.1797 | -0.0007451534 | 0.08994065 | 0 | 0 | 0
10171 | 401744.5 | 2012-03-07 07:50 | 5191.109 | 7 | 29 | -0.6746967 | 2.728209 | 28.54282 | 28.59003 | 115.0325 | 104.1951 | -0.0007451534 | 0.08994065 | 0 | 0 | 0
10172 | 401774.5 | 2012-03-07 07:51 | 5221.124 | 7 | 29 | -0.6746967 | 2.700833 | 28.54282 | 28.59566 | 115.0325 | 104.2104 | -0.0007452011 | 0.08994065 | 0 | 0 | 0
10173 | 401775.6 | 2012-03-07 07:51 | 5222.234 | 7 | 29 | -0.6746967 | 2.699861 | 28.54282 | 28.59587 | 115.0325 | 104.211 | -0.0007451534 | 0.08994065 | 0 | 0 | 0
10174 | 401775.8 | 2012-03-07 07:51 | 0.1876434 | 8 | 29 | -0.0004340807 | 2.764657 | 28.54282 | 28.59587 | 115.0325 | 104.211 | 0 | 0.06493899 | 0 | 0 | 0
10175 | 401780.6 | 2012-03-07 07:51 | 5.015546 | 8 | 29 | -0.002413501 | 3.131568 | 28.54282 | 28.59587 | 115.0325 | 104.211 | 0.03006563 | 0.06493899 | 0 | 0 | 0
10176 | 401810.7 | 2012-03-07 07:51 | 30.01504 | 1 | 30 | 0 | 3.316887 | 28.54282 | 28.59587 | 115.0325 | 104.211 | 0.002073479 | 0.06493899 | 0 | 0 | 0
10177 | 401840.7 | 2012-03-07 07:52 | 60.03025 | 1 | 30 | 0 | 3.368724 | 28.54282 | 28.59587 | 115.0325 | 104.211 | 0.001069164 | 0.06493899 | 0 | 0 | 0
10178 | 401870.7 | 2012-03-07 07:52 | 90.04909 | 1 | 30 | 0 | 3.399179 | 28.54282 | 28.59587 | 115.0325 | 104.211 | 0.0007127762 | 0.06493899 | 0 | 0 | 0
10179 | 401900.7 | 2012-03-07 07:53 | 120.0134 | 1 | 30 | 0 | 3.420399 | 28.54282 | 28.59587 | 115.0325 | 104.211 | 0.0004859924 | 0.06493899 | 0 | 0 | 0
10180 | 401930.7 | 2012-03-07 07:53 | 30.01509 | 2 | 30 | 0.6747283 | 3.696595 | 28.54845 | 28.59587 | 115.0531 | 104.211 | 0.00145793 | 0.06493899 | 0 | 0 | 0
10181 | 401960.7 | 2012-03-07 07:54 | 60.03019 | 2 | 30 | 0.6747283 | 3.734015 | 28.55407 | 28.59587 | 115.074 | 104.211 | 0.0007452011 | 0.06493899 | 0 | 0 | 0
10182 | 401990.7 | 2012-03-07 07:54 | 90.04528 | 2 | 30 | 0.6747283 | 3.756532 | 28.5597 | 28.59587 | 115.0951 | 104.211 | 0.0004859924 | 0.06493899 | 0 | 0 | 0
10183 | 402020.7 | 2012-03-07 07:55 | 120.0605 | 2 | 30 | 0.6745483 | 3.772245 | 28.56533 | 28.59587 | 115.1163 | 104.211 | 0.0003887653 | 0.06493899 | 0 | 0 | 0
10184 | 402050.7 | 2012-03-07 07:55 | 150.0754 | 2 | 30 | 0.6745483 | 3.783909 | 28.57095 | 28.59587 | 115.1375 | 104.211 | 0.0002592087 | 0.06493899 | 0 | 0 | 0
10185 | 402080.7 | 2012-03-07 07:56 | 180.0905 | 2 | 30 | 0.6749082 | 3.79298 | 28.57658 | 28.59587 | 115.1588 | 104.211 | 0.0002592087 | 0.06493899 | 0 | 0 | 0
10186 | 402110.8 | 2012-03-07 07:56 | 210.1056 | 2 | 30 | 0.6747283 | 3.80027 | 28.5822 | 28.59587 | 115.1802 | 104.211 | 0.0001943588 | 0.06493899 | 0 | 0 | 0
10187 | 402140.8 | 2012-03-07 07:57 | 240.1209 | 2 | 30 | 0.6749082 | 3.806587 | 28.58783 | 28.59587 | 115.2016 | 104.211 | 0.0001620293 | 0.06493899 | 0 | 0 | 0
10188 | 402170.8 | 2012-03-07 07:57 | 270.1359 | 2 | 30 | 0.6747283 | 3.812581 | 28.59345 | 28.59587 | 115.223 | 104.211 | 0.0001944065 | 0.06493899 | 0 | 0 | 0
10189 | 402200.8 | 2012-03-07 07:58 | 300.1535 | 2 | 30 | 0.6749082 | 3.818089 | 28.59908 | 28.59587 | 115.2445 | 104.211 | 0.0001296043 | 0.06493899 | 0 | 0 | 0
10190 | 402230.8 | 2012-03-07 07:58 | 330.1659 | 2 | 30 | 0.6745483 | 3.823435 | 28.60471 | 28.59587 | 115.266 | 104.211 | 0.0001620293 | 0.06493899 | 0 | 0 | 0
10191 | 402260.8 | 2012-03-07 07:59 | 360.181 | 2 | 30 | 0.6747283 | 3.828294 | 28.61033 | 28.59587 | 115.2875 | 104.211 | 0.0001296043 | 0.06493899 | 0 | 0 | 0
10192 | 402290.9 | 2012-03-07 07:59 | 390.1961 | 2 | 30 | 0.6747283 | 3.833316 | 28.61596 | 28.59587 | 115.3091 | 104.211 | 9.722709e-05 | 0.06493899 | 0 | 0 | 0
10193 | 402320.9 | 2012-03-07 08:00 | 420.2111 | 2 | 30 | 0.6749082 | 3.838176 | 28.62158 | 28.59587 | 115.3306 | 104.211 | 0.0001619816 | 0.06493899 | 0 | 0 | 0
10194 | 402350.9 | 2012-03-07 08:00 | 450.2264 | 2 | 30 | 0.6750882 | 3.842711 | 28.62721 | 28.59587 | 115.3522 | 104.211 | 0.0001296043 | 0.06493899 | 0 | 0 | 0
10195 | 402380.9 | 2012-03-07 08:01 | 480.2414 | 2 | 30 | 0.6749082 | 3.847085 | 28.63284 | 28.59587 | 115.3739 | 104.211 | 9.717941e-05 | 0.06493899 | 0 | 0 | 0
10196 | 402410.9 | 2012-03-07 08:01 | 510.2564 | 2 | 30 | 0.6749082 | 3.851297 | 28.63846 | 28.59587 | 115.3955 | 104.211 | 9.722709e-05 | 0.06493899 | 0 | 0 | 0
10197 | 402440.9 | 2012-03-07 08:02 | 540.2715 | 2 | 30 | 0.6750882 | 3.855671 | 28.64409 | 28.59587 | 115.4172 | 104.211 | 0.0001620293 | 0.06493899 | 0 | 0 | 0
10198 | 402470.9 | 2012-03-07 08:02 | 570.2865 | 2 | 30 | 0.6749082 | 3.859721 | 28.64972 | 28.59587 | 115.4389 | 104.211 | 0.0001296043 | 0.06493899 | 0 | 0 | 0
10199 | 402501 | 2012-03-07 08:03 | 600.3016 | 2 | 30 | 0.6749082 | 3.863608 | 28.65534 | 28.59587 | 115.4607 | 104.211 | 9.717941e-05 | 0.06493899 | 0 | 0 | 0
10200 | 402531 | 2012-03-07 08:03 | 630.3167 | 2 | 30 | 0.6749082 | 3.867658 | 28.66097 | 28.59587 | 115.4824 | 104.211 | 0.0001619816 | 0.06493899 | 0 | 0 | 0
10201 | 402561 | 2012-03-07 08:04 | 660.3319 | 2 | 30 | 0.6747283 | 3.871222 | 28.6666 | 28.59587 | 115.5042 | 104.211 | 6.480217e-05 | 0.06493899 | 0 | 0 | 0
10202 | 402591 | 2012-03-07 08:04 | 690.3471 | 2 | 30 | 0.6747283 | 3.874948 | 28.67222 | 28.59587 | 115.526 | 104.211 | 9.717941e-05 | 0.06493899 | 0 | 0 | 0
10203 | 402621 | 2012-03-07 08:05 | 720.362 | 2 | 30 | 0.6747283 | 3.87835 | 28.67785 | 28.59587 | 115.5478 | 104.211 | 9.717941e-05 | 0.06493899 | 0 | 0 | 0
10204 | 402651 | 2012-03-07 08:05 | 750.3771 | 2 | 30 | 0.6750882 | 3.881913 | 28.68348 | 28.59587 | 115.5696 | 104.211 | 9.717941e-05 | 0.06493899 | 0 | 0 | 0
10205 | 402681.1 | 2012-03-07 08:06 | 780.3925 | 2 | 30 | 0.6747283 | 3.885153 | 28.6891 | 28.59587 | 115.5915 | 104.211 | 6.480217e-05 | 0.06493899 | 0 | 0 | 0
10206 | 402711.1 | 2012-03-07 08:06 | 810.4072 | 2 | 30 | 0.6749082 | 3.888393 | 28.69473 | 28.59587 | 115.6133 | 104.211 | 6.480217e-05 | 0.06493899 | 0 | 0 | 0
10207 | 402741.1 | 2012-03-07 08:07 | 840.4223 | 2 | 30 | 0.6747283 | 3.891309 | 28.70035 | 28.59587 | 115.6352 | 104.211 | 9.717941e-05 | 0.06493899 | 0 | 0 | 0
10208 | 402771.1 | 2012-03-07 08:07 | 870.4373 | 2 | 30 | 0.6747283 | 3.894225 | 28.70598 | 28.59587 | 115.6571 | 104.211 | 6.480217e-05 | 0.06493899 | 0 | 0 | 0
10209 | 402801.1 | 2012-03-07 08:08 | 900.455 | 2 | 30 | 0.6749082 | 3.897141 | 28.71161 | 28.59587 | 115.679 | 104.211 | 6.480217e-05 | 0.06493899 | 0 | 0 | 0
10210 | 402831.1 | 2012-03-07 08:08 | 930.4678 | 2 | 30 | 0.6749082 | 3.899733 | 28.71723 | 28.59587 | 115.701 | 104.211 | 6.480217e-05 | 0.06493899 | 0 | 0 | 0
10211 | 402861.1 | 2012-03-07 08:09 | 960.4826 | 2 | 30 | 0.6747283 | 3.902162 | 28.72286 | 28.59587 | 115.7229 | 104.211 | 3.237724e-05 | 0.06493899 | 0 | 0 | 0
10212 | 402891.2 | 2012-03-07 08:09 | 990.4981 | 2 | 30 | 0.6749082 | 3.904754 | 28.72849 | 28.59587 | 115.7449 | 104.211 | 6.480217e-05 | 0.06493899 | 0 | 0 | 0
10213 | 402921.2 | 2012-03-07 08:10 | 1020.513 | 2 | 30 | 0.6749082 | 3.907184 | 28.73411 | 28.59587 | 115.7669 | 104.211 | 9.717941e-05 | 0.06493899 | 0 | 0 | 0
10214 | 402951.2 | 2012-03-07 08:10 | 1050.528 | 2 | 30 | 0.6747283 | 3.90929 | 28.73974 | 28.59587 | 115.7888 | 104.211 | 3.242493e-05 | 0.06493899 | 0 | 0 | 0
10215 | 402981.2 | 2012-03-07 08:11 | 1080.543 | 2 | 30 | 0.6749082 | 3.91172 | 28.74537 | 28.59587 | 115.8108 | 104.211 | 9.722709e-05 | 0.06493899 | 0 | 0 | 0
10216 | 403011.2 | 2012-03-07 08:11 | 1110.558 | 2 | 30 | 0.6747283 | 3.913664 | 28.75099 | 28.59587 | 115.8329 | 104.211 | 6.480217e-05 | 0.06493899 | 0 | 0 | 0
10217 | 403041.2 | 2012-03-07 08:12 | 1140.573 | 2 | 30 | 0.6749082 | 3.91577 | 28.75662 | 28.59587 | 115.8549 | 104.211 | 6.480217e-05 | 0.06493899 | 0 | 0 | 0
10218 | 403071.2 | 2012-03-07 08:12 | 1170.588 | 2 | 30 | 0.6749082 | 3.918038 | 28.76225 | 28.59587 | 115.8769 | 104.211 | 9.722709e-05 | 0.06493899 | 0 | 0 | 0
10219 | 403101.3 | 2012-03-07 08:13 | 1200.603 | 2 | 30 | 0.6749082 | 3.91982 | 28.76787 | 28.59587 | 115.899 | 104.211 | 6.480217e-05 | 0.06493899 | 0 | 0 | 0
10220 | 403131.3 | 2012-03-07 08:13 | 1230.618 | 2 | 30 | 0.6749082 | 3.921925 | 28.7735 | 28.59587 | 115.921 | 104.211 | 9.717941e-05 | 0.06493899 | 0 | 0 | 0
10221 | 403161.3 | 2012-03-07 08:14 | 1260.633 | 2 | 30 | 0.6750882 | 3.923869 | 28.77913 | 28.59587 | 115.9431 | 104.211 | 3.242493e-05 | 0.06493899 | 0 | 0 | 0
10222 | 403191.3 | 2012-03-07 08:14 | 1290.648 | 2 | 30 | 0.6747283 | 3.925975 | 28.78475 | 28.59587 | 115.9652 | 104.211 | 6.475449e-05 | 0.06493899 | 0 | 0 | 0
10223 | 403221.3 | 2012-03-07 08:15 | 1320.664 | 2 | 30 | 0.6749082 | 3.928081 | 28.79038 | 28.59587 | 115.9873 | 104.211 | 6.480217e-05 | 0.06493899 | 0 | 0 | 0
10224 | 403251.3 | 2012-03-07 08:15 | 1350.679 | 2 | 30 | 0.6747283 | 3.930025 | 28.796 | 28.59587 | 116.0094 | 104.211 | 6.475449e-05 | 0.06493899 | 0 | 0 | 0
10225 | 403281.4 | 2012-03-07 08:16 | 1380.694 | 2 | 30 | 0.6749082 | 3.932131 | 28.80163 | 28.59587 | 116.0315 | 104.211 | 6.480217e-05 | 0.06493899 | 0 | 0 | 0
10226 | 403311.4 | 2012-03-07 08:16 | 1410.709 | 2 | 30 | 0.6747283 | 3.934075 | 28.80726 | 28.59587 | 116.0536 | 104.211 | 3.242493e-05 | 0.06493899 | 0 | 0 | 0
10227 | 403341.4 | 2012-03-07 08:17 | 1440.724 | 2 | 30 | 0.6747283 | 3.936181 | 28.81288 | 28.59587 | 116.0758 | 104.211 | 0 | 0.06493899 | 0 | 0 | 0
10228 | 403371.4 | 2012-03-07 08:17 | 1470.739 | 2 | 30 | 0.6747283 | 3.938448 | 28.81851 | 28.59587 | 116.0979 | 104.211 | 6.475449e-05 | 0.06493899 | 0 | 0 | 0
10229 | 403401.4 | 2012-03-07 08:18 | 1500.754 | 2 | 30 | 0.6749082 | 3.940717 | 28.82414 | 28.59587 | 116.1201 | 104.211 | 9.722709e-05 | 0.06493899 | 0 | 0 | 0
10230 | 403431.4 | 2012-03-07 08:18 | 1530.756 | 2 | 30 | 0.6747283 | 3.94266 | 28.82976 | 28.59587 | 116.1423 | 104.211 | 6.480217e-05 | 0.06493899 | 0 | 0 | 0
10231 | 403461.4 | 2012-03-07 08:19 | 1560.769 | 2 | 30 | 0.6749082 | 3.944928 | 28.83539 | 28.59587 | 116.1645 | 104.211 | 6.480217e-05 | 0.06493899 | 0 | 0 | 0
10232 | 403491.4 | 2012-03-07 08:19 | 1590.784 | 2 | 30 | 0.6749082 | 3.947358 | 28.84101 | 28.59587 | 116.1867 | 104.211 | 9.722709e-05 | 0.06493899 | 0 | 0 | 0
10233 | 403521.5 | 2012-03-07 08:20 | 1620.799 | 2 | 30 | 0.6747283 | 3.949464 | 28.84664 | 28.59587 | 116.2089 | 104.211 | 6.480217e-05 | 0.06493899 | 0 | 0 | 0
10234 | 403551.5 | 2012-03-07 08:20 | 1650.814 | 2 | 30 | 0.6749082 | 3.951732 | 28.85227 | 28.59587 | 116.2311 | 104.211 | 6.480217e-05 | 0.06493899 | 0 | 0 | 0
10235 | 403581.5 | 2012-03-07 08:21 | 1680.829 | 2 | 30 | 0.6749082 | 3.953838 | 28.85789 | 28.59587 | 116.2533 | 104.211 | 3.237724e-05 | 0.06493899 | 0 | 0 | 0
10236 | 403611.5 | 2012-03-07 08:21 | 1710.844 | 2 | 30 | 0.6747283 | 3.956268 | 28.86352 | 28.59587 | 116.2756 | 104.211 | 6.480217e-05 | 0.06493899 | 0 | 0 | 0
10237 | 403641.5 | 2012-03-07 08:22 | 1740.859 | 2 | 30 | 0.6749082 | 3.958535 | 28.86915 | 28.59587 | 116.2979 | 104.211 | 3.237724e-05 | 0.06493899 | 0 | 0 | 0
10238 | 403671.5 | 2012-03-07 08:22 | 1770.878 | 2 | 30 | 0.6749082 | 3.960965 | 28.87477 | 28.59587 | 116.3201 | 104.211 | 9.717941e-05 | 0.06493899 | 0 | 0 | 0
10239 | 403701.5 | 2012-03-07 08:23 | 1800.889 | 2 | 30 | 0.6750882 | 3.963233 | 28.8804 | 28.59587 | 116.3424 | 104.211 | 3.237724e-05 | 0.06493899 | 0 | 0 | 0
10240 | 403731.6 | 2012-03-07 08:23 | 1830.904 | 2 | 30 | 0.6749082 | 3.965501 | 28.88603 | 28.59587 | 116.3647 | 104.211 | 9.717941e-05 | 0.06493899 | 0 | 0 | 0
10241 | 403761.6 | 2012-03-07 08:24 | 1860.919 | 2 | 30 | 0.6747283 | 3.967931 | 28.89165 | 28.59587 | 116.3871 | 104.211 | 6.480217e-05 | 0.06493899 | 0 | 0 | 0
10242 | 403791.6 | 2012-03-07 08:24 | 1890.935 | 2 | 30 | 0.6750882 | 3.970361 | 28.89728 | 28.59587 | 116.4094 | 104.211 | 6.480217e-05 | 0.06493899 | 0 | 0 | 0
10243 | 403821.6 | 2012-03-07 08:25 | 1920.95 | 2 | 30 | 0.6749082 | 3.972629 | 28.90291 | 28.59587 | 116.4317 | 104.211 | 3.242493e-05 | 0.06493899 | 0 | 0 | 0
10244 | 403851.6 | 2012-03-07 08:25 | 1950.965 | 2 | 30 | 0.6750882 | 3.975059 | 28.90853 | 28.59587 | 116.4541 | 104.211 | 6.480217e-05 | 0.06493899 | 0 | 0 | 0
10245 | 403881.6 | 2012-03-07 08:26 | 1980.98 | 2 | 30 | 0.6747283 | 3.977165 | 28.91416 | 28.59587 | 116.4765 | 104.211 | 3.237724e-05 | 0.06493899 | 0 | 0 | 0
10246 | 403911.7 | 2012-03-07 08:26 | 2010.995 | 2 | 30 | 0.6747283 | 3.979756 | 28.91979 | 28.59587 | 116.4989 | 104.211 | 3.237724e-05 | 0.06493899 | 0 | 0 | 0
10247 | 403941.7 | 2012-03-07 08:27 | 2041.01 | 2 | 30 | 0.6747283 | 3.982024 | 28.92541 | 28.59587 | 116.5213 | 104.211 | 6.480217e-05 | 0.06493899 | 0 | 0 | 0
10248 | 403971.7 | 2012-03-07 08:27 | 2071.025 | 2 | 30 | 0.6747283 | 3.984454 | 28.93104 | 28.59587 | 116.5437 | 104.211 | 3.237724e-05 | 0.06493899 | 0 | 0 | 0
10249 | 404001.7 | 2012-03-07 08:28 | 2101.04 | 2 | 30 | 0.6750882 | 3.987208 | 28.93667 | 28.59587 | 116.5661 | 104.211 | 0.0001296043 | 0.06493899 | 0 | 0 | 0
10250 | 404031.7 | 2012-03-07 08:28 | 2131.058 | 2 | 30 | 0.6749082 | 3.989476 | 28.94229 | 28.59587 | 116.5885 | 104.211 | 6.480217e-05 | 0.06493899 | 0 | 0 | 0
10251 | 404061.7 | 2012-03-07 08:29 | 2161.07 | 2 | 30 | 0.6749082 | 3.991744 | 28.94792 | 28.59587 | 116.611 | 104.211 | 9.717941e-05 | 0.06493899 | 0 | 0 | 0
10252 | 404091.7 | 2012-03-07 08:29 | 2191.085 | 2 | 30 | 0.6749082 | 3.994336 | 28.95354 | 28.59587 | 116.6335 | 104.211 | 0.0001296043 | 0.06493899 | 0 | 0 | 0
10253 | 404121.8 | 2012-03-07 08:30 | 2221.1 | 2 | 30 | 0.6749082 | 3.996603 | 28.95917 | 28.59587 | 116.6559 | 104.211 | 6.480217e-05 | 0.06493899 | 0 | 0 | 0
10254 | 404151.8 | 2012-03-07 08:30 | 2251.116 | 2 | 30 | 0.6749082 | 3.999033 | 28.9648 | 28.59587 | 116.6784 | 104.211 | 6.480217e-05 | 0.06493899 | 0 | 0 | 0
10255 | 404181.8 | 2012-03-07 08:31 | 2281.13 | 2 | 30 | 0.6749082 | 4.001463 | 28.97042 | 28.59587 | 116.7009 | 104.211 | 6.484985e-05 | 0.06493899 | 0 | 0 | 0
10256 | 404211.8 | 2012-03-07 08:31 | 2311.146 | 2 | 30 | 0.6749082 | 4.003893 | 28.97605 | 28.59587 | 116.7235 | 104.211 | 6.484985e-05 | 0.06493899 | 0 | 0 | 0
10257 | 404241.8 | 2012-03-07 08:32 | 2341.161 | 2 | 30 | 0.6749082 | 4.006647 | 28.98168 | 28.59587 | 116.746 | 104.211 | 9.717941e-05 | 0.06493899 | 0 | 0 | 0
10258 | 404271.8 | 2012-03-07 08:32 | 2371.176 | 2 | 30 | 0.6747283 | 4.008915 | 28.9873 | 28.59587 | 116.7685 | 104.211 | 6.484985e-05 | 0.06493899 | 0 | 0 | 0
10259 | 404301.8 | 2012-03-07 08:33 | 2401.191 | 2 | 30 | 0.6747283 | 4.011507 | 28.99293 | 28.59587 | 116.7911 | 104.211 | 6.475449e-05 | 0.06493899 | 0 | 0 | 0
10260 | 404331.9 | 2012-03-07 08:33 | 2431.206 | 2 | 30 | 0.6749082 | 4.014099 | 28.99856 | 28.59587 | 116.8137 | 104.211 | 9.717941e-05 | 0.06493899 | 0 | 0 | 0
10261 | 404361.9 | 2012-03-07 08:34 | 2461.221 | 2 | 30 | 0.6749082 | 4.01669 | 29.00418 | 28.59587 | 116.8363 | 104.211 | 9.717941e-05 | 0.06493899 | 0 | 0 | 0
10262 | 404391.9 | 2012-03-07 08:34 | 2491.236 | 2 | 30 | 0.6749082 | 4.019282 | 29.00981 | 28.59587 | 116.8589 | 104.211 | 6.475449e-05 | 0.06493899 | 0 | 0 | 0
10263 | 404421.9 | 2012-03-07 08:35 | 2521.251 | 2 | 30 | 0.6749082 | 4.021874 | 29.01544 | 28.59587 | 116.8815 | 104.211 | 6.484985e-05 | 0.06493899 | 0 | 0 | 0
10264 | 404451.9 | 2012-03-07 08:35 | 2551.266 | 2 | 30 | 0.6749082 | 4.024628 | 29.02106 | 28.59587 | 116.9041 | 104.211 | 9.717941e-05 | 0.06493899 | 0 | 0 | 0
10265 | 404481.9 | 2012-03-07 08:36 | 2581.281 | 2 | 30 | 0.6750882 | 4.027382 | 29.02669 | 28.59587 | 116.9268 | 104.211 | 9.717941e-05 | 0.06493899 | 0 | 0 | 0
10266 | 404512 | 2012-03-07 08:36 | 2611.297 | 2 | 30 | 0.6749082 | 4.030136 | 29.03232 | 28.59587 | 116.9495 | 104.211 | 0.0001296043 | 0.06493899 | 0 | 0 | 0
10267 | 404542 | 2012-03-07 08:37 | 2641.311 | 2 | 30 | 0.6747283 | 4.032728 | 29.03794 | 28.59587 | 116.9721 | 104.211 | 9.717941e-05 | 0.06493899 | 0 | 0 | 0
10268 | 404572 | 2012-03-07 08:37 | 2671.327 | 2 | 30 | 0.6749082 | 4.035481 | 29.04357 | 28.59587 | 116.9948 | 104.211 | 9.717941e-05 | 0.06493899 | 0 | 0 | 0
10269 | 404602 | 2012-03-07 08:38 | 2701.342 | 2 | 30 | 0.6749082 | 4.038397 | 29.04919 | 28.59587 | 117.0175 | 104.211 | 6.475449e-05 | 0.06493899 | 0 | 0 | 0
10270 | 404632 | 2012-03-07 08:38 | 2731.36 | 2 | 30 | 0.6749082 | 4.041151 | 29.05482 | 28.59587 | 117.0403 | 104.211 | 9.717941e-05 | 0.06493899 | 0 | 0 | 0
10271 | 404662 | 2012-03-07 08:39 | 2761.372 | 2 | 30 | 0.6747283 | 4.043905 | 29.06045 | 28.59587 | 117.063 | 104.211 | 3.242493e-05 | 0.06493899 | 0 | 0 | 0
10272 | 404692 | 2012-03-07 08:39 | 2791.387 | 2 | 30 | 0.6749082 | 4.046983 | 29.06607 | 28.59587 | 117.0858 | 104.211 | 6.475449e-05 | 0.06493899 | 0 | 0 | 0
10273 | 404722.1 | 2012-03-07 08:40 | 2821.402 | 2 | 30 | 0.6749082 | 4.050061 | 29.0717 | 28.59587 | 117.1086 | 104.211 | 9.717941e-05 | 0.06493899 | 0 | 0 | 0
10274 | 404752.1 | 2012-03-07 08:40 | 2851.417 | 2 | 30 | 0.6749082 | 4.052977 | 29.07733 | 28.59587 | 117.1314 | 104.211 | 9.717941e-05 | 0.06493899 | 0 | 0 | 0
10275 | 404782.1 | 2012-03-07 08:41 | 2881.432 | 2 | 30 | 0.6749082 | 4.055892 | 29.08295 | 28.59587 | 117.1542 | 104.211 | 3.242493e-05 | 0.06493899 | 0 | 0 | 0
10276 | 404812.1 | 2012-03-07 08:41 | 2911.447 | 2 | 30 | 0.6747283 | 4.05897 | 29.08858 | 28.59587 | 117.177 | 104.211 | 6.484985e-05 | 0.06493899 | 0 | 0 | 0
10277 | 404842.1 | 2012-03-07 08:42 | 2941.462 | 2 | 30 | 0.6749082 | 4.062048 | 29.09421 | 28.59587 | 117.1998 | 104.211 | 3.232956e-05 | 0.06493899 | 0 | 0 | 0
10278 | 404872.1 | 2012-03-07 08:42 | 2971.477 | 2 | 30 | 0.6749082 | 4.065288 | 29.09983 | 28.59587 | 117.2227 | 104.211 | 6.484985e-05 | 0.06493899 | 0 | 0 | 0
10279 | 404902.2 | 2012-03-07 08:43 | 3001.492 | 2 | 30 | 0.6747283 | 4.068366 | 29.10546 | 28.59587 | 117.2456 | 104.211 | 9.717941e-05 | 0.06493899 | 0 | 0 | 0
10280 | 404932.2 | 2012-03-07 08:43 | 3031.507 | 2 | 30 | 0.6749082 | 4.071606 | 29.11109 | 28.59587 | 117.2685 | 104.211 | 6.484985e-05 | 0.06493899 | 0 | 0 | 0
10281 | 404962.2 | 2012-03-07 08:44 | 3061.523 | 2 | 30 | 0.6747283 | 4.075007 | 29.11671 | 28.59587 | 117.2914 | 104.211 | 0.0001296043 | 0.06493899 | 0 | 0 | 0
10282 | 404992.2 | 2012-03-07 08:44 | 3091.538 | 2 | 30 | 0.6749082 | 4.078247 | 29.12234 | 28.59587 | 117.3143 | 104.211 | 9.717941e-05 | 0.06493899 | 0 | 0 | 0
10283 | 405022.2 | 2012-03-07 08:45 | 3121.553 | 2 | 30 | 0.6747283 | 4.081487 | 29.12796 | 28.59587 | 117.3373 | 104.211 | 6.484985e-05 | 0.06493899 | 0 | 0 | 0
10284 | 405052.2 | 2012-03-07 08:45 | 3151.568 | 2 | 30 | 0.6747283 | 4.084889 | 29.13359 | 28.59587 | 117.3603 | 104.211 | 9.717941e-05 | 0.06493899 | 0 | 0 | 0
10285 | 405082.2 | 2012-03-07 08:46 | 3181.583 | 2 | 30 | 0.6747283 | 4.088291 | 29.13922 | 28.59587 | 117.3833 | 104.211 | 9.717941e-05 | 0.06493899 | 0 | 0 | 0
10286 | 405112.3 | 2012-03-07 08:46 | 3211.598 | 2 | 30 | 0.6749082 | 4.091855 | 29.14484 | 28.59587 | 117.4063 | 104.211 | 9.717941e-05 | 0.06493899 | 0 | 0 | 0
10287 | 405142.3 | 2012-03-07 08:47 | 3241.613 | 2 | 30 | 0.6747283 | 4.095256 | 29.15047 | 28.59587 | 117.4293 | 104.211 | 9.717941e-05 | 0.06493899 | 0 | 0 | 0
10288 | 405172.3 | 2012-03-07 08:47 | 3271.628 | 2 | 30 | 0.6747283 | 4.098658 | 29.1561 | 28.59587 | 117.4524 | 104.211 | 6.475449e-05 | 0.06493899 | 0 | 0 | 0
10289 | 405202.3 | 2012-03-07 08:48 | 3301.643 | 2 | 30 | 0.6749082 | 4.102384 | 29.16172 | 28.59587 | 117.4754 | 104.211 | 9.717941e-05 | 0.06493899 | 0 | 0 | 0
10290 | 405232.3 | 2012-03-07 08:48 | 3331.661 | 2 | 30 | 0.6749082 | 4.10611 | 29.16735 | 28.59587 | 117.4985 | 104.211 | 0.000129509 | 0.06493899 | 0 | 0 | 0
10291 | 405262.3 | 2012-03-07 08:49 | 3361.673 | 2 | 30 | 0.6749082 | 4.109674 | 29.17298 | 28.59587 | 117.5216 | 104.211 | 6.475449e-05 | 0.06493899 | 0 | 0 | 0
10292 | 405292.3 | 2012-03-07 08:49 | 3391.688 | 2 | 30 | 0.6747283 | 4.113237 | 29.1786 | 28.59587 | 117.5448 | 104.211 | 6.475449e-05 | 0.06493899 | 0 | 0 | 0
10293 | 405322.4 | 2012-03-07 08:50 | 3421.704 | 2 | 30 | 0.6749082 | 4.117287 | 29.18423 | 28.59587 | 117.5679 | 104.211 | 0.0001296043 | 0.06493899 | 0 | 0 | 0
10294 | 405352.4 | 2012-03-07 08:50 | 3451.719 | 2 | 30 | 0.6749082 | 4.120851 | 29.18986 | 28.59587 | 117.5911 | 104.211 | 9.717941e-05 | 0.06493899 | 0 | 0 | 0
10295 | 405382.4 | 2012-03-07 08:51 | 3481.734 | 2 | 30 | 0.6749082 | 4.125063 | 29.19548 | 28.59587 | 117.6143 | 104.211 | 0.0001620293 | 0.06493899 | 0 | 0 | 0
10296 | 405412.4 | 2012-03-07 08:51 | 3511.749 | 2 | 30 | 0.6749082 | 4.128627 | 29.20111 | 28.59587 | 117.6375 | 104.211 | 9.717941e-05 | 0.06493899 | 0 | 0 | 0
10297 | 405442.4 | 2012-03-07 08:52 | 3541.764 | 2 | 30 | 0.6749082 | 4.132677 | 29.20674 | 28.59587 | 117.6608 | 104.211 | 0.0001296043 | 0.06493899 | 0 | 0 | 0
10298 | 405472.4 | 2012-03-07 08:52 | 3571.779 | 2 | 30 | 0.6747283 | 4.136564 | 29.21236 | 28.59587 | 117.684 | 104.211 | 0.0001296043 | 0.06493899 | 0 | 0 | 0
10299 | 405502.5 | 2012-03-07 08:53 | 3601.794 | 2 | 30 | 0.6749082 | 4.140614 | 29.21799 | 28.59587 | 117.7073 | 104.211 | 0.0001620293 | 0.06493899 | 0 | 0 | 0
10300 | 405532.5 | 2012-03-07 08:53 | 3631.809 | 2 | 30 | 0.6747283 | 4.144502 | 29.22361 | 28.59587 | 117.7306 | 104.211 | 6.475449e-05 | 0.06493899 | 0 | 0 | 0
10301 | 405562.5 | 2012-03-07 08:54 | 3661.824 | 2 | 30 | 0.6747283 | 4.148551 | 29.22924 | 28.59587 | 117.754 | 104.211 | 9.717941e-05 | 0.06493899 | 0 | 0 | 0
10302 | 405592.5 | 2012-03-07 08:54 | 3691.841 | 2 | 30 | 0.6747283 | 4.152763 | 29.23487 | 28.59587 | 117.7773 | 104.211 | 0.0001296043 | 0.06493899 | 0 | 0 | 0
10303 | 405622.5 | 2012-03-07 08:55 | 3721.854 | 2 | 30 | 0.6749082 | 4.156975 | 29.24049 | 28.59587 | 117.8007 | 104.211 | 9.717941e-05 | 0.06493899 | 0 | 0 | 0
10304 | 405652.5 | 2012-03-07 08:55 | 3751.87 | 2 | 30 | 0.6750882 | 4.161187 | 29.24612 | 28.59587 | 117.8241 | 104.211 | 0.0001296043 | 0.06493899 | 0 | 0 | 0
10305 | 405682.5 | 2012-03-07 08:56 | 3781.885 | 2 | 30 | 0.6749082 | 4.165399 | 29.25175 | 28.59587 | 117.8475 | 104.211 | 0.0001619339 | 0.06493899 | 0 | 0 | 0
10306 | 405712.6 | 2012-03-07 08:56 | 3811.9 | 2 | 30 | 0.6747283 | 4.169448 | 29.25737 | 28.59587 | 117.871 | 104.211 | 0.000129509 | 0.06493899 | 0 | 0 | 0
10307 | 405742.6 | 2012-03-07 08:57 | 3841.915 | 2 | 30 | 0.6747283 | 4.173822 | 29.263 | 28.59587 | 117.8944 | 104.211 | 0.0001620293 | 0.06493899 | 0 | 0 | 0
10308 | 405772.6 | 2012-03-07 08:57 | 3871.93 | 2 | 30 | 0.6747283 | 4.177872 | 29.26863 | 28.59587 | 117.9179 | 104.211 | 9.717941e-05 | 0.06493899 | 0 | 0 | 0
10309 | 405802.6 | 2012-03-07 08:58 | 3901.945 | 2 | 30 | 0.6749082 | 4.182408 | 29.27425 | 28.59587 | 117.9414 | 104.211 | 0.0001296043 | 0.06493899 | 0 | 0 | 0
10310 | 405832.6 | 2012-03-07 08:58 | 3931.963 | 2 | 30 | 0.6749082 | 4.18662 | 29.27988 | 28.59587 | 117.965 | 104.211 | 9.717941e-05 | 0.06493899 | 0 | 0 | 0
10311 | 405862.6 | 2012-03-07 08:59 | 3961.975 | 2 | 30 | 0.6749082 | 4.190993 | 29.28551 | 28.59587 | 117.9886 | 104.211 | 0.0001296043 | 0.06493899 | 0 | 0 | 0
10312 | 405892.6 | 2012-03-07 08:59 | 3991.99 | 2 | 30 | 0.6747283 | 4.195367 | 29.29113 | 28.59587 | 118.0121 | 104.211 | 6.484985e-05 | 0.06493899 | 0 | 0 | 0
10313 | 405952.3 | 2012-03-07 09:00 | 30.015 | 3 | 30 | 0 | 4.095094 | 29.29669 | 28.59587 | 118.0355 | 104.211 | -0.0004859924 | 0.06493899 | 0 | 0 | 0
10314 | 405982.4 | 2012-03-07 09:01 | 60.03007 | 3 | 30 | 0 | 4.082135 | 29.29669 | 28.59587 | 118.0355 | 104.211 | -0.0002592087 | 0.06493899 | 0 | 0 | 0
10315 | 406012.4 | 2012-03-07 09:01 | 90.04522 | 3 | 30 | 0 | 4.073874 | 29.29669 | 28.59587 | 118.0355 | 104.211 | -0.0002267838 | 0.06493899 | 0 | 0 | 0
10316 | 406042.3 | 2012-03-07 09:02 | 120.0134 | 3 | 30 | 0 | 4.06869 | 29.29669 | 28.59587 | 118.0355 | 104.211 | -0.0001296043 | 0.06493899 | 0 | 0 | 0
10317 | 406042.3 | 2012-03-07 09:02 | 2.766895956e-06 | 4 | 30 | 1.270894 | 4.200227 | 29.29669 | 28.59587 | 118.0355 | 104.211 | 0 | 0.06493899 | 0 | 0 | 0
10318 | 406042.5 | 2012-03-07 09:02 | 0.2032262 | 4 | 30 | 1.219069 | 4.200227 | 29.29676 | 28.59587 | 118.0358 | 104.211 | 0 | 0.06493899 | 0 | 0 | 0
10319 | 406043.6 | 2012-03-07 09:02 | 1.296826 | 4 | 30 | 1.168864 | 4.200227 | 29.29713 | 28.59587 | 118.0373 | 104.211 | 0 | 0.06493899 | 0 | 0 | 0
10320 | 406045.5 | 2012-03-07 09:02 | 3.187479 | 4 | 30 | 1.118298 | 4.200227 | 29.29773 | 28.59587 | 118.0398 | 104.211 | 0 | 0.06493899 | 0 | 0 | 0
10321 | 406048 | 2012-03-07 09:02 | 5.687358 | 4 | 30 | 1.068273 | 4.200389 | 29.29848 | 28.59587 | 118.043 | 104.211 | 3.242493e-05 | 0.06493899 | 0 | 0 | 0
10322 | 406051.1 | 2012-03-07 09:02 | 8.812296 | 4 | 30 | 1.018248 | 4.200227 | 29.29939 | 28.59587 | 118.0468 | 104.211 | 0 | 0.06493899 | 0 | 0 | 0
10323 | 406055.1 | 2012-03-07 09:02 | 12.71865 | 4 | 30 | 0.9680424 | 4.200227 | 29.30047 | 28.59587 | 118.0513 | 104.211 | 0 | 0.06493899 | 0 | 0 | 0
10324 | 406059.9 | 2012-03-07 09:02 | 17.54673 | 4 | 30 | 0.9180171 | 4.200389 | 29.30173 | 28.59587 | 118.0566 | 104.211 | 3.242493e-05 | 0.06493899 | 0 | 0 | 0
10325 | 406065.9 | 2012-03-07 09:02 | 23.56206 | 4 | 30 | 0.8679917 | 4.200227 | 29.30322 | 28.59587 | 118.0629 | 104.211 | 0 | 0.06493899 | 0 | 0 | 0
10326 | 406073.5 | 2012-03-07 09:02 | 31.15564 | 4 | 30 | 0.8179663 | 4.200227 | 29.305 | 28.59587 | 118.0704 | 104.211 | -3.242493e-05 | 0.06493899 | 0 | 0 | 0
10327 | 406083.5 | 2012-03-07 09:02 | 41.13986 | 4 | 30 | 0.767941 | 4.200065 | 29.30719 | 28.59587 | 118.0796 | 104.211 | -6.475449e-05 | 0.06493899 | 0 | 0 | 0
10328 | 406096.9 | 2012-03-07 09:03 | 54.51462 | 4 | 30 | 0.7179157 | 4.200389 | 29.30995 | 28.59587 | 118.0912 | 104.211 | 3.242493e-05 | 0.06493899 | 0 | 0 | 0
10329 | 406116.1 | 2012-03-07 09:03 | 73.81111 | 4 | 30 | 0.6678903 | 4.200227 | 29.31366 | 28.59587 | 118.1067 | 104.211 | -3.242493e-05 | 0.06493899 | 0 | 0 | 0
10330 | 406146.2 | 2012-03-07 09:04 | 103.8262 | 4 | 30 | 0.6178649 | 4.200389 | 29.319 | 28.59587 | 118.1292 | 104.211 | 0 | 0.06493899 | 0 | 0 | 0
10331 | 406195.6 | 2012-03-07 09:04 | 153.2628 | 4 | 30 | 0.5678396 | 4.200389 | 29.32711 | 28.59587 | 118.1633 | 104.211 | 0 | 0.06493899 | 0 | 0 | 0
10332 | 406270.6 | 2012-03-07 09:06 | 228.3083 | 4 | 30 | 0.5178142 | 4.200227 | 29.33841 | 28.59587 | 118.2107 | 104.211 | 3.232956e-05 | 0.06493899 | 0 | 0 | 0
10333 | 406367.4 | 2012-03-07 09:07 | 325.1036 | 4 | 30 | 0.4677888 | 4.200227 | 29.35164 | 28.59587 | 118.2663 | 104.211 | -3.242493e-05 | 0.06493899 | 0 | 0 | 0
10334 | 406482.9 | 2012-03-07 09:09 | 440.5545 | 4 | 30 | 0.4177635 | 4.200065 | 29.36583 | 28.59587 | 118.3259 | 104.211 | -6.475449e-05 | 0.06493899 | 0 | 0 | 0
10335 | 406621 | 2012-03-07 09:11 | 578.6457 | 4 | 30 | 0.3677382 | 4.200227 | 29.38087 | 28.59587 | 118.3891 | 104.211 | -3.242493e-05 | 0.06493899 | 0 | 0 | 0
10336 | 406787 | 2012-03-07 09:14 | 744.6272 | 4 | 30 | 0.3177128 | 4.200227 | 29.39664 | 28.59587 | 118.4553 | 104.211 | 0 | 0.06493899 | 0 | 0 | 0
10337 | 406994.2 | 2012-03-07 09:18 | 951.8577 | 4 | 30 | 0.2676874 | 4.200389 | 29.41344 | 28.59587 | 118.5259 | 104.211 | 3.242493e-05 | 0.06493899 | 0 | 0 | 0
10338 | 407264.2 | 2012-03-07 09:22 | 1221.837 | 4 | 30 | 0.2176621 | 4.200065 | 29.43157 | 28.59587 | 118.602 | 104.211 | -6.475449e-05 | 0.06493899 | 0 | 0 | 0
10339 | 407640.8 | 2012-03-07 09:28 | 1598.44 | 4 | 30 | 0.1676367 | 4.200389 | 29.45159 | 28.59587 | 118.6861 | 104.211 | 3.242493e-05 | 0.06493899 | 0 | 0 | 0
10340 | 408232.8 | 2012-03-07 09:38 | 2190.445 | 4 | 30 | 0.1176114 | 4.200227 | 29.47474 | 28.59587 | 118.7833 | 104.211 | -3.242493e-05 | 0.06493899 | 0 | 0 | 0
10341 | 409420.9 | 2012-03-07 09:58 | 3378.533 | 4 | 30 | 0.067586 | 4.200065 | 29.50421 | 28.59587 | 118.9071 | 104.211 | -6.475449e-05 | 0.06493899 | 0 | 0 | 0
10342 | 410266.1 | 2012-03-07 10:12 | 4223.767 | 4 | 30 | 0.04995117 | 4.200227 | 29.51792 | 28.59587 | 118.9647 | 104.211 | -3.242493e-05 | 0.06493899 | 0 | 0 | 0
10343 | 410326.1 | 2012-03-07 10:13 | 60.01452 | 5 | 30 | 0 | 4.190832 | 29.51792 | 28.59587 | 118.9647 | 104.211 | -3.232956e-05 | 0.06493899 | 0 | 0 | 0
10344 | 410326.3 | 2012-03-07 10:13 | 0.1872029 | 6 | 30 | -0.002413501 | 4.192451 | 29.51792 | 28.59587 | 118.9647 | 104.211 | 0 | 0.08994065 | 0 | 0 | 0
10345 | 410331.1 | 2012-03-07 10:13 | 5.015288 | 6 | 30 | -0.002413501 | 4.190345 | 29.51792 | 28.59587 | 118.9647 | 104.211 | -6.484985e-05 | 0.08994065 | 0 | 0 | 0
10346 | 410331.1 | 2012-03-07 10:13 | 2.646596132e-06 | 7 | 30 | -0.6734371 | 4.132514 | 29.51792 | 28.59587 | 118.9647 | 104.211 | 0 | 0.08994065 | 0 | 0 | 0
10347 | 410358.9 | 2012-03-07 10:14 | 27.81217 | 7 | 30 | -0.6746967 | 4.082459 | 29.51792 | 28.60108 | 118.9647 | 104.2323 | -0.0005831718 | 0.08994065 | 0 | 0 | 0
10348 | 410389 | 2012-03-07 10:14 | 57.8271 | 7 | 30 | -0.6745167 | 4.065774 | 29.51792 | 28.60671 | 118.9647 | 104.2553 | -0.0003239632 | 0.08994065 | 0 | 0 | 0
10349 | 410419 | 2012-03-07 10:15 | 87.84229 | 7 | 30 | -0.6746967 | 4.053463 | 29.51792 | 28.61233 | 118.9647 | 104.2781 | -0.0002592087 | 0.08994065 | 0 | 0 | 0
10350 | 410449 | 2012-03-07 10:15 | 117.8573 | 7 | 30 | -0.6746967 | 4.043581 | 29.51792 | 28.61796 | 118.9647 | 104.3009 | -0.0002267838 | 0.08994065 | 0 | 0 | 0
10351 | 410479 | 2012-03-07 10:16 | 147.8724 | 7 | 30 | -0.6748766 | 4.034833 | 29.51792 | 28.62358 | 118.9647 | 104.3236 | -0.0002592087 | 0.08994065 | 0 | 0 | 0
10352 | 410509 | 2012-03-07 10:16 | 177.8876 | 7 | 30 | -0.6745167 | 4.02722 | 29.51792 | 28.62921 | 118.9647 | 104.3463 | -0.0001944542 | 0.08994065 | 0 | 0 | 0
10353 | 410539 | 2012-03-07 10:17 | 207.9027 | 7 | 30 | -0.6745167 | 4.01993 | 29.51792 | 28.63483 | 118.9647 | 104.3689 | -0.0001620293 | 0.08994065 | 0 | 0 | 0
10354 | 410569 | 2012-03-07 10:17 | 237.9176 | 7 | 30 | -0.6745167 | 4.012803 | 29.51792 | 28.64046 | 118.9647 | 104.3915 | -0.0001944542 | 0.08994065 | 0 | 0 | 0
10355 | 410599.1 | 2012-03-07 10:18 | 267.9327 | 7 | 30 | -0.6746967 | 4.005999 | 29.51792 | 28.64608 | 118.9647 | 104.414 | -0.0001943588 | 0.08994065 | 0 | 0 | 0
10356 | 410629.1 | 2012-03-07 10:18 | 297.9478 | 7 | 30 | -0.6746967 | 3.999357 | 29.51792 | 28.65171 | 118.9647 | 104.4366 | -0.0001944065 | 0.08994065 | 0 | 0 | 0
10357 | 410659.1 | 2012-03-07 10:19 | 327.9628 | 7 | 30 | -0.6745167 | 3.99304 | 29.51792 | 28.65733 | 118.9647 | 104.459 | -0.0001296043 | 0.08994065 | 0 | 0 | 0
10358 | 410689.1 | 2012-03-07 10:19 | 357.9805 | 7 | 30 | -0.6746967 | 3.986722 | 29.51792 | 28.66296 | 118.9647 | 104.4815 | -0.0001944065 | 0.08994065 | 0 | 0 | 0
10359 | 410719.1 | 2012-03-07 10:20 | 387.9932 | 7 | 30 | -0.6746967 | 3.980242 | 29.51792 | 28.66858 | 118.9647 | 104.5039 | -0.0001295567 | 0.08994065 | 0 | 0 | 0
10360 | 410749.1 | 2012-03-07 10:20 | 418.0081 | 7 | 30 | -0.6746967 | 3.974087 | 29.51792 | 28.67421 | 118.9647 | 104.5263 | -0.0001619816 | 0.08994065 | 0 | 0 | 0
10361 | 410779.1 | 2012-03-07 10:21 | 448.0232 | 7 | 30 | -0.6746967 | 3.967931 | 29.51792 | 28.67983 | 118.9647 | 104.5486 | -0.0001619816 | 0.08994065 | 0 | 0 | 0
10362 | 410809.2 | 2012-03-07 10:21 | 478.0383 | 7 | 30 | -0.6748766 | 3.961775 | 29.51792 | 28.68546 | 118.9647 | 104.5709 | -0.0001944065 | 0.08994065 | 0 | 0 | 0
10363 | 410839.2 | 2012-03-07 10:22 | 508.0533 | 7 | 30 | -0.6746967 | 3.955944 | 29.51792 | 28.69108 | 118.9647 | 104.5932 | -0.0001296043 | 0.08994065 | 0 | 0 | 0
10364 | 410869.2 | 2012-03-07 10:22 | 538.0687 | 7 | 30 | -0.6746967 | 3.949788 | 29.51792 | 28.69671 | 118.9647 | 104.6154 | -0.0001620293 | 0.08994065 | 0 | 0 | 0
10365 | 410899.2 | 2012-03-07 10:23 | 568.0835 | 7 | 30 | -0.6745167 | 3.943956 | 29.51792 | 28.70234 | 118.9647 | 104.6376 | -0.0001619816 | 0.08994065 | 0 | 0 | 0
10366 | 410929.2 | 2012-03-07 10:23 | 598.0986 | 7 | 30 | -0.6745167 | 3.938125 | 29.51792 | 28.70796 | 118.9647 | 104.6598 | -0.0001619816 | 0.08994065 | 0 | 0 | 0
10367 | 410959.2 | 2012-03-07 10:24 | 628.1137 | 7 | 30 | -0.6750566 | 3.932131 | 29.51792 | 28.71359 | 118.9647 | 104.6819 | -0.0001944065 | 0.08994065 | 0 | 0 | 0
10368 | 410989.3 | 2012-03-07 10:24 | 658.1287 | 7 | 30 | -0.6745167 | 3.926623 | 29.51792 | 28.71921 | 118.9647 | 104.704 | -9.722709e-05 | 0.08994065 | 0 | 0 | 0
10369 | 411019.3 | 2012-03-07 10:25 | 688.1438 | 7 | 30 | -0.6748766 | 3.92063 | 29.51792 | 28.72484 | 118.9647 | 104.7261 | -0.0001619816 | 0.08994065 | 0 | 0 | 0
10370 | 411049.3 | 2012-03-07 10:25 | 718.1592 | 7 | 30 | -0.6746967 | 3.91496 | 29.51792 | 28.73046 | 118.9647 | 104.7481 | -0.0001296043 | 0.08994065 | 0 | 0 | 0
10371 | 411079.3 | 2012-03-07 10:26 | 748.1741 | 7 | 30 | -0.6745167 | 3.90929 | 29.51792 | 28.73609 | 118.9647 | 104.7701 | -0.0001296043 | 0.08994065 | 0 | 0 | 0
10372 | 411109.3 | 2012-03-07 10:26 | 778.1892 | 7 | 30 | -0.6745167 | 3.90362 | 29.51792 | 28.74171 | 118.9647 | 104.7921 | -0.0001944065 | 0.08994065 | 0 | 0 | 0
10373 | 411139.3 | 2012-03-07 10:27 | 808.2041 | 7 | 30 | -0.6746967 | 3.898113 | 29.51792 | 28.74734 | 118.9647 | 104.8141 | -0.0001620293 | 0.08994065 | 0 | 0 | 0
10374 | 411169.3 | 2012-03-07 10:27 | 838.2192 | 7 | 30 | -0.6746967 | 3.892605 | 29.51792 | 28.75296 | 118.9647 | 104.836 | -0.0001944065 | 0.08994065 | 0 | 0 | 0
10375 | 411199.4 | 2012-03-07 10:28 | 868.2345 | 7 | 30 | -0.6748766 | 3.887097 | 29.51792 | 28.75859 | 118.9647 | 104.8578 | -0.0001296043 | 0.08994065 | 0 | 0 | 0
10376 | 411229.4 | 2012-03-07 10:28 | 898.2495 | 7 | 30 | -0.6746967 | 3.881752 | 29.51792 | 28.76421 | 118.9647 | 104.8797 | -0.0001296043 | 0.08994065 | 0 | 0 | 0
10377 | 411259.4 | 2012-03-07 10:29 | 928.2645 | 7 | 30 | -0.6745167 | 3.876406 | 29.51792 | 28.76984 | 118.9647 | 104.9015 | -9.722709e-05 | 0.08994065 | 0 | 0 | 0
10378 | 411289.4 | 2012-03-07 10:29 | 958.2824 | 7 | 30 | -0.6746967 | 3.870898 | 29.51792 | 28.77547 | 118.9647 | 104.9233 | -0.0001619816 | 0.08994065 | 0 | 0 | 0
10379 | 411319.4 | 2012-03-07 10:30 | 988.2946 | 7 | 30 | -0.6746967 | 3.865714 | 29.51792 | 28.78109 | 118.9647 | 104.9451 | -0.0001296043 | 0.08994065 | 0 | 0 | 0
10380 | 411349.4 | 2012-03-07 10:30 | 1018.31 | 7 | 30 | -0.6746967 | 3.860693 | 29.51792 | 28.78672 | 118.9647 | 104.9668 | -6.480217e-05 | 0.08994065 | 0 | 0 | 0
10381 | 411379.4 | 2012-03-07 10:31 | 1048.325 | 7 | 30 | -0.6746967 | 3.855185 | 29.51792 | 28.79234 | 118.9647 | 104.9885 | -0.0001296043 | 0.08994065 | 0 | 0 | 0
10382 | 411409.5 | 2012-03-07 10:31 | 1078.34 | 7 | 30 | -0.6746967 | 3.850163 | 29.51792 | 28.79797 | 118.9647 | 105.0102 | -0.0001619816 | 0.08994065 | 0 | 0 | 0
10383 | 411439.5 | 2012-03-07 10:32 | 1108.355 | 7 | 30 | -0.6746967 | 3.845465 | 29.51792 | 28.80359 | 118.9647 | 105.0318 | -9.717941e-05 | 0.08994065 | 0 | 0 | 0
10384 | 411469.5 | 2012-03-07 10:32 | 1138.37 | 7 | 30 | -0.6746967 | 3.840444 | 29.51792 | 28.80922 | 118.9647 | 105.0534 | -0.0001296043 | 0.08994065 | 0 | 0 | 0
10385 | 411499.5 | 2012-03-07 10:33 | 1168.385 | 7 | 30 | -0.6748766 | 3.835422 | 29.51792 | 28.81484 | 118.9647 | 105.075 | -0.0001620293 | 0.08994065 | 0 | 0 | 0
10386 | 411529.5 | 2012-03-07 10:33 | 1198.4 | 7 | 30 | -0.6745167 | 3.830886 | 29.51792 | 28.82047 | 118.9647 | 105.0966 | -0.0001296043 | 0.08994065 | 0 | 0 | 0
10387 | 411559.5 | 2012-03-07 10:34 | 1228.415 | 7 | 30 | -0.6746967 | 3.826026 | 29.51792 | 28.82609 | 118.9647 | 105.1181 | -0.0001619816 | 0.08994065 | 0 | 0 | 0
10388 | 411589.6 | 2012-03-07 10:34 | 1258.43 | 7 | 30 | -0.6745167 | 3.821653 | 29.51792 | 28.83172 | 118.9647 | 105.1396 | -9.717941e-05 | 0.08994065 | 0 | 0 | 0
10389 | 411619.6 | 2012-03-07 10:35 | 1288.446 | 7 | 30 | -0.6746967 | 3.817117 | 29.51792 | 28.83734 | 118.9647 | 105.1611 | -0.0001296043 | 0.08994065 | 0 | 0 | 0
10390 | 411649.6 | 2012-03-07 10:35 | 1318.461 | 7 | 30 | -0.6746967 | 3.812581 | 29.51792 | 28.84297 | 118.9647 | 105.1826 | -0.0001296043 | 0.08994065 | 0 | 0 | 0
10391 | 411679.6 | 2012-03-07 10:36 | 1348.476 | 7 | 30 | -0.6746967 | 3.808207 | 29.51792 | 28.84859 | 118.9647 | 105.204 | -0.0001296043 | 0.08994065 | 0 | 0 | 0
10392 | 411709.6 | 2012-03-07 10:36 | 1378.491 | 7 | 30 | -0.6746967 | 3.803833 | 29.51792 | 28.85422 | 118.9647 | 105.2254 | -9.717941e-05 | 0.08994065 | 0 | 0 | 0
10393 | 411739.6 | 2012-03-07 10:37 | 1408.506 | 7 | 30 | -0.6746967 | 3.799622 | 29.51792 | 28.85984 | 118.9647 | 105.2468 | -0.0001295567 | 0.08994065 | 0 | 0 | 0
10394 | 411769.6 | 2012-03-07 10:37 | 1438.521 | 7 | 30 | -0.6746967 | 3.79541 | 29.51792 | 28.86547 | 118.9647 | 105.2682 | -0.0001296043 | 0.08994065 | 0 | 0 | 0
10395 | 411799.7 | 2012-03-07 10:38 | 1468.536 | 7 | 30 | -0.6746967 | 3.79136 | 29.51792 | 28.87109 | 118.9647 | 105.2895 | -0.0001296043 | 0.08994065 | 0 | 0 | 0
10396 | 411829.7 | 2012-03-07 10:38 | 1498.551 | 7 | 30 | -0.6746967 | 3.787472 | 29.51792 | 28.87672 | 118.9647 | 105.3108 | -6.475449e-05 | 0.08994065 | 0 | 0 | 0
10397 | 411859.7 | 2012-03-07 10:39 | 1528.566 | 7 | 30 | -0.6746967 | 3.783422 | 29.51792 | 28.88234 | 118.9647 | 105.3321 | -9.722709e-05 | 0.08994065 | 0 | 0 | 0
10398 | 411889.7 | 2012-03-07 10:39 | 1558.584 | 7 | 30 | -0.6746967 | 3.779535 | 29.51792 | 28.88797 | 118.9647 | 105.3534 | -9.717941e-05 | 0.08994065 | 0 | 0 | 0
10399 | 411919.7 | 2012-03-07 10:40 | 1588.596 | 7 | 30 | -0.6746967 | 3.775647 | 29.51792 | 28.89359 | 118.9647 | 105.3746 | -9.722709e-05 | 0.08994065 | 0 | 0 | 0
10400 | 411949.7 | 2012-03-07 10:40 | 1618.612 | 7 | 30 | -0.6748766 | 3.771759 | 29.51792 | 28.89922 | 118.9647 | 105.3959 | -9.717941e-05 | 0.08994065 | 0 | 0 | 0
10401 | 411979.8 | 2012-03-07 10:41 | 1648.626 | 7 | 30 | -0.6745167 | 3.767871 | 29.51792 | 28.90484 | 118.9647 | 105.4171 | -9.717941e-05 | 0.08994065 | 0 | 0 | 0
10402 | 412009.8 | 2012-03-07 10:41 | 1678.646 | 7 | 30 | -0.6746967 | 3.764146 | 29.51792 | 28.91047 | 118.9647 | 105.4382 | -0.0001296043 | 0.08994065 | 0 | 0 | 0
10403 | 412039.8 | 2012-03-07 10:42 | 1708.657 | 7 | 30 | -0.6748766 | 3.76042 | 29.51792 | 28.91609 | 118.9647 | 105.4594 | -9.717941e-05 | 0.08994065 | 0 | 0 | 0
10404 | 412069.8 | 2012-03-07 10:42 | 1738.672 | 7 | 30 | -0.6745167 | 3.756856 | 29.51792 | 28.92172 | 118.9647 | 105.4805 | -9.717941e-05 | 0.08994065 | 0 | 0 | 0
10405 | 412099.8 | 2012-03-07 10:43 | 1768.687 | 7 | 30 | -0.6746967 | 3.75313 | 29.51792 | 28.92734 | 118.9647 | 105.5017 | -9.717941e-05 | 0.08994065 | 0 | 0 | 0
10406 | 412129.8 | 2012-03-07 10:43 | 1798.702 | 7 | 30 | -0.6746967 | 3.749566 | 29.51792 | 28.93297 | 118.9647 | 105.5228 | -0.0001296043 | 0.08994065 | 0 | 0 | 0
10407 | 412159.8 | 2012-03-07 10:44 | 1828.717 | 7 | 30 | -0.6746967 | 3.746002 | 29.51792 | 28.93859 | 118.9647 | 105.5439 | -9.722709e-05 | 0.08994065 | 0 | 0 | 0
10408 | 412189.9 | 2012-03-07 10:44 | 1858.732 | 7 | 30 | -0.6746967 | 3.742601 | 29.51792 | 28.94422 | 118.9647 | 105.5649 | -9.717941e-05 | 0.08994065 | 0 | 0 | 0
10409 | 412219.9 | 2012-03-07 10:45 | 1888.747 | 7 | 30 | -0.6745167 | 3.739037 | 29.51792 | 28.94984 | 118.9647 | 105.586 | -9.722709e-05 | 0.08994065 | 0 | 0 | 0
10410 | 412249.9 | 2012-03-07 10:45 | 1918.762 | 7 | 30 | -0.6746967 | 3.735635 | 29.51792 | 28.95547 | 118.9647 | 105.607 | -9.717941e-05 | 0.08994065 | 0 | 0 | 0
10411 | 412279.9 | 2012-03-07 10:46 | 1948.777 | 7 | 30 | -0.6746967 | 3.732233 | 29.51792 | 28.96109 | 118.9647 | 105.628 | -9.717941e-05 | 0.08994065 | 0 | 0 | 0
10412 | 412309.9 | 2012-03-07 10:46 | 1978.792 | 7 | 30 | -0.6746967 | 3.729155 | 29.51792 | 28.96672 | 118.9647 | 105.649 | -9.722709e-05 | 0.08994065 | 0 | 0 | 0
10413 | 412339.9 | 2012-03-07 10:47 | 2008.807 | 7 | 30 | -0.6745167 | 3.725754 | 29.51792 | 28.97234 | 118.9647 | 105.6699 | -6.480217e-05 | 0.08994065 | 0 | 0 | 0
10414 | 412369.9 | 2012-03-07 10:47 | 2038.823 | 7 | 30 | -0.6748766 | 3.722514 | 29.51792 | 28.97797 | 118.9647 | 105.6909 | -6.480217e-05 | 0.08994065 | 0 | 0 | 0
10415 | 412400 | 2012-03-07 10:48 | 2068.838 | 7 | 30 | -0.6746967 | 3.719274 | 29.51792 | 28.98359 | 118.9647 | 105.7118 | -3.242493e-05 | 0.08994065 | 0 | 0 | 0
10416 | 412430 | 2012-03-07 10:48 | 2098.853 | 7 | 30 | -0.6746967 | 3.716034 | 29.51792 | 28.98922 | 118.9647 | 105.7327 | -0.0001295567 | 0.08994065 | 0 | 0 | 0
10417 | 412460 | 2012-03-07 10:49 | 2128.868 | 7 | 30 | -0.6745167 | 3.713118 | 29.51792 | 28.99484 | 118.9647 | 105.7536 | 0 | 0.08994065 | 0 | 0 | 0
10418 | 412490 | 2012-03-07 10:49 | 2158.883 | 7 | 30 | -0.6746967 | 3.709878 | 29.51792 | 29.00047 | 118.9647 | 105.7745 | -6.480217e-05 | 0.08994065 | 0 | 0 | 0
10419 | 412520 | 2012-03-07 10:50 | 2188.885 | 7 | 30 | -0.6745167 | 3.706963 | 29.51792 | 29.00609 | 118.9647 | 105.7953 | -6.480217e-05 | 0.08994065 | 0 | 0 | 0
10420 | 412550 | 2012-03-07 10:50 | 2218.898 | 7 | 30 | -0.6748766 | 3.703723 | 29.51792 | 29.01171 | 118.9647 | 105.8162 | -0.0001296043 | 0.08994065 | 0 | 0 | 0
10421 | 412580 | 2012-03-07 10:51 | 2248.913 | 7 | 30 | -0.6746967 | 3.700969 | 29.51792 | 29.01734 | 118.9647 | 105.837 | -3.242493e-05 | 0.08994065 | 0 | 0 | 0
10422 | 412610.1 | 2012-03-07 10:51 | 2278.928 | 7 | 30 | -0.6748766 | 3.697729 | 29.51792 | 29.02296 | 118.9647 | 105.8578 | -9.717941e-05 | 0.08994065 | 0 | 0 | 0
10423 | 412640.1 | 2012-03-07 10:52 | 2308.943 | 7 | 30 | -0.6746967 | 3.694813 | 29.51792 | 29.02859 | 118.9647 | 105.8786 | -9.717941e-05 | 0.08994065 | 0 | 0 | 0
10424 | 412670.1 | 2012-03-07 10:52 | 2338.958 | 7 | 30 | -0.6746967 | 3.692221 | 29.51792 | 29.03421 | 118.9647 | 105.8994 | -6.475449e-05 | 0.08994065 | 0 | 0 | 0
10425 | 412700.1 | 2012-03-07 10:53 | 2368.973 | 7 | 30 | -0.6746967 | 3.689306 | 29.51792 | 29.03984 | 118.9647 | 105.9202 | -9.717941e-05 | 0.08994065 | 0 | 0 | 0
10426 | 412730.1 | 2012-03-07 10:53 | 2398.988 | 7 | 30 | -0.6746967 | 3.686552 | 29.51792 | 29.04546 | 118.9647 | 105.9409 | -9.717941e-05 | 0.08994065 | 0 | 0 | 0
10427 | 412760.1 | 2012-03-07 10:54 | 2429.003 | 7 | 30 | -0.6745167 | 3.683798 | 29.51792 | 29.05109 | 118.9647 | 105.9616 | -6.480217e-05 | 0.08994065 | 0 | 0 | 0
10428 | 412790.1 | 2012-03-07 10:54 | 2459.018 | 7 | 30 | -0.6748766 | 3.681044 | 29.51792 | 29.05671 | 118.9647 | 105.9823 | -6.480217e-05 | 0.08994065 | 0 | 0 | 0
10429 | 412820.2 | 2012-03-07 10:55 | 2489.033 | 7 | 30 | -0.6746967 | 3.678452 | 29.51792 | 29.06234 | 118.9647 | 106.003 | -9.717941e-05 | 0.08994065 | 0 | 0 | 0
10430 | 412850.2 | 2012-03-07 10:55 | 2519.048 | 7 | 30 | -0.6745167 | 3.67586 | 29.51792 | 29.06796 | 118.9647 | 106.0237 | -6.480217e-05 | 0.08994065 | 0 | 0 | 0
10431 | 412880.2 | 2012-03-07 10:56 | 2549.063 | 7 | 30 | -0.6746967 | 3.673106 | 29.51792 | 29.07359 | 118.9647 | 106.0444 | -9.722709e-05 | 0.08994065 | 0 | 0 | 0
10432 | 412910.2 | 2012-03-07 10:56 | 2579.078 | 7 | 30 | -0.6746967 | 3.670676 | 29.51792 | 29.07921 | 118.9647 | 106.065 | -6.480217e-05 | 0.08994065 | 0 | 0 | 0
10433 | 412940.2 | 2012-03-07 10:57 | 2609.093 | 7 | 30 | -0.6746967 | 3.668247 | 29.51792 | 29.08484 | 118.9647 | 106.0857 | -3.242493e-05 | 0.08994065 | 0 | 0 | 0
10434 | 412970.2 | 2012-03-07 10:57 | 2639.109 | 7 | 30 | -0.6745167 | 3.665817 | 29.51792 | 29.09047 | 118.9647 | 106.1063 | -9.717941e-05 | 0.08994065 | 0 | 0 | 0
10435 | 413000.2 | 2012-03-07 10:58 | 2669.124 | 7 | 30 | -0.6746967 | 3.663549 | 29.51792 | 29.09609 | 118.9647 | 106.1269 | -6.480217e-05 | 0.08994065 | 0 | 0 | 0
10436 | 413030.3 | 2012-03-07 10:58 | 2699.139 | 7 | 30 | -0.6745167 | 3.661119 | 29.51792 | 29.10172 | 118.9647 | 106.1475 | -6.480217e-05 | 0.08994065 | 0 | 0 | 0
10437 | 413060.3 | 2012-03-07 10:59 | 2729.154 | 7 | 30 | -0.6746967 | 3.658851 | 29.51792 | 29.10734 | 118.9647 | 106.1681 | -3.237724e-05 | 0.08994065 | 0 | 0 | 0
10438 | 413090.3 | 2012-03-07 10:59 | 2759.169 | 7 | 30 | -0.6748766 | 3.656421 | 29.51792 | 29.11297 | 118.9647 | 106.1887 | -9.717941e-05 | 0.08994065 | 0 | 0 | 0
10439 | 413120.3 | 2012-03-07 11:00 | 2789.187 | 7 | 30 | -0.6745167 | 3.654477 | 29.51792 | 29.11859 | 118.9647 | 106.2093 | -6.480217e-05 | 0.08994065 | 0 | 0 | 0
10440 | 413150.3 | 2012-03-07 11:00 | 2819.199 | 7 | 30 | -0.6746967 | 3.652047 | 29.51792 | 29.12422 | 118.9647 | 106.2298 | -9.717941e-05 | 0.08994065 | 0 | 0 | 0
10441 | 413180.3 | 2012-03-07 11:01 | 2849.214 | 7 | 30 | -0.6746967 | 3.650104 | 29.51792 | 29.12984 | 118.9647 | 106.2503 | -3.237724e-05 | 0.08994065 | 0 | 0 | 0
10442 | 413210.4 | 2012-03-07 11:01 | 2879.229 | 7 | 30 | -0.6748766 | 3.647835 | 29.51792 | 29.13547 | 118.9647 | 106.2709 | -9.722709e-05 | 0.08994065 | 0 | 0 | 0
10443 | 413240.4 | 2012-03-07 11:02 | 2909.244 | 7 | 30 | -0.6748766 | 3.645892 | 29.51792 | 29.14109 | 118.9647 | 106.2914 | -6.480217e-05 | 0.08994065 | 0 | 0 | 0
10444 | 413270.4 | 2012-03-07 11:02 | 2939.259 | 7 | 30 | -0.6746967 | 3.643948 | 29.51792 | 29.14672 | 118.9647 | 106.3119 | -6.480217e-05 | 0.08994065 | 0 | 0 | 0
10445 | 413300.4 | 2012-03-07 11:03 | 2969.274 | 7 | 30 | -0.6746967 | 3.641842 | 29.51792 | 29.15234 | 118.9647 | 106.3324 | -9.717941e-05 | 0.08994065 | 0 | 0 | 0
10446 | 413330.4 | 2012-03-07 11:03 | 2999.29 | 7 | 30 | -0.6746967 | 3.64006 | 29.51792 | 29.15797 | 118.9647 | 106.3529 | -3.242493e-05 | 0.08994065 | 0 | 0 | 0
10447 | 413360.4 | 2012-03-07 11:04 | 3029.305 | 7 | 30 | -0.6746967 | 3.638116 | 29.51792 | 29.16359 | 118.9647 | 106.3733 | -6.480217e-05 | 0.08994065 | 0 | 0 | 0
10448 | 413390.4 | 2012-03-07 11:04 | 3059.32 | 7 | 30 | -0.6746967 | 3.636334 | 29.51792 | 29.16922 | 118.9647 | 106.3938 | -3.242493e-05 | 0.08994065 | 0 | 0 | 0
10449 | 413420.5 | 2012-03-07 11:05 | 3089.335 | 7 | 30 | -0.6746967 | 3.634552 | 29.51792 | 29.17484 | 118.9647 | 106.4142 | -3.242493e-05 | 0.08994065 | 0 | 0 | 0
10450 | 413450.5 | 2012-03-07 11:05 | 3119.35 | 7 | 30 | -0.6745167 | 3.632608 | 29.51792 | 29.18047 | 118.9647 | 106.4347 | -3.237724e-05 | 0.08994065 | 0 | 0 | 0
10451 | 413480.5 | 2012-03-07 11:06 | 3149.366 | 7 | 30 | -0.6746967 | 3.630665 | 29.51792 | 29.18609 | 118.9647 | 106.4551 | -6.480217e-05 | 0.08994065 | 0 | 0 | 0
10452 | 413510.5 | 2012-03-07 11:06 | 3179.38 | 7 | 30 | -0.6745167 | 3.628883 | 29.51792 | 29.19172 | 118.9647 | 106.4755 | -3.237724e-05 | 0.08994065 | 0 | 0 | 0
10453 | 413540.5 | 2012-03-07 11:07 | 3209.395 | 7 | 30 | -0.6745167 | 3.627101 | 29.51792 | 29.19734 | 118.9647 | 106.4959 | -3.237724e-05 | 0.08994065 | 0 | 0 | 0
10454 | 413570.5 | 2012-03-07 11:07 | 3239.41 | 7 | 30 | -0.6746967 | 3.625319 | 29.51792 | 29.20297 | 118.9647 | 106.5163 | -3.237724e-05 | 0.08994065 | 0 | 0 | 0
10455 | 413600.5 | 2012-03-07 11:08 | 3269.425 | 7 | 30 | -0.6746967 | 3.623213 | 29.51792 | 29.20859 | 118.9647 | 106.5367 | -9.722709e-05 | 0.08994065 | 0 | 0 | 0
10456 | 413630.6 | 2012-03-07 11:08 | 3299.441 | 7 | 30 | -0.6743368 | 3.621431 | 29.51792 | 29.21422 | 118.9647 | 106.5571 | -6.480217e-05 | 0.08994065 | 0 | 0 | 0
10457 | 413660.6 | 2012-03-07 11:09 | 3329.456 | 7 | 30 | -0.6746967 | 3.619487 | 29.51792 | 29.21984 | 118.9647 | 106.5775 | -6.480217e-05 | 0.08994065 | 0 | 0 | 0
10458 | 413690.6 | 2012-03-07 11:09 | 3359.471 | 7 | 30 | -0.6746967 | 3.617705 | 29.51792 | 29.22547 | 118.9647 | 106.5978 | -3.242493e-05 | 0.08994065 | 0 | 0 | 0
10459 | 413720.6 | 2012-03-07 11:10 | 3389.488 | 7 | 30 | -0.6746967 | 3.615599 | 29.51792 | 29.23109 | 118.9647 | 106.6182 | -6.475449e-05 | 0.08994065 | 0 | 0 | 0
10460 | 413750.6 | 2012-03-07 11:10 | 3419.501 | 7 | 30 | -0.6748766 | 3.613493 | 29.51792 | 29.23672 | 118.9647 | 106.6385 | -6.480217e-05 | 0.08994065 | 0 | 0 | 0
10461 | 413780.6 | 2012-03-07 11:11 | 3449.516 | 7 | 30 | -0.6746967 | 3.611549 | 29.51792 | 29.24234 | 118.9647 | 106.6588 | -9.722709e-05 | 0.08994065 | 0 | 0 | 0
10462 | 413810.7 | 2012-03-07 11:11 | 3479.531 | 7 | 30 | -0.6745167 | 3.609768 | 29.51792 | 29.24797 | 118.9647 | 106.6791 | 3.242493e-05 | 0.08994065 | 0 | 0 | 0
10463 | 413840.7 | 2012-03-07 11:12 | 3509.546 | 7 | 30 | -0.6746967 | 3.607176 | 29.51792 | 29.25359 | 118.9647 | 106.6994 | -9.717941e-05 | 0.08994065 | 0 | 0 | 0
10464 | 413870.7 | 2012-03-07 11:12 | 3539.561 | 7 | 30 | -0.6746967 | 3.60507 | 29.51792 | 29.25922 | 118.9647 | 106.7197 | -6.480217e-05 | 0.08994065 | 0 | 0 | 0
10465 | 413900.7 | 2012-03-07 11:13 | 3569.576 | 7 | 30 | -0.6746967 | 3.602802 | 29.51792 | 29.26484 | 118.9647 | 106.74 | -3.237724e-05 | 0.08994065 | 0 | 0 | 0
10466 | 413930.7 | 2012-03-07 11:13 | 3599.591 | 7 | 30 | -0.6746967 | 3.600372 | 29.51792 | 29.27047 | 118.9647 | 106.7602 | -6.480217e-05 | 0.08994065 | 0 | 0 | 0
10467 | 413960.7 | 2012-03-07 11:14 | 3629.608 | 7 | 30 | -0.6746967 | 3.597942 | 29.51792 | 29.27609 | 118.9647 | 106.7805 | -6.480217e-05 | 0.08994065 | 0 | 0 | 0
10468 | 413990.7 | 2012-03-07 11:14 | 3659.61 | 7 | 30 | -0.6745167 | 3.59535 | 29.51792 | 29.28171 | 118.9647 | 106.8007 | -9.722709e-05 | 0.08994065 | 0 | 0 | 0
10469 | 414020.7 | 2012-03-07 11:15 | 3689.621 | 7 | 30 | -0.6745167 | 3.592758 | 29.51792 | 29.28734 | 118.9647 | 106.8209 | -6.480217e-05 | 0.08994065 | 0 | 0 | 0
10470 | 414050.8 | 2012-03-07 11:15 | 3719.636 | 7 | 30 | -0.6746967 | 3.589843 | 29.51792 | 29.29296 | 118.9647 | 106.8411 | -9.722709e-05 | 0.08994065 | 0 | 0 | 0
10471 | 414080.8 | 2012-03-07 11:16 | 3749.651 | 7 | 30 | -0.6745167 | 3.587251 | 29.51792 | 29.29859 | 118.9647 | 106.8613 | -6.480217e-05 | 0.08994065 | 0 | 0 | 0
10472 | 414110.8 | 2012-03-07 11:16 | 3779.666 | 7 | 30 | -0.6746967 | 3.584173 | 29.51792 | 29.30421 | 118.9647 | 106.8815 | -6.480217e-05 | 0.08994065 | 0 | 0 | 0
10473 | 414140.8 | 2012-03-07 11:17 | 3809.681 | 7 | 30 | -0.6745167 | 3.580771 | 29.51792 | 29.30984 | 118.9647 | 106.9016 | -0.0001296043 | 0.08994065 | 0 | 0 | 0
10474 | 414170.8 | 2012-03-07 11:17 | 3839.696 | 7 | 30 | -0.6746967 | 3.577693 | 29.51792 | 29.31546 | 118.9647 | 106.9218 | -9.717941e-05 | 0.08994065 | 0 | 0 | 0
10475 | 414200.8 | 2012-03-07 11:18 | 3869.711 | 7 | 30 | -0.6746967 | 3.574291 | 29.51792 | 29.32109 | 118.9647 | 106.9419 | -9.717941e-05 | 0.08994065 | 0 | 0 | 0
10476 | 414230.9 | 2012-03-07 11:18 | 3899.726 | 7 | 30 | -0.6746967 | 3.57089 | 29.51792 | 29.32671 | 118.9647 | 106.962 | -9.717941e-05 | 0.08994065 | 0 | 0 | 0
10477 | 414260.9 | 2012-03-07 11:19 | 3929.742 | 7 | 30 | -0.6746967 | 3.567002 | 29.51792 | 29.33234 | 118.9647 | 106.982 | -0.0001296043 | 0.08994065 | 0 | 0 | 0
10478 | 414290.9 | 2012-03-07 11:19 | 3959.757 | 7 | 30 | -0.6746967 | 3.563276 | 29.51792 | 29.33796 | 118.9647 | 107.0021 | -0.0001296043 | 0.08994065 | 0 | 0 | 0
10479 | 414320.9 | 2012-03-07 11:20 | 3989.772 | 7 | 30 | -0.6746967 | 3.559226 | 29.51792 | 29.34359 | 118.9647 | 107.0221 | -9.717941e-05 | 0.08994065 | 0 | 0 | 0
10480 | 414350.9 | 2012-03-07 11:20 | 4019.79 | 7 | 30 | -0.6745167 | 3.555014 | 29.51792 | 29.34922 | 118.9647 | 107.0421 | -9.722709e-05 | 0.08994065 | 0 | 0 | 0
10481 | 414380.9 | 2012-03-07 11:21 | 4049.802 | 7 | 30 | -0.6746967 | 3.550317 | 29.51792 | 29.35484 | 118.9647 | 107.0621 | -0.0001296043 | 0.08994065 | 0 | 0 | 0
10482 | 414410.9 | 2012-03-07 11:21 | 4079.817 | 7 | 30 | -0.6746967 | 3.545619 | 29.51792 | 29.36046 | 118.9647 | 107.0821 | -0.0001295567 | 0.08994065 | 0 | 0 | 0
10483 | 414441 | 2012-03-07 11:22 | 4109.832 | 7 | 30 | -0.6745167 | 3.540597 | 29.51792 | 29.36609 | 118.9647 | 107.102 | -9.717941e-05 | 0.08994065 | 0 | 0 | 0
10484 | 414471 | 2012-03-07 11:22 | 4139.847 | 7 | 30 | -0.6745167 | 3.534927 | 29.51792 | 29.37172 | 118.9647 | 107.1219 | -0.0001620293 | 0.08994065 | 0 | 0 | 0
10485 | 414501 | 2012-03-07 11:23 | 4169.862 | 7 | 30 | -0.6746967 | 3.528934 | 29.51792 | 29.37734 | 118.9647 | 107.1418 | -0.0001619816 | 0.08994065 | 0 | 0 | 0
10486 | 414531 | 2012-03-07 11:23 | 4199.877 | 7 | 30 | -0.6746967 | 3.522778 | 29.51792 | 29.38297 | 118.9647 | 107.1616 | -0.0001296043 | 0.08994065 | 0 | 0 | 0
10487 | 414561 | 2012-03-07 11:24 | 4229.892 | 7 | 30 | -0.6746967 | 3.515812 | 29.51792 | 29.38859 | 118.9647 | 107.1814 | -0.0001944065 | 0.08994065 | 0 | 0 | 0
10488 | 414591 | 2012-03-07 11:24 | 4259.908 | 7 | 30 | -0.6743368 | 3.508523 | 29.51792 | 29.39422 | 118.9647 | 107.2012 | -0.0001620293 | 0.08994065 | 0 | 0 | 0
10489 | 414621 | 2012-03-07 11:25 | 4289.923 | 7 | 30 | -0.6745167 | 3.500261 | 29.51792 | 29.39984 | 118.9647 | 107.2209 | -0.0002267838 | 0.08994065 | 0 | 0 | 0
10490 | 414651.1 | 2012-03-07 11:25 | 4319.938 | 7 | 30 | -0.6748766 | 3.491352 | 29.51792 | 29.40547 | 118.9647 | 107.2405 | -0.000259161 | 0.08994065 | 0 | 0 | 0
10491 | 414681.1 | 2012-03-07 11:26 | 4349.953 | 7 | 30 | -0.6746967 | 3.481632 | 29.51792 | 29.41109 | 118.9647 | 107.2602 | -0.0002592087 | 0.08994065 | 0 | 0 | 0
10492 | 414711.1 | 2012-03-07 11:26 | 4379.968 | 7 | 30 | -0.6746967 | 3.471265 | 29.51792 | 29.41672 | 118.9647 | 107.2797 | -0.000259161 | 0.08994065 | 0 | 0 | 0
10493 | 414741.1 | 2012-03-07 11:27 | 4409.983 | 7 | 30 | -0.6748766 | 3.459601 | 29.51792 | 29.42234 | 118.9647 | 107.2992 | -0.0003239632 | 0.08994065 | 0 | 0 | 0
10494 | 414771.1 | 2012-03-07 11:27 | 4439.998 | 7 | 30 | -0.6746967 | 3.446966 | 29.51792 | 29.42797 | 118.9647 | 107.3186 | -0.0003563881 | 0.08994065 | 0 | 0 | 0
10495 | 414801.1 | 2012-03-07 11:28 | 4470.013 | 7 | 30 | -0.6745167 | 3.433035 | 29.51792 | 29.43359 | 118.9647 | 107.338 | -0.0003563881 | 0.08994065 | 0 | 0 | 0
10496 | 414831.2 | 2012-03-07 11:28 | 4500.028 | 7 | 30 | -0.6746967 | 3.417645 | 29.51792 | 29.43922 | 118.9647 | 107.3573 | -0.0004211903 | 0.08994065 | 0 | 0 | 0
10497 | 414861.2 | 2012-03-07 11:29 | 4530.043 | 7 | 30 | -0.6746967 | 3.400475 | 29.51792 | 29.44484 | 118.9647 | 107.3764 | -0.0004859447 | 0.08994065 | 0 | 0 | 0
10498 | 414891.2 | 2012-03-07 11:29 | 4560.058 | 7 | 30 | -0.6748766 | 3.381845 | 29.51792 | 29.45047 | 118.9647 | 107.3955 | -0.0004859447 | 0.08994065 | 0 | 0 | 0
10499 | 414921.2 | 2012-03-07 11:30 | 4590.073 | 7 | 30 | -0.6746967 | 3.36111 | 29.51792 | 29.45609 | 118.9647 | 107.4145 | -0.0005831718 | 0.08994065 | 0 | 0 | 0
10500 | 414951.2 | 2012-03-07 11:30 | 4620.091 | 7 | 30 | -0.6746967 | 3.338432 | 29.51792 | 29.46172 | 118.9647 | 107.4333 | -0.0006155968 | 0.08994065 | 0 | 0 | 0
10501 | 414981.2 | 2012-03-07 11:31 | 4650.104 | 7 | 30 | -0.6746967 | 3.313323 | 29.51792 | 29.46734 | 118.9647 | 107.452 | -0.0007127285 | 0.08994065 | 0 | 0 | 0
10502 | 415011.2 | 2012-03-07 11:31 | 4680.119 | 7 | 30 | -0.6746967 | 3.286108 | 29.51792 | 29.47297 | 118.9647 | 107.4706 | -0.0007775783 | 0.08994065 | 0 | 0 | 0
10503 | 415041.3 | 2012-03-07 11:32 | 4710.134 | 7 | 30 | -0.6748766 | 3.256788 | 29.51792 | 29.47859 | 118.9647 | 107.489 | -0.0008100033 | 0.08994065 | 0 | 0 | 0
10504 | 415071.3 | 2012-03-07 11:32 | 4740.149 | 7 | 30 | -0.6746967 | 3.225847 | 29.51792 | 29.48422 | 118.9647 | 107.5072 | -0.0008099556 | 0.08994065 | 0 | 0 | 0
10505 | 415101.3 | 2012-03-07 11:33 | 4770.164 | 7 | 30 | -0.6745167 | 3.193125 | 29.51792 | 29.48984 | 118.9647 | 107.5253 | -0.0008423328 | 0.08994065 | 0 | 0 | 0
10506 | 415131.3 | 2012-03-07 11:33 | 4800.179 | 7 | 30 | -0.6746967 | 3.159269 | 29.51792 | 29.49547 | 118.9647 | 107.5431 | -0.0009071827 | 0.08994065 | 0 | 0 | 0
10507 | 415161.3 | 2012-03-07 11:34 | 4830.194 | 7 | 30 | -0.6746967 | 3.124441 | 29.51792 | 29.50109 | 118.9647 | 107.5608 | -0.0009071827 | 0.08994065 | 0 | 0 | 0
10508 | 415191.3 | 2012-03-07 11:34 | 4860.209 | 7 | 30 | -0.6746967 | 3.088965 | 29.51792 | 29.50672 | 118.9647 | 107.5783 | -0.0009719372 | 0.08994065 | 0 | 0 | 0
10509 | 415221.3 | 2012-03-07 11:35 | 4890.224 | 7 | 30 | -0.6746967 | 3.053813 | 29.51792 | 29.51234 | 118.9647 | 107.5956 | -0.0009395123 | 0.08994065 | 0 | 0 | 0
10510 | 415251.4 | 2012-03-07 11:35 | 4920.239 | 7 | 30 | -0.6746967 | 3.018336 | 29.51792 | 29.51797 | 118.9647 | 107.6126 | -0.0009395599 | 0.08994065 | 0 | 0 | 0
10511 | 415281.4 | 2012-03-07 11:36 | 4950.254 | 7 | 30 | -0.6746967 | 2.983184 | 29.51792 | 29.52359 | 118.9647 | 107.6295 | -0.000907135 | 0.08994065 | 0 | 0 | 0
10512 | 415311.4 | 2012-03-07 11:36 | 4980.27 | 7 | 30 | -0.6745167 | 2.94868 | 29.51792 | 29.52922 | 118.9647 | 107.6462 | -0.0009395599 | 0.08994065 | 0 | 0 | 0
10513 | 415341.4 | 2012-03-07 11:37 | 5010.285 | 7 | 30 | -0.6746967 | 2.915148 | 29.51792 | 29.53484 | 118.9647 | 107.6627 | -0.0008747578 | 0.08994065 | 0 | 0 | 0
10514 | 415371.4 | 2012-03-07 11:37 | 5040.3 | 7 | 30 | -0.6745167 | 2.882587 | 29.51792 | 29.54047 | 118.9647 | 107.679 | -0.0008423805 | 0.08994065 | 0 | 0 | 0
10515 | 415401.4 | 2012-03-07 11:38 | 5070.315 | 7 | 30 | -0.6745167 | 2.850999 | 29.51792 | 29.54609 | 118.9647 | 107.6951 | -0.0008099556 | 0.08994065 | 0 | 0 | 0
10516 | 415431.5 | 2012-03-07 11:38 | 5100.33 | 7 | 30 | -0.6746967 | 2.82022 | 29.51792 | 29.55172 | 118.9647 | 107.7111 | -0.0008099556 | 0.08994065 | 0 | 0 | 0
10517 | 415461.5 | 2012-03-07 11:39 | 5130.345 | 7 | 30 | -0.6746967 | 2.790576 | 29.51792 | 29.55734 | 118.9647 | 107.7269 | -0.0007452011 | 0.08994065 | 0 | 0 | 0
10518 | 415491.5 | 2012-03-07 11:39 | 5160.36 | 7 | 30 | -0.6746967 | 2.762066 | 29.51792 | 29.56297 | 118.9647 | 107.7425 | -0.0007775307 | 0.08994065 | 0 | 0 | 0
10519 | 415521.5 | 2012-03-07 11:40 | 5190.375 | 7 | 30 | -0.6746967 | 2.734041 | 29.51792 | 29.56859 | 118.9647 | 107.7579 | -0.0007451534 | 0.08994065 | 0 | 0 | 0
10520 | 415551.5 | 2012-03-07 11:40 | 5220.393 | 7 | 30 | -0.6746967 | 2.706988 | 29.51792 | 29.57422 | 118.9647 | 107.7732 | -0.0007127762 | 0.08994065 | 0 | 0 | 0
10521 | 415559.3 | 2012-03-07 11:40 | 5228.205 | 7 | 30 | -0.6746967 | 2.699861 | 29.51792 | 29.57568 | 118.9647 | 107.7772 | -0.0007127762 | 0.08994065 | 0 | 0 | 0
10522 | 415559.5 | 2012-03-07 11:40 | 0.1873901 | 8 | 30 | -0.0002541333 | 2.767897 | 29.51792 | 29.57568 | 118.9647 | 107.7772 | 0 | 0.06569149 | 0 | 0 | 0
10523 | 415564.3 | 2012-03-07 11:40 | 5.015419 | 8 | 30 | -0.002233554 | 3.125413 | 29.51792 | 29.57568 | 118.9647 | 107.7772 | 0.02883449 | 0.06569149 | 0 | 0 | 0
10524 | 415594.4 | 2012-03-07 11:41 | 30.01502 | 1 | 31 | 0 | 3.310893 | 29.51792 | 29.57568 | 118.9647 | 107.7772 | 0.002041101 | 0.06569149 | 0 | 0 | 0
10525 | 415624.4 | 2012-03-07 11:42 | 60.0301 | 1 | 31 | 0 | 3.362406 | 29.51792 | 29.57568 | 118.9647 | 107.7772 | 0.001036739 | 0.06569149 | 0 | 0 | 0
10526 | 415654.4 | 2012-03-07 11:42 | 90.04533 | 1 | 31 | 0 | 3.393185 | 29.51792 | 29.57568 | 118.9647 | 107.7772 | 0.0007127762 | 0.06569149 | 0 | 0 | 0
10527 | 415684.4 | 2012-03-07 11:42 | 120.0134 | 1 | 31 | 0 | 3.41473 | 29.51792 | 29.57568 | 118.9647 | 107.7772 | 0.0005507469 | 0.06569149 | 0 | 0 | 0
10528 | 415714.4 | 2012-03-07 11:43 | 30.01509 | 2 | 31 | 0.6749082 | 3.692059 | 29.52355 | 29.57568 | 118.9853 | 107.7772 | 0.001490307 | 0.06569149 | 0 | 0 | 0
10529 | 415744.4 | 2012-03-07 11:44 | 60.0325 | 2 | 31 | 0.6749082 | 3.730451 | 29.52918 | 29.57568 | 119.0062 | 107.7772 | 0.0007775783 | 0.06569149 | 0 | 0 | 0
10530 | 415774.4 | 2012-03-07 11:44 | 90.03347 | 2 | 31 | 0.6747283 | 3.753454 | 29.5348 | 29.57568 | 119.0272 | 107.7772 | 0.0004859924 | 0.06569149 | 0 | 0 | 0
10531 | 415804.4 | 2012-03-07 11:44 | 120.0448 | 2 | 31 | 0.6747283 | 3.769491 | 29.54043 | 29.57568 | 119.0484 | 107.7772 | 0.0003887653 | 0.06569149 | 0 | 0 | 0
10532 | 415834.4 | 2012-03-07 11:45 | 150.0599 | 2 | 31 | 0.6747283 | 3.781317 | 29.54605 | 29.57568 | 119.0696 | 107.7772 | 0.0002592087 | 0.06569149 | 0 | 0 | 0
10533 | 415864.4 | 2012-03-07 11:46 | 180.0749 | 2 | 31 | 0.6747283 | 3.790388 | 29.55168 | 29.57568 | 119.0909 | 107.7772 | 0.0001943588 | 0.06569149 | 0 | 0 | 0
10534 | 415894.5 | 2012-03-07 11:46 | 210.0905 | 2 | 31 | 0.6747283 | 3.79784 | 29.55731 | 29.57568 | 119.1123 | 107.7772 | 0.0001619816 | 0.06569149 | 0 | 0 | 0
10535 | 415924.5 | 2012-03-07 11:46 | 240.1052 | 2 | 31 | 0.6750882 | 3.804319 | 29.56293 | 29.57568 | 119.1336 | 107.7772 | 0.0001619816 | 0.06569149 | 0 | 0 | 0
10536 | 415954.5 | 2012-03-07 11:47 | 270.1201 | 2 | 31 | 0.6747283 | 3.809827 | 29.56856 | 29.57568 | 119.1551 | 107.7772 | 9.722709e-05 | 0.06569149 | 0 | 0 | 0
10537 | 415984.5 | 2012-03-07 11:48 | 300.1353 | 2 | 31 | 0.6749082 | 3.815821 | 29.57418 | 29.57568 | 119.1765 | 107.7772 | 0.0002267838 | 0.06569149 | 0 | 0 | 0
10538 | 416014.5 | 2012-03-07 11:48 | 330.1503 | 2 | 31 | 0.6747283 | 3.820843 | 29.57981 | 29.57568 | 119.198 | 107.7772 | 0.0001296043 | 0.06569149 | 0 | 0 | 0
10539 | 416044.5 | 2012-03-07 11:49 | 360.1654 | 2 | 31 | 0.6747283 | 3.825864 | 29.58544 | 29.57568 | 119.2195 | 107.7772 | 0.0001619816 | 0.06569149 | 0 | 0 | 0
10540 | 416074.5 | 2012-03-07 11:49 | 390.1805 | 2 | 31 | 0.6750882 | 3.830886 | 29.59106 | 29.57568 | 119.241 | 107.7772 | 0.0001619816 | 0.06569149 | 0 | 0 | 0
10541 | 416104.6 | 2012-03-07 11:50 | 420.1956 | 2 | 31 | 0.6747283 | 3.83526 | 29.59669 | 29.57568 | 119.2626 | 107.7772 | 0.0001296043 | 0.06569149 | 0 | 0 | 0
10542 | 416134.6 | 2012-03-07 11:50 | 450.2107 | 2 | 31 | 0.6749082 | 3.839958 | 29.60232 | 29.57568 | 119.2842 | 107.7772 | 0.0001296043 | 0.06569149 | 0 | 0 | 0
10543 | 416164.6 | 2012-03-07 11:50 | 480.2258 | 2 | 31 | 0.6750882 | 3.844332 | 29.60794 | 29.57568 | 119.3058 | 107.7772 | 0.0001620293 | 0.06569149 | 0 | 0 | 0
10544 | 416194.6 | 2012-03-07 11:51 | 510.241 | 2 | 31 | 0.6747283 | 3.848219 | 29.61357 | 29.57568 | 119.3275 | 107.7772 | 9.717941e-05 | 0.06569149 | 0 | 0 | 0
10545 | 416224.6 | 2012-03-07 11:52 | 540.256 | 2 | 31 | 0.6750882 | 3.852593 | 29.61919 | 29.57568 | 119.3491 | 107.7772 | 0.0001619816 | 0.06569149 | 0 | 0 | 0
10546 | 416254.6 | 2012-03-07 11:52 | 570.2737 | 2 | 31 | 0.6745483 | 3.856481 | 29.62482 | 29.57568 | 119.3708 | 107.7772 | 9.722709e-05 | 0.06569149 | 0 | 0 | 0
10547 | 416284.7 | 2012-03-07 11:52 | 600.2861 | 2 | 31 | 0.6749082 | 3.860531 | 29.63045 | 29.57568 | 119.3925 | 107.7772 | 9.717941e-05 | 0.06569149 | 0 | 0 | 0
10548 | 416314.7 | 2012-03-07 11:53 | 630.3013 | 2 | 31 | 0.6747283 | 3.86458 | 29.63607 | 29.57568 | 119.4143 | 107.7772 | 0.0001296043 | 0.06569149 | 0 | 0 | 0
10549 | 416344.7 | 2012-03-07 11:54 | 660.3162 | 2 | 31 | 0.6749082 | 3.868306 | 29.6417 | 29.57568 | 119.436 | 107.7772 | 9.717941e-05 | 0.06569149 | 0 | 0 | 0
10550 | 416374.7 | 2012-03-07 11:54 | 690.3313 | 2 | 31 | 0.6747283 | 3.872032 | 29.64733 | 29.57568 | 119.4578 | 107.7772 | 9.717941e-05 | 0.06569149 | 0 | 0 | 0
10551 | 416404.7 | 2012-03-07 11:54 | 720.3467 | 2 | 31 | 0.6747283 | 3.875596 | 29.65295 | 29.57568 | 119.4796 | 107.7772 | 9.717941e-05 | 0.06569149 | 0 | 0 | 0
10552 | 416434.7 | 2012-03-07 11:55 | 750.3615 | 2 | 31 | 0.6749082 | 3.878836 | 29.65858 | 29.57568 | 119.5014 | 107.7772 | 6.480217e-05 | 0.06569149 | 0 | 0 | 0
10553 | 416464.7 | 2012-03-07 11:55 | 780.3766 | 2 | 31 | 0.6747283 | 3.882237 | 29.66421 | 29.57568 | 119.5232 | 107.7772 | 9.717941e-05 | 0.06569149 | 0 | 0 | 0
10554 | 416494.8 | 2012-03-07 11:56 | 810.3918 | 2 | 31 | 0.6747283 | 3.885315 | 29.66983 | 29.57568 | 119.5451 | 107.7772 | 6.475449e-05 | 0.06569149 | 0 | 0 | 0
10555 | 416524.8 | 2012-03-07 11:57 | 840.4067 | 2 | 31 | 0.6747283 | 3.888393 | 29.67546 | 29.57568 | 119.5669 | 107.7772 | 3.242493e-05 | 0.06569149 | 0 | 0 | 0
10556 | 416554.8 | 2012-03-07 11:57 | 870.4218 | 2 | 31 | 0.6747283 | 3.891309 | 29.68108 | 29.57568 | 119.5888 | 107.7772 | 6.480217e-05 | 0.06569149 | 0 | 0 | 0
10557 | 416584.8 | 2012-03-07 11:58 | 900.4369 | 2 | 31 | 0.6749082 | 3.894387 | 29.68671 | 29.57568 | 119.6107 | 107.7772 | 9.717941e-05 | 0.06569149 | 0 | 0 | 0
10558 | 416614.8 | 2012-03-07 11:58 | 930.452 | 2 | 31 | 0.6749082 | 3.896817 | 29.69234 | 29.57568 | 119.6327 | 107.7772 | 6.480217e-05 | 0.06569149 | 0 | 0 | 0
10559 | 416644.8 | 2012-03-07 11:58 | 960.4672 | 2 | 31 | 0.6749082 | 3.899409 | 29.69796 | 29.57568 | 119.6546 | 107.7772 | 6.480217e-05 | 0.06569149 | 0 | 0 | 0
10560 | 416674.8 | 2012-03-07 11:59 | 990.4822 | 2 | 31 | 0.6747283 | 3.902 | 29.70359 | 29.57568 | 119.6765 | 107.7772 | 9.717941e-05 | 0.06569149 | 0 | 0 | 0
10561 | 416704.9 | 2012-03-07 12:00 | 1020.497 | 2 | 31 | 0.6747283 | 3.904106 | 29.70922 | 29.57568 | 119.6985 | 107.7772 | 3.242493e-05 | 0.06569149 | 0 | 0 | 0
10562 | 416734.9 | 2012-03-07 12:00 | 1050.513 | 2 | 31 | 0.6749082 | 3.906536 | 29.71484 | 29.57568 | 119.7205 | 107.7772 | 6.475449e-05 | 0.06569149 | 0 | 0 | 0
10563 | 416764.9 | 2012-03-07 12:00 | 1080.527 | 2 | 31 | 0.6749082 | 3.90848 | 29.72047 | 29.57568 | 119.7424 | 107.7772 | 3.242493e-05 | 0.06569149 | 0 | 0 | 0
10564 | 416794.9 | 2012-03-07 12:01 | 1110.543 | 2 | 31 | 0.6749082 | 3.910748 | 29.72609 | 29.57568 | 119.7644 | 107.7772 | 6.480217e-05 | 0.06569149 | 0 | 0 | 0
10565 | 416824.9 | 2012-03-07 12:02 | 1140.558 | 2 | 31 | 0.6749082 | 3.912854 | 29.73172 | 29.57568 | 119.7865 | 107.7772 | 3.242493e-05 | 0.06569149 | 0 | 0 | 0
10566 | 416854.9 | 2012-03-07 12:02 | 1170.575 | 2 | 31 | 0.6749082 | 3.914798 | 29.73735 | 29.57568 | 119.8085 | 107.7772 | 6.480217e-05 | 0.06569149 | 0 | 0 | 0
10567 | 416885 | 2012-03-07 12:02 | 1200.588 | 2 | 31 | 0.6749082 | 3.916904 | 29.74297 | 29.57568 | 119.8305 | 107.7772 | 6.480217e-05 | 0.06569149 | 0 | 0 | 0
10568 | 416915 | 2012-03-07 12:03 | 1230.603 | 2 | 31 | 0.6749082 | 3.918848 | 29.7486 | 29.57568 | 119.8525 | 107.7772 | 6.480217e-05 | 0.06569149 | 0 | 0 | 0
10569 | 416945 | 2012-03-07 12:03 | 1260.618 | 2 | 31 | 0.6747283 | 3.920791 | 29.75423 | 29.57568 | 119.8746 | 107.7772 | 3.237724e-05 | 0.06569149 | 0 | 0 | 0
10570 | 416975 | 2012-03-07 12:04 | 1290.633 | 2 | 31 | 0.6747283 | 3.922897 | 29.75985 | 29.57568 | 119.8967 | 107.7772 | 6.480217e-05 | 0.06569149 | 0 | 0 | 0
10571 | 417005 | 2012-03-07 12:05 | 1320.648 | 2 | 31 | 0.6747283 | 3.924841 | 29.76548 | 29.57568 | 119.9187 | 107.7772 | 3.237724e-05 | 0.06569149 | 0 | 0 | 0
10572 | 417035 | 2012-03-07 12:05 | 1350.663 | 2 | 31 | 0.6745483 | 3.926623 | 29.7711 | 29.57568 | 119.9408 | 107.7772 | -3.242493e-05 | 0.06569149 | 0 | 0 | 0
10573 | 417065 | 2012-03-07 12:06 | 1380.678 | 2 | 31 | 0.6749082 | 3.928891 | 29.77673 | 29.57568 | 119.9629 | 107.7772 | 3.237724e-05 | 0.06569149 | 0 | 0 | 0
10574 | 417095.1 | 2012-03-07 12:06 | 1410.693 | 2 | 31 | 0.6749082 | 3.931159 | 29.78236 | 29.57568 | 119.985 | 107.7772 | 6.480217e-05 | 0.06569149 | 0 | 0 | 0
10575 | 417125.1 | 2012-03-07 12:07 | 1440.708 | 2 | 31 | 0.6749082 | 3.933265 | 29.78798 | 29.57568 | 120.0072 | 107.7772 | 9.717941e-05 | 0.06569149 | 0 | 0 | 0
10576 | 417155.1 | 2012-03-07 12:07 | 1470.724 | 2 | 31 | 0.6747283 | 3.935371 | 29.79361 | 29.57568 | 120.0293 | 107.7772 | 3.237724e-05 | 0.06569149 | 0 | 0 | 0
10577 | 417185.1 | 2012-03-07 12:08 | 1500.739 | 2 | 31 | 0.6747283 | 3.937639 | 29.79924 | 29.57568 | 120.0515 | 107.7772 | 9.717941e-05 | 0.06569149 | 0 | 0 | 0
10578 | 417215.1 | 2012-03-07 12:08 | 1530.754 | 2 | 31 | 0.6749082 | 3.939744 | 29.80486 | 29.57568 | 120.0736 | 107.7772 | 0.0001296043 | 0.06569149 | 0 | 0 | 0
10579 | 417245.1 | 2012-03-07 12:09 | 1560.769 | 2 | 31 | 0.6749082 | 3.94185 | 29.81049 | 29.57568 | 120.0958 | 107.7772 | 6.480217e-05 | 0.06569149 | 0 | 0 | 0
10580 | 417275.2 | 2012-03-07 12:09 | 1590.784 | 2 | 31 | 0.6747283 | 3.943956 | 29.81612 | 29.57568 | 120.118 | 107.7772 | 3.242493e-05 | 0.06569149 | 0 | 0 | 0
10581 | 417305.2 | 2012-03-07 12:10 | 1620.799 | 2 | 31 | 0.6747283 | 3.946224 | 29.82174 | 29.57568 | 120.1402 | 107.7772 | 3.242493e-05 | 0.06569149 | 0 | 0 | 0
10582 | 417335.2 | 2012-03-07 12:10 | 1650.814 | 2 | 31 | 0.6749082 | 3.948492 | 29.82737 | 29.57568 | 120.1624 | 107.7772 | 6.480217e-05 | 0.06569149 | 0 | 0 | 0
10583 | 417365.2 | 2012-03-07 12:11 | 1680.829 | 2 | 31 | 0.6747283 | 3.950598 | 29.83299 | 29.57568 | 120.1846 | 107.7772 | 3.242493e-05 | 0.06569149 | 0 | 0 | 0
10584 | 417395.2 | 2012-03-07 12:11 | 1710.845 | 2 | 31 | 0.6747283 | 3.953028 | 29.83862 | 29.57568 | 120.2068 | 107.7772 | 6.480217e-05 | 0.06569149 | 0 | 0 | 0
10585 | 417425.2 | 2012-03-07 12:12 | 1740.859 | 2 | 31 | 0.6750882 | 3.955458 | 29.84425 | 29.57568 | 120.2291 | 107.7772 | 9.717941e-05 | 0.06569149 | 0 | 0 | 0
10586 | 417455.2 | 2012-03-07 12:12 | 1770.877 | 2 | 31 | 0.6747283 | 3.957564 | 29.84987 | 29.57568 | 120.2513 | 107.7772 | 3.242493e-05 | 0.06569149 | 0 | 0 | 0
10587 | 417485.3 | 2012-03-07 12:13 | 1800.889 | 2 | 31 | 0.6747283 | 3.959831 | 29.8555 | 29.57568 | 120.2736 | 107.7772 | 3.242493e-05 | 0.06569149 | 0 | 0 | 0
10588 | 417515.3 | 2012-03-07 12:13 | 1830.904 | 2 | 31 | 0.6749082 | 3.962423 | 29.86113 | 29.57568 | 120.2959 | 107.7772 | 9.717941e-05 | 0.06569149 | 0 | 0 | 0
10589 | 417545.3 | 2012-03-07 12:14 | 1860.92 | 2 | 31 | 0.6749082 | 3.964691 | 29.86675 | 29.57568 | 120.3182 | 107.7772 | 6.480217e-05 | 0.06569149 | 0 | 0 | 0
10590 | 417575.3 | 2012-03-07 12:14 | 1890.935 | 2 | 31 | 0.6749082 | 3.967121 | 29.87238 | 29.57568 | 120.3405 | 107.7772 | 6.480217e-05 | 0.06569149 | 0 | 0 | 0
10591 | 417605.3 | 2012-03-07 12:15 | 1920.95 | 2 | 31 | 0.6749082 | 3.969389 | 29.878 | 29.57568 | 120.3628 | 107.7772 | 6.480217e-05 | 0.06569149 | 0 | 0 | 0
10592 | 417635.3 | 2012-03-07 12:15 | 1950.965 | 2 | 31 | 0.6747283 | 3.971657 | 29.88363 | 29.57568 | 120.3852 | 107.7772 | 3.237724e-05 | 0.06569149 | 0 | 0 | 0
10593 | 417665.3 | 2012-03-07 12:16 | 1980.98 | 2 | 31 | 0.6747283 | 3.974087 | 29.88926 | 29.57568 | 120.4075 | 107.7772 | 6.480217e-05 | 0.06569149 | 0 | 0 | 0
10594 | 417695.4 | 2012-03-07 12:16 | 2010.999 | 2 | 31 | 0.6745483 | 3.976355 | 29.89488 | 29.57568 | 120.4299 | 107.7772 | 3.242493e-05 | 0.06569149 | 0 | 0 | 0
10595 | 417725.4 | 2012-03-07 12:17 | 2041.01 | 2 | 31 | 0.6747283 | 3.978946 | 29.90051 | 29.57568 | 120.4523 | 107.7772 | 6.480217e-05 | 0.06569149 | 0 | 0 | 0
10596 | 417755.4 | 2012-03-07 12:17 | 2071.025 | 2 | 31 | 0.6745483 | 3.981052 | 29.90613 | 29.57568 | 120.4747 | 107.7772 | 9.722709e-05 | 0.06569149 | 0 | 0 | 0
10597 | 417785.4 | 2012-03-07 12:18 | 2101.04 | 2 | 31 | 0.6747283 | 3.983644 | 29.91176 | 29.57568 | 120.4971 | 107.7772 | 3.242493e-05 | 0.06569149 | 0 | 0 | 0
10598 | 417815.4 | 2012-03-07 12:18 | 2131.055 | 2 | 31 | 0.6747283 | 3.986074 | 29.91739 | 29.57568 | 120.5195 | 107.7772 | 9.717941e-05 | 0.06569149 | 0 | 0 | 0
10599 | 417845.4 | 2012-03-07 12:19 | 2161.071 | 2 | 31 | 0.6749082 | 3.988504 | 29.92301 | 29.57568 | 120.5419 | 107.7772 | 6.480217e-05 | 0.06569149 | 0 | 0 | 0
10600 | 417875.5 | 2012-03-07 12:19 | 2191.086 | 2 | 31 | 0.6747283 | 3.990934 | 29.92864 | 29.57568 | 120.5644 | 107.7772 | 9.722709e-05 | 0.06569149 | 0 | 0 | 0
10601 | 417905.5 | 2012-03-07 12:20 | 2221.101 | 2 | 31 | 0.6747283 | 3.993202 | 29.93426 | 29.57568 | 120.5868 | 107.7772 | 6.480217e-05 | 0.06569149 | 0 | 0 | 0
10602 | 417935.5 | 2012-03-07 12:20 | 2251.116 | 2 | 31 | 0.6747283 | 3.995794 | 29.93989 | 29.57568 | 120.6093 | 107.7772 | 6.480217e-05 | 0.06569149 | 0 | 0 | 0
10603 | 417965.5 | 2012-03-07 12:21 | 2281.131 | 2 | 31 | 0.6749082 | 3.998224 | 29.94551 | 29.57568 | 120.6318 | 107.7772 | 3.242493e-05 | 0.06569149 | 0 | 0 | 0
10604 | 417995.5 | 2012-03-07 12:21 | 2311.146 | 2 | 31 | 0.6747283 | 4.000653 | 29.95114 | 29.57568 | 120.6543 | 107.7772 | 9.717941e-05 | 0.06569149 | 0 | 0 | 0
10605 | 418025.5 | 2012-03-07 12:22 | 2341.161 | 2 | 31 | 0.6749082 | 4.003245 | 29.95677 | 29.57568 | 120.6768 | 107.7772 | 6.484985e-05 | 0.06569149 | 0 | 0 | 0
10606 | 418055.5 | 2012-03-07 12:22 | 2371.179 | 2 | 31 | 0.6749082 | 4.005675 | 29.96239 | 29.57568 | 120.6993 | 107.7772 | 6.475449e-05 | 0.06569149 | 0 | 0 | 0
10607 | 418085.6 | 2012-03-07 12:23 | 2401.191 | 2 | 31 | 0.6747283 | 4.008267 | 29.96802 | 29.57568 | 120.7219 | 107.7772 | 6.475449e-05 | 0.06569149 | 0 | 0 | 0
10608 | 418115.6 | 2012-03-07 12:23 | 2431.206 | 2 | 31 | 0.6749082 | 4.010697 | 29.97364 | 29.57568 | 120.7444 | 107.7772 | 3.242493e-05 | 0.06569149 | 0 | 0 | 0
10609 | 418145.6 | 2012-03-07 12:24 | 2461.222 | 2 | 31 | 0.6747283 | 4.013288 | 29.97927 | 29.57568 | 120.767 | 107.7772 | 6.475449e-05 | 0.06569149 | 0 | 0 | 0
10610 | 418175.6 | 2012-03-07 12:24 | 2491.236 | 2 | 31 | 0.6749082 | 4.016043 | 29.9849 | 29.57568 | 120.7896 | 107.7772 | 6.484985e-05 | 0.06569149 | 0 | 0 | 0
10611 | 418205.6 | 2012-03-07 12:25 | 2521.251 | 2 | 31 | 0.6749082 | 4.018634 | 29.99052 | 29.57568 | 120.8122 | 107.7772 | 9.717941e-05 | 0.06569149 | 0 | 0 | 0
10612 | 418235.6 | 2012-03-07 12:25 | 2551.267 | 2 | 31 | 0.6747283 | 4.021064 | 29.99615 | 29.57568 | 120.8348 | 107.7772 | 6.475449e-05 | 0.06569149 | 0 | 0 | 0
10613 | 418265.6 | 2012-03-07 12:26 | 2581.282 | 2 | 31 | 0.6747283 | 4.023818 | 30.00178 | 29.57568 | 120.8574 | 107.7772 | 3.242493e-05 | 0.06569149 | 0 | 0 | 0
10614 | 418295.7 | 2012-03-07 12:26 | 2611.297 | 2 | 31 | 0.6750882 | 4.026734 | 30.0074 | 29.57568 | 120.8801 | 107.7772 | 9.717941e-05 | 0.06569149 | 0 | 0 | 0
10615 | 418325.7 | 2012-03-07 12:27 | 2641.312 | 2 | 31 | 0.6749082 | 4.029164 | 30.01303 | 29.57568 | 120.9027 | 107.7772 | 6.475449e-05 | 0.06569149 | 0 | 0 | 0
10616 | 418355.7 | 2012-03-07 12:27 | 2671.327 | 2 | 31 | 0.6749082 | 4.03208 | 30.01865 | 29.57568 | 120.9254 | 107.7772 | 9.717941e-05 | 0.06569149 | 0 | 0 | 0
10617 | 418385.7 | 2012-03-07 12:28 | 2701.342 | 2 | 31 | 0.6747283 | 4.034672 | 30.02428 | 29.57568 | 120.9481 | 107.7772 | 6.484985e-05 | 0.06569149 | 0 | 0 | 0
10618 | 418415.7 | 2012-03-07 12:28 | 2731.357 | 2 | 31 | 0.6747283 | 4.037426 | 30.02991 | 29.57568 | 120.9708 | 107.7772 | 3.242493e-05 | 0.06569149 | 0 | 0 | 0
10619 | 418445.7 | 2012-03-07 12:29 | 2761.372 | 2 | 31 | 0.6745483 | 4.040341 | 30.03553 | 29.57568 | 120.9935 | 107.7772 | 3.242493e-05 | 0.06569149 | 0 | 0 | 0
10620 | 418475.8 | 2012-03-07 12:29 | 2791.387 | 2 | 31 | 0.6747283 | 4.043419 | 30.04116 | 29.57568 | 121.0163 | 107.7772 | 6.475449e-05 | 0.06569149 | 0 | 0 | 0
10621 | 418505.8 | 2012-03-07 12:30 | 2821.402 | 2 | 31 | 0.6747283 | 4.046335 | 30.04679 | 29.57568 | 121.039 | 107.7772 | 9.717941e-05 | 0.06569149 | 0 | 0 | 0
10622 | 418535.8 | 2012-03-07 12:30 | 2851.417 | 2 | 31 | 0.6749082 | 4.049413 | 30.05241 | 29.57568 | 121.0618 | 107.7772 | 9.717941e-05 | 0.06569149 | 0 | 0 | 0
10623 | 418565.8 | 2012-03-07 12:31 | 2881.433 | 2 | 31 | 0.6749082 | 4.052329 | 30.05804 | 29.57568 | 121.0846 | 107.7772 | 6.475449e-05 | 0.06569149 | 0 | 0 | 0
10624 | 418595.8 | 2012-03-07 12:31 | 2911.448 | 2 | 31 | 0.6749082 | 4.055407 | 30.06367 | 29.57568 | 121.1074 | 107.7772 | 9.717941e-05 | 0.06569149 | 0 | 0 | 0
10625 | 418625.8 | 2012-03-07 12:32 | 2941.463 | 2 | 31 | 0.6749082 | 4.058485 | 30.06929 | 29.57568 | 121.1302 | 107.7772 | 9.727478e-05 | 0.06569149 | 0 | 0 | 0
10626 | 418655.8 | 2012-03-07 12:32 | 2971.481 | 2 | 31 | 0.6750882 | 4.061724 | 30.07492 | 29.57568 | 121.1531 | 107.7772 | 0.0001296043 | 0.06569149 | 0 | 0 | 0
10627 | 418685.9 | 2012-03-07 12:33 | 3001.493 | 2 | 31 | 0.6747283 | 4.064478 | 30.08054 | 29.57568 | 121.1759 | 107.7772 | 3.242493e-05 | 0.06569149 | 0 | 0 | 0
10628 | 418715.9 | 2012-03-07 12:33 | 3031.508 | 2 | 31 | 0.6749082 | 4.06788 | 30.08617 | 29.57568 | 121.1988 | 107.7772 | 9.717941e-05 | 0.06569149 | 0 | 0 | 0
10629 | 418745.9 | 2012-03-07 12:34 | 3061.523 | 2 | 31 | 0.6747283 | 4.07112 | 30.0918 | 29.57568 | 121.2217 | 107.7772 | 9.717941e-05 | 0.06569149 | 0 | 0 | 0
10630 | 418775.9 | 2012-03-07 12:34 | 3091.538 | 2 | 31 | 0.6749082 | 4.074359 | 30.09742 | 29.57568 | 121.2446 | 107.7772 | 9.717941e-05 | 0.06569149 | 0 | 0 | 0
10631 | 418805.9 | 2012-03-07 12:35 | 3121.553 | 2 | 31 | 0.6749082 | 4.077761 | 30.10305 | 29.57568 | 121.2676 | 107.7772 | 0.0001296043 | 0.06569149 | 0 | 0 | 0
10632 | 418835.9 | 2012-03-07 12:35 | 3151.568 | 2 | 31 | 0.6749082 | 4.080839 | 30.10868 | 29.57568 | 121.2905 | 107.7772 | 6.475449e-05 | 0.06569149 | 0 | 0 | 0
10633 | 418866 | 2012-03-07 12:36 | 3181.583 | 2 | 31 | 0.6747283 | 4.084241 | 30.1143 | 29.57568 | 121.3135 | 107.7772 | 6.475449e-05 | 0.06569149 | 0 | 0 | 0
10634 | 418896 | 2012-03-07 12:36 | 3211.598 | 2 | 31 | 0.6745483 | 4.087643 | 30.11993 | 29.57568 | 121.3365 | 107.7772 | 9.717941e-05 | 0.06569149 | 0 | 0 | 0
10635 | 418926 | 2012-03-07 12:37 | 3241.613 | 2 | 31 | 0.6747283 | 4.091207 | 30.12555 | 29.57568 | 121.3595 | 107.7772 | 9.717941e-05 | 0.06569149 | 0 | 0 | 0
10636 | 418956 | 2012-03-07 12:37 | 3271.629 | 2 | 31 | 0.6749082 | 4.09477 | 30.13118 | 29.57568 | 121.3825 | 107.7772 | 9.717941e-05 | 0.06569149 | 0 | 0 | 0
10637 | 418986 | 2012-03-07 12:38 | 3301.644 | 2 | 31 | 0.6747283 | 4.098172 | 30.13681 | 29.57568 | 121.4056 | 107.7772 | 6.475449e-05 | 0.06569149 | 0 | 0 | 0
10638 | 419016 | 2012-03-07 12:38 | 3331.659 | 2 | 31 | 0.6749082 | 4.101898 | 30.14243 | 29.57568 | 121.4286 | 107.7772 | 0.0001296043 | 0.06569149 | 0 | 0 | 0
10639 | 419046 | 2012-03-07 12:39 | 3361.674 | 2 | 31 | 0.6749082 | 4.105624 | 30.14806 | 29.57568 | 121.4517 | 107.7772 | 0.0001619339 | 0.06569149 | 0 | 0 | 0
10640 | 419076.1 | 2012-03-07 12:39 | 3391.689 | 2 | 31 | 0.6749082 | 4.109188 | 30.15369 | 29.57568 | 121.4748 | 107.7772 | 9.717941e-05 | 0.06569149 | 0 | 0 | 0
10641 | 419106.1 | 2012-03-07 12:40 | 3421.704 | 2 | 31 | 0.6747283 | 4.112751 | 30.15931 | 29.57568 | 121.498 | 107.7772 | 9.717941e-05 | 0.06569149 | 0 | 0 | 0
10642 | 419136.1 | 2012-03-07 12:40 | 3451.719 | 2 | 31 | 0.6747283 | 4.116639 | 30.16494 | 29.57568 | 121.5211 | 107.7772 | 0.0001296043 | 0.06569149 | 0 | 0 | 0
10643 | 419166.1 | 2012-03-07 12:41 | 3481.734 | 2 | 31 | 0.6747283 | 4.120365 | 30.17056 | 29.57568 | 121.5443 | 107.7772 | 0.0001296043 | 0.06569149 | 0 | 0 | 0
10644 | 419196.1 | 2012-03-07 12:41 | 3511.749 | 2 | 31 | 0.6749082 | 4.124253 | 30.17619 | 29.57568 | 121.5675 | 107.7772 | 0.0001296043 | 0.06569149 | 0 | 0 | 0
10645 | 419226.1 | 2012-03-07 12:42 | 3541.764 | 2 | 31 | 0.6747283 | 4.127979 | 30.18182 | 29.57568 | 121.5907 | 107.7772 | 9.717941e-05 | 0.06569149 | 0 | 0 | 0
10646 | 419256.1 | 2012-03-07 12:42 | 3571.782 | 2 | 31 | 0.6745483 | 4.131866 | 30.18744 | 29.57568 | 121.6139 | 107.7772 | 6.475449e-05 | 0.06569149 | 0 | 0 | 0
10647 | 419286.2 | 2012-03-07 12:43 | 3601.795 | 2 | 31 | 0.6747283 | 4.135754 | 30.19307 | 29.57568 | 121.6372 | 107.7772 | 6.475449e-05 | 0.06569149 | 0 | 0 | 0
10648 | 419316.2 | 2012-03-07 12:43 | 3631.81 | 2 | 31 | 0.6745483 | 4.139642 | 30.1987 | 29.57568 | 121.6605 | 107.7772 | 9.717941e-05 | 0.06569149 | 0 | 0 | 0
10649 | 419346.2 | 2012-03-07 12:44 | 3661.825 | 2 | 31 | 0.6749082 | 4.143854 | 30.20432 | 29.57568 | 121.6838 | 107.7772 | 0.000129509 | 0.06569149 | 0 | 0 | 0
10650 | 419376.2 | 2012-03-07 12:44 | 3691.84 | 2 | 31 | 0.6747283 | 4.147742 | 30.20995 | 29.57568 | 121.7071 | 107.7772 | 9.717941e-05 | 0.06569149 | 0 | 0 | 0
10651 | 419406.2 | 2012-03-07 12:45 | 3721.855 | 2 | 31 | 0.6749082 | 4.152115 | 30.21558 | 29.57568 | 121.7304 | 107.7772 | 0.0001296043 | 0.06569149 | 0 | 0 | 0
10652 | 419436.2 | 2012-03-07 12:45 | 3751.87 | 2 | 31 | 0.6747283 | 4.156003 | 30.2212 | 29.57568 | 121.7538 | 107.7772 | 6.484985e-05 | 0.06569149 | 0 | 0 | 0
10653 | 419466.3 | 2012-03-07 12:46 | 3781.885 | 2 | 31 | 0.6749082 | 4.160377 | 30.22683 | 29.57568 | 121.7772 | 107.7772 | 0.0001943588 | 0.06569149 | 0 | 0 | 0
10654 | 419496.3 | 2012-03-07 12:46 | 3811.9 | 2 | 31 | 0.6750882 | 4.164427 | 30.23245 | 29.57568 | 121.8006 | 107.7772 | 9.717941e-05 | 0.06569149 | 0 | 0 | 0
10655 | 419526.3 | 2012-03-07 12:47 | 3841.915 | 2 | 31 | 0.6749082 | 4.168639 | 30.23808 | 29.57568 | 121.8241 | 107.7772 | 0.0001296043 | 0.06569149 | 0 | 0 | 0
10656 | 419556.3 | 2012-03-07 12:47 | 3871.93 | 2 | 31 | 0.6747283 | 4.172688 | 30.24371 | 29.57568 | 121.8475 | 107.7772 | 9.717941e-05 | 0.06569149 | 0 | 0 | 0
10657 | 419586.3 | 2012-03-07 12:48 | 3901.945 | 2 | 31 | 0.6747283 | 4.177224 | 30.24933 | 29.57568 | 121.871 | 107.7772 | 0.0001296043 | 0.06569149 | 0 | 0 | 0
10658 | 419616.3 | 2012-03-07 12:48 | 3931.962 | 2 | 31 | 0.6745483 | 4.181274 | 30.25496 | 29.57568 | 121.8945 | 107.7772 | 9.717941e-05 | 0.06569149 | 0 | 0 | 0
10659 | 419646.3 | 2012-03-07 12:49 | 3961.964 | 2 | 31 | 0.6747283 | 4.18581 | 30.26058 | 29.57568 | 121.9181 | 107.7772 | 0.0001296043 | 0.06569149 | 0 | 0 | 0
10660 | 419676.3 | 2012-03-07 12:49 | 3991.975 | 2 | 31 | 0.6747283 | 4.190022 | 30.26621 | 29.57568 | 121.9416 | 107.7772 | 9.717941e-05 | 0.06569149 | 0 | 0 | 0
10661 | 419706.4 | 2012-03-07 12:50 | 4021.99 | 2 | 31 | 0.6747283 | 4.194395 | 30.27183 | 29.57568 | 121.9652 | 107.7772 | 9.717941e-05 | 0.06569149 | 0 | 0 | 0
10662 | 419736.4 | 2012-03-07 12:50 | 4052.005 | 2 | 31 | 0.6747283 | 4.198931 | 30.27746 | 29.57568 | 121.9888 | 107.7772 | 0.0001296043 | 0.06569149 | 0 | 0 | 0
10663 | 419772.9 | 2012-03-07 12:51 | 30.01521 | 3 | 31 | 0 | 4.096714 | 30.27868 | 29.57568 | 121.9939 | 107.7772 | -0.0004858971 | 0.06569149 | 0 | 0 | 0
10664 | 419802.9 | 2012-03-07 12:51 | 60.03018 | 3 | 31 | 0 | 4.083917 | 30.27868 | 29.57568 | 121.9939 | 107.7772 | -0.0002915383 | 0.06569149 | 0 | 0 | 0
10665 | 419832.9 | 2012-03-07 12:52 | 90.04789 | 3 | 31 | 0 | 4.076141 | 30.27868 | 29.57568 | 121.9939 | 107.7772 | -0.0001943588 | 0.06569149 | 0 | 0 | 0
10666 | 419862.9 | 2012-03-07 12:52 | 120.0135 | 3 | 31 | 0 | 4.070958 | 30.27868 | 29.57568 | 121.9939 | 107.7772 | -9.717941e-05 | 0.06569149 | 0 | 0 | 0
10667 | 419862.9 | 2012-03-07 12:52 | 0.01557746 | 4 | 31 | 1.258657 | 4.200227 | 30.27869 | 29.57568 | 121.994 | 107.7772 | 0 | 0.06569149 | 0 | 0 | 0
10668 | 419863.2 | 2012-03-07 12:52 | 0.3749141 | 4 | 31 | 1.206833 | 4.200065 | 30.27881 | 29.57568 | 121.9945 | 107.7772 | -3.232956e-05 | 0.06569149 | 0 | 0 | 0
10669 | 419864.6 | 2012-03-07 12:52 | 1.687701 | 4 | 31 | 1.155907 | 4.200227 | 30.27924 | 29.57568 | 121.9963 | 107.7772 | 0 | 0.06569149 | 0 | 0 | 0
10670 | 419866.6 | 2012-03-07 12:52 | 3.702955 | 4 | 31 | 1.105522 | 4.200389 | 30.27987 | 29.57568 | 121.9989 | 107.7772 | 3.242493e-05 | 0.06569149 | 0 | 0 | 0
10671 | 419869.2 | 2012-03-07 12:52 | 6.327928 | 4 | 31 | 1.055317 | 4.200227 | 30.28066 | 29.57568 | 122.0022 | 107.7772 | 0 | 0.06569149 | 0 | 0 | 0
10672 | 419872.5 | 2012-03-07 12:52 | 9.62474 | 4 | 31 | 1.005112 | 4.200389 | 30.2816 | 29.57568 | 122.0062 | 107.7772 | 6.475449e-05 | 0.06569149 | 0 | 0 | 0
10673 | 419876.6 | 2012-03-07 12:52 | 13.6875 | 4 | 31 | 0.9550862 | 4.200227 | 30.2827 | 29.57568 | 122.0108 | 107.7772 | 3.232956e-05 | 0.06569149 | 0 | 0 | 0
10674 | 419881.6 | 2012-03-07 12:52 | 18.74977 | 4 | 31 | 0.9048809 | 4.200227 | 30.28401 | 29.57568 | 122.0163 | 107.7772 | 0 | 0.06569149 | 0 | 0 | 0
10675 | 419888 | 2012-03-07 12:53 | 25.10904 | 4 | 31 | 0.8546756 | 4.200389 | 30.28556 | 29.57568 | 122.0228 | 107.7772 | 3.242493e-05 | 0.06569149 | 0 | 0 | 0
10676 | 419896.1 | 2012-03-07 12:53 | 33.24953 | 4 | 31 | 0.8044703 | 4.200227 | 30.28744 | 29.57568 | 122.0307 | 107.7772 | -3.242493e-05 | 0.06569149 | 0 | 0 | 0
10677 | 419906.7 | 2012-03-07 12:53 | 43.87412 | 4 | 31 | 0.754445 | 4.200389 | 30.28973 | 29.57568 | 122.0404 | 107.7772 | 3.242493e-05 | 0.06569149 | 0 | 0 | 0
10678 | 419921.3 | 2012-03-07 12:53 | 58.43636 | 4 | 31 | 0.7040597 | 4.200227 | 30.29268 | 29.57568 | 122.0527 | 107.7772 | -3.242493e-05 | 0.06569149 | 0 | 0 | 0
10679 | 419942.8 | 2012-03-07 12:53 | 79.88928 | 4 | 31 | 0.6538544 | 4.200227 | 30.29672 | 29.57568 | 122.0697 | 107.7772 | 0 | 0.06569149 | 0 | 0 | 0
10680 | 419977 | 2012-03-07 12:54 | 114.1072 | 4 | 31 | 0.6036491 | 4.200227 | 30.30268 | 29.57568 | 122.0947 | 107.7772 | 0 | 0.06569149 | 0 | 0 | 0
10681 | 420033 | 2012-03-07 12:55 | 170.1375 | 4 | 31 | 0.5536237 | 4.200227 | 30.31166 | 29.57568 | 122.1324 | 107.7772 | -3.242493e-05 | 0.06569149 | 0 | 0 | 0
10682 | 420113.2 | 2012-03-07 12:56 | 250.3706 | 4 | 31 | 0.5035984 | 4.200227 | 30.32341 | 29.57568 | 122.1818 | 107.7772 | 3.232956e-05 | 0.06569149 | 0 | 0 | 0
10683 | 420213.9 | 2012-03-07 12:58 | 351.0094 | 4 | 31 | 0.453573 | 4.200227 | 30.33677 | 29.57568 | 122.238 | 107.7772 | 0 | 0.06569149 | 0 | 0 | 0
10684 | 420333.5 | 2012-03-07 13:00 | 470.6165 | 4 | 31 | 0.4035477 | 4.200227 | 30.351 | 29.57568 | 122.2977 | 107.7772 | -3.242493e-05 | 0.06569149 | 0 | 0 | 0
10685 | 420476.2 | 2012-03-07 13:02 | 613.3483 | 4 | 31 | 0.3535223 | 4.200227 | 30.36598 | 29.57568 | 122.3606 | 107.7772 | 0 | 0.06569149 | 0 | 0 | 0
10686 | 420650.4 | 2012-03-07 13:05 | 787.4858 | 4 | 31 | 0.303497 | 4.200227 | 30.38184 | 29.57568 | 122.4272 | 107.7772 | 0 | 0.06569149 | 0 | 0 | 0
10687 | 420871.1 | 2012-03-07 13:09 | 1008.263 | 4 | 31 | 0.2534716 | 4.200227 | 30.39887 | 29.57568 | 122.4988 | 107.7772 | 0 | 0.06569149 | 0 | 0 | 0
10688 | 421162.2 | 2012-03-07 13:14 | 1299.336 | 4 | 31 | 0.2034462 | 4.200389 | 30.41727 | 29.57568 | 122.5761 | 107.7772 | 3.242493e-05 | 0.06569149 | 0 | 0 | 0
10689 | 421583.6 | 2012-03-07 13:21 | 1720.766 | 4 | 31 | 0.1534209 | 4.200065 | 30.43799 | 29.57568 | 122.6631 | 107.7772 | -3.232956e-05 | 0.06569149 | 0 | 0 | 0
10690 | 422279.5 | 2012-03-07 13:32 | 2416.644 | 4 | 31 | 0.1033955 | 4.200227 | 30.46238 | 29.57568 | 122.7655 | 107.7772 | -3.242493e-05 | 0.06569149 | 0 | 0 | 0
10691 | 423873.1 | 2012-03-07 13:59 | 4010.256 | 4 | 31 | 0.05337017 | 4.200227 | 30.49521 | 29.57568 | 122.9034 | 107.7772 | 3.232956e-05 | 0.06569149 | 0 | 0 | 0
10692 | 424073.1 | 2012-03-07 14:02 | 4210.221 | 4 | 31 | 0.04995117 | 4.200065 | 30.4981 | 29.57568 | 122.9155 | 107.7772 | -6.475449e-05 | 0.06569149 | 0 | 0 | 0
10693 | 424133.1 | 2012-03-07 14:03 | 60.01492 | 5 | 31 | 0 | 4.190993 | 30.4981 | 29.57568 | 122.9155 | 107.7772 | 0 | 0.06569149 | 0 | 0 | 0
10694 | 424133.3 | 2012-03-07 14:03 | 0.1874865 | 6 | 31 | 0.0006456033 | 4.192451 | 30.4981 | 29.57568 | 122.9155 | 107.7772 | 0 | 0.08929112 | 0 | 0 | 0
10695 | 424138.1 | 2012-03-07 14:03 | 5.015542 | 6 | 31 | -0.002233554 | 4.190507 | 30.4981 | 29.57569 | 122.9155 | 107.7772 | -9.717941e-05 | 0.08929112 | 0 | 0 | 0
10696 | 424138.1 | 2012-03-07 14:03 | 2.686696073e-06 | 7 | 31 | -0.673617 | 4.132191 | 30.4981 | 29.57569 | 122.9155 | 107.7772 | 0 | 0.08929112 | 0 | 0 | 0
10697 | 424168.2 | 2012-03-07 14:04 | 30.01504 | 7 | 31 | -0.6746967 | 4.082621 | 30.4981 | 29.58131 | 122.9155 | 107.8003 | -0.0005831718 | 0.08929112 | 0 | 0 | 0
10698 | 424198.2 | 2012-03-07 14:04 | 60.03031 | 7 | 31 | -0.6746967 | 4.066422 | 30.4981 | 29.58694 | 122.9155 | 107.8232 | -0.0003887177 | 0.08929112 | 0 | 0 | 0
10699 | 424228.2 | 2012-03-07 14:05 | 90.04561 | 7 | 31 | -0.6746967 | 4.054759 | 30.4981 | 29.59256 | 122.9155 | 107.846 | -0.0002592087 | 0.08929112 | 0 | 0 | 0
10700 | 424258.2 | 2012-03-07 14:05 | 120.0603 | 7 | 31 | -0.6745167 | 4.045039 | 30.4981 | 29.59819 | 122.9155 | 107.8688 | -0.0002267838 | 0.08929112 | 0 | 0 | 0
10701 | 424288.2 | 2012-03-07 14:06 | 150.0754 | 7 | 31 | -0.6746967 | 4.036453 | 30.4981 | 29.60381 | 122.9155 | 107.8915 | -0.0002592087 | 0.08929112 | 0 | 0 | 0
10702 | 424318.2 | 2012-03-07 14:06 | 180.0905 | 7 | 31 | -0.6746967 | 4.02884 | 30.4981 | 29.60944 | 122.9155 | 107.9142 | -0.0001943588 | 0.08929112 | 0 | 0 | 0
10703 | 424348.2 | 2012-03-07 14:07 | 210.1056 | 7 | 31 | -0.6745167 | 4.021874 | 30.4981 | 29.61506 | 122.9155 | 107.9368 | -9.717941e-05 | 0.08929112 | 0 | 0 | 0
10704 | 424378.3 | 2012-03-07 14:07 | 240.1208 | 7 | 31 | -0.6746967 | 4.014747 | 30.4981 | 29.62069 | 122.9155 | 107.9594 | -0.0001619339 | 0.08929112 | 0 | 0 | 0
10705 | 424408.3 | 2012-03-07 14:08 | 270.1357 | 7 | 31 | -0.6746967 | 4.007943 | 30.4981 | 29.62631 | 122.9155 | 107.982 | -0.0001943588 | 0.08929112 | 0 | 0 | 0
10706 | 424438.3 | 2012-03-07 14:08 | 300.151 | 7 | 31 | -0.6748766 | 4.001139 | 30.4981 | 29.63194 | 122.9155 | 108.0045 | -0.0001944542 | 0.08929112 | 0 | 0 | 0
10707 | 424468.3 | 2012-03-07 14:09 | 330.1687 | 7 | 31 | -0.6746967 | 3.994984 | 30.4981 | 29.63756 | 122.9155 | 108.027 | -0.0001619816 | 0.08929112 | 0 | 0 | 0
10708 | 424498.3 | 2012-03-07 14:09 | 360.181 | 7 | 31 | -0.6746967 | 3.988666 | 30.4981 | 29.64319 | 122.9155 | 108.0495 | -0.0001620293 | 0.08929112 | 0 | 0 | 0
10709 | 424528.3 | 2012-03-07 14:10 | 390.1962 | 7 | 31 | -0.6746967 | 3.98251 | 30.4981 | 29.64881 | 122.9155 | 108.0719 | -0.0001619816 | 0.08929112 | 0 | 0 | 0
10710 | 424558.4 | 2012-03-07 14:10 | 420.2112 | 7 | 31 | -0.6746967 | 3.976031 | 30.4981 | 29.65444 | 122.9155 | 108.0943 | -0.0002267838 | 0.08929112 | 0 | 0 | 0
10711 | 424588.4 | 2012-03-07 14:11 | 450.2263 | 7 | 31 | -0.6746967 | 3.970037 | 30.4981 | 29.66006 | 122.9155 | 108.1166 | -0.0001943588 | 0.08929112 | 0 | 0 | 0
10712 | 424618.4 | 2012-03-07 14:11 | 480.2416 | 7 | 31 | -0.6745167 | 3.964043 | 30.4981 | 29.66569 | 122.9155 | 108.1389 | -0.0001620293 | 0.08929112 | 0 | 0 | 0
10713 | 424648.4 | 2012-03-07 14:12 | 510.2565 | 7 | 31 | -0.6745167 | 3.95805 | 30.4981 | 29.67131 | 122.9155 | 108.1612 | -0.0001619816 | 0.08929112 | 0 | 0 | 0
10714 | 424678.4 | 2012-03-07 14:12 | 540.2717 | 7 | 31 | -0.6746967 | 3.952056 | 30.4981 | 29.67694 | 122.9155 | 108.1835 | -0.0001943588 | 0.08929112 | 0 | 0 | 0
10715 | 424708.4 | 2012-03-07 14:13 | 570.2866 | 7 | 31 | -0.6746967 | 3.946224 | 30.4981 | 29.68256 | 122.9155 | 108.2057 | -0.0001619816 | 0.08929112 | 0 | 0 | 0
10716 | 424738.4 | 2012-03-07 14:13 | 600.3017 | 7 | 31 | -0.6746967 | 3.940392 | 30.4981 | 29.68819 | 122.9155 | 108.2279 | -0.0001943588 | 0.08929112 | 0 | 0 | 0
10717 | 424768.5 | 2012-03-07 14:14 | 630.3168 | 7 | 31 | -0.6746967 | 3.934723 | 30.4981 | 29.69381 | 122.9155 | 108.25 | -0.0001296043 | 0.08929112 | 0 | 0 | 0
10718 | 424798.5 | 2012-03-07 14:14 | 660.3318 | 7 | 31 | -0.6746967 | 3.928891 | 30.4981 | 29.69944 | 122.9155 | 108.2721 | -0.0001620293 | 0.08929112 | 0 | 0 | 0
10719 | 424828.5 | 2012-03-07 14:15 | 690.3469 | 7 | 31 | -0.6748766 | 3.923059 | 30.4981 | 29.70506 | 122.9155 | 108.2942 | -0.0001620293 | 0.08929112 | 0 | 0 | 0
10720 | 424858.5 | 2012-03-07 14:15 | 720.362 | 7 | 31 | -0.6746967 | 3.917552 | 30.4981 | 29.71069 | 122.9155 | 108.3163 | -0.0001296043 | 0.08929112 | 0 | 0 | 0
10721 | 424888.5 | 2012-03-07 14:16 | 750.3771 | 7 | 31 | -0.6745167 | 3.912044 | 30.4981 | 29.71631 | 122.9155 | 108.3383 | -0.0001296043 | 0.08929112 | 0 | 0 | 0
10722 | 424918.5 | 2012-03-07 14:16 | 780.3922 | 7 | 31 | -0.6745167 | 3.906374 | 30.4981 | 29.72194 | 122.9155 | 108.3603 | -0.0001296043 | 0.08929112 | 0 | 0 | 0
10723 | 424948.5 | 2012-03-07 14:17 | 810.4073 | 7 | 31 | -0.6746967 | 3.900542 | 30.4981 | 29.72756 | 122.9155 | 108.3822 | -0.0001944065 | 0.08929112 | 0 | 0 | 0
10724 | 424978.6 | 2012-03-07 14:17 | 840.4224 | 7 | 31 | -0.6745167 | 3.895197 | 30.4981 | 29.73319 | 122.9155 | 108.4042 | -0.0001620293 | 0.08929112 | 0 | 0 | 0
10725 | 425008.6 | 2012-03-07 14:18 | 870.4374 | 7 | 31 | -0.6746967 | 3.889851 | 30.4981 | 29.73881 | 122.9155 | 108.4261 | -0.0001296043 | 0.08929112 | 0 | 0 | 0
10726 | 425038.6 | 2012-03-07 14:18 | 900.4525 | 7 | 31 | -0.6748766 | 3.884343 | 30.4981 | 29.74444 | 122.9155 | 108.4479 | -0.0001296043 | 0.08929112 | 0 | 0 | 0
10727 | 425068.6 | 2012-03-07 14:19 | 930.4705 | 7 | 31 | -0.6746967 | 3.878998 | 30.4981 | 29.75006 | 122.9155 | 108.4698 | -0.0001296043 | 0.08929112 | 0 | 0 | 0
10728 | 425098.6 | 2012-03-07 14:19 | 960.4827 | 7 | 31 | -0.6746967 | 3.873652 | 30.4981 | 29.75569 | 122.9155 | 108.4916 | -0.0001295567 | 0.08929112 | 0 | 0 | 0
10729 | 425128.6 | 2012-03-07 14:20 | 990.4979 | 7 | 31 | -0.6745167 | 3.86863 | 30.4981 | 29.76131 | 122.9155 | 108.5133 | -9.717941e-05 | 0.08929112 | 0 | 0 | 0
10730 | 425158.7 | 2012-03-07 14:20 | 1020.513 | 7 | 31 | -0.6746967 | 3.863122 | 30.4981 | 29.76694 | 122.9155 | 108.5351 | -0.0001619816 | 0.08929112 | 0 | 0 | 0
10731 | 425188.7 | 2012-03-07 14:21 | 1050.532 | 7 | 31 | -0.6746967 | 3.858101 | 30.4981 | 29.77256 | 122.9155 | 108.5568 | -0.0001296043 | 0.08929112 | 0 | 0 | 0
10732 | 425218.7 | 2012-03-07 14:21 | 1080.543 | 7 | 31 | -0.6746967 | 3.852917 | 30.4981 | 29.77819 | 122.9155 | 108.5785 | -0.0001619816 | 0.08929112 | 0 | 0 | 0
10733 | 425248.7 | 2012-03-07 14:22 | 1110.558 | 7 | 31 | -0.6745167 | 3.848219 | 30.4981 | 29.78381 | 122.9155 | 108.6001 | -9.722709e-05 | 0.08929112 | 0 | 0 | 0
10734 | 425278.7 | 2012-03-07 14:22 | 1140.573 | 7 | 31 | -0.6746967 | 3.843198 | 30.4981 | 29.78944 | 122.9155 | 108.6218 | -0.0001295567 | 0.08929112 | 0 | 0 | 0
10735 | 425308.7 | 2012-03-07 14:23 | 1170.588 | 7 | 31 | -0.6746967 | 3.8385 | 30.4981 | 29.79506 | 122.9155 | 108.6434 | -9.717941e-05 | 0.08929112 | 0 | 0 | 0
10736 | 425338.7 | 2012-03-07 14:23 | 1200.603 | 7 | 31 | -0.6746967 | 3.833478 | 30.4981 | 29.80069 | 122.9155 | 108.665 | -0.0001619816 | 0.08929112 | 0 | 0 | 0
10737 | 425368.8 | 2012-03-07 14:24 | 1230.618 | 7 | 31 | -0.6746967 | 3.828942 | 30.4981 | 29.80631 | 122.9155 | 108.6865 | -9.717941e-05 | 0.08929112 | 0 | 0 | 0
10738 | 425398.8 | 2012-03-07 14:24 | 1260.634 | 7 | 31 | -0.6746967 | 3.824406 | 30.4981 | 29.81194 | 122.9155 | 108.708 | -9.722709e-05 | 0.08929112 | 0 | 0 | 0
10739 | 425428.8 | 2012-03-07 14:25 | 1290.649 | 7 | 31 | -0.6745167 | 3.819871 | 30.4981 | 29.81756 | 122.9155 | 108.7295 | -0.0001619816 | 0.08929112 | 0 | 0 | 0
10740 | 425458.8 | 2012-03-07 14:25 | 1320.664 | 7 | 31 | -0.6746967 | 3.815335 | 30.4981 | 29.82319 | 122.9155 | 108.751 | -0.0001619816 | 0.08929112 | 0 | 0 | 0
10741 | 425488.8 | 2012-03-07 14:26 | 1350.679 | 7 | 31 | -0.6745167 | 3.810961 | 30.4981 | 29.82881 | 122.9155 | 108.7725 | -9.717941e-05 | 0.08929112 | 0 | 0 | 0
10742 | 425518.8 | 2012-03-07 14:26 | 1380.694 | 7 | 31 | -0.6746967 | 3.806587 | 30.4981 | 29.83444 | 122.9155 | 108.7939 | -0.0001295567 | 0.08929112 | 0 | 0 | 0
10743 | 425548.9 | 2012-03-07 14:27 | 1410.709 | 7 | 31 | -0.6745167 | 3.802538 | 30.4981 | 29.84006 | 122.9155 | 108.8153 | -9.717941e-05 | 0.08929112 | 0 | 0 | 0
10744 | 425578.9 | 2012-03-07 14:27 | 1440.724 | 7 | 31 | -0.6745167 | 3.798326 | 30.4981 | 29.84569 | 122.9155 | 108.8367 | -9.717941e-05 | 0.08929112 | 0 | 0 | 0
10745 | 425608.9 | 2012-03-07 14:28 | 1470.739 | 7 | 31 | -0.6745167 | 3.794438 | 30.4981 | 29.85131 | 122.9155 | 108.858 | -9.717941e-05 | 0.08929112 | 0 | 0 | 0
10746 | 425638.9 | 2012-03-07 14:28 | 1500.754 | 7 | 31 | -0.6746967 | 3.790226 | 30.4981 | 29.85694 | 122.9155 | 108.8793 | -9.717941e-05 | 0.08929112 | 0 | 0 | 0
10747 | 425668.9 | 2012-03-07 14:29 | 1530.772 | 7 | 31 | -0.6746967 | 3.786176 | 30.4981 | 29.86256 | 122.9155 | 108.9007 | -9.717941e-05 | 0.08929112 | 0 | 0 | 0
10748 | 425698.9 | 2012-03-07 14:29 | 1560.784 | 7 | 31 | -0.6746967 | 3.781965 | 30.4981 | 29.86819 | 122.9155 | 108.9219 | -0.0001620293 | 0.08929112 | 0 | 0 | 0
10749 | 425728.9 | 2012-03-07 14:30 | 1590.8 | 7 | 31 | -0.6748766 | 3.778239 | 30.4981 | 29.87381 | 122.9155 | 108.9432 | -0.0001296043 | 0.08929112 | 0 | 0 | 0
10750 | 425759 | 2012-03-07 14:30 | 1620.815 | 7 | 31 | -0.6746967 | 3.774513 | 30.4981 | 29.87944 | 122.9155 | 108.9644 | -0.0001296043 | 0.08929112 | 0 | 0 | 0
10751 | 425789 | 2012-03-07 14:31 | 1650.83 | 7 | 31 | -0.6746967 | 3.770787 | 30.4981 | 29.88506 | 122.9155 | 108.9857 | -6.480217e-05 | 0.08929112 | 0 | 0 | 0
10752 | 425819 | 2012-03-07 14:31 | 1680.845 | 7 | 31 | -0.6746967 | 3.767061 | 30.4981 | 29.89069 | 122.9155 | 109.0069 | -6.480217e-05 | 0.08929112 | 0 | 0 | 0
10753 | 425849 | 2012-03-07 14:32 | 1710.86 | 7 | 31 | -0.6746967 | 3.763174 | 30.4981 | 29.89631 | 122.9155 | 109.028 | -9.722709e-05 | 0.08929112 | 0 | 0 | 0
10754 | 425879 | 2012-03-07 14:32 | 1740.875 | 7 | 31 | -0.6746967 | 3.75961 | 30.4981 | 29.90194 | 122.9155 | 109.0492 | -6.480217e-05 | 0.08929112 | 0 | 0 | 0
10755 | 425909 | 2012-03-07 14:33 | 1770.89 | 7 | 31 | -0.6748766 | 3.755722 | 30.4981 | 29.90756 | 122.9155 | 109.0703 | -0.0001619816 | 0.08929112 | 0 | 0 | 0
10756 | 425939 | 2012-03-07 14:33 | 1800.905 | 7 | 31 | -0.6748766 | 3.75232 | 30.4981 | 29.91319 | 122.9155 | 109.0915 | -0.0001295567 | 0.08929112 | 0 | 0 | 0
10757 | 425969.1 | 2012-03-07 14:34 | 1830.92 | 7 | 31 | -0.6746967 | 3.748756 | 30.4981 | 29.91881 | 122.9155 | 109.1126 | -9.717941e-05 | 0.08929112 | 0 | 0 | 0
10758 | 425999.1 | 2012-03-07 14:34 | 1860.935 | 7 | 31 | -0.6746967 | 3.745355 | 30.4981 | 29.92444 | 122.9155 | 109.1336 | -6.475449e-05 | 0.08929112 | 0 | 0 | 0
10759 | 426029.1 | 2012-03-07 14:35 | 1890.95 | 7 | 31 | -0.6743368 | 3.742115 | 30.4981 | 29.93006 | 122.9155 | 109.1547 | -3.237724e-05 | 0.08929112 | 0 | 0 | 0
10760 | 426059.1 | 2012-03-07 14:35 | 1920.966 | 7 | 31 | -0.6746967 | 3.738551 | 30.4981 | 29.93569 | 122.9155 | 109.1757 | -9.717941e-05 | 0.08929112 | 0 | 0 | 0
10761 | 426089.1 | 2012-03-07 14:36 | 1950.981 | 7 | 31 | -0.6746967 | 3.735149 | 30.4981 | 29.94131 | 122.9155 | 109.1968 | -9.717941e-05 | 0.08929112 | 0 | 0 | 0
10762 | 426119.1 | 2012-03-07 14:36 | 1980.996 | 7 | 31 | -0.6746967 | 3.731747 | 30.4981 | 29.94694 | 122.9155 | 109.2178 | -9.722709e-05 | 0.08929112 | 0 | 0 | 0
10763 | 426149.2 | 2012-03-07 14:37 | 2011.011 | 7 | 31 | -0.6746967 | 3.728669 | 30.4981 | 29.95257 | 122.9155 | 109.2387 | -9.717941e-05 | 0.08929112 | 0 | 0 | 0
10764 | 426179.2 | 2012-03-07 14:37 | 2041.026 | 7 | 31 | -0.6746967 | 3.72543 | 30.4981 | 29.95819 | 122.9155 | 109.2597 | -6.480217e-05 | 0.08929112 | 0 | 0 | 0
10765 | 426209.2 | 2012-03-07 14:38 | 2071.041 | 7 | 31 | -0.6746967 | 3.72219 | 30.4981 | 29.96381 | 122.9155 | 109.2806 | -6.480217e-05 | 0.08929112 | 0 | 0 | 0
10766 | 426239.2 | 2012-03-07 14:38 | 2101.056 | 7 | 31 | -0.6748766 | 3.71895 | 30.4981 | 29.96944 | 122.9155 | 109.3016 | -9.717941e-05 | 0.08929112 | 0 | 0 | 0
10767 | 426269.2 | 2012-03-07 14:39 | 2131.074 | 7 | 31 | -0.6745167 | 3.716034 | 30.4981 | 29.97507 | 122.9155 | 109.3225 | -6.475449e-05 | 0.08929112 | 0 | 0 | 0
10768 | 426299.2 | 2012-03-07 14:39 | 2161.086 | 7 | 31 | -0.6746967 | 3.712794 | 30.4981 | 29.98069 | 122.9155 | 109.3434 | -9.717941e-05 | 0.08929112 | 0 | 0 | 0
10769 | 426329.2 | 2012-03-07 14:40 | 2191.101 | 7 | 31 | -0.6746967 | 3.709716 | 30.4981 | 29.98632 | 122.9155 | 109.3643 | -6.480217e-05 | 0.08929112 | 0 | 0 | 0
10770 | 426359.3 | 2012-03-07 14:40 | 2221.116 | 7 | 31 | -0.6746967 | 3.706963 | 30.4981 | 29.99194 | 122.9155 | 109.3851 | -6.480217e-05 | 0.08929112 | 0 | 0 | 0
10771 | 426389.3 | 2012-03-07 14:41 | 2251.131 | 7 | 31 | -0.6745167 | 3.703885 | 30.4981 | 29.99757 | 122.9155 | 109.406 | -6.480217e-05 | 0.08929112 | 0 | 0 | 0
10772 | 426419.3 | 2012-03-07 14:41 | 2281.147 | 7 | 31 | -0.6746967 | 3.700807 | 30.4981 | 30.00319 | 122.9155 | 109.4268 | -3.237724e-05 | 0.08929112 | 0 | 0 | 0
10773 | 426449.3 | 2012-03-07 14:42 | 2311.162 | 7 | 31 | -0.6750566 | 3.697891 | 30.4981 | 30.00882 | 122.9155 | 109.4476 | -9.717941e-05 | 0.08929112 | 0 | 0 | 0
10774 | 426479.3 | 2012-03-07 14:42 | 2341.177 | 7 | 31 | -0.6746967 | 3.695137 | 30.4981 | 30.01444 | 122.9155 | 109.4684 | -3.237724e-05 | 0.08929112 | 0 | 0 | 0
10775 | 426509.3 | 2012-03-07 14:43 | 2371.192 | 7 | 31 | -0.6748766 | 3.692059 | 30.4981 | 30.02007 | 122.9155 | 109.4892 | -0.0001296043 | 0.08929112 | 0 | 0 | 0
10776 | 426539.3 | 2012-03-07 14:43 | 2401.207 | 7 | 31 | -0.6748766 | 3.689306 | 30.4981 | 30.02569 | 122.9155 | 109.5099 | -9.717941e-05 | 0.08929112 | 0 | 0 | 0
10777 | 426569.4 | 2012-03-07 14:44 | 2431.222 | 7 | 31 | -0.6746967 | 3.686714 | 30.4981 | 30.03132 | 122.9155 | 109.5307 | -9.717941e-05 | 0.08929112 | 0 | 0 | 0
10778 | 426599.4 | 2012-03-07 14:44 | 2461.237 | 7 | 31 | -0.6746967 | 3.68396 | 30.4981 | 30.03695 | 122.9155 | 109.5514 | -0.0001296043 | 0.08929112 | 0 | 0 | 0
10779 | 426629.4 | 2012-03-07 14:45 | 2491.252 | 7 | 31 | -0.6746967 | 3.681368 | 30.4981 | 30.04257 | 122.9155 | 109.5721 | -6.480217e-05 | 0.08929112 | 0 | 0 | 0
10780 | 426659.4 | 2012-03-07 14:45 | 2521.267 | 7 | 31 | -0.6748766 | 3.678614 | 30.4981 | 30.0482 | 122.9155 | 109.5928 | -9.722709e-05 | 0.08929112 | 0 | 0 | 0
10781 | 426689.4 | 2012-03-07 14:46 | 2551.282 | 7 | 31 | -0.6746967 | 3.676184 | 30.4981 | 30.05382 | 122.9155 | 109.6135 | -6.480217e-05 | 0.08929112 | 0 | 0 | 0
10782 | 426719.4 | 2012-03-07 14:46 | 2581.297 | 7 | 31 | -0.6746967 | 3.673754 | 30.4981 | 30.05945 | 122.9155 | 109.6342 | -3.242493e-05 | 0.08929112 | 0 | 0 | 0
10783 | 426749.5 | 2012-03-07 14:47 | 2611.313 | 7 | 31 | -0.6746967 | 3.671324 | 30.4981 | 30.06507 | 122.9155 | 109.6549 | -6.475449e-05 | 0.08929112 | 0 | 0 | 0
10784 | 426779.5 | 2012-03-07 14:47 | 2641.328 | 7 | 31 | -0.6746967 | 3.668895 | 30.4981 | 30.0707 | 122.9155 | 109.6755 | -6.480217e-05 | 0.08929112 | 0 | 0 | 0
10785 | 426809.5 | 2012-03-07 14:48 | 2671.343 | 7 | 31 | -0.6746967 | 3.666303 | 30.4981 | 30.07632 | 122.9155 | 109.6961 | -6.480217e-05 | 0.08929112 | 0 | 0 | 0
10786 | 426839.5 | 2012-03-07 14:48 | 2701.358 | 7 | 31 | -0.6745167 | 3.664197 | 30.4981 | 30.08195 | 122.9155 | 109.7168 | -3.242493e-05 | 0.08929112 | 0 | 0 | 0
10787 | 426869.5 | 2012-03-07 14:49 | 2731.376 | 7 | 31 | -0.6746967 | 3.661767 | 30.4981 | 30.08758 | 122.9155 | 109.7374 | -6.475449e-05 | 0.08929112 | 0 | 0 | 0
10788 | 426899.5 | 2012-03-07 14:49 | 2761.388 | 7 | 31 | -0.6746967 | 3.659661 | 30.4981 | 30.0932 | 122.9155 | 109.7579 | -6.480217e-05 | 0.08929112 | 0 | 0 | 0
10789 | 426929.5 | 2012-03-07 14:50 | 2791.403 | 7 | 31 | -0.6746967 | 3.657393 | 30.4981 | 30.09882 | 122.9155 | 109.7785 | -6.475449e-05 | 0.08929112 | 0 | 0 | 0
10790 | 426959.6 | 2012-03-07 14:50 | 2821.418 | 7 | 31 | -0.6748766 | 3.655125 | 30.4981 | 30.10445 | 122.9155 | 109.7991 | -9.722709e-05 | 0.08929112 | 0 | 0 | 0
10791 | 426989.6 | 2012-03-07 14:51 | 2851.433 | 7 | 31 | -0.6746967 | 3.653181 | 30.4981 | 30.11008 | 122.9155 | 109.8197 | -6.480217e-05 | 0.08929112 | 0 | 0 | 0
10792 | 427019.6 | 2012-03-07 14:51 | 2881.448 | 7 | 31 | -0.6745167 | 3.651075 | 30.4981 | 30.1157 | 122.9155 | 109.8402 | -6.480217e-05 | 0.08929112 | 0 | 0 | 0
10793 | 427049.6 | 2012-03-07 14:52 | 2911.463 | 7 | 31 | -0.6746967 | 3.648808 | 30.4981 | 30.12133 | 122.9155 | 109.8607 | -9.717941e-05 | 0.08929112 | 0 | 0 | 0
10794 | 427079.6 | 2012-03-07 14:52 | 2941.478 | 7 | 31 | -0.6748766 | 3.647026 | 30.4981 | 30.12695 | 122.9155 | 109.8812 | 0 | 0.08929112 | 0 | 0 | 0
10795 | 427109.6 | 2012-03-07 14:53 | 2971.497 | 7 | 31 | -0.6746967 | 3.645082 | 30.4981 | 30.13258 | 122.9155 | 109.9018 | -3.237724e-05 | 0.08929112 | 0 | 0 | 0
10796 | 427139.7 | 2012-03-07 14:53 | 3001.509 | 7 | 31 | -0.6745167 | 3.6433 | 30.4981 | 30.1382 | 122.9155 | 109.9223 | -3.242493e-05 | 0.08929112 | 0 | 0 | 0
10797 | 427169.7 | 2012-03-07 14:54 | 3031.524 | 7 | 31 | -0.6745167 | 3.641356 | 30.4981 | 30.14383 | 122.9155 | 109.9427 | 0 | 0.08929112 | 0 | 0 | 0
10798 | 427199.7 | 2012-03-07 14:54 | 3061.539 | 7 | 31 | -0.6748766 | 3.63925 | 30.4981 | 30.14945 | 122.9155 | 109.9632 | -6.480217e-05 | 0.08929112 | 0 | 0 | 0
10799 | 427229.7 | 2012-03-07 14:55 | 3091.554 | 7 | 31 | -0.6745167 | 3.63763 | 30.4981 | 30.15508 | 122.9155 | 109.9837 | 0 | 0.08929112 | 0 | 0 | 0
10800 | 427259.7 | 2012-03-07 14:55 | 3121.569 | 7 | 31 | -0.6746967 | 3.635686 | 30.4981 | 30.1607 | 122.9155 | 110.0041 | -6.480217e-05 | 0.08929112 | 0 | 0 | 0
10801 | 427289.7 | 2012-03-07 14:56 | 3151.584 | 7 | 31 | -0.6746967 | 3.633742 | 30.4981 | 30.16633 | 122.9155 | 110.0246 | -6.480217e-05 | 0.08929112 | 0 | 0 | 0
10802 | 427319.7 | 2012-03-07 14:56 | 3181.599 | 7 | 31 | -0.6746967 | 3.632123 | 30.4981 | 30.17195 | 122.9155 | 110.045 | -3.237724e-05 | 0.08929112 | 0 | 0 | 0
10803 | 427349.8 | 2012-03-07 14:57 | 3211.614 | 7 | 31 | -0.6748766 | 3.630178 | 30.4981 | 30.17758 | 122.9155 | 110.0655 | -3.242493e-05 | 0.08929112 | 0 | 0 | 0
10804 | 427379.8 | 2012-03-07 14:57 | 3241.629 | 7 | 31 | -0.6746967 | 3.628397 | 30.4981 | 30.1832 | 122.9155 | 110.0859 | -3.242493e-05 | 0.08929112 | 0 | 0 | 0
10805 | 427409.8 | 2012-03-07 14:58 | 3271.644 | 7 | 31 | -0.6746967 | 3.626615 | 30.4981 | 30.18883 | 122.9155 | 110.1063 | -3.237724e-05 | 0.08929112 | 0 | 0 | 0
10806 | 427439.8 | 2012-03-07 14:58 | 3301.659 | 7 | 31 | -0.6746967 | 3.624671 | 30.4981 | 30.19445 | 122.9155 | 110.1267 | -3.242493e-05 | 0.08929112 | 0 | 0 | 0
10807 | 427469.8 | 2012-03-07 14:59 | 3331.677 | 7 | 31 | -0.6745167 | 3.622889 | 30.4981 | 30.20008 | 122.9155 | 110.1471 | -3.242493e-05 | 0.08929112 | 0 | 0 | 0
10808 | 427499.8 | 2012-03-07 14:59 | 3361.69 | 7 | 31 | -0.6745167 | 3.620945 | 30.4981 | 30.2057 | 122.9155 | 110.1674 | -3.242493e-05 | 0.08929112 | 0 | 0 | 0
10809 | 427529.8 | 2012-03-07 15:00 | 3391.705 | 7 | 31 | -0.6746967 | 3.619001 | 30.4981 | 30.21133 | 122.9155 | 110.1878 | -6.480217e-05 | 0.08929112 | 0 | 0 | 0
10810 | 427559.9 | 2012-03-07 15:00 | 3421.72 | 7 | 31 | -0.6746967 | 3.617219 | 30.4981 | 30.21695 | 122.9155 | 110.2081 | -3.237724e-05 | 0.08929112 | 0 | 0 | 0
10811 | 427589.9 | 2012-03-07 15:01 | 3451.735 | 7 | 31 | -0.6745167 | 3.615113 | 30.4981 | 30.22258 | 122.9155 | 110.2285 | -6.480217e-05 | 0.08929112 | 0 | 0 | 0
10812 | 427619.9 | 2012-03-07 15:01 | 3481.75 | 7 | 31 | -0.6745167 | 3.613169 | 30.4981 | 30.2282 | 122.9155 | 110.2488 | -9.717941e-05 | 0.08929112 | 0 | 0 | 0
10813 | 427649.9 | 2012-03-07 15:02 | 3511.765 | 7 | 31 | -0.6746967 | 3.611063 | 30.4981 | 30.23383 | 122.9155 | 110.2691 | -3.242493e-05 | 0.08929112 | 0 | 0 | 0
10814 | 427679.9 | 2012-03-07 15:02 | 3541.78 | 7 | 31 | -0.6746967 | 3.608958 | 30.4981 | 30.23945 | 122.9155 | 110.2894 | -3.242493e-05 | 0.08929112 | 0 | 0 | 0
10815 | 427709.9 | 2012-03-07 15:03 | 3571.795 | 7 | 31 | -0.6746967 | 3.60669 | 30.4981 | 30.24508 | 122.9155 | 110.3097 | -6.480217e-05 | 0.08929112 | 0 | 0 | 0
10816 | 427740 | 2012-03-07 15:03 | 3601.81 | 7 | 31 | -0.6745167 | 3.604422 | 30.4981 | 30.2507 | 122.9155 | 110.33 | -6.480217e-05 | 0.08929112 | 0 | 0 | 0
10817 | 427770 | 2012-03-07 15:04 | 3631.825 | 7 | 31 | -0.6746967 | 3.601992 | 30.4981 | 30.25633 | 122.9155 | 110.3503 | -3.242493e-05 | 0.08929112 | 0 | 0 | 0
10818 | 427800 | 2012-03-07 15:04 | 3661.841 | 7 | 31 | -0.6745167 | 3.599562 | 30.4981 | 30.26195 | 122.9155 | 110.3705 | -6.480217e-05 | 0.08929112 | 0 | 0 | 0
10819 | 427830 | 2012-03-07 15:05 | 3691.856 | 7 | 31 | -0.6746967 | 3.59697 | 30.4981 | 30.26758 | 122.9155 | 110.3908 | -9.717941e-05 | 0.08929112 | 0 | 0 | 0
10820 | 427860 | 2012-03-07 15:05 | 3721.871 | 7 | 31 | -0.6746967 | 3.594378 | 30.4981 | 30.2732 | 122.9155 | 110.411 | -6.480217e-05 | 0.08929112 | 0 | 0 | 0
10821 | 427890 | 2012-03-07 15:06 | 3751.886 | 7 | 31 | -0.6746967 | 3.591624 | 30.4981 | 30.27883 | 122.9155 | 110.4312 | -9.717941e-05 | 0.08929112 | 0 | 0 | 0
10822 | 427920 | 2012-03-07 15:06 | 3781.901 | 7 | 31 | -0.6748766 | 3.588709 | 30.4981 | 30.28446 | 122.9155 | 110.4514 | -9.717941e-05 | 0.08929112 | 0 | 0 | 0
10823 | 427950.1 | 2012-03-07 15:07 | 3811.916 | 7 | 31 | -0.6746967 | 3.585955 | 30.4981 | 30.29008 | 122.9155 | 110.4716 | -6.480217e-05 | 0.08929112 | 0 | 0 | 0
10824 | 427980.1 | 2012-03-07 15:07 | 3841.931 | 7 | 31 | -0.6745167 | 3.582877 | 30.4981 | 30.29571 | 122.9155 | 110.4918 | -6.480217e-05 | 0.08929112 | 0 | 0 | 0
10825 | 428010.1 | 2012-03-07 15:08 | 3871.946 | 7 | 31 | -0.6746967 | 3.579637 | 30.4981 | 30.30133 | 122.9155 | 110.5119 | -6.480217e-05 | 0.08929112 | 0 | 0 | 0
10826 | 428040.1 | 2012-03-07 15:08 | 3901.961 | 7 | 31 | -0.6746967 | 3.576235 | 30.4981 | 30.30696 | 122.9155 | 110.532 | -9.717941e-05 | 0.08929112 | 0 | 0 | 0
10827 | 428070.1 | 2012-03-07 15:09 | 3931.979 | 7 | 31 | -0.6748766 | 3.57251 | 30.4981 | 30.31258 | 122.9155 | 110.5521 | -0.0001296043 | 0.08929112 | 0 | 0 | 0
10828 | 428100.1 | 2012-03-07 15:09 | 3961.991 | 7 | 31 | -0.6746967 | 3.568946 | 30.4981 | 30.31821 | 122.9155 | 110.5722 | -0.0001296043 | 0.08929112 | 0 | 0 | 0
10829 | 428130.1 | 2012-03-07 15:10 | 3992.007 | 7 | 31 | -0.6746967 | 3.56522 | 30.4981 | 30.32383 | 122.9155 | 110.5923 | -9.717941e-05 | 0.08929112 | 0 | 0 | 0
10830 | 428160.2 | 2012-03-07 15:10 | 4022.022 | 7 | 31 | -0.6746967 | 3.56117 | 30.4981 | 30.32946 | 122.9155 | 110.6123 | -9.717941e-05 | 0.08929112 | 0 | 0 | 0
10831 | 428190.2 | 2012-03-07 15:11 | 4052.037 | 7 | 31 | -0.6748766 | 3.556796 | 30.4981 | 30.33508 | 122.9155 | 110.6323 | -0.0001296043 | 0.08929112 | 0 | 0 | 0
10832 | 428220.2 | 2012-03-07 15:11 | 4082.052 | 7 | 31 | -0.6748766 | 3.552261 | 30.4981 | 30.34071 | 122.9155 | 110.6523 | -0.0001295567 | 0.08929112 | 0 | 0 | 0
10833 | 428250.2 | 2012-03-07 15:12 | 4112.067 | 7 | 31 | -0.6748766 | 3.547563 | 30.4981 | 30.34633 | 122.9155 | 110.6723 | -0.0001296043 | 0.08929112 | 0 | 0 | 0
10834 | 428280.2 | 2012-03-07 15:12 | 4142.082 | 7 | 31 | -0.6745167 | 3.542379 | 30.4981 | 30.35196 | 122.9155 | 110.6923 | -0.0001619816 | 0.08929112 | 0 | 0 | 0
10835 | 428310.2 | 2012-03-07 15:13 | 4172.097 | 7 | 31 | -0.6746967 | 3.537033 | 30.4981 | 30.35758 | 122.9155 | 110.7122 | -0.0001296043 | 0.08929112 | 0 | 0 | 0
10836 | 428340.3 | 2012-03-07 15:13 | 4202.112 | 7 | 31 | -0.6746967 | 3.53104 | 30.4981 | 30.36321 | 122.9155 | 110.732 | -0.0001943588 | 0.08929112 | 0 | 0 | 0
10837 | 428370.3 | 2012-03-07 15:14 | 4232.127 | 7 | 31 | -0.6745167 | 3.524722 | 30.4981 | 30.36883 | 122.9155 | 110.7519 | -0.0001943588 | 0.08929112 | 0 | 0 | 0
10838 | 428400.3 | 2012-03-07 15:14 | 4262.142 | 7 | 31 | -0.6745167 | 3.517918 | 30.4981 | 30.37446 | 122.9155 | 110.7717 | -0.0001619816 | 0.08929112 | 0 | 0 | 0
10839 | 428430.3 | 2012-03-07 15:15 | 4292.157 | 7 | 31 | -0.6745167 | 3.510629 | 30.4981 | 30.38008 | 122.9155 | 110.7915 | -0.0001944065 | 0.08929112 | 0 | 0 | 0
10840 | 428460.3 | 2012-03-07 15:15 | 4322.172 | 7 | 31 | -0.6746967 | 3.502367 | 30.4981 | 30.38571 | 122.9155 | 110.8112 | -0.0002267838 | 0.08929112 | 0 | 0 | 0
10841 | 428490.3 | 2012-03-07 15:16 | 4352.188 | 7 | 31 | -0.6746967 | 3.493458 | 30.4981 | 30.39133 | 122.9155 | 110.8309 | -0.0002915859 | 0.08929112 | 0 | 0 | 0
10842 | 428520.3 | 2012-03-07 15:16 | 4382.203 | 7 | 31 | -0.6748766 | 3.4839 | 30.4981 | 30.39696 | 122.9155 | 110.8505 | -0.0002592087 | 0.08929112 | 0 | 0 | 0
10843 | 428550.4 | 2012-03-07 15:17 | 4412.218 | 7 | 31 | -0.6746967 | 3.473209 | 30.4981 | 30.40258 | 122.9155 | 110.8701 | -0.0003563881 | 0.08929112 | 0 | 0 | 0
10844 | 428580.4 | 2012-03-07 15:17 | 4442.233 | 7 | 31 | -0.6746967 | 3.461707 | 30.4981 | 30.40821 | 122.9155 | 110.8896 | -0.0003239632 | 0.08929112 | 0 | 0 | 0
10845 | 428610.4 | 2012-03-07 15:18 | 4472.248 | 7 | 31 | -0.6748766 | 3.44891 | 30.4981 | 30.41383 | 122.9155 | 110.909 | -0.0003887653 | 0.08929112 | 0 | 0 | 0
10846 | 428640.4 | 2012-03-07 15:18 | 4502.263 | 7 | 31 | -0.6746967 | 3.434817 | 30.4981 | 30.41946 | 122.9155 | 110.9284 | -0.000388813 | 0.08929112 | 0 | 0 | 0
10847 | 428670.4 | 2012-03-07 15:19 | 4532.278 | 7 | 31 | -0.6748766 | 3.419103 | 30.4981 | 30.42508 | 122.9155 | 110.9476 | -0.0004536152 | 0.08929112 | 0 | 0 | 0
10848 | 428700.4 | 2012-03-07 15:19 | 4562.28 | 7 | 31 | -0.6746967 | 3.401932 | 30.4981 | 30.43071 | 122.9155 | 110.9668 | -0.0004535675 | 0.08929112 | 0 | 0 | 0
10849 | 428730.4 | 2012-03-07 15:20 | 4592.293 | 7 | 31 | -0.6746967 | 3.382979 | 30.4981 | 30.43633 | 122.9155 | 110.9859 | -0.0005183697 | 0.08929112 | 0 | 0 | 0
10850 | 428760.5 | 2012-03-07 15:20 | 4622.308 | 7 | 31 | -0.6746967 | 3.36192 | 30.4981 | 30.44196 | 122.9155 | 111.0049 | -0.0005831718 | 0.08929112 | 0 | 0 | 0
10851 | 428790.5 | 2012-03-07 15:21 | 4652.323 | 7 | 31 | -0.6746967 | 3.338594 | 30.4981 | 30.44758 | 122.9155 | 111.0237 | -0.000647974 | 0.08929112 | 0 | 0 | 0
10852 | 428820.5 | 2012-03-07 15:21 | 4682.338 | 7 | 31 | -0.6745167 | 3.313323 | 30.4981 | 30.45321 | 122.9155 | 111.0424 | -0.0006803513 | 0.08929112 | 0 | 0 | 0
10853 | 428850.5 | 2012-03-07 15:22 | 4712.353 | 7 | 31 | -0.6746967 | 3.285622 | 30.4981 | 30.45883 | 122.9155 | 111.061 | -0.0007451534 | 0.08929112 | 0 | 0 | 0
10854 | 428880.5 | 2012-03-07 15:22 | 4742.368 | 7 | 31 | -0.6748766 | 3.255816 | 30.4981 | 30.46446 | 122.9155 | 111.0794 | -0.0008423328 | 0.08929112 | 0 | 0 | 0
10855 | 428910.5 | 2012-03-07 15:23 | 4772.383 | 7 | 31 | -0.6745167 | 3.224552 | 30.4981 | 30.47008 | 122.9155 | 111.0976 | -0.0008747101 | 0.08929112 | 0 | 0 | 0
10856 | 428940.5 | 2012-03-07 15:23 | 4802.398 | 7 | 31 | -0.6748766 | 3.191505 | 30.4981 | 30.47571 | 122.9155 | 111.1157 | -0.0009071827 | 0.08929112 | 0 | 0 | 0
10857 | 428970.6 | 2012-03-07 15:24 | 4832.414 | 7 | 31 | -0.6746967 | 3.157649 | 30.4981 | 30.48133 | 122.9155 | 111.1335 | -0.0009395599 | 0.08929112 | 0 | 0 | 0
10858 | 429000.6 | 2012-03-07 15:24 | 4862.428 | 7 | 31 | -0.6746967 | 3.122497 | 30.4981 | 30.48696 | 122.9155 | 111.1512 | -0.0009395599 | 0.08929112 | 0 | 0 | 0
10859 | 429030.6 | 2012-03-07 15:25 | 4892.444 | 7 | 31 | -0.6748766 | 3.087183 | 30.4981 | 30.49258 | 122.9155 | 111.1687 | -0.001004314 | 0.08929112 | 0 | 0 | 0
10860 | 429060.6 | 2012-03-07 15:25 | 4922.46 | 7 | 31 | -0.6746967 | 3.051544 | 30.4981 | 30.49821 | 122.9155 | 111.1859 | -0.001004362 | 0.08929112 | 0 | 0 | 0
10861 | 429090.6 | 2012-03-07 15:26 | 4952.461 | 7 | 31 | -0.6746967 | 3.016068 | 30.4981 | 30.50383 | 122.9155 | 111.203 | -0.0009395123 | 0.08929112 | 0 | 0 | 0
10862 | 429120.6 | 2012-03-07 15:26 | 4982.473 | 7 | 31 | -0.6746967 | 2.980916 | 30.4981 | 30.50946 | 122.9155 | 111.2198 | -0.0008747578 | 0.08929112 | 0 | 0 | 0
10863 | 429150.6 | 2012-03-07 15:27 | 5012.488 | 7 | 31 | -0.6746967 | 2.946736 | 30.4981 | 30.51508 | 122.9155 | 111.2365 | -0.0008747578 | 0.08929112 | 0 | 0 | 0
10864 | 429180.6 | 2012-03-07 15:27 | 5042.503 | 7 | 31 | -0.6746967 | 2.91288 | 30.4981 | 30.52071 | 122.9155 | 111.253 | -0.000907135 | 0.08929112 | 0 | 0 | 0
10865 | 429210.7 | 2012-03-07 15:28 | 5072.518 | 7 | 31 | -0.6746967 | 2.880481 | 30.4981 | 30.52633 | 122.9155 | 111.2693 | -0.0008423328 | 0.08929112 | 0 | 0 | 0
10866 | 429240.7 | 2012-03-07 15:28 | 5102.534 | 7 | 31 | -0.6746967 | 2.848893 | 30.4981 | 30.53196 | 122.9155 | 111.2854 | -0.0008423805 | 0.08929112 | 0 | 0 | 0
10867 | 429270.7 | 2012-03-07 15:29 | 5132.549 | 7 | 31 | -0.6746967 | 2.818925 | 30.4981 | 30.53758 | 122.9155 | 111.3013 | -0.0008099556 | 0.08929112 | 0 | 0 | 0
10868 | 429300.7 | 2012-03-07 15:29 | 5162.564 | 7 | 31 | -0.6746967 | 2.789442 | 30.4981 | 30.54321 | 122.9155 | 111.3171 | -0.0007775783 | 0.08929112 | 0 | 0 | 0
10869 | 429330.7 | 2012-03-07 15:30 | 5192.581 | 7 | 31 | -0.6746967 | 2.761256 | 30.4981 | 30.54883 | 122.9155 | 111.3327 | -0.0007452011 | 0.08929112 | 0 | 0 | 0
10870 | 429360.7 | 2012-03-07 15:30 | 5222.594 | 7 | 31 | -0.6745167 | 2.733879 | 30.4981 | 30.55446 | 122.9155 | 111.3482 | -0.0007127285 | 0.08929112 | 0 | 0 | 0
10871 | 429390.8 | 2012-03-07 15:31 | 5252.609 | 7 | 31 | -0.6746967 | 2.706664 | 30.4981 | 30.56008 | 122.9155 | 111.3635 | -0.0007452011 | 0.08929112 | 0 | 0 | 0
10872 | 429398.2 | 2012-03-07 15:31 | 5260.093 | 7 | 31 | -0.6746967 | 2.699861 | 30.4981 | 30.56149 | 122.9155 | 111.3673 | -0.0007451534 | 0.08929112 | 0 | 0 | 0
10873 | 429398.4 | 2012-03-07 15:31 | 0.1876698 | 8 | 31 | -0.0002541333 | 2.772109 | 30.4981 | 30.56149 | 122.9155 | 111.3673 | 0 | 0.06493899 | 0 | 0 | 0
10874 | 429403.2 | 2012-03-07 15:31 | 5.015819 | 8 | 31 | -0.002413501 | 3.114883 | 30.4981 | 30.56149 | 122.9155 | 111.3673 | 0.02876968 | 0.06493899 | 0 | 0 | 0
10875 | 429433.3 | 2012-03-07 15:32 | 30.01511 | 1 | 32 | 0 | 3.301497 | 30.4981 | 30.56149 | 122.9155 | 111.3673 | 0.002041054 | 0.06493899 | 0 | 0 | 0
10876 | 429463.3 | 2012-03-07 15:32 | 60.03017 | 1 | 32 | 0 | 3.353335 | 30.4981 | 30.56149 | 122.9155 | 111.3673 | 0.001069164 | 0.06493899 | 0 | 0 | 0
10877 | 429493.3 | 2012-03-07 15:33 | 90.04529 | 1 | 32 | 0 | 3.384437 | 30.4981 | 30.56149 | 122.9155 | 111.3673 | 0.000680399 | 0.06493899 | 0 | 0 | 0
10878 | 429523.3 | 2012-03-07 15:33 | 120.0135 | 1 | 32 | 0 | 3.405982 | 30.4981 | 30.56149 | 122.9155 | 111.3673 | 0.0004859924 | 0.06493899 | 0 | 0 | 0
10879 | 429553.3 | 2012-03-07 15:34 | 30.01929 | 2 | 32 | 0.6747283 | 3.685094 | 30.50372 | 30.56149 | 122.936 | 111.3673 | 0.001555109 | 0.06493899 | 0 | 0 | 0
10880 | 429583.3 | 2012-03-07 15:34 | 60.03041 | 2 | 32 | 0.6749082 | 3.725106 | 30.50935 | 30.56149 | 122.9569 | 111.3673 | 0.0007775307 | 0.06493899 | 0 | 0 | 0
10881 | 429613.3 | 2012-03-07 15:35 | 90.04541 | 2 | 32 | 0.6747283 | 3.74908 | 30.51498 | 30.56149 | 122.9779 | 111.3673 | 0.0005183697 | 0.06493899 | 0 | 0 | 0
10882 | 429643.3 | 2012-03-07 15:35 | 120.0604 | 2 | 32 | 0.6747283 | 3.765604 | 30.5206 | 30.56149 | 122.9991 | 111.3673 | 0.0003563881 | 0.06493899 | 0 | 0 | 0
10883 | 429673.3 | 2012-03-07 15:36 | 150.0757 | 2 | 32 | 0.6749082 | 3.778239 | 30.52623 | 30.56149 | 123.0203 | 111.3673 | 0.0003239632 | 0.06493899 | 0 | 0 | 0
10884 | 429703.3 | 2012-03-07 15:36 | 180.0905 | 2 | 32 | 0.6747283 | 3.78731 | 30.53185 | 30.56149 | 123.0416 | 111.3673 | 0.0002267838 | 0.06493899 | 0 | 0 | 0
10885 | 429733.4 | 2012-03-07 15:37 | 210.1056 | 2 | 32 | 0.6749082 | 3.794924 | 30.53748 | 30.56149 | 123.0629 | 111.3673 | 0.0002267838 | 0.06493899 | 0 | 0 | 0
10886 | 429763.4 | 2012-03-07 15:37 | 240.1207 | 2 | 32 | 0.6747283 | 3.80108 | 30.54311 | 30.56149 | 123.0843 | 111.3673 | 0.0001296043 | 0.06493899 | 0 | 0 | 0
10887 | 429793.4 | 2012-03-07 15:38 | 270.1358 | 2 | 32 | 0.6747283 | 3.807073 | 30.54873 | 30.56149 | 123.1057 | 111.3673 | 0.0001944065 | 0.06493899 | 0 | 0 | 0
10888 | 429823.4 | 2012-03-07 15:38 | 300.1509 | 2 | 32 | 0.6747283 | 3.812419 | 30.55436 | 30.56149 | 123.1271 | 111.3673 | 0.0001620293 | 0.06493899 | 0 | 0 | 0
10889 | 429853.4 | 2012-03-07 15:39 | 330.166 | 2 | 32 | 0.6747283 | 3.817603 | 30.55998 | 30.56149 | 123.1486 | 111.3673 | 0.0001296043 | 0.06493899 | 0 | 0 | 0
10890 | 429883.4 | 2012-03-07 15:39 | 360.1812 | 2 | 32 | 0.6747283 | 3.822624 | 30.56561 | 30.56149 | 123.1701 | 111.3673 | 9.717941e-05 | 0.06493899 | 0 | 0 | 0
10891 | 429913.5 | 2012-03-07 15:40 | 390.1963 | 2 | 32 | 0.6745483 | 3.827322 | 30.57124 | 30.56149 | 123.1916 | 111.3673 | 0.0001296043 | 0.06493899 | 0 | 0 | 0
10892 | 429943.5 | 2012-03-07 15:40 | 420.2113 | 2 | 32 | 0.6749082 | 3.83202 | 30.57686 | 30.56149 | 123.2131 | 111.3673 | 0.0001296043 | 0.06493899 | 0 | 0 | 0
10893 | 429973.5 | 2012-03-07 15:41 | 450.2265 | 2 | 32 | 0.6749082 | 3.836556 | 30.58249 | 30.56149 | 123.2347 | 111.3673 | 0.0001619816 | 0.06493899 | 0 | 0 | 0
10894 | 430003.5 | 2012-03-07 15:41 | 480.2416 | 2 | 32 | 0.6747283 | 3.840605 | 30.58811 | 30.56149 | 123.2563 | 111.3673 | 9.717941e-05 | 0.06493899 | 0 | 0 | 0
10895 | 430033.5 | 2012-03-07 15:42 | 510.2592 | 2 | 32 | 0.6747283 | 3.845141 | 30.59374 | 30.56149 | 123.2779 | 111.3673 | 0.0001296043 | 0.06493899 | 0 | 0 | 0
10896 | 430063.5 | 2012-03-07 15:42 | 540.2716 | 2 | 32 | 0.6747283 | 3.849191 | 30.59936 | 30.56149 | 123.2995 | 111.3673 | 0.0001296043 | 0.06493899 | 0 | 0 | 0
10897 | 430093.5 | 2012-03-07 15:43 | 570.2867 | 2 | 32 | 0.6747283 | 3.853241 | 30.60499 | 30.56149 | 123.3212 | 111.3673 | 0.0001296043 | 0.06493899 | 0 | 0 | 0
10898 | 430123.6 | 2012-03-07 15:43 | 600.3018 | 2 | 32 | 0.6750882 | 3.857291 | 30.61061 | 30.56149 | 123.3429 | 111.3673 | 0.0001296043 | 0.06493899 | 0 | 0 | 0
10899 | 430153.6 | 2012-03-07 15:44 | 630.317 | 2 | 32 | 0.6749082 | 3.861017 | 30.61624 | 30.56149 | 123.3646 | 111.3673 | 0.0001296043 | 0.06493899 | 0 | 0 | 0
10900 | 430183.6 | 2012-03-07 15:44 | 660.3319 | 2 | 32 | 0.6749082 | 3.864742 | 30.62187 | 30.56149 | 123.3863 | 111.3673 | 6.480217e-05 | 0.06493899 | 0 | 0 | 0
10901 | 430213.6 | 2012-03-07 15:45 | 690.3471 | 2 | 32 | 0.6747283 | 3.868468 | 30.62749 | 30.56149 | 123.4081 | 111.3673 | 0.0001296043 | 0.06493899 | 0 | 0 | 0
10902 | 430243.6 | 2012-03-07 15:45 | 720.3623 | 2 | 32 | 0.6745483 | 3.872032 | 30.63312 | 30.56149 | 123.4299 | 111.3673 | 0.0001296043 | 0.06493899 | 0 | 0 | 0
10903 | 430273.6 | 2012-03-07 15:46 | 750.3772 | 2 | 32 | 0.6749082 | 3.875596 | 30.63875 | 30.56149 | 123.4517 | 111.3673 | 0.0001296043 | 0.06493899 | 0 | 0 | 0
10904 | 430303.6 | 2012-03-07 15:46 | 780.3924 | 2 | 32 | 0.6749082 | 3.878998 | 30.64437 | 30.56149 | 123.4735 | 111.3673 | 0.0001619816 | 0.06493899 | 0 | 0 | 0
10905 | 430333.7 | 2012-03-07 15:47 | 810.4074 | 2 | 32 | 0.6749082 | 3.882076 | 30.65 | 30.56149 | 123.4953 | 111.3673 | 9.722709e-05 | 0.06493899 | 0 | 0 | 0
10906 | 430363.7 | 2012-03-07 15:47 | 840.4226 | 2 | 32 | 0.6749082 | 3.885153 | 30.65563 | 30.56149 | 123.5172 | 111.3673 | 9.717941e-05 | 0.06493899 | 0 | 0 | 0
10907 | 430393.7 | 2012-03-07 15:48 | 870.4378 | 2 | 32 | 0.6749082 | 3.888231 | 30.66125 | 30.56149 | 123.539 | 111.3673 | 0.0001295567 | 0.06493899 | 0 | 0 | 0
10908 | 430423.7 | 2012-03-07 15:48 | 900.4527 | 2 | 32 | 0.6747283 | 3.890823 | 30.66688 | 30.56149 | 123.5609 | 111.3673 | 0 | 0.06493899 | 0 | 0 | 0
10909 | 430453.7 | 2012-03-07 15:49 | 930.4679 | 2 | 32 | 0.6749082 | 3.893739 | 30.6725 | 30.56149 | 123.5828 | 111.3673 | 9.717941e-05 | 0.06493899 | 0 | 0 | 0
10910 | 430483.7 | 2012-03-07 15:49 | 960.4829 | 2 | 32 | 0.6747283 | 3.896169 | 30.67813 | 30.56149 | 123.6047 | 111.3673 | 3.237724e-05 | 0.06493899 | 0 | 0 | 0
10911 | 430513.8 | 2012-03-07 15:50 | 990.4984 | 2 | 32 | 0.6747283 | 3.898599 | 30.68376 | 30.56149 | 123.6267 | 111.3673 | 6.480217e-05 | 0.06493899 | 0 | 0 | 0
10912 | 430543.8 | 2012-03-07 15:50 | 1020.513 | 2 | 32 | 0.6747283 | 3.901191 | 30.68938 | 30.56149 | 123.6486 | 111.3673 | 9.722709e-05 | 0.06493899 | 0 | 0 | 0
10913 | 430573.8 | 2012-03-07 15:51 | 1050.528 | 2 | 32 | 0.6749082 | 3.903458 | 30.69501 | 30.56149 | 123.6706 | 111.3673 | 9.717941e-05 | 0.06493899 | 0 | 0 | 0
10914 | 430603.8 | 2012-03-07 15:51 | 1080.543 | 2 | 32 | 0.6747283 | 3.905564 | 30.70064 | 30.56149 | 123.6925 | 111.3673 | 6.480217e-05 | 0.06493899 | 0 | 0 | 0
10915 | 430633.8 | 2012-03-07 15:52 | 1110.561 | 2 | 32 | 0.6749082 | 3.90767 | 30.70626 | 30.56149 | 123.7145 | 111.3673 | 3.237724e-05 | 0.06493899 | 0 | 0 | 0
10916 | 430663.8 | 2012-03-07 15:52 | 1140.573 | 2 | 32 | 0.6747283 | 3.909938 | 30.71189 | 30.56149 | 123.7365 | 111.3673 | 9.722709e-05 | 0.06493899 | 0 | 0 | 0
10917 | 430693.8 | 2012-03-07 15:53 | 1170.588 | 2 | 32 | 0.6749082 | 3.911882 | 30.71752 | 30.56149 | 123.7585 | 111.3673 | 0 | 0.06493899 | 0 | 0 | 0
10918 | 430723.9 | 2012-03-07 15:53 | 1200.604 | 2 | 32 | 0.6749082 | 3.913988 | 30.72314 | 30.56149 | 123.7805 | 111.3673 | 3.242493e-05 | 0.06493899 | 0 | 0 | 0
10919 | 430753.9 | 2012-03-07 15:54 | 1230.619 | 2 | 32 | 0.6747283 | 3.916094 | 30.72877 | 30.56149 | 123.8026 | 111.3673 | 6.475449e-05 | 0.06493899 | 0 | 0 | 0
10920 | 430783.9 | 2012-03-07 15:54 | 1260.634 | 2 | 32 | 0.6747283 | 3.918038 | 30.7344 | 30.56149 | 123.8246 | 111.3673 | 3.242493e-05 | 0.06493899 | 0 | 0 | 0
10921 | 430813.9 | 2012-03-07 15:55 | 1290.649 | 2 | 32 | 0.6749082 | 3.920144 | 30.74002 | 30.56149 | 123.8466 | 111.3673 | 9.722709e-05 | 0.06493899 | 0 | 0 | 0
10922 | 430843.9 | 2012-03-07 15:55 | 1320.664 | 2 | 32 | 0.6747283 | 3.921925 | 30.74565 | 30.56149 | 123.8687 | 111.3673 | 3.237724e-05 | 0.06493899 | 0 | 0 | 0
10923 | 430873.9 | 2012-03-07 15:56 | 1350.679 | 2 | 32 | 0.6747283 | 3.924193 | 30.75128 | 30.56149 | 123.8908 | 111.3673 | 9.722709e-05 | 0.06493899 | 0 | 0 | 0
10924 | 430904 | 2012-03-07 15:56 | 1380.694 | 2 | 32 | 0.6749082 | 3.926137 | 30.7569 | 30.56149 | 123.9129 | 111.3673 | 3.242493e-05 | 0.06493899 | 0 | 0 | 0
10925 | 430934 | 2012-03-07 15:57 | 1410.709 | 2 | 32 | 0.6749082 | 3.928243 | 30.76253 | 30.56149 | 123.935 | 111.3673 | 3.242493e-05 | 0.06493899 | 0 | 0 | 0
10926 | 430964 | 2012-03-07 15:57 | 1440.724 | 2 | 32 | 0.6747283 | 3.930187 | 30.76815 | 30.56149 | 123.9571 | 111.3673 | 3.242493e-05 | 0.06493899 | 0 | 0 | 0
10927 | 430994 | 2012-03-07 15:58 | 1470.739 | 2 | 32 | 0.6747283 | 3.932455 | 30.77378 | 30.56149 | 123.9792 | 111.3673 | 6.480217e-05 | 0.06493899 | 0 | 0 | 0
10928 | 431024 | 2012-03-07 15:58 | 1500.755 | 2 | 32 | 0.6747283 | 3.934399 | 30.77941 | 30.56149 | 124.0013 | 111.3673 | 3.237724e-05 | 0.06493899 | 0 | 0 | 0
10929 | 431054 | 2012-03-07 15:59 | 1530.77 | 2 | 32 | 0.6747283 | 3.936829 | 30.78503 | 30.56149 | 124.0235 | 111.3673 | 9.717941e-05 | 0.06493899 | 0 | 0 | 0
10930 | 431084 | 2012-03-07 15:59 | 1560.785 | 2 | 32 | 0.6747283 | 3.938935 | 30.79066 | 30.56149 | 124.0456 | 111.3673 | 6.480217e-05 | 0.06493899 | 0 | 0 | 0
10931 | 431114.1 | 2012-03-07 16:00 | 1590.8 | 2 | 32 | 0.6749082 | 3.941041 | 30.79629 | 30.56149 | 124.0678 | 111.3673 | 3.242493e-05 | 0.06493899 | 0 | 0 | 0
10932 | 431144.1 | 2012-03-07 16:00 | 1620.815 | 2 | 32 | 0.6747283 | 3.943308 | 30.80191 | 30.56149 | 124.09 | 111.3673 | 6.480217e-05 | 0.06493899 | 0 | 0 | 0
10933 | 431174.1 | 2012-03-07 16:01 | 1650.83 | 2 | 32 | 0.6749082 | 3.945738 | 30.80754 | 30.56149 | 124.1122 | 111.3673 | 6.480217e-05 | 0.06493899 | 0 | 0 | 0
10934 | 431204.1 | 2012-03-07 16:01 | 1680.845 | 2 | 32 | 0.6749082 | 3.947844 | 30.81317 | 30.56149 | 124.1344 | 111.3673 | 6.480217e-05 | 0.06493899 | 0 | 0 | 0
10935 | 431234.1 | 2012-03-07 16:02 | 1710.863 | 2 | 32 | 0.6749082 | 3.950274 | 30.81879 | 30.56149 | 124.1566 | 111.3673 | 6.480217e-05 | 0.06493899 | 0 | 0 | 0
10936 | 431264.1 | 2012-03-07 16:02 | 1740.875 | 2 | 32 | 0.6749082 | 3.952542 | 30.82442 | 30.56149 | 124.1788 | 111.3673 | 6.480217e-05 | 0.06493899 | 0 | 0 | 0
10937 | 431294.1 | 2012-03-07 16:03 | 1770.89 | 2 | 32 | 0.6747283 | 3.954648 | 30.83004 | 30.56149 | 124.2011 | 111.3673 | 6.480217e-05 | 0.06493899 | 0 | 0 | 0
10938 | 431324.2 | 2012-03-07 16:03 | 1800.905 | 2 | 32 | 0.6747283 | 3.956916 | 30.83567 | 30.56149 | 124.2233 | 111.3673 | 3.242493e-05 | 0.06493899 | 0 | 0 | 0
10939 | 431354.2 | 2012-03-07 16:04 | 1830.921 | 2 | 32 | 0.6749082 | 3.959507 | 30.8413 | 30.56149 | 124.2456 | 111.3673 | 9.717941e-05 | 0.06493899 | 0 | 0 | 0
10940 | 431384.2 | 2012-03-07 16:04 | 1860.935 | 2 | 32 | 0.6747283 | 3.961613 | 30.84692 | 30.56149 | 124.2679 | 111.3673 | 3.242493e-05 | 0.06493899 | 0 | 0 | 0
10941 | 431414.2 | 2012-03-07 16:05 | 1890.951 | 2 | 32 | 0.6747283 | 3.963881 | 30.85255 | 30.56149 | 124.2902 | 111.3673 | 3.242493e-05 | 0.06493899 | 0 | 0 | 0
10942 | 431444.2 | 2012-03-07 16:05 | 1920.966 | 2 | 32 | 0.6747283 | 3.966149 | 30.85818 | 30.56149 | 124.3125 | 111.3673 | 3.237724e-05 | 0.06493899 | 0 | 0 | 0
10943 | 431474.2 | 2012-03-07 16:06 | 1950.985 | 2 | 32 | 0.6749082 | 3.968903 | 30.8638 | 30.56149 | 124.3348 | 111.3673 | 9.722709e-05 | 0.06493899 | 0 | 0 | 0
10944 | 431504.3 | 2012-03-07 16:06 | 1980.996 | 2 | 32 | 0.6747283 | 3.971009 | 30.86943 | 30.56149 | 124.3571 | 111.3673 | 6.480217e-05 | 0.06493899 | 0 | 0 | 0
10945 | 431534.3 | 2012-03-07 16:07 | 2011.011 | 2 | 32 | 0.6747283 | 3.973439 | 30.87506 | 30.56149 | 124.3795 | 111.3673 | 3.237724e-05 | 0.06493899 | 0 | 0 | 0
10946 | 431564.3 | 2012-03-07 16:07 | 2041.026 | 2 | 32 | 0.6749082 | 3.975869 | 30.88068 | 30.56149 | 124.4018 | 111.3673 | 6.480217e-05 | 0.06493899 | 0 | 0 | 0
10947 | 431594.3 | 2012-03-07 16:08 | 2071.041 | 2 | 32 | 0.6750882 | 3.978461 | 30.88631 | 30.56149 | 124.4242 | 111.3673 | 0.0001296043 | 0.06493899 | 0 | 0 | 0
10948 | 431624.3 | 2012-03-07 16:08 | 2101.056 | 2 | 32 | 0.6747283 | 3.980404 | 30.89193 | 30.56149 | 124.4466 | 111.3673 | 0 | 0.06493899 | 0 | 0 | 0
10949 | 431654.3 | 2012-03-07 16:09 | 2131.071 | 2 | 32 | 0.6747283 | 3.982996 | 30.89756 | 30.56149 | 124.469 | 111.3673 | 3.237724e-05 | 0.06493899 | 0 | 0 | 0
10950 | 431684.3 | 2012-03-07 16:09 | 2161.087 | 2 | 32 | 0.6749082 | 3.985426 | 30.90319 | 30.56149 | 124.4914 | 111.3673 | 3.242493e-05 | 0.06493899 | 0 | 0 | 0
10951 | 431714.4 | 2012-03-07 16:10 | 2191.101 | 2 | 32 | 0.6749082 | 3.987856 | 30.90881 | 30.56149 | 124.5139 | 111.3673 | 6.480217e-05 | 0.06493899 | 0 | 0 | 0
10952 | 431744.4 | 2012-03-07 16:10 | 2221.117 | 2 | 32 | 0.6747283 | 3.990286 | 30.91444 | 30.56149 | 124.5363 | 111.3673 | 3.242493e-05 | 0.06493899 | 0 | 0 | 0
10953 | 431774.4 | 2012-03-07 16:11 | 2251.132 | 2 | 32 | 0.6749082 | 3.992878 | 30.92007 | 30.56149 | 124.5588 | 111.3673 | 3.237724e-05 | 0.06493899 | 0 | 0 | 0
10954 | 431804.4 | 2012-03-07 16:11 | 2281.147 | 2 | 32 | 0.6750882 | 3.99547 | 30.92569 | 30.56149 | 124.5812 | 111.3673 | 9.717941e-05 | 0.06493899 | 0 | 0 | 0
10955 | 431834.4 | 2012-03-07 16:12 | 2311.164 | 2 | 32 | 0.6747283 | 3.997737 | 30.93132 | 30.56149 | 124.6037 | 111.3673 | 6.480217e-05 | 0.06493899 | 0 | 0 | 0
10956 | 431864.4 | 2012-03-07 16:12 | 2341.177 | 2 | 32 | 0.6747283 | 4.000167 | 30.93694 | 30.56149 | 124.6262 | 111.3673 | 3.242493e-05 | 0.06493899 | 0 | 0 | 0
10957 | 431894.4 | 2012-03-07 16:13 | 2371.192 | 2 | 32 | 0.6747283 | 4.002597 | 30.94257 | 30.56149 | 124.6487 | 111.3673 | 3.242493e-05 | 0.06493899 | 0 | 0 | 0
10958 | 431924.5 | 2012-03-07 16:13 | 2401.207 | 2 | 32 | 0.6749082 | 4.005351 | 30.9482 | 30.56149 | 124.6713 | 111.3673 | 9.717941e-05 | 0.06493899 | 0 | 0 | 0
10959 | 431954.5 | 2012-03-07 16:14 | 2431.222 | 2 | 32 | 0.6750882 | 4.007943 | 30.95382 | 30.56149 | 124.6938 | 111.3673 | 9.727478e-05 | 0.06493899 | 0 | 0 | 0
10960 | 431984.5 | 2012-03-07 16:14 | 2461.237 | 2 | 32 | 0.6747283 | 4.010373 | 30.95945 | 30.56149 | 124.7164 | 111.3673 | 6.475449e-05 | 0.06493899 | 0 | 0 | 0
10961 | 432014.5 | 2012-03-07 16:15 | 2491.252 | 2 | 32 | 0.6749082 | 4.013127 | 30.96508 | 30.56149 | 124.7389 | 111.3673 | 6.484985e-05 | 0.06493899 | 0 | 0 | 0
10962 | 432044.5 | 2012-03-07 16:15 | 2521.267 | 2 | 32 | 0.6747283 | 4.015556 | 30.9707 | 30.56149 | 124.7615 | 111.3673 | 3.232956e-05 | 0.06493899 | 0 | 0 | 0
10963 | 432074.5 | 2012-03-07 16:16 | 2551.283 | 2 | 32 | 0.6747283 | 4.018311 | 30.97633 | 30.56149 | 124.7841 | 111.3673 | 6.484985e-05 | 0.06493899 | 0 | 0 | 0
10964 | 432104.6 | 2012-03-07 16:16 | 2581.298 | 2 | 32 | 0.6749082 | 4.020902 | 30.98195 | 30.56149 | 124.8067 | 111.3673 | 6.475449e-05 | 0.06493899 | 0 | 0 | 0
10965 | 432134.6 | 2012-03-07 16:17 | 2611.313 | 2 | 32 | 0.6749082 | 4.023656 | 30.98758 | 30.56149 | 124.8294 | 111.3673 | 6.475449e-05 | 0.06493899 | 0 | 0 | 0
10966 | 432164.6 | 2012-03-07 16:17 | 2641.328 | 2 | 32 | 0.6749082 | 4.02641 | 30.99321 | 30.56149 | 124.852 | 111.3673 | 9.717941e-05 | 0.06493899 | 0 | 0 | 0
10967 | 432194.6 | 2012-03-07 16:18 | 2671.343 | 2 | 32 | 0.6747283 | 4.029164 | 30.99883 | 30.56149 | 124.8747 | 111.3673 | 9.717941e-05 | 0.06493899 | 0 | 0 | 0
10968 | 432224.6 | 2012-03-07 16:18 | 2701.358 | 2 | 32 | 0.6747283 | 4.031918 | 31.00446 | 30.56149 | 124.8973 | 111.3673 | 6.475449e-05 | 0.06493899 | 0 | 0 | 0
10969 | 432254.6 | 2012-03-07 16:19 | 2731.373 | 2 | 32 | 0.6749082 | 4.034672 | 31.01009 | 30.56149 | 124.92 | 111.3673 | 6.484985e-05 | 0.06493899 | 0 | 0 | 0
10970 | 432284.6 | 2012-03-07 16:19 | 2761.388 | 2 | 32 | 0.6747283 | 4.037426 | 31.01571 | 30.56149 | 124.9427 | 111.3673 | 6.484985e-05 | 0.06493899 | 0 | 0 | 0
10971 | 432314.7 | 2012-03-07 16:20 | 2791.403 | 2 | 32 | 0.6749082 | 4.040503 | 31.02134 | 30.56149 | 124.9655 | 111.3673 | 9.717941e-05 | 0.06493899 | 0 | 0 | 0
10972 | 432344.7 | 2012-03-07 16:20 | 2821.418 | 2 | 32 | 0.6749082 | 4.043257 | 31.02696 | 30.56149 | 124.9882 | 111.3673 | 6.484985e-05 | 0.06493899 | 0 | 0 | 0
10973 | 432374.7 | 2012-03-07 16:21 | 2851.433 | 2 | 32 | 0.6749082 | 4.046335 | 31.03259 | 30.56149 | 125.011 | 111.3673 | 6.475449e-05 | 0.06493899 | 0 | 0 | 0
10974 | 432404.7 | 2012-03-07 16:21 | 2881.448 | 2 | 32 | 0.6747283 | 4.049251 | 31.03822 | 30.56149 | 125.0337 | 111.3673 | 6.475449e-05 | 0.06493899 | 0 | 0 | 0
10975 | 432434.7 | 2012-03-07 16:22 | 2911.467 | 2 | 32 | 0.6747283 | 4.052166 | 31.04384 | 30.56149 | 125.0565 | 111.3673 | 6.475449e-05 | 0.06493899 | 0 | 0 | 0
10976 | 432464.7 | 2012-03-07 16:22 | 2941.479 | 2 | 32 | 0.6745483 | 4.055244 | 31.04947 | 30.56149 | 125.0793 | 111.3673 | 3.242493e-05 | 0.06493899 | 0 | 0 | 0
10977 | 432494.8 | 2012-03-07 16:23 | 2971.494 | 2 | 32 | 0.6747283 | 4.058485 | 31.0551 | 30.56149 | 125.1022 | 111.3673 | 6.484985e-05 | 0.06493899 | 0 | 0 | 0
10978 | 432524.8 | 2012-03-07 16:23 | 3001.509 | 2 | 32 | 0.6749082 | 4.061562 | 31.06072 | 30.56149 | 125.125 | 111.3673 | 6.475449e-05 | 0.06493899 | 0 | 0 | 0
10979 | 432554.8 | 2012-03-07 16:24 | 3031.524 | 2 | 32 | 0.6747283 | 4.06464 | 31.06635 | 30.56149 | 125.1479 | 111.3673 | 9.717941e-05 | 0.06493899 | 0 | 0 | 0
10980 | 432584.8 | 2012-03-07 16:24 | 3061.539 | 2 | 32 | 0.6749082 | 4.06788 | 31.07197 | 30.56149 | 125.1707 | 111.3673 | 9.717941e-05 | 0.06493899 | 0 | 0 | 0
10981 | 432614.8 | 2012-03-07 16:25 | 3091.554 | 2 | 32 | 0.6749082 | 4.07112 | 31.0776 | 30.56149 | 125.1936 | 111.3673 | 6.484985e-05 | 0.06493899 | 0 | 0 | 0
10982 | 432644.8 | 2012-03-07 16:25 | 3121.569 | 2 | 32 | 0.6747283 | 4.074522 | 31.08323 | 30.56149 | 125.2166 | 111.3673 | 0.0001296043 | 0.06493899 | 0 | 0 | 0
10983 | 432674.8 | 2012-03-07 16:26 | 3151.584 | 2 | 32 | 0.6747283 | 4.0776 | 31.08885 | 30.56149 | 125.2395 | 111.3673 | 3.242493e-05 | 0.06493899 | 0 | 0 | 0
10984 | 432704.9 | 2012-03-07 16:26 | 3181.599 | 2 | 32 | 0.6749082 | 4.081163 | 31.09448 | 30.56149 | 125.2624 | 111.3673 | 6.475449e-05 | 0.06493899 | 0 | 0 | 0
10985 | 432734.9 | 2012-03-07 16:27 | 3211.615 | 2 | 32 | 0.6747283 | 4.084565 | 31.10011 | 30.56149 | 125.2854 | 111.3673 | 9.727478e-05 | 0.06493899 | 0 | 0 | 0
10986 | 432764.9 | 2012-03-07 16:27 | 3241.63 | 2 | 32 | 0.6745483 | 4.087805 | 31.10573 | 30.56149 | 125.3084 | 111.3673 | 3.242493e-05 | 0.06493899 | 0 | 0 | 0
10987 | 432794.9 | 2012-03-07 16:28 | 3271.645 | 2 | 32 | 0.6747283 | 4.091531 | 31.11136 | 30.56149 | 125.3314 | 111.3673 | 9.727478e-05 | 0.06493899 | 0 | 0 | 0
10988 | 432824.9 | 2012-03-07 16:28 | 3301.66 | 2 | 32 | 0.6749082 | 4.095256 | 31.11698 | 30.56149 | 125.3544 | 111.3673 | 0.0001296043 | 0.06493899 | 0 | 0 | 0
10989 | 432854.9 | 2012-03-07 16:29 | 3331.675 | 2 | 32 | 0.6747283 | 4.098496 | 31.12261 | 30.56149 | 125.3775 | 111.3673 | 9.727478e-05 | 0.06493899 | 0 | 0 | 0
10990 | 432884.9 | 2012-03-07 16:29 | 3361.69 | 2 | 32 | 0.6747283 | 4.102222 | 31.12824 | 30.56149 | 125.4006 | 111.3673 | 9.717941e-05 | 0.06493899 | 0 | 0 | 0
10991 | 432915 | 2012-03-07 16:30 | 3391.709 | 2 | 32 | 0.6745483 | 4.105624 | 31.13386 | 30.56149 | 125.4237 | 111.3673 | 6.475449e-05 | 0.06493899 | 0 | 0 | 0
10992 | 432945 | 2012-03-07 16:30 | 3421.72 | 2 | 32 | 0.6747283 | 4.109512 | 31.13949 | 30.56149 | 125.4468 | 111.3673 | 9.727478e-05 | 0.06493899 | 0 | 0 | 0
10993 | 432975 | 2012-03-07 16:31 | 3451.735 | 2 | 32 | 0.6745483 | 4.113237 | 31.14512 | 30.56149 | 125.4699 | 111.3673 | 9.717941e-05 | 0.06493899 | 0 | 0 | 0
10994 | 433005 | 2012-03-07 16:31 | 3481.75 | 2 | 32 | 0.6747283 | 4.116963 | 31.15074 | 30.56149 | 125.493 | 111.3673 | 6.484985e-05 | 0.06493899 | 0 | 0 | 0
10995 | 433035 | 2012-03-07 16:32 | 3511.768 | 2 | 32 | 0.6747283 | 4.120527 | 31.15637 | 30.56149 | 125.5162 | 111.3673 | 3.242493e-05 | 0.06493899 | 0 | 0 | 0
10996 | 433065 | 2012-03-07 16:32 | 3541.78 | 2 | 32 | 0.6749082 | 4.124577 | 31.16199 | 30.56149 | 125.5394 | 111.3673 | 6.484985e-05 | 0.06493899 | 0 | 0 | 0
10997 | 433095.1 | 2012-03-07 16:33 | 3571.796 | 2 | 32 | 0.6747283 | 4.128465 | 31.16762 | 30.56149 | 125.5626 | 111.3673 | 9.717941e-05 | 0.06493899 | 0 | 0 | 0
10998 | 433125.1 | 2012-03-07 16:33 | 3601.811 | 2 | 32 | 0.6749082 | 4.132514 | 31.17325 | 30.56149 | 125.5859 | 111.3673 | 0.0001296043 | 0.06493899 | 0 | 0 | 0
10999 | 433155.1 | 2012-03-07 16:34 | 3631.826 | 2 | 32 | 0.6747283 | 4.136402 | 31.17887 | 30.56149 | 125.6091 | 111.3673 | 0.0001296043 | 0.06493899 | 0 | 0 | 0
11000 | 433185.1 | 2012-03-07 16:34 | 3661.841 | 2 | 32 | 0.6747283 | 4.14029 | 31.1845 | 30.56149 | 125.6324 | 111.3673 | 9.727478e-05 | 0.06493899 | 0 | 0 | 0
11001 | 433215.1 | 2012-03-07 16:35 | 3691.856 | 2 | 32 | 0.6749082 | 4.14434 | 31.19013 | 30.56149 | 125.6557 | 111.3673 | 9.727478e-05 | 0.06493899 | 0 | 0 | 0
11002 | 433245.1 | 2012-03-07 16:35 | 3721.871 | 2 | 32 | 0.6747283 | 4.14839 | 31.19575 | 30.56149 | 125.6791 | 111.3673 | 6.484985e-05 | 0.06493899 | 0 | 0 | 0
11003 | 433275.1 | 2012-03-07 16:36 | 3751.886 | 2 | 32 | 0.6749082 | 4.152601 | 31.20138 | 30.56149 | 125.7024 | 111.3673 | 9.717941e-05 | 0.06493899 | 0 | 0 | 0
11004 | 433305.2 | 2012-03-07 16:36 | 3781.901 | 2 | 32 | 0.6745483 | 4.156651 | 31.207 | 30.56149 | 125.7258 | 111.3673 | 9.717941e-05 | 0.06493899 | 0 | 0 | 0
11005 | 433335.2 | 2012-03-07 16:37 | 3811.916 | 2 | 32 | 0.6749082 | 4.160863 | 31.21263 | 30.56149 | 125.7492 | 111.3673 | 6.475449e-05 | 0.06493899 | 0 | 0 | 0
11006 | 433365.2 | 2012-03-07 16:37 | 3841.931 | 2 | 32 | 0.6747283 | 4.165075 | 31.21826 | 30.56149 | 125.7726 | 111.3673 | 0.0001296043 | 0.06493899 | 0 | 0 | 0
11007 | 433395.2 | 2012-03-07 16:38 | 3871.948 | 2 | 32 | 0.6747283 | 4.169287 | 31.22388 | 30.56149 | 125.796 | 111.3673 | 0.0001296043 | 0.06493899 | 0 | 0 | 0
11008 | 433425.2 | 2012-03-07 16:38 | 3901.95 | 2 | 32 | 0.6749082 | 4.173498 | 31.22951 | 30.56149 | 125.8195 | 111.3673 | 9.717941e-05 | 0.06493899 | 0 | 0 | 0
11009 | 433455.2 | 2012-03-07 16:39 | 3931.961 | 2 | 32 | 0.6745483 | 4.177872 | 31.23513 | 30.56149 | 125.843 | 111.3673 | 0.0001296043 | 0.06493899 | 0 | 0 | 0
11010 | 433485.2 | 2012-03-07 16:39 | 3961.976 | 2 | 32 | 0.6749082 | 4.182246 | 31.24076 | 30.56149 | 125.8665 | 111.3673 | 0.0001296043 | 0.06493899 | 0 | 0 | 0
11011 | 433515.2 | 2012-03-07 16:40 | 3991.991 | 2 | 32 | 0.6747283 | 4.186458 | 31.24638 | 30.56149 | 125.8901 | 111.3673 | 9.717941e-05 | 0.06493899 | 0 | 0 | 0
11012 | 433545.3 | 2012-03-07 16:40 | 4022.006 | 2 | 32 | 0.6747283 | 4.19067 | 31.25201 | 30.56149 | 125.9136 | 111.3673 | 6.484985e-05 | 0.06493899 | 0 | 0 | 0
11013 | 433575.3 | 2012-03-07 16:41 | 4052.021 | 2 | 32 | 0.6749082 | 4.195367 | 31.25764 | 30.56149 | 125.9372 | 111.3673 | 0.0001620293 | 0.06493899 | 0 | 0 | 0
11014 | 433605.3 | 2012-03-07 16:41 | 4082.036 | 2 | 32 | 0.6749082 | 4.199579 | 31.26326 | 30.56149 | 125.9608 | 111.3673 | 9.727478e-05 | 0.06493899 | 0 | 0 | 0
11015 | 433636.8 | 2012-03-07 16:42 | 30.02038 | 3 | 32 | 0 | 4.097524 | 31.26354 | 30.56149 | 125.962 | 111.3673 | -0.0004535675 | 0.06493899 | 0 | 0 | 0
11016 | 433666.8 | 2012-03-07 16:42 | 60.03018 | 3 | 32 | 0 | 4.084727 | 31.26354 | 30.56149 | 125.962 | 111.3673 | -0.0002916336 | 0.06493899 | 0 | 0 | 0
11017 | 433696.8 | 2012-03-07 16:43 | 90.04529 | 3 | 32 | 0 | 4.077275 | 31.26354 | 30.56149 | 125.962 | 111.3673 | -0.0001296043 | 0.06493899 | 0 | 0 | 0
11018 | 433726.8 | 2012-03-07 16:43 | 120.0161 | 3 | 32 | 0 | 4.072254 | 31.26354 | 30.56149 | 125.962 | 111.3673 | -3.242493e-05 | 0.06493899 | 0 | 0 | 0
11019 | 433726.8 | 2012-03-07 16:43 | 2.646596132e-06 | 4 | 32 | 1.269634 | 4.200227 | 31.26354 | 30.56149 | 125.962 | 111.3673 | 0 | 0.06493899 | 0 | 0 | 0
11020 | 433727 | 2012-03-07 16:43 | 0.2034647 | 4 | 32 | 1.217449 | 4.200227 | 31.26361 | 30.56149 | 125.9623 | 111.3673 | 0 | 0.06493899 | 0 | 0 | 0
11021 | 433728.1 | 2012-03-07 16:43 | 1.296894 | 4 | 32 | 1.167244 | 4.200227 | 31.26397 | 30.56149 | 125.9638 | 111.3673 | 0 | 0.06493899 | 0 | 0 | 0
11022 | 433730 | 2012-03-07 16:43 | 3.15643 | 4 | 32 | 1.116319 | 4.200227 | 31.26456 | 30.56149 | 125.9663 | 111.3673 | 0 | 0.06493899 | 0 | 0 | 0
11023 | 433732.4 | 2012-03-07 16:43 | 5.609436 | 4 | 32 | 1.066294 | 4.200227 | 31.2653 | 30.56149 | 125.9694 | 111.3673 | 0 | 0.06493899 | 0 | 0 | 0
11024 | 433735.5 | 2012-03-07 16:43 | 8.718615 | 4 | 32 | 1.016088 | 4.200227 | 31.2662 | 30.56149 | 125.9732 | 111.3673 | -3.242493e-05 | 0.06493899 | 0 | 0 | 0
11025 | 433739.4 | 2012-03-07 16:43 | 12.59354 | 4 | 32 | 0.9658831 | 4.200227 | 31.26727 | 30.56149 | 125.9776 | 111.3673 | -3.242493e-05 | 0.06493899 | 0 | 0 | 0
11026 | 433744.2 | 2012-03-07 16:44 | 17.39045 | 4 | 32 | 0.9158577 | 4.200389 | 31.26852 | 30.56149 | 125.9829 | 111.3673 | 3.242493e-05 | 0.06493899 | 0 | 0 | 0
11027 | 433750.2 | 2012-03-07 16:44 | 23.37524 | 4 | 32 | 0.8656524 | 4.200227 | 31.27 | 30.56149 | 125.9891 | 111.3673 | 3.232956e-05 | 0.06493899 | 0 | 0 | 0
11028 | 433757.8 | 2012-03-07 16:44 | 30.95258 | 4 | 32 | 0.815627 | 4.200065 | 31.27177 | 30.56149 | 125.9965 | 111.3673 | -3.232956e-05 | 0.06493899 | 0 | 0 | 0
11029 | 433767.7 | 2012-03-07 16:44 | 40.87427 | 4 | 32 | 0.7656017 | 4.200227 | 31.27394 | 30.56149 | 126.0057 | 111.3673 | 3.232956e-05 | 0.06493899 | 0 | 0 | 0
11030 | 433781.3 | 2012-03-07 16:44 | 54.45217 | 4 | 32 | 0.7153964 | 4.200227 | 31.27673 | 30.56149 | 126.0174 | 111.3673 | 0 | 0.06493899 | 0 | 0 | 0
11031 | 433800.6 | 2012-03-07 16:44 | 73.81132 | 4 | 32 | 0.665371 | 4.200227 | 31.28043 | 30.56149 | 126.0329 | 111.3673 | 0 | 0.06493899 | 0 | 0 | 0
11032 | 433831 | 2012-03-07 16:45 | 104.2326 | 4 | 32 | 0.6151657 | 4.200227 | 31.28583 | 30.56149 | 126.0556 | 111.3673 | 0 | 0.06493899 | 0 | 0 | 0
11033 | 433880.8 | 2012-03-07 16:46 | 154.0285 | 4 | 32 | 0.5651404 | 4.200227 | 31.29397 | 30.56149 | 126.0898 | 111.3673 | 0 | 0.06493899 | 0 | 0 | 0
11034 | 433955.5 | 2012-03-07 16:47 | 228.6526 | 4 | 32 | 0.515115 | 4.200227 | 31.30514 | 30.56149 | 126.1367 | 111.3673 | 3.232956e-05 | 0.06493899 | 0 | 0 | 0
11035 | 434050.8 | 2012-03-07 16:49 | 324.0411 | 4 | 32 | 0.4650896 | 4.200065 | 31.31812 | 30.56149 | 126.1912 | 111.3673 | -3.232956e-05 | 0.06493899 | 0 | 0 | 0
11036 | 434165.8 | 2012-03-07 16:51 | 439.0236 | 4 | 32 | 0.4150643 | 4.200227 | 31.33216 | 30.56149 | 126.2502 | 111.3673 | 0 | 0.06493899 | 0 | 0 | 0
11037 | 434302.2 | 2012-03-07 16:53 | 575.396 | 4 | 32 | 0.3650389 | 4.200227 | 31.34691 | 30.56149 | 126.3122 | 111.3673 | -3.242493e-05 | 0.06493899 | 0 | 0 | 0
11038 | 434467.9 | 2012-03-07 16:56 | 741.065 | 4 | 32 | 0.3150136 | 4.200227 | 31.36253 | 30.56149 | 126.3778 | 111.3673 | -3.242493e-05 | 0.06493899 | 0 | 0 | 0
11039 | 434676.4 | 2012-03-07 16:59 | 949.6081 | 4 | 32 | 0.2649882 | 4.200227 | 31.37928 | 30.56149 | 126.4481 | 111.3673 | 0 | 0.06493899 | 0 | 0 | 0
11040 | 434949.1 | 2012-03-07 17:04 | 1222.306 | 4 | 32 | 0.2149629 | 4.200065 | 31.39738 | 30.56149 | 126.5242 | 111.3673 | -3.232956e-05 | 0.06493899 | 0 | 0 | 0
11041 | 435333.9 | 2012-03-07 17:10 | 1607.081 | 4 | 32 | 0.1649375 | 4.200065 | 31.41755 | 30.56149 | 126.6089 | 111.3673 | 0 | 0.06493899 | 0 | 0 | 0
11042 | 435941.4 | 2012-03-07 17:20 | 2214.632 | 4 | 32 | 0.1149122 | 4.200065 | 31.44085 | 30.56149 | 126.7067 | 111.3673 | -3.232956e-05 | 0.06493899 | 0 | 0 | 0
11043 | 437176.9 | 2012-03-07 17:41 | 3450.11 | 4 | 32 | 0.0648868 | 4.200065 | 31.47057 | 30.56149 | 126.8316 | 111.3673 | -6.475449e-05 | 0.06493899 | 0 | 0 | 0
11044 | 437912.5 | 2012-03-07 17:53 | 4185.675 | 4 | 32 | 0.04995117 | 4.200065 | 31.48227 | 30.56149 | 126.8807 | 111.3673 | -3.232956e-05 | 0.06493899 | 0 | 0 | 0
11045 | 437972.5 | 2012-03-07 17:54 | 60.01457 | 5 | 32 | 0 | 4.190993 | 31.48227 | 30.56149 | 126.8807 | 111.3673 | 0 | 0.06493899 | 0 | 0 | 0
11046 | 437972.7 | 2012-03-07 17:54 | 0.1874605 | 6 | 32 | 0.0001057613 | 4.190993 | 31.48227 | 30.56149 | 126.8807 | 111.3673 | 0 | 0.08913037 | 0 | 0 | 0
11047 | 437977.5 | 2012-03-07 17:54 | 5.015496 | 6 | 32 | -0.002053607 | 4.19067 | 31.48227 | 30.56149 | 126.8807 | 111.3673 | 0 | 0.08913037 | 0 | 0 | 0
11048 | 437977.5 | 2012-03-07 17:54 | 2.721783522e-06 | 7 | 32 | -0.6743368 | 4.122633 | 31.48227 | 30.56149 | 126.8807 | 111.3673 | 0 | 0.08913037 | 0 | 0 | 0
11049 | 438007.5 | 2012-03-07 17:55 | 30.0125 | 7 | 32 | -0.6748766 | 4.082945 | 31.48227 | 30.56712 | 126.8807 | 111.3903 | -0.0005508423 | 0.08913037 | 0 | 0 | 0
11050 | 438037.6 | 2012-03-07 17:55 | 60.02772 | 7 | 32 | -0.6746967 | 4.066746 | 31.48227 | 30.57274 | 126.8807 | 111.4133 | -0.0003563881 | 0.08913037 | 0 | 0 | 0
11051 | 438067.6 | 2012-03-07 17:56 | 90.04277 | 7 | 32 | -0.6746967 | 4.054921 | 31.48227 | 30.57837 | 126.8807 | 111.4361 | -0.0003239632 | 0.08913037 | 0 | 0 | 0
11052 | 438097.6 | 2012-03-07 17:56 | 120.0617 | 7 | 32 | -0.6745167 | 4.045201 | 31.48227 | 30.58399 | 126.8807 | 111.4589 | -0.0002916336 | 0.08913037 | 0 | 0 | 0
11053 | 438127.6 | 2012-03-07 17:57 | 150.0746 | 7 | 32 | -0.6743368 | 4.03694 | 31.48227 | 30.58962 | 126.8807 | 111.4816 | -0.0001943588 | 0.08913037 | 0 | 0 | 0
11054 | 438157.6 | 2012-03-07 17:57 | 180.088 | 7 | 32 | -0.6746967 | 4.029002 | 31.48227 | 30.59524 | 126.8807 | 111.5043 | -0.0002267838 | 0.08913037 | 0 | 0 | 0
11055 | 438187.6 | 2012-03-07 17:58 | 210.103 | 7 | 32 | -0.6748766 | 4.021712 | 31.48227 | 30.60087 | 126.8807 | 111.5269 | -0.0002267838 | 0.08913037 | 0 | 0 | 0
11056 | 438217.6 | 2012-03-07 17:58 | 240.1181 | 7 | 32 | -0.6746967 | 4.014909 | 31.48227 | 30.60649 | 126.8807 | 111.5495 | -0.0001943588 | 0.08913037 | 0 | 0 | 0
11057 | 438247.7 | 2012-03-07 17:59 | 270.1332 | 7 | 32 | -0.6748766 | 4.008267 | 31.48227 | 30.61212 | 126.8807 | 111.5721 | -0.0001296043 | 0.08913037 | 0 | 0 | 0
11058 | 438277.7 | 2012-03-07 17:59 | 300.1483 | 7 | 32 | -0.6746967 | 4.001625 | 31.48227 | 30.61774 | 126.8807 | 111.5946 | -0.0001620293 | 0.08913037 | 0 | 0 | 0
11059 | 438307.7 | 2012-03-07 18:00 | 330.1634 | 7 | 32 | -0.6746967 | 3.995146 | 31.48227 | 30.62337 | 126.8807 | 111.6171 | -0.0001619816 | 0.08913037 | 0 | 0 | 0
11060 | 438337.7 | 2012-03-07 18:00 | 360.1784 | 7 | 32 | -0.6748766 | 3.988828 | 31.48227 | 30.629 | 126.8807 | 111.6396 | -0.0001619816 | 0.08913037 | 0 | 0 | 0
11061 | 438367.7 | 2012-03-07 18:01 | 390.1935 | 7 | 32 | -0.6746967 | 3.98251 | 31.48227 | 30.63462 | 126.8807 | 111.662 | -0.0001619816 | 0.08913037 | 0 | 0 | 0
11062 | 438397.7 | 2012-03-07 18:01 | 420.2086 | 7 | 32 | -0.6746967 | 3.976355 | 31.48227 | 30.64025 | 126.8807 | 111.6844 | -0.0001944065 | 0.08913037 | 0 | 0 | 0
11063 | 438427.7 | 2012-03-07 18:02 | 450.2237 | 7 | 32 | -0.6746967 | 3.970199 | 31.48227 | 30.64587 | 126.8807 | 111.7068 | -0.0001619816 | 0.08913037 | 0 | 0 | 0
11064 | 438457.8 | 2012-03-07 18:02 | 480.2388 | 7 | 32 | -0.6745167 | 3.964367 | 31.48227 | 30.6515 | 126.8807 | 111.7291 | -0.0001296043 | 0.08913037 | 0 | 0 | 0
11065 | 438487.8 | 2012-03-07 18:03 | 510.2538 | 7 | 32 | -0.6746967 | 3.958211 | 31.48227 | 30.65712 | 126.8807 | 111.7514 | -0.0001620293 | 0.08913037 | 0 | 0 | 0
11066 | 438517.8 | 2012-03-07 18:03 | 540.2691 | 7 | 32 | -0.6748766 | 3.952218 | 31.48227 | 30.66275 | 126.8807 | 111.7736 | -0.0001619816 | 0.08913037 | 0 | 0 | 0
11067 | 438547.8 | 2012-03-07 18:04 | 570.2841 | 7 | 32 | -0.6748766 | 3.946386 | 31.48227 | 30.66837 | 126.8807 | 111.7958 | -0.0001619816 | 0.08913037 | 0 | 0 | 0
11068 | 438577.8 | 2012-03-07 18:04 | 600.3017 | 7 | 32 | -0.6745167 | 3.940554 | 31.48227 | 30.674 | 126.8807 | 111.818 | -0.0001619816 | 0.08913037 | 0 | 0 | 0
11069 | 438607.8 | 2012-03-07 18:05 | 630.3142 | 7 | 32 | -0.6746967 | 3.934561 | 31.48227 | 30.67962 | 126.8807 | 111.8402 | -0.0001619816 | 0.08913037 | 0 | 0 | 0
11070 | 438637.9 | 2012-03-07 18:05 | 660.3294 | 7 | 32 | -0.6746967 | 3.928891 | 31.48227 | 30.68525 | 126.8807 | 111.8623 | -0.0001620293 | 0.08913037 | 0 | 0 | 0
11071 | 438667.9 | 2012-03-07 18:06 | 690.3443 | 7 | 32 | -0.6748766 | 3.923221 | 31.48227 | 30.69087 | 126.8807 | 111.8844 | -0.0001619816 | 0.08913037 | 0 | 0 | 0
11072 | 438697.9 | 2012-03-07 18:06 | 720.3594 | 7 | 32 | -0.6746967 | 3.917552 | 31.48227 | 30.6965 | 126.8807 | 111.9064 | -0.0001296043 | 0.08913037 | 0 | 0 | 0
11073 | 438727.9 | 2012-03-07 18:07 | 750.3745 | 7 | 32 | -0.6746967 | 3.911882 | 31.48227 | 30.70212 | 126.8807 | 111.9284 | -0.0001296043 | 0.08913037 | 0 | 0 | 0
11074 | 438757.9 | 2012-03-07 18:07 | 780.3896 | 7 | 32 | -0.6748766 | 3.906212 | 31.48227 | 30.70775 | 126.8807 | 111.9504 | -0.0001295567 | 0.08913037 | 0 | 0 | 0
11075 | 438787.9 | 2012-03-07 18:08 | 810.4047 | 7 | 32 | -0.6746967 | 3.900704 | 31.48227 | 30.71337 | 126.8807 | 111.9724 | -0.0001296043 | 0.08913037 | 0 | 0 | 0
11076 | 438817.9 | 2012-03-07 18:08 | 840.4198 | 7 | 32 | -0.6748766 | 3.894873 | 31.48227 | 30.719 | 126.8807 | 111.9943 | -0.0001943588 | 0.08913037 | 0 | 0 | 0
11077 | 438848 | 2012-03-07 18:09 | 870.4349 | 7 | 32 | -0.6746967 | 3.889689 | 31.48227 | 30.72462 | 126.8807 | 112.0162 | -0.0001620293 | 0.08913037 | 0 | 0 | 0
11078 | 438878 | 2012-03-07 18:09 | 900.4501 | 7 | 32 | -0.6745167 | 3.884343 | 31.48227 | 30.73025 | 126.8807 | 112.0381 | -0.0001296043 | 0.08913037 | 0 | 0 | 0
11079 | 438908 | 2012-03-07 18:10 | 930.465 | 7 | 32 | -0.6748766 | 3.878836 | 31.48227 | 30.73588 | 126.8807 | 112.0599 | -0.0001296043 | 0.08913037 | 0 | 0 | 0
11080 | 438938 | 2012-03-07 18:10 | 960.4802 | 7 | 32 | -0.6746967 | 3.87349 | 31.48227 | 30.7415 | 126.8807 | 112.0817 | -0.0001296043 | 0.08913037 | 0 | 0 | 0
11081 | 438968 | 2012-03-07 18:11 | 990.4954 | 7 | 32 | -0.6746967 | 3.868306 | 31.48227 | 30.74713 | 126.8807 | 112.1035 | -9.717941e-05 | 0.08913037 | 0 | 0 | 0
11082 | 438998 | 2012-03-07 18:11 | 1020.51 | 7 | 32 | -0.6748766 | 3.86296 | 31.48227 | 30.75275 | 126.8807 | 112.1252 | -0.0001296043 | 0.08913037 | 0 | 0 | 0
11083 | 439028 | 2012-03-07 18:12 | 1050.525 | 7 | 32 | -0.6745167 | 3.857939 | 31.48227 | 30.75838 | 126.8807 | 112.1469 | -0.0001296043 | 0.08913037 | 0 | 0 | 0
11084 | 439058.1 | 2012-03-07 18:12 | 1080.541 | 7 | 32 | -0.6746967 | 3.852755 | 31.48227 | 30.764 | 126.8807 | 112.1686 | -0.0001295567 | 0.08913037 | 0 | 0 | 0
11085 | 439088.1 | 2012-03-07 18:13 | 1110.556 | 7 | 32 | -0.6746967 | 3.847733 | 31.48227 | 30.76963 | 126.8807 | 112.1903 | -0.0001296043 | 0.08913037 | 0 | 0 | 0
11086 | 439118.1 | 2012-03-07 18:13 | 1140.571 | 7 | 32 | -0.6746967 | 3.842874 | 31.48227 | 30.77525 | 126.8807 | 112.2119 | -0.0001619816 | 0.08913037 | 0 | 0 | 0
11087 | 439148.1 | 2012-03-07 18:14 | 1170.586 | 7 | 32 | -0.6745167 | 3.838014 | 31.48227 | 30.78088 | 126.8807 | 112.2335 | -0.0001296043 | 0.08913037 | 0 | 0 | 0
11088 | 439178.1 | 2012-03-07 18:14 | 1200.604 | 7 | 32 | -0.6746967 | 3.833154 | 31.48227 | 30.7865 | 126.8807 | 112.2551 | -0.0001619816 | 0.08913037 | 0 | 0 | 0
11089 | 439208.1 | 2012-03-07 18:15 | 1230.616 | 7 | 32 | -0.6746967 | 3.828618 | 31.48227 | 30.79213 | 126.8807 | 112.2766 | -9.717941e-05 | 0.08913037 | 0 | 0 | 0
11090 | 439238.2 | 2012-03-07 18:15 | 1260.631 | 7 | 32 | -0.6746967 | 3.82392 | 31.48227 | 30.79775 | 126.8807 | 112.2982 | -0.0001619816 | 0.08913037 | 0 | 0 | 0
11091 | 439268.2 | 2012-03-07 18:16 | 1290.646 | 7 | 32 | -0.6746967 | 3.819385 | 31.48227 | 30.80338 | 126.8807 | 112.3197 | -0.0001295567 | 0.08913037 | 0 | 0 | 0
11092 | 439298.2 | 2012-03-07 18:16 | 1320.661 | 7 | 32 | -0.6748766 | 3.814849 | 31.48227 | 30.809 | 126.8807 | 112.3411 | -0.0001296043 | 0.08913037 | 0 | 0 | 0
11093 | 439328.2 | 2012-03-07 18:17 | 1350.676 | 7 | 32 | -0.6746967 | 3.810475 | 31.48227 | 30.81463 | 126.8807 | 112.3626 | -9.722709e-05 | 0.08913037 | 0 | 0 | 0
11094 | 439358.2 | 2012-03-07 18:17 | 1380.691 | 7 | 32 | -0.6746967 | 3.806263 | 31.48227 | 30.82025 | 126.8807 | 112.384 | -0.0001296043 | 0.08913037 | 0 | 0 | 0
11095 | 439388.2 | 2012-03-07 18:18 | 1410.706 | 7 | 32 | -0.6746967 | 3.80189 | 31.48227 | 30.82588 | 126.8807 | 112.4054 | -0.0001296043 | 0.08913037 | 0 | 0 | 0
11096 | 439418.2 | 2012-03-07 18:18 | 1440.722 | 7 | 32 | -0.6746967 | 3.79784 | 31.48227 | 30.8315 | 126.8807 | 112.4268 | -9.717941e-05 | 0.08913037 | 0 | 0 | 0
11097 | 439448.3 | 2012-03-07 18:19 | 1470.737 | 7 | 32 | -0.6746967 | 3.793628 | 31.48227 | 30.83713 | 126.8807 | 112.4481 | -0.0001296043 | 0.08913037 | 0 | 0 | 0
11098 | 439478.3 | 2012-03-07 18:19 | 1500.752 | 7 | 32 | -0.6748766 | 3.789578 | 31.48227 | 30.84275 | 126.8807 | 112.4695 | -0.0001296043 | 0.08913037 | 0 | 0 | 0
11099 | 439508.3 | 2012-03-07 18:20 | 1530.767 | 7 | 32 | -0.6746967 | 3.785691 | 31.48227 | 30.84838 | 126.8807 | 112.4908 | -6.480217e-05 | 0.08913037 | 0 | 0 | 0
11100 | 439538.3 | 2012-03-07 18:20 | 1560.782 | 7 | 32 | -0.6748766 | 3.781641 | 31.48227 | 30.854 | 126.8807 | 112.5121 | -9.717941e-05 | 0.08913037 | 0 | 0 | 0
11101 | 439568.3 | 2012-03-07 18:21 | 1590.797 | 7 | 32 | -0.6746967 | 3.777915 | 31.48227 | 30.85963 | 126.8807 | 112.5333 | -6.480217e-05 | 0.08913037 | 0 | 0 | 0
11102 | 439598.3 | 2012-03-07 18:21 | 1620.812 | 7 | 32 | -0.6746967 | 3.773865 | 31.48227 | 30.86525 | 126.8807 | 112.5546 | -9.722709e-05 | 0.08913037 | 0 | 0 | 0
11103 | 439628.4 | 2012-03-07 18:22 | 1650.827 | 7 | 32 | -0.6746967 | 3.770139 | 31.48227 | 30.87088 | 126.8807 | 112.5758 | -6.480217e-05 | 0.08913037 | 0 | 0 | 0
11104 | 439658.4 | 2012-03-07 18:22 | 1680.842 | 7 | 32 | -0.6745167 | 3.766252 | 31.48227 | 30.8765 | 126.8807 | 112.597 | -0.0001295567 | 0.08913037 | 0 | 0 | 0
11105 | 439688.4 | 2012-03-07 18:23 | 1710.857 | 7 | 32 | -0.6746967 | 3.762526 | 31.48227 | 30.88213 | 126.8807 | 112.6181 | -6.480217e-05 | 0.08913037 | 0 | 0 | 0
11106 | 439718.4 | 2012-03-07 18:23 | 1740.872 | 7 | 32 | -0.6746967 | 3.758962 | 31.48227 | 30.88776 | 126.8807 | 112.6393 | -9.717941e-05 | 0.08913037 | 0 | 0 | 0
11107 | 439748.4 | 2012-03-07 18:24 | 1770.888 | 7 | 32 | -0.6745167 | 3.755398 | 31.48227 | 30.89338 | 126.8807 | 112.6604 | -6.480217e-05 | 0.08913037 | 0 | 0 | 0
11108 | 439778.4 | 2012-03-07 18:24 | 1800.905 | 7 | 32 | -0.6746967 | 3.751672 | 31.48227 | 30.89901 | 126.8807 | 112.6815 | -9.717941e-05 | 0.08913037 | 0 | 0 | 0
11109 | 439808.4 | 2012-03-07 18:25 | 1830.918 | 7 | 32 | -0.6746967 | 3.748108 | 31.48227 | 30.90463 | 126.8807 | 112.7026 | -0.0001296043 | 0.08913037 | 0 | 0 | 0
11110 | 439838.5 | 2012-03-07 18:25 | 1860.933 | 7 | 32 | -0.6746967 | 3.744545 | 31.48227 | 30.91026 | 126.8807 | 112.7237 | -0.0001296043 | 0.08913037 | 0 | 0 | 0
11111 | 439868.5 | 2012-03-07 18:26 | 1890.948 | 7 | 32 | -0.6746967 | 3.741305 | 31.48227 | 30.91588 | 126.8807 | 112.7448 | -6.475449e-05 | 0.08913037 | 0 | 0 | 0
11112 | 439898.5 | 2012-03-07 18:26 | 1920.963 | 7 | 32 | -0.6746967 | 3.737741 | 31.48227 | 30.92151 | 126.8807 | 112.7658 | -9.717941e-05 | 0.08913037 | 0 | 0 | 0
11113 | 439928.5 | 2012-03-07 18:27 | 1950.978 | 7 | 32 | -0.6746967 | 3.734339 | 31.48227 | 30.92713 | 126.8807 | 112.7868 | -9.717941e-05 | 0.08913037 | 0 | 0 | 0
11114 | 439958.5 | 2012-03-07 18:27 | 1980.993 | 7 | 32 | -0.6746967 | 3.731099 | 31.48227 | 30.93276 | 126.8807 | 112.8078 | -9.717941e-05 | 0.08913037 | 0 | 0 | 0
11115 | 439988.5 | 2012-03-07 18:28 | 2011.008 | 7 | 32 | -0.6745167 | 3.727859 | 31.48227 | 30.93838 | 126.8807 | 112.8288 | -9.717941e-05 | 0.08913037 | 0 | 0 | 0
11116 | 440018.5 | 2012-03-07 18:28 | 2041.025 | 7 | 32 | -0.6746967 | 3.724458 | 31.48227 | 30.94401 | 126.8807 | 112.8498 | -9.717941e-05 | 0.08913037 | 0 | 0 | 0
11117 | 440048.6 | 2012-03-07 18:29 | 2071.039 | 7 | 32 | -0.6746967 | 3.721218 | 31.48227 | 30.94963 | 126.8807 | 112.8707 | -9.717941e-05 | 0.08913037 | 0 | 0 | 0
11118 | 440078.6 | 2012-03-07 18:29 | 2101.053 | 7 | 32 | -0.6746967 | 3.71814 | 31.48227 | 30.95526 | 126.8807 | 112.8916 | -6.480217e-05 | 0.08913037 | 0 | 0 | 0
11119 | 440108.6 | 2012-03-07 18:30 | 2131.069 | 7 | 32 | -0.6746967 | 3.715062 | 31.48227 | 30.96088 | 126.8807 | 112.9125 | -6.480217e-05 | 0.08913037 | 0 | 0 | 0
11120 | 440138.6 | 2012-03-07 18:30 | 2161.084 | 7 | 32 | -0.6746967 | 3.711822 | 31.48227 | 30.96651 | 126.8807 | 112.9334 | -9.717941e-05 | 0.08913037 | 0 | 0 | 0
11121 | 440168.6 | 2012-03-07 18:31 | 2191.099 | 7 | 32 | -0.6746967 | 3.708745 | 31.48227 | 30.97213 | 126.8807 | 112.9543 | -9.717941e-05 | 0.08913037 | 0 | 0 | 0
11122 | 440198.6 | 2012-03-07 18:31 | 2221.114 | 7 | 32 | -0.6748766 | 3.705505 | 31.48227 | 30.97776 | 126.8807 | 112.9751 | -9.717941e-05 | 0.08913037 | 0 | 0 | 0
11123 | 440228.7 | 2012-03-07 18:32 | 2251.129 | 7 | 32 | -0.6745167 | 3.702913 | 31.48227 | 30.98338 | 126.8807 | 112.996 | -3.237724e-05 | 0.08913037 | 0 | 0 | 0
11124 | 440258.7 | 2012-03-07 18:32 | 2281.144 | 7 | 32 | -0.6746967 | 3.699835 | 31.48227 | 30.98901 | 126.8807 | 113.0168 | -6.480217e-05 | 0.08913037 | 0 | 0 | 0
11125 | 440288.7 | 2012-03-07 18:33 | 2311.159 | 7 | 32 | -0.6746967 | 3.696757 | 31.48227 | 30.99464 | 126.8807 | 113.0376 | -9.717941e-05 | 0.08913037 | 0 | 0 | 0
11126 | 440318.7 | 2012-03-07 18:33 | 2341.174 | 7 | 32 | -0.6750566 | 3.693841 | 31.48227 | 31.00026 | 126.8807 | 113.0584 | -9.717941e-05 | 0.08913037 | 0 | 0 | 0
11127 | 440348.7 | 2012-03-07 18:34 | 2371.189 | 7 | 32 | -0.6746967 | 3.691249 | 31.48227 | 31.00589 | 126.8807 | 113.0792 | -3.237724e-05 | 0.08913037 | 0 | 0 | 0
11128 | 440378.7 | 2012-03-07 18:34 | 2401.207 | 7 | 32 | -0.6746967 | 3.688334 | 31.48227 | 31.01151 | 126.8807 | 113.0999 | -9.717941e-05 | 0.08913037 | 0 | 0 | 0
11129 | 440408.7 | 2012-03-07 18:35 | 2431.219 | 7 | 32 | -0.6746967 | 3.685742 | 31.48227 | 31.01714 | 126.8807 | 113.1207 | -3.237724e-05 | 0.08913037 | 0 | 0 | 0
11130 | 440438.8 | 2012-03-07 18:35 | 2461.235 | 7 | 32 | -0.6746967 | 3.682826 | 31.48227 | 31.02276 | 126.8807 | 113.1414 | -6.480217e-05 | 0.08913037 | 0 | 0 | 0
11131 | 440468.8 | 2012-03-07 18:36 | 2491.25 | 7 | 32 | -0.6745167 | 3.680234 | 31.48227 | 31.02839 | 126.8807 | 113.1621 | -6.480217e-05 | 0.08913037 | 0 | 0 | 0
11132 | 440498.8 | 2012-03-07 18:36 | 2521.265 | 7 | 32 | -0.6746967 | 3.677642 | 31.48227 | 31.03402 | 126.8807 | 113.1828 | -3.237724e-05 | 0.08913037 | 0 | 0 | 0
11133 | 440528.8 | 2012-03-07 18:37 | 2551.28 | 7 | 32 | -0.6743368 | 3.675212 | 31.48227 | 31.03964 | 126.8807 | 113.2035 | -6.480217e-05 | 0.08913037 | 0 | 0 | 0
11134 | 440558.8 | 2012-03-07 18:37 | 2581.295 | 7 | 32 | -0.6745167 | 3.67262 | 31.48227 | 31.04527 | 126.8807 | 113.2242 | -3.242493e-05 | 0.08913037 | 0 | 0 | 0
11135 | 440588.8 | 2012-03-07 18:38 | 2611.31 | 7 | 32 | -0.6746967 | 3.670028 | 31.48227 | 31.05089 | 126.8807 | 113.2448 | -6.480217e-05 | 0.08913037 | 0 | 0 | 0
11136 | 440618.8 | 2012-03-07 18:38 | 2641.325 | 7 | 32 | -0.6748766 | 3.667598 | 31.48227 | 31.05652 | 126.8807 | 113.2654 | -3.242493e-05 | 0.08913037 | 0 | 0 | 0
11137 | 440648.9 | 2012-03-07 18:39 | 2671.34 | 7 | 32 | -0.6746967 | 3.665169 | 31.48227 | 31.06214 | 126.8807 | 113.2861 | -6.480217e-05 | 0.08913037 | 0 | 0 | 0
11138 | 440678.9 | 2012-03-07 18:39 | 2701.355 | 7 | 32 | -0.6746967 | 3.662739 | 31.48227 | 31.06777 | 126.8807 | 113.3067 | -6.480217e-05 | 0.08913037 | 0 | 0 | 0
11139 | 440708.9 | 2012-03-07 18:40 | 2731.37 | 7 | 32 | -0.6746967 | 3.660471 | 31.48227 | 31.07339 | 126.8807 | 113.3273 | -9.717941e-05 | 0.08913037 | 0 | 0 | 0
11140 | 440738.9 | 2012-03-07 18:40 | 2761.385 | 7 | 32 | -0.6748766 | 3.658203125 | 31.48227 | 31.07902 | 126.8807 | 113.3479 | -9.717941e-05 | 0.08913037 | 0 | 0 | 0
11141 | 440768.9 | 2012-03-07 18:41 | 2791.4 | 7 | 32 | -0.6748766 | 3.656097 | 31.48227 | 31.08464 | 126.8807 | 113.3684 | -3.237724e-05 | 0.08913037 | 0 | 0 | 0
11142 | 440798.9 | 2012-03-07 18:41 | 2821.415 | 7 | 32 | -0.6748766 | 3.653667 | 31.48227 | 31.09027 | 126.8807 | 113.389 | -9.722709e-05 | 0.08913037 | 0 | 0 | 0
11143 | 440829 | 2012-03-07 18:42 | 2851.43 | 7 | 32 | -0.6746967 | 3.651723 | 31.48227 | 31.09589 | 126.8807 | 113.4095 | -6.480217e-05 | 0.08913037 | 0 | 0 | 0
11144 | 440859 | 2012-03-07 18:42 | 2881.446 | 7 | 32 | -0.6746967 | 3.64978 | 31.48227 | 31.10152 | 126.8807 | 113.4301 | -3.237724e-05 | 0.08913037 | 0 | 0 | 0
11145 | 440889 | 2012-03-07 18:43 | 2911.461 | 7 | 32 | -0.6745167 | 3.647512 | 31.48227 | 31.10714 | 126.8807 | 113.4506 | -9.717941e-05 | 0.08913037 | 0 | 0 | 0
11146 | 440919 | 2012-03-07 18:43 | 2941.476 | 7 | 32 | -0.6745167 | 3.645568 | 31.48227 | 31.11277 | 126.8807 | 113.4711 | -6.480217e-05 | 0.08913037 | 0 | 0 | 0
11147 | 440949 | 2012-03-07 18:44 | 2971.491 | 7 | 32 | -0.6748766 | 3.643462 | 31.48227 | 31.11839 | 126.8807 | 113.4916 | -6.475449e-05 | 0.08913037 | 0 | 0 | 0
11148 | 440979 | 2012-03-07 18:44 | 3001.509 | 7 | 32 | -0.6746967 | 3.641518 | 31.48227 | 31.12402 | 126.8807 | 113.5121 | -6.480217e-05 | 0.08913037 | 0 | 0 | 0
11149 | 441009 | 2012-03-07 18:45 | 3031.521 | 7 | 32 | -0.6748766 | 3.639736 | 31.48227 | 31.12964 | 126.8807 | 113.5326 | -6.480217e-05 | 0.08913037 | 0 | 0 | 0
11150 | 441039.1 | 2012-03-07 18:45 | 3061.536 | 7 | 32 | -0.6746967 | 3.637792 | 31.48227 | 31.13527 | 126.8807 | 113.553 | -3.242493e-05 | 0.08913037 | 0 | 0 | 0
11151 | 441069.1 | 2012-03-07 18:46 | 3091.551 | 7 | 32 | -0.6745167 | 3.636172 | 31.48227 | 31.14089 | 126.8807 | 113.5735 | 3.242493e-05 | 0.08913037 | 0 | 0 | 0
11152 | 441099.1 | 2012-03-07 18:46 | 3121.566 | 7 | 32 | -0.6745167 | 3.634066 | 31.48227 | 31.14652 | 126.8807 | 113.5939 | -6.480217e-05 | 0.08913037 | 0 | 0 | 0
11153 | 441129.1 | 2012-03-07 18:47 | 3151.581 | 7 | 32 | -0.6746967 | 3.632123 | 31.48227 | 31.15214 | 126.8807 | 113.6144 | -6.480217e-05 | 0.08913037 | 0 | 0 | 0
11154 | 441159.1 | 2012-03-07 18:47 | 3181.596 | 7 | 32 | -0.6745167 | 3.630341 | 31.48227 | 31.15777 | 126.8807 | 113.6348 | -3.237724e-05 | 0.08913037 | 0 | 0 | 0
11155 | 441189.1 | 2012-03-07 18:48 | 3211.612 | 7 | 32 | -0.6746967 | 3.628397 | 31.48227 | 31.16339 | 126.8807 | 113.6552 | -6.480217e-05 | 0.08913037 | 0 | 0 | 0
11156 | 441219.1 | 2012-03-07 18:48 | 3241.627 | 7 | 32 | -0.6746967 | 3.626615 | 31.48227 | 31.16902 | 126.8807 | 113.6756 | -6.475449e-05 | 0.08913037 | 0 | 0 | 0
11157 | 441249.2 | 2012-03-07 18:49 | 3271.642 | 7 | 32 | -0.6745167 | 3.624995 | 31.48227 | 31.17464 | 126.8807 | 113.696 | 0 | 0.08913037 | 0 | 0 | 0
11158 | 441279.2 | 2012-03-07 18:49 | 3301.657 | 7 | 32 | -0.6746967 | 3.622889 | 31.48227 | 31.18027 | 126.8807 | 113.7164 | 0 | 0.08913037 | 0 | 0 | 0
11159 | 441309.2 | 2012-03-07 18:50 | 3331.672 | 7 | 32 | -0.6746967 | 3.620945 | 31.48227 | 31.18589 | 126.8807 | 113.7368 | -9.717941e-05 | 0.08913037 | 0 | 0 | 0
11160 | 441339.2 | 2012-03-07 18:50 | 3361.687 | 7 | 32 | -0.6748766 | 3.619001 | 31.48227 | 31.19152 | 126.8807 | 113.7571 | -9.717941e-05 | 0.08913037 | 0 | 0 | 0
11161 | 441369.2 | 2012-03-07 18:51 | 3391.702 | 7 | 32 | -0.6746967 | 3.617057 | 31.48227 | 31.19714 | 126.8807 | 113.7775 | -6.475449e-05 | 0.08913037 | 0 | 0 | 0
11162 | 441399.2 | 2012-03-07 18:51 | 3421.717 | 7 | 32 | -0.6748766 | 3.615113 | 31.48227 | 31.20277 | 126.8807 | 113.7978 | -6.480217e-05 | 0.08913037 | 0 | 0 | 0
11163 | 441429.3 | 2012-03-07 18:52 | 3451.732 | 7 | 32 | -0.6745167 | 3.613169 | 31.48227 | 31.20839 | 126.8807 | 113.8182 | -3.237724e-05 | 0.08913037 | 0 | 0 | 0
11164 | 441459.3 | 2012-03-07 18:52 | 3481.747 | 7 | 32 | -0.6748766 | 3.610902 | 31.48227 | 31.21402 | 126.8807 | 113.8385 | -9.717941e-05 | 0.08913037 | 0 | 0 | 0
11165 | 441489.3 | 2012-03-07 18:53 | 3511.762 | 7 | 32 | -0.6745167 | 3.60912 | 31.48227 | 31.21964 | 126.8807 | 113.8588 | 0 | 0.08913037 | 0 | 0 | 0
11166 | 441519.3 | 2012-03-07 18:53 | 3541.778 | 7 | 32 | -0.6745167 | 3.60669 | 31.48227 | 31.22527 | 126.8807 | 113.8791 | -6.480217e-05 | 0.08913037 | 0 | 0 | 0
11167 | 441549.3 | 2012-03-07 18:54 | 3571.793 | 7 | 32 | -0.6748766 | 3.60426 | 31.48227 | 31.23089 | 126.8807 | 113.8994 | -9.717941e-05 | 0.08913037 | 0 | 0 | 0
11168 | 441579.3 | 2012-03-07 18:54 | 3601.81 | 7 | 32 | -0.6748766 | 3.60183 | 31.48227 | 31.23652 | 126.8807 | 113.9196 | -9.717941e-05 | 0.08913037 | 0 | 0 | 0
11169 | 441609.3 | 2012-03-07 18:55 | 3631.823 | 7 | 32 | -0.6746967 | 3.599562 | 31.48227 | 31.24214 | 126.8807 | 113.9399 | -6.480217e-05 | 0.08913037 | 0 | 0 | 0
11170 | 441639.4 | 2012-03-07 18:55 | 3661.838 | 7 | 32 | -0.6746967 | 3.597132 | 31.48227 | 31.24777 | 126.8807 | 113.9601 | -6.480217e-05 | 0.08913037 | 0 | 0 | 0
11171 | 441669.4 | 2012-03-07 18:56 | 3691.853 | 7 | 32 | -0.6745167 | 3.59454 | 31.48227 | 31.25339 | 126.8807 | 113.9804 | -6.480217e-05 | 0.08913037 | 0 | 0 | 0
11172 | 441699.4 | 2012-03-07 18:56 | 3721.868 | 7 | 32 | -0.6746967 | 3.591624 | 31.48227 | 31.25902 | 126.8807 | 114.0006 | -9.717941e-05 | 0.08913037 | 0 | 0 | 0
11173 | 441729.4 | 2012-03-07 18:57 | 3751.883 | 7 | 32 | -0.6746967 | 3.588871 | 31.48227 | 31.26464 | 126.8807 | 114.0208 | -9.717941e-05 | 0.08913037 | 0 | 0 | 0
11174 | 441759.4 | 2012-03-07 18:57 | 3781.898 | 7 | 32 | -0.6746967 | 3.585955 | 31.48227 | 31.27027 | 126.8807 | 114.0409 | -6.480217e-05 | 0.08913037 | 0 | 0 | 0
11175 | 441789.4 | 2012-03-07 18:58 | 3811.913 | 7 | 32 | -0.6745167 | 3.583039 | 31.48227 | 31.27589 | 126.8807 | 114.0611 | -9.717941e-05 | 0.08913037 | 0 | 0 | 0
11176 | 441819.5 | 2012-03-07 18:58 | 3841.928 | 7 | 32 | -0.6745167 | 3.579637 | 31.48227 | 31.28152 | 126.8807 | 114.0813 | -9.722709e-05 | 0.08913037 | 0 | 0 | 0
11177 | 441849.5 | 2012-03-07 18:59 | 3871.943 | 7 | 32 | -0.6748766 | 3.576235 | 31.48227 | 31.28714 | 126.8807 | 114.1014 | -9.717941e-05 | 0.08913037 | 0 | 0 | 0
11178 | 441879.5 | 2012-03-07 18:59 | 3901.959 | 7 | 32 | -0.6745167 | 3.572834 | 31.48227 | 31.29277 | 126.8807 | 114.1215 | -6.480217e-05 | 0.08913037 | 0 | 0 | 0
11179 | 441909.5 | 2012-03-07 19:00 | 3931.974 | 7 | 32 | -0.6746967 | 3.569108 | 31.48227 | 31.29839 | 126.8807 | 114.1416 | -9.717941e-05 | 0.08913037 | 0 | 0 | 0
11180 | 441939.5 | 2012-03-07 19:00 | 3961.99 | 7 | 32 | -0.6746967 | 3.565382 | 31.48227 | 31.30402 | 126.8807 | 114.1616 | -6.475449e-05 | 0.08913037 | 0 | 0 | 0
11181 | 441969.5 | 2012-03-07 19:01 | 3992.004 | 7 | 32 | -0.6748766 | 3.56117 | 31.48227 | 31.30964 | 126.8807 | 114.1817 | -0.0001619816 | 0.08913037 | 0 | 0 | 0
11182 | 441999.5 | 2012-03-07 19:01 | 4022.019 | 7 | 32 | -0.6745167 | 3.55712 | 31.48227 | 31.31527 | 126.8807 | 114.2017 | -9.717941e-05 | 0.08913037 | 0 | 0 | 0
11183 | 442029.6 | 2012-03-07 19:02 | 4052.034 | 7 | 32 | -0.6746967 | 3.552585 | 31.48227 | 31.32089 | 126.8807 | 114.2217 | -0.0001295567 | 0.08913037 | 0 | 0 | 0
11184 | 442059.6 | 2012-03-07 19:02 | 4082.049 | 7 | 32 | -0.6746967 | 3.547887 | 31.48227 | 31.32652 | 126.8807 | 114.2417 | -9.717941e-05 | 0.08913037 | 0 | 0 | 0
11185 | 442089.6 | 2012-03-07 19:03 | 4112.064 | 7 | 32 | -0.6746967 | 3.542865 | 31.48227 | 31.33214 | 126.8807 | 114.2616 | -0.0001296043 | 0.08913037 | 0 | 0 | 0
11186 | 442119.6 | 2012-03-07 19:03 | 4142.079 | 7 | 32 | -0.6746967 | 3.537357 | 31.48227 | 31.33777 | 126.8807 | 114.2815 | -0.0001619816 | 0.08913037 | 0 | 0 | 0
11187 | 442149.6 | 2012-03-07 19:04 | 4172.094 | 7 | 32 | -0.6746967 | 3.531688 | 31.48227 | 31.34339 | 126.8807 | 114.3014 | -0.0001619816 | 0.08913037 | 0 | 0 | 0
11188 | 442179.6 | 2012-03-07 19:04 | 4202.112 | 7 | 32 | -0.6746967 | 3.52537 | 31.48227 | 31.34902 | 126.8807 | 114.3213 | -0.0001620293 | 0.08913037 | 0 | 0 | 0
11189 | 442209.6 | 2012-03-07 19:05 | 4232.124 | 7 | 32 | -0.6746967 | 3.518728 | 31.48227 | 31.35464 | 126.8807 | 114.3411 | -0.0001619816 | 0.08913037 | 0 | 0 | 0
11190 | 442239.7 | 2012-03-07 19:05 | 4262.139 | 7 | 32 | -0.6748766 | 3.511277 | 31.48227 | 31.36027 | 126.8807 | 114.3608 | -0.0002267838 | 0.08913037 | 0 | 0 | 0
11191 | 442269.7 | 2012-03-07 19:06 | 4292.154 | 7 | 32 | -0.6745167 | 3.503501 | 31.48227 | 31.36589 | 126.8807 | 114.3806 | -0.0002267838 | 0.08913037 | 0 | 0 | 0
11192 | 442299.7 | 2012-03-07 19:06 | 4322.17 | 7 | 32 | -0.6745167 | 3.495078 | 31.48227 | 31.37152 | 126.8807 | 114.4003 | -0.000259161 | 0.08913037 | 0 | 0 | 0
11193 | 442329.7 | 2012-03-07 19:07 | 4352.185 | 7 | 32 | -0.6746967 | 3.485682 | 31.48227 | 31.37715 | 126.8807 | 114.4199 | -0.0002267838 | 0.08913037 | 0 | 0 | 0
11194 | 442359.7 | 2012-03-07 19:07 | 4382.2 | 7 | 32 | -0.6746967 | 3.475477 | 31.48227 | 31.38277 | 126.8807 | 114.4395 | -0.0002592087 | 0.08913037 | 0 | 0 | 0
11195 | 442389.7 | 2012-03-07 19:08 | 4412.215 | 7 | 32 | -0.6746967 | 3.464137 | 31.48227 | 31.3884 | 126.8807 | 114.459 | -0.0003240108 | 0.08913037 | 0 | 0 | 0
11196 | 442419.8 | 2012-03-07 19:08 | 4442.23 | 7 | 32 | -0.6745167 | 3.451664 | 31.48227 | 31.39402 | 126.8807 | 114.4784 | -0.0003563881 | 0.08913037 | 0 | 0 | 0
11197 | 442449.8 | 2012-03-07 19:09 | 4472.245 | 7 | 32 | -0.6746967 | 3.438219 | 31.48227 | 31.39965 | 126.8807 | 114.4978 | -0.0003563404 | 0.08913037 | 0 | 0 | 0
11198 | 442479.8 | 2012-03-07 19:09 | 4502.26 | 7 | 32 | -0.6746967 | 3.423315 | 31.48227 | 31.40527 | 126.8807 | 114.5171 | -0.0004535675 | 0.08913037 | 0 | 0 | 0
11199 | 442509.8 | 2012-03-07 19:10 | 4532.275 | 7 | 32 | -0.6745167 | 3.406954 | 31.48227 | 31.4109 | 126.8807 | 114.5363 | -0.0004211903 | 0.08913037 | 0 | 0 | 0
11200 | 442539.8 | 2012-03-07 19:10 | 4562.29 | 7 | 32 | -0.6746967 | 3.388811 | 31.48227 | 31.41652 | 126.8807 | 114.5554 | -0.0004859447 | 0.08913037 | 0 | 0 | 0
11201 | 442569.8 | 2012-03-07 19:11 | 4592.306 | 7 | 32 | -0.6746967 | 3.368724 | 31.48227 | 31.42215 | 126.8807 | 114.5744 | -0.0005831718 | 0.08913037 | 0 | 0 | 0
11202 | 442599.8 | 2012-03-07 19:11 | 4622.321 | 7 | 32 | -0.6746967 | 3.346855 | 31.48227 | 31.42777 | 126.8807 | 114.5933 | -0.0006155968 | 0.08913037 | 0 | 0 | 0
11203 | 442629.9 | 2012-03-07 19:12 | 4652.336 | 7 | 32 | -0.6746967 | 3.322556 | 31.48227 | 31.43339 | 126.8807 | 114.6121 | -0.0006803513 | 0.08913037 | 0 | 0 | 0
11204 | 442659.9 | 2012-03-07 19:12 | 4682.351 | 7 | 32 | -0.6746967 | 3.296152 | 31.48227 | 31.43902 | 126.8807 | 114.6307 | -0.0007451534 | 0.08913037 | 0 | 0 | 0
11205 | 442689.9 | 2012-03-07 19:13 | 4712.366 | 7 | 32 | -0.6746967 | 3.267641 | 31.48227 | 31.44464 | 126.8807 | 114.6492 | -0.0007775783 | 0.08913037 | 0 | 0 | 0
11206 | 442719.9 | 2012-03-07 19:13 | 4742.381 | 7 | 32 | -0.6745167 | 3.237349 | 31.48227 | 31.45027 | 126.8807 | 114.6675 | -0.0007775783 | 0.08913037 | 0 | 0 | 0
11207 | 442749.9 | 2012-03-07 19:14 | 4772.396 | 7 | 32 | -0.6745167 | 3.205112 | 31.48227 | 31.45589 | 126.8807 | 114.6856 | -0.0008747578 | 0.08913037 | 0 | 0 | 0
11208 | 442779.9 | 2012-03-07 19:14 | 4802.411 | 7 | 32 | -0.6745167 | 3.171742 | 31.48227 | 31.46152 | 126.8807 | 114.7035 | -0.0008747578 | 0.08913037 | 0 | 0 | 0
11209 | 442809.9 | 2012-03-07 19:15 | 4832.413 | 7 | 32 | -0.6745167 | 3.137238 | 31.48227 | 31.46714 | 126.8807 | 114.7213 | -0.0009071827 | 0.08913037 | 0 | 0 | 0
11210 | 442839.9 | 2012-03-07 19:15 | 4862.426 | 7 | 32 | -0.6746967 | 3.102086 | 31.48227 | 31.47277 | 126.8807 | 114.7388 | -0.0009395599 | 0.08913037 | 0 | 0 | 0
11211 | 442870 | 2012-03-07 19:16 | 4892.441 | 7 | 32 | -0.6746967 | 3.06661 | 31.48227 | 31.47839 | 126.8807 | 114.7562 | -0.0009395123 | 0.08913037 | 0 | 0 | 0
11212 | 442900 | 2012-03-07 19:16 | 4922.456 | 7 | 32 | -0.6746967 | 3.031458 | 31.48227 | 31.48402 | 126.8807 | 114.7733 | -0.000907135 | 0.08913037 | 0 | 0 | 0
11213 | 442930 | 2012-03-07 19:17 | 4952.471 | 7 | 32 | -0.6746967 | 2.996305 | 31.48227 | 31.48964 | 126.8807 | 114.7903 | -0.0009395599 | 0.08913037 | 0 | 0 | 0
11214 | 442960 | 2012-03-07 19:17 | 4982.486 | 7 | 32 | -0.6746967 | 2.961963 | 31.48227 | 31.49527 | 126.8807 | 114.807 | -0.000907135 | 0.08913037 | 0 | 0 | 0
11215 | 442990 | 2012-03-07 19:18 | 5012.501 | 7 | 32 | -0.6746967 | 2.927783 | 31.48227 | 31.50089 | 126.8807 | 114.8236 | -0.000907135 | 0.08913037 | 0 | 0 | 0
11216 | 443020 | 2012-03-07 19:18 | 5042.516 | 7 | 32 | -0.6746967 | 2.895223 | 31.48227 | 31.50652 | 126.8807 | 114.84 | -0.0008747578 | 0.08913037 | 0 | 0 | 0
11217 | 443050.1 | 2012-03-07 19:19 | 5072.531 | 7 | 32 | -0.6746967 | 2.86331 | 31.48227 | 31.51214 | 126.8807 | 114.8562 | -0.0008423328 | 0.08913037 | 0 | 0 | 0
11218 | 443080.1 | 2012-03-07 19:19 | 5102.546 | 7 | 32 | -0.6746967 | 2.83237 | 31.48227 | 31.51777 | 126.8807 | 114.8722 | -0.0008423805 | 0.08913037 | 0 | 0 | 0
11219 | 443110.1 | 2012-03-07 19:20 | 5132.561 | 7 | 32 | -0.6746967 | 2.802563 | 31.48227 | 31.52339 | 126.8807 | 114.888 | -0.0008099556 | 0.08913037 | 0 | 0 | 0
11220 | 443140.1 | 2012-03-07 19:20 | 5162.576 | 7 | 32 | -0.6746967 | 2.773567 | 31.48227 | 31.52902 | 126.8807 | 114.9037 | -0.0007775783 | 0.08913037 | 0 | 0 | 0
11221 | 443170.1 | 2012-03-07 19:21 | 5192.591 | 7 | 32 | -0.6745167 | 2.74538 | 31.48227 | 31.53464 | 126.8807 | 114.9192 | -0.0007127762 | 0.08913037 | 0 | 0 | 0
11222 | 443200.1 | 2012-03-07 19:21 | 5222.606 | 7 | 32 | -0.6746967 | 2.71768 | 31.48227 | 31.54027 | 126.8807 | 114.9346 | -0.0007775783 | 0.08913037 | 0 | 0 | 0
11223 | 443219.9 | 2012-03-07 19:21 | 5242.341 | 7 | 32 | -0.6748766 | 2.699861 | 31.48227 | 31.54397 | 126.8807 | 114.9446 | -0.0007451534 | 0.08913037 | 0 | 0 | 0
11224 | 443220.1 | 2012-03-07 19:21 | 0.2028816 | 8 | 32 | -0.0002541333 | 2.765305 | 31.48227 | 31.54397 | 126.8807 | 114.9446 | 0 | 0.06412725 | 0 | 0 | 0
11225 | 443224.9 | 2012-03-07 19:22 | 5.015523 | 8 | 32 | -0.002233554 | 3.123955 | 31.48227 | 31.54397 | 126.8807 | 114.9446 | 0.02876968 | 0.06412725 | 0 | 0 | 0
11226 | 443254.9 | 2012-03-07 19:22 | 30.01479 | 1 | 33 | 0 | 3.309597 | 31.48227 | 31.54397 | 126.8807 | 114.9446 | 0.002041101 | 0.06412725 | 0 | 0 | 0
11227 | 443284.9 | 2012-03-07 19:23 | 60.03 | 1 | 33 | 0 | 3.361434 | 31.48227 | 31.54397 | 126.8807 | 114.9446 | 0.001036739 | 0.06412725 | 0 | 0 | 0
11228 | 443315 | 2012-03-07 19:23 | 90.04504 | 1 | 33 | 0 | 3.392213 | 31.48227 | 31.54397 | 126.8807 | 114.9446 | 0.0007127762 | 0.06412725 | 0 | 0 | 0
11229 | 443344.9 | 2012-03-07 19:24 | 120.0132 | 1 | 33 | 0 | 3.413758 | 31.48227 | 31.54397 | 126.8807 | 114.9446 | 0.0005507946 | 0.06412725 | 0 | 0 | 0
11230 | 443374.9 | 2012-03-07 19:24 | 30.01504 | 2 | 33 | 0.6747283 | 3.691411 | 31.48789 | 31.54397 | 126.9012 | 114.9446 | 0.001522684 | 0.06412725 | 0 | 0 | 0
11231 | 443405 | 2012-03-07 19:25 | 60.03283 | 2 | 33 | 0.6749082 | 3.730289 | 31.49352 | 31.54397 | 126.9221 | 114.9446 | 0.0008099556 | 0.06412725 | 0 | 0 | 0
11232 | 443435 | 2012-03-07 19:25 | 90.04508 | 2 | 33 | 0.6747283 | 3.75313 | 31.49914 | 31.54397 | 126.9432 | 114.9446 | 0.0004859924 | 0.06412725 | 0 | 0 | 0
11233 | 443465 | 2012-03-07 19:26 | 120.0602 | 2 | 33 | 0.6749082 | 3.769329 | 31.50477 | 31.54397 | 126.9643 | 114.9446 | 0.0003563881 | 0.06412725 | 0 | 0 | 0
11234 | 443495 | 2012-03-07 19:26 | 150.0753 | 2 | 33 | 0.6749082 | 3.781479 | 31.5104 | 31.54397 | 126.9856 | 114.9446 | 0.0003563881 | 0.06412725 | 0 | 0 | 0
11235 | 443525 | 2012-03-07 19:27 | 180.0904 | 2 | 33 | 0.6749082 | 3.79055 | 31.51602 | 31.54397 | 127.0069 | 114.9446 | 0.0002267838 | 0.06412725 | 0 | 0 | 0
11236 | 443555 | 2012-03-07 19:27 | 210.1054 | 2 | 33 | 0.6747283 | 3.798002 | 31.52165 | 31.54397 | 127.0282 | 114.9446 | 0.0001943588 | 0.06412725 | 0 | 0 | 0
11237 | 443585 | 2012-03-07 19:28 | 240.1206 | 2 | 33 | 0.6747283 | 3.804157 | 31.52728 | 31.54397 | 127.0496 | 114.9446 | 0.0001296043 | 0.06412725 | 0 | 0 | 0
11238 | 443615.1 | 2012-03-07 19:28 | 270.1356 | 2 | 33 | 0.6745483 | 3.809989 | 31.5329 | 31.54397 | 127.071 | 114.9446 | 0.0001296043 | 0.06412725 | 0 | 0 | 0
11239 | 443645.1 | 2012-03-07 19:29 | 300.1507 | 2 | 33 | 0.6749082 | 3.815821 | 31.53853 | 31.54397 | 127.0925 | 114.9446 | 0.0001944065 | 0.06412725 | 0 | 0 | 0
11240 | 443675.1 | 2012-03-07 19:29 | 330.1658 | 2 | 33 | 0.6747283 | 3.820843 | 31.54415 | 31.54397 | 127.114 | 114.9446 | 0.0001296043 | 0.06412725 | 0 | 0 | 0
11241 | 443705.1 | 2012-03-07 19:30 | 360.1808 | 2 | 33 | 0.6750882 | 3.825864 | 31.54978 | 31.54397 | 127.1355 | 114.9446 | 0.0001619816 | 0.06412725 | 0 | 0 | 0
11242 | 443735.1 | 2012-03-07 19:30 | 390.1961 | 2 | 33 | 0.6749082 | 3.830724 | 31.55541 | 31.54397 | 127.157 | 114.9446 | 0.0001296043 | 0.06412725 | 0 | 0 | 0
11243 | 443765.1 | 2012-03-07 19:31 | 420.211 | 2 | 33 | 0.6749082 | 3.83526 | 31.56103 | 31.54397 | 127.1786 | 114.9446 | 9.717941e-05 | 0.06412725 | 0 | 0 | 0
11244 | 443795.2 | 2012-03-07 19:31 | 450.2261 | 2 | 33 | 0.6747283 | 3.839634 | 31.56666 | 31.54397 | 127.2002 | 114.9446 | 6.480217e-05 | 0.06412725 | 0 | 0 | 0
11245 | 443825.2 | 2012-03-07 19:32 | 480.2413 | 2 | 33 | 0.6747283 | 3.844169 | 31.57229 | 31.54397 | 127.2218 | 114.9446 | 9.717941e-05 | 0.06412725 | 0 | 0 | 0
11246 | 443855.2 | 2012-03-07 19:32 | 510.2563 | 2 | 33 | 0.6747283 | 3.848381 | 31.57791 | 31.54397 | 127.2434 | 114.9446 | 0.0001296043 | 0.06412725 | 0 | 0 | 0
11247 | 443885.2 | 2012-03-07 19:33 | 540.2754 | 2 | 33 | 0.6749082 | 3.852593 | 31.58354 | 31.54397 | 127.2651 | 114.9446 | 0.0001296043 | 0.06412725 | 0 | 0 | 0
11248 | 443915.2 | 2012-03-07 19:33 | 570.2866 | 2 | 33 | 0.6747283 | 3.856481 | 31.58917 | 31.54397 | 127.2868 | 114.9446 | 6.480217e-05 | 0.06412725 | 0 | 0 | 0
11249 | 443945.2 | 2012-03-07 19:34 | 600.3016 | 2 | 33 | 0.6745483 | 3.860531 | 31.59479 | 31.54397 | 127.3085 | 114.9446 | 9.717941e-05 | 0.06412725 | 0 | 0 | 0
11250 | 443975.2 | 2012-03-07 19:34 | 630.3166 | 2 | 33 | 0.6747283 | 3.864418 | 31.60042 | 31.54397 | 127.3302 | 114.9446 | 9.717941e-05 | 0.06412725 | 0 | 0 | 0
11251 | 444005.3 | 2012-03-07 19:35 | 660.3342 | 2 | 33 | 0.6747283 | 3.868306 | 31.60604 | 31.54397 | 127.352 | 114.9446 | 9.717941e-05 | 0.06412725 | 0 | 0 | 0
11252 | 444035.3 | 2012-03-07 19:35 | 690.3468 | 2 | 33 | 0.6749082 | 3.872032 | 31.61167 | 31.54397 | 127.3738 | 114.9446 | 9.717941e-05 | 0.06412725 | 0 | 0 | 0
11253 | 444065.3 | 2012-03-07 19:36 | 720.362 | 2 | 33 | 0.6747283 | 3.875758 | 31.6173 | 31.54397 | 127.3955 | 114.9446 | 0.0001619816 | 0.06412725 | 0 | 0 | 0
11254 | 444095.3 | 2012-03-07 19:36 | 750.3769 | 2 | 33 | 0.6749082 | 3.878998 | 31.62292 | 31.54397 | 127.4174 | 114.9446 | 9.717941e-05 | 0.06412725 | 0 | 0 | 0
11255 | 444125.3 | 2012-03-07 19:37 | 780.392 | 2 | 33 | 0.6747283 | 3.882237 | 31.62855 | 31.54397 | 127.4392 | 114.9446 | 6.480217e-05 | 0.06412725 | 0 | 0 | 0
11256 | 444155.3 | 2012-03-07 19:37 | 810.4071 | 2 | 33 | 0.6747283 | 3.885477 | 31.63418 | 31.54397 | 127.461 | 114.9446 | 6.480217e-05 | 0.06412725 | 0 | 0 | 0
11257 | 444185.3 | 2012-03-07 19:38 | 840.4222 | 2 | 33 | 0.6747283 | 3.888555 | 31.6398 | 31.54397 | 127.4829 | 114.9446 | 9.717941e-05 | 0.06412725 | 0 | 0 | 0
11258 | 444215.4 | 2012-03-07 19:38 | 870.4373 | 2 | 33 | 0.6747283 | 3.891633 | 31.64543 | 31.54397 | 127.5048 | 114.9446 | 0.0001296043 | 0.06412725 | 0 | 0 | 0
11259 | 444245.4 | 2012-03-07 19:39 | 900.4524 | 2 | 33 | 0.6747283 | 3.894387 | 31.65105 | 31.54397 | 127.5267 | 114.9446 | 6.480217e-05 | 0.06412725 | 0 | 0 | 0
11260 | 444275.4 | 2012-03-07 19:39 | 930.4676 | 2 | 33 | 0.6747283 | 3.896979 | 31.65668 | 31.54397 | 127.5486 | 114.9446 | 6.480217e-05 | 0.06412725 | 0 | 0 | 0
11261 | 444305.4 | 2012-03-07 19:40 | 960.4827 | 2 | 33 | 0.6749082 | 3.89957 | 31.66231 | 31.54397 | 127.5706 | 114.9446 | 9.717941e-05 | 0.06412725 | 0 | 0 | 0
11262 | 444335.4 | 2012-03-07 19:40 | 990.4977 | 2 | 33 | 0.6749082 | 3.902 | 31.66793 | 31.54397 | 127.5925 | 114.9446 | 6.480217e-05 | 0.06412725 | 0 | 0 | 0
11263 | 444365.4 | 2012-03-07 19:41 | 1020.513 | 2 | 33 | 0.6747283 | 3.90443 | 31.67356 | 31.54397 | 127.6145 | 114.9446 | 0.0001296043 | 0.06412725 | 0 | 0 | 0
11264 | 444395.5 | 2012-03-07 19:41 | 1050.528 | 2 | 33 | 0.6749082 | 3.906536 | 31.67919 | 31.54397 | 127.6364 | 114.9446 | 3.237724e-05 | 0.06412725 | 0 | 0 | 0
11265 | 444425.5 | 2012-03-07 19:42 | 1080.543 | 2 | 33 | 0.6747283 | 3.908642 | 31.68481 | 31.54397 | 127.6584 | 114.9446 | 6.480217e-05 | 0.06412725 | 0 | 0 | 0
11266 | 444455.5 | 2012-03-07 19:42 | 1110.558 | 2 | 33 | 0.6747283 | 3.91091 | 31.69044 | 31.54397 | 127.6804 | 114.9446 | 9.717941e-05 | 0.06412725 | 0 | 0 | 0
11267 | 444485.5 | 2012-03-07 19:43 | 1140.573 | 2 | 33 | 0.6747283 | 3.912854 | 31.69606 | 31.54397 | 127.7024 | 114.9446 | 3.242493e-05 | 0.06412725 | 0 | 0 | 0
11268 | 444515.5 | 2012-03-07 19:43 | 1170.588 | 2 | 33 | 0.6750882 | 3.91496 | 31.70169 | 31.54397 | 127.7245 | 114.9446 | 3.237724e-05 | 0.06412725 | 0 | 0 | 0
11269 | 444545.5 | 2012-03-07 19:44 | 1200.603 | 2 | 33 | 0.6749082 | 3.917066 | 31.70732 | 31.54397 | 127.7465 | 114.9446 | 6.480217e-05 | 0.06412725 | 0 | 0 | 0
11270 | 444575.5 | 2012-03-07 19:44 | 1230.618 | 2 | 33 | 0.6749082 | 3.919009 | 31.71294 | 31.54397 | 127.7685 | 114.9446 | 3.237724e-05 | 0.06412725 | 0 | 0 | 0
11271 | 444605.6 | 2012-03-07 19:45 | 1260.636 | 2 | 33 | 0.6749082 | 3.921115 | 31.71857 | 31.54397 | 127.7906 | 114.9446 | 6.480217e-05 | 0.06412725 | 0 | 0 | 0
11272 | 444635.6 | 2012-03-07 19:45 | 1290.648 | 2 | 33 | 0.6747283 | 3.923059 | 31.7242 | 31.54397 | 127.8127 | 114.9446 | 3.237724e-05 | 0.06412725 | 0 | 0 | 0
11273 | 444665.6 | 2012-03-07 19:46 | 1320.664 | 2 | 33 | 0.6749082 | 3.925165 | 31.72982 | 31.54397 | 127.8347 | 114.9446 | 3.237724e-05 | 0.06412725 | 0 | 0 | 0
11274 | 444695.6 | 2012-03-07 19:46 | 1350.679 | 2 | 33 | 0.6747283 | 3.927271 | 31.73545 | 31.54397 | 127.8568 | 114.9446 | 6.480217e-05 | 0.06412725 | 0 | 0 | 0
11275 | 444725.6 | 2012-03-07 19:47 | 1380.694 | 2 | 33 | 0.6747283 | 3.929215 | 31.74107 | 31.54397 | 127.8789 | 114.9446 | 3.237724e-05 | 0.06412725 | 0 | 0 | 0
11276 | 444755.6 | 2012-03-07 19:47 | 1410.709 | 2 | 33 | 0.6747283 | 3.931483 | 31.7467 | 31.54397 | 127.901 | 114.9446 | 9.717941e-05 | 0.06412725 | 0 | 0 | 0
11277 | 444785.6 | 2012-03-07 19:48 | 1440.724 | 2 | 33 | 0.6747283 | 3.933427 | 31.75233 | 31.54397 | 127.9232 | 114.9446 | 6.480217e-05 | 0.06412725 | 0 | 0 | 0
11278 | 444815.7 | 2012-03-07 19:48 | 1470.739 | 2 | 33 | 0.6749082 | 3.935533 | 31.75795 | 31.54397 | 127.9453 | 114.9446 | 6.480217e-05 | 0.06412725 | 0 | 0 | 0
11279 | 444845.7 | 2012-03-07 19:49 | 1500.754 | 2 | 33 | 0.6747283 | 3.937639 | 31.76358 | 31.54397 | 127.9674 | 114.9446 | 3.237724e-05 | 0.06412725 | 0 | 0 | 0
11280 | 444875.7 | 2012-03-07 19:49 | 1530.769 | 2 | 33 | 0.6749082 | 3.939906 | 31.76921 | 31.54397 | 127.9896 | 114.9446 | 6.475449e-05 | 0.06412725 | 0 | 0 | 0
11281 | 444905.7 | 2012-03-07 19:50 | 1560.784 | 2 | 33 | 0.6747283 | 3.942174 | 31.77483 | 31.54397 | 128.0118 | 114.9446 | 6.480217e-05 | 0.06412725 | 0 | 0 | 0
11282 | 444935.7 | 2012-03-07 19:50 | 1590.799 | 2 | 33 | 0.6749082 | 3.94428 | 31.78046 | 31.54397 | 128.034 | 114.9446 | 6.475449e-05 | 0.06412725 | 0 | 0 | 0
11283 | 444965.7 | 2012-03-07 19:51 | 1620.815 | 2 | 33 | 0.6747283 | 3.946386 | 31.78609 | 31.54397 | 128.0562 | 114.9446 | 6.480217e-05 | 0.06412725 | 0 | 0 | 0
11284 | 444995.8 | 2012-03-07 19:51 | 1650.829 | 2 | 33 | 0.6749082 | 3.948816 | 31.79171 | 31.54397 | 128.0784 | 114.9446 | 6.480217e-05 | 0.06412725 | 0 | 0 | 0
11285 | 445025.8 | 2012-03-07 19:52 | 1680.845 | 2 | 33 | 0.6749082 | 3.951084 | 31.79734 | 31.54397 | 128.1006 | 114.9446 | 3.237724e-05 | 0.06412725 | 0 | 0 | 0
11286 | 445055.8 | 2012-03-07 19:52 | 1710.86 | 2 | 33 | 0.6747283 | 3.95319 | 31.80297 | 31.54397 | 128.1228 | 114.9446 | 3.242493e-05 | 0.06412725 | 0 | 0 | 0
11287 | 445085.8 | 2012-03-07 19:53 | 1740.875 | 2 | 33 | 0.6747283 | 3.955782 | 31.80859 | 31.54397 | 128.1451 | 114.9446 | 6.480217e-05 | 0.06412725 | 0 | 0 | 0
11288 | 445115.8 | 2012-03-07 19:53 | 1770.89 | 2 | 33 | 0.6747283 | 3.957888 | 31.81422 | 31.54397 | 128.1674 | 114.9446 | 3.242493e-05 | 0.06412725 | 0 | 0 | 0
11289 | 445145.8 | 2012-03-07 19:54 | 1800.905 | 2 | 33 | 0.6749082 | 3.960317 | 31.81985 | 31.54397 | 128.1896 | 114.9446 | 3.237724e-05 | 0.06412725 | 0 | 0 | 0
11290 | 445175.8 | 2012-03-07 19:54 | 1830.92 | 2 | 33 | 0.6747283 | 3.962747 | 31.82547 | 31.54397 | 128.2119 | 114.9446 | 9.722709e-05 | 0.06412725 | 0 | 0 | 0
11291 | 445205.9 | 2012-03-07 19:55 | 1860.938 | 2 | 33 | 0.6747283 | 3.965015 | 31.8311 | 31.54397 | 128.2342 | 114.9446 | 6.480217e-05 | 0.06412725 | 0 | 0 | 0
11292 | 445235.9 | 2012-03-07 19:55 | 1890.95 | 2 | 33 | 0.6749082 | 3.967445 | 31.83673 | 31.54397 | 128.2565 | 114.9446 | 6.480217e-05 | 0.06412725 | 0 | 0 | 0
11293 | 445265.9 | 2012-03-07 19:56 | 1920.965 | 2 | 33 | 0.6747283 | 3.969713 | 31.84235 | 31.54397 | 128.2789 | 114.9446 | 3.242493e-05 | 0.06412725 | 0 | 0 | 0
11294 | 445295.9 | 2012-03-07 19:56 | 1950.98 | 2 | 33 | 0.6747283 | 3.972143 | 31.84798 | 31.54397 | 128.3012 | 114.9446 | 3.237724e-05 | 0.06412725 | 0 | 0 | 0
11295 | 445325.9 | 2012-03-07 19:57 | 1980.996 | 2 | 33 | 0.6747283 | 3.974411 | 31.85361 | 31.54397 | 128.3236 | 114.9446 | 3.242493e-05 | 0.06412725 | 0 | 0 | 0
11296 | 445355.9 | 2012-03-07 19:57 | 2011.01 | 2 | 33 | 0.6749082 | 3.97684 | 31.85923 | 31.54397 | 128.3459 | 114.9446 | 3.237724e-05 | 0.06412725 | 0 | 0 | 0
11297 | 445386 | 2012-03-07 19:58 | 2041.026 | 2 | 33 | 0.6747283 | 3.97927 | 31.86486 | 31.54397 | 128.3683 | 114.9446 | 6.480217e-05 | 0.06412725 | 0 | 0 | 0
11298 | 445416 | 2012-03-07 19:58 | 2071.041 | 2 | 33 | 0.6749082 | 3.9817 | 31.87048 | 31.54397 | 128.3907 | 114.9446 | 6.475449e-05 | 0.06412725 | 0 | 0 | 0
11299 | 445446 | 2012-03-07 19:59 | 2101.056 | 2 | 33 | 0.6749082 | 3.98413 | 31.87611 | 31.54397 | 128.4131 | 114.9446 | 6.480217e-05 | 0.06412725 | 0 | 0 | 0
11300 | 445476 | 2012-03-07 19:59 | 2131.071 | 2 | 33 | 0.6747283 | 3.986398 | 31.88174 | 31.54397 | 128.4355 | 114.9446 | 3.237724e-05 | 0.06412725 | 0 | 0 | 0
11301 | 445506 | 2012-03-07 20:00 | 2161.086 | 2 | 33 | 0.6749082 | 3.989152 | 31.88736 | 31.54397 | 128.458 | 114.9446 | 0.0001296043 | 0.06412725 | 0 | 0 | 0
11302 | 445536 | 2012-03-07 20:00 | 2191.101 | 2 | 33 | 0.6747283 | 3.99142 | 31.89299 | 31.54397 | 128.4804 | 114.9446 | 9.717941e-05 | 0.06412725 | 0 | 0 | 0
11303 | 445566 | 2012-03-07 20:01 | 2221.116 | 2 | 33 | 0.6749082 | 3.994012 | 31.89862 | 31.54397 | 128.5029 | 114.9446 | 0.0001296043 | 0.06412725 | 0 | 0 | 0
11304 | 445596.1 | 2012-03-07 20:01 | 2251.131 | 2 | 33 | 0.6747283 | 3.996279 | 31.90424 | 31.54397 | 128.5254 | 114.9446 | 6.480217e-05 | 0.06412725 | 0 | 0 | 0
11305 | 445626.1 | 2012-03-07 20:02 | 2281.146 | 2 | 33 | 0.6745483 | 3.998709 | 31.90987 | 31.54397 | 128.5479 | 114.9446 | 3.242493e-05 | 0.06412725 | 0 | 0 | 0
11306 | 445656.1 | 2012-03-07 20:02 | 2311.162 | 2 | 33 | 0.6747283 | 4.001139 | 31.9155 | 31.54397 | 128.5704 | 114.9446 | 3.232956e-05 | 0.06412725 | 0 | 0 | 0
11307 | 445686.1 | 2012-03-07 20:03 | 2341.176 | 2 | 33 | 0.6749082 | 4.003731 | 31.92112 | 31.54397 | 128.5929 | 114.9446 | 3.242493e-05 | 0.06412725 | 0 | 0 | 0
11308 | 445716.1 | 2012-03-07 20:03 | 2371.191 | 2 | 33 | 0.6747283 | 4.006323 | 31.92675 | 31.54397 | 128.6154 | 114.9446 | 6.475449e-05 | 0.06412725 | 0 | 0 | 0
11309 | 445746.1 | 2012-03-07 20:04 | 2401.207 | 2 | 33 | 0.6747283 | 4.008753 | 31.93237 | 31.54397 | 128.638 | 114.9446 | 6.475449e-05 | 0.06412725 | 0 | 0 | 0
11310 | 445776.1 | 2012-03-07 20:04 | 2431.222 | 2 | 33 | 0.6749082 | 4.011345 | 31.938 | 31.54397 | 128.6605 | 114.9446 | 6.484985e-05 | 0.06412725 | 0 | 0 | 0
11311 | 445806.2 | 2012-03-07 20:05 | 2461.239 | 2 | 33 | 0.6747283 | 4.013937 | 31.94363 | 31.54397 | 128.6831 | 114.9446 | 9.717941e-05 | 0.06412725 | 0 | 0 | 0
11312 | 445836.2 | 2012-03-07 20:05 | 2491.24 | 2 | 33 | 0.6749082 | 4.016529 | 31.94925 | 31.54397 | 128.7057 | 114.9446 | 6.484985e-05 | 0.06412725 | 0 | 0 | 0
11313 | 445866.2 | 2012-03-07 20:06 | 2521.251 | 2 | 33 | 0.6747283 | 4.01912 | 31.95488 | 31.54397 | 128.7283 | 114.9446 | 6.475449e-05 | 0.06412725 | 0 | 0 | 0
11314 | 445896.2 | 2012-03-07 20:06 | 2551.266 | 2 | 33 | 0.6749082 | 4.021712 | 31.9605 | 31.54397 | 128.7509 | 114.9446 | 3.242493e-05 | 0.06412725 | 0 | 0 | 0
11315 | 445926.2 | 2012-03-07 20:07 | 2581.281 | 2 | 33 | 0.6749082 | 4.024466 | 31.96613 | 31.54397 | 128.7736 | 114.9446 | 6.475449e-05 | 0.06412725 | 0 | 0 | 0
11316 | 445956.2 | 2012-03-07 20:07 | 2611.297 | 2 | 33 | 0.6747283 | 4.02722 | 31.97176 | 31.54397 | 128.7962 | 114.9446 | 9.717941e-05 | 0.06412725 | 0 | 0 | 0
11317 | 445986.2 | 2012-03-07 20:08 | 2641.312 | 2 | 33 | 0.6747283 | 4.029812 | 31.97738 | 31.54397 | 128.8189 | 114.9446 | 3.242493e-05 | 0.06412725 | 0 | 0 | 0
11318 | 446016.3 | 2012-03-07 20:08 | 2671.327 | 2 | 33 | 0.6747283 | 4.032728 | 31.98301 | 31.54397 | 128.8415 | 114.9446 | 9.717941e-05 | 0.06412725 | 0 | 0 | 0
11319 | 446046.3 | 2012-03-07 20:09 | 2701.342 | 2 | 33 | 0.6749082 | 4.035481 | 31.98864 | 31.54397 | 128.8642 | 114.9446 | 6.475449e-05 | 0.06412725 | 0 | 0 | 0
11320 | 446076.3 | 2012-03-07 20:09 | 2731.357 | 2 | 33 | 0.6749082 | 4.038397 | 31.99426 | 31.54397 | 128.887 | 114.9446 | 6.475449e-05 | 0.06412725 | 0 | 0 | 0
11321 | 446106.3 | 2012-03-07 20:10 | 2761.372 | 2 | 33 | 0.6747283 | 4.041313 | 31.99989 | 31.54397 | 128.9097 | 114.9446 | 0.0001296043 | 0.06412725 | 0 | 0 | 0
11322 | 446136.3 | 2012-03-07 20:10 | 2791.387 | 2 | 33 | 0.6749082 | 4.044229 | 32.00551 | 31.54397 | 128.9324 | 114.9446 | 9.717941e-05 | 0.06412725 | 0 | 0 | 0
11323 | 446166.3 | 2012-03-07 20:11 | 2821.402 | 2 | 33 | 0.6749082 | 4.046983 | 32.01114 | 31.54397 | 128.9552 | 114.9446 | 6.475449e-05 | 0.06412725 | 0 | 0 | 0
11324 | 446196.3 | 2012-03-07 20:11 | 2851.417 | 2 | 33 | 0.6749082 | 4.050061 | 32.01677 | 31.54397 | 128.978 | 114.9446 | 6.475449e-05 | 0.06412725 | 0 | 0 | 0
11325 | 446226.4 | 2012-03-07 20:12 | 2881.432 | 2 | 33 | 0.6747283 | 4.052977 | 32.02239 | 31.54397 | 129.0008 | 114.9446 | 6.475449e-05 | 0.06412725 | 0 | 0 | 0
11326 | 446256.4 | 2012-03-07 20:12 | 2911.448 | 2 | 33 | 0.6749082 | 4.056055 | 32.02802 | 31.54397 | 129.0236 | 114.9446 | 9.717941e-05 | 0.06412725 | 0 | 0 | 0
11327 | 446286.4 | 2012-03-07 20:13 | 2941.463 | 2 | 33 | 0.6749082 | 4.059456 | 32.03365 | 31.54397 | 129.0464 | 114.9446 | 0.0001296043 | 0.06412725 | 0 | 0 | 0
11328 | 446316.4 | 2012-03-07 20:13 | 2971.478 | 2 | 33 | 0.6747283 | 4.062372 | 32.03927 | 31.54397 | 129.0693 | 114.9446 | 9.717941e-05 | 0.06412725 | 0 | 0 | 0
11329 | 446346.4 | 2012-03-07 20:14 | 3001.493 | 2 | 33 | 0.6749082 | 4.06545 | 32.0449 | 31.54397 | 129.0921 | 114.9446 | 6.484985e-05 | 0.06412725 | 0 | 0 | 0
11330 | 446376.4 | 2012-03-07 20:14 | 3031.508 | 2 | 33 | 0.6749082 | 4.06869 | 32.05053 | 31.54397 | 129.115 | 114.9446 | 9.717941e-05 | 0.06412725 | 0 | 0 | 0
11331 | 446406.4 | 2012-03-07 20:15 | 3061.523 | 2 | 33 | 0.6749082 | 4.071929 | 32.05615 | 31.54397 | 129.1379 | 114.9446 | 0.0001296043 | 0.06412725 | 0 | 0 | 0
11332 | 446436.5 | 2012-03-07 20:15 | 3091.541 | 2 | 33 | 0.6747283 | 4.07517 | 32.06178 | 31.54397 | 129.1608 | 114.9446 | 9.717941e-05 | 0.06412725 | 0 | 0 | 0
11333 | 446466.5 | 2012-03-07 20:16 | 3121.553 | 2 | 33 | 0.6749082 | 4.078571 | 32.0674 | 31.54397 | 129.1838 | 114.9446 | 0.0001296043 | 0.06412725 | 0 | 0 | 0
11334 | 446496.5 | 2012-03-07 20:16 | 3151.568 | 2 | 33 | 0.6745483 | 4.081811 | 32.07303 | 31.54397 | 129.2067 | 114.9446 | 9.717941e-05 | 0.06412725 | 0 | 0 | 0
11335 | 446526.5 | 2012-03-07 20:17 | 3181.583 | 2 | 33 | 0.6749082 | 4.085213 | 32.07866 | 31.54397 | 129.2297 | 114.9446 | 9.717941e-05 | 0.06412725 | 0 | 0 | 0
11336 | 446556.5 | 2012-03-07 20:17 | 3211.598 | 2 | 33 | 0.6747283 | 4.088615 | 32.08428 | 31.54397 | 129.2527 | 114.9446 | 3.242493e-05 | 0.06412725 | 0 | 0 | 0
11337 | 446586.5 | 2012-03-07 20:18 | 3241.613 | 2 | 33 | 0.6750882 | 4.092178 | 32.08991 | 31.54397 | 129.2757 | 114.9446 | 9.717941e-05 | 0.06412725 | 0 | 0 | 0
11338 | 446616.6 | 2012-03-07 20:18 | 3271.629 | 2 | 33 | 0.6749082 | 4.095742 | 32.09554 | 31.54397 | 129.2987 | 114.9446 | 9.717941e-05 | 0.06412725 | 0 | 0 | 0
11339 | 446646.6 | 2012-03-07 20:19 | 3301.643 | 2 | 33 | 0.6747283 | 4.099306 | 32.10116 | 31.54397 | 129.3218 | 114.9446 | 9.717941e-05 | 0.06412725 | 0 | 0 | 0
11340 | 446676.6 | 2012-03-07 20:19 | 3331.659 | 2 | 33 | 0.6750882 | 4.103032 | 32.10679 | 31.54397 | 129.3449 | 114.9446 | 9.717941e-05 | 0.06412725 | 0 | 0 | 0
11341 | 446706.6 | 2012-03-07 20:20 | 3361.674 | 2 | 33 | 0.6747283 | 4.106434 | 32.11242 | 31.54397 | 129.368 | 114.9446 | 9.717941e-05 | 0.06412725 | 0 | 0 | 0
11342 | 446736.6 | 2012-03-07 20:20 | 3391.689 | 2 | 33 | 0.6749082 | 4.11016 | 32.11804 | 31.54397 | 129.3911 | 114.9446 | 6.484985e-05 | 0.06412725 | 0 | 0 | 0
11343 | 446766.6 | 2012-03-07 20:21 | 3421.704 | 2 | 33 | 0.6747283 | 4.11421 | 32.12367 | 31.54397 | 129.4142 | 114.9446 | 0.0001620293 | 0.06412725 | 0 | 0 | 0
11344 | 446796.6 | 2012-03-07 20:21 | 3451.719 | 2 | 33 | 0.6747283 | 4.117611 | 32.12929 | 31.54397 | 129.4374 | 114.9446 | 9.717941e-05 | 0.06412725 | 0 | 0 | 0
11345 | 446826.7 | 2012-03-07 20:22 | 3481.734 | 2 | 33 | 0.6747283 | 4.121499 | 32.13492 | 31.54397 | 129.4606 | 114.9446 | 6.475449e-05 | 0.06412725 | 0 | 0 | 0
11346 | 446856.7 | 2012-03-07 20:22 | 3511.749 | 2 | 33 | 0.6749082 | 4.125387 | 32.14055 | 31.54397 | 129.4838 | 114.9446 | 0.0001296043 | 0.06412725 | 0 | 0 | 0
11347 | 446886.7 | 2012-03-07 20:23 | 3541.764 | 2 | 33 | 0.6749082 | 4.129113 | 32.14617 | 31.54397 | 129.507 | 114.9446 | 6.484985e-05 | 0.06412725 | 0 | 0 | 0
11348 | 446916.7 | 2012-03-07 20:23 | 3571.779 | 2 | 33 | 0.6747283 | 4.133162 | 32.1518 | 31.54397 | 129.5302 | 114.9446 | 0.0001296043 | 0.06412725 | 0 | 0 | 0
11349 | 446946.7 | 2012-03-07 20:24 | 3601.794 | 2 | 33 | 0.6749082 | 4.137212 | 32.15743 | 31.54397 | 129.5535 | 114.9446 | 0.0001296043 | 0.06412725 | 0 | 0 | 0
11350 | 446976.7 | 2012-03-07 20:24 | 3631.81 | 2 | 33 | 0.6747283 | 4.1411 | 32.16305 | 31.54397 | 129.5768 | 114.9446 | 9.717941e-05 | 0.06412725 | 0 | 0 | 0
11351 | 447006.7 | 2012-03-07 20:25 | 3661.824 | 2 | 33 | 0.6749082 | 4.14515 | 32.16868 | 31.54397 | 129.6001 | 114.9446 | 0.0001296043 | 0.06412725 | 0 | 0 | 0
11352 | 447036.8 | 2012-03-07 20:25 | 3691.841 | 2 | 33 | 0.6749082 | 4.149362 | 32.17431 | 31.54397 | 129.6234 | 114.9446 | 0.0001620293 | 0.06412725 | 0 | 0 | 0
11353 | 447066.8 | 2012-03-07 20:26 | 3721.842 | 2 | 33 | 0.6749082 | 4.153411 | 32.17993 | 31.54397 | 129.6468 | 114.9446 | 0.0001296043 | 0.06412725 | 0 | 0 | 0
11354 | 447096.8 | 2012-03-07 20:26 | 3751.854 | 2 | 33 | 0.6749082 | 4.157461 | 32.18556 | 31.54397 | 129.6701 | 114.9446 | 0.0001296043 | 0.06412725 | 0 | 0 | 0
11355 | 447126.8 | 2012-03-07 20:27 | 3781.869 | 2 | 33 | 0.6749082 | 4.161835 | 32.19118 | 31.54397 | 129.6935 | 114.9446 | 0.0001620293 | 0.06412725 | 0 | 0 | 0
11356 | 447156.8 | 2012-03-07 20:27 | 3811.884 | 2 | 33 | 0.6749082 | 4.165885 | 32.19681 | 31.54397 | 129.717 | 114.9446 | 0.0001296043 | 0.06412725 | 0 | 0 | 0
11357 | 447186.8 | 2012-03-07 20:28 | 3841.899 | 2 | 33 | 0.6747283 | 4.169935 | 32.20243 | 31.54397 | 129.7404 | 114.9446 | 6.484985e-05 | 0.06412725 | 0 | 0 | 0
11358 | 447216.8 | 2012-03-07 20:28 | 3871.914 | 2 | 33 | 0.6747283 | 4.17447 | 32.20806 | 31.54397 | 129.7639 | 114.9446 | 9.717941e-05 | 0.06412725 | 0 | 0 | 0
11359 | 447246.9 | 2012-03-07 20:29 | 3901.93 | 2 | 33 | 0.6747283 | 4.178682 | 32.21369 | 31.54397 | 129.7874 | 114.9446 | 9.717941e-05 | 0.06412725 | 0 | 0 | 0
11360 | 447276.9 | 2012-03-07 20:29 | 3931.945 | 2 | 33 | 0.6747283 | 4.183056 | 32.21931 | 31.54397 | 129.8109 | 114.9446 | 9.717941e-05 | 0.06412725 | 0 | 0 | 0
11361 | 447306.9 | 2012-03-07 20:30 | 3961.96 | 2 | 33 | 0.6747283 | 4.187429 | 32.22494 | 31.54397 | 129.8345 | 114.9446 | 9.717941e-05 | 0.06412725 | 0 | 0 | 0
11362 | 447336.9 | 2012-03-07 20:30 | 3991.975 | 2 | 33 | 0.6747283 | 4.191803 | 32.23057 | 31.54397 | 129.858 | 114.9446 | 9.717941e-05 | 0.06412725 | 0 | 0 | 0
11363 | 447366.9 | 2012-03-07 20:31 | 4021.99 | 2 | 33 | 0.6747283 | 4.196177 | 32.23619 | 31.54397 | 129.8816 | 114.9446 | 9.717941e-05 | 0.06412725 | 0 | 0 | 0
11364 | 447421 | 2012-03-07 20:31 | 30.01501 | 3 | 33 | 0 | 4.095904 | 32.24071 | 31.54397 | 129.9006 | 114.9446 | -0.0005184173 | 0.06412725 | 0 | 0 | 0
11365 | 447451 | 2012-03-07 20:32 | 60.01947 | 3 | 33 | 0 | 4.083107 | 32.24071 | 31.54397 | 129.9006 | 114.9446 | -0.0002592087 | 0.06412725 | 0 | 0 | 0
11366 | 447481.1 | 2012-03-07 20:32 | 90.0337 | 3 | 33 | 0 | 4.075331 | 32.24071 | 31.54397 | 129.9006 | 114.9446 | -0.0001620293 | 0.06412725 | 0 | 0 | 0
11367 | 447511 | 2012-03-07 20:33 | 120.0135 | 3 | 33 | 0 | 4.070148 | 32.24071 | 31.54397 | 129.9006 | 114.9446 | -0.0001296043 | 0.06412725 | 0 | 0 | 0
11368 | 447511 | 2012-03-07 20:33 | 0.01563941 | 4 | 33 | 1.261177 | 4.200389 | 32.24071 | 31.54397 | 129.9006 | 114.9446 | 0 | 0.06412725 | 0 | 0 | 0
11369 | 447511.4 | 2012-03-07 20:33 | 0.3437859 | 4 | 33 | 1.209532 | 4.200227 | 32.24083 | 31.54397 | 129.9011 | 114.9446 | -3.242493e-05 | 0.06412725 | 0 | 0 | 0
11370 | 447512.7 | 2012-03-07 20:33 | 1.625003 | 4 | 33 | 1.158607 | 4.200389 | 32.24125 | 31.54397 | 129.9029 | 114.9446 | 0 | 0.06412725 | 0 | 0 | 0
11371 | 447514.6 | 2012-03-07 20:33 | 3.609432 | 4 | 33 | 1.108401 | 4.200065 | 32.24187 | 31.54397 | 129.9055 | 114.9446 | -6.475449e-05 | 0.06412725 | 0 | 0 | 0
11372 | 447517.2 | 2012-03-07 20:33 | 6.203139 | 4 | 33 | 1.058376 | 4.200227 | 32.24265 | 31.54397 | 129.9087 | 114.9446 | -3.242493e-05 | 0.06412725 | 0 | 0 | 0
11373 | 447520.5 | 2012-03-07 20:33 | 9.468648 | 4 | 33 | 1.008351 | 4.200227 | 32.24359 | 31.54397 | 129.9127 | 114.9446 | -3.242493e-05 | 0.06412725 | 0 | 0 | 0
11374 | 447524.5 | 2012-03-07 20:33 | 13.46852 | 4 | 33 | 0.9583253 | 4.200227 | 32.24468 | 31.54397 | 129.9173 | 114.9446 | 0 | 0.06412725 | 0 | 0 | 0
11375 | 447529.5 | 2012-03-07 20:33 | 18.4528 | 4 | 33 | 0.9082999 | 4.200227 | 32.24597 | 31.54397 | 129.9227 | 114.9446 | 0 | 0.06412725 | 0 | 0 | 0
11376 | 447535.8 | 2012-03-07 20:33 | 24.73397 | 4 | 33 | 0.8580946 | 4.200227 | 32.24751 | 31.54397 | 129.9292 | 114.9446 | 3.232956e-05 | 0.06412725 | 0 | 0 | 0
11377 | 447543.7 | 2012-03-07 20:34 | 32.70255 | 4 | 33 | 0.8080692 | 4.200227 | 32.24935 | 31.54397 | 129.9369 | 114.9446 | 0 | 0.06412725 | 0 | 0 | 0
11378 | 447554.2 | 2012-03-07 20:34 | 43.12425 | 4 | 33 | 0.7580439 | 4.200227 | 32.25162 | 31.54397 | 129.9464 | 114.9446 | 0 | 0.06412725 | 0 | 0 | 0
11379 | 447568.3 | 2012-03-07 20:34 | 57.3117 | 4 | 33 | 0.7080185 | 4.200227 | 32.2545 | 31.54397 | 129.9585 | 114.9446 | 0 | 0.06412725 | 0 | 0 | 0
11380 | 447589.2 | 2012-03-07 20:34 | 78.13926 | 4 | 33 | 0.6579932 | 4.200227 | 32.25844 | 31.54397 | 129.9751 | 114.9446 | 0 | 0.06412725 | 0 | 0 | 0
11381 | 447621.7 | 2012-03-07 20:35 | 110.623 | 4 | 33 | 0.6079679 | 4.200227 | 32.26414 | 31.54397 | 129.999 | 114.9446 | -3.242493e-05 | 0.06412725 | 0 | 0 | 0
11382 | 447675.6 | 2012-03-07 20:36 | 164.5752 | 4 | 33 | 0.5579425 | 4.200227 | 32.27285 | 31.54397 | 130.0356 | 114.9446 | -3.242493e-05 | 0.06412725 | 0 | 0 | 0
11383 | 447753.9 | 2012-03-07 20:37 | 242.8706 | 4 | 33 | 0.5079171 | 4.200227 | 32.28441 | 31.54397 | 130.0842 | 114.9446 | 3.232956e-05 | 0.06412725 | 0 | 0 | 0
11384 | 447853.3 | 2012-03-07 20:39 | 342.2282 | 4 | 33 | 0.4578918 | 4.200389 | 32.29772 | 31.54397 | 130.1401 | 114.9446 | 3.242493e-05 | 0.06412725 | 0 | 0 | 0
11385 | 447971.2 | 2012-03-07 20:41 | 460.2105 | 4 | 33 | 0.4078664 | 4.200227 | 32.31189 | 31.54397 | 130.1996 | 114.9446 | -3.242493e-05 | 0.06412725 | 0 | 0 | 0
11386 | 448111.4 | 2012-03-07 20:43 | 600.4111 | 4 | 33 | 0.357841 | 4.200065 | 32.32679 | 31.54397 | 130.2621 | 114.9446 | -6.475449e-05 | 0.06412725 | 0 | 0 | 0
11387 | 448283.6 | 2012-03-07 20:46 | 772.5956 | 4 | 33 | 0.3078157 | 4.200227 | 32.34268 | 31.54397 | 130.3289 | 114.9446 | 0 | 0.06412725 | 0 | 0 | 0
11388 | 448498.5 | 2012-03-07 20:49 | 987.4822 | 4 | 33 | 0.2577903 | 4.200227 | 32.35951 | 31.54397 | 130.3996 | 114.9446 | -3.242493e-05 | 0.06412725 | 0 | 0 | 0
11389 | 448783.7 | 2012-03-07 20:54 | 1272.665 | 4 | 33 | 0.207765 | 4.200227 | 32.37788 | 31.54397 | 130.4767 | 114.9446 | 3.232956e-05 | 0.06412725 | 0 | 0 | 0
11390 | 449190.7 | 2012-03-07 21:01 | 1679.704 | 4 | 33 | 0.1577396 | 4.200227 | 32.39839 | 31.54397 | 130.5629 | 114.9446 | 0 | 0.06412725 | 0 | 0 | 0
11391 | 449847.2 | 2012-03-07 21:12 | 2336.208 | 4 | 33 | 0.1077143 | 4.200227 | 32.42224 | 31.54397 | 130.6631 | 114.9446 | -6.484985e-05 | 0.06412725 | 0 | 0 | 0
11392 | 451294.6 | 2012-03-07 21:36 | 3783.588 | 4 | 33 | 0.05768891 | 4.200065 | 32.45398 | 31.54397 | 130.7964 | 114.9446 | -6.475449e-05 | 0.06412725 | 0 | 0 | 0
11393 | 451726.4 | 2012-03-07 21:43 | 4215.408 | 4 | 33 | 0.04995117 | 4.200065 | 32.46046 | 31.54397 | 130.8236 | 114.9446 | -6.475449e-05 | 0.06412725 | 0 | 0 | 0
11394 | 451786.5 | 2012-03-07 21:44 | 60.0143 | 5 | 33 | 0 | 4.190832 | 32.46046 | 31.54397 | 130.8236 | 114.9446 | -3.232956e-05 | 0.06412725 | 0 | 0 | 0
11395 | 451786.7 | 2012-03-07 21:44 | 0.1876405 | 6 | 33 | 0.0001057613 | 4.190832 | 32.46046 | 31.54397 | 130.8236 | 114.9446 | 0 | 0.09010285 | 0 | 0 | 0
11396 | 451791.5 | 2012-03-07 21:44 | 5.01661 | 6 | 33 | -0.002413501 | 4.190345 | 32.46046 | 31.54397 | 130.8236 | 114.9446 | -9.727478e-05 | 0.09010285 | 0 | 0 | 0
11397 | 451791.5 | 2012-03-07 21:44 | 0.01540756 | 7 | 33 | -0.6745167 | 4.118745 | 32.46046 | 31.54398 | 130.8236 | 114.9446 | -0.001943874 | 0.09010285 | 0 | 0 | 0
11398 | 451821.5 | 2012-03-07 21:45 | 30.03045 | 7 | 33 | -0.6746967 | 4.081649 | 32.46046 | 31.5496 | 130.8236 | 114.9677 | -0.0005507469 | 0.09010285 | 0 | 0 | 0
11399 | 451851.5 | 2012-03-07 21:45 | 60.04585 | 7 | 33 | -0.6746967 | 4.06545 | 32.46046 | 31.55523 | 130.8236 | 114.9906 | -0.0003239632 | 0.09010285 | 0 | 0 | 0
11400 | 451881.5 | 2012-03-07 21:46 | 90.06062 | 7 | 33 | -0.6746967 | 4.053139 | 32.46046 | 31.56085 | 130.8236 | 115.0134 | -0.0003563881 | 0.09010285 | 0 | 0 | 0
11401 | 451911.6 | 2012-03-07 21:46 | 120.0757 | 7 | 33 | -0.6746967 | 4.043743 | 32.46046 | 31.56648 | 130.8236 | 115.0362 | -0.0001943588 | 0.09010285 | 0 | 0 | 0
11402 | 451941.6 | 2012-03-07 21:47 | 150.0908 | 7 | 33 | -0.6745167 | 4.035158 | 32.46046 | 31.5721 | 130.8236 | 115.0589 | -0.0002267838 | 0.09010285 | 0 | 0 | 0
11403 | 451971.6 | 2012-03-07 21:47 | 180.1059 | 7 | 33 | -0.6743368 | 4.027382 | 32.46046 | 31.57773 | 130.8236 | 115.0816 | -0.0001943588 | 0.09010285 | 0 | 0 | 0
11404 | 452001.6 | 2012-03-07 21:48 | 210.121 | 7 | 33 | -0.6746967 | 4.020092 | 32.46046 | 31.58335 | 130.8236 | 115.1042 | -0.0001619339 | 0.09010285 | 0 | 0 | 0
11405 | 452031.6 | 2012-03-07 21:48 | 240.136 | 7 | 33 | -0.6745167 | 4.013127 | 32.46046 | 31.58898 | 130.8236 | 115.1268 | -0.0001943588 | 0.09010285 | 0 | 0 | 0
11406 | 452061.6 | 2012-03-07 21:49 | 270.1513 | 7 | 33 | -0.6748766 | 4.006161 | 32.46046 | 31.5946 | 130.8236 | 115.1494 | -0.0001619339 | 0.09010285 | 0 | 0 | 0
11407 | 452091.6 | 2012-03-07 21:49 | 300.1664 | 7 | 33 | -0.6746967 | 3.999681 | 32.46046 | 31.60023 | 130.8236 | 115.1719 | -0.0001619339 | 0.09010285 | 0 | 0 | 0
11408 | 452121.7 | 2012-03-07 21:50 | 330.1813 | 7 | 33 | -0.6746967 | 3.993202 | 32.46046 | 31.60585 | 130.8236 | 115.1944 | -0.0001944065 | 0.09010285 | 0 | 0 | 0
11409 | 452151.7 | 2012-03-07 21:50 | 360.1965 | 7 | 33 | -0.6748766 | 3.986722 | 32.46046 | 31.61148 | 130.8236 | 115.2168 | -0.0001944065 | 0.09010285 | 0 | 0 | 0
11410 | 452181.7 | 2012-03-07 21:51 | 390.2116 | 7 | 33 | -0.6746967 | 3.980404 | 32.46046 | 31.6171 | 130.8236 | 115.2392 | -0.0002267838 | 0.09010285 | 0 | 0 | 0
11411 | 452211.7 | 2012-03-07 21:51 | 420.2293 | 7 | 33 | -0.6748766 | 3.974249 | 32.46046 | 31.62273 | 130.8236 | 115.2616 | -0.0001944065 | 0.09010285 | 0 | 0 | 0
11412 | 452241.7 | 2012-03-07 21:52 | 450.2416 | 7 | 33 | -0.6746967 | 3.968255 | 32.46046 | 31.62835 | 130.8236 | 115.2839 | -0.0001619816 | 0.09010285 | 0 | 0 | 0
11413 | 452271.7 | 2012-03-07 21:52 | 480.2567 | 7 | 33 | -0.6746967 | 3.962099 | 32.46046 | 31.63398 | 130.8236 | 115.3062 | -0.0001944065 | 0.09010285 | 0 | 0 | 0
11414 | 452301.8 | 2012-03-07 21:53 | 510.2718 | 7 | 33 | -0.6746967 | 3.956106 | 32.46046 | 31.6396 | 130.8236 | 115.3285 | -0.0001619816 | 0.09010285 | 0 | 0 | 0
11415 | 452331.8 | 2012-03-07 21:53 | 540.287 | 7 | 33 | -0.6746967 | 3.950112 | 32.46046 | 31.64523 | 130.8236 | 115.3507 | -0.0001296043 | 0.09010285 | 0 | 0 | 0
11416 | 452361.8 | 2012-03-07 21:54 | 570.3019 | 7 | 33 | -0.6745167 | 3.94428 | 32.46046 | 31.65085 | 130.8236 | 115.3729 | -0.0001296043 | 0.09010285 | 0 | 0 | 0
11417 | 452391.8 | 2012-03-07 21:54 | 600.3169 | 7 | 33 | -0.6748766 | 3.938287 | 32.46046 | 31.65648 | 130.8236 | 115.3951 | -0.0001619816 | 0.09010285 | 0 | 0 | 0
11418 | 452421.8 | 2012-03-07 21:55 | 630.3322 | 7 | 33 | -0.6746967 | 3.932617 | 32.46046 | 31.6621 | 130.8236 | 115.4172 | -0.0001295567 | 0.09010285 | 0 | 0 | 0
11419 | 452451.8 | 2012-03-07 21:55 | 660.3472 | 7 | 33 | -0.6746967 | 3.926623 | 32.46046 | 31.66773 | 130.8236 | 115.4393 | -0.0001944065 | 0.09010285 | 0 | 0 | 0
11420 | 452481.8 | 2012-03-07 21:56 | 690.3625 | 7 | 33 | -0.6745167 | 3.920954 | 32.46046 | 31.67335 | 130.8236 | 115.4614 | -0.0001943588 | 0.09010285 | 0 | 0 | 0
11421 | 452511.9 | 2012-03-07 21:56 | 720.3774 | 7 | 33 | -0.6746967 | 3.915446 | 32.46046 | 31.67897 | 130.8236 | 115.4835 | -9.717941e-05 | 0.09010285 | 0 | 0 | 0
11422 | 452541.9 | 2012-03-07 21:57 | 750.3925 | 7 | 33 | -0.6746967 | 3.909614 | 32.46046 | 31.6846 | 130.8236 | 115.5055 | -0.0001296043 | 0.09010285 | 0 | 0 | 0
11423 | 452571.9 | 2012-03-07 21:57 | 780.4076 | 7 | 33 | -0.6746967 | 3.903944 | 32.46046 | 31.69022 | 130.8236 | 115.5274 | -0.0001944065 | 0.09010285 | 0 | 0 | 0
11424 | 452601.9 | 2012-03-07 21:58 | 810.4227 | 7 | 33 | -0.6746967 | 3.898437 | 32.46046 | 31.69585 | 130.8236 | 115.5494 | -0.0001296043 | 0.09010285 | 0 | 0 | 0
11425 | 452631.9 | 2012-03-07 21:58 | 840.4377 | 7 | 33 | -0.6746967 | 3.892767 | 32.46046 | 31.70147 | 130.8236 | 115.5713 | -0.0001619816 | 0.09010285 | 0 | 0 | 0
11426 | 452661.9 | 2012-03-07 21:59 | 870.4528 | 7 | 33 | -0.6746967 | 3.887421 | 32.46046 | 31.7071 | 130.8236 | 115.5932 | -0.0001619816 | 0.09010285 | 0 | 0 | 0
11427 | 452691.9 | 2012-03-07 21:59 | 900.4682 | 7 | 33 | -0.6746967 | 3.881752 | 32.46046 | 31.71272 | 130.8236 | 115.615 | -0.0001619816 | 0.09010285 | 0 | 0 | 0
11428 | 452722 | 2012-03-07 22:00 | 930.483 | 7 | 33 | -0.6745167 | 3.876568 | 32.46046 | 31.71835 | 130.8236 | 115.6368 | -0.0001619816 | 0.09010285 | 0 | 0 | 0
11429 | 452752 | 2012-03-07 22:00 | 960.498 | 7 | 33 | -0.6745167 | 3.871222 | 32.46046 | 31.72397 | 130.8236 | 115.6586 | -0.0001296043 | 0.09010285 | 0 | 0 | 0
11430 | 452782 | 2012-03-07 22:01 | 990.5133 | 7 | 33 | -0.6746967 | 3.865876 | 32.46046 | 31.7296 | 130.8236 | 115.6804 | -0.0001296043 | 0.09010285 | 0 | 0 | 0
11431 | 452812 | 2012-03-07 22:01 | 1020.531 | 7 | 33 | -0.6745167 | 3.860693 | 32.46046 | 31.73522 | 130.8236 | 115.7021 | -0.0001296043 | 0.09010285 | 0 | 0 | 0
11432 | 452842 | 2012-03-07 22:02 | 1050.543 | 7 | 33 | -0.6746967 | 3.855347 | 32.46046 | 31.74085 | 130.8236 | 115.7238 | -0.0001619816 | 0.09010285 | 0 | 0 | 0
11433 | 452872 | 2012-03-07 22:02 | 1080.558 | 7 | 33 | -0.6746967 | 3.850325 | 32.46046 | 31.74647 | 130.8236 | 115.7455 | -0.0001619816 | 0.09010285 | 0 | 0 | 0
11434 | 452902.1 | 2012-03-07 22:03 | 1110.573 | 7 | 33 | -0.6746967 | 3.845465 | 32.46046 | 31.7521 | 130.8236 | 115.7671 | -0.0001296043 | 0.09010285 | 0 | 0 | 0
11435 | 452932.1 | 2012-03-07 22:03 | 1140.589 | 7 | 33 | -0.6746967 | 3.840444 | 32.46046 | 31.75772 | 130.8236 | 115.7888 | -0.0001619816 | 0.09010285 | 0 | 0 | 0
11436 | 452962.1 | 2012-03-07 22:04 | 1170.604 | 7 | 33 | -0.6746967 | 3.835584 | 32.46046 | 31.76335 | 130.8236 | 115.8103 | -0.0001619816 | 0.09010285 | 0 | 0 | 0
11437 | 452992.1 | 2012-03-07 22:04 | 1200.619 | 7 | 33 | -0.6746967 | 3.831048 | 32.46046 | 31.76897 | 130.8236 | 115.8319 | -0.0001296043 | 0.09010285 | 0 | 0 | 0
11438 | 453022.1 | 2012-03-07 22:05 | 1230.634 | 7 | 33 | -0.6746967 | 3.826188 | 32.46046 | 31.7746 | 130.8236 | 115.8534 | -0.0001619816 | 0.09010285 | 0 | 0 | 0
11439 | 453052.1 | 2012-03-07 22:05 | 1260.649 | 7 | 33 | -0.6746967 | 3.821815 | 32.46046 | 31.78022 | 130.8236 | 115.875 | -9.722709e-05 | 0.09010285 | 0 | 0 | 0
11440 | 453082.1 | 2012-03-07 22:06 | 1290.664 | 7 | 33 | -0.6745167 | 3.817279 | 32.46046 | 31.78585 | 130.8236 | 115.8964 | -9.717941e-05 | 0.09010285 | 0 | 0 | 0
11441 | 453112.2 | 2012-03-07 22:06 | 1320.679 | 7 | 33 | -0.6746967 | 3.812743 | 32.46046 | 31.79147 | 130.8236 | 115.9179 | -9.722709e-05 | 0.09010285 | 0 | 0 | 0
11442 | 453142.2 | 2012-03-07 22:07 | 1350.694 | 7 | 33 | -0.6746967 | 3.808207 | 32.46046 | 31.7971 | 130.8236 | 115.9393 | -0.0001296043 | 0.09010285 | 0 | 0 | 0
11443 | 453172.2 | 2012-03-07 22:07 | 1380.709 | 7 | 33 | -0.6746967 | 3.803996 | 32.46046 | 31.80272 | 130.8236 | 115.9607 | -0.0001295567 | 0.09010285 | 0 | 0 | 0
11444 | 453202.2 | 2012-03-07 22:08 | 1410.724 | 7 | 33 | -0.6748766 | 3.799784 | 32.46046 | 31.80835 | 130.8236 | 115.9821 | -0.0001296043 | 0.09010285 | 0 | 0 | 0
11445 | 453232.2 | 2012-03-07 22:08 | 1440.739 | 7 | 33 | -0.6746967 | 3.795734 | 32.46046 | 31.81397 | 130.8236 | 116.0035 | -9.717941e-05 | 0.09010285 | 0 | 0 | 0
11446 | 453262.2 | 2012-03-07 22:09 | 1470.755 | 7 | 33 | -0.6746967 | 3.79136 | 32.46046 | 31.8196 | 130.8236 | 116.0248 | -9.717941e-05 | 0.09010285 | 0 | 0 | 0
11447 | 453292.2 | 2012-03-07 22:09 | 1500.77 | 7 | 33 | -0.6746967 | 3.78731 | 32.46046 | 31.82522 | 130.8236 | 116.0461 | -0.0001619816 | 0.09010285 | 0 | 0 | 0
11448 | 453322.3 | 2012-03-07 22:10 | 1530.785 | 7 | 33 | -0.6746967 | 3.783422 | 32.46046 | 31.83085 | 130.8236 | 116.0674 | -0.0001296043 | 0.09010285 | 0 | 0 | 0
11449 | 453352.3 | 2012-03-07 22:10 | 1560.8 | 7 | 33 | -0.6748766 | 3.779373 | 32.46046 | 31.83647 | 130.8236 | 116.0887 | -0.0001296043 | 0.09010285 | 0 | 0 | 0
11450 | 453382.3 | 2012-03-07 22:11 | 1590.815 | 7 | 33 | -0.6745167 | 3.775485 | 32.46046 | 31.8421 | 130.8236 | 116.11 | -0.0001296043 | 0.09010285 | 0 | 0 | 0
11451 | 453412.3 | 2012-03-07 22:11 | 1620.833 | 7 | 33 | -0.6745167 | 3.771921 | 32.46046 | 31.84772 | 130.8236 | 116.1312 | -6.480217e-05 | 0.09010285 | 0 | 0 | 0
11452 | 453442.3 | 2012-03-07 22:12 | 1650.845 | 7 | 33 | -0.6745167 | 3.767871 | 32.46046 | 31.85335 | 130.8236 | 116.1524 | -0.0001296043 | 0.09010285 | 0 | 0 | 0
11453 | 453472.3 | 2012-03-07 22:12 | 1680.86 | 7 | 33 | -0.6746967 | 3.764146 | 32.46046 | 31.85897 | 130.8236 | 116.1736 | -9.717941e-05 | 0.09010285 | 0 | 0 | 0
11454 | 453502.4 | 2012-03-07 22:13 | 1710.875 | 7 | 33 | -0.6746967 | 3.76042 | 32.46046 | 31.8646 | 130.8236 | 116.1947 | -9.717941e-05 | 0.09010285 | 0 | 0 | 0
11455 | 453532.4 | 2012-03-07 22:13 | 1740.89 | 7 | 33 | -0.6746967 | 3.756694 | 32.46046 | 31.87022 | 130.8236 | 116.2159 | -0.0001295567 | 0.09010285 | 0 | 0 | 0
11456 | 453562.4 | 2012-03-07 22:14 | 1770.905 | 7 | 33 | -0.6745167 | 3.75313 | 32.46046 | 31.87585 | 130.8236 | 116.237 | -6.480217e-05 | 0.09010285 | 0 | 0 | 0
11457 | 453592.4 | 2012-03-07 22:14 | 1800.92 | 7 | 33 | -0.6746967 | 3.749566 | 32.46046 | 31.88147 | 130.8236 | 116.2581 | -6.480217e-05 | 0.09010285 | 0 | 0 | 0
11458 | 453622.4 | 2012-03-07 22:15 | 1830.935 | 7 | 33 | -0.6748766 | 3.746002 | 32.46046 | 31.8871 | 130.8236 | 116.2792 | -6.480217e-05 | 0.09010285 | 0 | 0 | 0
11459 | 453652.4 | 2012-03-07 22:15 | 1860.954 | 7 | 33 | -0.6746967 | 3.742601 | 32.46046 | 31.89273 | 130.8236 | 116.3003 | -9.717941e-05 | 0.09010285 | 0 | 0 | 0
11460 | 453682.4 | 2012-03-07 22:16 | 1890.966 | 7 | 33 | -0.6746967 | 3.739037 | 32.46046 | 31.89835 | 130.8236 | 116.3213 | -9.722709e-05 | 0.09010285 | 0 | 0 | 0
11461 | 453712.5 | 2012-03-07 22:16 | 1920.981 | 7 | 33 | -0.6746967 | 3.735797 | 32.46046 | 31.90398 | 130.8236 | 116.3423 | -6.475449e-05 | 0.09010285 | 0 | 0 | 0
11462 | 453742.5 | 2012-03-07 22:17 | 1950.996 | 7 | 33 | -0.6746967 | 3.732233 | 32.46046 | 31.9096 | 130.8236 | 116.3633 | -6.480217e-05 | 0.09010285 | 0 | 0 | 0
11463 | 453772.5 | 2012-03-07 22:17 | 1981.011 | 7 | 33 | -0.6746967 | 3.728832 | 32.46046 | 31.91523 | 130.8236 | 116.3843 | -9.717941e-05 | 0.09010285 | 0 | 0 | 0
11464 | 453802.5 | 2012-03-07 22:18 | 2011.026 | 7 | 33 | -0.6746967 | 3.725754 | 32.46046 | 31.92085 | 130.8236 | 116.4053 | -6.480217e-05 | 0.09010285 | 0 | 0 | 0
11465 | 453832.5 | 2012-03-07 22:18 | 2041.041 | 7 | 33 | -0.6746967 | 3.722514 | 32.46046 | 31.92648 | 130.8236 | 116.4262 | -6.480217e-05 | 0.09010285 | 0 | 0 | 0
11466 | 453862.5 | 2012-03-07 22:19 | 2071.056 | 7 | 33 | -0.6745167 | 3.719274 | 32.46046 | 31.9321 | 130.8236 | 116.4472 | -6.480217e-05 | 0.09010285 | 0 | 0 | 0
11467 | 453892.6 | 2012-03-07 22:19 | 2101.071 | 7 | 33 | -0.6745167 | 3.716034 | 32.46046 | 31.93773 | 130.8236 | 116.4681 | -3.237724e-05 | 0.09010285 | 0 | 0 | 0
11468 | 453922.6 | 2012-03-07 22:20 | 2131.086 | 7 | 33 | -0.6746967 | 3.712794 | 32.46046 | 31.94335 | 130.8236 | 116.4889 | -0.0001296043 | 0.09010285 | 0 | 0 | 0
11469 | 453952.6 | 2012-03-07 22:20 | 2161.102 | 7 | 33 | -0.6745167 | 3.709878 | 32.46046 | 31.94898 | 130.8236 | 116.5098 | -6.480217e-05 | 0.09010285 | 0 | 0 | 0
11470 | 453982.6 | 2012-03-07 22:21 | 2191.117 | 7 | 33 | -0.6745167 | 3.706639 | 32.46046 | 31.9546 | 130.8236 | 116.5307 | -6.480217e-05 | 0.09010285 | 0 | 0 | 0
11471 | 454012.6 | 2012-03-07 22:21 | 2221.134 | 7 | 33 | -0.6748766 | 3.703561 | 32.46046 | 31.96023 | 130.8236 | 116.5515 | -9.717941e-05 | 0.09010285 | 0 | 0 | 0
11472 | 454042.6 | 2012-03-07 22:22 | 2251.147 | 7 | 33 | -0.6746967 | 3.700483 | 32.46046 | 31.96585 | 130.8236 | 116.5724 | -9.717941e-05 | 0.09010285 | 0 | 0 | 0
11473 | 454072.6 | 2012-03-07 22:22 | 2281.162 | 7 | 33 | -0.6746967 | 3.697891 | 32.46046 | 31.97148 | 130.8236 | 116.5932 | -6.480217e-05 | 0.09010285 | 0 | 0 | 0
11474 | 454102.7 | 2012-03-07 22:23 | 2311.177 | 7 | 33 | -0.6748766 | 3.694813 | 32.46046 | 31.9771 | 130.8236 | 116.614 | -9.717941e-05 | 0.09010285 | 0 | 0 | 0
11475 | 454132.7 | 2012-03-07 22:23 | 2341.192 | 7 | 33 | -0.6748766 | 3.691735 | 32.46046 | 31.98273 | 130.8236 | 116.6347 | -9.722709e-05 | 0.09010285 | 0 | 0 | 0
11476 | 454162.7 | 2012-03-07 22:24 | 2371.207 | 7 | 33 | -0.6746967 | 3.689143 | 32.46046 | 31.98835 | 130.8236 | 116.6555 | -9.722709e-05 | 0.09010285 | 0 | 0 | 0
11477 | 454192.7 | 2012-03-07 22:24 | 2401.222 | 7 | 33 | -0.6746967 | 3.686228 | 32.46046 | 31.99398 | 130.8236 | 116.6762 | -6.480217e-05 | 0.09010285 | 0 | 0 | 0
11478 | 454222.7 | 2012-03-07 22:25 | 2431.237 | 7 | 33 | -0.6746967 | 3.683636 | 32.46046 | 31.9996 | 130.8236 | 116.697 | -9.722709e-05 | 0.09010285 | 0 | 0 | 0
11479 | 454252.7 | 2012-03-07 22:25 | 2461.252 | 7 | 33 | -0.6748766 | 3.680882 | 32.46046 | 32.00523 | 130.8236 | 116.7177 | -9.717941e-05 | 0.09010285 | 0 | 0 | 0
11480 | 454282.7 | 2012-03-07 22:26 | 2491.267 | 7 | 33 | -0.6746967 | 3.67829 | 32.46046 | 32.01086 | 130.8236 | 116.7384 | -6.475449e-05 | 0.09010285 | 0 | 0 | 0
11481 | 454312.8 | 2012-03-07 22:26 | 2521.282 | 7 | 33 | -0.6748766 | 3.675698 | 32.46046 | 32.01648 | 130.8236 | 116.7591 | -6.475449e-05 | 0.09010285 | 0 | 0 | 0
11482 | 454342.8 | 2012-03-07 22:27 | 2551.298 | 7 | 33 | -0.6746967 | 3.673106 | 32.46046 | 32.02211 | 130.8236 | 116.7798 | -9.722709e-05 | 0.09010285 | 0 | 0 | 0
11483 | 454372.8 | 2012-03-07 22:27 | 2581.313 | 7 | 33 | -0.6746967 | 3.670676 | 32.46046 | 32.02773 | 130.8236 | 116.8004 | -6.480217e-05 | 0.09010285 | 0 | 0 | 0
11484 | 454402.8 | 2012-03-07 22:28 | 2611.328 | 7 | 33 | -0.6748766 | 3.667922 | 32.46046 | 32.03336 | 130.8236 | 116.821 | -0.0001296043 | 0.09010285 | 0 | 0 | 0
11485 | 454432.8 | 2012-03-07 22:28 | 2641.343 | 7 | 33 | -0.6748766 | 3.665655 | 32.46046 | 32.03899 | 130.8236 | 116.8417 | -6.480217e-05 | 0.09010285 | 0 | 0 | 0
11486 | 454462.8 | 2012-03-07 22:29 | 2671.358 | 7 | 33 | -0.6746967 | 3.663225 | 32.46046 | 32.04461 | 130.8236 | 116.8623 | -9.722709e-05 | 0.09010285 | 0 | 0 | 0
11487 | 454492.9 | 2012-03-07 22:29 | 2701.373 | 7 | 33 | -0.6746967 | 3.660957 | 32.46046 | 32.05024 | 130.8236 | 116.8829 | -6.480217e-05 | 0.09010285 | 0 | 0 | 0
11488 | 454522.9 | 2012-03-07 22:30 | 2731.388 | 7 | 33 | -0.6745167 | 3.658689 | 32.46046 | 32.05586 | 130.8236 | 116.9035 | -3.242493e-05 | 0.09010285 | 0 | 0 | 0
11489 | 454552.9 | 2012-03-07 22:30 | 2761.403 | 7 | 33 | -0.6746967 | 3.656421 | 32.46046 | 32.06149 | 130.8236 | 116.9241 | -6.480217e-05 | 0.09010285 | 0 | 0 | 0
11490 | 454582.9 | 2012-03-07 22:31 | 2791.418 | 7 | 33 | -0.6746967 | 3.653991 | 32.46046 | 32.06711 | 130.8236 | 116.9446 | -6.480217e-05 | 0.09010285 | 0 | 0 | 0
11491 | 454612.9 | 2012-03-07 22:31 | 2821.436 | 7 | 33 | -0.6746967 | 3.651886 | 32.46046 | 32.07274 | 130.8236 | 116.9652 | -6.475449e-05 | 0.09010285 | 0 | 0 | 0
11492 | 454642.9 | 2012-03-07 22:32 | 2851.448 | 7 | 33 | -0.6746967 | 3.649941 | 32.46046 | 32.07836 | 130.8236 | 116.9857 | -3.242493e-05 | 0.09010285 | 0 | 0 | 0
11493 | 454672.9 | 2012-03-07 22:32 | 2881.463 | 7 | 33 | -0.6746967 | 3.647674 | 32.46046 | 32.08399 | 130.8236 | 117.0062 | -9.717941e-05 | 0.09010285 | 0 | 0 | 0
11494 | 454703 | 2012-03-07 22:33 | 2911.479 | 7 | 33 | -0.6745167 | 3.64573 | 32.46046 | 32.08961 | 130.8236 | 117.0267 | -3.237724e-05 | 0.09010285 | 0 | 0 | 0
11495 | 454733 | 2012-03-07 22:33 | 2941.494 | 7 | 33 | -0.6746967 | 3.643624 | 32.46046 | 32.09524 | 130.8236 | 117.0472 | -6.480217e-05 | 0.09010285 | 0 | 0 | 0
11496 | 454763 | 2012-03-07 22:34 | 2971.509 | 7 | 33 | -0.6746967 | 3.641842 | 32.46046 | 32.10086 | 130.8236 | 117.0677 | -3.242493e-05 | 0.09010285 | 0 | 0 | 0
11497 | 454793 | 2012-03-07 22:34 | 3001.524 | 7 | 33 | -0.6746967 | 3.639736 | 32.46046 | 32.10649 | 130.8236 | 117.0882 | -6.480217e-05 | 0.09010285 | 0 | 0 | 0
11498 | 454823 | 2012-03-07 22:35 | 3031.539 | 7 | 33 | -0.6746967 | 3.637792 | 32.46046 | 32.11211 | 130.8236 | 117.1087 | -6.480217e-05 | 0.09010285 | 0 | 0 | 0
11499 | 454853 | 2012-03-07 22:35 | 3061.554 | 7 | 33 | -0.6746967 | 3.63601 | 32.46046 | 32.11774 | 130.8236 | 117.1291 | -3.242493e-05 | 0.09010285 | 0 | 0 | 0
11500 | 454883 | 2012-03-07 22:36 | 3091.569 | 7 | 33 | -0.6746967 | 3.634066 | 32.46046 | 32.12336 | 130.8236 | 117.1496 | -6.480217e-05 | 0.09010285 | 0 | 0 | 0
11501 | 454913.1 | 2012-03-07 22:36 | 3121.584 | 7 | 33 | -0.6745167 | 3.632284 | 32.46046 | 32.12899 | 130.8236 | 117.17 | -3.242493e-05 | 0.09010285 | 0 | 0 | 0
11502 | 454943.1 | 2012-03-07 22:37 | 3151.599 | 7 | 33 | -0.6746967 | 3.630341 | 32.46046 | 32.13461 | 130.8236 | 117.1904 | -6.480217e-05 | 0.09010285 | 0 | 0 | 0
11503 | 454973.1 | 2012-03-07 22:37 | 3181.614 | 7 | 33 | -0.6746967 | 3.628559 | 32.46046 | 32.14024 | 130.8236 | 117.2109 | -3.237724e-05 | 0.09010285 | 0 | 0 | 0
11504 | 455003.1 | 2012-03-07 22:38 | 3211.629 | 7 | 33 | -0.6745167 | 3.626777 | 32.46046 | 32.14586 | 130.8236 | 117.2313 | -3.237724e-05 | 0.09010285 | 0 | 0 | 0
11505 | 455033.1 | 2012-03-07 22:38 | 3241.645 | 7 | 33 | -0.6748766 | 3.624833 | 32.46046 | 32.15149 | 130.8236 | 117.2517 | -6.480217e-05 | 0.09010285 | 0 | 0 | 0
11506 | 455063.1 | 2012-03-07 22:39 | 3271.66 | 7 | 33 | -0.6745167 | 3.623051 | 32.46046 | 32.15711 | 130.8236 | 117.272 | -6.480217e-05 | 0.09010285 | 0 | 0 | 0
11507 | 455093.2 | 2012-03-07 22:39 | 3301.675 | 7 | 33 | -0.6746967 | 3.621107 | 32.46046 | 32.16274 | 130.8236 | 117.2924 | -3.237724e-05 | 0.09010285 | 0 | 0 | 0
11508 | 455123.2 | 2012-03-07 22:40 | 3331.69 | 7 | 33 | -0.6746967 | 3.619001 | 32.46046 | 32.16836 | 130.8236 | 117.3128 | -6.480217e-05 | 0.09010285 | 0 | 0 | 0
11509 | 455153.2 | 2012-03-07 22:40 | 3361.705 | 7 | 33 | -0.6748766 | 3.617057 | 32.46046 | 32.17399 | 130.8236 | 117.3331 | -6.475449e-05 | 0.09010285 | 0 | 0 | 0
11510 | 455183.2 | 2012-03-07 22:41 | 3391.72 | 7 | 33 | -0.6746967 | 3.615113 | 32.46046 | 32.17961 | 130.8236 | 117.3535 | -6.480217e-05 | 0.09010285 | 0 | 0 | 0
11511 | 455213.2 | 2012-03-07 22:41 | 3421.738 | 7 | 33 | -0.6746967 | 3.613007 | 32.46046 | 32.18524 | 130.8236 | 117.3738 | -6.480217e-05 | 0.09010285 | 0 | 0 | 0
11512 | 455243.2 | 2012-03-07 22:42 | 3451.75 | 7 | 33 | -0.6746967 | 3.611063 | 32.46046 | 32.19086 | 130.8236 | 117.3941 | -6.480217e-05 | 0.09010285 | 0 | 0 | 0
11513 | 455273.2 | 2012-03-07 22:42 | 3481.765 | 7 | 33 | -0.6746967 | 3.608958 | 32.46046 | 32.19649 | 130.8236 | 117.4144 | -6.480217e-05 | 0.09010285 | 0 | 0 | 0
11514 | 455303.3 | 2012-03-07 22:43 | 3511.78 | 7 | 33 | -0.6745167 | 3.60669 | 32.46046 | 32.20211 | 130.8236 | 117.4347 | -6.480217e-05 | 0.09010285 | 0 | 0 | 0
11515 | 455333.3 | 2012-03-07 22:43 | 3541.795 | 7 | 33 | -0.6746967 | 3.604422 | 32.46046 | 32.20774 | 130.8236 | 117.455 | -3.237724e-05 | 0.09010285 | 0 | 0 | 0
11516 | 455363.3 | 2012-03-07 22:44 | 3571.811 | 7 | 33 | -0.6746967 | 3.601992 | 32.46046 | 32.21336 | 130.8236 | 117.4753 | -6.480217e-05 | 0.09010285 | 0 | 0 | 0
11517 | 455393.3 | 2012-03-07 22:44 | 3601.825 | 7 | 33 | -0.6746967 | 3.599724 | 32.46046 | 32.21899 | 130.8236 | 117.4955 | -6.480217e-05 | 0.09010285 | 0 | 0 | 0
11518 | 455423.3 | 2012-03-07 22:45 | 3631.841 | 7 | 33 | -0.6746967 | 3.597132 | 32.46046 | 32.22461 | 130.8236 | 117.5158 | -9.717941e-05 | 0.09010285 | 0 | 0 | 0
11519 | 455453.3 | 2012-03-07 22:45 | 3661.856 | 7 | 33 | -0.6746967 | 3.594378 | 32.46046 | 32.23024 | 130.8236 | 117.536 | -0.0001295567 | 0.09010285 | 0 | 0 | 0
11520 | 455483.4 | 2012-03-07 22:46 | 3691.871 | 7 | 33 | -0.6746967 | 3.591624 | 32.46046 | 32.23586 | 130.8236 | 117.5562 | -9.717941e-05 | 0.09010285 | 0 | 0 | 0
11521 | 455513.4 | 2012-03-07 22:46 | 3721.886 | 7 | 33 | -0.6748766 | 3.589033 | 32.46046 | 32.24149 | 130.8236 | 117.5764 | -6.480217e-05 | 0.09010285 | 0 | 0 | 0
11522 | 455543.4 | 2012-03-07 22:47 | 3751.901 | 7 | 33 | -0.6748766 | 3.586117 | 32.46046 | 32.24712 | 130.8236 | 117.5966 | -6.480217e-05 | 0.09010285 | 0 | 0 | 0
11523 | 455573.4 | 2012-03-07 22:47 | 3781.917 | 7 | 33 | -0.6746967 | 3.583039 | 32.46046 | 32.25274 | 130.8236 | 117.6168 | -0.0001295567 | 0.09010285 | 0 | 0 | 0
11524 | 455603.4 | 2012-03-07 22:48 | 3811.919 | 7 | 33 | -0.6745167 | 3.579799 | 32.46046 | 32.25836 | 130.8236 | 117.6369 | -9.717941e-05 | 0.09010285 | 0 | 0 | 0
11525 | 455633.4 | 2012-03-07 22:48 | 3841.931 | 7 | 33 | -0.6746967 | 3.576559 | 32.46046 | 32.26399 | 130.8236 | 117.657 | -6.480217e-05 | 0.09010285 | 0 | 0 | 0
11526 | 455663.4 | 2012-03-07 22:49 | 3871.946 | 7 | 33 | -0.6746967 | 3.572995 | 32.46046 | 32.26961 | 130.8236 | 117.6771 | -9.722709e-05 | 0.09010285 | 0 | 0 | 0
11527 | 455693.4 | 2012-03-07 22:49 | 3901.961 | 7 | 33 | -0.6746967 | 3.569594 | 32.46046 | 32.27524 | 130.8236 | 117.6972 | -6.480217e-05 | 0.09010285 | 0 | 0 | 0
11528 | 455723.5 | 2012-03-07 22:50 | 3931.976 | 7 | 33 | -0.6746967 | 3.565706 | 32.46046 | 32.28086 | 130.8236 | 117.7173 | -6.480217e-05 | 0.09010285 | 0 | 0 | 0
11529 | 455753.5 | 2012-03-07 22:50 | 3961.991 | 7 | 33 | -0.6746967 | 3.561818 | 32.46046 | 32.28649 | 130.8236 | 117.7373 | -9.717941e-05 | 0.09010285 | 0 | 0 | 0
11530 | 455783.5 | 2012-03-07 22:51 | 3992.006 | 7 | 33 | -0.6748766 | 3.557606 | 32.46046 | 32.29211 | 130.8236 | 117.7574 | -6.480217e-05 | 0.09010285 | 0 | 0 | 0
11531 | 455813.5 | 2012-03-07 22:51 | 4022.021 | 7 | 33 | -0.6745167 | 3.553232 | 32.46046 | 32.29774 | 130.8236 | 117.7774 | -9.722709e-05 | 0.09010285 | 0 | 0 | 0
11532 | 455843.5 | 2012-03-07 22:52 | 4052.039 | 7 | 33 | -0.6746967 | 3.548535 | 32.46046 | 32.30336 | 130.8236 | 117.7973 | -9.717941e-05 | 0.09010285 | 0 | 0 | 0
11533 | 455873.5 | 2012-03-07 22:52 | 4082.051 | 7 | 33 | -0.6746967 | 3.543675 | 32.46046 | 32.30899 | 130.8236 | 117.8173 | -6.480217e-05 | 0.09010285 | 0 | 0 | 0
11534 | 455903.5 | 2012-03-07 22:53 | 4112.066 | 7 | 33 | -0.6748766 | 3.538167 | 32.46046 | 32.31461 | 130.8236 | 117.8372 | -0.0001944065 | 0.09010285 | 0 | 0 | 0
11535 | 455933.6 | 2012-03-07 22:53 | 4142.081 | 7 | 33 | -0.6748766 | 3.532498 | 32.46046 | 32.32024 | 130.8236 | 117.8571 | -0.0001943588 | 0.09010285 | 0 | 0 | 0
11536 | 455963.6 | 2012-03-07 22:54 | 4172.097 | 7 | 33 | -0.6746967 | 3.526666 | 32.46046 | 32.32586 | 130.8236 | 117.8769 | -0.0001296043 | 0.09010285 | 0 | 0 | 0
11537 | 455993.6 | 2012-03-07 22:54 | 4202.111 | 7 | 33 | -0.6743368 | 3.520186 | 32.46046 | 32.33149 | 130.8236 | 117.8968 | -0.0001619816 | 0.09010285 | 0 | 0 | 0
11538 | 456023.6 | 2012-03-07 22:55 | 4232.127 | 7 | 33 | -0.6748766 | 3.512735 | 32.46046 | 32.33711 | 130.8236 | 117.9165 | -0.0002267838 | 0.09010285 | 0 | 0 | 0
11539 | 456053.6 | 2012-03-07 22:55 | 4262.142 | 7 | 33 | -0.6748766 | 3.505121 | 32.46046 | 32.34274 | 130.8236 | 117.9363 | -0.0001944065 | 0.09010285 | 0 | 0 | 0
11540 | 456083.6 | 2012-03-07 22:56 | 4292.157 | 7 | 33 | -0.6745167 | 3.49686 | 32.46046 | 32.34836 | 130.8236 | 117.956 | -0.0001943588 | 0.09010285 | 0 | 0 | 0
11541 | 456113.7 | 2012-03-07 22:56 | 4322.172 | 7 | 33 | -0.6746967 | 3.487626 | 32.46046 | 32.35399 | 130.8236 | 117.9756 | -0.0002592087 | 0.09010285 | 0 | 0 | 0
11542 | 456143.7 | 2012-03-07 22:57 | 4352.187 | 7 | 33 | -0.6745167 | 3.477582 | 32.46046 | 32.35962 | 130.8236 | 117.9952 | -0.000259161 | 0.09010285 | 0 | 0 | 0
11543 | 456173.7 | 2012-03-07 22:57 | 4382.202 | 7 | 33 | -0.6746967 | 3.466729 | 32.46046 | 32.36524 | 130.8236 | 118.0147 | -0.0002592087 | 0.09010285 | 0 | 0 | 0
11544 | 456203.7 | 2012-03-07 22:58 | 4412.217 | 7 | 33 | -0.6748766 | 3.45458 | 32.46046 | 32.37087 | 130.8236 | 118.0342 | -0.0003240108 | 0.09010285 | 0 | 0 | 0
11545 | 456233.7 | 2012-03-07 22:58 | 4442.232 | 7 | 33 | -0.6746967 | 3.441458 | 32.46046 | 32.37649 | 130.8236 | 118.0536 | -0.0004211903 | 0.09010285 | 0 | 0 | 0
11546 | 456263.7 | 2012-03-07 22:59 | 4472.247 | 7 | 33 | -0.6746967 | 3.426879 | 32.46046 | 32.38211 | 130.8236 | 118.0729 | -0.0004535675 | 0.09010285 | 0 | 0 | 0
11547 | 456293.7 | 2012-03-07 22:59 | 4502.262 | 7 | 33 | -0.6746967 | 3.411166 | 32.46046 | 32.38774 | 130.8236 | 118.0922 | -0.0004535675 | 0.09010285 | 0 | 0 | 0
11548 | 456323.8 | 2012-03-07 23:00 | 4532.277 | 7 | 33 | -0.6745167 | 3.393509 | 32.46046 | 32.39337 | 130.8236 | 118.1113 | -0.0004859447 | 0.09010285 | 0 | 0 | 0
11549 | 456353.8 | 2012-03-07 23:00 | 4562.292 | 7 | 33 | -0.6745167 | 3.374394 | 32.46046 | 32.39899 | 130.8236 | 118.1303 | -0.0004859924 | 0.09010285 | 0 | 0 | 0
11550 | 456383.8 | 2012-03-07 23:01 | 4592.308 | 7 | 33 | -0.6746967 | 3.353011 | 32.46046 | 32.40462 | 130.8236 | 118.1492 | -0.0005831718 | 0.09010285 | 0 | 0 | 0
11551 | 456413.8 | 2012-03-07 23:01 | 4622.323 | 7 | 33 | -0.6746967 | 3.329522 | 32.46046 | 32.41024 | 130.8236 | 118.168 | -0.000647974 | 0.09010285 | 0 | 0 | 0
11552 | 456443.8 | 2012-03-07 23:02 | 4652.338 | 7 | 33 | -0.6746967 | 3.303927 | 32.46046 | 32.41587 | 130.8236 | 118.1867 | -0.0007127762 | 0.09010285 | 0 | 0 | 0
11553 | 456473.8 | 2012-03-07 23:02 | 4682.34 | 7 | 33 | -0.6746967 | 3.276227 | 32.46046 | 32.42149 | 130.8236 | 118.2052 | -0.0007451534 | 0.09010285 | 0 | 0 | 0
11554 | 456503.8 | 2012-03-07 23:03 | 4712.352 | 7 | 33 | -0.6746967 | 3.246258 | 32.46046 | 32.42711 | 130.8236 | 118.2235 | -0.0008099556 | 0.09010285 | 0 | 0 | 0
11555 | 456533.8 | 2012-03-07 23:03 | 4742.367 | 7 | 33 | -0.6746967 | 3.21467 | 32.46046 | 32.43274 | 130.8236 | 118.2417 | -0.0008747101 | 0.09010285 | 0 | 0 | 0
11556 | 456563.9 | 2012-03-07 23:04 | 4772.382 | 7 | 33 | -0.6746967 | 3.181786 | 32.46046 | 32.43836 | 130.8236 | 118.2597 | -0.0008747578 | 0.09010285 | 0 | 0 | 0
11557 | 456593.9 | 2012-03-07 23:04 | 4802.398 | 7 | 33 | -0.6746967 | 3.147768 | 32.46046 | 32.44399 | 130.8236 | 118.2775 | -0.000907135 | 0.09010285 | 0 | 0 | 0
11558 | 456623.9 | 2012-03-07 23:05 | 4832.413 | 7 | 33 | -0.6746967 | 3.112777 | 32.46046 | 32.44961 | 130.8236 | 118.2951 | -0.0009395123 | 0.09010285 | 0 | 0 | 0
11559 | 456653.9 | 2012-03-07 23:05 | 4862.428 | 7 | 33 | -0.6745167 | 3.077787 | 32.46046 | 32.45524 | 130.8236 | 118.3125 | -0.0009395599 | 0.09010285 | 0 | 0 | 0
11560 | 456683.9 | 2012-03-07 23:06 | 4892.443 | 7 | 33 | -0.6746967 | 3.042473 | 32.46046 | 32.46086 | 130.8236 | 118.3297 | -0.0009719372 | 0.09010285 | 0 | 0 | 0
11561 | 456713.9 | 2012-03-07 23:06 | 4922.458 | 7 | 33 | -0.6745167 | 3.007483 | 32.46046 | 32.46649 | 130.8236 | 118.3468 | -0.0009071827 | 0.09010285 | 0 | 0 | 0
11562 | 456744 | 2012-03-07 23:07 | 4952.473 | 7 | 33 | -0.6746967 | 2.972979 | 32.46046 | 32.47211 | 130.8236 | 118.3636 | -0.000907135 | 0.09010285 | 0 | 0 | 0
11563 | 456774 | 2012-03-07 23:07 | 4982.488 | 7 | 33 | -0.6745167 | 2.93896 | 32.46046 | 32.47774 | 130.8236 | 118.3802 | -0.0009395599 | 0.09010285 | 0 | 0 | 0
11564 | 456804 | 2012-03-07 23:08 | 5012.503 | 7 | 33 | -0.6745167 | 2.905428 | 32.46046 | 32.48336 | 130.8236 | 118.3966 | -0.0008747578 | 0.09010285 | 0 | 0 | 0
11565 | 456834 | 2012-03-07 23:08 | 5042.518 | 7 | 33 | -0.6750566 | 2.873192 | 32.46046 | 32.48899 | 130.8236 | 118.4129 | -0.0008747578 | 0.09010285 | 0 | 0 | 0
11566 | 456864 | 2012-03-07 23:09 | 5072.533 | 7 | 33 | -0.6746967 | 2.841927 | 32.46046 | 32.49461 | 130.8236 | 118.429 | -0.0008100033 | 0.09010285 | 0 | 0 | 0
11567 | 456894 | 2012-03-07 23:09 | 5102.548 | 7 | 33 | -0.6746967 | 2.811473 | 32.46046 | 32.50024 | 130.8236 | 118.4449 | -0.0007775783 | 0.09010285 | 0 | 0 | 0
11568 | 456924 | 2012-03-07 23:10 | 5132.564 | 7 | 33 | -0.6746967 | 2.782315 | 32.46046 | 32.50586 | 130.8236 | 118.4606 | -0.0007775307 | 0.09010285 | 0 | 0 | 0
11569 | 456954.1 | 2012-03-07 23:10 | 5162.579 | 7 | 33 | -0.6746967 | 2.753804 | 32.46046 | 32.51149 | 130.8236 | 118.4762 | -0.0007451534 | 0.09010285 | 0 | 0 | 0
11570 | 456984.1 | 2012-03-07 23:11 | 5192.594 | 7 | 33 | -0.6745167 | 2.726265 | 32.46046 | 32.51712 | 130.8236 | 118.4916 | -0.0007127762 | 0.09010285 | 0 | 0 | 0
11571 | 457012.4 | 2012-03-07 23:11 | 5220.937 | 7 | 33 | -0.6746967 | 2.699861 | 32.46046 | 32.52243 | 130.8236 | 118.506 | -0.0008099556 | 0.09010285 | 0 | 0 | 0
11572 | 457012.6 | 2012-03-07 23:11 | 0.1875025 | 8 | 33 | -0.0002541333 | 2.772757 | 32.46046 | 32.52243 | 130.8236 | 118.506 | 0 | 0.06638289 | 0 | 0 | 0
11573 | 457017.4 | 2012-03-07 23:11 | 5.015681 | 8 | 33 | -0.002413501 | 3.128167 | 32.46046 | 32.52243 | 130.8236 | 118.506 | 0.0294177 | 0.06638289 | 0 | 0 | 0
11574 | 457047.5 | 2012-03-07 23:12 | 30.01521 | 1 | 34 | 0 | 3.313647 | 32.46046 | 32.52243 | 130.8236 | 118.506 | 0.002041101 | 0.06638289 | 0 | 0 | 0
11575 | 457077.5 | 2012-03-07 23:12 | 60.03016 | 1 | 34 | 0 | 3.36516 | 32.46046 | 32.52243 | 130.8236 | 118.506 | 0.001036739 | 0.06638289 | 0 | 0 | 0
11576 | 457107.5 | 2012-03-07 23:13 | 90.04535 | 1 | 34 | 0 | 3.395939 | 32.46046 | 32.52243 | 130.8236 | 118.506 | 0.0007127762 | 0.06638289 | 0 | 0 | 0
11577 | 457137.5 | 2012-03-07 23:13 | 120.0135 | 1 | 34 | 0 | 3.41716 | 32.46046 | 32.52243 | 130.8236 | 118.506 | 0.0004859924 | 0.06638289 | 0 | 0 | 0
11578 | 457167.5 | 2012-03-07 23:14 | 30.01509 | 2 | 34 | 0.6749082 | 3.694327 | 32.46609 | 32.52243 | 130.8442 | 118.506 | 0.001490307 | 0.06638289 | 0 | 0 | 0
11579 | 457197.5 | 2012-03-07 23:14 | 60.03021 | 2 | 34 | 0.6747283 | 3.732233 | 32.47171 | 32.52243 | 130.8651 | 118.506 | 0.0007451534 | 0.06638289 | 0 | 0 | 0
11580 | 457227.5 | 2012-03-07 23:15 | 90.04553 | 2 | 34 | 0.6747283 | 3.755074 | 32.47734 | 32.52243 | 130.8861 | 118.506 | 0.0005183697 | 0.06638289 | 0 | 0 | 0
11581 | 457257.6 | 2012-03-07 23:15 | 120.0604 | 2 | 34 | 0.6747283 | 3.770949 | 32.48297 | 32.52243 | 130.9073 | 118.506 | 0.0003239632 | 0.06638289 | 0 | 0 | 0
11582 | 457287.6 | 2012-03-07 23:16 | 150.0784 | 2 | 34 | 0.6747283 | 3.782937 | 32.48859 | 32.52243 | 130.9286 | 118.506 | 0.0002915859 | 0.06638289 | 0 | 0 | 0
11583 | 457317.6 | 2012-03-07 23:16 | 180.0905 | 2 | 34 | 0.6749082 | 3.792008 | 32.49422 | 32.52243 | 130.9499 | 118.506 | 0.0001944065 | 0.06638289 | 0 | 0 | 0
11584 | 457347.6 | 2012-03-07 23:17 | 210.1056 | 2 | 34 | 0.6749082 | 3.799298 | 32.49985 | 32.52243 | 130.9712 | 118.506 | 0.0001619816 | 0.06638289 | 0 | 0 | 0
11585 | 457377.6 | 2012-03-07 23:17 | 240.1207 | 2 | 34 | 0.6749082 | 3.805777 | 32.50547 | 32.52243 | 130.9926 | 118.506 | 0.0001943588 | 0.06638289 | 0 | 0 | 0
11586 | 457407.6 | 2012-03-07 23:18 | 270.1358 | 2 | 34 | 0.6747283 | 3.811447 | 32.5111 | 32.52243 | 131.0141 | 118.506 | 0.0001296043 | 0.06638289 | 0 | 0 | 0
11587 | 457437.6 | 2012-03-07 23:18 | 300.1509 | 2 | 34 | 0.6749082 | 3.817279 | 32.51672 | 32.52243 | 131.0355 | 118.506 | 0.0001619816 | 0.06638289 | 0 | 0 | 0
11588 | 457467.7 | 2012-03-07 23:19 | 330.166 | 2 | 34 | 0.6749082 | 3.822463 | 32.52235 | 32.52243 | 131.057 | 118.506 | 0.0001619816 | 0.06638289 | 0 | 0 | 0
11589 | 457497.7 | 2012-03-07 23:19 | 360.181 | 2 | 34 | 0.6749082 | 3.827322 | 32.52798 | 32.52243 | 131.0785 | 118.506 | 9.717941e-05 | 0.06638289 | 0 | 0 | 0
11590 | 457527.7 | 2012-03-07 23:20 | 390.1961 | 2 | 34 | 0.6747283 | 3.832182 | 32.5336 | 32.52243 | 131.1001 | 118.506 | 0.0001296043 | 0.06638289 | 0 | 0 | 0
11591 | 457557.7 | 2012-03-07 23:20 | 420.2112 | 2 | 34 | 0.6747283 | 3.83688 | 32.53923 | 32.52243 | 131.1217 | 118.506 | 0.0001295567 | 0.06638289 | 0 | 0 | 0
11592 | 457587.7 | 2012-03-07 23:21 | 450.2262 | 2 | 34 | 0.6749082 | 3.841578 | 32.54486 | 32.52243 | 131.1433 | 118.506 | 0.0001296043 | 0.06638289 | 0 | 0 | 0
11593 | 457617.7 | 2012-03-07 23:21 | 480.2414 | 2 | 34 | 0.6749082 | 3.845951 | 32.55048 | 32.52243 | 131.1649 | 118.506 | 9.717941e-05 | 0.06638289 | 0 | 0 | 0
11594 | 457647.7 | 2012-03-07 23:22 | 510.2566 | 2 | 34 | 0.6749082 | 3.850163 | 32.55611 | 32.52243 | 131.1865 | 118.506 | 0.0001296043 | 0.06638289 | 0 | 0 | 0
11595 | 457677.8 | 2012-03-07 23:22 | 540.2716 | 2 | 34 | 0.6749082 | 3.854375 | 32.56174 | 32.52243 | 131.2082 | 118.506 | 0.0001296043 | 0.06638289 | 0 | 0 | 0
11596 | 457707.8 | 2012-03-07 23:23 | 570.2866 | 2 | 34 | 0.6749082 | 3.858425 | 32.56736 | 32.52243 | 131.2299 | 118.506 | 0.0001296043 | 0.06638289 | 0 | 0 | 0
11597 | 457737.8 | 2012-03-07 23:23 | 600.3018 | 2 | 34 | 0.6749082 | 3.862474 | 32.57299 | 32.52243 | 131.2516 | 118.506 | 0.0001296043 | 0.06638289 | 0 | 0 | 0
11598 | 457767.8 | 2012-03-07 23:24 | 630.3168 | 2 | 34 | 0.6750882 | 3.866362 | 32.57862 | 32.52243 | 131.2734 | 118.506 | 9.722709e-05 | 0.06638289 | 0 | 0 | 0
11599 | 457797.8 | 2012-03-07 23:24 | 660.3318 | 2 | 34 | 0.6747283 | 3.870088 | 32.58424 | 32.52243 | 131.2951 | 118.506 | 9.717941e-05 | 0.06638289 | 0 | 0 | 0
11600 | 457827.8 | 2012-03-07 23:25 | 690.3469 | 2 | 34 | 0.6747283 | 3.873652 | 32.58987 | 32.52243 | 131.3169 | 118.506 | 6.480217e-05 | 0.06638289 | 0 | 0 | 0
11601 | 457857.9 | 2012-03-07 23:25 | 720.362 | 2 | 34 | 0.6750882 | 3.877378 | 32.59549 | 32.52243 | 131.3387 | 118.506 | 0.0001296043 | 0.06638289 | 0 | 0 | 0
11602 | 457887.9 | 2012-03-07 23:26 | 750.3798 | 2 | 34 | 0.6749082 | 3.88078 | 32.60112 | 32.52243 | 131.3605 | 118.506 | 0.0001296043 | 0.06638289 | 0 | 0 | 0
11603 | 457917.9 | 2012-03-07 23:26 | 780.3923 | 2 | 34 | 0.6749082 | 3.884019 | 32.60675 | 32.52243 | 131.3824 | 118.506 | 9.717941e-05 | 0.06638289 | 0 | 0 | 0
11604 | 457947.9 | 2012-03-07 23:27 | 810.4072 | 2 | 34 | 0.6747283 | 3.887097 | 32.61237 | 32.52243 | 131.4043 | 118.506 | 9.717941e-05 | 0.06638289 | 0 | 0 | 0
11605 | 457977.9 | 2012-03-07 23:27 | 840.4223 | 2 | 34 | 0.6749082 | 3.890175 | 32.618 | 32.52243 | 131.4261 | 118.506 | 9.722709e-05 | 0.06638289 | 0 | 0 | 0
11606 | 458007.9 | 2012-03-07 23:28 | 870.4374 | 2 | 34 | 0.6749082 | 3.893091 | 32.62363 | 32.52243 | 131.448 | 118.506 | 9.722709e-05 | 0.06638289 | 0 | 0 | 0
11607 | 458037.9 | 2012-03-07 23:28 | 900.4525 | 2 | 34 | 0.6749082 | 3.895845 | 32.62925 | 32.52243 | 131.4699 | 118.506 | 9.717941e-05 | 0.06638289 | 0 | 0 | 0
11608 | 458068 | 2012-03-07 23:29 | 930.4676 | 2 | 34 | 0.6747283 | 3.898275 | 32.63488 | 32.52243 | 131.4919 | 118.506 | 6.480217e-05 | 0.06638289 | 0 | 0 | 0
11609 | 458098 | 2012-03-07 23:29 | 960.4827 | 2 | 34 | 0.6747283 | 3.900704 | 32.64051 | 32.52243 | 131.5138 | 118.506 | 6.475449e-05 | 0.06638289 | 0 | 0 | 0
11610 | 458128 | 2012-03-07 23:30 | 990.4979 | 2 | 34 | 0.6747283 | 3.903134 | 32.64613 | 32.52243 | 131.5358 | 118.506 | 9.717941e-05 | 0.06638289 | 0 | 0 | 0
11611 | 458158 | 2012-03-07 23:30 | 1020.513 | 2 | 34 | 0.6747283 | 3.905402 | 32.65176 | 32.52243 | 131.5577 | 118.506 | 3.237724e-05 | 0.06638289 | 0 | 0 | 0
11612 | 458188 | 2012-03-07 23:31 | 1050.528 | 2 | 34 | 0.6749082 | 3.907832 | 32.65739 | 32.52243 | 131.5797 | 118.506 | 9.717941e-05 | 0.06638289 | 0 | 0 | 0
11613 | 458218 | 2012-03-07 23:31 | 1080.543 | 2 | 34 | 0.6747283 | 3.909776 | 32.66301 | 32.52243 | 131.6017 | 118.506 | 6.480217e-05 | 0.06638289 | 0 | 0 | 0
11614 | 458248 | 2012-03-07 23:32 | 1110.558 | 2 | 34 | 0.6747283 | 3.911882 | 32.66864 | 32.52243 | 131.6237 | 118.506 | 6.480217e-05 | 0.06638289 | 0 | 0 | 0
11615 | 458278 | 2012-03-07 23:32 | 1140.56 | 2 | 34 | 0.6747283 | 3.913988 | 32.67426 | 32.52243 | 131.6457 | 118.506 | 6.480217e-05 | 0.06638289 | 0 | 0 | 0
11616 | 458308.1 | 2012-03-07 23:33 | 1170.573 | 2 | 34 | 0.6749082 | 3.916094 | 32.67989 | 32.52243 | 131.6677 | 118.506 | 9.717941e-05 | 0.06638289 | 0 | 0 | 0
11617 | 458338.1 | 2012-03-07 23:33 | 1200.588 | 2 | 34 | 0.6749082 | 3.918038 | 32.68552 | 32.52243 | 131.6898 | 118.506 | 6.480217e-05 | 0.06638289 | 0 | 0 | 0
11618 | 458368.1 | 2012-03-07 23:34 | 1230.603 | 2 | 34 | 0.6749082 | 3.919981 | 32.69114 | 32.52243 | 131.7118 | 118.506 | 3.237724e-05 | 0.06638289 | 0 | 0 | 0
11619 | 458398.1 | 2012-03-07 23:34 | 1260.618 | 2 | 34 | 0.6747283 | 3.921925 | 32.69677 | 32.52243 | 131.7339 | 118.506 | 0 | 0.06638289 | 0 | 0 | 0
11620 | 458428.1 | 2012-03-07 23:35 | 1290.633 | 2 | 34 | 0.6749082 | 3.924031 | 32.70239 | 32.52243 | 131.756 | 118.506 | 3.237724e-05 | 0.06638289 | 0 | 0 | 0
11621 | 458458.1 | 2012-03-07 23:35 | 1320.648 | 2 | 34 | 0.6749082 | 3.925975 | 32.70802 | 32.52243 | 131.778 | 118.506 | 3.237724e-05 | 0.06638289 | 0 | 0 | 0
11622 | 458488.2 | 2012-03-07 23:36 | 1350.663 | 2 | 34 | 0.6747283 | 3.928081 | 32.71365 | 32.52243 | 131.8001 | 118.506 | 3.237724e-05 | 0.06638289 | 0 | 0 | 0
11623 | 458518.2 | 2012-03-07 23:36 | 1380.681 | 2 | 34 | 0.6749082 | 3.930187 | 32.71927 | 32.52243 | 131.8223 | 118.506 | 3.242493e-05 | 0.06638289 | 0 | 0 | 0
11624 | 458548.2 | 2012-03-07 23:37 | 1410.693 | 2 | 34 | 0.6749082 | 3.932131 | 32.7249 | 32.52243 | 131.8444 | 118.506 | 3.237724e-05 | 0.06638289 | 0 | 0 | 0
11625 | 458578.2 | 2012-03-07 23:37 | 1440.709 | 2 | 34 | 0.6747283 | 3.934237 | 32.73053 | 32.52243 | 131.8665 | 118.506 | 3.237724e-05 | 0.06638289 | 0 | 0 | 0
11626 | 458608.2 | 2012-03-07 23:38 | 1470.723 | 2 | 34 | 0.6749082 | 3.936505 | 32.73615 | 32.52243 | 131.8886 | 118.506 | 3.237724e-05 | 0.06638289 | 0 | 0 | 0
11627 | 458638.2 | 2012-03-07 23:38 | 1500.739 | 2 | 34 | 0.6749082 | 3.938772 | 32.74178 | 32.52243 | 131.9108 | 118.506 | 6.480217e-05 | 0.06638289 | 0 | 0 | 0
11628 | 458668.2 | 2012-03-07 23:39 | 1530.754 | 2 | 34 | 0.6749082 | 3.940878 | 32.74741 | 32.52243 | 131.933 | 118.506 | 6.480217e-05 | 0.06638289 | 0 | 0 | 0
11629 | 458698.3 | 2012-03-07 23:39 | 1560.769 | 2 | 34 | 0.6749082 | 3.942984 | 32.75303 | 32.52243 | 131.9551 | 118.506 | 6.480217e-05 | 0.06638289 | 0 | 0 | 0
11630 | 458728.3 | 2012-03-07 23:40 | 1590.784 | 2 | 34 | 0.6749082 | 3.945252 | 32.75866 | 32.52243 | 131.9773 | 118.506 | 6.480217e-05 | 0.06638289 | 0 | 0 | 0
11631 | 458758.3 | 2012-03-07 23:40 | 1620.799 | 2 | 34 | 0.6749082 | 3.94752 | 32.76429 | 32.52243 | 131.9995 | 118.506 | 6.480217e-05 | 0.06638289 | 0 | 0 | 0
11632 | 458788.3 | 2012-03-07 23:41 | 1650.814 | 2 | 34 | 0.6747283 | 3.949626 | 32.76991 | 32.52243 | 132.0218 | 118.506 | 3.237724e-05 | 0.06638289 | 0 | 0 | 0
11633 | 458818.3 | 2012-03-07 23:41 | 1680.829 | 2 | 34 | 0.6749082 | 3.952056 | 32.77554 | 32.52243 | 132.044 | 118.506 | 6.480217e-05 | 0.06638289 | 0 | 0 | 0
11634 | 458848.3 | 2012-03-07 23:42 | 1710.844 | 2 | 34 | 0.6749082 | 3.954324 | 32.78116 | 32.52243 | 132.0662 | 118.506 | 0 | 0.06638289 | 0 | 0 | 0
11635 | 458878.3 | 2012-03-07 23:42 | 1740.859 | 2 | 34 | 0.6745483 | 3.95643 | 32.78679 | 32.52243 | 132.0885 | 118.506 | 3.242493e-05 | 0.06638289 | 0 | 0 | 0
11636 | 458908.4 | 2012-03-07 23:43 | 1770.874 | 2 | 34 | 0.6747283 | 3.958859 | 32.79242 | 32.52243 | 132.1107 | 118.506 | 3.237724e-05 | 0.06638289 | 0 | 0 | 0
11637 | 458938.4 | 2012-03-07 23:43 | 1800.889 | 2 | 34 | 0.6749082 | 3.961289 | 32.79804 | 32.52243 | 132.133 | 118.506 | 6.480217e-05 | 0.06638289 | 0 | 0 | 0
11638 | 458968.4 | 2012-03-07 23:44 | 1830.905 | 2 | 34 | 0.6747283 | 3.963557 | 32.80367 | 32.52243 | 132.1553 | 118.506 | 6.480217e-05 | 0.06638289 | 0 | 0 | 0
11639 | 458998.4 | 2012-03-07 23:44 | 1860.92 | 2 | 34 | 0.6749082 | 3.965987 | 32.8093 | 32.52243 | 132.1776 | 118.506 | 9.722709e-05 | 0.06638289 | 0 | 0 | 0
11640 | 459028.4 | 2012-03-07 23:45 | 1890.935 | 2 | 34 | 0.6747283 | 3.968255 | 32.81492 | 32.52243 | 132.2 | 118.506 | 6.480217e-05 | 0.06638289 | 0 | 0 | 0
11641 | 459058.4 | 2012-03-07 23:45 | 1920.95 | 2 | 34 | 0.6749082 | 3.970685 | 32.82055 | 32.52243 | 132.2223 | 118.506 | 9.717941e-05 | 0.06638289 | 0 | 0 | 0
11642 | 459088.5 | 2012-03-07 23:46 | 1950.965 | 2 | 34 | 0.6747283 | 3.972953 | 32.82618 | 32.52243 | 132.2446 | 118.506 | 6.480217e-05 | 0.06638289 | 0 | 0 | 0
11643 | 459118.5 | 2012-03-07 23:46 | 1980.983 | 2 | 34 | 0.6747283 | 3.975221 | 32.8318 | 32.52243 | 132.267 | 118.506 | 3.242493e-05 | 0.06638289 | 0 | 0 | 0
11644 | 459148.5 | 2012-03-07 23:47 | 2010.995 | 2 | 34 | 0.6749082 | 3.977813 | 32.83743 | 32.52243 | 132.2894 | 118.506 | 9.717941e-05 | 0.06638289 | 0 | 0 | 0
11645 | 459178.5 | 2012-03-07 23:47 | 2041.01 | 2 | 34 | 0.6747283 | 3.98008 | 32.84306 | 32.52243 | 132.3118 | 118.506 | 3.237724e-05 | 0.06638289 | 0 | 0 | 0
11646 | 459208.5 | 2012-03-07 23:48 | 2071.025 | 2 | 34 | 0.6749082 | 3.98251 | 32.84868 | 32.52243 | 132.3342 | 118.506 | 9.722709e-05 | 0.06638289 | 0 | 0 | 0
11647 | 459238.5 | 2012-03-07 23:48 | 2101.041 | 2 | 34 | 0.6747283 | 3.98494 | 32.85431 | 32.52243 | 132.3566 | 118.506 | 6.480217e-05 | 0.06638289 | 0 | 0 | 0
11648 | 459268.5 | 2012-03-07 23:49 | 2131.055 | 2 | 34 | 0.6749082 | 3.98737 | 32.85994 | 32.52243 | 132.379 | 118.506 | 9.717941e-05 | 0.06638289 | 0 | 0 | 0
11649 | 459298.6 | 2012-03-07 23:49 | 2161.071 | 2 | 34 | 0.6750882 | 3.989962 | 32.86556 | 32.52243 | 132.4014 | 118.506 | 9.717941e-05 | 0.06638289 | 0 | 0 | 0
11650 | 459328.6 | 2012-03-07 23:50 | 2191.085 | 2 | 34 | 0.6747283 | 3.992068 | 32.87119 | 32.52243 | 132.4239 | 118.506 | 6.480217e-05 | 0.06638289 | 0 | 0 | 0
11651 | 459358.6 | 2012-03-07 23:50 | 2221.101 | 2 | 34 | 0.6749082 | 3.99466 | 32.87681 | 32.52243 | 132.4464 | 118.506 | 6.480217e-05 | 0.06638289 | 0 | 0 | 0
11652 | 459388.6 | 2012-03-07 23:51 | 2251.116 | 2 | 34 | 0.6747283 | 3.996927 | 32.88244 | 32.52243 | 132.4688 | 118.506 | 6.480217e-05 | 0.06638289 | 0 | 0 | 0
11653 | 459418.6 | 2012-03-07 23:51 | 2281.131 | 2 | 34 | 0.6749082 | 3.999681 | 32.88807 | 32.52243 | 132.4913 | 118.506 | 9.722709e-05 | 0.06638289 | 0 | 0 | 0
11654 | 459448.6 | 2012-03-07 23:52 | 2311.146 | 2 | 34 | 0.6747283 | 4.001949 | 32.89369 | 32.52243 | 132.5138 | 118.506 | 9.717941e-05 | 0.06638289 | 0 | 0 | 0
11655 | 459478.7 | 2012-03-07 23:52 | 2341.161 | 2 | 34 | 0.6747283 | 4.004379 | 32.89932 | 32.52243 | 132.5364 | 118.506 | 6.484985e-05 | 0.06638289 | 0 | 0 | 0
11656 | 459508.7 | 2012-03-07 23:53 | 2371.176 | 2 | 34 | 0.6745483 | 4.006971 | 32.90495 | 32.52243 | 132.5589 | 118.506 | 9.717941e-05 | 0.06638289 | 0 | 0 | 0
11657 | 459538.7 | 2012-03-07 23:53 | 2401.191 | 2 | 34 | 0.6749082 | 4.009401 | 32.91057 | 32.52243 | 132.5815 | 118.506 | 3.242493e-05 | 0.06638289 | 0 | 0 | 0
11658 | 459568.7 | 2012-03-07 23:54 | 2431.206 | 2 | 34 | 0.6747283 | 4.011993 | 32.9162 | 32.52243 | 132.604 | 118.506 | 6.484985e-05 | 0.06638289 | 0 | 0 | 0
11659 | 459598.7 | 2012-03-07 23:54 | 2461.221 | 2 | 34 | 0.6749082 | 4.014585 | 32.92183 | 32.52243 | 132.6266 | 118.506 | 6.475449e-05 | 0.06638289 | 0 | 0 | 0
11660 | 459628.7 | 2012-03-07 23:55 | 2491.236 | 2 | 34 | 0.6749082 | 4.017177 | 32.92745 | 32.52243 | 132.6492 | 118.506 | 9.727478e-05 | 0.06638289 | 0 | 0 | 0
11661 | 459658.7 | 2012-03-07 23:55 | 2521.252 | 2 | 34 | 0.6747283 | 4.019768 | 32.93308 | 32.52243 | 132.6718 | 118.506 | 6.475449e-05 | 0.06638289 | 0 | 0 | 0
11662 | 459688.8 | 2012-03-07 23:56 | 2551.267 | 2 | 34 | 0.6747283 | 4.022522 | 32.9387 | 32.52243 | 132.6944 | 118.506 | 9.717941e-05 | 0.06638289 | 0 | 0 | 0
11663 | 459718.8 | 2012-03-07 23:56 | 2581.284 | 2 | 34 | 0.6749082 | 4.025114 | 32.94433 | 32.52243 | 132.7171 | 118.506 | 6.475449e-05 | 0.06638289 | 0 | 0 | 0
11664 | 459748.8 | 2012-03-07 23:57 | 2611.297 | 2 | 34 | 0.6747283 | 4.027868 | 32.94996 | 32.52243 | 132.7397 | 118.506 | 9.717941e-05 | 0.06638289 | 0 | 0 | 0
11665 | 459778.8 | 2012-03-07 23:57 | 2641.312 | 2 | 34 | 0.6747283 | 4.030784 | 32.95558 | 32.52243 | 132.7624 | 118.506 | 6.475449e-05 | 0.06638289 | 0 | 0 | 0
11666 | 459808.8 | 2012-03-07 23:58 | 2671.327 | 2 | 34 | 0.6749082 | 4.033537 | 32.96121 | 32.52243 | 132.7851 | 118.506 | 9.717941e-05 | 0.06638289 | 0 | 0 | 0
11667 | 459838.8 | 2012-03-07 23:58 | 2701.342 | 2 | 34 | 0.6749082 | 4.036292 | 32.96684 | 32.52243 | 132.8078 | 118.506 | 6.484985e-05 | 0.06638289 | 0 | 0 | 0
11668 | 459868.8 | 2012-03-07 23:59 | 2731.357 | 2 | 34 | 0.6749082 | 4.039207 | 32.97246 | 32.52243 | 132.8305 | 118.506 | 0.0001296043 | 0.06638289 | 0 | 0 | 0
11669 | 459898.9 | 2012-03-07 23:59 | 2761.372 | 2 | 34 | 0.6749082 | 4.041961 | 32.97809 | 32.52243 | 132.8532 | 118.506 | 9.717941e-05 | 0.06638289 | 0 | 0 | 0
11670 | 459928.9 | 2012-03-08 | 2791.387 | 2 | 34 | 0.6750882 | 4.045039 | 32.98372 | 32.52243 | 132.876 | 118.506 | 9.727478e-05 | 0.06638289 | 0 | 0 | 0
11671 | 459958.9 | 2012-03-08 | 2821.402 | 2 | 34 | 0.6747283 | 4.047793 | 32.98934 | 32.52243 | 132.8988 | 118.506 | 6.484985e-05 | 0.06638289 | 0 | 0 | 0
11672 | 459988.9 | 2012-03-08 00:01 | 2851.417 | 2 | 34 | 0.6747283 | 4.050709 | 32.99497 | 32.52243 | 132.9215 | 118.506 | 3.242493e-05 | 0.06638289 | 0 | 0 | 0
11673 | 460018.9 | 2012-03-08 00:01 | 2881.433 | 2 | 34 | 0.6747283 | 4.053787 | 33.00059 | 32.52243 | 132.9443 | 118.506 | 9.727478e-05 | 0.06638289 | 0 | 0 | 0
11674 | 460048.9 | 2012-03-08 00:02 | 2911.447 | 2 | 34 | 0.6747283 | 4.056864 | 33.00622 | 32.52243 | 132.9672 | 118.506 | 6.475449e-05 | 0.06638289 | 0 | 0 | 0
11675 | 460079 | 2012-03-08 00:02 | 2941.463 | 2 | 34 | 0.6747283 | 4.059942 | 33.01185 | 32.52243 | 132.99 | 118.506 | 9.717941e-05 | 0.06638289 | 0 | 0 | 0
11676 | 460109 | 2012-03-08 00:03 | 2971.478 | 2 | 34 | 0.6749082 | 4.063182 | 33.01747 | 32.52243 | 133.0128 | 118.506 | 9.717941e-05 | 0.06638289 | 0 | 0 | 0
11677 | 460139 | 2012-03-08 00:03 | 3001.493 | 2 | 34 | 0.6747283 | 4.06626 | 33.0231 | 32.52243 | 133.0357 | 118.506 | 9.717941e-05 | 0.06638289 | 0 | 0 | 0
11678 | 460169 | 2012-03-08 00:04 | 3031.508 | 2 | 34 | 0.6747283 | 4.0695 | 33.02873 | 32.52243 | 133.0586 | 118.506 | 9.727478e-05 | 0.06638289 | 0 | 0 | 0
11679 | 460199 | 2012-03-08 00:04 | 3061.527 | 2 | 34 | 0.6750882 | 4.072902 | 33.03435 | 32.52243 | 133.0815 | 118.506 | 0.0001296043 | 0.06638289 | 0 | 0 | 0
11680 | 460229 | 2012-03-08 00:05 | 3091.538 | 2 | 34 | 0.6749082 | 4.075979 | 33.03998 | 32.52243 | 133.1044 | 118.506 | 6.475449e-05 | 0.06638289 | 0 | 0 | 0
11681 | 460259 | 2012-03-08 00:05 | 3121.553 | 2 | 34 | 0.6747283 | 4.079381 | 33.04561 | 32.52243 | 133.1274 | 118.506 | 9.727478e-05 | 0.06638289 | 0 | 0 | 0
11682 | 460289.1 | 2012-03-08 00:06 | 3151.568 | 2 | 34 | 0.6747283 | 4.082783 | 33.05123 | 32.52243 | 133.1503 | 118.506 | 0.0001296043 | 0.06638289 | 0 | 0 | 0
11683 | 460319.1 | 2012-03-08 00:06 | 3181.583 | 2 | 34 | 0.6747283 | 4.086023 | 33.05686 | 32.52243 | 133.1733 | 118.506 | 9.717941e-05 | 0.06638289 | 0 | 0 | 0
11684 | 460349.1 | 2012-03-08 00:07 | 3211.585 | 2 | 34 | 0.6747283 | 4.089587 | 33.06248 | 32.52243 | 133.1963 | 118.506 | 0.0001296043 | 0.06638289 | 0 | 0 | 0
11685 | 460379.1 | 2012-03-08 00:07 | 3241.598 | 2 | 34 | 0.6749082 | 4.092988 | 33.06811 | 32.52243 | 133.2193 | 118.506 | 9.717941e-05 | 0.06638289 | 0 | 0 | 0
11686 | 460409.1 | 2012-03-08 00:08 | 3271.613 | 2 | 34 | 0.6749082 | 4.096714 | 33.07373 | 32.52243 | 133.2424 | 118.506 | 0.0001296043 | 0.06638289 | 0 | 0 | 0
11687 | 460439.1 | 2012-03-08 00:08 | 3301.628 | 2 | 34 | 0.6749082 | 4.100116 | 33.07936 | 32.52243 | 133.2654 | 118.506 | 9.717941e-05 | 0.06638289 | 0 | 0 | 0
11688 | 460469.1 | 2012-03-08 00:09 | 3331.643 | 2 | 34 | 0.6749082 | 4.103842 | 33.08499 | 32.52243 | 133.2885 | 118.506 | 0.000129509 | 0.06638289 | 0 | 0 | 0
11689 | 460499.1 | 2012-03-08 00:09 | 3361.659 | 2 | 34 | 0.6747283 | 4.107406 | 33.09061 | 32.52243 | 133.3116 | 118.506 | 0.0001296043 | 0.06638289 | 0 | 0 | 0
11690 | 460529.2 | 2012-03-08 00:10 | 3391.673 | 2 | 34 | 0.6747283 | 4.111132 | 33.09624 | 32.52243 | 133.3347 | 118.506 | 9.717941e-05 | 0.06638289 | 0 | 0 | 0
11691 | 460559.2 | 2012-03-08 00:10 | 3421.688 | 2 | 34 | 0.6749082 | 4.114857 | 33.10187 | 32.52243 | 133.3579 | 118.506 | 9.717941e-05 | 0.06638289 | 0 | 0 | 0
11692 | 460589.2 | 2012-03-08 00:11 | 3451.703 | 2 | 34 | 0.6747283 | 4.118583 | 33.10749 | 32.52243 | 133.381 | 118.506 | 9.717941e-05 | 0.06638289 | 0 | 0 | 0
11693 | 460619.2 | 2012-03-08 00:11 | 3481.719 | 2 | 34 | 0.6749082 | 4.122471 | 33.11312 | 32.52243 | 133.4042 | 118.506 | 0.0001296043 | 0.06638289 | 0 | 0 | 0
11694 | 460649.2 | 2012-03-08 00:12 | 3511.734 | 2 | 34 | 0.6749082 | 4.126197 | 33.11875 | 32.52243 | 133.4274 | 118.506 | 9.717941e-05 | 0.06638289 | 0 | 0 | 0
11695 | 460679.2 | 2012-03-08 00:12 | 3541.749 | 2 | 34 | 0.6747283 | 4.130085 | 33.12437 | 32.52243 | 133.4506 | 118.506 | 6.475449e-05 | 0.06638289 | 0 | 0 | 0
11696 | 460709.3 | 2012-03-08 00:13 | 3571.764 | 2 | 34 | 0.6749082 | 4.134134 | 33.13 | 32.52243 | 133.4739 | 118.506 | 0.0001296043 | 0.06638289 | 0 | 0 | 0
11697 | 460739.3 | 2012-03-08 00:13 | 3601.784 | 2 | 34 | 0.6747283 | 4.138022 | 33.13563 | 32.52243 | 133.4972 | 118.506 | 9.727478e-05 | 0.06638289 | 0 | 0 | 0
11698 | 460769.3 | 2012-03-08 00:14 | 3631.794 | 2 | 34 | 0.6747283 | 4.142072 | 33.14125 | 32.52243 | 133.5204 | 118.506 | 9.727478e-05 | 0.06638289 | 0 | 0 | 0
11699 | 460799.3 | 2012-03-08 00:14 | 3661.809 | 2 | 34 | 0.6749082 | 4.146284 | 33.14688 | 32.52243 | 133.5438 | 118.506 | 0.0001619339 | 0.06638289 | 0 | 0 | 0
11700 | 460829.3 | 2012-03-08 00:15 | 3691.824 | 2 | 34 | 0.6749082 | 4.150496 | 33.1525 | 32.52243 | 133.5671 | 118.506 | 0.0001296043 | 0.06638289 | 0 | 0 | 0
11701 | 460859.3 | 2012-03-08 00:15 | 3721.839 | 2 | 34 | 0.6750882 | 4.154383 | 33.15813 | 32.52243 | 133.5905 | 118.506 | 6.475449e-05 | 0.06638289 | 0 | 0 | 0
11702 | 460889.3 | 2012-03-08 00:16 | 3751.854 | 2 | 34 | 0.6747283 | 4.158433 | 33.16376 | 32.52243 | 133.6139 | 118.506 | 9.717941e-05 | 0.06638289 | 0 | 0 | 0
11703 | 460919.4 | 2012-03-08 00:16 | 3781.869 | 2 | 34 | 0.6749082 | 4.162645 | 33.16938 | 32.52243 | 133.6373 | 118.506 | 9.717941e-05 | 0.06638289 | 0 | 0 | 0
11704 | 460949.4 | 2012-03-08 00:17 | 3811.887 | 2 | 34 | 0.6747283 | 4.167019 | 33.17501 | 32.52243 | 133.6607 | 118.506 | 0.0001620293 | 0.06638289 | 0 | 0 | 0
11705 | 460979.4 | 2012-03-08 00:17 | 3841.899 | 2 | 34 | 0.6749082 | 4.171392 | 33.18064 | 32.52243 | 133.6842 | 118.506 | 0.0001296043 | 0.06638289 | 0 | 0 | 0
11706 | 461009.4 | 2012-03-08 00:18 | 3871.915 | 2 | 34 | 0.6749082 | 4.175604 | 33.18626 | 32.52243 | 133.7076 | 118.506 | 0.0001620293 | 0.06638289 | 0 | 0 | 0
11707 | 461039.4 | 2012-03-08 00:18 | 3901.93 | 2 | 34 | 0.6747283 | 4.179654 | 33.19189 | 32.52243 | 133.7311 | 118.506 | 9.717941e-05 | 0.06638289 | 0 | 0 | 0
11708 | 461069.4 | 2012-03-08 00:19 | 3931.945 | 2 | 34 | 0.6749082 | 4.184028 | 33.19752 | 32.52243 | 133.7547 | 118.506 | 9.717941e-05 | 0.06638289 | 0 | 0 | 0
11709 | 461099.4 | 2012-03-08 00:19 | 3961.96 | 2 | 34 | 0.6747283 | 4.188563 | 33.20314 | 32.52243 | 133.7782 | 118.506 | 0.0001619339 | 0.06638289 | 0 | 0 | 0
11710 | 461129.5 | 2012-03-08 00:20 | 3991.975 | 2 | 34 | 0.6749082 | 4.192937 | 33.20877 | 32.52243 | 133.8018 | 118.506 | 0.0001296043 | 0.06638289 | 0 | 0 | 0
11711 | 461159.5 | 2012-03-08 00:20 | 4021.99 | 2 | 34 | 0.6749082 | 4.197311 | 33.2144 | 32.52243 | 133.8254 | 118.506 | 9.717941e-05 | 0.06638289 | 0 | 0 | 0
11712 | 461206.9 | 2012-03-08 00:21 | 30.01643 | 3 | 34 | 0 | 4.096066 | 33.21766 | 32.52243 | 133.8391 | 118.506 | -0.0004859924 | 0.06638289 | 0 | 0 | 0
11713 | 461236.9 | 2012-03-08 00:22 | 60.01695 | 3 | 34 | 0 | 4.083269 | 33.21766 | 32.52243 | 133.8391 | 118.506 | -0.0002592087 | 0.06638289 | 0 | 0 | 0
11714 | 461266.9 | 2012-03-08 00:22 | 90.01808 | 3 | 34 | 0 | 4.075493 | 33.21766 | 32.52243 | 133.8391 | 118.506 | -0.0001620293 | 0.06638289 | 0 | 0 | 0
11715 | 461296.9 | 2012-03-08 00:23 | 120.015 | 3 | 34 | 0 | 4.070148 | 33.21766 | 32.52243 | 133.8391 | 118.506 | -0.0001296043 | 0.06638289 | 0 | 0 | 0
11716 | 461296.9 | 2012-03-08 00:23 | 2.671658595e-06 | 4 | 34 | 1.264236 | 4.200389 | 33.21766 | 32.52243 | 133.8391 | 118.506 | 0 | 0.06638289 | 0 | 0 | 0
11717 | 461297.2 | 2012-03-08 00:23 | 0.2812576 | 4 | 34 | 1.21367 | 4.200227 | 33.21776 | 32.52243 | 133.8395 | 118.506 | -3.242493e-05 | 0.06638289 | 0 | 0 | 0
11718 | 461298.4 | 2012-03-08 00:23 | 1.453263 | 4 | 34 | 1.163285 | 4.200389 | 33.21814 | 32.52243 | 133.8411 | 118.506 | 0 | 0.06638289 | 0 | 0 | 0
11719 | 461300.3 | 2012-03-08 00:23 | 3.39073 | 4 | 34 | 1.11308 | 4.200227 | 33.21875 | 32.52243 | 133.8437 | 118.506 | -3.242493e-05 | 0.06638289 | 0 | 0 | 0
11720 | 461302.8 | 2012-03-08 00:23 | 5.937406 | 4 | 34 | 1.062515 | 4.200227 | 33.21952 | 32.52243 | 133.8469 | 118.506 | -3.242493e-05 | 0.06638289 | 0 | 0 | 0
11721 | 461306 | 2012-03-08 00:23 | 9.140598 | 4 | 34 | 1.012309 | 4.200065 | 33.22044 | 32.52243 | 133.8508 | 118.506 | -3.232956e-05 | 0.06638289 | 0 | 0 | 0
11722 | 461310 | 2012-03-08 00:23 | 13.10916 | 4 | 34 | 0.9621041 | 4.200389 | 33.22153 | 32.52243 | 133.8554 | 118.506 | 0 | 0.06638289 | 0 | 0 | 0
11723 | 461314.9 | 2012-03-08 00:23 | 18.03096 | 4 | 34 | 0.9118989 | 4.200227 | 33.22281 | 32.52243 | 133.8608 | 118.506 | 0 | 0.06638289 | 0 | 0 | 0
11724 | 461321.1 | 2012-03-08 00:23 | 24.21833 | 4 | 34 | 0.8616936 | 4.200389 | 33.22433 | 32.52243 | 133.8671 | 118.506 | 0 | 0.06638289 | 0 | 0 | 0
11725 | 461329 | 2012-03-08 00:23 | 32.04631 | 4 | 34 | 0.8114883 | 4.200389 | 33.22615 | 32.52243 | 133.8748 | 118.506 | 0 | 0.06638289 | 0 | 0 | 0
11726 | 461339.3 | 2012-03-08 00:23 | 42.35861 | 4 | 34 | 0.7614629 | 4.200389 | 33.2284 | 32.52243 | 133.8842 | 118.506 | 3.242493e-05 | 0.06638289 | 0 | 0 | 0
11727 | 461353.1 | 2012-03-08 00:24 | 56.21775 | 4 | 34 | 0.7112576 | 4.200065 | 33.23123 | 32.52243 | 133.8961 | 118.506 | -9.717941e-05 | 0.06638289 | 0 | 0 | 0
11728 | 461373.3 | 2012-03-08 00:24 | 76.40496 | 4 | 34 | 0.6612322 | 4.200227 | 33.23507 | 32.52243 | 133.9122 | 118.506 | -3.242493e-05 | 0.06638289 | 0 | 0 | 0
11729 | 461405.1 | 2012-03-08 00:25 | 108.1856 | 4 | 34 | 0.6112069 | 4.200227 | 33.24067 | 32.52243 | 133.9358 | 118.506 | -6.484985e-05 | 0.06638289 | 0 | 0 | 0
11730 | 461457.1 | 2012-03-08 00:25 | 160.2159 | 4 | 34 | 0.5611815 | 4.200227 | 33.24912 | 32.52243 | 133.9712 | 118.506 | 0 | 0.06638289 | 0 | 0 | 0
11731 | 461534.4 | 2012-03-08 00:27 | 237.4645 | 4 | 34 | 0.5111561 | 4.200065 | 33.2606 | 32.52243 | 134.0195 | 118.506 | -3.232956e-05 | 0.06638289 | 0 | 0 | 0
11732 | 461632.3 | 2012-03-08 00:28 | 335.4158 | 4 | 34 | 0.4611308 | 4.200227 | 33.27381 | 32.52243 | 134.075 | 118.506 | -3.242493e-05 | 0.06638289 | 0 | 0 | 0
11733 | 461749.3 | 2012-03-08 00:30 | 452.3669 | 4 | 34 | 0.4111055 | 4.200227 | 33.28796 | 32.52243 | 134.1344 | 118.506 | -3.242493e-05 | 0.06638289 | 0 | 0 | 0
11734 | 461888.3 | 2012-03-08 00:33 | 591.38 | 4 | 34 | 0.3610801 | 4.200227 | 33.30285 | 32.52243 | 134.1969 | 118.506 | 3.232956e-05 | 0.06638289 | 0 | 0 | 0
11735 | 462056.8 | 2012-03-08 00:35 | 759.8926 | 4 | 34 | 0.3110547 | 4.200227 | 33.31856 | 32.52243 | 134.2629 | 118.506 | -3.242493e-05 | 0.06638289 | 0 | 0 | 0
11736 | 462270.4 | 2012-03-08 00:39 | 973.454 | 4 | 34 | 0.2610294 | 4.200227 | 33.33548 | 32.52243 | 134.334 | 118.506 | -3.242493e-05 | 0.06638289 | 0 | 0 | 0
11737 | 462549.9 | 2012-03-08 00:44 | 1253.04 | 4 | 34 | 0.211004 | 4.200227 | 33.35374 | 32.52243 | 134.4107 | 118.506 | -3.242493e-05 | 0.06638289 | 0 | 0 | 0
11738 | 462947.3 | 2012-03-08 00:50 | 1650.377 | 4 | 34 | 0.1609787 | 4.200227 | 33.37411 | 32.52243 | 134.4963 | 118.506 | 0 | 0.06638289 | 0 | 0 | 0
11739 | 463583.1 | 2012-03-08 01:01 | 2286.193 | 4 | 34 | 0.1109533 | 4.200065 | 33.39777 | 32.52243 | 134.5956 | 118.506 | -3.232956e-05 | 0.06638289 | 0 | 0 | 0
11740 | 464938.9 | 2012-03-08 01:23 | 3641.997 | 4 | 34 | 0.06092796 | 4.200227 | 33.42877 | 32.52243 | 134.7258 | 118.506 | -3.242493e-05 | 0.06638289 | 0 | 0 | 0
11741 | 465527.1 | 2012-03-08 01:33 | 4230.174 | 4 | 34 | 0.04995117 | 4.200227 | 33.43784 | 32.52243 | 134.7639 | 118.506 | 0 | 0.06638289 | 0 | 0 | 0
11742 | 465587.1 | 2012-03-08 01:34 | 60.01467 | 5 | 34 | 0 | 4.190832 | 33.43784 | 32.52243 | 134.7639 | 118.506 | -6.475449e-05 | 0.06638289 | 0 | 0 | 0
11743 | 465587.3 | 2012-03-08 01:34 | 0.1874743 | 6 | 34 | 0.0001057613 | 4.190993 | 33.43784 | 32.52243 | 134.7639 | 118.506 | 0 | 0.08847938 | 0 | 0 | 0
11744 | 465592.1 | 2012-03-08 01:34 | 5.015489 | 6 | 34 | -0.002233554 | 4.190507 | 33.43784 | 32.52243 | 134.7639 | 118.506 | -3.242493e-05 | 0.08847938 | 0 | 0 | 0
11745 | 465592.1 | 2012-03-08 01:34 | 2.571408742e-06 | 7 | 34 | -0.6739769 | 4.128788 | 33.43784 | 32.52243 | 134.7639 | 118.506 | 0 | 0.08847938 | 0 | 0 | 0
11746 | 465622.1 | 2012-03-08 01:35 | 30.01509 | 7 | 34 | -0.6746967 | 4.082297 | 33.43784 | 32.52806 | 134.7639 | 118.5291 | -0.0005831718 | 0.08847938 | 0 | 0 | 0
11747 | 465652.2 | 2012-03-08 01:35 | 60.03278 | 7 | 34 | -0.6748766 | 4.065936 | 33.43784 | 32.53368 | 134.7639 | 118.552 | -0.0003887177 | 0.08847938 | 0 | 0 | 0
11748 | 465682.2 | 2012-03-08 01:36 | 90.04545 | 7 | 34 | -0.6746967 | 4.054111 | 33.43784 | 32.53931 | 134.7639 | 118.5748 | -0.0002592087 | 0.08847938 | 0 | 0 | 0
11749 | 465712.2 | 2012-03-08 01:36 | 120.0604 | 7 | 34 | -0.6748766 | 4.044391 | 33.43784 | 32.54493 | 134.7639 | 118.5976 | -0.0002267838 | 0.08847938 | 0 | 0 | 0
11750 | 465742.2 | 2012-03-08 01:37 | 150.0754 | 7 | 34 | -0.6746967 | 4.035967 | 33.43784 | 32.55056 | 134.7639 | 118.6203 | -0.0001944542 | 0.08847938 | 0 | 0 | 0
11751 | 465772.2 | 2012-03-08 01:37 | 180.0905 | 7 | 34 | -0.6745167 | 4.028354 | 33.43784 | 32.55618 | 134.7639 | 118.643 | -0.0001620293 | 0.08847938 | 0 | 0 | 0
11752 | 465802.2 | 2012-03-08 01:38 | 210.1056 | 7 | 34 | -0.6746967 | 4.021064 | 33.43784 | 32.56181 | 134.7639 | 118.6656 | -0.0001620293 | 0.08847938 | 0 | 0 | 0
11753 | 465832.3 | 2012-03-08 01:38 | 240.1208 | 7 | 34 | -0.6746967 | 4.013937 | 33.43784 | 32.56743 | 134.7639 | 118.6882 | -0.0001944542 | 0.08847938 | 0 | 0 | 0
11754 | 465862.3 | 2012-03-08 01:39 | 270.1358 | 7 | 34 | -0.6746967 | 4.007295 | 33.43784 | 32.57306 | 134.7639 | 118.7108 | -0.0001619339 | 0.08847938 | 0 | 0 | 0
11755 | 465892.3 | 2012-03-08 01:39 | 300.1509 | 7 | 34 | -0.6745167 | 4.000653 | 33.43784 | 32.57868 | 134.7639 | 118.7333 | -0.0001620293 | 0.08847938 | 0 | 0 | 0
11756 | 465922.3 | 2012-03-08 01:40 | 330.166 | 7 | 34 | -0.6746967 | 3.994174 | 33.43784 | 32.58431 | 134.7639 | 118.7558 | -0.0001295567 | 0.08847938 | 0 | 0 | 0
11757 | 465952.3 | 2012-03-08 01:40 | 360.181 | 7 | 34 | -0.6746967 | 3.987856 | 33.43784 | 32.58993 | 134.7639 | 118.7782 | -0.0001944065 | 0.08847938 | 0 | 0 | 0
11758 | 465982.3 | 2012-03-08 01:41 | 390.1963 | 7 | 34 | -0.6746967 | 3.981538 | 33.43784 | 32.59556 | 134.7639 | 118.8007 | -0.0001944065 | 0.08847938 | 0 | 0 | 0
11759 | 466012.3 | 2012-03-08 01:41 | 420.2114 | 7 | 34 | -0.6746967 | 3.975383 | 33.43784 | 32.60118 | 134.7639 | 118.823 | -0.0001619816 | 0.08847938 | 0 | 0 | 0
11760 | 466042.3 | 2012-03-08 01:42 | 450.2146 | 7 | 34 | -0.6745167 | 3.969389 | 33.43784 | 32.60681 | 134.7639 | 118.8454 | -9.717941e-05 | 0.08847938 | 0 | 0 | 0
11761 | 466072.4 | 2012-03-08 01:42 | 480.2261 | 7 | 34 | -0.6743368 | 3.963233 | 33.43784 | 32.61243 | 134.7639 | 118.8677 | -0.0001296043 | 0.08847938 | 0 | 0 | 0
11762 | 466102.4 | 2012-03-08 01:43 | 510.2408 | 7 | 34 | -0.6745167 | 3.95724 | 33.43784 | 32.61806 | 134.7639 | 118.89 | -0.0001296043 | 0.08847938 | 0 | 0 | 0
11763 | 466132.4 | 2012-03-08 01:43 | 540.256 | 7 | 34 | -0.6746967 | 3.951084 | 33.43784 | 32.62368 | 134.7639 | 118.9122 | -0.0001944065 | 0.08847938 | 0 | 0 | 0
11764 | 466162.4 | 2012-03-08 01:44 | 570.2711 | 7 | 34 | -0.6746967 | 3.94509 | 33.43784 | 32.62931 | 134.7639 | 118.9344 | -0.0001943588 | 0.08847938 | 0 | 0 | 0
11765 | 466192.4 | 2012-03-08 01:44 | 600.2861 | 7 | 34 | -0.6746967 | 3.93942 | 33.43784 | 32.63493 | 134.7639 | 118.9566 | -0.0001296043 | 0.08847938 | 0 | 0 | 0
11766 | 466222.4 | 2012-03-08 01:45 | 630.3014 | 7 | 34 | -0.6748766 | 3.933589 | 33.43784 | 32.64056 | 134.7639 | 118.9787 | -0.0001296043 | 0.08847938 | 0 | 0 | 0
11767 | 466252.4 | 2012-03-08 01:45 | 660.3162 | 7 | 34 | -0.6746967 | 3.927757 | 33.43784 | 32.64618 | 134.7639 | 119.0008 | -0.0001296043 | 0.08847938 | 0 | 0 | 0
11768 | 466282.5 | 2012-03-08 01:46 | 690.3341 | 7 | 34 | -0.6745167 | 3.922087 | 33.43784 | 32.65181 | 134.7639 | 119.0229 | -0.0001619816 | 0.08847938 | 0 | 0 | 0
11769 | 466312.5 | 2012-03-08 01:46 | 720.3466 | 7 | 34 | -0.6748766 | 3.916256 | 33.43784 | 32.65743 | 134.7639 | 119.045 | -0.0001296043 | 0.08847938 | 0 | 0 | 0
11770 | 466342.5 | 2012-03-08 01:47 | 750.3615 | 7 | 34 | -0.6745167 | 3.910586 | 33.43784 | 32.66306 | 134.7639 | 119.067 | -0.0001296043 | 0.08847938 | 0 | 0 | 0
11771 | 466372.5 | 2012-03-08 01:47 | 780.3766 | 7 | 34 | -0.6745167 | 3.905078 | 33.43784 | 32.66868 | 134.7639 | 119.0889 | -0.0001296043 | 0.08847938 | 0 | 0 | 0
11772 | 466402.5 | 2012-03-08 01:48 | 810.3918 | 7 | 34 | -0.6746967 | 3.899409 | 33.43784 | 32.67431 | 134.7639 | 119.1109 | -0.0001296043 | 0.08847938 | 0 | 0 | 0
11773 | 466432.5 | 2012-03-08 01:48 | 840.4066 | 7 | 34 | -0.6746967 | 3.893739 | 33.43784 | 32.67993 | 134.7639 | 119.1328 | -0.0001620293 | 0.08847938 | 0 | 0 | 0
11774 | 466462.6 | 2012-03-08 01:49 | 870.422 | 7 | 34 | -0.6746967 | 3.888231 | 33.43784 | 32.68556 | 134.7639 | 119.1547 | -0.0001620293 | 0.08847938 | 0 | 0 | 0
11775 | 466492.6 | 2012-03-08 01:49 | 900.437 | 7 | 34 | -0.6746967 | 3.882885 | 33.43784 | 32.69118 | 134.7639 | 119.1766 | -0.0001296043 | 0.08847938 | 0 | 0 | 0
11776 | 466522.6 | 2012-03-08 01:50 | 930.452 | 7 | 34 | -0.6745167 | 3.87754 | 33.43784 | 32.69681 | 134.7639 | 119.1984 | -9.722709e-05 | 0.08847938 | 0 | 0 | 0
11777 | 466552.6 | 2012-03-08 01:50 | 960.4671 | 7 | 34 | -0.6746967 | 3.872194 | 33.43784 | 32.70243 | 134.7639 | 119.2202 | -0.0001295567 | 0.08847938 | 0 | 0 | 0
11778 | 466582.6 | 2012-03-08 01:51 | 990.4822 | 7 | 34 | -0.6746967 | 3.866686 | 33.43784 | 32.70806 | 134.7639 | 119.2419 | -0.0001619816 | 0.08847938 | 0 | 0 | 0
11779 | 466612.6 | 2012-03-08 01:51 | 1020.497 | 7 | 34 | -0.6746967 | 3.861503 | 33.43784 | 32.71368 | 134.7639 | 119.2637 | -0.0001619816 | 0.08847938 | 0 | 0 | 0
11780 | 466642.6 | 2012-03-08 01:52 | 1050.512 | 7 | 34 | -0.6746967 | 3.856319 | 33.43784 | 32.71931 | 134.7639 | 119.2854 | -0.0001620293 | 0.08847938 | 0 | 0 | 0
11781 | 466672.7 | 2012-03-08 01:52 | 1080.528 | 7 | 34 | -0.6746967 | 3.851297 | 33.43784 | 32.72493 | 134.7639 | 119.3071 | -0.0001619816 | 0.08847938 | 0 | 0 | 0
11782 | 466702.7 | 2012-03-08 01:53 | 1110.543 | 7 | 34 | -0.6748766 | 3.846275 | 33.43784 | 32.73056 | 134.7639 | 119.3287 | -0.0001296043 | 0.08847938 | 0 | 0 | 0
11783 | 466732.7 | 2012-03-08 01:53 | 1140.558 | 7 | 34 | -0.6746967 | 3.841416 | 33.43784 | 32.73618 | 134.7639 | 119.3503 | -0.0001619816 | 0.08847938 | 0 | 0 | 0
11784 | 466762.7 | 2012-03-08 01:54 | 1170.573 | 7 | 34 | -0.6745167 | 3.836718 | 33.43784 | 32.74181 | 134.7639 | 119.3719 | -9.717941e-05 | 0.08847938 | 0 | 0 | 0
11785 | 466792.7 | 2012-03-08 01:54 | 1200.588 | 7 | 34 | -0.6746967 | 3.831858 | 33.43784 | 32.74743 | 134.7639 | 119.3935 | -0.0001619816 | 0.08847938 | 0 | 0 | 0
11786 | 466822.7 | 2012-03-08 01:55 | 1230.603 | 7 | 34 | -0.6746967 | 3.827322 | 33.43784 | 32.75306 | 134.7639 | 119.415 | -9.722709e-05 | 0.08847938 | 0 | 0 | 0
11787 | 466852.8 | 2012-03-08 01:55 | 1260.618 | 7 | 34 | -0.6746967 | 3.822624 | 33.43784 | 32.75868 | 134.7639 | 119.4366 | -0.0001296043 | 0.08847938 | 0 | 0 | 0
11788 | 466882.8 | 2012-03-08 01:56 | 1290.636 | 7 | 34 | -0.6745167 | 3.818089 | 33.43784 | 32.76431 | 134.7639 | 119.4581 | -0.0001296043 | 0.08847938 | 0 | 0 | 0
11789 | 466912.8 | 2012-03-08 01:56 | 1320.648 | 7 | 34 | -0.6745167 | 3.813553 | 33.43784 | 32.76993 | 134.7639 | 119.4795 | -9.717941e-05 | 0.08847938 | 0 | 0 | 0
11790 | 466942.8 | 2012-03-08 01:57 | 1350.663 | 7 | 34 | -0.6746967 | 3.809017 | 33.43784 | 32.77556 | 134.7639 | 119.501 | -0.0001620293 | 0.08847938 | 0 | 0 | 0
11791 | 466972.8 | 2012-03-08 01:57 | 1380.678 | 7 | 34 | -0.6745167 | 3.804967 | 33.43784 | 32.78118 | 134.7639 | 119.5224 | -9.722709e-05 | 0.08847938 | 0 | 0 | 0
11792 | 467002.8 | 2012-03-08 01:58 | 1410.694 | 7 | 34 | -0.6745167 | 3.800594 | 33.43784 | 32.78681 | 134.7639 | 119.5438 | -9.722709e-05 | 0.08847938 | 0 | 0 | 0
11793 | 467032.8 | 2012-03-08 01:58 | 1440.708 | 7 | 34 | -0.6746967 | 3.796544 | 33.43784 | 32.79243 | 134.7639 | 119.5651 | -9.722709e-05 | 0.08847938 | 0 | 0 | 0
11794 | 467062.9 | 2012-03-08 01:59 | 1470.724 | 7 | 34 | -0.6748766 | 3.79217 | 33.43784 | 32.79806 | 134.7639 | 119.5865 | -0.0001620293 | 0.08847938 | 0 | 0 | 0
11795 | 467092.9 | 2012-03-08 01:59 | 1500.739 | 7 | 34 | -0.6746967 | 3.78812 | 33.43784 | 32.80368 | 134.7639 | 119.6078 | -0.0001296043 | 0.08847938 | 0 | 0 | 0
11796 | 467122.9 | 2012-03-08 02:00 | 1530.754 | 7 | 34 | -0.6746967 | 3.784233 | 33.43784 | 32.80931 | 134.7639 | 119.6291 | -0.0001295567 | 0.08847938 | 0 | 0 | 0
11797 | 467152.9 | 2012-03-08 02:00 | 1560.769 | 7 | 34 | -0.6746967 | 3.780183 | 33.43784 | 32.81493 | 134.7639 | 119.6504 | -9.717941e-05 | 0.08847938 | 0 | 0 | 0
11798 | 467182.9 | 2012-03-08 02:01 | 1590.784 | 7 | 34 | -0.6745167 | 3.776457 | 33.43784 | 32.82056 | 134.7639 | 119.6716 | -9.722709e-05 | 0.08847938 | 0 | 0 | 0
11799 | 467212.9 | 2012-03-08 02:01 | 1620.799 | 7 | 34 | -0.6745167 | 3.772569 | 33.43784 | 32.82618 | 134.7639 | 119.6928 | -9.717941e-05 | 0.08847938 | 0 | 0 | 0
11800 | 467242.9 | 2012-03-08 02:02 | 1650.814 | 7 | 34 | -0.6746967 | 3.768681 | 33.43784 | 32.83181 | 134.7639 | 119.7141 | -9.722709e-05 | 0.08847938 | 0 | 0 | 0
11801 | 467273 | 2012-03-08 02:02 | 1680.829 | 7 | 34 | -0.6746967 | 3.764956 | 33.43784 | 32.83743 | 134.7639 | 119.7352 | -6.480217e-05 | 0.08847938 | 0 | 0 | 0
11802 | 467303 | 2012-03-08 02:03 | 1710.844 | 7 | 34 | -0.6746967 | 3.76123 | 33.43784 | 32.84306 | 134.7639 | 119.7564 | -0.0001296043 | 0.08847938 | 0 | 0 | 0
11803 | 467333 | 2012-03-08 02:03 | 1740.859 | 7 | 34 | -0.6745167 | 3.757504 | 33.43784 | 32.84868 | 134.7639 | 119.7776 | -9.717941e-05 | 0.08847938 | 0 | 0 | 0
11804 | 467363 | 2012-03-08 02:04 | 1770.875 | 7 | 34 | -0.6746967 | 3.753778 | 33.43784 | 32.85431 | 134.7639 | 119.7987 | -0.0001295567 | 0.08847938 | 0 | 0 | 0
11805 | 467393 | 2012-03-08 02:04 | 1800.89 | 7 | 34 | -0.6745167 | 3.750376 | 33.43784 | 32.85993 | 134.7639 | 119.8198 | -9.722709e-05 | 0.08847938 | 0 | 0 | 0
11806 | 467423 | 2012-03-08 02:05 | 1830.905 | 7 | 34 | -0.6746967 | 3.746813 | 33.43784 | 32.86556 | 134.7639 | 119.8409 | -9.717941e-05 | 0.08847938 | 0 | 0 | 0
11807 | 467453.1 | 2012-03-08 02:05 | 1860.92 | 7 | 34 | -0.6745167 | 3.743411 | 33.43784 | 32.87118 | 134.7639 | 119.8619 | -9.722709e-05 | 0.08847938 | 0 | 0 | 0
11808 | 467483.1 | 2012-03-08 02:06 | 1890.937 | 7 | 34 | -0.6746967 | 3.739685 | 33.43784 | 32.87681 | 134.7639 | 119.883 | -0.0001296043 | 0.08847938 | 0 | 0 | 0
11809 | 467513.1 | 2012-03-08 02:06 | 1920.937 | 7 | 34 | -0.6745167 | 3.736607 | 33.43784 | 32.88243 | 134.7639 | 119.904 | -6.480217e-05 | 0.08847938 | 0 | 0 | 0
11810 | 467543.1 | 2012-03-08 02:07 | 1950.949 | 7 | 34 | -0.6746967 | 3.733043 | 33.43784 | 32.88805 | 134.7639 | 119.925 | -6.480217e-05 | 0.08847938 | 0 | 0 | 0
11811 | 467573.1 | 2012-03-08 02:07 | 1980.964 | 7 | 34 | -0.6746967 | 3.729641 | 33.43784 | 32.89368 | 134.7639 | 119.946 | -9.717941e-05 | 0.08847938 | 0 | 0 | 0
11812 | 467603.1 | 2012-03-08 02:08 | 2010.98 | 7 | 34 | -0.6746967 | 3.726402 | 33.43784 | 32.89931 | 134.7639 | 119.967 | -6.480217e-05 | 0.08847938 | 0 | 0 | 0
11813 | 467633.1 | 2012-03-08 02:08 | 2040.995 | 7 | 34 | -0.6746967 | 3.723162 | 33.43784 | 32.90493 | 134.7639 | 119.9879 | -9.717941e-05 | 0.08847938 | 0 | 0 | 0
11814 | 467663.1 | 2012-03-08 02:09 | 2071.01 | 7 | 34 | -0.6745167 | 3.719922 | 33.43784 | 32.91056 | 134.7639 | 120.0089 | -6.480217e-05 | 0.08847938 | 0 | 0 | 0
11815 | 467693.2 | 2012-03-08 02:09 | 2101.025 | 7 | 34 | -0.6745167 | 3.716682 | 33.43784 | 32.91618 | 134.7639 | 120.0298 | -9.722709e-05 | 0.08847938 | 0 | 0 | 0
11816 | 467723.2 | 2012-03-08 02:10 | 2131.04 | 7 | 34 | -0.6746967 | 3.713604 | 33.43784 | 32.92181 | 134.7639 | 120.0507 | -6.480217e-05 | 0.08847938 | 0 | 0 | 0
11817 | 467753.2 | 2012-03-08 02:10 | 2161.055 | 7 | 34 | -0.6746967 | 3.710688 | 33.43784 | 32.92743 | 134.7639 | 120.0716 | -3.237724e-05 | 0.08847938 | 0 | 0 | 0
11818 | 467783.2 | 2012-03-08 02:11 | 2191.07 | 7 | 34 | -0.6746967 | 3.707287 | 33.43784 | 32.93306 | 134.7639 | 120.0924 | -3.237724e-05 | 0.08847938 | 0 | 0 | 0
11819 | 467813.2 | 2012-03-08 02:11 | 2221.085 | 7 | 34 | -0.6748766 | 3.704209 | 33.43784 | 32.93868 | 134.7639 | 120.1133 | -6.480217e-05 | 0.08847938 | 0 | 0 | 0
11820 | 467843.2 | 2012-03-08 02:12 | 2251.1 | 7 | 34 | -0.6748766 | 3.701293 | 33.43784 | 32.94431 | 134.7639 | 120.1341 | -6.480217e-05 | 0.08847938 | 0 | 0 | 0
11821 | 467873.2 | 2012-03-08 02:12 | 2281.115 | 7 | 34 | -0.6745167 | 3.698377 | 33.43784 | 32.94993 | 134.7639 | 120.1549 | -9.722709e-05 | 0.08847938 | 0 | 0 | 0
11822 | 467903.3 | 2012-03-08 02:13 | 2311.13 | 7 | 34 | -0.6746967 | 3.695299 | 33.43784 | 32.95556 | 134.7639 | 120.1757 | -9.717941e-05 | 0.08847938 | 0 | 0 | 0
11823 | 467933.3 | 2012-03-08 02:13 | 2341.145 | 7 | 34 | -0.6746967 | 3.692707 | 33.43784 | 32.96118 | 134.7639 | 120.1965 | -9.717941e-05 | 0.08847938 | 0 | 0 | 0
11824 | 467963.3 | 2012-03-08 02:14 | 2371.16 | 7 | 34 | -0.6746967 | 3.689791 | 33.43784 | 32.96681 | 134.7639 | 120.2172 | -6.480217e-05 | 0.08847938 | 0 | 0 | 0
11825 | 467993.3 | 2012-03-08 02:14 | 2401.18 | 7 | 34 | -0.6746967 | 3.687037 | 33.43784 | 32.97243 | 134.7639 | 120.238 | -6.480217e-05 | 0.08847938 | 0 | 0 | 0
11826 | 468023.3 | 2012-03-08 02:15 | 2431.191 | 7 | 34 | -0.6746967 | 3.684284 | 33.43784 | 32.97806 | 134.7639 | 120.2587 | -6.480217e-05 | 0.08847938 | 0 | 0 | 0
11827 | 468053.3 | 2012-03-08 02:15 | 2461.206 | 7 | 34 | -0.6746967 | 3.68153 | 33.43784 | 32.98368 | 134.7639 | 120.2794 | -6.480217e-05 | 0.08847938 | 0 | 0 | 0
11828 | 468083.4 | 2012-03-08 02:16 | 2491.221 | 7 | 34 | -0.6748766 | 3.678776 | 33.43784 | 32.98931 | 134.7639 | 120.3001 | -9.717941e-05 | 0.08847938 | 0 | 0 | 0
11829 | 468113.4 | 2012-03-08 02:16 | 2521.236 | 7 | 34 | -0.6743368 | 3.676508 | 33.43784 | 32.99493 | 134.7639 | 120.3208 | -3.237724e-05 | 0.08847938 | 0 | 0 | 0
11830 | 468143.4 | 2012-03-08 02:17 | 2551.238 | 7 | 34 | -0.6745167 | 3.673916 | 33.43784 | 33.00055 | 134.7639 | 120.3415 | 0 | 0.08847938 | 0 | 0 | 0
11831 | 468173.4 | 2012-03-08 02:17 | 2581.25 | 7 | 34 | -0.6746967 | 3.671162 | 33.43784 | 33.00618 | 134.7639 | 120.3621 | -9.717941e-05 | 0.08847938 | 0 | 0 | 0
11832 | 468203.4 | 2012-03-08 02:18 | 2611.266 | 7 | 34 | -0.6746967 | 3.668571 | 33.43784 | 33.0118 | 134.7639 | 120.3828 | -9.717941e-05 | 0.08847938 | 0 | 0 | 0
11833 | 468233.4 | 2012-03-08 02:18 | 2641.281 | 7 | 34 | -0.6746967 | 3.666141 | 33.43784 | 33.01743 | 134.7639 | 120.4034 | -9.722709e-05 | 0.08847938 | 0 | 0 | 0
11834 | 468263.4 | 2012-03-08 02:19 | 2671.296 | 7 | 34 | -0.6745167 | 3.663873 | 33.43784 | 33.02305 | 134.7639 | 120.424 | -3.242493e-05 | 0.08847938 | 0 | 0 | 0
11835 | 468293.4 | 2012-03-08 02:19 | 2701.311 | 7 | 34 | -0.6748766 | 3.661281 | 33.43784 | 33.02868 | 134.7639 | 120.4446 | -6.480217e-05 | 0.08847938 | 0 | 0 | 0
11836 | 468323.5 | 2012-03-08 02:20 | 2731.326 | 7 | 34 | -0.6748766 | 3.659013 | 33.43784 | 33.0343 | 134.7639 | 120.4652 | -6.480217e-05 | 0.08847938 | 0 | 0 | 0
11837 | 468353.5 | 2012-03-08 02:20 | 2761.341 | 7 | 34 | -0.6746967 | 3.656907 | 33.43784 | 33.03993 | 134.7639 | 120.4858 | -6.480217e-05 | 0.08847938 | 0 | 0 | 0
11838 | 468383.5 | 2012-03-08 02:21 | 2791.356 | 7 | 34 | -0.6745167 | 3.654801 | 33.43784 | 33.04556 | 134.7639 | 120.5064 | -3.237724e-05 | 0.08847938 | 0 | 0 | 0
11839 | 468413.5 | 2012-03-08 02:21 | 2821.371 | 7 | 34 | -0.6745167 | 3.652533 | 33.43784 | 33.05118 | 134.7639 | 120.5269 | -6.480217e-05 | 0.08847938 | 0 | 0 | 0
11840 | 468443.5 | 2012-03-08 02:22 | 2851.386 | 7 | 34 | -0.6745167 | 3.650589 | 33.43784 | 33.05681 | 134.7639 | 120.5475 | 0 | 0.08847938 | 0 | 0 | 0
11841 | 468473.5 | 2012-03-08 02:22 | 2881.401 | 7 | 34 | -0.6746967 | 3.648322 | 33.43784 | 33.06243 | 134.7639 | 120.568 | -6.480217e-05 | 0.08847938 | 0 | 0 | 0
11842 | 468503.5 | 2012-03-08 02:23 | 2911.416 | 7 | 34 | -0.6745167 | 3.646378 | 33.43784 | 33.06806 | 134.7639 | 120.5885 | -3.237724e-05 | 0.08847938 | 0 | 0 | 0
11843 | 468533.6 | 2012-03-08 02:23 | 2941.431 | 7 | 34 | -0.6746967 | 3.64411 | 33.43784 | 33.07368 | 134.7639 | 120.609 | -9.722709e-05 | 0.08847938 | 0 | 0 | 0
11844 | 468563.6 | 2012-03-08 02:24 | 2971.447 | 7 | 34 | -0.6746967 | 3.642166 | 33.43784 | 33.07931 | 134.7639 | 120.6295 | -6.480217e-05 | 0.08847938 | 0 | 0 | 0
11845 | 468593.6 | 2012-03-08 02:24 | 3001.462 | 7 | 34 | -0.6746967 | 3.640384 | 33.43784 | 33.08493 | 134.7639 | 120.65 | -6.480217e-05 | 0.08847938 | 0 | 0 | 0
11846 | 468623.6 | 2012-03-08 02:25 | 3031.477 | 7 | 34 | -0.6748766 | 3.638278 | 33.43784 | 33.09056 | 134.7639 | 120.6705 | -9.722709e-05 | 0.08847938 | 0 | 0 | 0
11847 | 468653.6 | 2012-03-08 02:25 | 3061.492 | 7 | 34 | -0.6745167 | 3.636496 | 33.43784 | 33.09618 | 134.7639 | 120.6909 | -6.475449e-05 | 0.08847938 | 0 | 0 | 0
11848 | 468683.6 | 2012-03-08 02:26 | 3091.507 | 7 | 34 | -0.6746967 | 3.634714 | 33.43784 | 33.10181 | 134.7639 | 120.7114 | -3.237724e-05 | 0.08847938 | 0 | 0 | 0
11849 | 468713.7 | 2012-03-08 02:26 | 3121.522 | 7 | 34 | -0.6746967 | 3.63277 | 33.43784 | 33.10743 | 134.7639 | 120.7318 | -3.242493e-05 | 0.08847938 | 0 | 0 | 0
11850 | 468743.7 | 2012-03-08 02:27 | 3151.54 | 7 | 34 | -0.6748766 | 3.630826 | 33.43784 | 33.11306 | 134.7639 | 120.7522 | -9.717941e-05 | 0.08847938 | 0 | 0 | 0
11851 | 468773.7 | 2012-03-08 02:27 | 3181.552 | 7 | 34 | -0.6748766 | 3.629207 | 33.43784 | 33.11868 | 134.7639 | 120.7727 | -3.237724e-05 | 0.08847938 | 0 | 0 | 0
11852 | 468803.7 | 2012-03-08 02:28 | 3211.567 | 7 | 34 | -0.6745167 | 3.627425 | 33.43784 | 33.12431 | 134.7639 | 120.7931 | -3.237724e-05 | 0.08847938 | 0 | 0 | 0
11853 | 468833.7 | 2012-03-08 02:28 | 3241.582 | 7 | 34 | -0.6745167 | 3.625319 | 33.43784 | 33.12993 | 134.7639 | 120.8135 | -6.480217e-05 | 0.08847938 | 0 | 0 | 0
11854 | 468863.7 | 2012-03-08 02:29 | 3271.598 | 7 | 34 | -0.6746967 | 3.623537 | 33.43784 | 33.13556 | 134.7639 | 120.8339 | -3.242493e-05 | 0.08847938 | 0 | 0 | 0
11855 | 468893.7 | 2012-03-08 02:29 | 3301.612 | 7 | 34 | -0.6746967 | 3.621593 | 33.43784 | 33.14118 | 134.7639 | 120.8542 | -6.480217e-05 | 0.08847938 | 0 | 0 | 0
11856 | 468923.8 | 2012-03-08 02:30 | 3331.628 | 7 | 34 | -0.6746967 | 3.619649 | 33.43784 | 33.14681 | 134.7639 | 120.8746 | -3.237724e-05 | 0.08847938 | 0 | 0 | 0
11857 | 468953.8 | 2012-03-08 02:30 | 3361.643 | 7 | 34 | -0.6746967 | 3.617705 | 33.43784 | 33.15243 | 134.7639 | 120.895 | -9.722709e-05 | 0.08847938 | 0 | 0 | 0
11858 | 468983.8 | 2012-03-08 02:31 | 3391.658 | 7 | 34 | -0.6748766 | 3.615599 | 33.43784 | 33.15806 | 134.7639 | 120.9153 | -9.717941e-05 | 0.08847938 | 0 | 0 | 0
11859 | 469013.8 | 2012-03-08 02:31 | 3421.673 | 7 | 34 | -0.6746967 | 3.613655 | 33.43784 | 33.16368 | 134.7639 | 120.9356 | -6.480217e-05 | 0.08847938 | 0 | 0 | 0
11860 | 469043.8 | 2012-03-08 02:32 | 3451.688 | 7 | 34 | -0.6746967 | 3.611712 | 33.43784 | 33.16931 | 134.7639 | 120.956 | -6.480217e-05 | 0.08847938 | 0 | 0 | 0
11861 | 469073.8 | 2012-03-08 02:32 | 3481.703 | 7 | 34 | -0.6745167 | 3.609768 | 33.43784 | 33.17493 | 134.7639 | 120.9763 | -6.480217e-05 | 0.08847938 | 0 | 0 | 0
11862 | 469103.9 | 2012-03-08 02:33 | 3511.718 | 7 | 34 | -0.6746967 | 3.607338 | 33.43784 | 33.18056 | 134.7639 | 120.9966 | -3.237724e-05 | 0.08847938 | 0 | 0 | 0
11863 | 469133.9 | 2012-03-08 02:33 | 3541.733 | 7 | 34 | -0.6746967 | 3.605232 | 33.43784 | 33.18618 | 134.7639 | 121.0168 | -3.242493e-05 | 0.08847938 | 0 | 0 | 0
11864 | 469163.9 | 2012-03-08 02:34 | 3571.748 | 7 | 34 | -0.6746967 | 3.602964 | 33.43784 | 33.19181 | 134.7639 | 121.0371 | -3.237724e-05 | 0.08847938 | 0 | 0 | 0
11865 | 469193.9 | 2012-03-08 02:34 | 3601.763 | 7 | 34 | -0.6745167 | 3.600372 | 33.43784 | 33.19743 | 134.7639 | 121.0574 | -3.237724e-05 | 0.08847938 | 0 | 0 | 0
11866 | 469223.9 | 2012-03-08 02:35 | 3631.778 | 7 | 34 | -0.6746967 | 3.597942 | 33.43784 | 33.20306 | 134.7639 | 121.0776 | -6.480217e-05 | 0.08847938 | 0 | 0 | 0
11867 | 469253.9 | 2012-03-08 02:35 | 3661.793 | 7 | 34 | -0.6745167 | 3.59535 | 33.43784 | 33.20868 | 134.7639 | 121.0979 | -9.722709e-05 | 0.08847938 | 0 | 0 | 0
11868 | 469283.9 | 2012-03-08 02:36 | 3691.809 | 7 | 34 | -0.6746967 | 3.592758 | 33.43784 | 33.21431 | 134.7639 | 121.1181 | 0 | 0.08847938 | 0 | 0 | 0
11869 | 469314 | 2012-03-08 02:36 | 3721.824 | 7 | 34 | -0.6746967 | 3.589843 | 33.43784 | 33.21993 | 134.7639 | 121.1383 | -6.480217e-05 | 0.08847938 | 0 | 0 | 0
11870 | 469344 | 2012-03-08 02:37 | 3751.841 | 7 | 34 | -0.6746967 | 3.587089 | 33.43784 | 33.22556 | 134.7639 | 121.1585 | -3.237724e-05 | 0.08847938 | 0 | 0 | 0
11871 | 469374 | 2012-03-08 02:37 | 3781.854 | 7 | 34 | -0.6745167 | 3.584011 | 33.43784 | 33.23118 | 134.7639 | 121.1786 | -6.480217e-05 | 0.08847938 | 0 | 0 | 0
11872 | 469404 | 2012-03-08 02:38 | 3811.869 | 7 | 34 | -0.6745167 | 3.580771 | 33.43784 | 33.23681 | 134.7639 | 121.1988 | -0.0001296043 | 0.08847938 | 0 | 0 | 0
11873 | 469434 | 2012-03-08 02:38 | 3841.884 | 7 | 34 | -0.6746967 | 3.577531 | 33.43784 | 33.24243 | 134.7639 | 121.2189 | -9.717941e-05 | 0.08847938 | 0 | 0 | 0
11874 | 469464 | 2012-03-08 02:39 | 3871.899 | 7 | 34 | -0.6745167 | 3.574129 | 33.43784 | 33.24806 | 134.7639 | 121.239 | -3.242493e-05 | 0.08847938 | 0 | 0 | 0
11875 | 469494 | 2012-03-08 02:39 | 3901.914 | 7 | 34 | -0.6745167 | 3.570404 | 33.43784 | 33.25368 | 134.7639 | 121.2591 | -9.722709e-05 | 0.08847938 | 0 | 0 | 0
11876 | 469524.1 | 2012-03-08 02:40 | 3931.929 | 7 | 34 | -0.6745167 | 3.56684 | 33.43784 | 33.25931 | 134.7639 | 121.2792 | -6.480217e-05 | 0.08847938 | 0 | 0 | 0
11877 | 469554.1 | 2012-03-08 02:40 | 3961.944 | 7 | 34 | -0.6746967 | 3.562952 | 33.43784 | 33.26493 | 134.7639 | 121.2992 | -9.717941e-05 | 0.08847938 | 0 | 0 | 0
11878 | 469584.1 | 2012-03-08 02:41 | 3991.959 | 7 | 34 | -0.6748766 | 3.55874 | 33.43784 | 33.27056 | 134.7639 | 121.3193 | -9.722709e-05 | 0.08847938 | 0 | 0 | 0
11879 | 469614.1 | 2012-03-08 02:41 | 4021.975 | 7 | 34 | -0.6746967 | 3.554528 | 33.43784 | 33.27618 | 134.7639 | 121.3393 | -9.717941e-05 | 0.08847938 | 0 | 0 | 0
11880 | 469644.1 | 2012-03-08 02:42 | 4051.99 | 7 | 34 | -0.6746967 | 3.549831 | 33.43784 | 33.28181 | 134.7639 | 121.3593 | -9.717941e-05 | 0.08847938 | 0 | 0 | 0
11881 | 469674.1 | 2012-03-08 02:42 | 4082.005 | 7 | 34 | -0.6746967 | 3.544971 | 33.43784 | 33.28743 | 134.7639 | 121.3792 | -9.717941e-05 | 0.08847938 | 0 | 0 | 0
11882 | 469704.2 | 2012-03-08 02:43 | 4112.02 | 7 | 34 | -0.6745167 | 3.539787 | 33.43784 | 33.29306 | 134.7639 | 121.3991 | -0.0001295567 | 0.08847938 | 0 | 0 | 0
11883 | 469734.2 | 2012-03-08 02:43 | 4142.035 | 7 | 34 | -0.6745167 | 3.534117 | 33.43784 | 33.29868 | 134.7639 | 121.419 | -0.0001296043 | 0.08847938 | 0 | 0 | 0
11884 | 469764.2 | 2012-03-08 02:44 | 4172.05 | 7 | 34 | -0.6746967 | 3.527962 | 33.43784 | 33.30431 | 134.7639 | 121.4389 | -0.0001620293 | 0.08847938 | 0 | 0 | 0
11885 | 469794.2 | 2012-03-08 02:44 | 4202.065 | 7 | 34 | -0.6746967 | 3.521482 | 33.43784 | 33.30993 | 134.7639 | 121.4587 | -0.0001619816 | 0.08847938 | 0 | 0 | 0
11886 | 469824.2 | 2012-03-08 02:45 | 4232.08 | 7 | 34 | -0.6745167 | 3.514517 | 33.43784 | 33.31556 | 134.7639 | 121.4785 | -0.0001943588 | 0.08847938 | 0 | 0 | 0
11887 | 469854.2 | 2012-03-08 02:45 | 4262.095 | 7 | 34 | -0.6748766 | 3.506741 | 33.43784 | 33.32119 | 134.7639 | 121.4983 | -0.0002268314 | 0.08847938 | 0 | 0 | 0
11888 | 469884.2 | 2012-03-08 02:46 | 4292.11 | 7 | 34 | -0.6745167 | 3.498803 | 33.43784 | 33.32681 | 134.7639 | 121.518 | -0.0001943588 | 0.08847938 | 0 | 0 | 0
11889 | 469914.3 | 2012-03-08 02:46 | 4322.125 | 7 | 34 | -0.6746967 | 3.489732 | 33.43784 | 33.33244 | 134.7639 | 121.5376 | -0.0002267838 | 0.08847938 | 0 | 0 | 0
11890 | 469944.3 | 2012-03-08 02:47 | 4352.141 | 7 | 34 | -0.6746967 | 3.479688 | 33.43784 | 33.33806 | 134.7639 | 121.5572 | -0.0002915859 | 0.08847938 | 0 | 0 | 0
11891 | 469974.3 | 2012-03-08 02:47 | 4382.144 | 7 | 34 | -0.6746967 | 3.468997 | 33.43784 | 33.34368 | 134.7639 | 121.5768 | -0.0003239632 | 0.08847938 | 0 | 0 | 0
11892 | 470004.3 | 2012-03-08 02:48 | 4412.155 | 7 | 34 | -0.6746967 | 3.457171 | 33.43784 | 33.34931 | 134.7639 | 121.5962 | -0.0003240108 | 0.08847938 | 0 | 0 | 0
11893 | 470034.3 | 2012-03-08 02:48 | 4442.17 | 7 | 34 | -0.6746967 | 3.444212 | 33.43784 | 33.35493 | 134.7639 | 121.6157 | -0.0003887653 | 0.08847938 | 0 | 0 | 0
11894 | 470064.3 | 2012-03-08 02:49 | 4472.185 | 7 | 34 | -0.6746967 | 3.430119 | 33.43784 | 33.36056 | 134.7639 | 121.635 | -0.000388813 | 0.08847938 | 0 | 0 | 0
11895 | 470094.3 | 2012-03-08 02:49 | 4502.2 | 7 | 34 | -0.6746967 | 3.414406 | 33.43784 | 33.36618 | 134.7639 | 121.6542 | -0.0003887653 | 0.08847938 | 0 | 0 | 0
11896 | 470124.3 | 2012-03-08 02:50 | 4532.215 | 7 | 34 | -0.6746967 | 3.397397 | 33.43784 | 33.37181 | 134.7639 | 121.6734 | -0.0004859924 | 0.08847938 | 0 | 0 | 0
11897 | 470154.4 | 2012-03-08 02:50 | 4562.23 | 7 | 34 | -0.6746967 | 3.37812 | 33.43784 | 33.37743 | 134.7639 | 121.6925 | -0.0005183697 | 0.08847938 | 0 | 0 | 0
11898 | 470184.4 | 2012-03-08 02:51 | 4592.245 | 7 | 34 | -0.6746967 | 3.357061 | 33.43784 | 33.38306 | 134.7639 | 121.7114 | -0.0005831718 | 0.08847938 | 0 | 0 | 0
11899 | 470214.4 | 2012-03-08 02:51 | 4622.261 | 7 | 34 | -0.6746967 | 3.334058 | 33.43784 | 33.38868 | 134.7639 | 121.7302 | -0.000647974 | 0.08847938 | 0 | 0 | 0
11900 | 470244.4 | 2012-03-08 02:52 | 4652.276 | 7 | 34 | -0.6745167 | 3.308949 | 33.43784 | 33.39431 | 134.7639 | 121.7489 | -0.0007127762 | 0.08847938 | 0 | 0 | 0
11901 | 470274.4 | 2012-03-08 02:52 | 4682.291 | 7 | 34 | -0.6746967 | 3.281411 | 33.43784 | 33.39993 | 134.7639 | 121.7674 | -0.0007451534 | 0.08847938 | 0 | 0 | 0
11902 | 470304.4 | 2012-03-08 02:53 | 4712.306 | 7 | 34 | -0.6746967 | 3.251928 | 33.43784 | 33.40556 | 134.7639 | 121.7858 | -0.0007775783 | 0.08847938 | 0 | 0 | 0
11903 | 470334.5 | 2012-03-08 02:53 | 4742.321 | 7 | 34 | -0.6746967 | 3.220502 | 33.43784 | 33.41118 | 134.7639 | 121.804 | -0.0008423805 | 0.08847938 | 0 | 0 | 0
11904 | 470364.5 | 2012-03-08 02:54 | 4772.336 | 7 | 34 | -0.6748766 | 3.187455 | 33.43784 | 33.41681 | 134.7639 | 121.8221 | -0.0009071827 | 0.08847938 | 0 | 0 | 0
11905 | 470394.5 | 2012-03-08 02:54 | 4802.351 | 7 | 34 | -0.6746967 | 3.153437 | 33.43784 | 33.42244 | 134.7639 | 121.8399 | -0.0009071827 | 0.08847938 | 0 | 0 | 0
11906 | 470424.5 | 2012-03-08 02:55 | 4832.366 | 7 | 34 | -0.6746967 | 3.118933 | 33.43784 | 33.42806 | 134.7639 | 121.8575 | -0.0009395599 | 0.08847938 | 0 | 0 | 0
11907 | 470454.5 | 2012-03-08 02:55 | 4862.381 | 7 | 34 | -0.6746967 | 3.083457 | 33.43784 | 33.43369 | 134.7639 | 121.875 | -0.0009395123 | 0.08847938 | 0 | 0 | 0
11908 | 470484.5 | 2012-03-08 02:56 | 4892.396 | 7 | 34 | -0.6745167 | 3.048305 | 33.43784 | 33.43931 | 134.7639 | 121.8922 | -0.0009719372 | 0.08847938 | 0 | 0 | 0
11909 | 470514.5 | 2012-03-08 02:56 | 4922.411 | 7 | 34 | -0.6746967 | 3.013153 | 33.43784 | 33.44494 | 134.7639 | 121.9093 | -0.000907135 | 0.08847938 | 0 | 0 | 0
11910 | 470544.6 | 2012-03-08 02:57 | 4952.427 | 7 | 34 | -0.6745167 | 2.978486 | 33.43784 | 33.45056 | 134.7639 | 121.9261 | -0.0008747578 | 0.08847938 | 0 | 0 | 0
11911 | 470574.6 | 2012-03-08 02:57 | 4982.444 | 7 | 34 | -0.6746967 | 2.94382 | 33.43784 | 33.45619 | 134.7639 | 121.9428 | -0.0009395599 | 0.08847938 | 0 | 0 | 0
11912 | 470604.6 | 2012-03-08 02:58 | 5012.457 | 7 | 34 | -0.6746967 | 2.910612 | 33.43784 | 33.46181 | 134.7639 | 121.9592 | -0.0008747578 | 0.08847938 | 0 | 0 | 0
11913 | 470634.6 | 2012-03-08 02:58 | 5042.472 | 7 | 34 | -0.6746967 | 2.878213 | 33.43784 | 33.46744 | 134.7639 | 121.9755 | -0.0008747578 | 0.08847938 | 0 | 0 | 0
11914 | 470664.6 | 2012-03-08 02:59 | 5072.487 | 7 | 34 | -0.6748766 | 2.846463 | 33.43784 | 33.47306 | 134.7639 | 121.9916 | -0.0008423328 | 0.08847938 | 0 | 0 | 0
11915 | 470694.6 | 2012-03-08 02:59 | 5102.502 | 7 | 34 | -0.6745167 | 2.815847 | 33.43784 | 33.47869 | 134.7639 | 122.0075 | -0.0007775783 | 0.08847938 | 0 | 0 | 0
11916 | 470724.6 | 2012-03-08 03:00 | 5132.517 | 7 | 34 | -0.6748766 | 2.786526 | 33.43784 | 33.48431 | 134.7639 | 122.0233 | -0.0008099556 | 0.08847938 | 0 | 0 | 0
11917 | 470754.7 | 2012-03-08 03:00 | 5162.532 | 7 | 34 | -0.6746967 | 2.75834 | 33.43784 | 33.48994 | 134.7639 | 122.0389 | -0.0007452011 | 0.08847938 | 0 | 0 | 0
11918 | 470784.7 | 2012-03-08 03:01 | 5192.547 | 7 | 34 | -0.6746967 | 2.729991 | 33.43784 | 33.49556 | 134.7639 | 122.0543 | -0.0007775783 | 0.08847938 | 0 | 0 | 0
11919 | 470814.7 | 2012-03-08 03:01 | 5222.562 | 7 | 34 | -0.6748766 | 2.702939 | 33.43784 | 33.50119 | 134.7639 | 122.0696 | -0.0007451534 | 0.08847938 | 0 | 0 | 0
11920 | 470818.2 | 2012-03-08 03:01 | 5226.078 | 7 | 34 | -0.6746967 | 2.699861 | 33.43784 | 33.50185 | 134.7639 | 122.0714 | -0.0007775307 | 0.08847938 | 0 | 0 | 0
11921 | 470818.4 | 2012-03-08 03:01 | 0.1878349 | 8 | 34 | -0.000614028 | 2.764333 | 33.43784 | 33.50185 | 134.7639 | 122.0714 | 0 | 0.06424312 | 0 | 0 | 0
11922 | 470823.2 | 2012-03-08 03:02 | 5.015527 | 8 | 34 | -0.002413501 | 3.126709 | 33.43784 | 33.50185 | 134.7639 | 122.0714 | 0.02954731 | 0.06424312 | 0 | 0 | 0
11923 | 470853.3 | 2012-03-08 03:02 | 30.01508 | 1 | 35 | 0 | 3.312027 | 33.43784 | 33.50185 | 134.7639 | 122.0714 | 0.002073479 | 0.06424312 | 0 | 0 | 0
11924 | 470883.3 | 2012-03-08 03:03 | 60.03027 | 1 | 35 | 0 | 3.36354 | 33.43784 | 33.50185 | 134.7639 | 122.0714 | 0.001036739 | 0.06424312 | 0 | 0 | 0
11925 | 470913.3 | 2012-03-08 03:03 | 90.04525 | 1 | 35 | 0 | 3.394319 | 33.43784 | 33.50185 | 134.7639 | 122.0714 | 0.000680399 | 0.06424312 | 0 | 0 | 0
11926 | 470943.3 | 2012-03-08 03:04 | 120.0135 | 1 | 35 | 0 | 3.41554 | 33.43784 | 33.50185 | 134.7639 | 122.0714 | 0.0004536152 | 0.06424312 | 0 | 0 | 0
11927 | 470973.3 | 2012-03-08 03:04 | 30.01525 | 2 | 35 | 0.6749082 | 3.693355 | 33.44346 | 33.50185 | 134.7845 | 122.0714 | 0.00145793 | 0.06424312 | 0 | 0 | 0
11928 | 471003.3 | 2012-03-08 03:05 | 60.03022 | 2 | 35 | 0.6749082 | 3.731585 | 33.44909 | 33.50185 | 134.8054 | 122.0714 | 0.0007451534 | 0.06424312 | 0 | 0 | 0
11929 | 471033.3 | 2012-03-08 03:05 | 90.04526 | 2 | 35 | 0.6749082 | 3.75475 | 33.45471 | 33.50185 | 134.8264 | 122.0714 | 0.0005183697 | 0.06424312 | 0 | 0 | 0
11930 | 471063.3 | 2012-03-08 03:06 | 120.0603 | 2 | 35 | 0.6747283 | 3.770463 | 33.46034 | 33.50185 | 134.8476 | 122.0714 | 0.0002915859 | 0.06424312 | 0 | 0 | 0
11931 | 471093.3 | 2012-03-08 03:06 | 150.0782 | 2 | 35 | 0.6750882 | 3.782451 | 33.46597 | 33.50185 | 134.8688 | 122.0714 | 0.0002915859 | 0.06424312 | 0 | 0 | 0
11932 | 471123.4 | 2012-03-08 03:07 | 180.0906 | 2 | 35 | 0.6747283 | 3.791522 | 33.47159 | 33.50185 | 134.8901 | 122.0714 | 0.0001944065 | 0.06424312 | 0 | 0 | 0
11933 | 471153.4 | 2012-03-08 03:07 | 210.1058 | 2 | 35 | 0.6747283 | 3.798812 | 33.47722 | 33.50185 | 134.9115 | 122.0714 | 0.0001619816 | 0.06424312 | 0 | 0 | 0
11934 | 471183.4 | 2012-03-08 03:08 | 240.1208 | 2 | 35 | 0.6747283 | 3.805291 | 33.48285 | 33.50185 | 134.9329 | 122.0714 | 0.0001619816 | 0.06424312 | 0 | 0 | 0
11935 | 471213.4 | 2012-03-08 03:08 | 270.1358 | 2 | 35 | 0.6747283 | 3.811123 | 33.48847 | 33.50185 | 134.9543 | 122.0714 | 0.0001296043 | 0.06424312 | 0 | 0 | 0
11936 | 471243.4 | 2012-03-08 03:09 | 300.1509 | 2 | 35 | 0.6747283 | 3.816631 | 33.4941 | 33.50185 | 134.9758 | 122.0714 | 0.0001296043 | 0.06424312 | 0 | 0 | 0
11937 | 471273.4 | 2012-03-08 03:09 | 330.166 | 2 | 35 | 0.6749082 | 3.821977 | 33.49972 | 33.50185 | 134.9973 | 122.0714 | 0.0001296043 | 0.06424312 | 0 | 0 | 0
11938 | 471303.4 | 2012-03-08 03:10 | 360.1811 | 2 | 35 | 0.6749082 | 3.826998 | 33.50535 | 33.50185 | 135.0188 | 122.0714 | 9.717941e-05 | 0.06424312 | 0 | 0 | 0
11939 | 471333.5 | 2012-03-08 03:10 | 390.1967 | 2 | 35 | 0.6749082 | 3.831858 | 33.51098 | 33.50185 | 135.0403 | 122.0714 | 0.0001296043 | 0.06424312 | 0 | 0 | 0
11940 | 471363.5 | 2012-03-08 03:11 | 420.2112 | 2 | 35 | 0.6749082 | 3.836394 | 33.5166 | 33.50185 | 135.0619 | 122.0714 | 0.0001296043 | 0.06424312 | 0 | 0 | 0
11941 | 471393.5 | 2012-03-08 03:11 | 450.2263 | 2 | 35 | 0.6749082 | 3.84093 | 33.52223 | 33.50185 | 135.0835 | 122.0714 | 9.717941e-05 | 0.06424312 | 0 | 0 | 0
11942 | 471423.5 | 2012-03-08 03:12 | 480.2414 | 2 | 35 | 0.6749082 | 3.845303 | 33.52786 | 33.50185 | 135.1051 | 122.0714 | 9.717941e-05 | 0.06424312 | 0 | 0 | 0
11943 | 471453.5 | 2012-03-08 03:12 | 510.2565 | 2 | 35 | 0.6745483 | 3.849515 | 33.53348 | 33.50185 | 135.1268 | 122.0714 | 9.722709e-05 | 0.06424312 | 0 | 0 | 0
11944 | 471483.5 | 2012-03-08 03:13 | 540.2715 | 2 | 35 | 0.6747283 | 3.853565 | 33.53911 | 33.50185 | 135.1484 | 122.0714 | 6.480217e-05 | 0.06424312 | 0 | 0 | 0
11945 | 471513.6 | 2012-03-08 03:13 | 570.2866 | 2 | 35 | 0.6747283 | 3.857777 | 33.54473 | 33.50185 | 135.1701 | 122.0714 | 0.0001295567 | 0.06424312 | 0 | 0 | 0
11946 | 471543.6 | 2012-03-08 03:14 | 600.3017 | 2 | 35 | 0.6749082 | 3.861989 | 33.55036 | 33.50185 | 135.1918 | 122.0714 | 0.0001296043 | 0.06424312 | 0 | 0 | 0
11947 | 471573.6 | 2012-03-08 03:14 | 630.3169 | 2 | 35 | 0.6747283 | 3.865552 | 33.55599 | 33.50185 | 135.2136 | 122.0714 | 6.480217e-05 | 0.06424312 | 0 | 0 | 0
11948 | 471603.6 | 2012-03-08 03:15 | 660.3365 | 2 | 35 | 0.6750882 | 3.869602 | 33.56161 | 33.50185 | 135.2354 | 122.0714 | 0.0001296043 | 0.06424312 | 0 | 0 | 0
11949 | 471633.6 | 2012-03-08 03:15 | 690.3471 | 2 | 35 | 0.6747283 | 3.873004 | 33.56724 | 33.50185 | 135.2571 | 122.0714 | 9.717941e-05 | 0.06424312 | 0 | 0 | 0
11950 | 471663.6 | 2012-03-08 03:16 | 720.362 | 2 | 35 | 0.6749082 | 3.876568 | 33.57287 | 33.50185 | 135.2789 | 122.0714 | 9.722709e-05 | 0.06424312 | 0 | 0 | 0
11951 | 471693.6 | 2012-03-08 03:16 | 750.3799 | 2 | 35 | 0.6747283 | 3.87997 | 33.57849 | 33.50185 | 135.3008 | 122.0714 | 9.717941e-05 | 0.06424312 | 0 | 0 | 0
11952 | 471723.7 | 2012-03-08 03:17 | 780.3923 | 2 | 35 | 0.6749082 | 3.883371 | 33.58412 | 33.50185 | 135.3226 | 122.0714 | 9.717941e-05 | 0.06424312 | 0 | 0 | 0
11953 | 471753.7 | 2012-03-08 03:17 | 810.4073 | 2 | 35 | 0.6747283 | 3.886449 | 33.58975 | 33.50185 | 135.3444 | 122.0714 | 9.722709e-05 | 0.06424312 | 0 | 0 | 0
11954 | 471783.7 | 2012-03-08 03:18 | 840.4225 | 2 | 35 | 0.6747283 | 3.889365 | 33.59537 | 33.50185 | 135.3663 | 122.0714 | 6.480217e-05 | 0.06424312 | 0 | 0 | 0
11955 | 471813.7 | 2012-03-08 03:18 | 870.4377 | 2 | 35 | 0.6749082 | 3.892443 | 33.601 | 33.50185 | 135.3882 | 122.0714 | 9.717941e-05 | 0.06424312 | 0 | 0 | 0
11956 | 471843.7 | 2012-03-08 03:19 | 900.4525 | 2 | 35 | 0.6747283 | 3.895035 | 33.60662 | 33.50185 | 135.4101 | 122.0714 | 6.480217e-05 | 0.06424312 | 0 | 0 | 0
11957 | 471873.7 | 2012-03-08 03:19 | 930.4676 | 2 | 35 | 0.6747283 | 3.897627 | 33.61225 | 33.50185 | 135.432 | 122.0714 | 3.237724e-05 | 0.06424312 | 0 | 0 | 0
11958 | 471903.7 | 2012-03-08 03:20 | 960.4829 | 2 | 35 | 0.6749082 | 3.900381 | 33.61788 | 33.50185 | 135.454 | 122.0714 | 9.722709e-05 | 0.06424312 | 0 | 0 | 0
11959 | 471933.8 | 2012-03-08 03:20 | 990.4978 | 2 | 35 | 0.6747283 | 3.902648 | 33.6235 | 33.50185 | 135.4759 | 122.0714 | 6.480217e-05 | 0.06424312 | 0 | 0 | 0
11960 | 471963.8 | 2012-03-08 03:21 | 1020.513 | 2 | 35 | 0.6747283 | 3.904754 | 33.62913 | 33.50185 | 135.4979 | 122.0714 | 3.242493e-05 | 0.06424312 | 0 | 0 | 0
11961 | 471993.8 | 2012-03-08 03:21 | 1050.528 | 2 | 35 | 0.6747283 | 3.907022 | 33.63476 | 33.50185 | 135.5199 | 122.0714 | 3.242493e-05 | 0.06424312 | 0 | 0 | 0
11962 | 472023.8 | 2012-03-08 03:22 | 1080.543 | 2 | 35 | 0.6749082 | 3.909128 | 33.64038 | 33.50185 | 135.5419 | 122.0714 | 3.237724e-05 | 0.06424312 | 0 | 0 | 0
11963 | 472053.8 | 2012-03-08 03:22 | 1110.558 | 2 | 35 | 0.6747283 | 3.911234 | 33.64601 | 33.50185 | 135.5639 | 122.0714 | 3.237724e-05 | 0.06424312 | 0 | 0 | 0
11964 | 472083.8 | 2012-03-08 03:23 | 1140.573 | 2 | 35 | 0.6749082 | 3.91334 | 33.65164 | 33.50185 | 135.5859 | 122.0714 | 3.237724e-05 | 0.06424312 | 0 | 0 | 0
11965 | 472113.9 | 2012-03-08 03:23 | 1170.588 | 2 | 35 | 0.6749082 | 3.915446 | 33.65726 | 33.50185 | 135.6079 | 122.0714 | 6.480217e-05 | 0.06424312 | 0 | 0 | 0
11966 | 472143.9 | 2012-03-08 03:24 | 1200.603 | 2 | 35 | 0.6747283 | 3.917552 | 33.66289 | 33.50185 | 135.6299 | 122.0714 | 9.717941e-05 | 0.06424312 | 0 | 0 | 0
11967 | 472173.9 | 2012-03-08 03:24 | 1230.619 | 2 | 35 | 0.6747283 | 3.919333 | 33.66851 | 33.50185 | 135.652 | 122.0714 | 6.480217e-05 | 0.06424312 | 0 | 0 | 0
11968 | 472203.9 | 2012-03-08 03:25 | 1260.634 | 2 | 35 | 0.6747283 | 3.921439 | 33.67414 | 33.50185 | 135.674 | 122.0714 | 6.480217e-05 | 0.06424312 | 0 | 0 | 0
11969 | 472233.9 | 2012-03-08 03:25 | 1290.649 | 2 | 35 | 0.6749082 | 3.923383 | 33.67977 | 33.50185 | 135.6961 | 122.0714 | 6.480217e-05 | 0.06424312 | 0 | 0 | 0
11970 | 472263.9 | 2012-03-08 03:26 | 1320.664 | 2 | 35 | 0.6749082 | 3.925489 | 33.68539 | 33.50185 | 135.7182 | 122.0714 | 6.480217e-05 | 0.06424312 | 0 | 0 | 0
11971 | 472293.9 | 2012-03-08 03:26 | 1350.683 | 2 | 35 | 0.6747283 | 3.927433 | 33.69102 | 33.50185 | 135.7403 | 122.0714 | 3.237724e-05 | 0.06424312 | 0 | 0 | 0
11972 | 472324 | 2012-03-08 03:27 | 1380.694 | 2 | 35 | 0.6749082 | 3.929539 | 33.69665 | 33.50185 | 135.7624 | 122.0714 | 6.480217e-05 | 0.06424312 | 0 | 0 | 0
11973 | 472354 | 2012-03-08 03:27 | 1410.709 | 2 | 35 | 0.6747283 | 3.931483 | 33.70227 | 33.50185 | 135.7845 | 122.0714 | 3.237724e-05 | 0.06424312 | 0 | 0 | 0
11974 | 472384 | 2012-03-08 03:28 | 1440.724 | 2 | 35 | 0.6749082 | 3.933589 | 33.7079 | 33.50185 | 135.8066 | 122.0714 | 0 | 0.06424312 | 0 | 0 | 0
11975 | 472414 | 2012-03-08 03:28 | 1470.739 | 2 | 35 | 0.6749082 | 3.935857 | 33.71352 | 33.50185 | 135.8288 | 122.0714 | 6.475449e-05 | 0.06424312 | 0 | 0 | 0
11976 | 472444 | 2012-03-08 03:29 | 1500.754 | 2 | 35 | 0.6747283 | 3.938125 | 33.71915 | 33.50185 | 135.8509 | 122.0714 | 6.480217e-05 | 0.06424312 | 0 | 0 | 0
11977 | 472474 | 2012-03-08 03:29 | 1530.769 | 2 | 35 | 0.6747283 | 3.940068 | 33.72478 | 33.50185 | 135.8731 | 122.0714 | 3.242493e-05 | 0.06424312 | 0 | 0 | 0
11978 | 472504 | 2012-03-08 03:30 | 1560.784 | 2 | 35 | 0.6749082 | 3.942336 | 33.7304 | 33.50185 | 135.8952 | 122.0714 | 3.237724e-05 | 0.06424312 | 0 | 0 | 0
11979 | 472534.1 | 2012-03-08 03:30 | 1590.8 | 2 | 35 | 0.6749082 | 3.944442 | 33.73603 | 33.50185 | 135.9174 | 122.0714 | 3.242493e-05 | 0.06424312 | 0 | 0 | 0
11980 | 472564.1 | 2012-03-08 03:31 | 1620.815 | 2 | 35 | 0.6747283 | 3.946548 | 33.74166 | 33.50185 | 135.9396 | 122.0714 | 3.242493e-05 | 0.06424312 | 0 | 0 | 0
11981 | 472594.1 | 2012-03-08 03:31 | 1650.83 | 2 | 35 | 0.6747283 | 3.94914 | 33.74728 | 33.50185 | 135.9618 | 122.0714 | 9.722709e-05 | 0.06424312 | 0 | 0 | 0
11982 | 472624.1 | 2012-03-08 03:32 | 1680.845 | 2 | 35 | 0.6747283 | 3.951246 | 33.75291 | 33.50185 | 135.9841 | 122.0714 | 3.237724e-05 | 0.06424312 | 0 | 0 | 0
11983 | 472654.1 | 2012-03-08 03:32 | 1710.86 | 2 | 35 | 0.6745483 | 3.953514 | 33.75854 | 33.50185 | 136.0063 | 122.0714 | 6.480217e-05 | 0.06424312 | 0 | 0 | 0
11984 | 472684.1 | 2012-03-08 03:33 | 1740.875 | 2 | 35 | 0.6750882 | 3.956106 | 33.76416 | 33.50185 | 136.0286 | 122.0714 | 0.0001296043 | 0.06424312 | 0 | 0 | 0
11985 | 472714.2 | 2012-03-08 03:33 | 1770.89 | 2 | 35 | 0.6747283 | 3.958211 | 33.76979 | 33.50185 | 136.0508 | 122.0714 | 6.475449e-05 | 0.06424312 | 0 | 0 | 0
11986 | 472744.2 | 2012-03-08 03:34 | 1800.905 | 2 | 35 | 0.6747283 | 3.960641 | 33.77541 | 33.50185 | 136.0731 | 122.0714 | 9.717941e-05 | 0.06424312 | 0 | 0 | 0
11987 | 472774.2 | 2012-03-08 03:34 | 1830.921 | 2 | 35 | 0.6749082 | 3.962747 | 33.78104 | 33.50185 | 136.0954 | 122.0714 | 3.242493e-05 | 0.06424312 | 0 | 0 | 0
11988 | 472804.2 | 2012-03-08 03:35 | 1860.935 | 2 | 35 | 0.6749082 | 3.965339 | 33.78667 | 33.50185 | 136.1177 | 122.0714 | 9.717941e-05 | 0.06424312 | 0 | 0 | 0
11989 | 472834.2 | 2012-03-08 03:35 | 1890.95 | 2 | 35 | 0.6749082 | 3.967607 | 33.79229 | 33.50185 | 136.14 | 122.0714 | 6.480217e-05 | 0.06424312 | 0 | 0 | 0
11990 | 472864.2 | 2012-03-08 03:36 | 1920.965 | 2 | 35 | 0.6749082 | 3.969875 | 33.79792 | 33.50185 | 136.1623 | 122.0714 | 3.237724e-05 | 0.06424312 | 0 | 0 | 0
11991 | 472894.2 | 2012-03-08 03:36 | 1950.981 | 2 | 35 | 0.6749082 | 3.972467 | 33.80355 | 33.50185 | 136.1847 | 122.0714 | 9.717941e-05 | 0.06424312 | 0 | 0 | 0
11992 | 472924.2 | 2012-03-08 03:37 | 1980.983 | 2 | 35 | 0.6745483 | 3.974573 | 33.80917 | 33.50185 | 136.207 | 122.0714 | 3.237724e-05 | 0.06424312 | 0 | 0 | 0
11993 | 472954.3 | 2012-03-08 03:37 | 2010.995 | 2 | 35 | 0.6747283 | 3.977003 | 33.8148 | 33.50185 | 136.2294 | 122.0714 | 3.242493e-05 | 0.06424312 | 0 | 0 | 0
11994 | 472984.3 | 2012-03-08 03:38 | 2041.01 | 2 | 35 | 0.6747283 | 3.979432 | 33.82042 | 33.50185 | 136.2518 | 122.0714 | 6.480217e-05 | 0.06424312 | 0 | 0 | 0
11995 | 473014.3 | 2012-03-08 03:38 | 2071.025 | 2 | 35 | 0.6749082 | 3.981862 | 33.82605 | 33.50185 | 136.2742 | 122.0714 | 6.480217e-05 | 0.06424312 | 0 | 0 | 0
11996 | 473044.3 | 2012-03-08 03:39 | 2101.04 | 2 | 35 | 0.6749082 | 3.984454 | 33.83168 | 33.50185 | 136.2966 | 122.0714 | 0.0001296043 | 0.06424312 | 0 | 0 | 0
11997 | 473074.3 | 2012-03-08 03:39 | 2131.055 | 2 | 35 | 0.6749082 | 3.98656 | 33.8373 | 33.50185 | 136.319 | 122.0714 | 3.242493e-05 | 0.06424312 | 0 | 0 | 0
11998 | 473104.3 | 2012-03-08 03:40 | 2161.071 | 2 | 35 | 0.6747283 | 3.98899 | 33.84293 | 33.50185 | 136.3414 | 122.0714 | 6.480217e-05 | 0.06424312 | 0 | 0 | 0
11999 | 473134.3 | 2012-03-08 03:40 | 2191.086 | 2 | 35 | 0.6749082 | 3.991582 | 33.84855 | 33.50185 | 136.3639 | 122.0714 | 9.717941e-05 | 0.06424312 | 0 | 0 | 0
12000 | 473164.4 | 2012-03-08 03:41 | 2221.101 | 2 | 35 | 0.6747283 | 3.99385 | 33.85418 | 33.50185 | 136.3864 | 122.0714 | 6.480217e-05 | 0.06424312 | 0 | 0 | 0
12001 | 473194.4 | 2012-03-08 03:41 | 2251.116 | 2 | 35 | 0.6747283 | 3.996279 | 33.85981 | 33.50185 | 136.4088 | 122.0714 | 6.480217e-05 | 0.06424312 | 0 | 0 | 0
12002 | 473224.4 | 2012-03-08 03:42 | 2281.131 | 2 | 35 | 0.6749082 | 3.998871 | 33.86543 | 33.50185 | 136.4313 | 122.0714 | 9.717941e-05 | 0.06424312 | 0 | 0 | 0
12003 | 473254.4 | 2012-03-08 03:42 | 2311.146 | 2 | 35 | 0.6747283 | 4.001301 | 33.87106 | 33.50185 | 136.4538 | 122.0714 | 3.242493e-05 | 0.06424312 | 0 | 0 | 0
12004 | 473284.4 | 2012-03-08 03:43 | 2341.161 | 2 | 35 | 0.6747283 | 4.003731 | 33.87669 | 33.50185 | 136.4764 | 122.0714 | 6.484985e-05 | 0.06424312 | 0 | 0 | 0
12005 | 473314.4 | 2012-03-08 03:43 | 2371.176 | 2 | 35 | 0.6749082 | 4.006323 | 33.88231 | 33.50185 | 136.4989 | 122.0714 | 9.717941e-05 | 0.06424312 | 0 | 0 | 0
12006 | 473344.5 | 2012-03-08 03:44 | 2401.191 | 2 | 35 | 0.6749082 | 4.008753 | 33.88794 | 33.50185 | 136.5214 | 122.0714 | 3.242493e-05 | 0.06424312 | 0 | 0 | 0
12007 | 473374.5 | 2012-03-08 03:44 | 2431.206 | 2 | 35 | 0.6747283 | 4.011345 | 33.89356 | 33.50185 | 136.544 | 122.0714 | 6.484985e-05 | 0.06424312 | 0 | 0 | 0
12008 | 473404.5 | 2012-03-08 03:45 | 2461.221 | 2 | 35 | 0.6747283 | 4.014099 | 33.89919 | 33.50185 | 136.5666 | 122.0714 | 9.717941e-05 | 0.06424312 | 0 | 0 | 0
12009 | 473434.5 | 2012-03-08 03:45 | 2491.236 | 2 | 35 | 0.6747283 | 4.016529 | 33.90482 | 33.50185 | 136.5892 | 122.0714 | 3.242493e-05 | 0.06424312 | 0 | 0 | 0
12010 | 473464.5 | 2012-03-08 03:46 | 2521.252 | 2 | 35 | 0.6747283 | 4.01912 | 33.91044 | 33.50185 | 136.6118 | 122.0714 | 6.475449e-05 | 0.06424312 | 0 | 0 | 0
12011 | 473494.5 | 2012-03-08 03:46 | 2551.267 | 2 | 35 | 0.6747283 | 4.021712 | 33.91607 | 33.50185 | 136.6344 | 122.0714 | 6.484985e-05 | 0.06424312 | 0 | 0 | 0
12012 | 473524.5 | 2012-03-08 03:47 | 2581.284 | 2 | 35 | 0.6749082 | 4.024628 | 33.9217 | 33.50185 | 136.657 | 122.0714 | 6.484985e-05 | 0.06424312 | 0 | 0 | 0
12013 | 473554.6 | 2012-03-08 03:47 | 2611.297 | 2 | 35 | 0.6747283 | 4.02722 | 33.92732 | 33.50185 | 136.6797 | 122.0714 | 3.232956e-05 | 0.06424312 | 0 | 0 | 0
12014 | 473584.6 | 2012-03-08 03:48 | 2641.312 | 2 | 35 | 0.6749082 | 4.030136 | 33.93295 | 33.50185 | 136.7023 | 122.0714 | 9.717941e-05 | 0.06424312 | 0 | 0 | 0
12015 | 473614.6 | 2012-03-08 03:48 | 2671.327 | 2 | 35 | 0.6747283 | 4.032728 | 33.93857 | 33.50185 | 136.725 | 122.0714 | 3.242493e-05 | 0.06424312 | 0 | 0 | 0
12016 | 473644.6 | 2012-03-08 03:49 | 2701.342 | 2 | 35 | 0.6749082 | 4.035644 | 33.9442 | 33.50185 | 136.7477 | 122.0714 | 6.484985e-05 | 0.06424312 | 0 | 0 | 0
12017 | 473674.6 | 2012-03-08 03:49 | 2731.357 | 2 | 35 | 0.6749082 | 4.038397 | 33.94983 | 33.50185 | 136.7704 | 122.0714 | 6.475449e-05 | 0.06424312 | 0 | 0 | 0
12018 | 473704.6 | 2012-03-08 03:50 | 2761.372 | 2 | 35 | 0.6747283 | 4.041475 | 33.95545 | 33.50185 | 136.7932 | 122.0714 | 9.717941e-05 | 0.06424312 | 0 | 0 | 0
12019 | 473734.7 | 2012-03-08 03:50 | 2791.387 | 2 | 35 | 0.6747283 | 4.044391 | 33.96108 | 33.50185 | 136.8159 | 122.0714 | 9.717941e-05 | 0.06424312 | 0 | 0 | 0
12020 | 473764.7 | 2012-03-08 03:51 | 2821.403 | 2 | 35 | 0.6749082 | 4.047469 | 33.96671 | 33.50185 | 136.8387 | 122.0714 | 6.475449e-05 | 0.06424312 | 0 | 0 | 0
12021 | 473794.7 | 2012-03-08 03:51 | 2851.417 | 2 | 35 | 0.6747283 | 4.050385 | 33.97233 | 33.50185 | 136.8615 | 122.0714 | 9.717941e-05 | 0.06424312 | 0 | 0 | 0
12022 | 473824.7 | 2012-03-08 03:52 | 2881.433 | 2 | 35 | 0.6749082 | 4.0533 | 33.97796 | 33.50185 | 136.8843 | 122.0714 | 6.475449e-05 | 0.06424312 | 0 | 0 | 0
12023 | 473854.7 | 2012-03-08 03:52 | 2911.448 | 2 | 35 | 0.6749082 | 4.056378 | 33.98359 | 33.50185 | 136.9071 | 122.0714 | 3.242493e-05 | 0.06424312 | 0 | 0 | 0
12024 | 473884.7 | 2012-03-08 03:53 | 2941.463 | 2 | 35 | 0.6747283 | 4.059456 | 33.98921 | 33.50185 | 136.9299 | 122.0714 | 3.242493e-05 | 0.06424312 | 0 | 0 | 0
12025 | 473914.7 | 2012-03-08 03:53 | 2971.478 | 2 | 35 | 0.6750882 | 4.062858 | 33.99484 | 33.50185 | 136.9527 | 122.0714 | 9.717941e-05 | 0.06424312 | 0 | 0 | 0
12026 | 473944.8 | 2012-03-08 03:54 | 3001.493 | 2 | 35 | 0.6749082 | 4.065774 | 34.00046 | 33.50185 | 136.9756 | 122.0714 | 6.475449e-05 | 0.06424312 | 0 | 0 | 0
12027 | 473974.8 | 2012-03-08 03:54 | 3031.508 | 2 | 35 | 0.6747283 | 4.069014 | 34.00609 | 33.50185 | 136.9985 | 122.0714 | 9.717941e-05 | 0.06424312 | 0 | 0 | 0
12028 | 474004.8 | 2012-03-08 03:55 | 3061.523 | 2 | 35 | 0.6747283 | 4.072254 | 34.01172 | 33.50185 | 137.0214 | 122.0714 | 9.717941e-05 | 0.06424312 | 0 | 0 | 0
12029 | 474034.8 | 2012-03-08 03:55 | 3091.538 | 2 | 35 | 0.6749082 | 4.075655 | 34.01734 | 33.50185 | 137.0443 | 122.0714 | 0.0001296043 | 0.06424312 | 0 | 0 | 0
12030 | 474064.8 | 2012-03-08 03:56 | 3121.553 | 2 | 35 | 0.6747283 | 4.078895 | 34.02297 | 33.50185 | 137.0673 | 122.0714 | 6.475449e-05 | 0.06424312 | 0 | 0 | 0
12031 | 474094.8 | 2012-03-08 03:56 | 3151.568 | 2 | 35 | 0.6747283 | 4.082135 | 34.0286 | 33.50185 | 137.0902 | 122.0714 | 6.484985e-05 | 0.06424312 | 0 | 0 | 0
12032 | 474124.9 | 2012-03-08 03:57 | 3181.586 | 2 | 35 | 0.6749082 | 4.085699 | 34.03422 | 33.50185 | 137.1132 | 122.0714 | 9.727478e-05 | 0.06424312 | 0 | 0 | 0
12033 | 474154.9 | 2012-03-08 03:57 | 3211.599 | 2 | 35 | 0.6747283 | 4.089101 | 34.03985 | 33.50185 | 137.1362 | 122.0714 | 9.717941e-05 | 0.06424312 | 0 | 0 | 0
12034 | 474184.9 | 2012-03-08 03:58 | 3241.614 | 2 | 35 | 0.6750882 | 4.092826 | 34.04547 | 33.50185 | 137.1592 | 122.0714 | 9.717941e-05 | 0.06424312 | 0 | 0 | 0
12035 | 474214.9 | 2012-03-08 03:58 | 3271.629 | 2 | 35 | 0.6750882 | 4.096228 | 34.0511 | 33.50185 | 137.1822 | 122.0714 | 9.717941e-05 | 0.06424312 | 0 | 0 | 0
12036 | 474244.9 | 2012-03-08 03:59 | 3301.648 | 2 | 35 | 0.6749082 | 4.099792 | 34.05673 | 33.50185 | 137.2053 | 122.0714 | 9.717941e-05 | 0.06424312 | 0 | 0 | 0
12037 | 474274.9 | 2012-03-08 03:59 | 3331.659 | 2 | 35 | 0.6747283 | 4.103518 | 34.06235 | 33.50185 | 137.2284 | 122.0714 | 0.0001296043 | 0.06424312 | 0 | 0 | 0
12038 | 474304.9 | 2012-03-08 04:00 | 3361.674 | 2 | 35 | 0.6747283 | 4.107082 | 34.06798 | 33.50185 | 137.2515 | 122.0714 | 9.717941e-05 | 0.06424312 | 0 | 0 | 0
12039 | 474335 | 2012-03-08 04:00 | 3391.689 | 2 | 35 | 0.6745483 | 4.110646 | 34.07361 | 33.50185 | 137.2746 | 122.0714 | 9.717941e-05 | 0.06424312 | 0 | 0 | 0
12040 | 474365 | 2012-03-08 04:01 | 3421.704 | 2 | 35 | 0.6747283 | 4.114371 | 34.07923 | 33.50185 | 137.2977 | 122.0714 | 6.475449e-05 | 0.06424312 | 0 | 0 | 0
12041 | 474395 | 2012-03-08 04:01 | 3451.719 | 2 | 35 | 0.6749082 | 4.118259 | 34.08486 | 33.50185 | 137.3209 | 122.0714 | 9.727478e-05 | 0.06424312 | 0 | 0 | 0
12042 | 474425 | 2012-03-08 04:02 | 3481.734 | 2 | 35 | 0.6745483 | 4.121985 | 34.09048 | 33.50185 | 137.3441 | 122.0714 | 9.717941e-05 | 0.06424312 | 0 | 0 | 0
12043 | 474455 | 2012-03-08 04:02 | 3511.749 | 2 | 35 | 0.6749082 | 4.125873 | 34.09611 | 33.50185 | 137.3673 | 122.0714 | 6.475449e-05 | 0.06424312 | 0 | 0 | 0
12044 | 474485 | 2012-03-08 04:03 | 3541.765 | 2 | 35 | 0.6747283 | 4.129761 | 34.10174 | 33.50185 | 137.3905 | 122.0714 | 6.484985e-05 | 0.06424312 | 0 | 0 | 0
12045 | 474515 | 2012-03-08 04:03 | 3571.78 | 2 | 35 | 0.6749082 | 4.133972 | 34.10736 | 33.50185 | 137.4138 | 122.0714 | 0.0001619339 | 0.06424312 | 0 | 0 | 0
12046 | 474545.1 | 2012-03-08 04:04 | 3601.795 | 2 | 35 | 0.6749082 | 4.137698 | 34.11299 | 33.50185 | 137.437 | 122.0714 | 9.717941e-05 | 0.06424312 | 0 | 0 | 0
12047 | 474575.1 | 2012-03-08 04:04 | 3631.81 | 2 | 35 | 0.6747283 | 4.141748 | 34.11862 | 33.50185 | 137.4603 | 122.0714 | 0.0001296043 | 0.06424312 | 0 | 0 | 0
12048 | 474605.1 | 2012-03-08 04:05 | 3661.825 | 2 | 35 | 0.6749082 | 4.145798 | 34.12424 | 33.50185 | 137.4836 | 122.0714 | 9.717941e-05 | 0.06424312 | 0 | 0 | 0
12049 | 474635.1 | 2012-03-08 04:05 | 3691.84 | 2 | 35 | 0.6747283 | 4.15001 | 34.12987 | 33.50185 | 137.507 | 122.0714 | 0.0001296043 | 0.06424312 | 0 | 0 | 0
12050 | 474665.1 | 2012-03-08 04:06 | 3721.855 | 2 | 35 | 0.6749082 | 4.154059 | 34.1355 | 33.50185 | 137.5303 | 122.0714 | 9.717941e-05 | 0.06424312 | 0 | 0 | 0
12051 | 474695.1 | 2012-03-08 04:06 | 3751.87 | 2 | 35 | 0.6749082 | 4.158271 | 34.14112 | 33.50185 | 137.5537 | 122.0714 | 0.0001620293 | 0.06424312 | 0 | 0 | 0
12052 | 474725.2 | 2012-03-08 04:07 | 3781.888 | 2 | 35 | 0.6749082 | 4.162483 | 34.14675 | 33.50185 | 137.5771 | 122.0714 | 0.000129509 | 0.06424312 | 0 | 0 | 0
12053 | 474755.2 | 2012-03-08 04:07 | 3811.9 | 2 | 35 | 0.6747283 | 4.166533 | 34.15237 | 33.50185 | 137.6005 | 122.0714 | 9.717941e-05 | 0.06424312 | 0 | 0 | 0
12054 | 474785.2 | 2012-03-08 04:08 | 3841.915 | 2 | 35 | 0.6747283 | 4.170744 | 34.158 | 33.50185 | 137.624 | 122.0714 | 9.717941e-05 | 0.06424312 | 0 | 0 | 0
12055 | 474815.2 | 2012-03-08 04:08 | 3871.93 | 2 | 35 | 0.6749082 | 4.175118 | 34.16363 | 33.50185 | 137.6475 | 122.0714 | 6.484985e-05 | 0.06424312 | 0 | 0 | 0
12056 | 474845.2 | 2012-03-08 04:09 | 3901.945 | 2 | 35 | 0.6749082 | 4.179492 | 34.16925 | 33.50185 | 137.671 | 122.0714 | 0.0001296043 | 0.06424312 | 0 | 0 | 0
12057 | 474875.2 | 2012-03-08 04:09 | 3931.961 | 2 | 35 | 0.6749082 | 4.183866 | 34.17488 | 33.50185 | 137.6945 | 122.0714 | 0.0001296043 | 0.06424312 | 0 | 0 | 0
12058 | 474905.2 | 2012-03-08 04:10 | 3961.976 | 2 | 35 | 0.6749082 | 4.187916 | 34.18051 | 33.50185 | 137.7181 | 122.0714 | 6.484985e-05 | 0.06424312 | 0 | 0 | 0
12059 | 474935.3 | 2012-03-08 04:10 | 3991.991 | 2 | 35 | 0.6747283 | 4.192451 | 34.18613 | 33.50185 | 137.7416 | 122.0714 | 9.717941e-05 | 0.06424312 | 0 | 0 | 0
12060 | 474965.3 | 2012-03-08 04:11 | 4022.006 | 2 | 35 | 0.6749082 | 4.196987 | 34.19176 | 33.50185 | 137.7652 | 122.0714 | 0.0001296043 | 0.06424312 | 0 | 0 | 0
12061 | 475015.2 | 2012-03-08 04:11 | 30.01504 | 3 | 35 | 0 | 4.09639 | 34.1955 | 33.50185 | 137.7809 | 122.0714 | -0.0004535675 | 0.06424312 | 0 | 0 | 0
12062 | 475045.2 | 2012-03-08 04:12 | 60.03015 | 3 | 35 | 0 | 4.083593 | 34.1955 | 33.50185 | 137.7809 | 122.0714 | -0.0002267838 | 0.06424312 | 0 | 0 | 0
12063 | 475075.3 | 2012-03-08 04:12 | 90.04526 | 3 | 35 | 0 | 4.075655 | 34.1955 | 33.50185 | 137.7809 | 122.0714 | -0.0001620293 | 0.06424312 | 0 | 0 | 0
12064 | 475105.2 | 2012-03-08 04:13 | 120.0135 | 3 | 35 | 0 | 4.07031 | 34.1955 | 33.50185 | 137.7809 | 122.0714 | -0.0001296043 | 0.06424312 | 0 | 0 | 0
12065 | 475105.2 | 2012-03-08 04:13 | 0.01571615 | 4 | 35 | 1.252179 | 4.200389 | 34.1955 | 33.50185 | 137.781 | 122.0714 | 0 | 0.06424312 | 0 | 0 | 0
12066 | 475105.7 | 2012-03-08 04:13 | 0.4843345 | 4 | 35 | 1.200894 | 4.200389 | 34.19566 | 33.50185 | 137.7816 | 122.0714 | 0 | 0.06424312 | 0 | 0 | 0
12067 | 475107.1 | 2012-03-08 04:13 | 1.861964 | 4 | 35 | 1.150869 | 4.200389 | 34.19611 | 33.50185 | 137.7835 | 122.0714 | 0 | 0.06424312 | 0 | 0 | 0
12068 | 475109.2 | 2012-03-08 04:13 | 3.937681 | 4 | 35 | 1.100304 | 4.200389 | 34.19676 | 33.50185 | 137.7862 | 122.0714 | 0 | 0.06424312 | 0 | 0 | 0
12069 | 475111.9 | 2012-03-08 04:13 | 6.624841 | 4 | 35 | 1.050098 | 4.200065 | 34.19756 | 33.50185 | 137.7896 | 122.0714 | -3.232956e-05 | 0.06424312 | 0 | 0 | 0
12070 | 475115.2 | 2012-03-08 04:13 | 9.986786 | 4 | 35 | 1.000073 | 4.200227 | 34.19852 | 33.50185 | 137.7936 | 122.0714 | -3.242493e-05 | 0.06424312 | 0 | 0 | 0
12071 | 475119.4 | 2012-03-08 04:13 | 14.17158 | 4 | 35 | 0.9498677 | 4.200389 | 34.19965 | 33.50185 | 137.7984 | 122.0714 | 3.242493e-05 | 0.06424312 | 0 | 0 | 0
12072 | 475124.6 | 2012-03-08 04:13 | 19.32773 | 4 | 35 | 0.8998424 | 4.200227 | 34.20097 | 33.50185 | 137.8039 | 122.0714 | 0 | 0.06424312 | 0 | 0 | 0
12073 | 475131 | 2012-03-08 04:13 | 25.79636 | 4 | 35 | 0.849817 | 4.200227 | 34.20254 | 33.50185 | 137.8105 | 122.0714 | 0 | 0.06424312 | 0 | 0 | 0
12074 | 475139.3 | 2012-03-08 04:14 | 34.10877 | 4 | 35 | 0.7996117 | 4.200227 | 34.20445 | 33.50185 | 137.8185 | 122.0714 | 3.232956e-05 | 0.06424312 | 0 | 0 | 0
12075 | 475150.4 | 2012-03-08 04:14 | 45.12414 | 4 | 35 | 0.7494064 | 4.200227 | 34.20681 | 33.50185 | 137.8285 | 122.0714 | 0 | 0.06424312 | 0 | 0 | 0
12076 | 475165.4 | 2012-03-08 04:14 | 60.18638 | 4 | 35 | 0.6993811 | 4.200065 | 34.20984 | 33.50185 | 137.8412 | 122.0714 | -3.232956e-05 | 0.06424312 | 0 | 0 | 0
12077 | 475187.6 | 2012-03-08 04:14 | 82.37346 | 4 | 35 | 0.6493557 | 4.200227 | 34.21399 | 33.50185 | 137.8586 | 122.0714 | 0 | 0.06424312 | 0 | 0 | 0
12078 | 475223.2 | 2012-03-08 04:15 | 118.0135 | 4 | 35 | 0.5993304 | 4.200065 | 34.22015 | 33.50185 | 137.8845 | 122.0714 | -6.475449e-05 | 0.06424312 | 0 | 0 | 0
12079 | 475280.9 | 2012-03-08 04:16 | 175.7155 | 4 | 35 | 0.549305 | 4.200389 | 34.22933 | 33.50185 | 137.923 | 122.0714 | 3.242493e-05 | 0.06424312 | 0 | 0 | 0
12080 | 475363.2 | 2012-03-08 04:17 | 258.0109 | 4 | 35 | 0.4992796 | 4.200389 | 34.24129 | 33.50185 | 137.9733 | 122.0714 | 0 | 0.06424312 | 0 | 0 | 0
12081 | 475465.3 | 2012-03-08 04:19 | 360.0716 | 4 | 35 | 0.4492543 | 4.200227 | 34.25472 | 33.50185 | 138.0297 | 122.0714 | -3.242493e-05 | 0.06424312 | 0 | 0 | 0
12082 | 475587.2 | 2012-03-08 04:21 | 481.9913 | 4 | 35 | 0.3992289 | 4.200065 | 34.26907 | 33.50185 | 138.09 | 122.0714 | -6.475449e-05 | 0.06424312 | 0 | 0 | 0
12083 | 475732.1 | 2012-03-08 04:23 | 626.9109 | 4 | 35 | 0.3492036 | 4.200065 | 34.28411 | 33.50185 | 138.1532 | 122.0714 | -3.232956e-05 | 0.06424312 | 0 | 0 | 0
12084 | 475910.6 | 2012-03-08 04:26 | 805.4107 | 4 | 35 | 0.2991782 | 4.200227 | 34.30015 | 33.50185 | 138.2205 | 122.0714 | 0 | 0.06424312 | 0 | 0 | 0
12085 | 476136.9 | 2012-03-08 04:30 | 1031.653 | 4 | 35 | 0.2491529 | 4.200227 | 34.31732 | 33.50185 | 138.2926 | 122.0714 | -3.242493e-05 | 0.06424312 | 0 | 0 | 0
12086 | 476437.6 | 2012-03-08 04:35 | 1332.414 | 4 | 35 | 0.1991275 | 4.200389 | 34.33595 | 33.50185 | 138.3709 | 122.0714 | 0 | 0.06424312 | 0 | 0 | 0
12087 | 476877 | 2012-03-08 04:42 | 1771.749 | 4 | 35 | 0.1491022 | 4.199903 | 34.35702 | 33.50185 | 138.4594 | 122.0714 | -6.475449e-05 | 0.06424312 | 0 | 0 | 0
12088 | 477611.9 | 2012-03-08 04:55 | 2506.689 | 4 | 35 | 0.09907679 | 4.200227 | 34.38188 | 33.50185 | 138.5638 | 122.0714 | -3.242493e-05 | 0.06424312 | 0 | 0 | 0
12089 | 479329 | 2012-03-08 05:23 | 4223.737 | 4 | 35 | 0.04995117 | 4.200065 | 34.4154 | 33.50185 | 138.7046 | 122.0714 | -3.232956e-05 | 0.06424312 | 0 | 0 | 0
12090 | 479389 | 2012-03-08 05:24 | 60.01431 | 5 | 35 | 0 | 4.190832 | 34.4154 | 33.50185 | 138.7046 | 122.0714 | -3.232956e-05 | 0.06424312 | 0 | 0 | 0
12091 | 479389.2 | 2012-03-08 05:24 | 0.187408 | 6 | 35 | 0.0002857086 | 4.190993 | 34.4154 | 33.50185 | 138.7046 | 122.0714 | 0 | 0.08921067 | 0 | 0 | 0
12092 | 479394 | 2012-03-08 05:24 | 5.015453 | 6 | 35 | -0.002413501 | 4.190345 | 34.4154 | 33.50185 | 138.7046 | 122.0714 | -6.484985e-05 | 0.08921067 | 0 | 0 | 0
12093 | 479394 | 2012-03-08 05:24 | 2.666646103e-06 | 7 | 35 | -0.6739769 | 4.129922 | 34.4154 | 33.50185 | 138.7046 | 122.0714 | 0 | 0.08921067 | 0 | 0 | 0
12094 | 479424 | 2012-03-08 05:25 | 30.01504 | 7 | 35 | -0.6746967 | 4.082459 | 34.4154 | 33.50748 | 138.7046 | 122.0945 | -0.0005184173 | 0.08921067 | 0 | 0 | 0
12095 | 479454.1 | 2012-03-08 05:25 | 60.03021 | 7 | 35 | -0.6745167 | 4.066098 | 34.4154 | 33.5131 | 138.7046 | 122.1174 | -0.000388813 | 0.08921067 | 0 | 0 | 0
12096 | 479484.1 | 2012-03-08 05:26 | 90.04521 | 7 | 35 | -0.6746967 | 4.054111 | 34.4154 | 33.51873 | 138.7046 | 122.1402 | -0.0003239632 | 0.08921067 | 0 | 0 | 0
12097 | 479514.1 | 2012-03-08 05:26 | 120.0603 | 7 | 35 | -0.6746967 | 4.044553 | 34.4154 | 33.52435 | 138.7046 | 122.163 | -0.0002268791 | 0.08921067 | 0 | 0 | 0
12098 | 479544.1 | 2012-03-08 05:27 | 150.0754 | 7 | 35 | -0.6746967 | 4.036129 | 34.4154 | 33.52998 | 138.7046 | 122.1857 | -0.0001943588 | 0.08921067 | 0 | 0 | 0
12099 | 479574.1 | 2012-03-08 05:27 | 180.0905 | 7 | 35 | -0.6748766 | 4.028192 | 34.4154 | 33.5356 | 138.7046 | 122.2084 | -0.0002267838 | 0.08921067 | 0 | 0 | 0
12100 | 479604.1 | 2012-03-08 05:28 | 210.1057 | 7 | 35 | -0.6746967 | 4.020902 | 34.4154 | 33.54123 | 138.7046 | 122.231 | -0.0001944542 | 0.08921067 | 0 | 0 | 0
12101 | 479634.1 | 2012-03-08 05:28 | 240.1207 | 7 | 35 | -0.6746967 | 4.013937 | 34.4154 | 33.54685 | 138.7046 | 122.2536 | -0.0002267838 | 0.08921067 | 0 | 0 | 0
12102 | 479664.2 | 2012-03-08 05:29 | 270.1357 | 7 | 35 | -0.6746967 | 4.007295 | 34.4154 | 33.55248 | 138.7046 | 122.2762 | -0.0001943588 | 0.08921067 | 0 | 0 | 0
12103 | 479694.2 | 2012-03-08 05:29 | 300.151 | 7 | 35 | -0.6746967 | 4.000653 | 34.4154 | 33.5581 | 138.7046 | 122.2987 | -0.0001943588 | 0.08921067 | 0 | 0 | 0
12104 | 479724.2 | 2012-03-08 05:30 | 330.166 | 7 | 35 | -0.6746967 | 3.994336 | 34.4154 | 33.56373 | 138.7046 | 122.3212 | -0.0001619816 | 0.08921067 | 0 | 0 | 0
12105 | 479754.2 | 2012-03-08 05:30 | 360.1838 | 7 | 35 | -0.6748766 | 3.987856 | 34.4154 | 33.56935 | 138.7046 | 122.3437 | -0.0001619816 | 0.08921067 | 0 | 0 | 0
12106 | 479784.2 | 2012-03-08 05:31 | 390.1962 | 7 | 35 | -0.6746967 | 3.981538 | 34.4154 | 33.57498 | 138.7046 | 122.3661 | -0.0001619816 | 0.08921067 | 0 | 0 | 0
12107 | 479814.2 | 2012-03-08 05:31 | 420.2112 | 7 | 35 | -0.6746967 | 3.975383 | 34.4154 | 33.5806 | 138.7046 | 122.3884 | -0.0001619816 | 0.08921067 | 0 | 0 | 0
12108 | 479844.2 | 2012-03-08 05:32 | 450.2263 | 7 | 35 | -0.6748766 | 3.969227 | 34.4154 | 33.58623 | 138.7046 | 122.4108 | -0.0001620293 | 0.08921067 | 0 | 0 | 0
12109 | 479874.3 | 2012-03-08 05:32 | 480.2452 | 7 | 35 | -0.6746967 | 3.963395 | 34.4154 | 33.59185 | 138.7046 | 122.4331 | -0.0001619816 | 0.08921067 | 0 | 0 | 0
12110 | 479904.3 | 2012-03-08 05:33 | 510.2566 | 7 | 35 | -0.6745167 | 3.95724 | 34.4154 | 33.59748 | 138.7046 | 122.4554 | -0.0001619816 | 0.08921067 | 0 | 0 | 0
12111 | 479934.3 | 2012-03-08 05:33 | 540.2718 | 7 | 35 | -0.6746967 | 3.951084 | 34.4154 | 33.6031 | 138.7046 | 122.4776 | -0.0001944065 | 0.08921067 | 0 | 0 | 0
12112 | 479964.3 | 2012-03-08 05:34 | 570.2866 | 7 | 35 | -0.6746967 | 3.945252 | 34.4154 | 33.60873 | 138.7046 | 122.4998 | -0.0001619816 | 0.08921067 | 0 | 0 | 0
12113 | 479994.3 | 2012-03-08 05:34 | 600.3017 | 7 | 35 | -0.6746967 | 3.939259 | 34.4154 | 33.61435 | 138.7046 | 122.522 | -0.0001943588 | 0.08921067 | 0 | 0 | 0
12114 | 480024.3 | 2012-03-08 05:35 | 630.3168 | 7 | 35 | -0.6748766 | 3.933427 | 34.4154 | 33.61998 | 138.7046 | 122.5441 | -0.0001943588 | 0.08921067 | 0 | 0 | 0
12115 | 480054.4 | 2012-03-08 05:35 | 660.3319 | 7 | 35 | -0.6743368 | 3.928081 | 34.4154 | 33.6256 | 138.7046 | 122.5663 | -0.0001296043 | 0.08921067 | 0 | 0 | 0
12116 | 480084.4 | 2012-03-08 05:36 | 690.3471 | 7 | 35 | -0.6746967 | 3.922087 | 34.4154 | 33.63123 | 138.7046 | 122.5883 | -0.0001296043 | 0.08921067 | 0 | 0 | 0
12117 | 480114.4 | 2012-03-08 05:36 | 720.362 | 7 | 35 | -0.6746967 | 3.916418 | 34.4154 | 33.63685 | 138.7046 | 122.6104 | -0.0001620293 | 0.08921067 | 0 | 0 | 0
12118 | 480144.4 | 2012-03-08 05:37 | 750.3772 | 7 | 35 | -0.6748766 | 3.910424 | 34.4154 | 33.64248 | 138.7046 | 122.6324 | -0.0001944065 | 0.08921067 | 0 | 0 | 0
12119 | 480174.4 | 2012-03-08 05:37 | 780.3922 | 7 | 35 | -0.6746967 | 3.90524 | 34.4154 | 33.6481 | 138.7046 | 122.6544 | -9.717941e-05 | 0.08921067 | 0 | 0 | 0
12120 | 480204.4 | 2012-03-08 05:38 | 810.4074 | 7 | 35 | -0.6746967 | 3.89957 | 34.4154 | 33.65373 | 138.7046 | 122.6763 | -0.0001296043 | 0.08921067 | 0 | 0 | 0
12121 | 480234.4 | 2012-03-08 05:38 | 840.4224 | 7 | 35 | -0.6746967 | 3.894063 | 34.4154 | 33.65935 | 138.7046 | 122.6982 | -0.0001296043 | 0.08921067 | 0 | 0 | 0
12122 | 480264.5 | 2012-03-08 05:39 | 870.4374 | 7 | 35 | -0.6745167 | 3.888555 | 34.4154 | 33.66498 | 138.7046 | 122.7201 | -0.0001296043 | 0.08921067 | 0 | 0 | 0
12123 | 480294.5 | 2012-03-08 05:39 | 900.4528 | 7 | 35 | -0.6746967 | 3.883047 | 34.4154 | 33.6706 | 138.7046 | 122.742 | -0.0001296043 | 0.08921067 | 0 | 0 | 0
12124 | 480324.5 | 2012-03-08 05:40 | 930.4678 | 7 | 35 | -0.6746967 | 3.877864 | 34.4154 | 33.67623 | 138.7046 | 122.7638 | -6.480217e-05 | 0.08921067 | 0 | 0 | 0
12125 | 480354.5 | 2012-03-08 05:40 | 960.4855 | 7 | 35 | -0.6745167 | 3.872356 | 34.4154 | 33.68186 | 138.7046 | 122.7856 | -0.0001296043 | 0.08921067 | 0 | 0 | 0
12126 | 480384.5 | 2012-03-08 05:41 | 990.4978 | 7 | 35 | -0.6746967 | 3.86701 | 34.4154 | 33.68748 | 138.7046 | 122.8074 | -0.0001295567 | 0.08921067 | 0 | 0 | 0
12127 | 480414.5 | 2012-03-08 05:41 | 1020.513 | 7 | 35 | -0.6746967 | 3.861665 | 34.4154 | 33.69311 | 138.7046 | 122.8291 | -0.0001619816 | 0.08921067 | 0 | 0 | 0
12128 | 480444.6 | 2012-03-08 05:42 | 1050.528 | 7 | 35 | -0.6746967 | 3.856643 | 34.4154 | 33.69873 | 138.7046 | 122.8508 | -0.0001296043 | 0.08921067 | 0 | 0 | 0
12129 | 480474.6 | 2012-03-08 05:42 | 1080.543 | 7 | 35 | -0.6746967 | 3.851621 | 34.4154 | 33.70436 | 138.7046 | 122.8725 | -0.0001295567 | 0.08921067 | 0 | 0 | 0
12130 | 480504.6 | 2012-03-08 05:43 | 1110.558 | 7 | 35 | -0.6746967 | 3.846599 | 34.4154 | 33.70998 | 138.7046 | 122.8942 | -0.0001296043 | 0.08921067 | 0 | 0 | 0
12131 | 480534.6 | 2012-03-08 05:43 | 1140.573 | 7 | 35 | -0.6746967 | 3.84174 | 34.4154 | 33.71561 | 138.7046 | 122.9158 | -0.0001295567 | 0.08921067 | 0 | 0 | 0
12132 | 480564.6 | 2012-03-08 05:44 | 1170.588 | 7 | 35 | -0.6748766 | 3.836718 | 34.4154 | 33.72123 | 138.7046 | 122.9374 | -0.0001296043 | 0.08921067 | 0 | 0 | 0
12133 | 480594.6 | 2012-03-08 05:44 | 1200.603 | 7 | 35 | -0.6748766 | 3.83202 | 34.4154 | 33.72686 | 138.7046 | 122.959 | -0.0001296043 | 0.08921067 | 0 | 0 | 0
12134 | 480624.6 | 2012-03-08 05:45 | 1230.619 | 7 | 35 | -0.6746967 | 3.827484 | 34.4154 | 33.73248 | 138.7046 | 122.9805 | -0.0001295567 | 0.08921067 | 0 | 0 | 0
12135 | 480654.7 | 2012-03-08 05:45 | 1260.634 | 7 | 35 | -0.6746967 | 3.822624 | 34.4154 | 33.73811 | 138.7046 | 123.002 | -0.0001620293 | 0.08921067 | 0 | 0 | 0
12136 | 480684.7 | 2012-03-08 05:46 | 1290.649 | 7 | 35 | -0.6743368 | 3.818413 | 34.4154 | 33.74373 | 138.7046 | 123.0235 | -6.480217e-05 | 0.08921067 | 0 | 0 | 0
12137 | 480714.7 | 2012-03-08 05:46 | 1320.664 | 7 | 35 | -0.6746967 | 3.813715 | 34.4154 | 33.74936 | 138.7046 | 123.045 | -0.0001296043 | 0.08921067 | 0 | 0 | 0
12138 | 480744.7 | 2012-03-08 05:47 | 1350.679 | 7 | 35 | -0.6746967 | 3.809179 | 34.4154 | 33.75498 | 138.7046 | 123.0664 | -0.0001619816 | 0.08921067 | 0 | 0 | 0
12139 | 480774.7 | 2012-03-08 05:47 | 1380.694 | 7 | 35 | -0.6746967 | 3.804967 | 34.4154 | 33.76061 | 138.7046 | 123.0878 | -0.0001296043 | 0.08921067 | 0 | 0 | 0
12140 | 480804.7 | 2012-03-08 05:48 | 1410.709 | 7 | 35 | -0.6746967 | 3.800756 | 34.4154 | 33.76623 | 138.7046 | 123.1092 | -9.717941e-05 | 0.08921067 | 0 | 0 | 0
12141 | 480834.7 | 2012-03-08 05:48 | 1440.724 | 7 | 35 | -0.6745167 | 3.796544 | 34.4154 | 33.77186 | 138.7046 | 123.1306 | -0.0001296043 | 0.08921067 | 0 | 0 | 0
12142 | 480864.8 | 2012-03-08 05:49 | 1470.739 | 7 | 35 | -0.6745167 | 3.792494 | 34.4154 | 33.77748 | 138.7046 | 123.1519 | -0.0001296043 | 0.08921067 | 0 | 0 | 0
12143 | 480894.8 | 2012-03-08 05:49 | 1500.754 | 7 | 35 | -0.6745167 | 3.788606 | 34.4154 | 33.78311 | 138.7046 | 123.1732 | -6.475449e-05 | 0.08921067 | 0 | 0 | 0
12144 | 480924.8 | 2012-03-08 05:50 | 1530.769 | 7 | 35 | -0.6745167 | 3.784395 | 34.4154 | 33.78873 | 138.7046 | 123.1945 | -9.717941e-05 | 0.08921067 | 0 | 0 | 0
12145 | 480954.8 | 2012-03-08 05:50 | 1560.787 | 7 | 35 | -0.6746967 | 3.780345 | 34.4154 | 33.79436 | 138.7046 | 123.2158 | -0.0001296043 | 0.08921067 | 0 | 0 | 0
12146 | 480984.8 | 2012-03-08 05:51 | 1590.8 | 7 | 35 | -0.6746967 | 3.776457 | 34.4154 | 33.79998 | 138.7046 | 123.2371 | -0.0001296043 | 0.08921067 | 0 | 0 | 0
12147 | 481014.8 | 2012-03-08 05:51 | 1620.815 | 7 | 35 | -0.6745167 | 3.772569 | 34.4154 | 33.80561 | 138.7046 | 123.2583 | -0.0001296043 | 0.08921067 | 0 | 0 | 0
12148 | 481044.9 | 2012-03-08 05:52 | 1650.83 | 7 | 35 | -0.6746967 | 3.768843 | 34.4154 | 33.81123 | 138.7046 | 123.2795 | -9.717941e-05 | 0.08921067 | 0 | 0 | 0
12149 | 481074.9 | 2012-03-08 05:52 | 1680.845 | 7 | 35 | -0.6746967 | 3.765118 | 34.4154 | 33.81686 | 138.7046 | 123.3007 | -9.717941e-05 | 0.08921067 | 0 | 0 | 0
12150 | 481104.9 | 2012-03-08 05:53 | 1710.86 | 7 | 35 | -0.6748766 | 3.761392 | 34.4154 | 33.82248 | 138.7046 | 123.3219 | -9.722709e-05 | 0.08921067 | 0 | 0 | 0
12151 | 481134.9 | 2012-03-08 05:53 | 1740.875 | 7 | 35 | -0.6746967 | 3.757666 | 34.4154 | 33.82811 | 138.7046 | 123.343 | -9.722709e-05 | 0.08921067 | 0 | 0 | 0
12152 | 481164.9 | 2012-03-08 05:54 | 1770.89 | 7 | 35 | -0.6748766 | 3.75394 | 34.4154 | 33.83373 | 138.7046 | 123.3642 | -0.0001619816 | 0.08921067 | 0 | 0 | 0
12153 | 481194.9 | 2012-03-08 05:54 | 1800.905 | 7 | 35 | -0.6746967 | 3.750376 | 34.4154 | 33.83936 | 138.7046 | 123.3853 | -9.722709e-05 | 0.08921067 | 0 | 0 | 0
12154 | 481224.9 | 2012-03-08 05:55 | 1830.92 | 7 | 35 | -0.6746967 | 3.746974 | 34.4154 | 33.84498 | 138.7046 | 123.4064 | -6.480217e-05 | 0.08921067 | 0 | 0 | 0
12155 | 481255 | 2012-03-08 05:55 | 1860.935 | 7 | 35 | -0.6746967 | 3.743411 | 34.4154 | 33.85061 | 138.7046 | 123.4274 | -9.722709e-05 | 0.08921067 | 0 | 0 | 0
12156 | 481285 | 2012-03-08 05:56 | 1890.951 | 7 | 35 | -0.6746967 | 3.739847 | 34.4154 | 33.85623 | 138.7046 | 123.4485 | -0.0001295567 | 0.08921067 | 0 | 0 | 0
12157 | 481315 | 2012-03-08 05:56 | 1920.965 | 7 | 35 | -0.6748766 | 3.736607 | 34.4154 | 33.86186 | 138.7046 | 123.4695 | -6.480217e-05 | 0.08921067 | 0 | 0 | 0
12158 | 481345 | 2012-03-08 05:57 | 1950.981 | 7 | 35 | -0.6746967 | 3.733205 | 34.4154 | 33.86748 | 138.7046 | 123.4905 | -6.480217e-05 | 0.08921067 | 0 | 0 | 0
12159 | 481375 | 2012-03-08 05:57 | 1980.996 | 7 | 35 | -0.6746967 | 3.729965 | 34.4154 | 33.87311 | 138.7046 | 123.5115 | -6.475449e-05 | 0.08921067 | 0 | 0 | 0
12160 | 481405 | 2012-03-08 05:58 | 2011.011 | 7 | 35 | -0.6748766 | 3.726402 | 34.4154 | 33.87873 | 138.7046 | 123.5325 | -0.0001296043 | 0.08921067 | 0 | 0 | 0
12161 | 481435 | 2012-03-08 05:58 | 2041.026 | 7 | 35 | -0.6748766 | 3.723324 | 34.4154 | 33.88436 | 138.7046 | 123.5534 | -9.722709e-05 | 0.08921067 | 0 | 0 | 0
12162 | 481465.1 | 2012-03-08 05:59 | 2071.041 | 7 | 35 | -0.6745167 | 3.720246 | 34.4154 | 33.88998 | 138.7046 | 123.5744 | -3.242493e-05 | 0.08921067 | 0 | 0 | 0
12163 | 481495.1 | 2012-03-08 05:59 | 2101.056 | 7 | 35 | -0.6746967 | 3.716844 | 34.4154 | 33.89561 | 138.7046 | 123.5953 | -9.717941e-05 | 0.08921067 | 0 | 0 | 0
12164 | 481525.1 | 2012-03-08 06:00 | 2131.071 | 7 | 35 | -0.6746967 | 3.713766 | 34.4154 | 33.90123 | 138.7046 | 123.6162 | -6.480217e-05 | 0.08921067 | 0 | 0 | 0
12165 | 481555.1 | 2012-03-08 06:00 | 2161.089 | 7 | 35 | -0.6746967 | 3.710688 | 34.4154 | 33.90686 | 138.7046 | 123.6371 | -6.480217e-05 | 0.08921067 | 0 | 0 | 0
12166 | 481585.1 | 2012-03-08 06:01 | 2191.101 | 7 | 35 | -0.6746967 | 3.707611 | 34.4154 | 33.91249 | 138.7046 | 123.6579 | -9.717941e-05 | 0.08921067 | 0 | 0 | 0
12167 | 481615.1 | 2012-03-08 06:01 | 2221.116 | 7 | 35 | -0.6748766 | 3.704533 | 34.4154 | 33.91811 | 138.7046 | 123.6788 | -9.722709e-05 | 0.08921067 | 0 | 0 | 0
12168 | 481645.2 | 2012-03-08 06:02 | 2251.132 | 7 | 35 | -0.6748766 | 3.701617 | 34.4154 | 33.92374 | 138.7046 | 123.6996 | -6.480217e-05 | 0.08921067 | 0 | 0 | 0
12169 | 481675.2 | 2012-03-08 06:02 | 2281.146 | 7 | 35 | -0.6746967 | 3.698701 | 34.4154 | 33.92936 | 138.7046 | 123.7204 | -3.242493e-05 | 0.08921067 | 0 | 0 | 0
12170 | 481705.2 | 2012-03-08 06:03 | 2311.162 | 7 | 35 | -0.6746967 | 3.695785 | 34.4154 | 33.93499 | 138.7046 | 123.7412 | -6.480217e-05 | 0.08921067 | 0 | 0 | 0
12171 | 481735.2 | 2012-03-08 06:03 | 2341.162 | 7 | 35 | -0.6746967 | 3.693031 | 34.4154 | 33.94061 | 138.7046 | 123.762 | -6.480217e-05 | 0.08921067 | 0 | 0 | 0
12172 | 481765.2 | 2012-03-08 06:04 | 2371.176 | 7 | 35 | -0.6746967 | 3.690115 | 34.4154 | 33.94623 | 138.7046 | 123.7827 | -3.237724e-05 | 0.08921067 | 0 | 0 | 0
12173 | 481795.2 | 2012-03-08 06:04 | 2401.191 | 7 | 35 | -0.6746967 | 3.687361 | 34.4154 | 33.95186 | 138.7046 | 123.8035 | -3.242493e-05 | 0.08921067 | 0 | 0 | 0
12174 | 481825.2 | 2012-03-08 06:05 | 2431.21 | 7 | 35 | -0.6746967 | 3.684608 | 34.4154 | 33.95748 | 138.7046 | 123.8242 | -6.480217e-05 | 0.08921067 | 0 | 0 | 0
12175 | 481855.2 | 2012-03-08 06:05 | 2461.222 | 7 | 35 | -0.6745167 | 3.681854 | 34.4154 | 33.96311 | 138.7046 | 123.8449 | -6.480217e-05 | 0.08921067 | 0 | 0 | 0
12176 | 481885.3 | 2012-03-08 06:06 | 2491.237 | 7 | 35 | -0.6746967 | 3.679262 | 34.4154 | 33.96873 | 138.7046 | 123.8656 | -3.242493e-05 | 0.08921067 | 0 | 0 | 0
12177 | 481915.3 | 2012-03-08 06:06 | 2521.252 | 7 | 35 | -0.6746967 | 3.67667 | 34.4154 | 33.97436 | 138.7046 | 123.8863 | -6.480217e-05 | 0.08921067 | 0 | 0 | 0
12178 | 481945.3 | 2012-03-08 06:07 | 2551.267 | 7 | 35 | -0.6746967 | 3.674078 | 34.4154 | 33.97998 | 138.7046 | 123.907 | -3.242493e-05 | 0.08921067 | 0 | 0 | 0
12179 | 481975.3 | 2012-03-08 06:07 | 2581.282 | 7 | 35 | -0.6748766 | 3.671486 | 34.4154 | 33.98561 | 138.7046 | 123.9277 | -9.717941e-05 | 0.08921067 | 0 | 0 | 0
12180 | 482005.3 | 2012-03-08 06:08 | 2611.297 | 7 | 35 | -0.6746967 | 3.669056 | 34.4154 | 33.99123 | 138.7046 | 123.9483 | -3.242493e-05 | 0.08921067 | 0 | 0 | 0
12181 | 482035.3 | 2012-03-08 06:08 | 2641.312 | 7 | 35 | -0.6748766 | 3.666465 | 34.4154 | 33.99686 | 138.7046 | 123.9689 | -6.480217e-05 | 0.08921067 | 0 | 0 | 0
12182 | 482065.4 | 2012-03-08 06:09 | 2671.327 | 7 | 35 | -0.6746967 | 3.664197 | 34.4154 | 34.00248 | 138.7046 | 123.9896 | 0 | 0.08921067 | 0 | 0 | 0
12183 | 482095.4 | 2012-03-08 06:09 | 2701.342 | 7 | 35 | -0.6745167 | 3.661767 | 34.4154 | 34.00811 | 138.7046 | 124.0102 | -3.237724e-05 | 0.08921067 | 0 | 0 | 0
12184 | 482125.4 | 2012-03-08 06:10 | 2731.357 | 7 | 35 | -0.6745167 | 3.659499 | 34.4154 | 34.01373 | 138.7046 | 124.0308 | -9.722709e-05 | 0.08921067 | 0 | 0 | 0
12185 | 482155.4 | 2012-03-08 06:10 | 2761.372 | 7 | 35 | -0.6746967 | 3.657069 | 34.4154 | 34.01936 | 138.7046 | 124.0513 | -0.0001295567 | 0.08921067 | 0 | 0 | 0
12186 | 482185.4 | 2012-03-08 06:11 | 2791.39 | 7 | 35 | -0.6746967 | 3.654963 | 34.4154 | 34.02499 | 138.7046 | 124.0719 | -6.480217e-05 | 0.08921067 | 0 | 0 | 0
12187 | 482215.4 | 2012-03-08 06:11 | 2821.402 | 7 | 35 | -0.6745167 | 3.652857 | 34.4154 | 34.03061 | 138.7046 | 124.0925 | -6.480217e-05 | 0.08921067 | 0 | 0 | 0
12188 | 482245.4 | 2012-03-08 06:12 | 2851.418 | 7 | 35 | -0.6748766 | 3.650589 | 34.4154 | 34.03624 | 138.7046 | 124.113 | -9.717941e-05 | 0.08921067 | 0 | 0 | 0
12189 | 482275.5 | 2012-03-08 06:12 | 2881.433 | 7 | 35 | -0.6745167 | 3.648646 | 34.4154 | 34.04186 | 138.7046 | 124.1335 | -3.237724e-05 | 0.08921067 | 0 | 0 | 0
12190 | 482305.5 | 2012-03-08 06:13 | 2911.448 | 7 | 35 | -0.6746967 | 3.64654 | 34.4154 | 34.04749 | 138.7046 | 124.154 | -6.480217e-05 | 0.08921067 | 0 | 0 | 0
12191 | 482335.5 | 2012-03-08 06:13 | 2941.463 | 7 | 35 | -0.6748766 | 3.644434 | 34.4154 | 34.05311 | 138.7046 | 124.1746 | -6.480217e-05 | 0.08921067 | 0 | 0 | 0
12192 | 482365.5 | 2012-03-08 06:14 | 2971.478 | 7 | 35 | -0.6746967 | 3.64249 | 34.4154 | 34.05874 | 138.7046 | 124.195 | -9.717941e-05 | 0.08921067 | 0 | 0 | 0
12193 | 482395.5 | 2012-03-08 06:14 | 3001.493 | 7 | 35 | -0.6746967 | 3.640546 | 34.4154 | 34.06436 | 138.7046 | 124.2155 | -6.475449e-05 | 0.08921067 | 0 | 0 | 0
12194 | 482425.5 | 2012-03-08 06:15 | 3031.508 | 7 | 35 | -0.6746967 | 3.638764 | 34.4154 | 34.06999 | 138.7046 | 124.236 | -6.480217e-05 | 0.08921067 | 0 | 0 | 0
12195 | 482455.5 | 2012-03-08 06:15 | 3061.523 | 7 | 35 | -0.6745167 | 3.63682 | 34.4154 | 34.07561 | 138.7046 | 124.2565 | -6.480217e-05 | 0.08921067 | 0 | 0 | 0
12196 | 482485.6 | 2012-03-08 06:16 | 3091.538 | 7 | 35 | -0.6748766 | 3.635038 | 34.4154 | 34.08124 | 138.7046 | 124.2769 | -3.237724e-05 | 0.08921067 | 0 | 0 | 0
12197 | 482515.6 | 2012-03-08 06:16 | 3121.553 | 7 | 35 | -0.6748766 | 3.633094 | 34.4154 | 34.08686 | 138.7046 | 124.2974 | -6.480217e-05 | 0.08921067 | 0 | 0 | 0
12198 | 482545.6 | 2012-03-08 06:17 | 3151.568 | 7 | 35 | -0.6746967 | 3.63115 | 34.4154 | 34.09249 | 138.7046 | 124.3178 | -6.480217e-05 | 0.08921067 | 0 | 0 | 0
12199 | 482575.6 | 2012-03-08 06:17 | 3181.583 | 7 | 35 | -0.6748766 | 3.629207 | 34.4154 | 34.09811 | 138.7046 | 124.3382 | -9.717941e-05 | 0.08921067 | 0 | 0 | 0
12200 | 482605.6 | 2012-03-08 06:18 | 3211.599 | 7 | 35 | -0.6745167 | 3.627749 | 34.4154 | 34.10374 | 138.7046 | 124.3586 | 0 | 0.08921067 | 0 | 0 | 0
12201 | 482635.6 | 2012-03-08 06:18 | 3241.614 | 7 | 35 | -0.6745167 | 3.625805 | 34.4154 | 34.10936 | 138.7046 | 124.379 | -3.242493e-05 | 0.08921067 | 0 | 0 | 0
12202 | 482665.7 | 2012-03-08 06:19 | 3271.629 | 7 | 35 | -0.6746967 | 3.623861 | 34.4154 | 34.11499 | 138.7046 | 124.3994 | -6.480217e-05 | 0.08921067 | 0 | 0 | 0
12203 | 482695.7 | 2012-03-08 06:19 | 3301.644 | 7 | 35 | -0.6746967 | 3.621755 | 34.4154 | 34.12061 | 138.7046 | 124.4198 | -9.722709e-05 | 0.08921067 | 0 | 0 | 0
12204 | 482725.7 | 2012-03-08 06:20 | 3331.659 | 7 | 35 | -0.6748766 | 3.619973 | 34.4154 | 34.12624 | 138.7046 | 124.4402 | -6.480217e-05 | 0.08921067 | 0 | 0 | 0
12205 | 482755.7 | 2012-03-08 06:20 | 3361.674 | 7 | 35 | -0.6746967 | 3.618029 | 34.4154 | 34.13186 | 138.7046 | 124.4605 | -6.480217e-05 | 0.08921067 | 0 | 0 | 0
12206 | 482785.7 | 2012-03-08 06:21 | 3391.692 | 7 | 35 | -0.6745167 | 3.616247 | 34.4154 | 34.13749 | 138.7046 | 124.4809 | 0 | 0.08921067 | 0 | 0 | 0
12207 | 482815.7 | 2012-03-08 06:21 | 3421.704 | 7 | 35 | -0.6746967 | 3.614141 | 34.4154 | 34.14311 | 138.7046 | 124.5012 | -3.237724e-05 | 0.08921067 | 0 | 0 | 0
12208 | 482845.7 | 2012-03-08 06:22 | 3451.719 | 7 | 35 | -0.6746967 | 3.612036 | 34.4154 | 34.14874 | 138.7046 | 124.5215 | -3.237724e-05 | 0.08921067 | 0 | 0 | 0
12209 | 482875.8 | 2012-03-08 06:22 | 3481.734 | 7 | 35 | -0.6746967 | 3.609768 | 34.4154 | 34.15436 | 138.7046 | 124.5418 | -6.480217e-05 | 0.08921067 | 0 | 0 | 0
12210 | 482905.8 | 2012-03-08 06:23 | 3511.749 | 7 | 35 | -0.6748766 | 3.6075 | 34.4154 | 34.15999 | 138.7046 | 124.5621 | -0.0001296043 | 0.08921067 | 0 | 0 | 0
12211 | 482935.8 | 2012-03-08 06:23 | 3541.764 | 7 | 35 | -0.6746967 | 3.605394 | 34.4154 | 34.16561 | 138.7046 | 124.5824 | -9.717941e-05 | 0.08921067 | 0 | 0 | 0
12212 | 482965.8 | 2012-03-08 06:24 | 3571.78 | 7 | 35 | -0.6746967 | 3.603288 | 34.4154 | 34.17124 | 138.7046 | 124.6027 | -6.480217e-05 | 0.08921067 | 0 | 0 | 0
12213 | 482995.8 | 2012-03-08 06:24 | 3601.795 | 7 | 35 | -0.6746967 | 3.600696 | 34.4154 | 34.17686 | 138.7046 | 124.623 | -9.717941e-05 | 0.08921067 | 0 | 0 | 0
12214 | 483025.8 | 2012-03-08 06:25 | 3631.81 | 7 | 35 | -0.6746967 | 3.598266 | 34.4154 | 34.18249 | 138.7046 | 124.6432 | -6.480217e-05 | 0.08921067 | 0 | 0 | 0
12215 | 483055.8 | 2012-03-08 06:25 | 3661.825 | 7 | 35 | -0.6746967 | 3.595836 | 34.4154 | 34.18811 | 138.7046 | 124.6634 | -6.475449e-05 | 0.08921067 | 0 | 0 | 0
12216 | 483085.9 | 2012-03-08 06:26 | 3691.84 | 7 | 35 | -0.6745167 | 3.593082 | 34.4154 | 34.19374 | 138.7046 | 124.6837 | -6.480217e-05 | 0.08921067 | 0 | 0 | 0
12217 | 483115.9 | 2012-03-08 06:26 | 3721.855 | 7 | 35 | -0.6746967 | 3.590329 | 34.4154 | 34.19936 | 138.7046 | 124.7039 | -6.475449e-05 | 0.08921067 | 0 | 0 | 0
12218 | 483145.9 | 2012-03-08 06:27 | 3751.87 | 7 | 35 | -0.6746967 | 3.587575 | 34.4154 | 34.20499 | 138.7046 | 124.7241 | -6.480217e-05 | 0.08921067 | 0 | 0 | 0
12219 | 483175.9 | 2012-03-08 06:27 | 3781.885 | 7 | 35 | -0.6748766 | 3.584173 | 34.4154 | 34.21061 | 138.7046 | 124.7442 | -0.0001296043 | 0.08921067 | 0 | 0 | 0
12220 | 483205.9 | 2012-03-08 06:28 | 3811.9 | 7 | 35 | -0.6746967 | 3.581419 | 34.4154 | 34.21624 | 138.7046 | 124.7644 | -9.722709e-05 | 0.08921067 | 0 | 0 | 0
12221 | 483235.9 | 2012-03-08 06:28 | 3841.915 | 7 | 35 | -0.6745167 | 3.578179 | 34.4154 | 34.22186 | 138.7046 | 124.7845 | -3.242493e-05 | 0.08921067 | 0 | 0 | 0
12222 | 483266 | 2012-03-08 06:29 | 3871.93 | 7 | 35 | -0.6748766 | 3.574777 | 34.4154 | 34.22749 | 138.7046 | 124.8046 | -9.717941e-05 | 0.08921067 | 0 | 0 | 0
12223 | 483296 | 2012-03-08 06:29 | 3901.946 | 7 | 35 | -0.6745167 | 3.571052 | 34.4154 | 34.23311 | 138.7046 | 124.8247 | -0.0001296043 | 0.08921067 | 0 | 0 | 0
12224 | 483326 | 2012-03-08 06:30 | 3931.961 | 7 | 35 | -0.6745167 | 3.567488 | 34.4154 | 34.23874 | 138.7046 | 124.8448 | -9.722709e-05 | 0.08921067 | 0 | 0 | 0
12225 | 483356 | 2012-03-08 06:30 | 3961.976 | 7 | 35 | -0.6748766 | 3.563438 | 34.4154 | 34.24436 | 138.7046 | 124.8649 | -0.0001619816 | 0.08921067 | 0 | 0 | 0
12226 | 483386 | 2012-03-08 06:31 | 3991.994 | 7 | 35 | -0.6746967 | 3.559388 | 34.4154 | 34.24999 | 138.7046 | 124.8849 | -0.0001296043 | 0.08921067 | 0 | 0 | 0
12227 | 483416 | 2012-03-08 06:31 | 4022.006 | 7 | 35 | -0.6746967 | 3.555014 | 34.4154 | 34.25562 | 138.7046 | 124.9049 | -0.0001619816 | 0.08921067 | 0 | 0 | 0
12228 | 483446 | 2012-03-08 06:32 | 4052.021 | 7 | 35 | -0.6746967 | 3.550803 | 34.4154 | 34.26124 | 138.7046 | 124.9249 | -6.480217e-05 | 0.08921067 | 0 | 0 | 0
12229 | 483476.1 | 2012-03-08 06:32 | 4082.036 | 7 | 35 | -0.6746967 | 3.545619 | 34.4154 | 34.26687 | 138.7046 | 124.9449 | -0.0001619816 | 0.08921067 | 0 | 0 | 0
12230 | 483506.1 | 2012-03-08 06:33 | 4112.051 | 7 | 35 | -0.6746967 | 3.540759 | 34.4154 | 34.27249 | 138.7046 | 124.9648 | -0.0001296043 | 0.08921067 | 0 | 0 | 0
12231 | 483536.1 | 2012-03-08 06:33 | 4142.066 | 7 | 35 | -0.6748766 | 3.535089 | 34.4154 | 34.27812 | 138.7046 | 124.9847 | -0.0001619816 | 0.08921067 | 0 | 0 | 0
12232 | 483566.1 | 2012-03-08 06:34 | 4172.081 | 7 | 35 | -0.6746967 | 3.529096 | 34.4154 | 34.28374 | 138.7046 | 125.0046 | -0.0001944065 | 0.08921067 | 0 | 0 | 0
12233 | 483596.1 | 2012-03-08 06:34 | 4202.096 | 7 | 35 | -0.6746967 | 3.522778 | 34.4154 | 34.28937 | 138.7046 | 125.0244 | -0.0001944065 | 0.08921067 | 0 | 0 | 0
12234 | 483626.1 | 2012-03-08 06:35 | 4232.112 | 7 | 35 | -0.6748766 | 3.515975 | 34.4154 | 34.29499 | 138.7046 | 125.0442 | -0.0001619816 | 0.08921067 | 0 | 0 | 0
12235 | 483656.1 | 2012-03-08 06:35 | 4262.127 | 7 | 35 | -0.6746967 | 3.508361 | 34.4154 | 34.30062 | 138.7046 | 125.0639 | -0.0001944065 | 0.08921067 | 0 | 0 | 0
12236 | 483686.2 | 2012-03-08 06:36 | 4292.142 | 7 | 35 | -0.6748766 | 3.500099 | 34.4154 | 34.30624 | 138.7046 | 125.0837 | -0.0002592087 | 0.08921067 | 0 | 0 | 0
12237 | 483716.2 | 2012-03-08 06:36 | 4322.157 | 7 | 35 | -0.6746967 | 3.491352 | 34.4154 | 34.31187 | 138.7046 | 125.1033 | -0.000259161 | 0.08921067 | 0 | 0 | 0
12238 | 483746.2 | 2012-03-08 06:37 | 4352.172 | 7 | 35 | -0.6746967 | 3.481632 | 34.4154 | 34.31749 | 138.7046 | 125.1229 | -0.0002592087 | 0.08921067 | 0 | 0 | 0
12239 | 483776.2 | 2012-03-08 06:37 | 4382.173 | 7 | 35 | -0.6748766 | 3.470941 | 34.4154 | 34.32311 | 138.7046 | 125.1425 | -0.0002915859 | 0.08921067 | 0 | 0 | 0
12240 | 483806.2 | 2012-03-08 06:38 | 4412.186 | 7 | 35 | -0.6746967 | 3.459439 | 34.4154 | 34.32874 | 138.7046 | 125.162 | -0.0003240108 | 0.08921067 | 0 | 0 | 0
12241 | 483836.2 | 2012-03-08 06:38 | 4442.201 | 7 | 35 | -0.6746967 | 3.446642 | 34.4154 | 34.33436 | 138.7046 | 125.1814 | -0.0003563404 | 0.08921067 | 0 | 0 | 0
12242 | 483866.2 | 2012-03-08 06:39 | 4472.217 | 7 | 35 | -0.6746967 | 3.432387 | 34.4154 | 34.33999 | 138.7046 | 125.2008 | -0.0004535675 | 0.08921067 | 0 | 0 | 0
12243 | 483896.3 | 2012-03-08 06:39 | 4502.232 | 7 | 35 | -0.6748766 | 3.41716 | 34.4154 | 34.34561 | 138.7046 | 125.22 | -0.0004211903 | 0.08921067 | 0 | 0 | 0
12244 | 483926.3 | 2012-03-08 06:40 | 4532.247 | 7 | 35 | -0.6746967 | 3.399988 | 34.4154 | 34.35124 | 138.7046 | 125.2392 | -0.0005183697 | 0.08921067 | 0 | 0 | 0
12245 | 483956.3 | 2012-03-08 06:40 | 4562.262 | 7 | 35 | -0.6746967 | 3.381197 | 34.4154 | 34.35686 | 138.7046 | 125.2583 | -0.0005507469 | 0.08921067 | 0 | 0 | 0
12246 | 483986.3 | 2012-03-08 06:41 | 4592.277 | 7 | 35 | -0.6746967 | 3.360462 | 34.4154 | 34.36249 | 138.7046 | 125.2772 | -0.0005507946 | 0.08921067 | 0 | 0 | 0
12247 | 484016.3 | 2012-03-08 06:41 | 4622.295 | 7 | 35 | -0.6748766 | 3.337622 | 34.4154 | 34.36812 | 138.7046 | 125.2961 | -0.0006155491 | 0.08921067 | 0 | 0 | 0
12248 | 484046.3 | 2012-03-08 06:42 | 4652.307 | 7 | 35 | -0.6748766 | 3.312513 | 34.4154 | 34.37374 | 138.7046 | 125.3148 | -0.0006803513 | 0.08921067 | 0 | 0 | 0
12249 | 484076.3 | 2012-03-08 06:42 | 4682.322 | 7 | 35 | -0.6748766 | 3.285136 | 34.4154 | 34.37937 | 138.7046 | 125.3333 | -0.0008099556 | 0.08921067 | 0 | 0 | 0
12250 | 484106.4 | 2012-03-08 06:43 | 4712.337 | 7 | 35 | -0.6746967 | 3.255978 | 34.4154 | 34.38499 | 138.7046 | 125.3517 | -0.0007775783 | 0.08921067 | 0 | 0 | 0
12251 | 484136.4 | 2012-03-08 06:43 | 4742.352 | 7 | 35 | -0.6748766 | 3.22439 | 34.4154 | 34.39062 | 138.7046 | 125.37 | -0.0008747578 | 0.08921067 | 0 | 0 | 0
12252 | 484166.4 | 2012-03-08 06:44 | 4772.367 | 7 | 35 | -0.6745167 | 3.192153 | 34.4154 | 34.39624 | 138.7046 | 125.388 | -0.0008423805 | 0.08921067 | 0 | 0 | 0
12253 | 484196.4 | 2012-03-08 06:44 | 4802.383 | 7 | 35 | -0.6746967 | 3.158297 | 34.4154 | 34.40187 | 138.7046 | 125.4059 | -0.0008747578 | 0.08921067 | 0 | 0 | 0
12254 | 484226.4 | 2012-03-08 06:45 | 4832.398 | 7 | 35 | -0.6746967 | 3.122983 | 34.4154 | 34.40749 | 138.7046 | 125.4235 | -0.0009395599 | 0.08921067 | 0 | 0 | 0
12255 | 484256.4 | 2012-03-08 06:45 | 4862.413 | 7 | 35 | -0.6748766 | 3.087183 | 34.4154 | 34.41312 | 138.7046 | 125.441 | -0.001004314 | 0.08921067 | 0 | 0 | 0
12256 | 484286.5 | 2012-03-08 06:46 | 4892.428 | 7 | 35 | -0.6746967 | 3.051707 | 34.4154 | 34.41874 | 138.7046 | 125.4583 | -0.001004362 | 0.08921067 | 0 | 0 | 0
12257 | 484316.5 | 2012-03-08 06:46 | 4922.443 | 7 | 35 | -0.6746967 | 3.01623 | 34.4154 | 34.42437 | 138.7046 | 125.4753 | -0.001004362 | 0.08921067 | 0 | 0 | 0
12258 | 484346.5 | 2012-03-08 06:47 | 4952.458 | 7 | 35 | -0.6746967 | 2.980754 | 34.4154 | 34.42999 | 138.7046 | 125.4922 | -0.0009395599 | 0.08921067 | 0 | 0 | 0
12259 | 484376.5 | 2012-03-08 06:47 | 4982.473 | 7 | 35 | -0.6746967 | 2.94625 | 34.4154 | 34.43562 | 138.7046 | 125.5089 | -0.0009395599 | 0.08921067 | 0 | 0 | 0
12260 | 484406.5 | 2012-03-08 06:48 | 5012.488 | 7 | 35 | -0.6745167 | 2.912556 | 34.4154 | 34.44124 | 138.7046 | 125.5254 | -0.0009395599 | 0.08921067 | 0 | 0 | 0
12261 | 484436.5 | 2012-03-08 06:48 | 5042.503 | 7 | 35 | -0.6748766 | 2.880157 | 34.4154 | 34.44687 | 138.7046 | 125.5416 | -0.0008747578 | 0.08921067 | 0 | 0 | 0
12262 | 484466.5 | 2012-03-08 06:49 | 5072.518 | 7 | 35 | -0.6746967 | 2.848569 | 34.4154 | 34.45249 | 138.7046 | 125.5578 | -0.0008423328 | 0.08921067 | 0 | 0 | 0
12263 | 484496.6 | 2012-03-08 06:49 | 5102.533 | 7 | 35 | -0.6745167 | 2.818277 | 34.4154 | 34.45812 | 138.7046 | 125.5737 | -0.0008099556 | 0.08921067 | 0 | 0 | 0
12264 | 484526.6 | 2012-03-08 06:50 | 5132.548 | 7 | 35 | -0.6746967 | 2.788632 | 34.4154 | 34.46374 | 138.7046 | 125.5895 | -0.0008099556 | 0.08921067 | 0 | 0 | 0
12265 | 484556.6 | 2012-03-08 06:50 | 5162.564 | 7 | 35 | -0.6745167 | 2.760122 | 34.4154 | 34.46937 | 138.7046 | 125.6051 | -0.0007127762 | 0.08921067 | 0 | 0 | 0
12266 | 484586.6 | 2012-03-08 06:51 | 5192.579 | 7 | 35 | -0.6745167 | 2.732259 | 34.4154 | 34.47499 | 138.7046 | 125.6205 | -0.0007127762 | 0.08921067 | 0 | 0 | 0
12267 | 484616.6 | 2012-03-08 06:51 | 5222.596 | 7 | 35 | -0.6746967 | 2.705045 | 34.4154 | 34.48062 | 138.7046 | 125.6358 | -0.0007451534 | 0.08921067 | 0 | 0 | 0
12268 | 484622.2 | 2012-03-08 06:52 | 5228.14 | 7 | 35 | -0.6748766 | 2.699861 | 34.4154 | 34.48166 | 138.7046 | 125.6386 | -0.0007451534 | 0.08921067 | 0 | 0 | 0
12269 | 484622.4 | 2012-03-08 06:52 | 0.1849345 | 8 | 35 | -0.001513765 | 2.755424 | 34.4154 | 34.48166 | 138.7046 | 125.6386 | 0 | 0.06493899 | 0 | 0 | 0
12270 | 484627.2 | 2012-03-08 06:52 | 5.013582 | 8 | 35 | -0.002233554 | 3.124927 | 34.4154 | 34.48166 | 138.7046 | 125.6386 | 0.02896409 | 0.06493899 | 0 | 0 | 0
12271 | 484657.2 | 2012-03-08 06:52 | 30.01489 | 1 | 36 | 0 | 3.310245 | 34.4154 | 34.48166 | 138.7046 | 125.6386 | 0.002073479 | 0.06493899 | 0 | 0 | 0
12272 | 484687.2 | 2012-03-08 06:53 | 60.02984 | 1 | 36 | 0 | 3.36192 | 34.4154 | 34.48166 | 138.7046 | 125.6386 | 0.001036739 | 0.06493899 | 0 | 0 | 0
12273 | 484717.2 | 2012-03-08 06:53 | 90.0449 | 1 | 36 | 0 | 3.392699 | 34.4154 | 34.48166 | 138.7046 | 125.6386 | 0.0006803513 | 0.06493899 | 0 | 0 | 0
12274 | 484747.2 | 2012-03-08 06:54 | 120.0133 | 1 | 36 | 0 | 3.414082 | 34.4154 | 34.48166 | 138.7046 | 125.6386 | 0.0005183697 | 0.06493899 | 0 | 0 | 0
12275 | 484777.2 | 2012-03-08 06:54 | 30.01785 | 2 | 36 | 0.6749082 | 3.692383 | 34.42102 | 34.48166 | 138.7251 | 125.6386 | 0.001490307 | 0.06493899 | 0 | 0 | 0
12276 | 484807.3 | 2012-03-08 06:55 | 60.0303 | 2 | 36 | 0.6747283 | 3.730937 | 34.42665 | 34.48166 | 138.746 | 125.6386 | 0.0007775307 | 0.06493899 | 0 | 0 | 0
12277 | 484837.3 | 2012-03-08 06:55 | 90.0452 | 2 | 36 | 0.6749082 | 3.754102 | 34.43227 | 34.48166 | 138.7671 | 125.6386 | 0.0005183697 | 0.06493899 | 0 | 0 | 0
12278 | 484867.3 | 2012-03-08 06:56 | 120.0603 | 2 | 36 | 0.6747283 | 3.770139 | 34.4379 | 34.48166 | 138.7882 | 125.6386 | 0.0004211903 | 0.06493899 | 0 | 0 | 0
12279 | 484897.3 | 2012-03-08 06:56 | 150.0754 | 2 | 36 | 0.6749082 | 3.782127 | 34.44353 | 34.48166 | 138.8095 | 125.6386 | 0.0002592087 | 0.06493899 | 0 | 0 | 0
12280 | 484927.3 | 2012-03-08 06:57 | 180.0905 | 2 | 36 | 0.6749082 | 3.791198 | 34.44915 | 34.48166 | 138.8308 | 125.6386 | 0.0002267838 | 0.06493899 | 0 | 0 | 0
12281 | 484957.3 | 2012-03-08 06:57 | 210.1057 | 2 | 36 | 0.6747283 | 3.798488 | 34.45478 | 34.48166 | 138.8521 | 125.6386 | 0.0001944065 | 0.06493899 | 0 | 0 | 0
12282 | 484987.3 | 2012-03-08 06:58 | 240.1207 | 2 | 36 | 0.6749082 | 3.804967 | 34.46041 | 34.48166 | 138.8735 | 125.6386 | 0.0001619816 | 0.06493899 | 0 | 0 | 0
12283 | 485017.4 | 2012-03-08 06:58 | 270.1363 | 2 | 36 | 0.6749082 | 3.810799 | 34.46603 | 34.48166 | 138.8949 | 125.6386 | 0.0001619816 | 0.06493899 | 0 | 0 | 0
12284 | 485047.4 | 2012-03-08 06:59 | 300.1508 | 2 | 36 | 0.6747283 | 3.816145 | 34.47166 | 34.48166 | 138.9164 | 125.6386 | 0.0001296043 | 0.06493899 | 0 | 0 | 0
12285 | 485077.4 | 2012-03-08 06:59 | 330.1659 | 2 | 36 | 0.6749082 | 3.821491 | 34.47728 | 34.48166 | 138.9379 | 125.6386 | 9.717941e-05 | 0.06493899 | 0 | 0 | 0
12286 | 485107.4 | 2012-03-08 07:00 | 360.181 | 2 | 36 | 0.6749082 | 3.826512 | 34.48291 | 34.48166 | 138.9594 | 125.6386 | 0.0001296043 | 0.06493899 | 0 | 0 | 0
12287 | 485137.4 | 2012-03-08 07:00 | 390.1961 | 2 | 36 | 0.6747283 | 3.831372 | 34.48854 | 34.48166 | 138.9809 | 125.6386 | 0.0001295567 | 0.06493899 | 0 | 0 | 0
12288 | 485167.4 | 2012-03-08 07:01 | 420.2111 | 2 | 36 | 0.6749082 | 3.83607 | 34.49416 | 34.48166 | 139.0025 | 125.6386 | 0.0001619816 | 0.06493899 | 0 | 0 | 0
12289 | 485197.5 | 2012-03-08 07:01 | 450.2262 | 2 | 36 | 0.6749082 | 3.840282 | 34.49979 | 34.48166 | 139.0241 | 125.6386 | 9.722709e-05 | 0.06493899 | 0 | 0 | 0
12290 | 485227.5 | 2012-03-08 07:02 | 480.2415 | 2 | 36 | 0.6747283 | 3.844656 | 34.50542 | 34.48166 | 139.0457 | 125.6386 | 6.480217e-05 | 0.06493899 | 0 | 0 | 0
12291 | 485257.5 | 2012-03-08 07:02 | 510.2564 | 2 | 36 | 0.6749082 | 3.849029 | 34.51104 | 34.48166 | 139.0674 | 125.6386 | 0.0001295567 | 0.06493899 | 0 | 0 | 0
12292 | 485287.5 | 2012-03-08 07:03 | 540.2715 | 2 | 36 | 0.6749082 | 3.853079 | 34.51667 | 34.48166 | 139.089 | 125.6386 | 0.0001296043 | 0.06493899 | 0 | 0 | 0
12293 | 485317.5 | 2012-03-08 07:03 | 570.2866 | 2 | 36 | 0.6747283 | 3.856967 | 34.52229 | 34.48166 | 139.1107 | 125.6386 | 9.717941e-05 | 0.06493899 | 0 | 0 | 0
12294 | 485347.5 | 2012-03-08 07:04 | 600.3017 | 2 | 36 | 0.6749082 | 3.861017 | 34.52792 | 34.48166 | 139.1324 | 125.6386 | 9.717941e-05 | 0.06493899 | 0 | 0 | 0
12295 | 485377.5 | 2012-03-08 07:04 | 630.3197 | 2 | 36 | 0.6745483 | 3.864742 | 34.53355 | 34.48166 | 139.1542 | 125.6386 | 6.480217e-05 | 0.06493899 | 0 | 0 | 0
12296 | 485407.6 | 2012-03-08 07:05 | 660.3318 | 2 | 36 | 0.6747283 | 3.86863 | 34.53917 | 34.48166 | 139.1759 | 125.6386 | 0.0001296043 | 0.06493899 | 0 | 0 | 0
12297 | 485437.6 | 2012-03-08 07:05 | 690.3469 | 2 | 36 | 0.6749082 | 3.872356 | 34.5448 | 34.48166 | 139.1977 | 125.6386 | 0.0001296043 | 0.06493899 | 0 | 0 | 0
12298 | 485467.6 | 2012-03-08 07:06 | 720.3622 | 2 | 36 | 0.6747283 | 3.875758 | 34.55043 | 34.48166 | 139.2195 | 125.6386 | 9.717941e-05 | 0.06493899 | 0 | 0 | 0
12299 | 485497.6 | 2012-03-08 07:06 | 750.3771 | 2 | 36 | 0.6749082 | 3.878998 | 34.55605 | 34.48166 | 139.2413 | 125.6386 | 3.237724e-05 | 0.06493899 | 0 | 0 | 0
12300 | 485527.6 | 2012-03-08 07:07 | 780.3922 | 2 | 36 | 0.6747283 | 3.882561 | 34.56168 | 34.48166 | 139.2632 | 125.6386 | 0.0001296043 | 0.06493899 | 0 | 0 | 0
12301 | 485557.6 | 2012-03-08 07:07 | 810.4073 | 2 | 36 | 0.6747283 | 3.885639 | 34.5673 | 34.48166 | 139.285 | 125.6386 | 6.480217e-05 | 0.06493899 | 0 | 0 | 0
12302 | 485587.6 | 2012-03-08 07:08 | 840.4224 | 2 | 36 | 0.6747283 | 3.888555 | 34.57293 | 34.48166 | 139.3069 | 125.6386 | 6.480217e-05 | 0.06493899 | 0 | 0 | 0
12303 | 485617.7 | 2012-03-08 07:08 | 870.4375 | 2 | 36 | 0.6747283 | 3.891471 | 34.57856 | 34.48166 | 139.3288 | 125.6386 | 9.717941e-05 | 0.06493899 | 0 | 0 | 0
12304 | 485647.7 | 2012-03-08 07:09 | 900.4526 | 2 | 36 | 0.6747283 | 3.894225 | 34.58418 | 34.48166 | 139.3507 | 125.6386 | 3.242493e-05 | 0.06493899 | 0 | 0 | 0
12305 | 485677.7 | 2012-03-08 07:09 | 930.4676 | 2 | 36 | 0.6747283 | 3.896979 | 34.58981 | 34.48166 | 139.3726 | 125.6386 | 6.480217e-05 | 0.06493899 | 0 | 0 | 0
12306 | 485707.7 | 2012-03-08 07:10 | 960.4828 | 2 | 36 | 0.6747283 | 3.899247 | 34.59544 | 34.48166 | 139.3945 | 125.6386 | 6.480217e-05 | 0.06493899 | 0 | 0 | 0
12307 | 485737.7 | 2012-03-08 07:10 | 990.4978 | 2 | 36 | 0.6747283 | 3.901839 | 34.60106 | 34.48166 | 139.4165 | 125.6386 | 6.480217e-05 | 0.06493899 | 0 | 0 | 0
12308 | 485767.7 | 2012-03-08 07:11 | 1020.513 | 2 | 36 | 0.6749082 | 3.904106 | 34.60669 | 34.48166 | 139.4384 | 125.6386 | 9.722709e-05 | 0.06493899 | 0 | 0 | 0
12309 | 485797.8 | 2012-03-08 07:11 | 1050.528 | 2 | 36 | 0.6747283 | 3.906374 | 34.61232 | 34.48166 | 139.4604 | 125.6386 | 9.717941e-05 | 0.06493899 | 0 | 0 | 0
12310 | 485827.8 | 2012-03-08 07:12 | 1080.543 | 2 | 36 | 0.6750882 | 3.90848 | 34.61794 | 34.48166 | 139.4824 | 125.6386 | 6.480217e-05 | 0.06493899 | 0 | 0 | 0
12311 | 485857.8 | 2012-03-08 07:12 | 1110.558 | 2 | 36 | 0.6749082 | 3.910586 | 34.62357 | 34.48166 | 139.5044 | 125.6386 | 6.475449e-05 | 0.06493899 | 0 | 0 | 0
12312 | 485887.8 | 2012-03-08 07:13 | 1140.573 | 2 | 36 | 0.6749082 | 3.912692 | 34.62919 | 34.48166 | 139.5264 | 125.6386 | 6.480217e-05 | 0.06493899 | 0 | 0 | 0
12313 | 485917.8 | 2012-03-08 07:13 | 1170.588 | 2 | 36 | 0.6749082 | 3.914636 | 34.63482 | 34.48166 | 139.5484 | 125.6386 | 6.475449e-05 | 0.06493899 | 0 | 0 | 0
12314 | 485947.8 | 2012-03-08 07:14 | 1200.603 | 2 | 36 | 0.6747283 | 3.91658 | 34.64045 | 34.48166 | 139.5704 | 125.6386 | 3.242493e-05 | 0.06493899 | 0 | 0 | 0
12315 | 485977.8 | 2012-03-08 07:14 | 1230.62 | 2 | 36 | 0.6749082 | 3.918848 | 34.64607 | 34.48166 | 139.5925 | 125.6386 | 9.717941e-05 | 0.06493899 | 0 | 0 | 0
12316 | 486007.8 | 2012-03-08 07:15 | 1260.622 | 2 | 36 | 0.6749082 | 3.920791 | 34.6517 | 34.48166 | 139.6145 | 125.6386 | 9.717941e-05 | 0.06493899 | 0 | 0 | 0
12317 | 486037.9 | 2012-03-08 07:15 | 1290.633 | 2 | 36 | 0.6747283 | 3.922735 | 34.65732 | 34.48166 | 139.6366 | 125.6386 | 6.480217e-05 | 0.06493899 | 0 | 0 | 0
12318 | 486067.9 | 2012-03-08 07:16 | 1320.648 | 2 | 36 | 0.6747283 | 3.925003 | 34.66295 | 34.48166 | 139.6587 | 125.6386 | 6.480217e-05 | 0.06493899 | 0 | 0 | 0
12319 | 486097.9 | 2012-03-08 07:16 | 1350.663 | 2 | 36 | 0.6747283 | 3.926785 | 34.66858 | 34.48166 | 139.6807 | 125.6386 | 3.242493e-05 | 0.06493899 | 0 | 0 | 0
12320 | 486127.9 | 2012-03-08 07:17 | 1380.678 | 2 | 36 | 0.6747283 | 3.928729 | 34.6742 | 34.48166 | 139.7028 | 125.6386 | 3.237724e-05 | 0.06493899 | 0 | 0 | 0
12321 | 486157.9 | 2012-03-08 07:17 | 1410.693 | 2 | 36 | 0.6747283 | 3.930997 | 34.67983 | 34.48166 | 139.725 | 125.6386 | 6.480217e-05 | 0.06493899 | 0 | 0 | 0
12322 | 486187.9 | 2012-03-08 07:18 | 1440.709 | 2 | 36 | 0.6749082 | 3.932941 | 34.68545 | 34.48166 | 139.7471 | 125.6386 | 6.475449e-05 | 0.06493899 | 0 | 0 | 0
12323 | 486217.9 | 2012-03-08 07:18 | 1470.724 | 2 | 36 | 0.6747283 | 3.935209 | 34.69108 | 34.48166 | 139.7692 | 125.6386 | 3.242493e-05 | 0.06493899 | 0 | 0 | 0
12324 | 486248 | 2012-03-08 07:19 | 1500.739 | 2 | 36 | 0.6747283 | 3.937153 | 34.69671 | 34.48166 | 139.7914 | 125.6386 | 3.242493e-05 | 0.06493899 | 0 | 0 | 0
12325 | 486278 | 2012-03-08 07:19 | 1530.754 | 2 | 36 | 0.6747283 | 3.93942 | 34.70233 | 34.48166 | 139.8135 | 125.6386 | 9.717941e-05 | 0.06493899 | 0 | 0 | 0
12326 | 486308 | 2012-03-08 07:20 | 1560.769 | 2 | 36 | 0.6749082 | 3.941688 | 34.70796 | 34.48166 | 139.8357 | 125.6386 | 6.480217e-05 | 0.06493899 | 0 | 0 | 0
12327 | 486338 | 2012-03-08 07:20 | 1590.784 | 2 | 36 | 0.6749082 | 3.943956 | 34.71359 | 34.48166 | 139.8579 | 125.6386 | 3.242493e-05 | 0.06493899 | 0 | 0 | 0
12328 | 486368 | 2012-03-08 07:21 | 1620.799 | 2 | 36 | 0.6747283 | 3.946062 | 34.71921 | 34.48166 | 139.8801 | 125.6386 | 3.237724e-05 | 0.06493899 | 0 | 0 | 0
12329 | 486398 | 2012-03-08 07:21 | 1650.814 | 2 | 36 | 0.6749082 | 3.948492 | 34.72484 | 34.48166 | 139.9023 | 125.6386 | 9.717941e-05 | 0.06493899 | 0 | 0 | 0
12330 | 486428.1 | 2012-03-08 07:22 | 1680.829 | 2 | 36 | 0.6747283 | 3.95076 | 34.73046 | 34.48166 | 139.9245 | 125.6386 | 6.480217e-05 | 0.06493899 | 0 | 0 | 0
12331 | 486458.1 | 2012-03-08 07:22 | 1710.844 | 2 | 36 | 0.6750882 | 3.95319 | 34.73609 | 34.48166 | 139.9467 | 125.6386 | 9.722709e-05 | 0.06493899 | 0 | 0 | 0
12332 | 486488.1 | 2012-03-08 07:23 | 1740.859 | 2 | 36 | 0.6749082 | 3.955296 | 34.74172 | 34.48166 | 139.969 | 125.6386 | 3.237724e-05 | 0.06493899 | 0 | 0 | 0
12333 | 486518.1 | 2012-03-08 07:23 | 1770.875 | 2 | 36 | 0.6749082 | 3.957726 | 34.74734 | 34.48166 | 139.9912 | 125.6386 | 6.480217e-05 | 0.06493899 | 0 | 0 | 0
12334 | 486548.1 | 2012-03-08 07:24 | 1800.889 | 2 | 36 | 0.6747283 | 3.959993 | 34.75297 | 34.48166 | 140.0135 | 125.6386 | 6.480217e-05 | 0.06493899 | 0 | 0 | 0
12335 | 486578.1 | 2012-03-08 07:24 | 1830.905 | 2 | 36 | 0.6749082 | 3.962423 | 34.7586 | 34.48166 | 140.0358 | 125.6386 | 9.717941e-05 | 0.06493899 | 0 | 0 | 0
12336 | 486608.1 | 2012-03-08 07:25 | 1860.922 | 2 | 36 | 0.6747283 | 3.964691 | 34.76422 | 34.48166 | 140.0581 | 125.6386 | 3.237724e-05 | 0.06493899 | 0 | 0 | 0
12337 | 486638.2 | 2012-03-08 07:25 | 1890.935 | 2 | 36 | 0.6747283 | 3.967121 | 34.76985 | 34.48166 | 140.0804 | 125.6386 | 6.480217e-05 | 0.06493899 | 0 | 0 | 0
12338 | 486668.2 | 2012-03-08 07:26 | 1920.95 | 2 | 36 | 0.6749082 | 3.969389 | 34.77548 | 34.48166 | 140.1027 | 125.6386 | 3.242493e-05 | 0.06493899 | 0 | 0 | 0
12339 | 486698.2 | 2012-03-08 07:26 | 1950.965 | 2 | 36 | 0.6750882 | 3.971819 | 34.7811 | 34.48166 | 140.1251 | 125.6386 | 6.480217e-05 | 0.06493899 | 0 | 0 | 0
12340 | 486728.2 | 2012-03-08 07:27 | 1980.98 | 2 | 36 | 0.6749082 | 3.974411 | 34.78673 | 34.48166 | 140.1474 | 125.6386 | 9.722709e-05 | 0.06493899 | 0 | 0 | 0
12341 | 486758.2 | 2012-03-08 07:27 | 2010.995 | 2 | 36 | 0.6749082 | 3.976516 | 34.79235 | 34.48166 | 140.1698 | 125.6386 | 6.480217e-05 | 0.06493899 | 0 | 0 | 0
12342 | 486788.2 | 2012-03-08 07:28 | 2041.01 | 2 | 36 | 0.6749082 | 3.978946 | 34.79798 | 34.48166 | 140.1922 | 125.6386 | 6.480217e-05 | 0.06493899 | 0 | 0 | 0
12343 | 486818.2 | 2012-03-08 07:28 | 2071.025 | 2 | 36 | 0.6747283 | 3.981214 | 34.80361 | 34.48166 | 140.2146 | 125.6386 | 9.717941e-05 | 0.06493899 | 0 | 0 | 0
12344 | 486848.3 | 2012-03-08 07:29 | 2101.04 | 2 | 36 | 0.6747283 | 3.983806 | 34.80923 | 34.48166 | 140.237 | 125.6386 | 6.480217e-05 | 0.06493899 | 0 | 0 | 0
12345 | 486878.3 | 2012-03-08 07:29 | 2131.055 | 2 | 36 | 0.6745483 | 3.986074 | 34.81486 | 34.48166 | 140.2594 | 125.6386 | 3.237724e-05 | 0.06493899 | 0 | 0 | 0
12346 | 486908.3 | 2012-03-08 07:30 | 2161.071 | 2 | 36 | 0.6747283 | 3.988666 | 34.82049 | 34.48166 | 140.2818 | 125.6386 | 6.475449e-05 | 0.06493899 | 0 | 0 | 0
12347 | 486938.3 | 2012-03-08 07:30 | 2191.086 | 2 | 36 | 0.6749082 | 3.991096 | 34.82611 | 34.48166 | 140.3043 | 125.6386 | 6.480217e-05 | 0.06493899 | 0 | 0 | 0
12348 | 486968.3 | 2012-03-08 07:31 | 2221.101 | 2 | 36 | 0.6750882 | 3.993526 | 34.83174 | 34.48166 | 140.3267 | 125.6386 | 6.480217e-05 | 0.06493899 | 0 | 0 | 0
12349 | 486998.3 | 2012-03-08 07:31 | 2251.116 | 2 | 36 | 0.6747283 | 3.995955 | 34.83737 | 34.48166 | 140.3492 | 125.6386 | 6.475449e-05 | 0.06493899 | 0 | 0 | 0
12350 | 487028.4 | 2012-03-08 07:32 | 2281.131 | 2 | 36 | 0.6749082 | 3.998547 | 34.84299 | 34.48166 | 140.3717 | 125.6386 | 3.237724e-05 | 0.06493899 | 0 | 0 | 0
12351 | 487058.4 | 2012-03-08 07:32 | 2311.146 | 2 | 36 | 0.6747283 | 4.000978 | 34.84862 | 34.48166 | 140.3942 | 125.6386 | 3.242493e-05 | 0.06493899 | 0 | 0 | 0
12352 | 487088.4 | 2012-03-08 07:33 | 2341.161 | 2 | 36 | 0.6747283 | 4.003569 | 34.85424 | 34.48166 | 140.4167 | 125.6386 | 6.475449e-05 | 0.06493899 | 0 | 0 | 0
12353 | 487118.4 | 2012-03-08 07:33 | 2371.176 | 2 | 36 | 0.6749082 | 4.006161 | 34.85987 | 34.48166 | 140.4393 | 125.6386 | 6.484985e-05 | 0.06493899 | 0 | 0 | 0
12354 | 487148.4 | 2012-03-08 07:34 | 2401.191 | 2 | 36 | 0.6747283 | 4.008429 | 34.8655 | 34.48166 | 140.4618 | 125.6386 | 3.242493e-05 | 0.06493899 | 0 | 0 | 0
12355 | 487178.4 | 2012-03-08 07:34 | 2431.206 | 2 | 36 | 0.6747283 | 4.011183 | 34.87112 | 34.48166 | 140.4844 | 125.6386 | 6.475449e-05 | 0.06493899 | 0 | 0 | 0
12356 | 487208.4 | 2012-03-08 07:35 | 2461.224 | 2 | 36 | 0.6747283 | 4.013775 | 34.87675 | 34.48166 | 140.5069 | 125.6386 | 3.242493e-05 | 0.06493899 | 0 | 0 | 0
12357 | 487238.5 | 2012-03-08 07:35 | 2491.236 | 2 | 36 | 0.6749082 | 4.016366 | 34.88238 | 34.48166 | 140.5295 | 125.6386 | 9.717941e-05 | 0.06493899 | 0 | 0 | 0
12358 | 487268.5 | 2012-03-08 07:36 | 2521.252 | 2 | 36 | 0.6747283 | 4.018959 | 34.888 | 34.48166 | 140.5521 | 125.6386 | 6.484985e-05 | 0.06493899 | 0 | 0 | 0
12359 | 487298.5 | 2012-03-08 07:36 | 2551.267 | 2 | 36 | 0.6747283 | 4.021712 | 34.89363 | 34.48166 | 140.5748 | 125.6386 | 0.0001296043 | 0.06493899 | 0 | 0 | 0
12360 | 487328.5 | 2012-03-08 07:37 | 2581.282 | 2 | 36 | 0.6747283 | 4.024304 | 34.89925 | 34.48166 | 140.5974 | 125.6386 | 6.475449e-05 | 0.06493899 | 0 | 0 | 0
12361 | 487358.5 | 2012-03-08 07:37 | 2611.297 | 2 | 36 | 0.6749082 | 4.027058 | 34.90488 | 34.48166 | 140.62 | 125.6386 | 6.484985e-05 | 0.06493899 | 0 | 0 | 0
12362 | 487388.5 | 2012-03-08 07:38 | 2641.312 | 2 | 36 | 0.6749082 | 4.029812 | 34.91051 | 34.48166 | 140.6427 | 125.6386 | 6.484985e-05 | 0.06493899 | 0 | 0 | 0
12363 | 487418.6 | 2012-03-08 07:38 | 2671.327 | 2 | 36 | 0.6747283 | 4.032566 | 34.91613 | 34.48166 | 140.6654 | 125.6386 | 6.475449e-05 | 0.06493899 | 0 | 0 | 0
12364 | 487448.6 | 2012-03-08 07:39 | 2701.342 | 2 | 36 | 0.6747283 | 4.035481 | 34.92176 | 34.48166 | 140.6881 | 125.6386 | 6.475449e-05 | 0.06493899 | 0 | 0 | 0
12365 | 487478.6 | 2012-03-08 07:39 | 2731.357 | 2 | 36 | 0.6749082 | 4.038235 | 34.92739 | 34.48166 | 140.7108 | 125.6386 | 6.475449e-05 | 0.06493899 | 0 | 0 | 0
12366 | 487508.6 | 2012-03-08 07:40 | 2761.372 | 2 | 36 | 0.6747283 | 4.041151 | 34.93301 | 34.48166 | 140.7335 | 125.6386 | 3.232956e-05 | 0.06493899 | 0 | 0 | 0
12367 | 487538.6 | 2012-03-08 07:40 | 2791.387 | 2 | 36 | 0.6749082 | 4.044229 | 34.93864 | 34.48166 | 140.7563 | 125.6386 | 9.717941e-05 | 0.06493899 | 0 | 0 | 0
12368 | 487568.6 | 2012-03-08 07:41 | 2821.403 | 2 | 36 | 0.6747283 | 4.046983 | 34.94426 | 34.48166 | 140.779 | 125.6386 | 9.717941e-05 | 0.06493899 | 0 | 0 | 0
12369 | 487598.6 | 2012-03-08 07:41 | 2851.418 | 2 | 36 | 0.6749082 | 4.050223 | 34.94989 | 34.48166 | 140.8018 | 125.6386 | 9.717941e-05 | 0.06493899 | 0 | 0 | 0
12370 | 487628.7 | 2012-03-08 07:42 | 2881.433 | 2 | 36 | 0.6747283 | 4.052977 | 34.95552 | 34.48166 | 140.8246 | 125.6386 | 3.242493e-05 | 0.06493899 | 0 | 0 | 0
12371 | 487658.7 | 2012-03-08 07:42 | 2911.448 | 2 | 36 | 0.6750882 | 4.056378 | 34.96114 | 34.48166 | 140.8474 | 125.6386 | 0.0001296043 | 0.06493899 | 0 | 0 | 0
12372 | 487688.7 | 2012-03-08 07:43 | 2941.463 | 2 | 36 | 0.6749082 | 4.059294 | 34.96677 | 34.48166 | 140.8703 | 125.6386 | 3.242493e-05 | 0.06493899 | 0 | 0 | 0
12373 | 487718.7 | 2012-03-08 07:43 | 2971.478 | 2 | 36 | 0.6749082 | 4.062534 | 34.9724 | 34.48166 | 140.8931 | 125.6386 | 6.484985e-05 | 0.06493899 | 0 | 0 | 0
12374 | 487748.7 | 2012-03-08 07:44 | 3001.493 | 2 | 36 | 0.6747283 | 4.065612 | 34.97802 | 34.48166 | 140.916 | 125.6386 | 6.475449e-05 | 0.06493899 | 0 | 0 | 0
12375 | 487778.7 | 2012-03-08 07:44 | 3031.508 | 2 | 36 | 0.6747283 | 4.068852 | 34.98365 | 34.48166 | 140.9388 | 125.6386 | 9.727478e-05 | 0.06493899 | 0 | 0 | 0
12376 | 487808.8 | 2012-03-08 07:45 | 3061.526 | 2 | 36 | 0.6749082 | 4.072092 | 34.98928 | 34.48166 | 140.9618 | 125.6386 | 9.717941e-05 | 0.06493899 | 0 | 0 | 0
12377 | 487838.8 | 2012-03-08 07:45 | 3091.538 | 2 | 36 | 0.6747283 | 4.075331 | 34.9949 | 34.48166 | 140.9847 | 125.6386 | 6.475449e-05 | 0.06493899 | 0 | 0 | 0
12378 | 487868.8 | 2012-03-08 07:46 | 3121.553 | 2 | 36 | 0.6747283 | 4.078733 | 35.00053 | 34.48166 | 141.0076 | 125.6386 | 9.727478e-05 | 0.06493899 | 0 | 0 | 0
12379 | 487898.8 | 2012-03-08 07:46 | 3151.568 | 2 | 36 | 0.6747283 | 4.082135 | 35.00615 | 34.48166 | 141.0306 | 125.6386 | 9.717941e-05 | 0.06493899 | 0 | 0 | 0
12380 | 487928.8 | 2012-03-08 07:47 | 3181.588 | 2 | 36 | 0.6747283 | 4.085537 | 35.01178 | 34.48166 | 141.0535 | 125.6386 | 6.484985e-05 | 0.06493899 | 0 | 0 | 0
12381 | 487958.8 | 2012-03-08 07:47 | 3211.599 | 2 | 36 | 0.6747283 | 4.089101 | 35.01741 | 34.48166 | 141.0765 | 125.6386 | 9.717941e-05 | 0.06493899 | 0 | 0 | 0
12382 | 487988.8 | 2012-03-08 07:48 | 3241.614 | 2 | 36 | 0.6747283 | 4.092503 | 35.02303 | 34.48166 | 141.0996 | 125.6386 | 9.717941e-05 | 0.06493899 | 0 | 0 | 0
12383 | 488018.9 | 2012-03-08 07:48 | 3271.629 | 2 | 36 | 0.6747283 | 4.096066 | 35.02866 | 34.48166 | 141.1226 | 125.6386 | 9.717941e-05 | 0.06493899 | 0 | 0 | 0
12384 | 488048.9 | 2012-03-08 07:49 | 3301.644 | 2 | 36 | 0.6747283 | 4.09963 | 35.03428 | 34.48166 | 141.1456 | 125.6386 | 6.484985e-05 | 0.06493899 | 0 | 0 | 0
12385 | 488078.9 | 2012-03-08 07:49 | 3331.659 | 2 | 36 | 0.6745483 | 4.103194 | 35.03991 | 34.48166 | 141.1687 | 125.6386 | 9.727478e-05 | 0.06493899 | 0 | 0 | 0
12386 | 488108.9 | 2012-03-08 07:50 | 3361.674 | 2 | 36 | 0.6747283 | 4.107082 | 35.04553 | 34.48166 | 141.1918 | 125.6386 | 0.0001296043 | 0.06493899 | 0 | 0 | 0
12387 | 488138.9 | 2012-03-08 07:50 | 3391.689 | 2 | 36 | 0.6749082 | 4.110646 | 35.05116 | 34.48166 | 141.2149 | 125.6386 | 0.0001296043 | 0.06493899 | 0 | 0 | 0
12388 | 488168.9 | 2012-03-08 07:51 | 3421.704 | 2 | 36 | 0.6745483 | 4.114371 | 35.05678 | 34.48166 | 141.2381 | 125.6386 | 9.717941e-05 | 0.06493899 | 0 | 0 | 0
12389 | 488198.9 | 2012-03-08 07:51 | 3451.719 | 2 | 36 | 0.6747283 | 4.118097 | 35.06241 | 34.48166 | 141.2612 | 125.6386 | 0.0001296043 | 0.06493899 | 0 | 0 | 0
12390 | 488229 | 2012-03-08 07:52 | 3481.734 | 2 | 36 | 0.6749082 | 4.121985 | 35.06804 | 34.48166 | 141.2844 | 125.6386 | 9.717941e-05 | 0.06493899 | 0 | 0 | 0
12391 | 488259 | 2012-03-08 07:52 | 3511.749 | 2 | 36 | 0.6749082 | 4.125711 | 35.07366 | 34.48166 | 141.3076 | 125.6386 | 9.717941e-05 | 0.06493899 | 0 | 0 | 0
12392 | 488289 | 2012-03-08 07:53 | 3541.765 | 2 | 36 | 0.6747283 | 4.129761 | 35.07929 | 34.48166 | 141.3308 | 125.6386 | 9.717941e-05 | 0.06493899 | 0 | 0 | 0
12393 | 488319 | 2012-03-08 07:53 | 3571.78 | 2 | 36 | 0.6749082 | 4.133648 | 35.08491 | 34.48166 | 141.3541 | 125.6386 | 6.475449e-05 | 0.06493899 | 0 | 0 | 0
12394 | 488349 | 2012-03-08 07:54 | 3601.795 | 2 | 36 | 0.6749082 | 4.137698 | 35.09054 | 34.48166 | 141.3773 | 125.6386 | 0.0001296043 | 0.06493899 | 0 | 0 | 0
12395 | 488379 | 2012-03-08 07:54 | 3631.81 | 2 | 36 | 0.6747283 | 4.141586 | 35.09617 | 34.48166 | 141.4006 | 125.6386 | 9.717941e-05 | 0.06493899 | 0 | 0 | 0
12396 | 488409.1 | 2012-03-08 07:55 | 3661.828 | 2 | 36 | 0.6747283 | 4.145798 | 35.10179 | 34.48166 | 141.4239 | 125.6386 | 0.0001296043 | 0.06493899 | 0 | 0 | 0
12397 | 488439.1 | 2012-03-08 07:55 | 3691.84 | 2 | 36 | 0.6747283 | 4.149685 | 35.10742 | 34.48166 | 141.4473 | 125.6386 | 6.475449e-05 | 0.06493899 | 0 | 0 | 0
12398 | 488469.1 | 2012-03-08 07:56 | 3721.855 | 2 | 36 | 0.6747283 | 4.154059 | 35.11305 | 34.48166 | 141.4706 | 125.6386 | 0.0001296043 | 0.06493899 | 0 | 0 | 0
12399 | 488499.1 | 2012-03-08 07:56 | 3751.87 | 2 | 36 | 0.6750882 | 4.158271 | 35.11867 | 34.48166 | 141.494 | 125.6386 | 0.0001620293 | 0.06493899 | 0 | 0 | 0
12400 | 488529.1 | 2012-03-08 07:57 | 3781.885 | 2 | 36 | 0.6749082 | 4.162483 | 35.1243 | 34.48166 | 141.5174 | 125.6386 | 0.000129509 | 0.06493899 | 0 | 0 | 0
12401 | 488559.1 | 2012-03-08 07:57 | 3811.9 | 2 | 36 | 0.6749082 | 4.166533 | 35.12993 | 34.48166 | 141.5409 | 125.6386 | 0.000129509 | 0.06493899 | 0 | 0 | 0
12402 | 488589.1 | 2012-03-08 07:58 | 3841.915 | 2 | 36 | 0.6749082 | 4.170907 | 35.13555 | 34.48166 | 141.5643 | 125.6386 | 0.0001620293 | 0.06493899 | 0 | 0 | 0
12403 | 488619.2 | 2012-03-08 07:58 | 3871.931 | 2 | 36 | 0.6749082 | 4.174956 | 35.14118 | 34.48166 | 141.5878 | 125.6386 | 9.717941e-05 | 0.06493899 | 0 | 0 | 0
12404 | 488649.2 | 2012-03-08 07:59 | 3901.946 | 2 | 36 | 0.6749082 | 4.179492 | 35.1468 | 34.48166 | 141.6113 | 125.6386 | 9.717941e-05 | 0.06493899 | 0 | 0 | 0
12405 | 488679.2 | 2012-03-08 07:59 | 3931.961 | 2 | 36 | 0.6747283 | 4.183704 | 35.15243 | 34.48166 | 141.6348 | 125.6386 | 0.0001296043 | 0.06493899 | 0 | 0 | 0
12406 | 488709.2 | 2012-03-08 08:00 | 3961.976 | 2 | 36 | 0.6747283 | 4.187916 | 35.15806 | 34.48166 | 141.6584 | 125.6386 | 6.484985e-05 | 0.06493899 | 0 | 0 | 0
12407 | 488739.2 | 2012-03-08 08:00 | 3991.991 | 2 | 36 | 0.6747283 | 4.192451 | 35.16368 | 34.48166 | 141.6819 | 125.6386 | 6.484985e-05 | 0.06493899 | 0 | 0 | 0
12408 | 488769.2 | 2012-03-08 08:01 | 4022.006 | 2 | 36 | 0.6747283 | 4.196987 | 35.16931 | 34.48166 | 141.7055 | 125.6386 | 0.0001296043 | 0.06493899 | 0 | 0 | 0
12409 | 488818.7 | 2012-03-08 08:02 | 30.01486 | 3 | 36 | 0 | 4.096066 | 35.17296 | 34.48166 | 141.7209 | 125.6386 | -0.000518322 | 0.06493899 | 0 | 0 | 0
12410 | 488848.7 | 2012-03-08 08:02 | 60.0297 | 3 | 36 | 0 | 4.083593 | 35.17296 | 34.48166 | 141.7209 | 125.6386 | -0.0002267838 | 0.06493899 | 0 | 0 | 0
12411 | 488878.7 | 2012-03-08 08:02 | 90.045 | 3 | 36 | 0 | 4.075655 | 35.17296 | 34.48166 | 141.7209 | 125.6386 | -0.0001620293 | 0.06493899 | 0 | 0 | 0
12412 | 488908.7 | 2012-03-08 08:03 | 120.013 | 3 | 36 | 0 | 4.070472 | 35.17296 | 34.48166 | 141.7209 | 125.6386 | -6.475449e-05 | 0.06493899 | 0 | 0 | 0
12413 | 488908.7 | 2012-03-08 08:03 | 2.671658595e-06 | 4 | 36 | 1.264416 | 4.200227 | 35.17296 | 34.48166 | 141.7209 | 125.6386 | 0 | 0.06493899 | 0 | 0 | 0
12414 | 488909 | 2012-03-08 08:03 | 0.2816259 | 4 | 36 | 1.213131 | 4.200227 | 35.17305 | 34.48166 | 141.7213 | 125.6386 | 0 | 0.06493899 | 0 | 0 | 0
12415 | 488910.2 | 2012-03-08 08:03 | 1.452938 | 4 | 36 | 1.162745 | 4.200227 | 35.17344 | 34.48166 | 141.7229 | 125.6386 | 0 | 0.06493899 | 0 | 0 | 0
12416 | 488912.1 | 2012-03-08 08:03 | 3.406038 | 4 | 36 | 1.11146 | 4.200065 | 35.17405 | 34.48166 | 141.7255 | 125.6386 | -3.232956e-05 | 0.06493899 | 0 | 0 | 0
12417 | 488914.7 | 2012-03-08 08:03 | 5.999892 | 4 | 36 | 1.061075 | 4.200389 | 35.17484 | 34.48166 | 141.7287 | 125.6386 | -3.242493e-05 | 0.06493899 | 0 | 0 | 0
12418 | 488917.9 | 2012-03-08 08:03 | 9.202791 | 4 | 36 | 1.01105 | 4.200227 | 35.17576 | 34.48166 | 141.7326 | 125.6386 | 0 | 0.06493899 | 0 | 0 | 0
12419 | 488921.9 | 2012-03-08 08:03 | 13.1715 | 4 | 36 | 0.9610245 | 4.200227 | 35.17684 | 34.48166 | 141.7372 | 125.6386 | -3.242493e-05 | 0.06493899 | 0 | 0 | 0
12420 | 488926.8 | 2012-03-08 08:03 | 18.09342 | 4 | 36 | 0.9108192 | 4.200227 | 35.17812 | 34.48166 | 141.7425 | 125.6386 | 0 | 0.06493899 | 0 | 0 | 0
12421 | 488932.9 | 2012-03-08 08:03 | 24.24941 | 4 | 36 | 0.8607938 | 4.200227 | 35.17964 | 34.48166 | 141.7489 | 125.6386 | 0 | 0.06493899 | 0 | 0 | 0
12422 | 488940.8 | 2012-03-08 08:04 | 32.10863 | 4 | 36 | 0.8107685 | 4.200389 | 35.18146 | 34.48166 | 141.7566 | 125.6386 | 3.242493e-05 | 0.06493899 | 0 | 0 | 0
12423 | 488951 | 2012-03-08 08:04 | 42.3272 | 4 | 36 | 0.7607431 | 4.200227 | 35.18369 | 34.48166 | 141.7659 | 125.6386 | -3.242493e-05 | 0.06493899 | 0 | 0 | 0
12424 | 488965 | 2012-03-08 08:04 | 56.2831 | 4 | 36 | 0.7107177 | 4.200227 | 35.18653 | 34.48166 | 141.7779 | 125.6386 | -3.242493e-05 | 0.06493899 | 0 | 0 | 0
12425 | 488985.2 | 2012-03-08 08:04 | 76.46722 | 4 | 36 | 0.6606924 | 4.200227 | 35.19037 | 34.48166 | 141.794 | 125.6386 | -3.242493e-05 | 0.06493899 | 0 | 0 | 0
12426 | 489016.7 | 2012-03-08 08:05 | 108.0138 | 4 | 36 | 0.610667 | 4.200227 | 35.19592 | 34.48166 | 141.8173 | 125.6386 | 0 | 0.06493899 | 0 | 0 | 0
12427 | 489068.8 | 2012-03-08 08:06 | 160.122 | 4 | 36 | 0.5606417 | 4.200389 | 35.20438 | 34.48166 | 141.8528 | 125.6386 | 3.242493e-05 | 0.06493899 | 0 | 0 | 0
12428 | 489145.9 | 2012-03-08 08:07 | 237.1676 | 4 | 36 | 0.5106163 | 4.200389 | 35.21582 | 34.48166 | 141.9009 | 125.6386 | 0 | 0.06493899 | 0 | 0 | 0
12429 | 489242.7 | 2012-03-08 08:09 | 334.0096 | 4 | 36 | 0.460411 | 4.200227 | 35.22886 | 34.48166 | 141.9557 | 125.6386 | -3.242493e-05 | 0.06493899 | 0 | 0 | 0
12430 | 489359.8 | 2012-03-08 08:11 | 451.1169 | 4 | 36 | 0.4103857 | 4.200227 | 35.24301 | 34.48166 | 142.0151 | 125.6386 | -3.242493e-05 | 0.06493899 | 0 | 0 | 0
12431 | 489498.9 | 2012-03-08 08:13 | 590.1613 | 4 | 36 | 0.3603603 | 4.200227 | 35.25788 | 34.48166 | 142.0775 | 125.6386 | 0 | 0.06493899 | 0 | 0 | 0
12432 | 489668.5 | 2012-03-08 08:16 | 759.7836 | 4 | 36 | 0.310155 | 4.200227 | 35.27364 | 34.48166 | 142.1438 | 125.6386 | -3.242493e-05 | 0.06493899 | 0 | 0 | 0
12433 | 489882.5 | 2012-03-08 08:19 | 973.8105 | 4 | 36 | 0.2601297 | 4.200227 | 35.29056 | 34.48166 | 142.2148 | 125.6386 | -3.242493e-05 | 0.06493899 | 0 | 0 | 0
12434 | 490164.7 | 2012-03-08 08:24 | 1256.009 | 4 | 36 | 0.2101043 | 4.200389 | 35.3089 | 34.48166 | 142.2919 | 125.6386 | 3.242493e-05 | 0.06493899 | 0 | 0 | 0
12435 | 490563.7 | 2012-03-08 08:31 | 1655.017 | 4 | 36 | 0.1600789 | 4.200227 | 35.32926 | 34.48166 | 142.3774 | 125.6386 | -3.242493e-05 | 0.06493899 | 0 | 0 | 0
12436 | 491209.7 | 2012-03-08 08:41 | 2301.005 | 4 | 36 | 0.1100536 | 4.200227 | 35.35315 | 34.48166 | 142.4777 | 125.6386 | 0 | 0.06493899 | 0 | 0 | 0
12437 | 492609.7 | 2012-03-08 09:05 | 3700.98 | 4 | 36 | 0.06002822 | 4.200227 | 35.3848 | 34.48166 | 142.6106 | 125.6386 | -3.242493e-05 | 0.06493899 | 0 | 0 | 0
12438 | 493142.7 | 2012-03-08 09:14 | 4233.971 | 4 | 36 | 0.04995117 | 4.200227 | 35.39296 | 34.48166 | 142.6449 | 125.6386 | 3.232956e-05 | 0.06493899 | 0 | 0 | 0
12439 | 493202.7 | 2012-03-08 09:15 | 60.01453 | 5 | 36 | 0 | 4.190993 | 35.39296 | 34.48166 | 142.6449 | 125.6386 | 0 | 0.06493899 | 0 | 0 | 0
12440 | 493202.9 | 2012-03-08 09:15 | 0.1876595 | 6 | 36 | -0.0002541333 | 4.19067 | 35.39296 | 34.48166 | 142.6449 | 125.6386 | 0 | 0.08847938 | 0 | 0 | 0
12441 | 493207.7 | 2012-03-08 09:15 | 5.015465 | 6 | 36 | -0.002413501 | 4.190507 | 35.39296 | 34.48166 | 142.6449 | 125.6386 | 0 | 0.08847938 | 0 | 0 | 0
12442 | 493207.7 | 2012-03-08 09:15 | 0.01575344 | 7 | 36 | -0.6745167 | 4.121661 | 35.39296 | 34.48167 | 142.6449 | 125.6387 | 0 | 0.08847938 | 0 | 0 | 0
12443 | 493237.7 | 2012-03-08 09:15 | 30.03073 | 7 | 36 | -0.6746967 | 4.082297 | 35.39296 | 34.48729 | 142.6449 | 125.6617 | -0.0005831718 | 0.08847938 | 0 | 0 | 0
12444 | 493267.8 | 2012-03-08 09:16 | 60.04584 | 7 | 36 | -0.6748766 | 4.065936 | 35.39296 | 34.49292 | 142.6449 | 125.6846 | -0.0003887177 | 0.08847938 | 0 | 0 | 0
12445 | 493297.8 | 2012-03-08 09:16 | 90.06091 | 7 | 36 | -0.6745167 | 4.054273 | 35.39296 | 34.49854 | 142.6449 | 125.7074 | -0.0002592087 | 0.08847938 | 0 | 0 | 0
12446 | 493327.8 | 2012-03-08 09:17 | 120.076 | 7 | 36 | -0.6746967 | 4.044391 | 35.39296 | 34.50417 | 142.6449 | 125.7302 | -0.0002592087 | 0.08847938 | 0 | 0 | 0
12447 | 493357.8 | 2012-03-08 09:17 | 150.0912 | 7 | 36 | -0.6746967 | 4.036129 | 35.39296 | 34.50979 | 142.6449 | 125.7529 | -0.0001943588 | 0.08847938 | 0 | 0 | 0
12448 | 493387.8 | 2012-03-08 09:18 | 180.1062 | 7 | 36 | -0.6746967 | 4.028192 | 35.39296 | 34.51542 | 142.6449 | 125.7756 | -0.0001943588 | 0.08847938 | 0 | 0 | 0
12449 | 493417.8 | 2012-03-08 09:18 | 210.1214 | 7 | 36 | -0.6746967 | 4.020902 | 35.39296 | 34.52104 | 142.6449 | 125.7983 | -0.0002267838 | 0.08847938 | 0 | 0 | 0
12450 | 493447.8 | 2012-03-08 09:19 | 240.1363 | 7 | 36 | -0.6746967 | 4.014099 | 35.39296 | 34.52667 | 142.6449 | 125.8209 | -0.0001620293 | 0.08847938 | 0 | 0 | 0
12451 | 493477.9 | 2012-03-08 09:19 | 270.1515 | 7 | 36 | -0.6746967 | 4.007295 | 35.39296 | 34.53229 | 142.6449 | 125.8434 | -0.0001619339 | 0.08847938 | 0 | 0 | 0
12452 | 493507.9 | 2012-03-08 09:20 | 300.1666 | 7 | 36 | -0.6746967 | 4.000815 | 35.39296 | 34.53792 | 142.6449 | 125.8659 | -0.0001296043 | 0.08847938 | 0 | 0 | 0
12453 | 493537.9 | 2012-03-08 09:20 | 330.1816 | 7 | 36 | -0.6746967 | 3.994174 | 35.39296 | 34.54354 | 142.6449 | 125.8884 | -0.0001943588 | 0.08847938 | 0 | 0 | 0
12454 | 493567.9 | 2012-03-08 09:21 | 360.1967 | 7 | 36 | -0.6745167 | 3.987856 | 35.39296 | 34.54917 | 142.6449 | 125.9109 | -0.0001619816 | 0.08847938 | 0 | 0 | 0
12455 | 493597.9 | 2012-03-08 09:21 | 390.2118 | 7 | 36 | -0.6743368 | 3.981862 | 35.39296 | 34.55479 | 142.6449 | 125.9333 | -0.0001296043 | 0.08847938 | 0 | 0 | 0
12456 | 493627.9 | 2012-03-08 09:22 | 420.227 | 7 | 36 | -0.6745167 | 3.975545 | 35.39296 | 34.56042 | 142.6449 | 125.9557 | -0.0001619816 | 0.08847938 | 0 | 0 | 0
12457 | 493657.9 | 2012-03-08 09:22 | 450.2419 | 7 | 36 | -0.6746967 | 3.969227 | 35.39296 | 34.56604 | 142.6449 | 125.978 | -0.0001944065 | 0.08847938 | 0 | 0 | 0
12458 | 493688 | 2012-03-08 09:23 | 480.257 | 7 | 36 | -0.6745167 | 3.963233 | 35.39296 | 34.57167 | 142.6449 | 126.0003 | -0.0001619816 | 0.08847938 | 0 | 0 | 0
12459 | 493718 | 2012-03-08 09:23 | 510.2722 | 7 | 36 | -0.6746967 | 3.95724 | 35.39296 | 34.57729 | 142.6449 | 126.0226 | -0.0001619816 | 0.08847938 | 0 | 0 | 0
12460 | 493748 | 2012-03-08 09:24 | 540.2899 | 7 | 36 | -0.6746967 | 3.951246 | 35.39296 | 34.58292 | 142.6449 | 126.0449 | -0.0001620293 | 0.08847938 | 0 | 0 | 0
12461 | 493778 | 2012-03-08 09:24 | 570.3023 | 7 | 36 | -0.6745167 | 3.945414 | 35.39296 | 34.58854 | 142.6449 | 126.0671 | -0.0001620293 | 0.08847938 | 0 | 0 | 0
12462 | 493808 | 2012-03-08 09:25 | 600.3175 | 7 | 36 | -0.6745167 | 3.939583 | 35.39296 | 34.59417 | 142.6449 | 126.0892 | -0.0001295567 | 0.08847938 | 0 | 0 | 0
12463 | 493838 | 2012-03-08 09:25 | 630.3325 | 7 | 36 | -0.6745167 | 3.933751 | 35.39296 | 34.59979 | 142.6449 | 126.1114 | -0.0001295567 | 0.08847938 | 0 | 0 | 0
12464 | 493868.1 | 2012-03-08 09:26 | 660.3514 | 7 | 36 | -0.6746967 | 3.927919 | 35.39296 | 34.60542 | 142.6449 | 126.1335 | -0.0001619816 | 0.08847938 | 0 | 0 | 0
12465 | 493898.1 | 2012-03-08 09:26 | 690.363 | 7 | 36 | -0.6746967 | 3.922087 | 35.39296 | 34.61104 | 142.6449 | 126.1556 | -0.0001619816 | 0.08847938 | 0 | 0 | 0
12466 | 493928.1 | 2012-03-08 09:27 | 720.3778 | 7 | 36 | -0.6745167 | 3.91658 | 35.39296 | 34.61667 | 142.6449 | 126.1776 | -0.0001619816 | 0.08847938 | 0 | 0 | 0
12467 | 493958.1 | 2012-03-08 09:27 | 750.3928 | 7 | 36 | -0.6746967 | 3.911072 | 35.39296 | 34.62229 | 142.6449 | 126.1996 | -9.717941e-05 | 0.08847938 | 0 | 0 | 0
12468 | 493988.1 | 2012-03-08 09:28 | 780.4079 | 7 | 36 | -0.6745167 | 3.90524 | 35.39296 | 34.62792 | 142.6449 | 126.2216 | -0.0001296043 | 0.08847938 | 0 | 0 | 0
12469 | 494018.1 | 2012-03-08 09:28 | 810.423 | 7 | 36 | -0.6746967 | 3.89957 | 35.39296 | 34.63354 | 142.6449 | 126.2436 | -0.0001944065 | 0.08847938 | 0 | 0 | 0
12470 | 494048.1 | 2012-03-08 09:29 | 840.4381 | 7 | 36 | -0.6746967 | 3.894225 | 35.39296 | 34.63917 | 142.6449 | 126.2655 | -0.0001296043 | 0.08847938 | 0 | 0 | 0
12471 | 494078.2 | 2012-03-08 09:29 | 870.4532 | 7 | 36 | -0.6746967 | 3.888717 | 35.39296 | 34.64479 | 142.6449 | 126.2874 | -0.0001619816 | 0.08847938 | 0 | 0 | 0
12472 | 494108.2 | 2012-03-08 09:30 | 900.4683 | 7 | 36 | -0.6745167 | 3.883209 | 35.39296 | 34.65042 | 142.6449 | 126.3092 | -0.0001619816 | 0.08847938 | 0 | 0 | 0
12473 | 494138.2 | 2012-03-08 09:30 | 930.4835 | 7 | 36 | -0.6746967 | 3.877864 | 35.39296 | 34.65604 | 142.6449 | 126.3311 | -0.0001296043 | 0.08847938 | 0 | 0 | 0
12474 | 494168.2 | 2012-03-08 09:31 | 960.4985 | 7 | 36 | -0.6745167 | 3.87268 | 35.39296 | 34.66167 | 142.6449 | 126.3528 | -9.717941e-05 | 0.08847938 | 0 | 0 | 0
12475 | 494198.2 | 2012-03-08 09:31 | 990.5135 | 7 | 36 | -0.6748766 | 3.867334 | 35.39296 | 34.66729 | 142.6449 | 126.3746 | -0.0001296043 | 0.08847938 | 0 | 0 | 0
12476 | 494228.2 | 2012-03-08 09:32 | 1020.529 | 7 | 36 | -0.6746967 | 3.861989 | 35.39296 | 34.67292 | 142.6449 | 126.3964 | -0.0001619816 | 0.08847938 | 0 | 0 | 0
12477 | 494258.3 | 2012-03-08 09:32 | 1050.544 | 7 | 36 | -0.6746967 | 3.856805 | 35.39296 | 34.67854 | 142.6449 | 126.4181 | -0.0001619816 | 0.08847938 | 0 | 0 | 0
12478 | 494288.3 | 2012-03-08 09:33 | 1080.559 | 7 | 36 | -0.6746967 | 3.851945 | 35.39296 | 34.68417 | 142.6449 | 126.4397 | -9.722709e-05 | 0.08847938 | 0 | 0 | 0
12479 | 494318.3 | 2012-03-08 09:33 | 1110.574 | 7 | 36 | -0.6746967 | 3.846761 | 35.39296 | 34.68979 | 142.6449 | 126.4614 | -0.0001296043 | 0.08847938 | 0 | 0 | 0
12480 | 494348.3 | 2012-03-08 09:34 | 1140.592 | 7 | 36 | -0.6746967 | 3.842063 | 35.39296 | 34.69542 | 142.6449 | 126.483 | -9.722709e-05 | 0.08847938 | 0 | 0 | 0
12481 | 494378.3 | 2012-03-08 09:34 | 1170.604 | 7 | 36 | -0.6746967 | 3.837204 | 35.39296 | 34.70104 | 142.6449 | 126.5046 | -9.722709e-05 | 0.08847938 | 0 | 0 | 0
12482 | 494408.3 | 2012-03-08 09:35 | 1200.619 | 7 | 36 | -0.6745167 | 3.832344 | 35.39296 | 34.70667 | 142.6449 | 126.5262 | -0.0001619816 | 0.08847938 | 0 | 0 | 0
12483 | 494438.3 | 2012-03-08 09:35 | 1230.634 | 7 | 36 | -0.6746967 | 3.827646 | 35.39296 | 34.71229 | 142.6449 | 126.5477 | -0.0001296043 | 0.08847938 | 0 | 0 | 0
12484 | 494468.4 | 2012-03-08 09:36 | 1260.649 | 7 | 36 | -0.6746967 | 3.823111 | 35.39296 | 34.71792 | 142.6449 | 126.5693 | -0.0001296043 | 0.08847938 | 0 | 0 | 0
12485 | 494498.4 | 2012-03-08 09:36 | 1290.664 | 7 | 36 | -0.6746967 | 3.818413 | 35.39296 | 34.72354 | 142.6449 | 126.5907 | -0.0001619816 | 0.08847938 | 0 | 0 | 0
12486 | 494528.4 | 2012-03-08 09:37 | 1320.68 | 7 | 36 | -0.6748766 | 3.814039 | 35.39296 | 34.72917 | 142.6449 | 126.6122 | -0.0001296043 | 0.08847938 | 0 | 0 | 0
12487 | 494558.4 | 2012-03-08 09:37 | 1350.695 | 7 | 36 | -0.6746967 | 3.809503 | 35.39296 | 34.73479 | 142.6449 | 126.6337 | -0.0001295567 | 0.08847938 | 0 | 0 | 0
12488 | 494588.4 | 2012-03-08 09:38 | 1380.71 | 7 | 36 | -0.6745167 | 3.805454 | 35.39296 | 34.74042 | 142.6449 | 126.6551 | -9.717941e-05 | 0.08847938 | 0 | 0 | 0
12489 | 494618.4 | 2012-03-08 09:38 | 1410.725 | 7 | 36 | -0.6745167 | 3.801242 | 35.39296 | 34.74604 | 142.6449 | 126.6765 | -6.480217e-05 | 0.08847938 | 0 | 0 | 0
12490 | 494648.4 | 2012-03-08 09:39 | 1440.74 | 7 | 36 | -0.6746967 | 3.796868 | 35.39296 | 34.75167 | 142.6449 | 126.6978 | -0.0001619816 | 0.08847938 | 0 | 0 | 0
12491 | 494678.5 | 2012-03-08 09:39 | 1470.755 | 7 | 36 | -0.6746967 | 3.792818 | 35.39296 | 34.75729 | 142.6449 | 126.7192 | -0.0001296043 | 0.08847938 | 0 | 0 | 0
12492 | 494708.5 | 2012-03-08 09:40 | 1500.77 | 7 | 36 | -0.6746967 | 3.788768 | 35.39296 | 34.76292 | 142.6449 | 126.7405 | -0.0001619816 | 0.08847938 | 0 | 0 | 0
12493 | 494738.5 | 2012-03-08 09:40 | 1530.785 | 7 | 36 | -0.6746967 | 3.78488 | 35.39296 | 34.76854 | 142.6449 | 126.7618 | -9.722709e-05 | 0.08847938 | 0 | 0 | 0
12494 | 494768.5 | 2012-03-08 09:41 | 1560.8 | 7 | 36 | -0.6746967 | 3.780831 | 35.39296 | 34.77417 | 142.6449 | 126.7831 | -0.0001296043 | 0.08847938 | 0 | 0 | 0
12495 | 494798.5 | 2012-03-08 09:41 | 1590.815 | 7 | 36 | -0.6746967 | 3.776781 | 35.39296 | 34.77979 | 142.6449 | 126.8043 | -0.0001296043 | 0.08847938 | 0 | 0 | 0
12496 | 494828.5 | 2012-03-08 09:42 | 1620.831 | 7 | 36 | -0.6746967 | 3.773055 | 35.39296 | 34.78542 | 142.6449 | 126.8256 | -9.717941e-05 | 0.08847938 | 0 | 0 | 0
12497 | 494858.6 | 2012-03-08 09:42 | 1650.845 | 7 | 36 | -0.6746967 | 3.769491 | 35.39296 | 34.79104 | 142.6449 | 126.8468 | -3.242493e-05 | 0.08847938 | 0 | 0 | 0
12498 | 494888.6 | 2012-03-08 09:43 | 1680.861 | 7 | 36 | -0.6746967 | 3.765441 | 35.39296 | 34.79667 | 142.6449 | 126.868 | -0.0001296043 | 0.08847938 | 0 | 0 | 0
12499 | 494918.6 | 2012-03-08 09:43 | 1710.876 | 7 | 36 | -0.6746967 | 3.761878 | 35.39296 | 34.80229 | 142.6449 | 126.8892 | -9.717941e-05 | 0.08847938 | 0 | 0 | 0
12500 | 494948.6 | 2012-03-08 09:44 | 1740.893 | 7 | 36 | -0.6746967 | 3.758152 | 35.39296 | 34.80792 | 142.6449 | 126.9103 | -9.717941e-05 | 0.08847938 | 0 | 0 | 0
12501 | 494978.6 | 2012-03-08 09:44 | 1770.906 | 7 | 36 | -0.6748766 | 3.754588 | 35.39296 | 34.81354 | 142.6449 | 126.9314 | -9.717941e-05 | 0.08847938 | 0 | 0 | 0
12502 | 495008.6 | 2012-03-08 09:45 | 1800.921 | 7 | 36 | -0.6748766 | 3.750862 | 35.39296 | 34.81917 | 142.6449 | 126.9525 | -0.0001295567 | 0.08847938 | 0 | 0 | 0
12503 | 495038.6 | 2012-03-08 09:45 | 1830.936 | 7 | 36 | -0.6746967 | 3.747298 | 35.39296 | 34.82479 | 142.6449 | 126.9736 | -0.0001296043 | 0.08847938 | 0 | 0 | 0
12504 | 495068.7 | 2012-03-08 09:46 | 1860.951 | 7 | 36 | -0.6746967 | 3.744059 | 35.39296 | 34.83042 | 142.6449 | 126.9947 | -6.480217e-05 | 0.08847938 | 0 | 0 | 0
12505 | 495098.7 | 2012-03-08 09:46 | 1890.966 | 7 | 36 | -0.6748766 | 3.740333 | 35.39296 | 34.83604 | 142.6449 | 127.0158 | -0.0001296043 | 0.08847938 | 0 | 0 | 0
12506 | 495128.7 | 2012-03-08 09:47 | 1920.981 | 7 | 36 | -0.6746967 | 3.737255 | 35.39296 | 34.84167 | 142.6449 | 127.0368 | -6.480217e-05 | 0.08847938 | 0 | 0 | 0
12507 | 495158.7 | 2012-03-08 09:47 | 1950.986 | 7 | 36 | -0.6746967 | 3.733853 | 35.39296 | 34.84729 | 142.6449 | 127.0578 | -6.480217e-05 | 0.08847938 | 0 | 0 | 0
12508 | 495188.7 | 2012-03-08 09:48 | 1980.996 | 7 | 36 | -0.6748766 | 3.730289 | 35.39296 | 34.85292 | 142.6449 | 127.0788 | -9.722709e-05 | 0.08847938 | 0 | 0 | 0
12509 | 495218.7 | 2012-03-08 09:48 | 2011.011 | 7 | 36 | -0.6745167 | 3.727211 | 35.39296 | 34.85854 | 142.6449 | 127.0998 | -9.717941e-05 | 0.08847938 | 0 | 0 | 0
12510 | 495248.7 | 2012-03-08 09:49 | 2041.026 | 7 | 36 | -0.6746967 | 3.72381 | 35.39296 | 34.86417 | 142.6449 | 127.1207 | -9.717941e-05 | 0.08847938 | 0 | 0 | 0
12511 | 495278.7 | 2012-03-08 09:49 | 2071.041 | 7 | 36 | -0.6746967 | 3.720894 | 35.39296 | 34.86979 | 142.6449 | 127.1417 | -3.237724e-05 | 0.08847938 | 0 | 0 | 0
12512 | 495308.8 | 2012-03-08 09:50 | 2101.056 | 7 | 36 | -0.6746967 | 3.717492 | 35.39296 | 34.87542 | 142.6449 | 127.1626 | -9.717941e-05 | 0.08847938 | 0 | 0 | 0
12513 | 495338.8 | 2012-03-08 09:50 | 2131.071 | 7 | 36 | -0.6746967 | 3.714414 | 35.39296 | 34.88104 | 142.6449 | 127.1835 | -6.480217e-05 | 0.08847938 | 0 | 0 | 0
12514 | 495368.8 | 2012-03-08 09:51 | 2161.086 | 7 | 36 | -0.6746967 | 3.711174 | 35.39296 | 34.88667 | 142.6449 | 127.2044 | -9.722709e-05 | 0.08847938 | 0 | 0 | 0
12515 | 495398.8 | 2012-03-08 09:51 | 2191.101 | 7 | 36 | -0.6746967 | 3.708258 | 35.39296 | 34.89229 | 142.6449 | 127.2252 | -9.722709e-05 | 0.08847938 | 0 | 0 | 0
12516 | 495428.8 | 2012-03-08 09:52 | 2221.117 | 7 | 36 | -0.6746967 | 3.705343 | 35.39296 | 34.89792 | 142.6449 | 127.2461 | -6.480217e-05 | 0.08847938 | 0 | 0 | 0
12517 | 495458.8 | 2012-03-08 09:52 | 2251.132 | 7 | 36 | -0.6746967 | 3.702265 | 35.39296 | 34.90354 | 142.6449 | 127.2669 | -9.717941e-05 | 0.08847938 | 0 | 0 | 0
12518 | 495488.9 | 2012-03-08 09:53 | 2281.147 | 7 | 36 | -0.6746967 | 3.699187 | 35.39296 | 34.90917 | 142.6449 | 127.2877 | -9.717941e-05 | 0.08847938 | 0 | 0 | 0
12519 | 495518.9 | 2012-03-08 09:53 | 2311.162 | 7 | 36 | -0.6746967 | 3.696433 | 35.39296 | 34.91479 | 142.6449 | 127.3085 | -6.480217e-05 | 0.08847938 | 0 | 0 | 0
12520 | 495548.9 | 2012-03-08 09:54 | 2341.177 | 7 | 36 | -0.6746967 | 3.693355 | 35.39296 | 34.92042 | 142.6449 | 127.3293 | -9.717941e-05 | 0.08847938 | 0 | 0 | 0
12521 | 495578.9 | 2012-03-08 09:54 | 2371.195 | 7 | 36 | -0.6745167 | 3.690439 | 35.39296 | 34.92604 | 142.6449 | 127.3501 | -0.0001296043 | 0.08847938 | 0 | 0 | 0
12522 | 495608.9 | 2012-03-08 09:55 | 2401.207 | 7 | 36 | -0.6748766 | 3.687685 | 35.39296 | 34.93167 | 142.6449 | 127.3708 | -9.722709e-05 | 0.08847938 | 0 | 0 | 0
12523 | 495638.9 | 2012-03-08 09:55 | 2431.222 | 7 | 36 | -0.6748766 | 3.68477 | 35.39296 | 34.93729 | 142.6449 | 127.3916 | -9.722709e-05 | 0.08847938 | 0 | 0 | 0
12524 | 495668.9 | 2012-03-08 09:56 | 2461.237 | 7 | 36 | -0.6746967 | 3.682178 | 35.39296 | 34.94292 | 142.6449 | 127.4123 | -9.722709e-05 | 0.08847938 | 0 | 0 | 0
12525 | 495699 | 2012-03-08 09:56 | 2491.252 | 7 | 36 | -0.6745167 | 3.679586 | 35.39296 | 34.94854 | 142.6449 | 127.433 | -3.242493e-05 | 0.08847938 | 0 | 0 | 0
12526 | 495729 | 2012-03-08 09:57 | 2521.267 | 7 | 36 | -0.6746967 | 3.676832 | 35.39296 | 34.95417 | 142.6449 | 127.4537 | -9.717941e-05 | 0.08847938 | 0 | 0 | 0
12527 | 495759 | 2012-03-08 09:57 | 2551.283 | 7 | 36 | -0.6746967 | 3.674078 | 35.39296 | 34.95979 | 142.6449 | 127.4744 | -6.480217e-05 | 0.08847938 | 0 | 0 | 0
12528 | 495789 | 2012-03-08 09:58 | 2581.298 | 7 | 36 | -0.6745167 | 3.671648 | 35.39296 | 34.96542 | 142.6449 | 127.495 | -6.480217e-05 | 0.08847938 | 0 | 0 | 0
12529 | 495819 | 2012-03-08 09:58 | 2611.314 | 7 | 36 | -0.6746967 | 3.669056 | 35.39296 | 34.97104 | 142.6449 | 127.5157 | -6.480217e-05 | 0.08847938 | 0 | 0 | 0
12530 | 495849 | 2012-03-08 09:59 | 2641.316 | 7 | 36 | -0.6746967 | 3.666627 | 35.39296 | 34.97667 | 142.6449 | 127.5363 | -3.237724e-05 | 0.08847938 | 0 | 0 | 0
12531 | 495879 | 2012-03-08 09:59 | 2671.327 | 7 | 36 | -0.6745167 | 3.664197 | 35.39296 | 34.98229 | 142.6449 | 127.5569 | -6.480217e-05 | 0.08847938 | 0 | 0 | 0
12532 | 495909.1 | 2012-03-08 10:00 | 2701.342 | 7 | 36 | -0.6745167 | 3.661929 | 35.39296 | 34.98792 | 142.6449 | 127.5775 | -6.480217e-05 | 0.08847938 | 0 | 0 | 0
12533 | 495939.1 | 2012-03-08 10:00 | 2731.357 | 7 | 36 | -0.6746967 | 3.659337 | 35.39296 | 34.99354 | 142.6449 | 127.5981 | -9.717941e-05 | 0.08847938 | 0 | 0 | 0
12534 | 495969.1 | 2012-03-08 10:01 | 2761.373 | 7 | 36 | -0.6745167 | 3.657069 | 35.39296 | 34.99917 | 142.6449 | 127.6187 | -6.480217e-05 | 0.08847938 | 0 | 0 | 0
12535 | 495999.1 | 2012-03-08 10:01 | 2791.388 | 7 | 36 | -0.6745167 | 3.654963 | 35.39296 | 35.00479 | 142.6449 | 127.6392 | -6.480217e-05 | 0.08847938 | 0 | 0 | 0
12536 | 496029.1 | 2012-03-08 10:02 | 2821.403 | 7 | 36 | -0.6746967 | 3.652533 | 35.39296 | 35.01042 | 142.6449 | 127.6598 | -6.480217e-05 | 0.08847938 | 0 | 0 | 0
12537 | 496059.1 | 2012-03-08 10:02 | 2851.418 | 7 | 36 | -0.6746967 | 3.650428 | 35.39296 | 35.01604 | 142.6449 | 127.6803 | -9.717941e-05 | 0.08847938 | 0 | 0 | 0
12538 | 496089.1 | 2012-03-08 10:03 | 2881.433 | 7 | 36 | -0.6746967 | 3.648322 | 35.39296 | 35.02167 | 142.6449 | 127.7009 | -6.480217e-05 | 0.08847938 | 0 | 0 | 0
12539 | 496119.2 | 2012-03-08 10:03 | 2911.448 | 7 | 36 | -0.6746967 | 3.646216 | 35.39296 | 35.02729 | 142.6449 | 127.7214 | -6.480217e-05 | 0.08847938 | 0 | 0 | 0
12540 | 496149.2 | 2012-03-08 10:04 | 2941.463 | 7 | 36 | -0.6746967 | 3.64411 | 35.39296 | 35.03292 | 142.6449 | 127.7419 | -9.722709e-05 | 0.08847938 | 0 | 0 | 0
12541 | 496179.2 | 2012-03-08 10:04 | 2971.478 | 7 | 36 | -0.6745167 | 3.642166 | 35.39296 | 35.03854 | 142.6449 | 127.7624 | -6.480217e-05 | 0.08847938 | 0 | 0 | 0
12542 | 496209.2 | 2012-03-08 10:05 | 3001.496 | 7 | 36 | -0.6746967 | 3.640222 | 35.39296 | 35.04417 | 142.6449 | 127.7829 | -6.480217e-05 | 0.08847938 | 0 | 0 | 0
12543 | 496239.2 | 2012-03-08 10:05 | 3031.508 | 7 | 36 | -0.6746967 | 3.638278 | 35.39296 | 35.04979 | 142.6449 | 127.8033 | -6.480217e-05 | 0.08847938 | 0 | 0 | 0
12544 | 496269.2 | 2012-03-08 10:06 | 3061.524 | 7 | 36 | -0.6745167 | 3.636496 | 35.39296 | 35.05542 | 142.6449 | 127.8238 | -3.237724e-05 | 0.08847938 | 0 | 0 | 0
12545 | 496299.2 | 2012-03-08 10:06 | 3091.539 | 7 | 36 | -0.6746967 | 3.63439 | 35.39296 | 35.06104 | 142.6449 | 127.8442 | -6.480217e-05 | 0.08847938 | 0 | 0 | 0
12546 | 496329.3 | 2012-03-08 10:07 | 3121.554 | 7 | 36 | -0.6746967 | 3.632447 | 35.39296 | 35.06667 | 142.6449 | 127.8647 | -6.475449e-05 | 0.08847938 | 0 | 0 | 0
12547 | 496359.3 | 2012-03-08 10:07 | 3151.569 | 7 | 36 | -0.6746967 | 3.630665 | 35.39296 | 35.07229 | 142.6449 | 127.8851 | -6.480217e-05 | 0.08847938 | 0 | 0 | 0
12548 | 496389.3 | 2012-03-08 10:08 | 3181.584 | 7 | 36 | -0.6745167 | 3.628883 | 35.39296 | 35.07792 | 142.6449 | 127.9055 | -3.237724e-05 | 0.08847938 | 0 | 0 | 0
12549 | 496419.3 | 2012-03-08 10:08 | 3211.599 | 7 | 36 | -0.6746967 | 3.626939 | 35.39296 | 35.08354 | 142.6449 | 127.9259 | -6.480217e-05 | 0.08847938 | 0 | 0 | 0
12550 | 496449.3 | 2012-03-08 10:09 | 3241.614 | 7 | 36 | -0.6745167 | 3.624995 | 35.39296 | 35.08917 | 142.6449 | 127.9463 | -6.480217e-05 | 0.08847938 | 0 | 0 | 0
12551 | 496479.3 | 2012-03-08 10:09 | 3271.629 | 7 | 36 | -0.6745167 | 3.623213 | 35.39296 | 35.09479 | 142.6449 | 127.9667 | -3.242493e-05 | 0.08847938 | 0 | 0 | 0
12552 | 496509.4 | 2012-03-08 10:10 | 3301.644 | 7 | 36 | -0.6746967 | 3.621269 | 35.39296 | 35.10042 | 142.6449 | 127.9871 | 0 | 0.08847938 | 0 | 0 | 0
12553 | 496539.4 | 2012-03-08 10:10 | 3331.659 | 7 | 36 | -0.6748766 | 3.619163 | 35.39296 | 35.10604 | 142.6449 | 128.0075 | -6.480217e-05 | 0.08847938 | 0 | 0 | 0
12554 | 496569.4 | 2012-03-08 10:11 | 3361.674 | 7 | 36 | -0.6743368 | 3.617381 | 35.39296 | 35.11167 | 142.6449 | 128.0278 | -3.242493e-05 | 0.08847938 | 0 | 0 | 0
12555 | 496599.4 | 2012-03-08 10:11 | 3391.689 | 7 | 36 | -0.6745167 | 3.615275 | 35.39296 | 35.11729 | 142.6449 | 128.0482 | -3.237724e-05 | 0.08847938 | 0 | 0 | 0
12556 | 496629.4 | 2012-03-08 10:12 | 3421.704 | 7 | 36 | -0.6746967 | 3.613331 | 35.39296 | 35.12292 | 142.6449 | 128.0685 | -3.242493e-05 | 0.08847938 | 0 | 0 | 0
12557 | 496659.4 | 2012-03-08 10:12 | 3451.72 | 7 | 36 | -0.6748766 | 3.611063 | 35.39296 | 35.12854 | 142.6449 | 128.0888 | -3.242493e-05 | 0.08847938 | 0 | 0 | 0
12558 | 496689.4 | 2012-03-08 10:13 | 3481.735 | 7 | 36 | -0.6746967 | 3.608958 | 35.39296 | 35.13417 | 142.6449 | 128.1091 | -3.242493e-05 | 0.08847938 | 0 | 0 | 0
12559 | 496719.5 | 2012-03-08 10:13 | 3511.75 | 7 | 36 | -0.6746967 | 3.60669 | 35.39296 | 35.13979 | 142.6449 | 128.1294 | -6.480217e-05 | 0.08847938 | 0 | 0 | 0
12560 | 496749.5 | 2012-03-08 10:14 | 3541.765 | 7 | 36 | -0.6748766 | 3.60426 | 35.39296 | 35.14542 | 142.6449 | 128.1497 | -6.475449e-05 | 0.08847938 | 0 | 0 | 0
12561 | 496779.5 | 2012-03-08 10:14 | 3571.78 | 7 | 36 | -0.6746967 | 3.601992 | 35.39296 | 35.15104 | 142.6449 | 128.1699 | -6.480217e-05 | 0.08847938 | 0 | 0 | 0
12562 | 496809.5 | 2012-03-08 10:15 | 3601.798 | 7 | 36 | -0.6746967 | 3.599562 | 35.39296 | 35.15667 | 142.6449 | 128.1902 | -6.480217e-05 | 0.08847938 | 0 | 0 | 0
12563 | 496839.5 | 2012-03-08 10:15 | 3631.81 | 7 | 36 | -0.6746967 | 3.59697 | 35.39296 | 35.16229 | 142.6449 | 128.2104 | -6.480217e-05 | 0.08847938 | 0 | 0 | 0
12564 | 496869.5 | 2012-03-08 10:16 | 3661.825 | 7 | 36 | -0.6748766 | 3.594378 | 35.39296 | 35.16792 | 142.6449 | 128.2307 | -6.480217e-05 | 0.08847938 | 0 | 0 | 0
12565 | 496899.5 | 2012-03-08 10:16 | 3691.84 | 7 | 36 | -0.6748766 | 3.591624 | 35.39296 | 35.17355 | 142.6449 | 128.2509 | -9.717941e-05 | 0.08847938 | 0 | 0 | 0
12566 | 496929.6 | 2012-03-08 10:17 | 3721.855 | 7 | 36 | -0.6746967 | 3.588871 | 35.39296 | 35.17917 | 142.6449 | 128.2711 | -6.475449e-05 | 0.08847938 | 0 | 0 | 0
12567 | 496959.6 | 2012-03-08 10:17 | 3751.87 | 7 | 36 | -0.6746967 | 3.585955 | 35.39296 | 35.1848 | 142.6449 | 128.2913 | -9.717941e-05 | 0.08847938 | 0 | 0 | 0
12568 | 496989.6 | 2012-03-08 10:18 | 3781.885 | 7 | 36 | -0.6746967 | 3.582877 | 35.39296 | 35.19042 | 142.6449 | 128.3114 | -0.0001296043 | 0.08847938 | 0 | 0 | 0
12569 | 497019.6 | 2012-03-08 10:18 | 3811.901 | 7 | 36 | -0.6746967 | 3.579637 | 35.39296 | 35.19605 | 142.6449 | 128.3316 | -0.0001296043 | 0.08847938 | 0 | 0 | 0
12570 | 497049.6 | 2012-03-08 10:19 | 3841.916 | 7 | 36 | -0.6746967 | 3.576235 | 35.39296 | 35.20168 | 142.6449 | 128.3517 | -0.0001296043 | 0.08847938 | 0 | 0 | 0
12571 | 497079.6 | 2012-03-08 10:19 | 3871.931 | 7 | 36 | -0.6746967 | 3.572995 | 35.39296 | 35.2073 | 142.6449 | 128.3718 | -9.722709e-05 | 0.08847938 | 0 | 0 | 0
12572 | 497109.7 | 2012-03-08 10:20 | 3901.946 | 7 | 36 | -0.6746967 | 3.56927 | 35.39296 | 35.21293 | 142.6449 | 128.3919 | -0.0001296043 | 0.08847938 | 0 | 0 | 0
12573 | 497139.7 | 2012-03-08 10:20 | 3931.961 | 7 | 36 | -0.6745167 | 3.565706 | 35.39296 | 35.21855 | 142.6449 | 128.412 | -9.722709e-05 | 0.08847938 | 0 | 0 | 0
12574 | 497169.7 | 2012-03-08 10:21 | 3961.976 | 7 | 36 | -0.6746967 | 3.561656 | 35.39296 | 35.22418 | 142.6449 | 128.432 | -9.722709e-05 | 0.08847938 | 0 | 0 | 0
12575 | 497199.7 | 2012-03-08 10:21 | 3991.991 | 7 | 36 | -0.6746967 | 3.557444 | 35.39296 | 35.2298 | 142.6449 | 128.4521 | -9.717941e-05 | 0.08847938 | 0 | 0 | 0
12576 | 497229.7 | 2012-03-08 10:22 | 4022.006 | 7 | 36 | -0.6748766 | 3.552908 | 35.39296 | 35.23543 | 142.6449 | 128.4721 | -0.0001620293 | 0.08847938 | 0 | 0 | 0
12577 | 497259.7 | 2012-03-08 10:22 | 4052.021 | 7 | 36 | -0.6746967 | 3.548535 | 35.39296 | 35.24105 | 142.6449 | 128.492 | -9.717941e-05 | 0.08847938 | 0 | 0 | 0
12578 | 497289.7 | 2012-03-08 10:23 | 4082.036 | 7 | 36 | -0.6746967 | 3.543351 | 35.39296 | 35.24668 | 142.6449 | 128.512 | -0.0001944065 | 0.08847938 | 0 | 0 | 0
12579 | 497319.8 | 2012-03-08 10:23 | 4112.051 | 7 | 36 | -0.6746967 | 3.538167 | 35.39296 | 35.2523 | 142.6449 | 128.5319 | -0.0001619816 | 0.08847938 | 0 | 0 | 0
12580 | 497349.8 | 2012-03-08 10:24 | 4142.066 | 7 | 36 | -0.6746967 | 3.532336 | 35.39296 | 35.25793 | 142.6449 | 128.5518 | -0.0001944065 | 0.08847938 | 0 | 0 | 0
12581 | 497379.8 | 2012-03-08 10:24 | 4172.082 | 7 | 36 | -0.6743368 | 3.526342 | 35.39296 | 35.26355 | 142.6449 | 128.5716 | -0.0001296043 | 0.08847938 | 0 | 0 | 0
12582 | 497409.8 | 2012-03-08 10:25 | 4202.099 | 7 | 36 | -0.6745167 | 3.5197 | 35.39296 | 35.26918 | 142.6449 | 128.5914 | -0.0001619816 | 0.08847938 | 0 | 0 | 0
12583 | 497439.8 | 2012-03-08 10:25 | 4232.112 | 7 | 36 | -0.6746967 | 3.512411 | 35.39296 | 35.2748 | 142.6449 | 128.6112 | -0.0001944065 | 0.08847938 | 0 | 0 | 0
12584 | 497469.8 | 2012-03-08 10:26 | 4262.127 | 7 | 36 | -0.6745167 | 3.504797 | 35.39296 | 35.28043 | 142.6449 | 128.631 | -0.0001944065 | 0.08847938 | 0 | 0 | 0
12585 | 497499.8 | 2012-03-08 10:26 | 4292.142 | 7 | 36 | -0.6746967 | 3.496212 | 35.39296 | 35.28605 | 142.6449 | 128.6507 | -0.0002267838 | 0.08847938 | 0 | 0 | 0
12586 | 497529.9 | 2012-03-08 10:27 | 4322.157 | 7 | 36 | -0.6746967 | 3.486978 | 35.39296 | 35.29168 | 142.6449 | 128.6703 | -0.000259161 | 0.08847938 | 0 | 0 | 0
12587 | 497559.9 | 2012-03-08 10:27 | 4352.172 | 7 | 36 | -0.6746967 | 3.47661 | 35.39296 | 35.2973 | 142.6449 | 128.6899 | -0.0003240108 | 0.08847938 | 0 | 0 | 0
12588 | 497589.9 | 2012-03-08 10:28 | 4382.187 | 7 | 36 | -0.6743368 | 3.465757 | 35.39296 | 35.30293 | 142.6449 | 128.7094 | -0.0002915859 | 0.08847938 | 0 | 0 | 0
12589 | 497619.9 | 2012-03-08 10:28 | 4412.202 | 7 | 36 | -0.6748766 | 3.453608 | 35.39296 | 35.30855 | 142.6449 | 128.7289 | -0.0003239632 | 0.08847938 | 0 | 0 | 0
12590 | 497649.9 | 2012-03-08 10:29 | 4442.217 | 7 | 36 | -0.6745167 | 3.440486 | 35.39296 | 35.31418 | 142.6449 | 128.7483 | -0.0003563881 | 0.08847938 | 0 | 0 | 0
12591 | 497679.9 | 2012-03-08 10:29 | 4472.232 | 7 | 36 | -0.6746967 | 3.425745 | 35.39296 | 35.3198 | 142.6449 | 128.7676 | -0.0004536152 | 0.08847938 | 0 | 0 | 0
12592 | 497710 | 2012-03-08 10:30 | 4502.247 | 7 | 36 | -0.6745167 | 3.410032 | 35.39296 | 35.32543 | 142.6449 | 128.7868 | -0.0004211426 | 0.08847938 | 0 | 0 | 0
12593 | 497740 | 2012-03-08 10:30 | 4532.263 | 7 | 36 | -0.6748766 | 3.392051 | 35.39296 | 35.33105 | 142.6449 | 128.8059 | -0.0004859447 | 0.08847938 | 0 | 0 | 0
12594 | 497770 | 2012-03-08 10:31 | 4562.279 | 7 | 36 | -0.6745167 | 3.372774 | 35.39296 | 35.33668 | 142.6449 | 128.825 | -0.0004859924 | 0.08847938 | 0 | 0 | 0
12595 | 497800 | 2012-03-08 10:31 | 4592.293 | 7 | 36 | -0.6746967 | 3.351229 | 35.39296 | 35.3423 | 142.6449 | 128.8439 | -0.0005831718 | 0.08847938 | 0 | 0 | 0
12596 | 497830 | 2012-03-08 10:32 | 4622.308 | 7 | 36 | -0.6746967 | 3.327578 | 35.39296 | 35.34793 | 142.6449 | 128.8626 | -0.0006155491 | 0.08847938 | 0 | 0 | 0
12597 | 497860 | 2012-03-08 10:32 | 4652.323 | 7 | 36 | -0.6746967 | 3.301821 | 35.39296 | 35.35355 | 142.6449 | 128.8813 | -0.000680399 | 0.08847938 | 0 | 0 | 0
12598 | 497890 | 2012-03-08 10:33 | 4682.338 | 7 | 36 | -0.6746967 | 3.274121 | 35.39296 | 35.35918 | 142.6449 | 128.8998 | -0.0006803513 | 0.08847938 | 0 | 0 | 0
12599 | 497920.1 | 2012-03-08 10:33 | 4712.353 | 7 | 36 | -0.6746967 | 3.244314 | 35.39296 | 35.3648 | 142.6449 | 128.9181 | -0.0008423805 | 0.08847938 | 0 | 0 | 0
12600 | 497950.1 | 2012-03-08 10:34 | 4742.368 | 7 | 36 | -0.6746967 | 3.212726 | 35.39296 | 35.37043 | 142.6449 | 128.9363 | -0.0008423805 | 0.08847938 | 0 | 0 | 0
12601 | 497980.1 | 2012-03-08 10:34 | 4772.383 | 7 | 36 | -0.6746967 | 3.179518 | 35.39296 | 35.37605 | 142.6449 | 128.9543 | -0.0008747578 | 0.08847938 | 0 | 0 | 0
12602 | 498010.1 | 2012-03-08 10:35 | 4802.401 | 7 | 36 | -0.6746967 | 3.14469 | 35.39296 | 35.38168 | 142.6449 | 128.9721 | -0.0009395123 | 0.08847938 | 0 | 0 | 0
12603 | 498040.1 | 2012-03-08 10:35 | 4832.413 | 7 | 36 | -0.6745167 | 3.109699 | 35.39296 | 35.3873 | 142.6449 | 128.9896 | -0.000907135 | 0.08847938 | 0 | 0 | 0
12604 | 498070.1 | 2012-03-08 10:36 | 4862.428 | 7 | 36 | -0.6746967 | 3.074709 | 35.39296 | 35.39293 | 142.6449 | 129.007 | -0.000907135 | 0.08847938 | 0 | 0 | 0
12605 | 498100.2 | 2012-03-08 10:36 | 4892.444 | 7 | 36 | -0.6746967 | 3.039395 | 35.39296 | 35.39855 | 142.6449 | 129.0242 | -0.0009719849 | 0.08847938 | 0 | 0 | 0
12606 | 498130.2 | 2012-03-08 10:37 | 4922.459 | 7 | 36 | -0.6746967 | 3.004405 | 35.39296 | 35.40418 | 142.6449 | 129.0412 | -0.000907135 | 0.08847938 | 0 | 0 | 0
12607 | 498160.2 | 2012-03-08 10:37 | 4952.474 | 7 | 36 | -0.6745167 | 2.969577 | 35.39296 | 35.40981 | 142.6449 | 129.058 | -0.000907135 | 0.08847938 | 0 | 0 | 0
12608 | 498190.2 | 2012-03-08 10:38 | 4982.489 | 7 | 36 | -0.6746967 | 2.93572 | 35.39296 | 35.41543 | 142.6449 | 129.0746 | -0.0009071827 | 0.08847938 | 0 | 0 | 0
12609 | 498220.2 | 2012-03-08 10:38 | 5012.504 | 7 | 36 | -0.6746967 | 2.90235 | 35.39296 | 35.42106 | 142.6449 | 129.0911 | -0.0009071827 | 0.08847938 | 0 | 0 | 0
12610 | 498250.2 | 2012-03-08 10:39 | 5042.519 | 7 | 36 | -0.6746967 | 2.870438 | 35.39296 | 35.42668 | 142.6449 | 129.1073 | -0.0008423805 | 0.08847938 | 0 | 0 | 0
12611 | 498280.2 | 2012-03-08 10:39 | 5072.534 | 7 | 36 | -0.6746967 | 2.839012 | 35.39296 | 35.43231 | 142.6449 | 129.1234 | -0.0008099556 | 0.08847938 | 0 | 0 | 0
12612 | 498310.3 | 2012-03-08 10:40 | 5102.549 | 7 | 36 | -0.6745167 | 2.808557 | 35.39296 | 35.43793 | 142.6449 | 129.1392 | -0.0007775783 | 0.08847938 | 0 | 0 | 0
12613 | 498340.3 | 2012-03-08 10:40 | 5132.564 | 7 | 36 | -0.6748766 | 2.779075 | 35.39296 | 35.44356 | 142.6449 | 129.155 | -0.0007775783 | 0.08847938 | 0 | 0 | 0
12614 | 498370.3 | 2012-03-08 10:41 | 5162.579 | 7 | 36 | -0.6746967 | 2.75024 | 35.39296 | 35.44918 | 142.6449 | 129.1705 | -0.0008099556 | 0.08847938 | 0 | 0 | 0
12615 | 498400.3 | 2012-03-08 10:41 | 5192.595 | 7 | 36 | -0.6746967 | 2.722378 | 35.39296 | 35.45481 | 142.6449 | 129.1859 | -0.0007451534 | 0.08847938 | 0 | 0 | 0
12616 | 498424.6 | 2012-03-08 10:42 | 5216.938 | 7 | 36 | -0.6746967 | 2.699861 | 35.39296 | 35.45937 | 142.6449 | 129.1983 | -0.0007775307 | 0.08847938 | 0 | 0 | 0
12617 | 498424.8 | 2012-03-08 10:42 | 0.1872694 | 8 | 36 | -0.0002541333 | 2.772757 | 35.39296 | 35.45937 | 142.6449 | 129.1983 | 0 | 0.06482209 | 0 | 0 | 0
12618 | 498429.7 | 2012-03-08 10:42 | 5.015303 | 8 | 36 | -0.002413501 | 3.128329 | 35.39296 | 35.45937 | 142.6449 | 129.1983 | 0.02886691 | 0.06482209 | 0 | 0 | 0
12619 | 498459.7 | 2012-03-08 10:42 | 30.01515 | 1 | 37 | 0 | 3.313971 | 35.39296 | 35.45937 | 142.6449 | 129.1983 | 0.002073479 | 0.06482209 | 0 | 0 | 0
12620 | 498489.7 | 2012-03-08 10:43 | 60.03012 | 1 | 37 | 0 | 3.365322 | 35.39296 | 35.45937 | 142.6449 | 129.1983 | 0.001036787 | 0.06482209 | 0 | 0 | 0
12621 | 498519.7 | 2012-03-08 10:43 | 90.04536 | 1 | 37 | 0 | 3.395939 | 35.39296 | 35.45937 | 142.6449 | 129.1983 | 0.0006803513 | 0.06482209 | 0 | 0 | 0
12622 | 498549.7 | 2012-03-08 10:44 | 120.0134 | 1 | 37 | 0 | 3.417322 | 35.39296 | 35.45937 | 142.6449 | 129.1983 | 0.0004536152 | 0.06482209 | 0 | 0 | 0
12623 | 498579.7 | 2012-03-08 10:44 | 30.01484 | 2 | 37 | 0.6749082 | 3.695137 | 35.39859 | 35.45937 | 142.6655 | 129.1983 | 0.001490355 | 0.06482209 | 0 | 0 | 0
12624 | 498609.7 | 2012-03-08 10:45 | 60.02995 | 2 | 37 | 0.6747283 | 3.733043 | 35.40421 | 35.45937 | 142.6864 | 129.1983 | 0.0007451534 | 0.06482209 | 0 | 0 | 0
12625 | 498639.7 | 2012-03-08 10:45 | 90.04501 | 2 | 37 | 0.6747283 | 3.755884 | 35.40984 | 35.45937 | 142.7075 | 129.1983 | 0.0005183697 | 0.06482209 | 0 | 0 | 0
12626 | 498669.8 | 2012-03-08 10:46 | 120.0601 | 2 | 37 | 0.6747283 | 3.771759 | 35.41546 | 35.45937 | 142.7286 | 129.1983 | 0.0003240108 | 0.06482209 | 0 | 0 | 0
12627 | 498699.8 | 2012-03-08 10:46 | 150.0752 | 2 | 37 | 0.6749082 | 3.783909 | 35.42109 | 35.45937 | 142.7499 | 129.1983 | 0.0002915859 | 0.06482209 | 0 | 0 | 0
12628 | 498729.8 | 2012-03-08 10:47 | 180.0903 | 2 | 37 | 0.6749082 | 3.792656 | 35.42672 | 35.45937 | 142.7712 | 129.1983 | 0.0001944065 | 0.06482209 | 0 | 0 | 0
12629 | 498759.8 | 2012-03-08 10:47 | 210.1079 | 2 | 37 | 0.6747283 | 3.800108 | 35.43234 | 35.45937 | 142.7926 | 129.1983 | 0.0001296043 | 0.06482209 | 0 | 0 | 0
12630 | 498789.8 | 2012-03-08 10:48 | 240.1206 | 2 | 37 | 0.6747283 | 3.806425 | 35.43797 | 35.45937 | 142.814 | 129.1983 | 0.0001619816 | 0.06482209 | 0 | 0 | 0
12631 | 498819.8 | 2012-03-08 10:48 | 270.1356 | 2 | 37 | 0.6745483 | 3.812257 | 35.4436 | 35.45937 | 142.8354 | 129.1983 | 0.0001296043 | 0.06482209 | 0 | 0 | 0
12632 | 498849.9 | 2012-03-08 10:49 | 300.1506 | 2 | 37 | 0.6750882 | 3.818089 | 35.44922 | 35.45937 | 142.8569 | 129.1983 | 0.0001619816 | 0.06482209 | 0 | 0 | 0
12633 | 498879.9 | 2012-03-08 10:49 | 330.1659 | 2 | 37 | 0.6749082 | 3.823272 | 35.45485 | 35.45937 | 142.8784 | 129.1983 | 0.0001296043 | 0.06482209 | 0 | 0 | 0
12634 | 498909.9 | 2012-03-08 10:50 | 360.1808 | 2 | 37 | 0.6749082 | 3.828294 | 35.46048 | 35.45937 | 142.8999 | 129.1983 | 0.0001296043 | 0.06482209 | 0 | 0 | 0
12635 | 498939.9 | 2012-03-08 10:50 | 390.196 | 2 | 37 | 0.6747283 | 3.833154 | 35.4661 | 35.45937 | 142.9215 | 129.1983 | 9.717941e-05 | 0.06482209 | 0 | 0 | 0
12636 | 498969.9 | 2012-03-08 10:51 | 420.2111 | 2 | 37 | 0.6749082 | 3.837852 | 35.47173 | 35.45937 | 142.943 | 129.1983 | 0.0001296043 | 0.06482209 | 0 | 0 | 0
12637 | 498999.9 | 2012-03-08 10:51 | 450.2261 | 2 | 37 | 0.6749082 | 3.842226 | 35.47735 | 35.45937 | 142.9646 | 129.1983 | 9.717941e-05 | 0.06482209 | 0 | 0 | 0
12638 | 499029.9 | 2012-03-08 10:52 | 480.2414 | 2 | 37 | 0.6749082 | 3.846761 | 35.48298 | 35.45937 | 142.9863 | 129.1983 | 9.717941e-05 | 0.06482209 | 0 | 0 | 0
12639 | 499060 | 2012-03-08 10:52 | 510.2563 | 2 | 37 | 0.6749082 | 3.850973 | 35.48861 | 35.45937 | 143.0079 | 129.1983 | 9.722709e-05 | 0.06482209 | 0 | 0 | 0
12640 | 499090 | 2012-03-08 10:53 | 540.2713 | 2 | 37 | 0.6747283 | 3.855185 | 35.49423 | 35.45937 | 143.0296 | 129.1983 | 9.717941e-05 | 0.06482209 | 0 | 0 | 0
12641 | 499120 | 2012-03-08 10:53 | 570.2864 | 2 | 37 | 0.6747283 | 3.859235 | 35.49986 | 35.45937 | 143.0513 | 129.1983 | 9.717941e-05 | 0.06482209 | 0 | 0 | 0
12642 | 499150 | 2012-03-08 10:54 | 600.3014 | 2 | 37 | 0.6749082 | 3.863284 | 35.50549 | 35.45937 | 143.073 | 129.1983 | 6.480217e-05 | 0.06482209 | 0 | 0 | 0
12643 | 499180 | 2012-03-08 10:54 | 630.3165 | 2 | 37 | 0.6747283 | 3.867172 | 35.51111 | 35.45937 | 143.0948 | 129.1983 | 9.717941e-05 | 0.06482209 | 0 | 0 | 0
12644 | 499210 | 2012-03-08 10:55 | 660.3317 | 2 | 37 | 0.6747283 | 3.870898 | 35.51674 | 35.45937 | 143.1165 | 129.1983 | 6.480217e-05 | 0.06482209 | 0 | 0 | 0
12645 | 499240 | 2012-03-08 10:55 | 690.3467 | 2 | 37 | 0.6747283 | 3.874624 | 35.52237 | 35.45937 | 143.1383 | 129.1983 | 9.717941e-05 | 0.06482209 | 0 | 0 | 0
12646 | 499270.1 | 2012-03-08 10:56 | 720.362 | 2 | 37 | 0.6747283 | 3.878188 | 35.52799 | 35.45937 | 143.1601 | 129.1983 | 0.0001296043 | 0.06482209 | 0 | 0 | 0
12647 | 499300.1 | 2012-03-08 10:56 | 750.3769 | 2 | 37 | 0.6747283 | 3.881589 | 35.53362 | 35.45937 | 143.182 | 129.1983 | 9.717941e-05 | 0.06482209 | 0 | 0 | 0
12648 | 499330.1 | 2012-03-08 10:57 | 780.392 | 2 | 37 | 0.6747283 | 3.884829 | 35.53924 | 35.45937 | 143.2038 | 129.1983 | 9.717941e-05 | 0.06482209 | 0 | 0 | 0
12649 | 499360.1 | 2012-03-08 10:57 | 810.4098 | 2 | 37 | 0.6749082 | 3.887907 | 35.54487 | 35.45937 | 143.2257 | 129.1983 | 9.722709e-05 | 0.06482209 | 0 | 0 | 0
12650 | 499390.1 | 2012-03-08 10:58 | 840.4221 | 2 | 37 | 0.6747283 | 3.890823 | 35.5505 | 35.45937 | 143.2476 | 129.1983 | 6.480217e-05 | 0.06482209 | 0 | 0 | 0
12651 | 499420.1 | 2012-03-08 10:58 | 870.4372 | 2 | 37 | 0.6749082 | 3.893739 | 35.55612 | 35.45937 | 143.2695 | 129.1983 | 6.475449e-05 | 0.06482209 | 0 | 0 | 0
12652 | 499450.2 | 2012-03-08 10:59 | 900.4523 | 2 | 37 | 0.6749082 | 3.896493 | 35.56175 | 35.45937 | 143.2914 | 129.1983 | 6.480217e-05 | 0.06482209 | 0 | 0 | 0
12653 | 499480.2 | 2012-03-08 10:59 | 930.4675 | 2 | 37 | 0.6749082 | 3.898923 | 35.56738 | 35.45937 | 143.3133 | 129.1983 | 6.480217e-05 | 0.06482209 | 0 | 0 | 0
12654 | 499510.2 | 2012-03-08 11:00 | 960.4826 | 2 | 37 | 0.6749082 | 3.901515 | 35.573 | 35.45937 | 143.3353 | 129.1983 | 9.722709e-05 | 0.06482209 | 0 | 0 | 0
12655 | 499540.2 | 2012-03-08 11:00 | 990.4975 | 2 | 37 | 0.6749082 | 3.903782 | 35.57863 | 35.45937 | 143.3572 | 129.1983 | 6.480217e-05 | 0.06482209 | 0 | 0 | 0
12656 | 499570.2 | 2012-03-08 11:01 | 1020.513 | 2 | 37 | 0.6747283 | 3.906212 | 35.58426 | 35.45937 | 143.3792 | 129.1983 | 9.722709e-05 | 0.06482209 | 0 | 0 | 0
12657 | 499600.2 | 2012-03-08 11:01 | 1050.528 | 2 | 37 | 0.6747283 | 3.908156 | 35.58988 | 35.45937 | 143.4012 | 129.1983 | 3.242493e-05 | 0.06482209 | 0 | 0 | 0
12658 | 499630.2 | 2012-03-08 11:02 | 1080.543 | 2 | 37 | 0.6749082 | 3.910424 | 35.59551 | 35.45937 | 143.4232 | 129.1983 | 6.480217e-05 | 0.06482209 | 0 | 0 | 0
12659 | 499660.3 | 2012-03-08 11:02 | 1110.558 | 2 | 37 | 0.6749082 | 3.912692 | 35.60114 | 35.45937 | 143.4452 | 129.1983 | 9.717941e-05 | 0.06482209 | 0 | 0 | 0
12660 | 499690.3 | 2012-03-08 11:03 | 1140.573 | 2 | 37 | 0.6749082 | 3.914636 | 35.60676 | 35.45937 | 143.4672 | 129.1983 | 3.237724e-05 | 0.06482209 | 0 | 0 | 0
12661 | 499720.3 | 2012-03-08 11:03 | 1170.588 | 2 | 37 | 0.6749082 | 3.916742 | 35.61239 | 35.45937 | 143.4892 | 129.1983 | 6.480217e-05 | 0.06482209 | 0 | 0 | 0
12662 | 499750.3 | 2012-03-08 11:04 | 1200.603 | 2 | 37 | 0.6747283 | 3.918362 | 35.61801 | 35.45937 | 143.5113 | 129.1983 | 3.242493e-05 | 0.06482209 | 0 | 0 | 0
12663 | 499780.3 | 2012-03-08 11:04 | 1230.618 | 2 | 37 | 0.6747283 | 3.92063 | 35.62364 | 35.45937 | 143.5333 | 129.1983 | 3.242493e-05 | 0.06482209 | 0 | 0 | 0
12664 | 499810.3 | 2012-03-08 11:05 | 1260.633 | 2 | 37 | 0.6747283 | 3.922573 | 35.62927 | 35.45937 | 143.5554 | 129.1983 | 3.237724e-05 | 0.06482209 | 0 | 0 | 0
12665 | 499840.4 | 2012-03-08 11:05 | 1290.648 | 2 | 37 | 0.6747283 | 3.924517 | 35.63489 | 35.45937 | 143.5775 | 129.1983 | 0 | 0.06482209 | 0 | 0 | 0
12666 | 499870.4 | 2012-03-08 11:06 | 1320.663 | 2 | 37 | 0.6747283 | 3.926623 | 35.64052 | 35.45937 | 143.5996 | 129.1983 | 6.480217e-05 | 0.06482209 | 0 | 0 | 0
12667 | 499900.4 | 2012-03-08 11:06 | 1350.679 | 2 | 37 | 0.6747283 | 3.928729 | 35.64615 | 35.45937 | 143.6217 | 129.1983 | 6.480217e-05 | 0.06482209 | 0 | 0 | 0
12668 | 499930.4 | 2012-03-08 11:07 | 1380.694 | 2 | 37 | 0.6747283 | 3.930835 | 35.65177 | 35.45937 | 143.6438 | 129.1983 | 6.480217e-05 | 0.06482209 | 0 | 0 | 0
12669 | 499960.4 | 2012-03-08 11:07 | 1410.711 | 2 | 37 | 0.6749082 | 3.932779 | 35.6574 | 35.45937 | 143.6659 | 129.1983 | 3.237724e-05 | 0.06482209 | 0 | 0 | 0
12670 | 499990.4 | 2012-03-08 11:08 | 1440.724 | 2 | 37 | 0.6749082 | 3.934885 | 35.66303 | 35.45937 | 143.688 | 129.1983 | 6.480217e-05 | 0.06482209 | 0 | 0 | 0
12671 | 500020.4 | 2012-03-08 11:08 | 1470.739 | 2 | 37 | 0.6745483 | 3.93699 | 35.66865 | 35.45937 | 143.7102 | 129.1983 | 6.475449e-05 | 0.06482209 | 0 | 0 | 0
12672 | 500050.5 | 2012-03-08 11:09 | 1500.754 | 2 | 37 | 0.6749082 | 3.938935 | 35.67428 | 35.45937 | 143.7323 | 129.1983 | 3.242493e-05 | 0.06482209 | 0 | 0 | 0
12673 | 500080.5 | 2012-03-08 11:09 | 1530.769 | 2 | 37 | 0.6750882 | 3.941526 | 35.6799 | 35.45937 | 143.7545 | 129.1983 | 9.717941e-05 | 0.06482209 | 0 | 0 | 0
12674 | 500110.5 | 2012-03-08 11:10 | 1560.784 | 2 | 37 | 0.6747283 | 3.94347 | 35.68553 | 35.45937 | 143.7767 | 129.1983 | 3.237724e-05 | 0.06482209 | 0 | 0 | 0
12675 | 500140.5 | 2012-03-08 11:10 | 1590.799 | 2 | 37 | 0.6747283 | 3.9459 | 35.69116 | 35.45937 | 143.7989 | 129.1983 | 9.722709e-05 | 0.06482209 | 0 | 0 | 0
12676 | 500170.5 | 2012-03-08 11:11 | 1620.814 | 2 | 37 | 0.6749082 | 3.948006 | 35.69678 | 35.45937 | 143.8211 | 129.1983 | 3.242493e-05 | 0.06482209 | 0 | 0 | 0
12677 | 500200.5 | 2012-03-08 11:11 | 1650.829 | 2 | 37 | 0.6747283 | 3.950112 | 35.70241 | 35.45937 | 143.8433 | 129.1983 | 0 | 0.06482209 | 0 | 0 | 0
12678 | 500230.5 | 2012-03-08 11:12 | 1680.845 | 2 | 37 | 0.6747283 | 3.952542 | 35.70804 | 35.45937 | 143.8655 | 129.1983 | 3.242493e-05 | 0.06482209 | 0 | 0 | 0
12679 | 500260.6 | 2012-03-08 11:12 | 1710.86 | 2 | 37 | 0.6747283 | 3.95481 | 35.71366 | 35.45937 | 143.8878 | 129.1983 | 3.237724e-05 | 0.06482209 | 0 | 0 | 0
12680 | 500290.6 | 2012-03-08 11:13 | 1740.875 | 2 | 37 | 0.6747283 | 3.957078 | 35.71929 | 35.45937 | 143.91 | 129.1983 | 6.480217e-05 | 0.06482209 | 0 | 0 | 0
12681 | 500320.6 | 2012-03-08 11:13 | 1770.89 | 2 | 37 | 0.6747283 | 3.959345 | 35.72492 | 35.45937 | 143.9323 | 129.1983 | 3.237724e-05 | 0.06482209 | 0 | 0 | 0
12682 | 500350.6 | 2012-03-08 11:14 | 1800.905 | 2 | 37 | 0.6749082 | 3.961775 | 35.73054 | 35.45937 | 143.9546 | 129.1983 | 6.480217e-05 | 0.06482209 | 0 | 0 | 0
12683 | 500380.6 | 2012-03-08 11:14 | 1830.92 | 2 | 37 | 0.6749082 | 3.964205 | 35.73617 | 35.45937 | 143.9769 | 129.1983 | 9.722709e-05 | 0.06482209 | 0 | 0 | 0
12684 | 500410.6 | 2012-03-08 11:15 | 1860.935 | 2 | 37 | 0.6745483 | 3.966473 | 35.74179 | 35.45937 | 143.9992 | 129.1983 | 6.480217e-05 | 0.06482209 | 0 | 0 | 0
12685 | 500440.7 | 2012-03-08 11:15 | 1890.954 | 2 | 37 | 0.6745483 | 3.968741 | 35.74742 | 35.45937 | 144.0215 | 129.1983 | 3.237724e-05 | 0.06482209 | 0 | 0 | 0
12686 | 500470.7 | 2012-03-08 11:16 | 1920.965 | 2 | 37 | 0.6747283 | 3.971171 | 35.75305 | 35.45937 | 144.0438 | 129.1983 | 6.480217e-05 | 0.06482209 | 0 | 0 | 0
12687 | 500500.7 | 2012-03-08 11:16 | 1950.98 | 2 | 37 | 0.6750882 | 3.973601 | 35.75867 | 35.45937 | 144.0662 | 129.1983 | 6.475449e-05 | 0.06482209 | 0 | 0 | 0
12688 | 500530.7 | 2012-03-08 11:17 | 1980.995 | 2 | 37 | 0.6747283 | 3.975869 | 35.7643 | 35.45937 | 144.0886 | 129.1983 | 0 | 0.06482209 | 0 | 0 | 0
12689 | 500560.7 | 2012-03-08 11:17 | 2011.013 | 2 | 37 | 0.6749082 | 3.978461 | 35.76993 | 35.45937 | 144.1109 | 129.1983 | 9.722709e-05 | 0.06482209 | 0 | 0 | 0
12690 | 500590.7 | 2012-03-08 11:18 | 2041.026 | 2 | 37 | 0.6747283 | 3.980566 | 35.77555 | 35.45937 | 144.1333 | 129.1983 | 3.237724e-05 | 0.06482209 | 0 | 0 | 0
12691 | 500620.7 | 2012-03-08 11:18 | 2071.041 | 2 | 37 | 0.6747283 | 3.982996 | 35.78118 | 35.45937 | 144.1557 | 129.1983 | 6.480217e-05 | 0.06482209 | 0 | 0 | 0
12692 | 500650.8 | 2012-03-08 11:19 | 2101.056 | 2 | 37 | 0.6747283 | 3.985588 | 35.78681 | 35.45937 | 144.1782 | 129.1983 | 9.717941e-05 | 0.06482209 | 0 | 0 | 0
12693 | 500680.8 | 2012-03-08 11:19 | 2131.071 | 2 | 37 | 0.6749082 | 3.987856 | 35.79243 | 35.45937 | 144.2006 | 129.1983 | 3.237724e-05 | 0.06482209 | 0 | 0 | 0
12694 | 500710.8 | 2012-03-08 11:20 | 2161.086 | 2 | 37 | 0.6749082 | 3.990448 | 35.79806 | 35.45937 | 144.223 | 129.1983 | 9.717941e-05 | 0.06482209 | 0 | 0 | 0
12695 | 500740.8 | 2012-03-08 11:20 | 2191.101 | 2 | 37 | 0.6749082 | 3.992878 | 35.80369 | 35.45937 | 144.2455 | 129.1983 | 9.717941e-05 | 0.06482209 | 0 | 0 | 0
12696 | 500770.8 | 2012-03-08 11:21 | 2221.116 | 2 | 37 | 0.6747283 | 3.995146 | 35.80931 | 35.45937 | 144.268 | 129.1983 | 3.237724e-05 | 0.06482209 | 0 | 0 | 0
12697 | 500800.8 | 2012-03-08 11:21 | 2251.131 | 2 | 37 | 0.6747283 | 3.997737 | 35.81494 | 35.45937 | 144.2904 | 129.1983 | 6.480217e-05 | 0.06482209 | 0 | 0 | 0
12698 | 500830.8 | 2012-03-08 11:22 | 2281.146 | 2 | 37 | 0.6749082 | 4.000167 | 35.82056 | 35.45937 | 144.3129 | 129.1983 | 9.717941e-05 | 0.06482209 | 0 | 0 | 0
12699 | 500860.9 | 2012-03-08 11:22 | 2311.161 | 2 | 37 | 0.6749082 | 4.002597 | 35.82619 | 35.45937 | 144.3355 | 129.1983 | 6.484985e-05 | 0.06482209 | 0 | 0 | 0
12700 | 500890.9 | 2012-03-08 11:23 | 2341.177 | 2 | 37 | 0.6747283 | 4.005027 | 35.83182 | 35.45937 | 144.358 | 129.1983 | 3.242493e-05 | 0.06482209 | 0 | 0 | 0
12701 | 500920.9 | 2012-03-08 11:23 | 2371.192 | 2 | 37 | 0.6749082 | 4.007619 | 35.83744 | 35.45937 | 144.3805 | 129.1983 | 6.475449e-05 | 0.06482209 | 0 | 0 | 0
12702 | 500950.9 | 2012-03-08 11:24 | 2401.207 | 2 | 37 | 0.6749082 | 4.010211 | 35.84307 | 35.45937 | 144.4031 | 129.1983 | 6.484985e-05 | 0.06482209 | 0 | 0 | 0
12703 | 500980.9 | 2012-03-08 11:24 | 2431.222 | 2 | 37 | 0.6747283 | 4.01264 | 35.8487 | 35.45937 | 144.4256 | 129.1983 | 3.232956e-05 | 0.06482209 | 0 | 0 | 0
12704 | 501010.9 | 2012-03-08 11:25 | 2461.237 | 2 | 37 | 0.6749082 | 4.015395 | 35.85432 | 35.45937 | 144.4482 | 129.1983 | 6.484985e-05 | 0.06482209 | 0 | 0 | 0
12705 | 501041 | 2012-03-08 11:25 | 2491.252 | 2 | 37 | 0.6747283 | 4.017825 | 35.85995 | 35.45937 | 144.4708 | 129.1983 | 6.484985e-05 | 0.06482209 | 0 | 0 | 0
12706 | 501071 | 2012-03-08 11:26 | 2521.267 | 2 | 37 | 0.6747283 | 4.020416 | 35.86557 | 35.45937 | 144.4934 | 129.1983 | 6.475449e-05 | 0.06482209 | 0 | 0 | 0
12707 | 501101 | 2012-03-08 11:26 | 2551.282 | 2 | 37 | 0.6747283 | 4.02317 | 35.8712 | 35.45937 | 144.5161 | 129.1983 | 6.475449e-05 | 0.06482209 | 0 | 0 | 0
12708 | 501131 | 2012-03-08 11:27 | 2581.297 | 2 | 37 | 0.6749082 | 4.025924 | 35.87683 | 35.45937 | 144.5387 | 129.1983 | 3.242493e-05 | 0.06482209 | 0 | 0 | 0
12709 | 501161 | 2012-03-08 11:27 | 2611.315 | 2 | 37 | 0.6749082 | 4.028516 | 35.88245 | 35.45937 | 144.5614 | 129.1983 | 6.475449e-05 | 0.06482209 | 0 | 0 | 0
12710 | 501191 | 2012-03-08 11:28 | 2641.327 | 2 | 37 | 0.6747283 | 4.031432 | 35.88808 | 35.45937 | 144.584 | 129.1983 | 6.475449e-05 | 0.06482209 | 0 | 0 | 0
12711 | 501221 | 2012-03-08 11:28 | 2671.342 | 2 | 37 | 0.6749082 | 4.034024 | 35.89371 | 35.45937 | 144.6067 | 129.1983 | 3.242493e-05 | 0.06482209 | 0 | 0 | 0
12712 | 501251.1 | 2012-03-08 11:29 | 2701.357 | 2 | 37 | 0.6749082 | 4.037101 | 35.89933 | 35.45937 | 144.6294 | 129.1983 | 9.717941e-05 | 0.06482209 | 0 | 0 | 0
12713 | 501281.1 | 2012-03-08 11:29 | 2731.373 | 2 | 37 | 0.6749082 | 4.039855 | 35.90496 | 35.45937 | 144.6522 | 129.1983 | 6.484985e-05 | 0.06482209 | 0 | 0 | 0
12714 | 501311.1 | 2012-03-08 11:30 | 2761.388 | 2 | 37 | 0.6749082 | 4.042609 | 35.91058 | 35.45937 | 144.6749 | 129.1983 | 3.242493e-05 | 0.06482209 | 0 | 0 | 0
12715 | 501341.1 | 2012-03-08 11:30 | 2791.403 | 2 | 37 | 0.6747283 | 4.045525 | 35.91621 | 35.45937 | 144.6977 | 129.1983 | 6.484985e-05 | 0.06482209 | 0 | 0 | 0
12716 | 501371.1 | 2012-03-08 11:31 | 2821.418 | 2 | 37 | 0.6749082 | 4.048765 | 35.92184 | 35.45937 | 144.7204 | 129.1983 | 6.475449e-05 | 0.06482209 | 0 | 0 | 0
12717 | 501401.1 | 2012-03-08 11:31 | 2851.433 | 2 | 37 | 0.6750882 | 4.051681 | 35.92746 | 35.45937 | 144.7432 | 129.1983 | 9.717941e-05 | 0.06482209 | 0 | 0 | 0
12718 | 501431.1 | 2012-03-08 11:32 | 2881.448 | 2 | 37 | 0.6747283 | 4.054596 | 35.93309 | 35.45937 | 144.766 | 129.1983 | 6.475449e-05 | 0.06482209 | 0 | 0 | 0
12719 | 501461.2 | 2012-03-08 11:32 | 2911.463 | 2 | 37 | 0.6749082 | 4.057837 | 35.93872 | 35.45937 | 144.7888 | 129.1983 | 9.727478e-05 | 0.06482209 | 0 | 0 | 0
12720 | 501491.2 | 2012-03-08 11:33 | 2941.478 | 2 | 37 | 0.6750882 | 4.060914 | 35.94434 | 35.45937 | 144.8117 | 129.1983 | 6.475449e-05 | 0.06482209 | 0 | 0 | 0
12721 | 501521.2 | 2012-03-08 11:33 | 2971.493 | 2 | 37 | 0.6747283 | 4.063992 | 35.94997 | 35.45937 | 144.8345 | 129.1983 | 9.717941e-05 | 0.06482209 | 0 | 0 | 0
12722 | 501551.2 | 2012-03-08 11:34 | 3001.508 | 2 | 37 | 0.6747283 | 4.06707 | 35.9556 | 35.45937 | 144.8574 | 129.1983 | 9.717941e-05 | 0.06482209 | 0 | 0 | 0
12723 | 501581.2 | 2012-03-08 11:34 | 3031.523 | 2 | 37 | 0.6747283 | 4.07031 | 35.96122 | 35.45937 | 144.8803 | 129.1983 | 6.475449e-05 | 0.06482209 | 0 | 0 | 0
12724 | 501611.2 | 2012-03-08 11:35 | 3061.539 | 2 | 37 | 0.6747283 | 4.07355 | 35.96685 | 35.45937 | 144.9032 | 129.1983 | 3.242493e-05 | 0.06482209 | 0 | 0 | 0
12725 | 501641.3 | 2012-03-08 11:35 | 3091.554 | 2 | 37 | 0.6749082 | 4.076952 | 35.97247 | 35.45937 | 144.9261 | 129.1983 | 6.484985e-05 | 0.06482209 | 0 | 0 | 0
12726 | 501671.3 | 2012-03-08 11:36 | 3121.569 | 2 | 37 | 0.6749082 | 4.080353 | 35.9781 | 35.45937 | 144.9491 | 129.1983 | 9.717941e-05 | 0.06482209 | 0 | 0 | 0
12727 | 501701.3 | 2012-03-08 11:36 | 3151.584 | 2 | 37 | 0.6749082 | 4.083917 | 35.98373 | 35.45937 | 144.9721 | 129.1983 | 0.0001296043 | 0.06482209 | 0 | 0 | 0
12728 | 501731.3 | 2012-03-08 11:37 | 3181.599 | 2 | 37 | 0.6747283 | 4.087157 | 35.98935 | 35.45937 | 144.995 | 129.1983 | 9.717941e-05 | 0.06482209 | 0 | 0 | 0
12729 | 501761.3 | 2012-03-08 11:37 | 3211.614 | 2 | 37 | 0.6747283 | 4.090559 | 35.99498 | 35.45937 | 145.018 | 129.1983 | 6.475449e-05 | 0.06482209 | 0 | 0 | 0
12730 | 501791.3 | 2012-03-08 11:38 | 3241.616 | 2 | 37 | 0.6747283 | 4.09396 | 36.0006 | 35.45937 | 145.0411 | 129.1983 | 6.475449e-05 | 0.06482209 | 0 | 0 | 0
12731 | 501821.3 | 2012-03-08 11:38 | 3271.628 | 2 | 37 | 0.6747283 | 4.097686 | 36.00623 | 35.45937 | 145.0641 | 129.1983 | 9.717941e-05 | 0.06482209 | 0 | 0 | 0
12732 | 501851.3 | 2012-03-08 11:39 | 3301.644 | 2 | 37 | 0.6750882 | 4.101412 | 36.01186 | 35.45937 | 145.0872 | 129.1983 | 0.0001296043 | 0.06482209 | 0 | 0 | 0
12733 | 501881.4 | 2012-03-08 11:39 | 3331.659 | 2 | 37 | 0.6749082 | 4.104976 | 36.01748 | 35.45937 | 145.1103 | 129.1983 | 9.717941e-05 | 0.06482209 | 0 | 0 | 0
12734 | 501911.4 | 2012-03-08 11:40 | 3361.674 | 2 | 37 | 0.6749082 | 4.108702 | 36.02311 | 35.45937 | 145.1334 | 129.1983 | 0.0001296043 | 0.06482209 | 0 | 0 | 0
12735 | 501941.4 | 2012-03-08 11:40 | 3391.689 | 2 | 37 | 0.6747283 | 4.112266 | 36.02874 | 35.45937 | 145.1565 | 129.1983 | 6.484985e-05 | 0.06482209 | 0 | 0 | 0
12736 | 501971.4 | 2012-03-08 11:41 | 3421.704 | 2 | 37 | 0.6745483 | 4.116153 | 36.03436 | 35.45937 | 145.1796 | 129.1983 | 9.717941e-05 | 0.06482209 | 0 | 0 | 0
12737 | 502001.4 | 2012-03-08 11:41 | 3451.719 | 2 | 37 | 0.6749082 | 4.120203 | 36.03999 | 35.45937 | 145.2028 | 129.1983 | 0.0001619339 | 0.06482209 | 0 | 0 | 0
12738 | 502031.4 | 2012-03-08 11:42 | 3481.734 | 2 | 37 | 0.6747283 | 4.123767 | 36.04561 | 35.45937 | 145.226 | 129.1983 | 0.0001296043 | 0.06482209 | 0 | 0 | 0
12739 | 502061.5 | 2012-03-08 11:42 | 3511.749 | 2 | 37 | 0.6747283 | 4.127817 | 36.05124 | 35.45937 | 145.2492 | 129.1983 | 0.0001296043 | 0.06482209 | 0 | 0 | 0
12740 | 502091.5 | 2012-03-08 11:43 | 3541.764 | 2 | 37 | 0.6747283 | 4.131543 | 36.05687 | 35.45937 | 145.2724 | 129.1983 | 6.484985e-05 | 0.06482209 | 0 | 0 | 0
12741 | 502121.5 | 2012-03-08 11:43 | 3571.779 | 2 | 37 | 0.6745483 | 4.13543 | 36.06249 | 35.45937 | 145.2957 | 129.1983 | 6.475449e-05 | 0.06482209 | 0 | 0 | 0
12742 | 502151.5 | 2012-03-08 11:44 | 3601.795 | 2 | 37 | 0.6749082 | 4.139642 | 36.06812 | 35.45937 | 145.319 | 129.1983 | 9.717941e-05 | 0.06482209 | 0 | 0 | 0
12743 | 502181.5 | 2012-03-08 11:44 | 3631.81 | 2 | 37 | 0.6749082 | 4.143692 | 36.07375 | 35.45937 | 145.3423 | 129.1983 | 0.0001296043 | 0.06482209 | 0 | 0 | 0
12744 | 502211.5 | 2012-03-08 11:45 | 3661.825 | 2 | 37 | 0.6749082 | 4.147742 | 36.07937 | 35.45937 | 145.3656 | 129.1983 | 9.717941e-05 | 0.06482209 | 0 | 0 | 0
12745 | 502241.5 | 2012-03-08 11:45 | 3691.84 | 2 | 37 | 0.6749082 | 4.152115 | 36.085 | 35.45937 | 145.389 | 129.1983 | 0.0001619339 | 0.06482209 | 0 | 0 | 0
12746 | 502271.6 | 2012-03-08 11:46 | 3721.855 | 2 | 37 | 0.6749082 | 4.156165 | 36.09063 | 35.45937 | 145.4123 | 129.1983 | 0.0001296043 | 0.06482209 | 0 | 0 | 0
12747 | 502301.6 | 2012-03-08 11:46 | 3751.87 | 2 | 37 | 0.6749082 | 4.160377 | 36.09625 | 35.45937 | 145.4357 | 129.1983 | 0.0001620293 | 0.06482209 | 0 | 0 | 0
12748 | 502331.6 | 2012-03-08 11:47 | 3781.885 | 2 | 37 | 0.6749082 | 4.164589 | 36.10188 | 35.45937 | 145.4591 | 129.1983 | 0.0001620293 | 0.06482209 | 0 | 0 | 0
12749 | 502361.6 | 2012-03-08 11:47 | 3811.9 | 2 | 37 | 0.6747283 | 4.168477 | 36.1075 | 35.45937 | 145.4826 | 129.1983 | 6.475449e-05 | 0.06482209 | 0 | 0 | 0
12750 | 502391.6 | 2012-03-08 11:48 | 3841.919 | 2 | 37 | 0.6747283 | 4.172851 | 36.11313 | 35.45937 | 145.5061 | 129.1983 | 9.727478e-05 | 0.06482209 | 0 | 0 | 0
12751 | 502421.6 | 2012-03-08 11:48 | 3871.93 | 2 | 37 | 0.6749082 | 4.177224 | 36.11876 | 35.45937 | 145.5295 | 129.1983 | 9.717941e-05 | 0.06482209 | 0 | 0 | 0
12752 | 502451.6 | 2012-03-08 11:49 | 3901.945 | 2 | 37 | 0.6750882 | 4.18176 | 36.12438 | 35.45937 | 145.5531 | 129.1983 | 0.0001296043 | 0.06482209 | 0 | 0 | 0
12753 | 502481.7 | 2012-03-08 11:49 | 3931.96 | 2 | 37 | 0.6745483 | 4.185972 | 36.13001 | 35.45937 | 145.5766 | 129.1983 | 9.717941e-05 | 0.06482209 | 0 | 0 | 0
12754 | 502511.7 | 2012-03-08 11:50 | 3961.976 | 2 | 37 | 0.6747283 | 4.190345 | 36.13564 | 35.45937 | 145.6002 | 129.1983 | 9.717941e-05 | 0.06482209 | 0 | 0 | 0
12755 | 502541.7 | 2012-03-08 11:50 | 3991.991 | 2 | 37 | 0.6749082 | 4.194881 | 36.14126 | 35.45937 | 145.6238 | 129.1983 | 0.0001296043 | 0.06482209 | 0 | 0 | 0
12756 | 502571.7 | 2012-03-08 11:51 | 4022.006 | 2 | 37 | 0.6749082 | 4.199255 | 36.14689 | 35.45937 | 145.6474 | 129.1983 | 0.0001296043 | 0.06482209 | 0 | 0 | 0
12757 | 502605.2 | 2012-03-08 11:51 | 30.01507 | 3 | 37 | 0 | 4.095742 | 36.14755 | 35.45937 | 145.6501 | 129.1983 | -0.0004859924 | 0.06482209 | 0 | 0 | 0
12758 | 502635.2 | 2012-03-08 11:52 | 60.03016 | 3 | 37 | 0 | 4.082783 | 36.14755 | 35.45937 | 145.6501 | 129.1983 | -0.0002591133 | 0.06482209 | 0 | 0 | 0
12759 | 502665.3 | 2012-03-08 11:52 | 90.04537 | 3 | 37 | 0 | 4.075007 | 36.14755 | 35.45937 | 145.6501 | 129.1983 | -0.0001943588 | 0.06482209 | 0 | 0 | 0
12760 | 502695.2 | 2012-03-08 11:53 | 120.0136 | 3 | 37 | 0 | 4.069662 | 36.14755 | 35.45937 | 145.6501 | 129.1983 | -9.717941e-05 | 0.06482209 | 0 | 0 | 0
12761 | 502695.2 | 2012-03-08 11:53 | 0.01558373 | 4 | 37 | 1.24948 | 4.200389 | 36.14755 | 35.45937 | 145.6501 | 129.1983 | -3.242493e-05 | 0.06482209 | 0 | 0 | 0
12762 | 502695.8 | 2012-03-08 11:53 | 0.5467899 | 4 | 37 | 1.198195 | 4.200227 | 36.14773 | 35.45937 | 145.6509 | 129.1983 | -6.484985e-05 | 0.06482209 | 0 | 0 | 0
12763 | 502697.2 | 2012-03-08 11:53 | 1.999894 | 4 | 37 | 1.14817 | 4.200389 | 36.1482 | 35.45937 | 145.6529 | 129.1983 | -3.242493e-05 | 0.06482209 | 0 | 0 | 0
12764 | 502699.3 | 2012-03-08 11:53 | 4.109221 | 4 | 37 | 1.098144 | 4.200227 | 36.14886 | 35.45937 | 145.6556 | 129.1983 | 0 | 0.06482209 | 0 | 0 | 0
12765 | 502702 | 2012-03-08 11:53 | 6.828061 | 4 | 37 | 1.048119 | 4.200227 | 36.14967 | 35.45937 | 145.6591 | 129.1983 | 0 | 0.06482209 | 0 | 0 | 0
12766 | 502705.5 | 2012-03-08 11:53 | 10.24981 | 4 | 37 | 0.9980936 | 4.200227 | 36.15064 | 35.45937 | 145.6631 | 129.1983 | -3.242493e-05 | 0.06482209 | 0 | 0 | 0
12767 | 502709.7 | 2012-03-08 11:53 | 14.43717 | 4 | 37 | 0.9478883 | 4.200389 | 36.15177 | 35.45937 | 145.6679 | 129.1983 | 0 | 0.06482209 | 0 | 0 | 0
12768 | 502714.9 | 2012-03-08 11:53 | 19.71832 | 4 | 37 | 0.897863 | 4.200389 | 36.15313 | 35.45937 | 145.6736 | 129.1983 | -3.242493e-05 | 0.06482209 | 0 | 0 | 0
12769 | 502721.5 | 2012-03-08 11:53 | 26.28071 | 4 | 37 | 0.8478376 | 4.200389 | 36.15472 | 35.45937 | 145.6802 | 129.1983 | 3.242493e-05 | 0.06482209 | 0 | 0 | 0
12770 | 502730 | 2012-03-08 11:53 | 34.73369 | 4 | 37 | 0.7978122 | 4.200389 | 36.15664 | 35.45937 | 145.6883 | 129.1983 | 3.242493e-05 | 0.06482209 | 0 | 0 | 0
12771 | 502741 | 2012-03-08 11:54 | 45.79598 | 4 | 37 | 0.7477869 | 4.200227 | 36.15902 | 35.45937 | 145.6983 | 129.1983 | 0 | 0.06482209 | 0 | 0 | 0
12772 | 502756.3 | 2012-03-08 11:54 | 61.12798 | 4 | 37 | 0.6977615 | 4.200389 | 36.16209 | 35.45937 | 145.7112 | 129.1983 | 3.242493e-05 | 0.06482209 | 0 | 0 | 0
12773 | 502779 | 2012-03-08 11:54 | 83.77967 | 4 | 37 | 0.6477362 | 4.200389 | 36.16631 | 35.45937 | 145.7289 | 129.1983 | 3.242493e-05 | 0.06482209 | 0 | 0 | 0
12774 | 502815.3 | 2012-03-08 11:55 | 120.0447 | 4 | 37 | 0.5977108 | 4.200389 | 36.17256 | 35.45937 | 145.7552 | 129.1983 | 0 | 0.06482209 | 0 | 0 | 0
12775 | 502874.3 | 2012-03-08 11:56 | 179.0437 | 4 | 37 | 0.5476854 | 4.200389 | 36.18192 | 35.45937 | 145.7945 | 129.1983 | 0 | 0.06482209 | 0 | 0 | 0
12776 | 502957.4 | 2012-03-08 11:57 | 262.214 | 4 | 37 | 0.4976601 | 4.200227 | 36.19398 | 35.45937 | 145.8452 | 129.1983 | -3.242493e-05 | 0.06482209 | 0 | 0 | 0
12777 | 503060.4 | 2012-03-08 11:59 | 365.1346 | 4 | 37 | 0.4476348 | 4.200227 | 36.20747 | 35.45937 | 145.9018 | 129.1983 | -6.484985e-05 | 0.06482209 | 0 | 0 | 0
12778 | 503183.1 | 2012-03-08 12:01 | 487.8818 | 4 | 37 | 0.3976094 | 4.200227 | 36.22187 | 35.45937 | 145.9623 | 129.1983 | 0 | 0.06482209 | 0 | 0 | 0
12779 | 503328.9 | 2012-03-08 12:03 | 633.6762 | 4 | 37 | 0.347584 | 4.200227 | 36.23694 | 35.45937 | 146.0256 | 129.1983 | -3.242493e-05 | 0.06482209 | 0 | 0 | 0
12780 | 503508.3 | 2012-03-08 12:06 | 813.0634 | 4 | 37 | 0.2975587 | 4.200389 | 36.25298 | 35.45937 | 146.093 | 129.1983 | 3.242493e-05 | 0.06482209 | 0 | 0 | 0
12781 | 503736 | 2012-03-08 12:10 | 1040.747 | 4 | 37 | 0.2475333 | 4.200227 | 36.27017 | 35.45937 | 146.1652 | 129.1983 | -3.242493e-05 | 0.06482209 | 0 | 0 | 0
12782 | 504040.1 | 2012-03-08 12:15 | 1344.835 | 4 | 37 | 0.197508 | 4.200065 | 36.28887 | 35.45937 | 146.2437 | 129.1983 | -6.475449e-05 | 0.06482209 | 0 | 0 | 0
12783 | 504484.2 | 2012-03-08 12:23 | 1789.03 | 4 | 37 | 0.1474826 | 4.200227 | 36.30996 | 35.45937 | 146.3323 | 129.1983 | 0 | 0.06482209 | 0 | 0 | 0
12784 | 505235.2 | 2012-03-08 12:35 | 2539.97 | 4 | 37 | 0.09745727 | 4.200227 | 36.33502 | 35.45937 | 146.4376 | 129.1983 | 3.232956e-05 | 0.06482209 | 0 | 0 | 0
12785 | 506911.1 | 2012-03-08 13:03 | 4215.862 | 4 | 37 | 0.04995117 | 4.200227 | 36.36748 | 35.45937 | 146.5739 | 129.1983 | 0 | 0.06482209 | 0 | 0 | 0
12786 | 506971.1 | 2012-03-08 13:04 | 60.00385 | 5 | 37 | 0 | 4.190832 | 36.36748 | 35.45937 | 146.5739 | 129.1983 | -6.475449e-05 | 0.06482209 | 0 | 0 | 0
12787 | 506971.2 | 2012-03-08 13:04 | 0.1877326 | 6 | 37 | 0.0001057613 | 4.190993 | 36.36748 | 35.45937 | 146.5739 | 129.1983 | 0 | 0.09066932 | 0 | 0 | 0
12788 | 506976.1 | 2012-03-08 13:04 | 5.015719 | 6 | 37 | -0.002053607 | 4.19067 | 36.36748 | 35.45937 | 146.5739 | 129.1983 | -3.242493e-05 | 0.09066932 | 0 | 0 | 0
12789 | 506976.1 | 2012-03-08 13:04 | 0.01575149 | 7 | 37 | -0.6743368 | 4.124091 | 36.36748 | 35.45938 | 146.5739 | 129.1983 | 0 | 0.09066932 | 0 | 0 | 0
12790 | 507006.1 | 2012-03-08 13:05 | 30.03072 | 7 | 37 | -0.6746967 | 4.081325 | 36.36748 | 35.465 | 146.5739 | 129.2213 | -0.0005507469 | 0.09066932 | 0 | 0 | 0
12791 | 507036.1 | 2012-03-08 13:05 | 60.04596 | 7 | 37 | -0.6745167 | 4.064964 | 36.36748 | 35.47063 | 146.5739 | 129.2442 | -0.000388813 | 0.09066932 | 0 | 0 | 0
12792 | 507066.1 | 2012-03-08 13:06 | 90.06105 | 7 | 37 | -0.6746967 | 4.053139 | 36.36748 | 35.47625 | 146.5739 | 129.2671 | -0.0002591133 | 0.09066932 | 0 | 0 | 0
12793 | 507096.1 | 2012-03-08 13:06 | 120.0763 | 7 | 37 | -0.6746967 | 4.043419 | 36.36748 | 35.48188 | 146.5739 | 129.2898 | -0.0001944542 | 0.09066932 | 0 | 0 | 0
12794 | 507126.2 | 2012-03-08 13:07 | 150.0912 | 7 | 37 | -0.6746967 | 4.034833 | 36.36748 | 35.4875 | 146.5739 | 129.3126 | -0.0001944542 | 0.09066932 | 0 | 0 | 0
12795 | 507156.2 | 2012-03-08 13:07 | 180.1062 | 7 | 37 | -0.6746967 | 4.026896 | 36.36748 | 35.49313 | 146.5739 | 129.3352 | -0.0002267838 | 0.09066932 | 0 | 0 | 0
12796 | 507186.2 | 2012-03-08 13:08 | 210.1213 | 7 | 37 | -0.6745167 | 4.019606 | 36.36748 | 35.49875 | 146.5739 | 129.3579 | -0.0001944542 | 0.09066932 | 0 | 0 | 0
12797 | 507216.2 | 2012-03-08 13:08 | 240.1363 | 7 | 37 | -0.6746967 | 4.01264 | 36.36748 | 35.50438 | 146.5739 | 129.3805 | -0.0001944542 | 0.09066932 | 0 | 0 | 0
12798 | 507246.2 | 2012-03-08 13:09 | 270.1514 | 7 | 37 | -0.6746967 | 4.005837 | 36.36748 | 35.51 | 146.5739 | 129.403 | -0.0001620293 | 0.09066932 | 0 | 0 | 0
12799 | 507276.2 | 2012-03-08 13:09 | 300.1691 | 7 | 37 | -0.6746967 | 3.999357 | 36.36748 | 35.51563 | 146.5739 | 129.4255 | -0.0001295567 | 0.09066932 | 0 | 0 | 0
12800 | 507306.2 | 2012-03-08 13:10 | 330.1818 | 7 | 37 | -0.6746967 | 3.992716 | 36.36748 | 35.52125 | 146.5739 | 129.448 | -0.0001619816 | 0.09066932 | 0 | 0 | 0
12801 | 507336.3 | 2012-03-08 13:10 | 360.1967 | 7 | 37 | -0.6746967 | 3.986398 | 36.36748 | 35.52688 | 146.5739 | 129.4705 | -0.0001620293 | 0.09066932 | 0 | 0 | 0
12802 | 507366.3 | 2012-03-08 13:11 | 390.2117 | 7 | 37 | -0.6745167 | 3.980242 | 36.36748 | 35.5325 | 146.5739 | 129.4929 | -6.475449e-05 | 0.09066932 | 0 | 0 | 0
12803 | 507396.3 | 2012-03-08 13:11 | 420.2268 | 7 | 37 | -0.6746967 | 3.973925 | 36.36748 | 35.53813 | 146.5739 | 129.5152 | -0.0001619816 | 0.09066932 | 0 | 0 | 0
12804 | 507426.3 | 2012-03-08 13:12 | 450.2419 | 7 | 37 | -0.6743368 | 3.967931 | 36.36748 | 35.54375 | 146.5739 | 129.5376 | -0.0001296043 | 0.09066932 | 0 | 0 | 0
12805 | 507456.3 | 2012-03-08 13:12 | 480.2571 | 7 | 37 | -0.6746967 | 3.961613 | 36.36748 | 35.54938 | 146.5739 | 129.5599 | -0.0001295567 | 0.09066932 | 0 | 0 | 0
12806 | 507486.3 | 2012-03-08 13:13 | 510.2721 | 7 | 37 | -0.6746967 | 3.95562 | 36.36748 | 35.555 | 146.5739 | 129.5821 | -0.0001620293 | 0.09066932 | 0 | 0 | 0
12807 | 507516.4 | 2012-03-08 13:13 | 540.2915 | 7 | 37 | -0.6748766 | 3.949626 | 36.36748 | 35.56063 | 146.5739 | 129.6044 | -0.0001296043 | 0.09066932 | 0 | 0 | 0
12808 | 507546.4 | 2012-03-08 13:14 | 570.3024 | 7 | 37 | -0.6746967 | 3.943794 | 36.36748 | 35.56625 | 146.5739 | 129.6266 | -9.717941e-05 | 0.09066932 | 0 | 0 | 0
12809 | 507576.4 | 2012-03-08 13:14 | 600.3173 | 7 | 37 | -0.6748766 | 3.937639 | 36.36748 | 35.57188 | 146.5739 | 129.6487 | -0.0001619816 | 0.09066932 | 0 | 0 | 0
12810 | 507606.4 | 2012-03-08 13:15 | 630.3324 | 7 | 37 | -0.6748766 | 3.931807 | 36.36748 | 35.5775 | 146.5739 | 129.6709 | -0.0001620293 | 0.09066932 | 0 | 0 | 0
12811 | 507636.4 | 2012-03-08 13:15 | 660.3479 | 7 | 37 | -0.6748766 | 3.925975 | 36.36748 | 35.58313 | 146.5739 | 129.693 | -0.0001944065 | 0.09066932 | 0 | 0 | 0
12812 | 507666.4 | 2012-03-08 13:16 | 690.3628 | 7 | 37 | -0.6746967 | 3.920467 | 36.36748 | 35.58875 | 146.5739 | 129.715 | -9.722709e-05 | 0.09066932 | 0 | 0 | 0
12813 | 507696.4 | 2012-03-08 13:16 | 720.3777 | 7 | 37 | -0.6745167 | 3.914798 | 36.36748 | 35.59438 | 146.5739 | 129.7371 | -0.0001296043 | 0.09066932 | 0 | 0 | 0
12814 | 507726.5 | 2012-03-08 13:17 | 750.3928 | 7 | 37 | -0.6746967 | 3.908966 | 36.36748 | 35.6 | 146.5739 | 129.7591 | -0.0001296043 | 0.09066932 | 0 | 0 | 0
12815 | 507756.5 | 2012-03-08 13:17 | 780.4079 | 7 | 37 | -0.6746967 | 3.903296 | 36.36748 | 35.60563 | 146.5739 | 129.781 | -0.0001295567 | 0.09066932 | 0 | 0 | 0
12816 | 507786.5 | 2012-03-08 13:18 | 810.4231 | 7 | 37 | -0.6746967 | 3.897465 | 36.36748 | 35.61125 | 146.5739 | 129.803 | -0.0002267838 | 0.09066932 | 0 | 0 | 0
12817 | 507816.5 | 2012-03-08 13:18 | 840.4381 | 7 | 37 | -0.6748766 | 3.892281 | 36.36748 | 35.61688 | 146.5739 | 129.8249 | -9.722709e-05 | 0.09066932 | 0 | 0 | 0
12818 | 507846.5 | 2012-03-08 13:19 | 870.4531 | 7 | 37 | -0.6745167 | 3.886773 | 36.36748 | 35.6225 | 146.5739 | 129.8468 | -0.0001296043 | 0.09066932 | 0 | 0 | 0
12819 | 507876.5 | 2012-03-08 13:19 | 900.471 | 7 | 37 | -0.6746967 | 3.881265 | 36.36748 | 35.62813 | 146.5739 | 129.8686 | -0.0001620293 | 0.09066932 | 0 | 0 | 0
12820 | 507906.5 | 2012-03-08 13:20 | 930.4833 | 7 | 37 | -0.6746967 | 3.875758 | 36.36748 | 35.63375 | 146.5739 | 129.8904 | -0.0001620293 | 0.09066932 | 0 | 0 | 0
12821 | 507936.6 | 2012-03-08 13:20 | 960.4984 | 7 | 37 | -0.6746967 | 3.870574 | 36.36748 | 35.63938 | 146.5739 | 129.9122 | -0.0001296043 | 0.09066932 | 0 | 0 | 0
12822 | 507966.6 | 2012-03-08 13:21 | 990.5135 | 7 | 37 | -0.6746967 | 3.865228 | 36.36748 | 35.645 | 146.5739 | 129.934 | -9.717941e-05 | 0.09066932 | 0 | 0 | 0
12823 | 507996.6 | 2012-03-08 13:21 | 1020.529 | 7 | 37 | -0.6745167 | 3.859883 | 36.36748 | 35.65063 | 146.5739 | 129.9557 | -0.0001619816 | 0.09066932 | 0 | 0 | 0
12824 | 508026.6 | 2012-03-08 13:22 | 1050.544 | 7 | 37 | -0.6748766 | 3.854699 | 36.36748 | 35.65625 | 146.5739 | 129.9774 | -0.0001619816 | 0.09066932 | 0 | 0 | 0
12825 | 508056.6 | 2012-03-08 13:22 | 1080.559 | 7 | 37 | -0.6746967 | 3.849839 | 36.36748 | 35.66188 | 146.5739 | 129.9991 | -0.0001295567 | 0.09066932 | 0 | 0 | 0
12826 | 508086.6 | 2012-03-08 13:23 | 1110.574 | 7 | 37 | -0.6746967 | 3.844979 | 36.36748 | 35.6675 | 146.5739 | 130.0207 | -9.722709e-05 | 0.09066932 | 0 | 0 | 0
12827 | 508116.7 | 2012-03-08 13:23 | 1140.589 | 7 | 37 | -0.6746967 | 3.839958 | 36.36748 | 35.67313 | 146.5739 | 130.0423 | -9.717941e-05 | 0.09066932 | 0 | 0 | 0
12828 | 508146.7 | 2012-03-08 13:24 | 1170.604 | 7 | 37 | -0.6746967 | 3.834936 | 36.36748 | 35.67875 | 146.5739 | 130.0639 | -0.0001619816 | 0.09066932 | 0 | 0 | 0
12829 | 508176.7 | 2012-03-08 13:24 | 1200.619 | 7 | 37 | -0.6745167 | 3.830238 | 36.36748 | 35.68438 | 146.5739 | 130.0855 | -0.0001296043 | 0.09066932 | 0 | 0 | 0
12830 | 508206.7 | 2012-03-08 13:25 | 1230.634 | 7 | 37 | -0.6746967 | 3.825702 | 36.36748 | 35.69 | 146.5739 | 130.107 | -0.0001296043 | 0.09066932 | 0 | 0 | 0
12831 | 508236.7 | 2012-03-08 13:25 | 1260.649 | 7 | 37 | -0.6746967 | 3.821167 | 36.36748 | 35.69563 | 146.5739 | 130.1285 | -6.480217e-05 | 0.09066932 | 0 | 0 | 0
12832 | 508266.7 | 2012-03-08 13:26 | 1290.665 | 7 | 37 | -0.6746967 | 3.816469 | 36.36748 | 35.70125 | 146.5739 | 130.15 | -0.0001295567 | 0.09066932 | 0 | 0 | 0
12833 | 508296.7 | 2012-03-08 13:26 | 1320.679 | 7 | 37 | -0.6745167 | 3.812095 | 36.36748 | 35.70688 | 146.5739 | 130.1715 | -0.0001295567 | 0.09066932 | 0 | 0 | 0
12834 | 508326.8 | 2012-03-08 13:27 | 1350.695 | 7 | 37 | -0.6746967 | 3.807721 | 36.36748 | 35.7125 | 146.5739 | 130.1929 | -0.0001296043 | 0.09066932 | 0 | 0 | 0
12835 | 508356.8 | 2012-03-08 13:27 | 1380.71 | 7 | 37 | -0.6746967 | 3.803185 | 36.36748 | 35.71813 | 146.5739 | 130.2143 | -0.0001296043 | 0.09066932 | 0 | 0 | 0
12836 | 508386.8 | 2012-03-08 13:28 | 1410.725 | 7 | 37 | -0.6746967 | 3.798974 | 36.36748 | 35.72375 | 146.5739 | 130.2357 | -0.0001296043 | 0.09066932 | 0 | 0 | 0
12837 | 508416.8 | 2012-03-08 13:28 | 1440.74 | 7 | 37 | -0.6746967 | 3.794924 | 36.36748 | 35.72938 | 146.5739 | 130.257 | -6.480217e-05 | 0.09066932 | 0 | 0 | 0
12838 | 508446.8 | 2012-03-08 13:29 | 1470.755 | 7 | 37 | -0.6745167 | 3.790874 | 36.36748 | 35.735 | 146.5739 | 130.2784 | -9.717941e-05 | 0.09066932 | 0 | 0 | 0
12839 | 508476.8 | 2012-03-08 13:29 | 1500.773 | 7 | 37 | -0.6745167 | 3.786662 | 36.36748 | 35.74063 | 146.5739 | 130.2997 | -0.0001296043 | 0.09066932 | 0 | 0 | 0
12840 | 508506.8 | 2012-03-08 13:30 | 1530.785 | 7 | 37 | -0.6746967 | 3.782613 | 36.36748 | 35.74625 | 146.5739 | 130.321 | -0.0001619816 | 0.09066932 | 0 | 0 | 0
12841 | 508536.9 | 2012-03-08 13:30 | 1560.8 | 7 | 37 | -0.6746967 | 3.778563 | 36.36748 | 35.75188 | 146.5739 | 130.3422 | -9.722709e-05 | 0.09066932 | 0 | 0 | 0
12842 | 508566.9 | 2012-03-08 13:31 | 1590.815 | 7 | 37 | -0.6746967 | 3.774675 | 36.36748 | 35.75751 | 146.5739 | 130.3635 | -0.0001295567 | 0.09066932 | 0 | 0 | 0
12843 | 508596.9 | 2012-03-08 13:31 | 1620.832 | 7 | 37 | -0.6746967 | 3.770949 | 36.36748 | 35.76313 | 146.5739 | 130.3847 | -9.722709e-05 | 0.09066932 | 0 | 0 | 0
12844 | 508626.9 | 2012-03-08 13:32 | 1650.834 | 7 | 37 | -0.6748766 | 3.766899 | 36.36748 | 35.76875 | 146.5739 | 130.4059 | -0.0001296043 | 0.09066932 | 0 | 0 | 0
12845 | 508656.9 | 2012-03-08 13:32 | 1680.845 | 7 | 37 | -0.6745167 | 3.763336 | 36.36748 | 35.77438 | 146.5739 | 130.4271 | -6.480217e-05 | 0.09066932 | 0 | 0 | 0
12846 | 508686.9 | 2012-03-08 13:33 | 1710.86 | 7 | 37 | -0.6746967 | 3.75961 | 36.36748 | 35.78 | 146.5739 | 130.4482 | -0.0001296043 | 0.09066932 | 0 | 0 | 0
12847 | 508716.9 | 2012-03-08 13:33 | 1740.875 | 7 | 37 | -0.6746967 | 3.755722 | 36.36748 | 35.78563 | 146.5739 | 130.4694 | -0.0001296043 | 0.09066932 | 0 | 0 | 0
12848 | 508747 | 2012-03-08 13:34 | 1770.89 | 7 | 37 | -0.6746967 | 3.75232 | 36.36748 | 35.79125 | 146.5739 | 130.4905 | -9.717941e-05 | 0.09066932 | 0 | 0 | 0
12849 | 508777 | 2012-03-08 13:34 | 1800.905 | 7 | 37 | -0.6748766 | 3.748756 | 36.36748 | 35.79688 | 146.5739 | 130.5116 | -9.717941e-05 | 0.09066932 | 0 | 0 | 0
12850 | 508807 | 2012-03-08 13:35 | 1830.92 | 7 | 37 | -0.6745167 | 3.745355 | 36.36748 | 35.8025 | 146.5739 | 130.5327 | -6.475449e-05 | 0.09066932 | 0 | 0 | 0
12851 | 508837 | 2012-03-08 13:35 | 1860.935 | 7 | 37 | -0.6745167 | 3.741629 | 36.36748 | 35.80813 | 146.5739 | 130.5537 | -9.722709e-05 | 0.09066932 | 0 | 0 | 0
12852 | 508867 | 2012-03-08 13:36 | 1890.95 | 7 | 37 | -0.6746967 | 3.738065 | 36.36748 | 35.81375 | 146.5739 | 130.5747 | -0.0001295567 | 0.09066932 | 0 | 0 | 0
12853 | 508897 | 2012-03-08 13:36 | 1920.966 | 7 | 37 | -0.6746967 | 3.734825 | 36.36748 | 35.81938 | 146.5739 | 130.5958 | -9.717941e-05 | 0.09066932 | 0 | 0 | 0
12854 | 508927 | 2012-03-08 13:37 | 1950.981 | 7 | 37 | -0.6745167 | 3.731423 | 36.36748 | 35.825 | 146.5739 | 130.6168 | -6.475449e-05 | 0.09066932 | 0 | 0 | 0
12855 | 508957.1 | 2012-03-08 13:37 | 1980.996 | 7 | 37 | -0.6746967 | 3.728184 | 36.36748 | 35.83063 | 146.5739 | 130.6377 | -6.480217e-05 | 0.09066932 | 0 | 0 | 0
12856 | 508987.1 | 2012-03-08 13:38 | 2011.011 | 7 | 37 | -0.6745167 | 3.724782 | 36.36748 | 35.83625 | 146.5739 | 130.6587 | -6.480217e-05 | 0.09066932 | 0 | 0 | 0
12857 | 509017.1 | 2012-03-08 13:38 | 2041.026 | 7 | 37 | -0.6745167 | 3.721542 | 36.36748 | 35.84188 | 146.5739 | 130.6796 | -6.475449e-05 | 0.09066932 | 0 | 0 | 0
12858 | 509047.1 | 2012-03-08 13:39 | 2071.041 | 7 | 37 | -0.6746967 | 3.718302 | 36.36748 | 35.8475 | 146.5739 | 130.7006 | -6.480217e-05 | 0.09066932 | 0 | 0 | 0
12859 | 509077.1 | 2012-03-08 13:39 | 2101.056 | 7 | 37 | -0.6746967 | 3.715062 | 36.36748 | 35.85313 | 146.5739 | 130.7215 | -9.717941e-05 | 0.09066932 | 0 | 0 | 0
12860 | 509107.1 | 2012-03-08 13:40 | 2131.074 | 7 | 37 | -0.6746967 | 3.711822 | 36.36748 | 35.85875 | 146.5739 | 130.7424 | -6.480217e-05 | 0.09066932 | 0 | 0 | 0
12861 | 509137.1 | 2012-03-08 13:40 | 2161.086 | 7 | 37 | -0.6746967 | 3.708745 | 36.36748 | 35.86438 | 146.5739 | 130.7632 | -9.717941e-05 | 0.09066932 | 0 | 0 | 0
12862 | 509167.2 | 2012-03-08 13:41 | 2191.101 | 7 | 37 | -0.6746967 | 3.705667 | 36.36748 | 35.87 | 146.5739 | 130.7841 | -6.480217e-05 | 0.09066932 | 0 | 0 | 0
12863 | 509197.2 | 2012-03-08 13:41 | 2221.116 | 7 | 37 | -0.6746967 | 3.702751 | 36.36748 | 35.87563 | 146.5739 | 130.8049 | -9.722709e-05 | 0.09066932 | 0 | 0 | 0
12864 | 509227.2 | 2012-03-08 13:42 | 2251.132 | 7 | 37 | -0.6745167 | 3.699835 | 36.36748 | 35.88125 | 146.5739 | 130.8257 | -6.480217e-05 | 0.09066932 | 0 | 0 | 0
12865 | 509257.2 | 2012-03-08 13:42 | 2281.147 | 7 | 37 | -0.6748766 | 3.696757 | 36.36748 | 35.88688 | 146.5739 | 130.8466 | -6.480217e-05 | 0.09066932 | 0 | 0 | 0
12866 | 509287.2 | 2012-03-08 13:43 | 2311.162 | 7 | 37 | -0.6745167 | 3.694003 | 36.36748 | 35.8925 | 146.5739 | 130.8673 | -6.480217e-05 | 0.09066932 | 0 | 0 | 0
12867 | 509317.2 | 2012-03-08 13:43 | 2341.177 | 7 | 37 | -0.6748766 | 3.690763 | 36.36748 | 35.89813 | 146.5739 | 130.8881 | -9.717941e-05 | 0.09066932 | 0 | 0 | 0
12868 | 509347.3 | 2012-03-08 13:44 | 2371.192 | 7 | 37 | -0.6746967 | 3.688172 | 36.36748 | 35.90375 | 146.5739 | 130.9089 | -9.717941e-05 | 0.09066932 | 0 | 0 | 0
12869 | 509377.3 | 2012-03-08 13:44 | 2401.207 | 7 | 37 | -0.6745167 | 3.685418 | 36.36748 | 35.90938 | 146.5739 | 130.9296 | -6.480217e-05 | 0.09066932 | 0 | 0 | 0
12870 | 509407.3 | 2012-03-08 13:45 | 2431.222 | 7 | 37 | -0.6745167 | 3.682826 | 36.36748 | 35.91501 | 146.5739 | 130.9503 | -3.237724e-05 | 0.09066932 | 0 | 0 | 0
12871 | 509437.3 | 2012-03-08 13:45 | 2461.237 | 7 | 37 | -0.6746967 | 3.67991 | 36.36748 | 35.92063 | 146.5739 | 130.971 | -9.717941e-05 | 0.09066932 | 0 | 0 | 0
12872 | 509467.3 | 2012-03-08 13:46 | 2491.252 | 7 | 37 | -0.6748766 | 3.677156 | 36.36748 | 35.92626 | 146.5739 | 130.9917 | -9.722709e-05 | 0.09066932 | 0 | 0 | 0
12873 | 509497.3 | 2012-03-08 13:46 | 2521.267 | 7 | 37 | -0.6746967 | 3.674726 | 36.36748 | 35.93188 | 146.5739 | 131.0124 | -3.237724e-05 | 0.09066932 | 0 | 0 | 0
12874 | 509527.3 | 2012-03-08 13:47 | 2551.282 | 7 | 37 | -0.6750566 | 3.671972 | 36.36748 | 35.93751 | 146.5739 | 131.0331 | -9.722709e-05 | 0.09066932 | 0 | 0 | 0
12875 | 509557.4 | 2012-03-08 13:47 | 2581.298 | 7 | 37 | -0.6745167 | 3.669543 | 36.36748 | 35.94313 | 146.5739 | 131.0537 | -9.717941e-05 | 0.09066932 | 0 | 0 | 0
12876 | 509587.4 | 2012-03-08 13:48 | 2611.313 | 7 | 37 | -0.6746967 | 3.667113 | 36.36748 | 35.94876 | 146.5739 | 131.0743 | -9.717941e-05 | 0.09066932 | 0 | 0 | 0
12877 | 509617.4 | 2012-03-08 13:48 | 2641.328 | 7 | 37 | -0.6746967 | 3.664683 | 36.36748 | 35.95438 | 146.5739 | 131.095 | -6.480217e-05 | 0.09066932 | 0 | 0 | 0
12878 | 509647.4 | 2012-03-08 13:49 | 2671.343 | 7 | 37 | -0.6746967 | 3.662253 | 36.36748 | 35.96001 | 146.5739 | 131.1156 | -6.480217e-05 | 0.09066932 | 0 | 0 | 0
12879 | 509677.4 | 2012-03-08 13:49 | 2701.358 | 7 | 37 | -0.6746967 | 3.660147 | 36.36748 | 35.96563 | 146.5739 | 131.1362 | 0 | 0.09066932 | 0 | 0 | 0
12880 | 509707.4 | 2012-03-08 13:50 | 2731.376 | 7 | 37 | -0.6746967 | 3.657555 | 36.36748 | 35.97126 | 146.5739 | 131.1568 | -9.717941e-05 | 0.09066932 | 0 | 0 | 0
12881 | 509737.5 | 2012-03-08 13:50 | 2761.388 | 7 | 37 | -0.6746967 | 3.655287 | 36.36748 | 35.97688 | 146.5739 | 131.1773 | -6.480217e-05 | 0.09066932 | 0 | 0 | 0
12882 | 509767.5 | 2012-03-08 13:51 | 2791.403 | 7 | 37 | -0.6746967 | 3.653181 | 36.36748 | 35.98251 | 146.5739 | 131.1979 | -3.242493e-05 | 0.09066932 | 0 | 0 | 0
12883 | 509797.5 | 2012-03-08 13:51 | 2821.418 | 7 | 37 | -0.6746967 | 3.650913 | 36.36748 | 35.98813 | 146.5739 | 131.2184 | -6.480217e-05 | 0.09066932 | 0 | 0 | 0
12884 | 509827.5 | 2012-03-08 13:52 | 2851.433 | 7 | 37 | -0.6748766 | 3.648646 | 36.36748 | 35.99376 | 146.5739 | 131.2389 | -3.237724e-05 | 0.09066932 | 0 | 0 | 0
12885 | 509857.5 | 2012-03-08 13:52 | 2881.448 | 7 | 37 | -0.6746967 | 3.646702 | 36.36748 | 35.99938 | 146.5739 | 131.2595 | -9.722709e-05 | 0.09066932 | 0 | 0 | 0
12886 | 509887.5 | 2012-03-08 13:53 | 2911.463 | 7 | 37 | -0.6746967 | 3.64492 | 36.36748 | 36.00501 | 146.5739 | 131.28 | 0 | 0.09066932 | 0 | 0 | 0
12887 | 509917.5 | 2012-03-08 13:53 | 2941.478 | 7 | 37 | -0.6745167 | 3.642814 | 36.36748 | 36.01063 | 146.5739 | 131.3005 | -3.237724e-05 | 0.09066932 | 0 | 0 | 0
12888 | 509947.6 | 2012-03-08 13:54 | 2971.494 | 7 | 37 | -0.6746967 | 3.64087 | 36.36748 | 36.01626 | 146.5739 | 131.321 | -3.242493e-05 | 0.09066932 | 0 | 0 | 0
12889 | 509977.6 | 2012-03-08 13:54 | 3001.509 | 7 | 37 | -0.6748766 | 3.638602 | 36.36748 | 36.02188 | 146.5739 | 131.3414 | -6.480217e-05 | 0.09066932 | 0 | 0 | 0
12890 | 510007.6 | 2012-03-08 13:55 | 3031.524 | 7 | 37 | -0.6750566 | 3.636658 | 36.36748 | 36.02751 | 146.5739 | 131.3619 | -9.717941e-05 | 0.09066932 | 0 | 0 | 0
12891 | 510037.6 | 2012-03-08 13:55 | 3061.539 | 7 | 37 | -0.6746967 | 3.635038 | 36.36748 | 36.03313 | 146.5739 | 131.3823 | -6.475449e-05 | 0.09066932 | 0 | 0 | 0
12892 | 510067.6 | 2012-03-08 13:56 | 3091.554 | 7 | 37 | -0.6746967 | 3.632932 | 36.36748 | 36.03876 | 146.5739 | 131.4028 | -9.717941e-05 | 0.09066932 | 0 | 0 | 0
12893 | 510097.6 | 2012-03-08 13:56 | 3121.569 | 7 | 37 | -0.6746967 | 3.631312 | 36.36748 | 36.04438 | 146.5739 | 131.4232 | 0 | 0.09066932 | 0 | 0 | 0
12894 | 510127.6 | 2012-03-08 13:57 | 3151.584 | 7 | 37 | -0.6745167 | 3.629531 | 36.36748 | 36.05001 | 146.5739 | 131.4436 | 0 | 0.09066932 | 0 | 0 | 0
12895 | 510157.7 | 2012-03-08 13:57 | 3181.599 | 7 | 37 | -0.6746967 | 3.627749 | 36.36748 | 36.05563 | 146.5739 | 131.4641 | 0 | 0.09066932 | 0 | 0 | 0
12896 | 510187.7 | 2012-03-08 13:58 | 3211.614 | 7 | 37 | -0.6746967 | 3.625643 | 36.36748 | 36.06126 | 146.5739 | 131.4845 | -6.480217e-05 | 0.09066932 | 0 | 0 | 0
12897 | 510217.7 | 2012-03-08 13:58 | 3241.63 | 7 | 37 | -0.6746967 | 3.623699 | 36.36748 | 36.06688 | 146.5739 | 131.5048 | -6.480217e-05 | 0.09066932 | 0 | 0 | 0
12898 | 510247.7 | 2012-03-08 13:59 | 3271.644 | 7 | 37 | -0.6745167 | 3.621917 | 36.36748 | 36.07251 | 146.5739 | 131.5252 | -3.237724e-05 | 0.09066932 | 0 | 0 | 0
12899 | 510277.7 | 2012-03-08 13:59 | 3301.66 | 7 | 37 | -0.6746967 | 3.619973 | 36.36748 | 36.07813 | 146.5739 | 131.5456 | -3.242493e-05 | 0.09066932 | 0 | 0 | 0
12900 | 510307.7 | 2012-03-08 14:00 | 3331.678 | 7 | 37 | -0.6748766 | 3.618029 | 36.36748 | 36.08376 | 146.5739 | 131.5659 | -3.242493e-05 | 0.09066932 | 0 | 0 | 0
12901 | 510337.8 | 2012-03-08 14:00 | 3361.69 | 7 | 37 | -0.6745167 | 3.615923 | 36.36748 | 36.08938 | 146.5739 | 131.5863 | -9.722709e-05 | 0.09066932 | 0 | 0 | 0
12902 | 510367.8 | 2012-03-08 14:01 | 3391.705 | 7 | 37 | -0.6746967 | 3.614141 | 36.36748 | 36.09501 | 146.5739 | 131.6066 | -3.237724e-05 | 0.09066932 | 0 | 0 | 0
12903 | 510397.8 | 2012-03-08 14:01 | 3421.72 | 7 | 37 | -0.6746967 | 3.612036 | 36.36748 | 36.10063 | 146.5739 | 131.6269 | -6.480217e-05 | 0.09066932 | 0 | 0 | 0
12904 | 510427.8 | 2012-03-08 14:02 | 3451.735 | 7 | 37 | -0.6748766 | 3.60993 | 36.36748 | 36.10626 | 146.5739 | 131.6473 | -3.242493e-05 | 0.09066932 | 0 | 0 | 0
12905 | 510457.8 | 2012-03-08 14:02 | 3481.75 | 7 | 37 | -0.6745167 | 3.607824 | 36.36748 | 36.11188 | 146.5739 | 131.6676 | -3.242493e-05 | 0.09066932 | 0 | 0 | 0
12906 | 510487.8 | 2012-03-08 14:03 | 3511.765 | 7 | 37 | -0.6746967 | 3.605556 | 36.36748 | 36.11751 | 146.5739 | 131.6879 | -6.480217e-05 | 0.09066932 | 0 | 0 | 0
12907 | 510517.8 | 2012-03-08 14:03 | 3541.78 | 7 | 37 | -0.6746967 | 3.603288 | 36.36748 | 36.12313 | 146.5739 | 131.7081 | -9.717941e-05 | 0.09066932 | 0 | 0 | 0
12908 | 510547.9 | 2012-03-08 14:04 | 3571.799 | 7 | 37 | -0.6746967 | 3.600858 | 36.36748 | 36.12876 | 146.5739 | 131.7284 | -6.480217e-05 | 0.09066932 | 0 | 0 | 0
12909 | 510577.9 | 2012-03-08 14:04 | 3601.81 | 7 | 37 | -0.6748766 | 3.598428 | 36.36748 | 36.13438 | 146.5739 | 131.7486 | -0.0001295567 | 0.09066932 | 0 | 0 | 0
12910 | 510607.9 | 2012-03-08 14:05 | 3631.826 | 7 | 37 | -0.6748766 | 3.595836 | 36.36748 | 36.14001 | 146.5739 | 131.7689 | -6.475449e-05 | 0.09066932 | 0 | 0 | 0
12911 | 510637.9 | 2012-03-08 14:05 | 3661.841 | 7 | 37 | -0.6746967 | 3.593082 | 36.36748 | 36.14563 | 146.5739 | 131.7891 | -9.717941e-05 | 0.09066932 | 0 | 0 | 0
12912 | 510667.9 | 2012-03-08 14:06 | 3691.856 | 7 | 37 | -0.6745167 | 3.590491 | 36.36748 | 36.15126 | 146.5739 | 131.8093 | -6.480217e-05 | 0.09066932 | 0 | 0 | 0
12913 | 510697.9 | 2012-03-08 14:06 | 3721.871 | 7 | 37 | -0.6746967 | 3.587737 | 36.36748 | 36.15688 | 146.5739 | 131.8295 | -3.237724e-05 | 0.09066932 | 0 | 0 | 0
12914 | 510727.9 | 2012-03-08 14:07 | 3751.886 | 7 | 37 | -0.6746967 | 3.584659 | 36.36748 | 36.16251 | 146.5739 | 131.8497 | -6.480217e-05 | 0.09066932 | 0 | 0 | 0
12915 | 510758 | 2012-03-08 14:07 | 3781.901 | 7 | 37 | -0.6746967 | 3.581581 | 36.36748 | 36.16813 | 146.5739 | 131.8698 | -9.717941e-05 | 0.09066932 | 0 | 0 | 0
12916 | 510788 | 2012-03-08 14:08 | 3811.916 | 7 | 37 | -0.6746967 | 3.578341 | 36.36748 | 36.17376 | 146.5739 | 131.8899 | -9.717941e-05 | 0.09066932 | 0 | 0 | 0
12917 | 510818 | 2012-03-08 14:08 | 3841.931 | 7 | 37 | -0.6746967 | 3.574777 | 36.36748 | 36.17938 | 146.5739 | 131.9101 | -9.717941e-05 | 0.09066932 | 0 | 0 | 0
12918 | 510848 | 2012-03-08 14:09 | 3871.946 | 7 | 37 | -0.6746967 | 3.571376 | 36.36748 | 36.18501 | 146.5739 | 131.9302 | -9.717941e-05 | 0.09066932 | 0 | 0 | 0
12919 | 510878 | 2012-03-08 14:09 | 3901.961 | 7 | 37 | -0.6746967 | 3.567812 | 36.36748 | 36.19064 | 146.5739 | 131.9502 | -6.480217e-05 | 0.09066932 | 0 | 0 | 0
12920 | 510908 | 2012-03-08 14:10 | 3931.979 | 7 | 37 | -0.6746967 | 3.564086 | 36.36748 | 36.19626 | 146.5739 | 131.9703 | -6.480217e-05 | 0.09066932 | 0 | 0 | 0
12921 | 510938.1 | 2012-03-08 14:10 | 3961.991 | 7 | 37 | -0.6745167 | 3.559874 | 36.36748 | 36.20189 | 146.5739 | 131.9903 | -0.0001296043 | 0.09066932 | 0 | 0 | 0
12922 | 510968.1 | 2012-03-08 14:11 | 3992.007 | 7 | 37 | -0.6748766 | 3.555662 | 36.36748 | 36.20751 | 146.5739 | 132.0104 | -0.0001619816 | 0.09066932 | 0 | 0 | 0
12923 | 510998.1 | 2012-03-08 14:11 | 4022.022 | 7 | 37 | -0.6746967 | 3.551289 | 36.36748 | 36.21314 | 146.5739 | 132.0303 | -0.0001296043 | 0.09066932 | 0 | 0 | 0
12924 | 511028.1 | 2012-03-08 14:12 | 4052.037 | 7 | 37 | -0.6746967 | 3.546429 | 36.36748 | 36.21876 | 146.5739 | 132.0503 | -0.0001296043 | 0.09066932 | 0 | 0 | 0
12925 | 511058.1 | 2012-03-08 14:12 | 4082.052 | 7 | 37 | -0.6745167 | 3.541407 | 36.36748 | 36.22439 | 146.5739 | 132.0702 | -0.0001296043 | 0.09066932 | 0 | 0 | 0
12926 | 511088.1 | 2012-03-08 14:13 | 4112.067 | 7 | 37 | -0.6746967 | 3.535738 | 36.36748 | 36.23001 | 146.5739 | 132.0901 | -0.0001619816 | 0.09066932 | 0 | 0 | 0
12927 | 511118.1 | 2012-03-08 14:13 | 4142.082 | 7 | 37 | -0.6746967 | 3.529744 | 36.36748 | 36.23564 | 146.5739 | 132.11 | -0.0001944065 | 0.09066932 | 0 | 0 | 0
12928 | 511148.2 | 2012-03-08 14:14 | 4172.097 | 7 | 37 | -0.6748766 | 3.523588 | 36.36748 | 36.24126 | 146.5739 | 132.1299 | -0.0001296043 | 0.09066932 | 0 | 0 | 0
12929 | 511178.2 | 2012-03-08 14:14 | 4202.112 | 7 | 37 | -0.6746967 | 3.516784 | 36.36748 | 36.24689 | 146.5739 | 132.1497 | -0.0001944065 | 0.09066932 | 0 | 0 | 0
12930 | 511208.2 | 2012-03-08 14:15 | 4232.127 | 7 | 37 | -0.6748766 | 3.509333 | 36.36748 | 36.25251 | 146.5739 | 132.1694 | -0.0002267838 | 0.09066932 | 0 | 0 | 0
12931 | 511238.2 | 2012-03-08 14:15 | 4262.142 | 7 | 37 | -0.6748766 | 3.501233 | 36.36748 | 36.25814 | 146.5739 | 132.1891 | -0.0002915859 | 0.09066932 | 0 | 0 | 0
12932 | 511268.2 | 2012-03-08 14:16 | 4292.157 | 7 | 37 | -0.6746967 | 3.492486 | 36.36748 | 36.26376 | 146.5739 | 132.2088 | -0.000259161 | 0.09066932 | 0 | 0 | 0
12933 | 511298.2 | 2012-03-08 14:16 | 4322.173 | 7 | 37 | -0.6746967 | 3.482766 | 36.36748 | 36.26939 | 146.5739 | 132.2284 | -0.0003239632 | 0.09066932 | 0 | 0 | 0
12934 | 511328.3 | 2012-03-08 14:17 | 4352.188 | 7 | 37 | -0.6746967 | 3.472561 | 36.36748 | 36.27501 | 146.5739 | 132.248 | -0.0002915859 | 0.09066932 | 0 | 0 | 0
12935 | 511358.3 | 2012-03-08 14:17 | 4382.203 | 7 | 37 | -0.6746967 | 3.461221 | 36.36748 | 36.28064 | 146.5739 | 132.2675 | -0.0003240108 | 0.09066932 | 0 | 0 | 0
12936 | 511388.3 | 2012-03-08 14:18 | 4412.218 | 7 | 37 | -0.6746967 | 3.448748 | 36.36748 | 36.28626 | 146.5739 | 132.2869 | -0.0003240108 | 0.09066932 | 0 | 0 | 0
12937 | 511418.3 | 2012-03-08 14:18 | 4442.233 | 7 | 37 | -0.6745167 | 3.435141 | 36.36748 | 36.29189 | 146.5739 | 132.3063 | -0.0004211903 | 0.09066932 | 0 | 0 | 0
12938 | 511448.3 | 2012-03-08 14:19 | 4472.248 | 7 | 37 | -0.6746967 | 3.420075 | 36.36748 | 36.29751 | 146.5739 | 132.3256 | -0.0004211903 | 0.09066932 | 0 | 0 | 0
12939 | 511478.3 | 2012-03-08 14:19 | 4502.263 | 7 | 37 | -0.6746967 | 3.40339 | 36.36748 | 36.30314 | 146.5739 | 132.3448 | -0.0004536152 | 0.09066932 | 0 | 0 | 0
12940 | 511508.3 | 2012-03-08 14:20 | 4532.281 | 7 | 37 | -0.6746967 | 3.385247 | 36.36748 | 36.30876 | 146.5739 | 132.3639 | -0.0005183697 | 0.09066932 | 0 | 0 | 0
12941 | 511538.4 | 2012-03-08 14:20 | 4562.293 | 7 | 37 | -0.6746967 | 3.364998 | 36.36748 | 36.31439 | 146.5739 | 132.3828 | -0.0005831718 | 0.09066932 | 0 | 0 | 0
12942 | 511568.4 | 2012-03-08 14:21 | 4592.308 | 7 | 37 | -0.6745167 | 3.342805 | 36.36748 | 36.32001 | 146.5739 | 132.4017 | -0.0006155968 | 0.09066932 | 0 | 0 | 0
12943 | 511598.4 | 2012-03-08 14:21 | 4622.323 | 7 | 37 | -0.6746967 | 3.318507 | 36.36748 | 36.32564 | 146.5739 | 132.4205 | -0.000647974 | 0.09066932 | 0 | 0 | 0
12944 | 511628.4 | 2012-03-08 14:22 | 4652.338 | 7 | 37 | -0.6746967 | 3.29194 | 36.36748 | 36.33126 | 146.5739 | 132.439 | -0.0007452011 | 0.09066932 | 0 | 0 | 0
12945 | 511658.4 | 2012-03-08 14:22 | 4682.354 | 7 | 37 | -0.6746967 | 3.263268 | 36.36748 | 36.33689 | 146.5739 | 132.4575 | -0.0008099556 | 0.09066932 | 0 | 0 | 0
12946 | 511688.4 | 2012-03-08 14:23 | 4712.369 | 7 | 37 | -0.6745167 | 3.232489 | 36.36748 | 36.34251 | 146.5739 | 132.4758 | -0.0007775783 | 0.09066932 | 0 | 0 | 0
12947 | 511718.4 | 2012-03-08 14:23 | 4742.384 | 7 | 37 | -0.6748766 | 3.200253 | 36.36748 | 36.34814 | 146.5739 | 132.4938 | -0.0009071827 | 0.09066932 | 0 | 0 | 0
12948 | 511748.5 | 2012-03-08 14:24 | 4772.399 | 7 | 37 | -0.6746967 | 3.167045 | 36.36748 | 36.35376 | 146.5739 | 132.5118 | -0.0008747578 | 0.09066932 | 0 | 0 | 0
12949 | 511778.5 | 2012-03-08 14:24 | 4802.414 | 7 | 37 | -0.6746967 | 3.13254 | 36.36748 | 36.35939 | 146.5739 | 132.5295 | -0.0009395599 | 0.09066932 | 0 | 0 | 0
12950 | 511808.5 | 2012-03-08 14:25 | 4832.429 | 7 | 37 | -0.6746967 | 3.098036 | 36.36748 | 36.36501 | 146.5739 | 132.547 | -0.0009395599 | 0.09066932 | 0 | 0 | 0
12951 | 511838.5 | 2012-03-08 14:25 | 4862.444 | 7 | 37 | -0.6746967 | 3.063208 | 36.36748 | 36.37064 | 146.5739 | 132.5643 | -0.0009395599 | 0.09066932 | 0 | 0 | 0
12952 | 511868.5 | 2012-03-08 14:26 | 4892.459 | 7 | 37 | -0.6746967 | 3.02838 | 36.36748 | 36.37626 | 146.5739 | 132.5815 | -0.0009395599 | 0.09066932 | 0 | 0 | 0
12953 | 511898.5 | 2012-03-08 14:26 | 4922.474 | 7 | 37 | -0.6746967 | 2.993551 | 36.36748 | 36.38189 | 146.5739 | 132.5984 | -0.0008747578 | 0.09066932 | 0 | 0 | 0
12954 | 511928.6 | 2012-03-08 14:27 | 4952.489 | 7 | 37 | -0.6746967 | 2.958561 | 36.36748 | 36.38752 | 146.5739 | 132.6151 | -0.0009719372 | 0.09066932 | 0 | 0 | 0
12955 | 511958.6 | 2012-03-08 14:27 | 4982.504 | 7 | 37 | -0.6745167 | 2.925191 | 36.36748 | 36.39314 | 146.5739 | 132.6317 | -0.000907135 | 0.09066932 | 0 | 0 | 0
12956 | 511988.6 | 2012-03-08 14:28 | 5012.508 | 7 | 37 | -0.6746967 | 2.892145 | 36.36748 | 36.39876 | 146.5739 | 132.648 | -0.0008747578 | 0.09066932 | 0 | 0 | 0
12957 | 512018.6 | 2012-03-08 14:28 | 5042.519 | 7 | 37 | -0.6746967 | 2.859909 | 36.36748 | 36.40439 | 146.5739 | 132.6642 | -0.0008099556 | 0.09066932 | 0 | 0 | 0
12958 | 512048.6 | 2012-03-08 14:29 | 5072.534 | 7 | 37 | -0.6746967 | 2.828806 | 36.36748 | 36.41001 | 146.5739 | 132.6802 | -0.0008099556 | 0.09066932 | 0 | 0 | 0
12959 | 512078.6 | 2012-03-08 14:29 | 5102.549 | 7 | 37 | -0.6746967 | 2.79819 | 36.36748 | 36.41564 | 146.5739 | 132.696 | -0.0007451534 | 0.09066932 | 0 | 0 | 0
12960 | 512108.6 | 2012-03-08 14:30 | 5132.564 | 7 | 37 | -0.6746967 | 2.769355 | 36.36748 | 36.42126 | 146.5739 | 132.7117 | -0.0007127762 | 0.09066932 | 0 | 0 | 0
12961 | 512138.6 | 2012-03-08 14:30 | 5162.582 | 7 | 37 | -0.6748766 | 2.740683 | 36.36748 | 36.42689 | 146.5739 | 132.7272 | -0.0007451534 | 0.09066932 | 0 | 0 | 0
12962 | 512168.7 | 2012-03-08 14:31 | 5192.594 | 7 | 37 | -0.6746967 | 2.713144 | 36.36748 | 36.43251 | 146.5739 | 132.7425 | -0.0007127762 | 0.09066932 | 0 | 0 | 0
12963 | 512183.4 | 2012-03-08 14:31 | 5207.313 | 7 | 37 | -0.6748766 | 2.699861 | 36.36748 | 36.43527 | 146.5739 | 132.75 | -0.0007127762 | 0.09066932 | 0 | 0 | 0
12964 | 512183.6 | 2012-03-08 14:31 | 0.1901013 | 8 | 37 | -0.0007939753 | 2.759312 | 36.36748 | 36.43527 | 146.5739 | 132.75 | 0 | 0.0665025 | 0 | 0 | 0
12965 | 512188.4 | 2012-03-08 14:31 | 5.015641 | 8 | 37 | -0.002413501 | 3.129948 | 36.36748 | 36.43528 | 146.5739 | 132.75 | 0.02993603 | 0.0665025 | 0 | 0 | 0
12966 | 512218.4 | 2012-03-08 14:32 | 30.01507 | 1 | 38 | 0 | 3.314781 | 36.36748 | 36.43528 | 146.5739 | 132.75 | 0.002041101 | 0.0665025 | 0 | 0 | 0
12967 | 512248.4 | 2012-03-08 14:32 | 60.03015 | 1 | 38 | 0 | 3.366294 | 36.36748 | 36.43528 | 146.5739 | 132.75 | 0.001004314 | 0.0665025 | 0 | 0 | 0
12968 | 512278.4 | 2012-03-08 14:33 | 90.04524 | 1 | 38 | 0 | 3.397235 | 36.36748 | 36.43528 | 146.5739 | 132.75 | 0.0007451534 | 0.0665025 | 0 | 0 | 0
12969 | 512308.4 | 2012-03-08 14:33 | 120.0134 | 1 | 38 | 0 | 3.418132 | 36.36748 | 36.43528 | 146.5739 | 132.75 | 0.0004859924 | 0.0665025 | 0 | 0 | 0
12970 | 512338.4 | 2012-03-08 14:34 | 30.01506 | 2 | 38 | 0.6747283 | 3.695623 | 36.37311 | 36.43528 | 146.5945 | 132.75 | 0.001425552 | 0.0665025 | 0 | 0 | 0
12971 | 512368.5 | 2012-03-08 14:34 | 60.03013 | 2 | 38 | 0.6747283 | 3.733529 | 36.37874 | 36.43528 | 146.6154 | 132.75 | 0.0007451534 | 0.0665025 | 0 | 0 | 0
12972 | 512398.5 | 2012-03-08 14:35 | 90.04525 | 2 | 38 | 0.6747283 | 3.756208 | 36.38436 | 36.43528 | 146.6365 | 132.75 | 0.0005183697 | 0.0665025 | 0 | 0 | 0
12973 | 512428.5 | 2012-03-08 14:35 | 120.0603 | 2 | 38 | 0.6749082 | 3.772245 | 36.38999 | 36.43528 | 146.6577 | 132.75 | 0.0003887653 | 0.0665025 | 0 | 0 | 0
12974 | 512458.5 | 2012-03-08 14:36 | 150.0754 | 2 | 38 | 0.6749082 | 3.783746 | 36.39562 | 36.43528 | 146.6789 | 132.75 | 0.000259161 | 0.0665025 | 0 | 0 | 0
12975 | 512488.5 | 2012-03-08 14:36 | 180.0905 | 2 | 38 | 0.6747283 | 3.79298 | 36.40124 | 36.43528 | 146.7002 | 132.75 | 0.0002592087 | 0.0665025 | 0 | 0 | 0
12976 | 512518.5 | 2012-03-08 14:37 | 210.1095 | 2 | 38 | 0.6747283 | 3.800108 | 36.40687 | 36.43528 | 146.7216 | 132.75 | 0.0002267838 | 0.0665025 | 0 | 0 | 0
12977 | 512548.5 | 2012-03-08 14:37 | 240.1207 | 2 | 38 | 0.6749082 | 3.806587 | 36.41249 | 36.43528 | 146.743 | 132.75 | 0.0001620293 | 0.0665025 | 0 | 0 | 0
12978 | 512578.6 | 2012-03-08 14:38 | 270.1359 | 2 | 38 | 0.6750882 | 3.812581 | 36.41812 | 36.43528 | 146.7644 | 132.75 | 0.0001619816 | 0.0665025 | 0 | 0 | 0
12979 | 512608.6 | 2012-03-08 14:38 | 300.1509 | 2 | 38 | 0.6749082 | 3.818089 | 36.42375 | 36.43528 | 146.7859 | 132.75 | 0.0001296043 | 0.0665025 | 0 | 0 | 0
12980 | 512638.6 | 2012-03-08 14:39 | 330.1659 | 2 | 38 | 0.6749082 | 3.823435 | 36.42937 | 36.43528 | 146.8074 | 132.75 | 0.0001620293 | 0.0665025 | 0 | 0 | 0
12981 | 512668.6 | 2012-03-08 14:39 | 360.1812 | 2 | 38 | 0.6749082 | 3.828294 | 36.435 | 36.43528 | 146.8289 | 132.75 | 9.717941e-05 | 0.0665025 | 0 | 0 | 0
12982 | 512698.6 | 2012-03-08 14:40 | 390.1961 | 2 | 38 | 0.6749082 | 3.833316 | 36.44063 | 36.43528 | 146.8505 | 132.75 | 0.0001620293 | 0.0665025 | 0 | 0 | 0
12983 | 512728.6 | 2012-03-08 14:40 | 420.2112 | 2 | 38 | 0.6749082 | 3.837852 | 36.44625 | 36.43528 | 146.8721 | 132.75 | 0.0001296043 | 0.0665025 | 0 | 0 | 0
12984 | 512758.7 | 2012-03-08 14:41 | 450.229 | 2 | 38 | 0.6747283 | 3.842226 | 36.45188 | 36.43528 | 146.8937 | 132.75 | 6.480217e-05 | 0.0665025 | 0 | 0 | 0
12985 | 512788.7 | 2012-03-08 14:41 | 480.2413 | 2 | 38 | 0.6747283 | 3.846599 | 36.4575 | 36.43528 | 146.9153 | 132.75 | 9.717941e-05 | 0.0665025 | 0 | 0 | 0
12986 | 512818.7 | 2012-03-08 14:42 | 510.2565 | 2 | 38 | 0.6747283 | 3.850973 | 36.46313 | 36.43528 | 146.9369 | 132.75 | 9.722709e-05 | 0.0665025 | 0 | 0 | 0
12987 | 512848.7 | 2012-03-08 14:42 | 540.2716 | 2 | 38 | 0.6747283 | 3.855185 | 36.46876 | 36.43528 | 146.9586 | 132.75 | 9.717941e-05 | 0.0665025 | 0 | 0 | 0
12988 | 512878.7 | 2012-03-08 14:43 | 570.2866 | 2 | 38 | 0.6745483 | 3.859235 | 36.47438 | 36.43528 | 146.9803 | 132.75 | 9.717941e-05 | 0.0665025 | 0 | 0 | 0
12989 | 512908.7 | 2012-03-08 14:43 | 600.3018 | 2 | 38 | 0.6749082 | 3.863284 | 36.48001 | 36.43528 | 147.0021 | 132.75 | 9.717941e-05 | 0.0665025 | 0 | 0 | 0
12990 | 512938.7 | 2012-03-08 14:44 | 630.3173 | 2 | 38 | 0.6747283 | 3.867172 | 36.48564 | 36.43528 | 147.0238 | 132.75 | 0.0001296043 | 0.0665025 | 0 | 0 | 0
12991 | 512968.8 | 2012-03-08 14:44 | 660.332 | 2 | 38 | 0.6749082 | 3.87106 | 36.49126 | 36.43528 | 147.0456 | 132.75 | 0.0001620293 | 0.0665025 | 0 | 0 | 0
12992 | 512998.8 | 2012-03-08 14:45 | 690.347 | 2 | 38 | 0.6747283 | 3.874462 | 36.49689 | 36.43528 | 147.0674 | 132.75 | 6.480217e-05 | 0.0665025 | 0 | 0 | 0
12993 | 513028.8 | 2012-03-08 14:45 | 720.3622 | 2 | 38 | 0.6749082 | 3.878188 | 36.50252 | 36.43528 | 147.0892 | 132.75 | 9.717941e-05 | 0.0665025 | 0 | 0 | 0
12994 | 513058.8 | 2012-03-08 14:46 | 750.3771 | 2 | 38 | 0.6749082 | 3.881428 | 36.50814 | 36.43528 | 147.111 | 132.75 | 6.480217e-05 | 0.0665025 | 0 | 0 | 0
12995 | 513088.8 | 2012-03-08 14:46 | 780.3922 | 2 | 38 | 0.6749082 | 3.884829 | 36.51377 | 36.43528 | 147.1328 | 132.75 | 9.717941e-05 | 0.0665025 | 0 | 0 | 0
12996 | 513118.8 | 2012-03-08 14:47 | 810.4074 | 2 | 38 | 0.6745483 | 3.887907 | 36.51939 | 36.43528 | 147.1547 | 132.75 | 9.722709e-05 | 0.0665025 | 0 | 0 | 0
12997 | 513148.8 | 2012-03-08 14:47 | 840.4225 | 2 | 38 | 0.6749082 | 3.891147 | 36.52502 | 36.43528 | 147.1766 | 132.75 | 9.717941e-05 | 0.0665025 | 0 | 0 | 0
12998 | 513178.9 | 2012-03-08 14:48 | 870.4376 | 2 | 38 | 0.6749082 | 3.893901 | 36.53065 | 36.43528 | 147.1985 | 132.75 | 9.717941e-05 | 0.0665025 | 0 | 0 | 0
12999 | 513208.9 | 2012-03-08 14:48 | 900.4526 | 2 | 38 | 0.6750882 | 3.896655 | 36.53627 | 36.43528 | 147.2204 | 132.75 | 6.475449e-05 | 0.0665025 | 0 | 0 | 0
13000 | 513238.9 | 2012-03-08 14:49 | 930.4678 | 2 | 38 | 0.6749082 | 3.899085 | 36.5419 | 36.43528 | 147.2423 | 132.75 | 9.717941e-05 | 0.0665025 | 0 | 0 | 0
13001 | 513268.9 | 2012-03-08 14:49 | 960.4827 | 2 | 38 | 0.6749082 | 3.901515 | 36.54753 | 36.43528 | 147.2643 | 132.75 | 6.480217e-05 | 0.0665025 | 0 | 0 | 0
13002 | 513298.9 | 2012-03-08 14:50 | 990.4979 | 2 | 38 | 0.6749082 | 3.904106 | 36.55315 | 36.43528 | 147.2862 | 132.75 | 9.722709e-05 | 0.0665025 | 0 | 0 | 0
13003 | 513328.9 | 2012-03-08 14:50 | 1020.513 | 2 | 38 | 0.6749082 | 3.906212 | 36.55878 | 36.43528 | 147.3082 | 132.75 | 3.242493e-05 | 0.0665025 | 0 | 0 | 0
13004 | 513359 | 2012-03-08 14:51 | 1050.531 | 2 | 38 | 0.6747283 | 3.908318 | 36.56441 | 36.43528 | 147.3302 | 132.75 | 0 | 0.0665025 | 0 | 0 | 0
13005 | 513389 | 2012-03-08 14:51 | 1080.543 | 2 | 38 | 0.6750882 | 3.910586 | 36.57003 | 36.43528 | 147.3522 | 132.75 | 3.237724e-05 | 0.0665025 | 0 | 0 | 0
13006 | 513419 | 2012-03-08 14:52 | 1110.558 | 2 | 38 | 0.6745483 | 3.91253 | 36.57566 | 36.43528 | 147.3742 | 132.75 | 3.242493e-05 | 0.0665025 | 0 | 0 | 0
13007 | 513449 | 2012-03-08 14:52 | 1140.573 | 2 | 38 | 0.6749082 | 3.914798 | 36.58128 | 36.43528 | 147.3962 | 132.75 | 6.480217e-05 | 0.0665025 | 0 | 0 | 0
13008 | 513479 | 2012-03-08 14:53 | 1170.589 | 2 | 38 | 0.6747283 | 3.916742 | 36.58691 | 36.43528 | 147.4183 | 132.75 | 3.237724e-05 | 0.0665025 | 0 | 0 | 0
13009 | 513509 | 2012-03-08 14:53 | 1200.603 | 2 | 38 | 0.6747283 | 3.918686 | 36.59254 | 36.43528 | 147.4403 | 132.75 | 6.480217e-05 | 0.0665025 | 0 | 0 | 0
13010 | 513539 | 2012-03-08 14:54 | 1230.618 | 2 | 38 | 0.6749082 | 3.920791 | 36.59816 | 36.43528 | 147.4624 | 132.75 | 6.480217e-05 | 0.0665025 | 0 | 0 | 0
13011 | 513569.1 | 2012-03-08 14:54 | 1260.634 | 2 | 38 | 0.6749082 | 3.922897 | 36.60379 | 36.43528 | 147.4844 | 132.75 | 6.480217e-05 | 0.0665025 | 0 | 0 | 0
13012 | 513599.1 | 2012-03-08 14:55 | 1290.649 | 2 | 38 | 0.6747283 | 3.924679 | 36.60942 | 36.43528 | 147.5065 | 132.75 | 3.242493e-05 | 0.0665025 | 0 | 0 | 0
13013 | 513629.1 | 2012-03-08 14:55 | 1320.664 | 2 | 38 | 0.6749082 | 3.926947 | 36.61504 | 36.43528 | 147.5286 | 132.75 | 9.717941e-05 | 0.0665025 | 0 | 0 | 0
13014 | 513659.1 | 2012-03-08 14:56 | 1350.679 | 2 | 38 | 0.6747283 | 3.928891 | 36.62067 | 36.43528 | 147.5507 | 132.75 | 6.475449e-05 | 0.0665025 | 0 | 0 | 0
13015 | 513689.1 | 2012-03-08 14:56 | 1380.694 | 2 | 38 | 0.6749082 | 3.930997 | 36.6263 | 36.43528 | 147.5728 | 132.75 | 3.237724e-05 | 0.0665025 | 0 | 0 | 0
13016 | 513719.1 | 2012-03-08 14:57 | 1410.709 | 2 | 38 | 0.6749082 | 3.933103 | 36.63192 | 36.43528 | 147.5949 | 132.75 | 6.480217e-05 | 0.0665025 | 0 | 0 | 0
13017 | 513749.1 | 2012-03-08 14:57 | 1440.724 | 2 | 38 | 0.6749082 | 3.935209 | 36.63755 | 36.43528 | 147.617 | 132.75 | 6.480217e-05 | 0.0665025 | 0 | 0 | 0
13018 | 513779.2 | 2012-03-08 14:58 | 1470.739 | 2 | 38 | 0.6747283 | 3.937315 | 36.64317 | 36.43528 | 147.6392 | 132.75 | 3.237724e-05 | 0.0665025 | 0 | 0 | 0
13019 | 513809.2 | 2012-03-08 14:58 | 1500.754 | 2 | 38 | 0.6747283 | 3.939583 | 36.6488 | 36.43528 | 147.6613 | 132.75 | 9.722709e-05 | 0.0665025 | 0 | 0 | 0
13020 | 513839.2 | 2012-03-08 14:59 | 1530.769 | 2 | 38 | 0.6749082 | 3.94185 | 36.65442 | 36.43528 | 147.6835 | 132.75 | 9.722709e-05 | 0.0665025 | 0 | 0 | 0
13021 | 513869.2 | 2012-03-08 14:59 | 1560.785 | 2 | 38 | 0.6745483 | 3.943794 | 36.66005 | 36.43528 | 147.7057 | 132.75 | 6.480217e-05 | 0.0665025 | 0 | 0 | 0
13022 | 513899.2 | 2012-03-08 15:00 | 1590.8 | 2 | 38 | 0.6745483 | 3.946062 | 36.66568 | 36.43528 | 147.7279 | 132.75 | 9.717941e-05 | 0.0665025 | 0 | 0 | 0
13023 | 513929.2 | 2012-03-08 15:00 | 1620.815 | 2 | 38 | 0.6747283 | 3.94833 | 36.6713 | 36.43528 | 147.7501 | 132.75 | 6.475449e-05 | 0.0665025 | 0 | 0 | 0
13024 | 513959.3 | 2012-03-08 15:01 | 1650.832 | 2 | 38 | 0.6747283 | 3.950598 | 36.67693 | 36.43528 | 147.7723 | 132.75 | 9.722709e-05 | 0.0665025 | 0 | 0 | 0
13025 | 513989.3 | 2012-03-08 15:01 | 1680.845 | 2 | 38 | 0.6745483 | 3.952866 | 36.68255 | 36.43528 | 147.7945 | 132.75 | 6.480217e-05 | 0.0665025 | 0 | 0 | 0
13026 | 514019.3 | 2012-03-08 15:02 | 1710.86 | 2 | 38 | 0.6749082 | 3.955296 | 36.68818 | 36.43528 | 147.8168 | 132.75 | 9.717941e-05 | 0.0665025 | 0 | 0 | 0
13027 | 514049.3 | 2012-03-08 15:02 | 1740.875 | 2 | 38 | 0.6749082 | 3.957564 | 36.69381 | 36.43528 | 147.8391 | 132.75 | 6.480217e-05 | 0.0665025 | 0 | 0 | 0
13028 | 514079.3 | 2012-03-08 15:03 | 1770.89 | 2 | 38 | 0.6749082 | 3.959831 | 36.69943 | 36.43528 | 147.8613 | 132.75 | 3.242493e-05 | 0.0665025 | 0 | 0 | 0
13029 | 514109.3 | 2012-03-08 15:03 | 1800.905 | 2 | 38 | 0.6749082 | 3.962261 | 36.70506 | 36.43528 | 147.8836 | 132.75 | 6.475449e-05 | 0.0665025 | 0 | 0 | 0
13030 | 514139.3 | 2012-03-08 15:04 | 1830.92 | 2 | 38 | 0.6749082 | 3.964529 | 36.71068 | 36.43528 | 147.9059 | 132.75 | 6.480217e-05 | 0.0665025 | 0 | 0 | 0
13031 | 514169.4 | 2012-03-08 15:04 | 1860.935 | 2 | 38 | 0.6749082 | 3.966959 | 36.71631 | 36.43528 | 147.9282 | 132.75 | 6.480217e-05 | 0.0665025 | 0 | 0 | 0
13032 | 514199.4 | 2012-03-08 15:05 | 1890.95 | 2 | 38 | 0.6749082 | 3.969227 | 36.72194 | 36.43528 | 147.9506 | 132.75 | 3.237724e-05 | 0.0665025 | 0 | 0 | 0
13033 | 514229.4 | 2012-03-08 15:05 | 1920.966 | 2 | 38 | 0.6750882 | 3.971819 | 36.72756 | 36.43528 | 147.9729 | 132.75 | 9.722709e-05 | 0.0665025 | 0 | 0 | 0
13034 | 514259.4 | 2012-03-08 15:06 | 1950.981 | 2 | 38 | 0.6747283 | 3.974087 | 36.73319 | 36.43528 | 147.9952 | 132.75 | 6.480217e-05 | 0.0665025 | 0 | 0 | 0
13035 | 514289.4 | 2012-03-08 15:06 | 1980.996 | 2 | 38 | 0.6749082 | 3.976516 | 36.73882 | 36.43528 | 148.0176 | 132.75 | 9.717941e-05 | 0.0665025 | 0 | 0 | 0
13036 | 514319.4 | 2012-03-08 15:07 | 2011.011 | 2 | 38 | 0.6745483 | 3.978785 | 36.74444 | 36.43528 | 148.04 | 132.75 | 3.242493e-05 | 0.0665025 | 0 | 0 | 0
13037 | 514349.4 | 2012-03-08 15:07 | 2041.026 | 2 | 38 | 0.6747283 | 3.981052 | 36.75007 | 36.43528 | 148.0624 | 132.75 | 9.722709e-05 | 0.0665025 | 0 | 0 | 0
13038 | 514379.5 | 2012-03-08 15:08 | 2071.041 | 2 | 38 | 0.6747283 | 3.983644 | 36.7557 | 36.43528 | 148.0848 | 132.75 | 6.480217e-05 | 0.0665025 | 0 | 0 | 0
13039 | 514409.5 | 2012-03-08 15:08 | 2101.056 | 2 | 38 | 0.6749082 | 3.986074 | 36.76132 | 36.43528 | 148.1072 | 132.75 | 6.475449e-05 | 0.0665025 | 0 | 0 | 0
13040 | 514439.5 | 2012-03-08 15:09 | 2131.075 | 2 | 38 | 0.6749082 | 3.988504 | 36.76695 | 36.43528 | 148.1297 | 132.75 | 9.717941e-05 | 0.0665025 | 0 | 0 | 0
13041 | 514469.5 | 2012-03-08 15:09 | 2161.086 | 2 | 38 | 0.6749082 | 3.990934 | 36.77258 | 36.43528 | 148.1521 | 132.75 | 9.722709e-05 | 0.0665025 | 0 | 0 | 0
13042 | 514499.5 | 2012-03-08 15:10 | 2191.101 | 2 | 38 | 0.6749082 | 3.993364 | 36.7782 | 36.43528 | 148.1746 | 132.75 | 9.717941e-05 | 0.0665025 | 0 | 0 | 0
13043 | 514529.5 | 2012-03-08 15:10 | 2221.116 | 2 | 38 | 0.6749082 | 3.995794 | 36.78383 | 36.43528 | 148.197 | 132.75 | 3.237724e-05 | 0.0665025 | 0 | 0 | 0
13044 | 514559.6 | 2012-03-08 15:11 | 2251.134 | 2 | 38 | 0.6747283 | 3.998061 | 36.78945 | 36.43528 | 148.2195 | 132.75 | 3.237724e-05 | 0.0665025 | 0 | 0 | 0
13045 | 514589.6 | 2012-03-08 15:11 | 2281.147 | 2 | 38 | 0.6749082 | 4.000815 | 36.79508 | 36.43528 | 148.242 | 132.75 | 9.717941e-05 | 0.0665025 | 0 | 0 | 0
13046 | 514619.6 | 2012-03-08 15:12 | 2311.162 | 2 | 38 | 0.6749082 | 4.003245 | 36.80071 | 36.43528 | 148.2645 | 132.75 | 9.727478e-05 | 0.0665025 | 0 | 0 | 0
13047 | 514649.6 | 2012-03-08 15:12 | 2341.177 | 2 | 38 | 0.6749082 | 4.005675 | 36.80633 | 36.43528 | 148.2871 | 132.75 | 3.232956e-05 | 0.0665025 | 0 | 0 | 0
13048 | 514679.6 | 2012-03-08 15:13 | 2371.192 | 2 | 38 | 0.6749082 | 4.008267 | 36.81196 | 36.43528 | 148.3096 | 132.75 | 9.717941e-05 | 0.0665025 | 0 | 0 | 0
13049 | 514709.6 | 2012-03-08 15:13 | 2401.207 | 2 | 38 | 0.6745483 | 4.010697 | 36.81759 | 36.43528 | 148.3322 | 132.75 | 6.484985e-05 | 0.0665025 | 0 | 0 | 0
13050 | 514739.6 | 2012-03-08 15:14 | 2431.222 | 2 | 38 | 0.6749082 | 4.013288 | 36.82321 | 36.43528 | 148.3547 | 132.75 | 6.475449e-05 | 0.0665025 | 0 | 0 | 0
13051 | 514769.7 | 2012-03-08 15:14 | 2461.237 | 2 | 38 | 0.6747283 | 4.015881 | 36.82884 | 36.43528 | 148.3773 | 132.75 | 6.484985e-05 | 0.0665025 | 0 | 0 | 0
13052 | 514799.7 | 2012-03-08 15:15 | 2491.252 | 2 | 38 | 0.6747283 | 4.018472 | 36.83447 | 36.43528 | 148.3999 | 132.75 | 3.232956e-05 | 0.0665025 | 0 | 0 | 0
13053 | 514829.7 | 2012-03-08 15:15 | 2521.267 | 2 | 38 | 0.6747283 | 4.021226 | 36.84009 | 36.43528 | 148.4226 | 132.75 | 6.484985e-05 | 0.0665025 | 0 | 0 | 0
13054 | 514859.7 | 2012-03-08 15:16 | 2551.283 | 2 | 38 | 0.6745483 | 4.023656 | 36.84572 | 36.43528 | 148.4452 | 132.75 | 3.232956e-05 | 0.0665025 | 0 | 0 | 0
13055 | 514889.7 | 2012-03-08 15:16 | 2581.298 | 2 | 38 | 0.6745483 | 4.02641 | 36.85134 | 36.43528 | 148.4678 | 132.75 | 0 | 0.0665025 | 0 | 0 | 0
13056 | 514919.7 | 2012-03-08 15:17 | 2611.313 | 2 | 38 | 0.6747283 | 4.029326 | 36.85697 | 36.43528 | 148.4905 | 132.75 | 9.717941e-05 | 0.0665025 | 0 | 0 | 0
13057 | 514949.8 | 2012-03-08 15:17 | 2641.328 | 2 | 38 | 0.6749082 | 4.03208 | 36.8626 | 36.43528 | 148.5132 | 132.75 | 9.717941e-05 | 0.0665025 | 0 | 0 | 0
13058 | 514979.8 | 2012-03-08 15:18 | 2671.343 | 2 | 38 | 0.6747283 | 4.034833 | 36.86822 | 36.43528 | 148.5359 | 132.75 | 6.475449e-05 | 0.0665025 | 0 | 0 | 0
13059 | 515009.8 | 2012-03-08 15:18 | 2701.358 | 2 | 38 | 0.6747283 | 4.037749 | 36.87385 | 36.43528 | 148.5586 | 132.75 | 9.717941e-05 | 0.0665025 | 0 | 0 | 0
13060 | 515039.8 | 2012-03-08 15:19 | 2731.373 | 2 | 38 | 0.6747283 | 4.040665 | 36.87948 | 36.43528 | 148.5813 | 132.75 | 9.717941e-05 | 0.0665025 | 0 | 0 | 0
13061 | 515069.8 | 2012-03-08 15:19 | 2761.388 | 2 | 38 | 0.6747283 | 4.043419 | 36.8851 | 36.43528 | 148.604 | 132.75 | 9.717941e-05 | 0.0665025 | 0 | 0 | 0
13062 | 515099.8 | 2012-03-08 15:20 | 2791.403 | 2 | 38 | 0.6749082 | 4.046497 | 36.89073 | 36.43528 | 148.6268 | 132.75 | 9.717941e-05 | 0.0665025 | 0 | 0 | 0
13063 | 515129.8 | 2012-03-08 15:20 | 2821.418 | 2 | 38 | 0.6749082 | 4.049251 | 36.89635 | 36.43528 | 148.6496 | 132.75 | 6.475449e-05 | 0.0665025 | 0 | 0 | 0
13064 | 515159.9 | 2012-03-08 15:21 | 2851.436 | 2 | 38 | 0.6749082 | 4.052491 | 36.90198 | 36.43528 | 148.6724 | 132.75 | 3.242493e-05 | 0.0665025 | 0 | 0 | 0
13065 | 515189.9 | 2012-03-08 15:21 | 2881.448 | 2 | 38 | 0.6747283 | 4.055569 | 36.90761 | 36.43528 | 148.6952 | 132.75 | 9.727478e-05 | 0.0665025 | 0 | 0 | 0
13066 | 515219.9 | 2012-03-08 15:22 | 2911.463 | 2 | 38 | 0.6749082 | 4.058485 | 36.91323 | 36.43528 | 148.718 | 132.75 | 6.484985e-05 | 0.0665025 | 0 | 0 | 0
13067 | 515249.9 | 2012-03-08 15:22 | 2941.478 | 2 | 38 | 0.6747283 | 4.061724 | 36.91886 | 36.43528 | 148.7408 | 132.75 | 9.717941e-05 | 0.0665025 | 0 | 0 | 0
13068 | 515279.9 | 2012-03-08 15:23 | 2971.494 | 2 | 38 | 0.6747283 | 4.064964 | 36.92449 | 36.43528 | 148.7637 | 132.75 | 0.0001296043 | 0.0665025 | 0 | 0 | 0
13069 | 515309.9 | 2012-03-08 15:23 | 3001.509 | 2 | 38 | 0.6749082 | 4.068042 | 36.93011 | 36.43528 | 148.7866 | 132.75 | 6.475449e-05 | 0.0665025 | 0 | 0 | 0
13070 | 515339.9 | 2012-03-08 15:24 | 3031.524 | 2 | 38 | 0.6747283 | 4.071281 | 36.93574 | 36.43528 | 148.8095 | 132.75 | 9.717941e-05 | 0.0665025 | 0 | 0 | 0
13071 | 515370 | 2012-03-08 15:24 | 3061.539 | 2 | 38 | 0.6749082 | 4.074522 | 36.94137 | 36.43528 | 148.8324 | 132.75 | 9.717941e-05 | 0.0665025 | 0 | 0 | 0
13072 | 515400 | 2012-03-08 15:25 | 3091.554 | 2 | 38 | 0.6749082 | 4.077923 | 36.94699 | 36.43528 | 148.8553 | 132.75 | 6.475449e-05 | 0.0665025 | 0 | 0 | 0
13073 | 515430 | 2012-03-08 15:25 | 3121.569 | 2 | 38 | 0.6749082 | 4.081325 | 36.95262 | 36.43528 | 148.8783 | 132.75 | 9.717941e-05 | 0.0665025 | 0 | 0 | 0
13074 | 515460 | 2012-03-08 15:26 | 3151.584 | 2 | 38 | 0.6749082 | 4.084565 | 36.95825 | 36.43528 | 148.9013 | 132.75 | 6.484985e-05 | 0.0665025 | 0 | 0 | 0
13075 | 515490 | 2012-03-08 15:26 | 3181.599 | 2 | 38 | 0.6749082 | 4.088291 | 36.96387 | 36.43528 | 148.9243 | 132.75 | 9.717941e-05 | 0.0665025 | 0 | 0 | 0
13076 | 515520 | 2012-03-08 15:27 | 3211.614 | 2 | 38 | 0.6749082 | 4.091855 | 36.9695 | 36.43528 | 148.9473 | 132.75 | 0.0001620293 | 0.0665025 | 0 | 0 | 0
13077 | 515550.1 | 2012-03-08 15:27 | 3241.629 | 2 | 38 | 0.6747283 | 4.095094 | 36.97512 | 36.43528 | 148.9703 | 132.75 | 9.717941e-05 | 0.0665025 | 0 | 0 | 0
13078 | 515580.1 | 2012-03-08 15:28 | 3271.645 | 2 | 38 | 0.6747283 | 4.09882 | 36.98075 | 36.43528 | 148.9933 | 132.75 | 9.717941e-05 | 0.0665025 | 0 | 0 | 0
13079 | 515610.1 | 2012-03-08 15:28 | 3301.659 | 2 | 38 | 0.6749082 | 4.102384 | 36.98638 | 36.43528 | 149.0164 | 132.75 | 9.717941e-05 | 0.0665025 | 0 | 0 | 0
13080 | 515640.1 | 2012-03-08 15:29 | 3331.675 | 2 | 38 | 0.6749082 | 4.105948 | 36.992 | 36.43528 | 149.0395 | 132.75 | 9.717941e-05 | 0.0665025 | 0 | 0 | 0
13081 | 515670.1 | 2012-03-08 15:29 | 3361.69 | 2 | 38 | 0.6747283 | 4.109674 | 36.99763 | 36.43528 | 149.0626 | 132.75 | 9.717941e-05 | 0.0665025 | 0 | 0 | 0
13082 | 515700.1 | 2012-03-08 15:30 | 3391.705 | 2 | 38 | 0.6747283 | 4.113562 | 37.00326 | 36.43528 | 149.0858 | 132.75 | 0.0001296043 | 0.0665025 | 0 | 0 | 0
13083 | 515730.1 | 2012-03-08 15:30 | 3421.72 | 2 | 38 | 0.6749082 | 4.117126 | 37.00888 | 36.43528 | 149.1089 | 132.75 | 6.484985e-05 | 0.0665025 | 0 | 0 | 0
13084 | 515760.2 | 2012-03-08 15:31 | 3451.738 | 2 | 38 | 0.6747283 | 4.121013 | 37.01451 | 36.43528 | 149.1321 | 132.75 | 9.717941e-05 | 0.0665025 | 0 | 0 | 0
13085 | 515790.2 | 2012-03-08 15:31 | 3481.75 | 2 | 38 | 0.6749082 | 4.125063 | 37.02014 | 36.43528 | 149.1553 | 132.75 | 0.0001620293 | 0.0665025 | 0 | 0 | 0
13086 | 515820.2 | 2012-03-08 15:32 | 3511.77 | 2 | 38 | 0.6749082 | 4.128627 | 37.02576 | 36.43528 | 149.1785 | 132.75 | 9.717941e-05 | 0.0665025 | 0 | 0 | 0
13087 | 515850.2 | 2012-03-08 15:32 | 3541.78 | 2 | 38 | 0.6749082 | 4.132677 | 37.03139 | 36.43528 | 149.2017 | 132.75 | 0.0001296043 | 0.0665025 | 0 | 0 | 0
13088 | 515880.2 | 2012-03-08 15:33 | 3571.795 | 2 | 38 | 0.6747283 | 4.136564 | 37.03701 | 36.43528 | 149.225 | 132.75 | 9.717941e-05 | 0.0665025 | 0 | 0 | 0
13089 | 515910.2 | 2012-03-08 15:33 | 3601.81 | 2 | 38 | 0.6749082 | 4.140614 | 37.04264 | 36.43528 | 149.2483 | 132.75 | 6.475449e-05 | 0.0665025 | 0 | 0 | 0
13090 | 515940.2 | 2012-03-08 15:34 | 3631.825 | 2 | 38 | 0.6745483 | 4.144502 | 37.04827 | 36.43528 | 149.2716 | 132.75 | 6.475449e-05 | 0.0665025 | 0 | 0 | 0
13091 | 515970.3 | 2012-03-08 15:34 | 3661.841 | 2 | 38 | 0.6749082 | 4.148876 | 37.05389 | 36.43528 | 149.2949 | 132.75 | 9.717941e-05 | 0.0665025 | 0 | 0 | 0
13092 | 516000.3 | 2012-03-08 15:35 | 3691.856 | 2 | 38 | 0.6749082 | 4.152925 | 37.05952 | 36.43528 | 149.3183 | 132.75 | 0.0001296043 | 0.0665025 | 0 | 0 | 0
13093 | 516030.3 | 2012-03-08 15:35 | 3721.871 | 2 | 38 | 0.6749082 | 4.157137 | 37.06515 | 36.43528 | 149.3417 | 132.75 | 9.727478e-05 | 0.0665025 | 0 | 0 | 0
13094 | 516060.3 | 2012-03-08 15:36 | 3751.886 | 2 | 38 | 0.6747283 | 4.161187 | 37.07077 | 36.43528 | 149.3651 | 132.75 | 6.484985e-05 | 0.0665025 | 0 | 0 | 0
13095 | 516090.3 | 2012-03-08 15:36 | 3781.901 | 2 | 38 | 0.6749082 | 4.165561 | 37.0764 | 36.43528 | 149.3885 | 132.75 | 9.717941e-05 | 0.0665025 | 0 | 0 | 0
13096 | 516120.3 | 2012-03-08 15:37 | 3811.916 | 2 | 38 | 0.6749082 | 4.169773 | 37.08203 | 36.43528 | 149.4119 | 132.75 | 6.484985e-05 | 0.0665025 | 0 | 0 | 0
13097 | 516150.4 | 2012-03-08 15:37 | 3841.931 | 2 | 38 | 0.6747283 | 4.173985 | 37.08765 | 36.43528 | 149.4354 | 132.75 | 0.0001296043 | 0.0665025 | 0 | 0 | 0
13098 | 516180.4 | 2012-03-08 15:38 | 3871.946 | 2 | 38 | 0.6749082 | 4.178358 | 37.09328 | 36.43528 | 149.4589 | 132.75 | 0.0001296043 | 0.0665025 | 0 | 0 | 0
13099 | 516210.4 | 2012-03-08 15:38 | 3901.961 | 2 | 38 | 0.6747283 | 4.182732 | 37.0989 | 36.43528 | 149.4824 | 132.75 | 0.0001296043 | 0.0665025 | 0 | 0 | 0
13100 | 516240.4 | 2012-03-08 15:39 | 3931.976 | 2 | 38 | 0.6745483 | 4.186944 | 37.10453 | 36.43528 | 149.506 | 132.75 | 9.717941e-05 | 0.0665025 | 0 | 0 | 0
13101 | 516270.4 | 2012-03-08 15:39 | 3961.991 | 2 | 38 | 0.6749082 | 4.191479 | 37.11016 | 36.43528 | 149.5295 | 132.75 | 0.000129509 | 0.0665025 | 0 | 0 | 0
13102 | 516300.4 | 2012-03-08 15:40 | 3992.006 | 2 | 38 | 0.6747283 | 4.195691 | 37.11578 | 36.43528 | 149.5531 | 132.75 | 6.475449e-05 | 0.0665025 | 0 | 0 | 0
13103 | 516356.3 | 2012-03-08 15:40 | 30.0113 | 3 | 38 | 0 | 4.095742 | 37.12064 | 36.43528 | 149.5735 | 132.75 | -0.0004535675 | 0.0665025 | 0 | 0 | 0
13104 | 516386.4 | 2012-03-08 15:41 | 60.02632 | 3 | 38 | 0 | 4.082621 | 37.12064 | 36.43528 | 149.5735 | 132.75 | -0.0002592087 | 0.0665025 | 0 | 0 | 0
13105 | 516416.4 | 2012-03-08 15:42 | 90.0416 | 3 | 38 | 0 | 4.074684 | 37.12064 | 36.43528 | 149.5735 | 132.75 | -0.0001943588 | 0.0665025 | 0 | 0 | 0
13106 | 516446.3 | 2012-03-08 15:42 | 120.0097 | 3 | 38 | 0 | 4.069338 | 37.12064 | 36.43528 | 149.5735 | 132.75 | -0.0001296043 | 0.0665025 | 0 | 0 | 0
13107 | 516446.4 | 2012-03-08 15:42 | 0.01592132 | 4 | 38 | 1.262256 | 4.200389 | 37.12065 | 36.43528 | 149.5736 | 132.75 | 0 | 0.0665025 | 0 | 0 | 0
13108 | 516446.7 | 2012-03-08 15:42 | 0.3438001 | 4 | 38 | 1.210611 | 4.200227 | 37.12076 | 36.43528 | 149.574 | 132.75 | -3.242493e-05 | 0.0665025 | 0 | 0 | 0
13109 | 516448 | 2012-03-08 15:42 | 1.624971 | 4 | 38 | 1.159686 | 4.200227 | 37.12118 | 36.43528 | 149.5758 | 132.75 | -3.242493e-05 | 0.0665025 | 0 | 0 | 0
13110 | 516449.9 | 2012-03-08 15:42 | 3.609323 | 4 | 38 | 1.109661 | 4.200227 | 37.1218 | 36.43528 | 149.5784 | 132.75 | -3.242493e-05 | 0.0665025 | 0 | 0 | 0
13111 | 516452.5 | 2012-03-08 15:42 | 6.203028 | 4 | 38 | 1.059636 | 4.200389 | 37.12258 | 36.43528 | 149.5817 | 132.75 | 0 | 0.0665025 | 0 | 0 | 0
13112 | 516455.8 | 2012-03-08 15:42 | 9.468582 | 4 | 38 | 1.00961 | 4.200389 | 37.12352 | 36.43528 | 149.5856 | 132.75 | 0 | 0.0665025 | 0 | 0 | 0
13113 | 516459.8 | 2012-03-08 15:42 | 13.49976 | 4 | 38 | 0.959225 | 4.200227 | 37.12462 | 36.43528 | 149.5903 | 132.75 | -3.242493e-05 | 0.0665025 | 0 | 0 | 0
13114 | 516464.9 | 2012-03-08 15:42 | 18.51532 | 4 | 38 | 0.9090197 | 4.200227 | 37.12592 | 36.43528 | 149.5957 | 132.75 | -3.242493e-05 | 0.0665025 | 0 | 0 | 0
13115 | 516471.1 | 2012-03-08 15:42 | 24.76531 | 4 | 38 | 0.8589944 | 4.200227 | 37.12746 | 36.43528 | 149.6022 | 132.75 | -3.242493e-05 | 0.0665025 | 0 | 0 | 0
13116 | 516479.1 | 2012-03-08 15:43 | 32.79747 | 4 | 38 | 0.808789 | 4.200389 | 37.12932 | 36.43528 | 149.61 | 132.75 | 3.242493e-05 | 0.0665025 | 0 | 0 | 0
13117 | 516489.6 | 2012-03-08 15:43 | 43.24932 | 4 | 38 | 0.7587637 | 4.200227 | 37.13159 | 36.43528 | 149.6195 | 132.75 | -3.242493e-05 | 0.0665025 | 0 | 0 | 0
13118 | 516503.8 | 2012-03-08 15:43 | 57.46772 | 4 | 38 | 0.7087383 | 4.200227 | 37.13448 | 36.43528 | 149.6317 | 132.75 | -3.242493e-05 | 0.0665025 | 0 | 0 | 0
13119 | 516524.5 | 2012-03-08 15:43 | 78.20173 | 4 | 38 | 0.658713 | 4.200389 | 37.13841 | 36.43528 | 149.6482 | 132.75 | 0 | 0.0665025 | 0 | 0 | 0
13120 | 516557.3 | 2012-03-08 15:44 | 110.9355 | 4 | 38 | 0.6086876 | 4.200227 | 37.14415 | 36.43528 | 149.6723 | 132.75 | 0 | 0.0665025 | 0 | 0 | 0
13121 | 516610.9 | 2012-03-08 15:45 | 164.5442 | 4 | 38 | 0.5586622 | 4.200389 | 37.15282 | 36.43528 | 149.7087 | 132.75 | 0 | 0.0665025 | 0 | 0 | 0
13122 | 516689.8 | 2012-03-08 15:46 | 243.4828 | 4 | 38 | 0.5086369 | 4.200227 | 37.16449 | 36.43528 | 149.7577 | 132.75 | 0 | 0.0665025 | 0 | 0 | 0
13123 | 516788.7 | 2012-03-08 15:48 | 342.3532 | 4 | 38 | 0.4586115 | 4.200389 | 37.17776 | 36.43528 | 149.8134 | 132.75 | 3.242493e-05 | 0.0665025 | 0 | 0 | 0
13124 | 516906.5 | 2012-03-08 15:50 | 460.1167 | 4 | 38 | 0.4085862 | 4.200227 | 37.19193 | 36.43528 | 149.873 | 132.75 | -3.242493e-05 | 0.0665025 | 0 | 0 | 0
13125 | 517046.2 | 2012-03-08 15:52 | 599.8955 | 4 | 38 | 0.3585608 | 4.200227 | 37.20681 | 36.43528 | 149.9355 | 132.75 | 0 | 0.0665025 | 0 | 0 | 0
13126 | 517217.8 | 2012-03-08 15:55 | 771.5019 | 4 | 38 | 0.3085355 | 4.200389 | 37.22268 | 36.43528 | 150.0021 | 132.75 | 0 | 0.0665025 | 0 | 0 | 0
13127 | 517433.2 | 2012-03-08 15:58 | 986.8731 | 4 | 38 | 0.2585101 | 4.200227 | 37.2396 | 36.43528 | 150.0732 | 132.75 | -3.242493e-05 | 0.0665025 | 0 | 0 | 0
13128 | 517718.8 | 2012-03-08 16:03 | 1272.43 | 4 | 38 | 0.2084848 | 4.200227 | 37.25804 | 36.43528 | 150.1507 | 132.75 | 0 | 0.0665025 | 0 | 0 | 0
13129 | 518124.1 | 2012-03-08 16:10 | 1677.72 | 4 | 38 | 0.1584594 | 4.200227 | 37.27855 | 36.43528 | 150.2368 | 132.75 | -3.242493e-05 | 0.0665025 | 0 | 0 | 0
13130 | 518783.5 | 2012-03-08 16:21 | 2337.177 | 4 | 38 | 0.1084341 | 4.200227 | 37.30262 | 36.43528 | 150.3379 | 132.75 | -3.242493e-05 | 0.0665025 | 0 | 0 | 0
13131 | 520208.5 | 2012-03-08 16:45 | 3762.198 | 4 | 38 | 0.0584087 | 4.200227 | 37.33417 | 36.43528 | 150.4704 | 132.75 | 0 | 0.0665025 | 0 | 0 | 0
13132 | 520678.5 | 2012-03-08 16:53 | 4232.143 | 4 | 38 | 0.04995117 | 4.200227 | 37.34127 | 36.43528 | 150.5002 | 132.75 | -3.242493e-05 | 0.0665025 | 0 | 0 | 0
13133 | 520738.5 | 2012-03-08 16:54 | 60.01453 | 5 | 38 | 0 | 4.19067 | 37.34127 | 36.43528 | 150.5002 | 132.75 | -6.475449e-05 | 0.0665025 | 0 | 0 | 0
13134 | 520738.7 | 2012-03-08 16:54 | 0.1877114 | 6 | 38 | 0.0001057613 | 4.19067 | 37.34127 | 36.43528 | 150.5002 | 132.75 | 0 | 0.08913037 | 0 | 0 | 0
13135 | 520743.5 | 2012-03-08 16:54 | 5.01571 | 6 | 38 | -0.002413501 | 4.190507 | 37.34127 | 36.43528 | 150.5002 | 132.75 | -3.242493e-05 | 0.08913037 | 0 | 0 | 0
13136 | 520743.5 | 2012-03-08 16:54 | 0.01574507 | 7 | 38 | -0.6745167 | 4.121013 | 37.34127 | 36.43528 | 150.5002 | 132.75 | 0 | 0.08913037 | 0 | 0 | 0
13137 | 520773.5 | 2012-03-08 16:54 | 30.03089 | 7 | 38 | -0.6746967 | 4.081487 | 37.34127 | 36.44091 | 150.5002 | 132.7731 | -0.0005507469 | 0.08913037 | 0 | 0 | 0
13138 | 520803.5 | 2012-03-08 16:55 | 60.04583 | 7 | 38 | -0.6745167 | 4.065126 | 37.34127 | 36.44653 | 150.5002 | 132.796 | -0.0003563881 | 0.08913037 | 0 | 0 | 0
13139 | 520833.6 | 2012-03-08 16:55 | 90.06088 | 7 | 38 | -0.6746967 | 4.052977 | 37.34127 | 36.45216 | 150.5002 | 132.8188 | -0.0002915383 | 0.08913037 | 0 | 0 | 0
13140 | 520863.6 | 2012-03-08 16:56 | 120.076 | 7 | 38 | -0.6745167 | 4.043257 | 37.34127 | 36.45778 | 150.5002 | 132.8416 | -0.0002915383 | 0.08913037 | 0 | 0 | 0
13141 | 520893.6 | 2012-03-08 16:56 | 150.0911 | 7 | 38 | -0.6746967 | 4.034833 | 37.34127 | 36.46341 | 150.5002 | 132.8643 | -0.0001620293 | 0.08913037 | 0 | 0 | 0
13142 | 520923.6 | 2012-03-08 16:57 | 180.1063 | 7 | 38 | -0.6745167 | 4.027058 | 37.34127 | 36.46903 | 150.5002 | 132.887 | -0.0001619339 | 0.08913037 | 0 | 0 | 0
13143 | 520953.6 | 2012-03-08 16:57 | 210.1212 | 7 | 38 | -0.6746967 | 4.019444 | 37.34127 | 36.47466 | 150.5002 | 132.9096 | -0.0002267838 | 0.08913037 | 0 | 0 | 0
13144 | 520983.6 | 2012-03-08 16:58 | 240.1363 | 7 | 38 | -0.6745167 | 4.01264 | 37.34127 | 36.48028 | 150.5002 | 132.9322 | -0.0001620293 | 0.08913037 | 0 | 0 | 0
13145 | 521013.7 | 2012-03-08 16:58 | 270.1514 | 7 | 38 | -0.6745167 | 4.005837 | 37.34127 | 36.48591 | 150.5002 | 132.9547 | -0.0001620293 | 0.08913037 | 0 | 0 | 0
13146 | 521043.7 | 2012-03-08 16:59 | 300.1665 | 7 | 38 | -0.6746967 | 3.999195 | 37.34127 | 36.49153 | 150.5002 | 132.9773 | -0.0001619816 | 0.08913037 | 0 | 0 | 0
13147 | 521073.7 | 2012-03-08 16:59 | 330.1817 | 7 | 38 | -0.6745167 | 3.992716 | 37.34127 | 36.49716 | 150.5002 | 132.9997 | -0.0001619816 | 0.08913037 | 0 | 0 | 0
13148 | 521103.7 | 2012-03-08 17:00 | 360.1967 | 7 | 38 | -0.6746967 | 3.986236 | 37.34127 | 36.50278 | 150.5002 | 133.0222 | -0.0001619816 | 0.08913037 | 0 | 0 | 0
13149 | 521133.7 | 2012-03-08 17:00 | 390.2119 | 7 | 38 | -0.6745167 | 3.98008 | 37.34127 | 36.50841 | 150.5002 | 133.0446 | -9.717941e-05 | 0.08913037 | 0 | 0 | 0
13150 | 521163.7 | 2012-03-08 17:01 | 420.2285 | 7 | 38 | -0.6746967 | 3.973601 | 37.34127 | 36.51403 | 150.5002 | 133.0669 | -0.0001944065 | 0.08913037 | 0 | 0 | 0
13151 | 521193.7 | 2012-03-08 17:01 | 450.2304 | 7 | 38 | -0.6746967 | 3.967607 | 37.34127 | 36.51965 | 150.5002 | 133.0893 | -0.0001296043 | 0.08913037 | 0 | 0 | 0
13152 | 521223.7 | 2012-03-08 17:02 | 480.2415 | 7 | 38 | -0.6746967 | 3.961451 | 37.34127 | 36.52528 | 150.5002 | 133.1116 | -0.0001619816 | 0.08913037 | 0 | 0 | 0
13153 | 521253.8 | 2012-03-08 17:02 | 510.2565 | 7 | 38 | -0.6746967 | 3.955296 | 37.34127 | 36.5309 | 150.5002 | 133.1338 | -0.0001944065 | 0.08913037 | 0 | 0 | 0
13154 | 521283.8 | 2012-03-08 17:03 | 540.2716 | 7 | 38 | -0.6746967 | 3.949464 | 37.34127 | 36.53653 | 150.5002 | 133.1561 | -0.0001295567 | 0.08913037 | 0 | 0 | 0
13155 | 521313.8 | 2012-03-08 17:03 | 570.2892 | 7 | 38 | -0.6745167 | 3.94347 | 37.34127 | 36.54215 | 150.5002 | 133.1783 | -0.0001296043 | 0.08913037 | 0 | 0 | 0
13156 | 521343.8 | 2012-03-08 17:04 | 600.3017 | 7 | 38 | -0.6748766 | 3.937477 | 37.34127 | 36.54778 | 150.5002 | 133.2004 | -0.0001943588 | 0.08913037 | 0 | 0 | 0
13157 | 521373.8 | 2012-03-08 17:04 | 630.3169 | 7 | 38 | -0.6745167 | 3.931645 | 37.34127 | 36.5534 | 150.5002 | 133.2226 | -0.0001296043 | 0.08913037 | 0 | 0 | 0
13158 | 521403.8 | 2012-03-08 17:05 | 660.3319 | 7 | 38 | -0.6746967 | 3.925651 | 37.34127 | 36.55903 | 150.5002 | 133.2447 | -0.0001943588 | 0.08913037 | 0 | 0 | 0
13159 | 521433.8 | 2012-03-08 17:05 | 690.347 | 7 | 38 | -0.6746967 | 3.919981 | 37.34127 | 36.56465 | 150.5002 | 133.2667 | -0.0001619816 | 0.08913037 | 0 | 0 | 0
13160 | 521463.9 | 2012-03-08 17:06 | 720.3621 | 7 | 38 | -0.6748766 | 3.91415 | 37.34127 | 36.57028 | 150.5002 | 133.2888 | -0.0001944065 | 0.08913037 | 0 | 0 | 0
13161 | 521493.9 | 2012-03-08 17:06 | 750.3772 | 7 | 38 | -0.6748766 | 3.908318 | 37.34127 | 36.5759 | 150.5002 | 133.3108 | -0.0001944065 | 0.08913037 | 0 | 0 | 0
13162 | 521523.9 | 2012-03-08 17:07 | 780.3922 | 7 | 38 | -0.6746967 | 3.902648 | 37.34127 | 36.58153 | 150.5002 | 133.3327 | -0.0001943588 | 0.08913037 | 0 | 0 | 0
13163 | 521553.9 | 2012-03-08 17:07 | 810.4075 | 7 | 38 | -0.6746967 | 3.897303 | 37.34127 | 36.58715 | 150.5002 | 133.3547 | -0.0001296043 | 0.08913037 | 0 | 0 | 0
13164 | 521583.9 | 2012-03-08 17:08 | 840.4224 | 7 | 38 | -0.6746967 | 3.891795 | 37.34127 | 36.59278 | 150.5002 | 133.3766 | -0.0001296043 | 0.08913037 | 0 | 0 | 0
13165 | 521613.9 | 2012-03-08 17:08 | 870.4378 | 7 | 38 | -0.6746967 | 3.886287 | 37.34127 | 36.5984 | 150.5002 | 133.3985 | -0.0001296043 | 0.08913037 | 0 | 0 | 0
13166 | 521644 | 2012-03-08 17:09 | 900.4527 | 7 | 38 | -0.6746967 | 3.88078 | 37.34127 | 36.60403 | 150.5002 | 133.4203 | -0.0001296043 | 0.08913037 | 0 | 0 | 0
13167 | 521674 | 2012-03-08 17:09 | 930.4678 | 7 | 38 | -0.6748766 | 3.87511 | 37.34127 | 36.60965 | 150.5002 | 133.4421 | -0.0001943588 | 0.08913037 | 0 | 0 | 0
13168 | 521704 | 2012-03-08 17:10 | 960.4828 | 7 | 38 | -0.6746967 | 3.869764 | 37.34127 | 36.61528 | 150.5002 | 133.4639 | -0.0001619816 | 0.08913037 | 0 | 0 | 0
13169 | 521734 | 2012-03-08 17:10 | 990.4978 | 7 | 38 | -0.6746967 | 3.86458 | 37.34127 | 36.6209 | 150.5002 | 133.4856 | -0.0001619816 | 0.08913037 | 0 | 0 | 0
13170 | 521764 | 2012-03-08 17:11 | 1020.513 | 7 | 38 | -0.6746967 | 3.859559 | 37.34127 | 36.62653 | 150.5002 | 133.5074 | -9.722709e-05 | 0.08913037 | 0 | 0 | 0
13171 | 521794 | 2012-03-08 17:11 | 1050.528 | 7 | 38 | -0.6746967 | 3.854213 | 37.34127 | 36.63215 | 150.5002 | 133.5291 | -0.0001295567 | 0.08913037 | 0 | 0 | 0
13172 | 521824 | 2012-03-08 17:12 | 1080.543 | 7 | 38 | -0.6746967 | 3.849029 | 37.34127 | 36.63778 | 150.5002 | 133.5507 | -0.0001620293 | 0.08913037 | 0 | 0 | 0
13173 | 521854.1 | 2012-03-08 17:12 | 1110.558 | 7 | 38 | -0.6745167 | 3.844169 | 37.34127 | 36.6434 | 150.5002 | 133.5724 | -0.0001296043 | 0.08913037 | 0 | 0 | 0
13174 | 521884.1 | 2012-03-08 17:13 | 1140.573 | 7 | 38 | -0.6748766 | 3.839148 | 37.34127 | 36.64903 | 150.5002 | 133.594 | -0.0001619816 | 0.08913037 | 0 | 0 | 0
13175 | 521914.1 | 2012-03-08 17:13 | 1170.591 | 7 | 38 | -0.6745167 | 3.834288 | 37.34127 | 36.65465 | 150.5002 | 133.6156 | -0.0001296043 | 0.08913037 | 0 | 0 | 0
13176 | 521944.1 | 2012-03-08 17:14 | 1200.603 | 7 | 38 | -0.6745167 | 3.82959 | 37.34127 | 36.66028 | 150.5002 | 133.6371 | -9.722709e-05 | 0.08913037 | 0 | 0 | 0
13177 | 521974.1 | 2012-03-08 17:14 | 1230.619 | 7 | 38 | -0.6746967 | 3.824893 | 37.34127 | 36.6659 | 150.5002 | 133.6586 | -9.717941e-05 | 0.08913037 | 0 | 0 | 0
13178 | 522004.1 | 2012-03-08 17:15 | 1260.634 | 7 | 38 | -0.6746967 | 3.820033 | 37.34127 | 36.67153 | 150.5002 | 133.6801 | -0.0001296043 | 0.08913037 | 0 | 0 | 0
13179 | 522034.2 | 2012-03-08 17:15 | 1290.649 | 7 | 38 | -0.6746967 | 3.815659 | 37.34127 | 36.67715 | 150.5002 | 133.7016 | -0.0001296043 | 0.08913037 | 0 | 0 | 0
13180 | 522064.2 | 2012-03-08 17:16 | 1320.664 | 7 | 38 | -0.6746967 | 3.811123 | 37.34127 | 36.68278 | 150.5002 | 133.7231 | -0.0001296043 | 0.08913037 | 0 | 0 | 0
13181 | 522094.2 | 2012-03-08 17:16 | 1350.679 | 7 | 38 | -0.6745167 | 3.806749 | 37.34127 | 36.6884 | 150.5002 | 133.7445 | -0.0001296043 | 0.08913037 | 0 | 0 | 0
13182 | 522124.2 | 2012-03-08 17:17 | 1380.694 | 7 | 38 | -0.6746967 | 3.802376 | 37.34127 | 36.69403 | 150.5002 | 133.7659 | -0.0001296043 | 0.08913037 | 0 | 0 | 0
13183 | 522154.2 | 2012-03-08 17:17 | 1410.709 | 7 | 38 | -0.6746967 | 3.798164 | 37.34127 | 36.69965 | 150.5002 | 133.7873 | -9.717941e-05 | 0.08913037 | 0 | 0 | 0
13184 | 522184.2 | 2012-03-08 17:18 | 1440.724 | 7 | 38 | -0.6748766 | 3.793952 | 37.34127 | 36.70528 | 150.5002 | 133.8086 | -9.722709e-05 | 0.08913037 | 0 | 0 | 0
13185 | 522214.2 | 2012-03-08 17:18 | 1470.739 | 7 | 38 | -0.6746967 | 3.78974 | 37.34127 | 36.7109 | 150.5002 | 133.83 | -0.0001295567 | 0.08913037 | 0 | 0 | 0
13186 | 522244.3 | 2012-03-08 17:19 | 1500.754 | 7 | 38 | -0.6746967 | 3.785852 | 37.34127 | 36.71653 | 150.5002 | 133.8513 | -3.242493e-05 | 0.08913037 | 0 | 0 | 0
13187 | 522274.3 | 2012-03-08 17:19 | 1530.769 | 7 | 38 | -0.6746967 | 3.781803 | 37.34127 | 36.72215 | 150.5002 | 133.8725 | -6.480217e-05 | 0.08913037 | 0 | 0 | 0
13188 | 522304.3 | 2012-03-08 17:20 | 1560.784 | 7 | 38 | -0.6746967 | 3.777591 | 37.34127 | 36.72778 | 150.5002 | 133.8938 | -0.0001295567 | 0.08913037 | 0 | 0 | 0
13189 | 522334.3 | 2012-03-08 17:20 | 1590.8 | 7 | 38 | -0.6746967 | 3.773865 | 37.34127 | 36.7334 | 150.5002 | 133.915 | -6.480217e-05 | 0.08913037 | 0 | 0 | 0
13190 | 522364.3 | 2012-03-08 17:21 | 1620.815 | 7 | 38 | -0.6746967 | 3.769815 | 37.34127 | 36.73903 | 150.5002 | 133.9363 | -0.0001296043 | 0.08913037 | 0 | 0 | 0
13191 | 522394.3 | 2012-03-08 17:21 | 1650.83 | 7 | 38 | -0.6745167 | 3.766252 | 37.34127 | 36.74465 | 150.5002 | 133.9574 | -6.475449e-05 | 0.08913037 | 0 | 0 | 0
13192 | 522424.3 | 2012-03-08 17:22 | 1680.845 | 7 | 38 | -0.6746967 | 3.762364 | 37.34127 | 36.75028 | 150.5002 | 133.9786 | -6.480217e-05 | 0.08913037 | 0 | 0 | 0
13193 | 522454.4 | 2012-03-08 17:22 | 1710.86 | 7 | 38 | -0.6746967 | 3.758638 | 37.34127 | 36.7559 | 150.5002 | 133.9998 | -6.480217e-05 | 0.08913037 | 0 | 0 | 0
13194 | 522484.4 | 2012-03-08 17:23 | 1740.875 | 7 | 38 | -0.6746967 | 3.75475 | 37.34127 | 36.76153 | 150.5002 | 134.0209 | -0.0001296043 | 0.08913037 | 0 | 0 | 0
13195 | 522514.4 | 2012-03-08 17:23 | 1770.893 | 7 | 38 | -0.6746967 | 3.751348 | 37.34127 | 36.76715 | 150.5002 | 134.042 | -6.480217e-05 | 0.08913037 | 0 | 0 | 0
13196 | 522544.4 | 2012-03-08 17:24 | 1800.905 | 7 | 38 | -0.6746967 | 3.74746 | 37.34127 | 36.77278 | 150.5002 | 134.0631 | -0.0001296043 | 0.08913037 | 0 | 0 | 0
13197 | 522574.4 | 2012-03-08 17:24 | 1830.921 | 7 | 38 | -0.6748766 | 3.743897 | 37.34127 | 36.7784 | 150.5002 | 134.0842 | -0.0001295567 | 0.08913037 | 0 | 0 | 0
13198 | 522604.4 | 2012-03-08 17:25 | 1860.935 | 7 | 38 | -0.6746967 | 3.740495 | 37.34127 | 36.78403 | 150.5002 | 134.1052 | -0.0001296043 | 0.08913037 | 0 | 0 | 0
13199 | 522634.5 | 2012-03-08 17:25 | 1890.951 | 7 | 38 | -0.6748766 | 3.736931 | 37.34127 | 36.78965 | 150.5002 | 134.1263 | -9.717941e-05 | 0.08913037 | 0 | 0 | 0
13200 | 522664.5 | 2012-03-08 17:26 | 1920.965 | 7 | 38 | -0.6746967 | 3.733367 | 37.34127 | 36.79528 | 150.5002 | 134.1473 | -0.0001619816 | 0.08913037 | 0 | 0 | 0
13201 | 522694.5 | 2012-03-08 17:26 | 1950.981 | 7 | 38 | -0.6746967 | 3.730451 | 37.34127 | 36.8009 | 150.5002 | 134.1683 | -6.480217e-05 | 0.08913037 | 0 | 0 | 0
13202 | 522724.5 | 2012-03-08 17:27 | 1980.996 | 7 | 38 | -0.6746967 | 3.726887 | 37.34127 | 36.80653 | 150.5002 | 134.1892 | -6.480217e-05 | 0.08913037 | 0 | 0 | 0
13203 | 522754.5 | 2012-03-08 17:27 | 2011.011 | 7 | 38 | -0.6748766 | 3.723648 | 37.34127 | 36.81216 | 150.5002 | 134.2102 | -6.480217e-05 | 0.08913037 | 0 | 0 | 0
13204 | 522784.5 | 2012-03-08 17:28 | 2041.026 | 7 | 38 | -0.6745167 | 3.720408 | 37.34127 | 36.81778 | 150.5002 | 134.2311 | -6.475449e-05 | 0.08913037 | 0 | 0 | 0
13205 | 522814.5 | 2012-03-08 17:28 | 2071.041 | 7 | 38 | -0.6746967 | 3.717006 | 37.34127 | 36.82341 | 150.5002 | 134.2521 | -6.480217e-05 | 0.08913037 | 0 | 0 | 0
13206 | 522844.6 | 2012-03-08 17:29 | 2101.056 | 7 | 38 | -0.6746967 | 3.713928 | 37.34127 | 36.82903 | 150.5002 | 134.273 | -3.237724e-05 | 0.08913037 | 0 | 0 | 0
13207 | 522874.6 | 2012-03-08 17:29 | 2131.071 | 7 | 38 | -0.6743368 | 3.71085 | 37.34127 | 36.83466 | 150.5002 | 134.2938 | -3.242493e-05 | 0.08913037 | 0 | 0 | 0
13208 | 522904.6 | 2012-03-08 17:30 | 2161.086 | 7 | 38 | -0.6746967 | 3.707611 | 37.34127 | 36.84028 | 150.5002 | 134.3147 | -9.717941e-05 | 0.08913037 | 0 | 0 | 0
13209 | 522934.6 | 2012-03-08 17:30 | 2191.101 | 7 | 38 | -0.6746967 | 3.704371 | 37.34127 | 36.84591 | 150.5002 | 134.3356 | -6.480217e-05 | 0.08913037 | 0 | 0 | 0
13210 | 522964.6 | 2012-03-08 17:31 | 2221.116 | 7 | 38 | -0.6745167 | 3.701455 | 37.34127 | 36.85153 | 150.5002 | 134.3564 | -6.480217e-05 | 0.08913037 | 0 | 0 | 0
13211 | 522994.6 | 2012-03-08 17:31 | 2251.131 | 7 | 38 | -0.6746967 | 3.698377 | 37.34127 | 36.85716 | 150.5002 | 134.3772 | -9.722709e-05 | 0.08913037 | 0 | 0 | 0
13212 | 523024.6 | 2012-03-08 17:32 | 2281.146 | 7 | 38 | -0.6746967 | 3.695299 | 37.34127 | 36.86278 | 150.5002 | 134.398 | -9.717941e-05 | 0.08913037 | 0 | 0 | 0
13213 | 523054.7 | 2012-03-08 17:32 | 2311.162 | 7 | 38 | -0.6746967 | 3.692545 | 37.34127 | 36.86841 | 150.5002 | 134.4188 | -9.722709e-05 | 0.08913037 | 0 | 0 | 0
13214 | 523084.7 | 2012-03-08 17:33 | 2341.177 | 7 | 38 | -0.6745167 | 3.689791 | 37.34127 | 36.87403 | 150.5002 | 134.4395 | -3.237724e-05 | 0.08913037 | 0 | 0 | 0
13215 | 523114.7 | 2012-03-08 17:33 | 2371.196 | 7 | 38 | -0.6745167 | 3.686714 | 37.34127 | 36.87966 | 150.5002 | 134.4603 | -6.475449e-05 | 0.08913037 | 0 | 0 | 0
13216 | 523144.7 | 2012-03-08 17:34 | 2401.207 | 7 | 38 | -0.6746967 | 3.68396 | 37.34127 | 36.88528 | 150.5002 | 134.481 | -6.480217e-05 | 0.08913037 | 0 | 0 | 0
13217 | 523174.7 | 2012-03-08 17:34 | 2431.222 | 7 | 38 | -0.6746967 | 3.681044 | 37.34127 | 36.89091 | 150.5002 | 134.5017 | -9.717941e-05 | 0.08913037 | 0 | 0 | 0
13218 | 523204.7 | 2012-03-08 17:35 | 2461.237 | 7 | 38 | -0.6746967 | 3.678452 | 37.34127 | 36.89653 | 150.5002 | 134.5224 | -6.480217e-05 | 0.08913037 | 0 | 0 | 0
13219 | 523234.8 | 2012-03-08 17:35 | 2491.252 | 7 | 38 | -0.6748766 | 3.67586 | 37.34127 | 36.90216 | 150.5002 | 134.5431 | -6.480217e-05 | 0.08913037 | 0 | 0 | 0
13220 | 523264.8 | 2012-03-08 17:36 | 2521.267 | 7 | 38 | -0.6746967 | 3.673268 | 37.34127 | 36.90778 | 150.5002 | 134.5638 | -6.480217e-05 | 0.08913037 | 0 | 0 | 0
13221 | 523294.8 | 2012-03-08 17:36 | 2551.282 | 7 | 38 | -0.6746967 | 3.670676 | 37.34127 | 36.91341 | 150.5002 | 134.5844 | -6.480217e-05 | 0.08913037 | 0 | 0 | 0
13222 | 523324.8 | 2012-03-08 17:37 | 2581.297 | 7 | 38 | -0.6748766 | 3.667922 | 37.34127 | 36.91903 | 150.5002 | 134.6051 | -0.0001296043 | 0.08913037 | 0 | 0 | 0
13223 | 523354.8 | 2012-03-08 17:37 | 2611.312 | 7 | 38 | -0.6745167 | 3.665817 | 37.34127 | 36.92466 | 150.5002 | 134.6257 | -6.475449e-05 | 0.08913037 | 0 | 0 | 0
13224 | 523384.8 | 2012-03-08 17:38 | 2641.327 | 7 | 38 | -0.6746967 | 3.663225 | 37.34127 | 36.93028 | 150.5002 | 134.6463 | -3.242493e-05 | 0.08913037 | 0 | 0 | 0
13225 | 523414.8 | 2012-03-08 17:38 | 2671.343 | 7 | 38 | -0.6746967 | 3.660795 | 37.34127 | 36.93591 | 150.5002 | 134.6669 | -3.237724e-05 | 0.08913037 | 0 | 0 | 0
13226 | 523444.9 | 2012-03-08 17:39 | 2701.358 | 7 | 38 | -0.6746967 | 3.658365 | 37.34127 | 36.94153 | 150.5002 | 134.6875 | -6.480217e-05 | 0.08913037 | 0 | 0 | 0
13227 | 523474.9 | 2012-03-08 17:39 | 2731.373 | 7 | 38 | -0.6746967 | 3.655935 | 37.34127 | 36.94716 | 150.5002 | 134.7081 | -6.475449e-05 | 0.08913037 | 0 | 0 | 0
13228 | 523504.9 | 2012-03-08 17:40 | 2761.388 | 7 | 38 | -0.6746967 | 3.653829 | 37.34127 | 36.95278 | 150.5002 | 134.7286 | -3.237724e-05 | 0.08913037 | 0 | 0 | 0
13229 | 523534.9 | 2012-03-08 17:40 | 2791.403 | 7 | 38 | -0.6746967 | 3.651561 | 37.34127 | 36.95841 | 150.5002 | 134.7492 | -6.480217e-05 | 0.08913037 | 0 | 0 | 0
13230 | 523564.9 | 2012-03-08 17:41 | 2821.418 | 7 | 38 | -0.6745167 | 3.649456 | 37.34127 | 36.96403 | 150.5002 | 134.7697 | -3.237724e-05 | 0.08913037 | 0 | 0 | 0
13231 | 523594.9 | 2012-03-08 17:41 | 2851.433 | 7 | 38 | -0.6748766 | 3.647026 | 37.34127 | 36.96966 | 150.5002 | 134.7902 | -9.722709e-05 | 0.08913037 | 0 | 0 | 0
13232 | 523624.9 | 2012-03-08 17:42 | 2881.448 | 7 | 38 | -0.6746967 | 3.645082 | 37.34127 | 36.97528 | 150.5002 | 134.8107 | -6.480217e-05 | 0.08913037 | 0 | 0 | 0
13233 | 523655 | 2012-03-08 17:42 | 2911.463 | 7 | 38 | -0.6745167 | 3.643138 | 37.34127 | 36.98091 | 150.5002 | 134.8312 | -3.237724e-05 | 0.08913037 | 0 | 0 | 0
13234 | 523685 | 2012-03-08 17:43 | 2941.478 | 7 | 38 | -0.6746967 | 3.64087 | 37.34127 | 36.98653 | 150.5002 | 134.8517 | -6.480217e-05 | 0.08913037 | 0 | 0 | 0
13235 | 523715 | 2012-03-08 17:43 | 2971.496 | 7 | 38 | -0.6745167 | 3.639088 | 37.34127 | 36.99216 | 150.5002 | 134.8722 | -3.237724e-05 | 0.08913037 | 0 | 0 | 0
13236 | 523745 | 2012-03-08 17:44 | 3001.509 | 7 | 38 | -0.6745167 | 3.637144 | 37.34127 | 36.99778 | 150.5002 | 134.8927 | -3.242493e-05 | 0.08913037 | 0 | 0 | 0
13237 | 523775 | 2012-03-08 17:44 | 3031.524 | 7 | 38 | -0.6746967 | 3.635038 | 37.34127 | 37.00341 | 150.5002 | 134.9131 | -9.717941e-05 | 0.08913037 | 0 | 0 | 0
13238 | 523805 | 2012-03-08 17:45 | 3061.539 | 7 | 38 | -0.6746967 | 3.633256 | 37.34127 | 37.00903 | 150.5002 | 134.9336 | -3.237724e-05 | 0.08913037 | 0 | 0 | 0
13239 | 523835.1 | 2012-03-08 17:45 | 3091.554 | 7 | 38 | -0.6748766 | 3.63115 | 37.34127 | 37.01466 | 150.5002 | 134.954 | -6.480217e-05 | 0.08913037 | 0 | 0 | 0
13240 | 523865.1 | 2012-03-08 17:46 | 3121.569 | 7 | 38 | -0.6745167 | 3.629531 | 37.34127 | 37.02028 | 150.5002 | 134.9744 | -6.475449e-05 | 0.08913037 | 0 | 0 | 0
13241 | 523895.1 | 2012-03-08 17:46 | 3151.584 | 7 | 38 | -0.6746967 | 3.627425 | 37.34127 | 37.02591 | 150.5002 | 134.9948 | -6.480217e-05 | 0.08913037 | 0 | 0 | 0
13242 | 523925.1 | 2012-03-08 17:47 | 3181.599 | 7 | 38 | -0.6746967 | 3.625643 | 37.34127 | 37.03153 | 150.5002 | 135.0152 | -6.480217e-05 | 0.08913037 | 0 | 0 | 0
13243 | 523955.1 | 2012-03-08 17:47 | 3211.614 | 7 | 38 | -0.6746967 | 3.623699 | 37.34127 | 37.03716 | 150.5002 | 135.0356 | -6.480217e-05 | 0.08913037 | 0 | 0 | 0
13244 | 523985.1 | 2012-03-08 17:48 | 3241.629 | 7 | 38 | -0.6745167 | 3.622079 | 37.34127 | 37.04278 | 150.5002 | 135.056 | -3.242493e-05 | 0.08913037 | 0 | 0 | 0
13245 | 524015.1 | 2012-03-08 17:48 | 3271.644 | 7 | 38 | -0.6746967 | 3.619811 | 37.34127 | 37.04841 | 150.5002 | 135.0764 | -6.480217e-05 | 0.08913037 | 0 | 0 | 0
13246 | 524045.2 | 2012-03-08 17:49 | 3301.66 | 7 | 38 | -0.6746967 | 3.617867 | 37.34127 | 37.05403 | 150.5002 | 135.0967 | -6.480217e-05 | 0.08913037 | 0 | 0 | 0
13247 | 524075.2 | 2012-03-08 17:49 | 3331.675 | 7 | 38 | -0.6746967 | 3.616085 | 37.34127 | 37.05966 | 150.5002 | 135.1171 | -3.237724e-05 | 0.08913037 | 0 | 0 | 0
13248 | 524105.2 | 2012-03-08 17:50 | 3361.69 | 7 | 38 | -0.6746967 | 3.613817 | 37.34127 | 37.06528 | 150.5002 | 135.1374 | -9.717941e-05 | 0.08913037 | 0 | 0 | 0
13249 | 524135.2 | 2012-03-08 17:50 | 3391.705 | 7 | 38 | -0.6748766 | 3.611873 | 37.34127 | 37.07091 | 150.5002 | 135.1577 | -6.480217e-05 | 0.08913037 | 0 | 0 | 0
13250 | 524165.2 | 2012-03-08 17:51 | 3421.72 | 7 | 38 | -0.6746967 | 3.609606 | 37.34127 | 37.07653 | 150.5002 | 135.178 | -6.480217e-05 | 0.08913037 | 0 | 0 | 0
13251 | 524195.2 | 2012-03-08 17:51 | 3451.735 | 7 | 38 | -0.6748766 | 3.6075 | 37.34127 | 37.08216 | 150.5002 | 135.1983 | -9.722709e-05 | 0.08913037 | 0 | 0 | 0
13252 | 524225.3 | 2012-03-08 17:52 | 3481.75 | 7 | 38 | -0.6748766 | 3.605232 | 37.34127 | 37.08778 | 150.5002 | 135.2186 | -6.480217e-05 | 0.08913037 | 0 | 0 | 0
13253 | 524255.3 | 2012-03-08 17:52 | 3511.765 | 7 | 38 | -0.6746967 | 3.603288 | 37.34127 | 37.09341 | 150.5002 | 135.2389 | 0 | 0.08913037 | 0 | 0 | 0
13254 | 524285.3 | 2012-03-08 17:53 | 3541.78 | 7 | 38 | -0.6748766 | 3.600534 | 37.34127 | 37.09903 | 150.5002 | 135.2591 | -0.0001296043 | 0.08913037 | 0 | 0 | 0
13255 | 524315.3 | 2012-03-08 17:53 | 3571.798 | 7 | 38 | -0.6746967 | 3.598266 | 37.34127 | 37.10466 | 150.5002 | 135.2794 | -6.480217e-05 | 0.08913037 | 0 | 0 | 0
13256 | 524345.3 | 2012-03-08 17:54 | 3601.81 | 7 | 38 | -0.6746967 | 3.595674 | 37.34127 | 37.11028 | 150.5002 | 135.2996 | -0.0001296043 | 0.08913037 | 0 | 0 | 0
13257 | 524375.3 | 2012-03-08 17:54 | 3631.825 | 7 | 38 | -0.6746967 | 3.593245 | 37.34127 | 37.11591 | 150.5002 | 135.3198 | -6.475449e-05 | 0.08913037 | 0 | 0 | 0
13258 | 524405.3 | 2012-03-08 17:55 | 3661.84 | 7 | 38 | -0.6746967 | 3.590491 | 37.34127 | 37.12153 | 150.5002 | 135.34 | -6.480217e-05 | 0.08913037 | 0 | 0 | 0
13259 | 524435.4 | 2012-03-08 17:55 | 3691.856 | 7 | 38 | -0.6746967 | 3.587737 | 37.34127 | 37.12716 | 150.5002 | 135.3602 | -3.237724e-05 | 0.08913037 | 0 | 0 | 0
13260 | 524465.4 | 2012-03-08 17:56 | 3721.871 | 7 | 38 | -0.6746967 | 3.584821 | 37.34127 | 37.13278 | 150.5002 | 135.3804 | -6.475449e-05 | 0.08913037 | 0 | 0 | 0
13261 | 524495.4 | 2012-03-08 17:56 | 3751.886 | 7 | 38 | -0.6745167 | 3.581905 | 37.34127 | 37.13841 | 150.5002 | 135.4006 | -6.475449e-05 | 0.08913037 | 0 | 0 | 0
13262 | 524525.4 | 2012-03-08 17:57 | 3781.901 | 7 | 38 | -0.6748766 | 3.578665 | 37.34127 | 37.14403 | 150.5002 | 135.4207 | -6.480217e-05 | 0.08913037 | 0 | 0 | 0
13263 | 524555.4 | 2012-03-08 17:57 | 3811.916 | 7 | 38 | -0.6746967 | 3.575263 | 37.34127 | 37.14966 | 150.5002 | 135.4408 | -9.722709e-05 | 0.08913037 | 0 | 0 | 0
13264 | 524585.4 | 2012-03-08 17:58 | 3841.931 | 7 | 38 | -0.6745167 | 3.572024 | 37.34127 | 37.15528 | 150.5002 | 135.4609 | -3.237724e-05 | 0.08913037 | 0 | 0 | 0
13265 | 524615.4 | 2012-03-08 17:58 | 3871.946 | 7 | 38 | -0.6746967 | 3.568136 | 37.34127 | 37.16091 | 150.5002 | 135.481 | -9.717941e-05 | 0.08913037 | 0 | 0 | 0
13266 | 524645.5 | 2012-03-08 17:59 | 3901.961 | 7 | 38 | -0.6746967 | 3.564572 | 37.34127 | 37.16653 | 150.5002 | 135.5011 | -6.480217e-05 | 0.08913037 | 0 | 0 | 0
13267 | 524675.5 | 2012-03-08 17:59 | 3931.976 | 7 | 38 | -0.6746967 | 3.560522 | 37.34127 | 37.17216 | 150.5002 | 135.5211 | -9.722709e-05 | 0.08913037 | 0 | 0 | 0
13268 | 524705.5 | 2012-03-08 18:00 | 3961.991 | 7 | 38 | -0.6746967 | 3.55631 | 37.34127 | 37.17778 | 150.5002 | 135.5411 | -9.717941e-05 | 0.08913037 | 0 | 0 | 0
13269 | 524735.5 | 2012-03-08 18:00 | 3992.006 | 7 | 38 | -0.6746967 | 3.551775 | 37.34127 | 37.18341 | 150.5002 | 135.5611 | -9.722709e-05 | 0.08913037 | 0 | 0 | 0
13270 | 524765.5 | 2012-03-08 18:01 | 4022.021 | 7 | 38 | -0.6745167 | 3.547239 | 37.34127 | 37.18903 | 150.5002 | 135.5811 | -9.717941e-05 | 0.08913037 | 0 | 0 | 0
13271 | 524795.5 | 2012-03-08 18:01 | 4052.037 | 7 | 38 | -0.6746967 | 3.542217 | 37.34127 | 37.19466 | 150.5002 | 135.601 | -0.0001296043 | 0.08913037 | 0 | 0 | 0
13272 | 524825.6 | 2012-03-08 18:02 | 4082.052 | 7 | 38 | -0.6746967 | 3.536871 | 37.34127 | 37.20028 | 150.5002 | 135.6209 | -0.0001295567 | 0.08913037 | 0 | 0 | 0
13273 | 524855.6 | 2012-03-08 18:02 | 4112.067 | 7 | 38 | -0.6746967 | 3.531364 | 37.34127 | 37.20591 | 150.5002 | 135.6408 | -9.717941e-05 | 0.08913037 | 0 | 0 | 0
13274 | 524885.6 | 2012-03-08 18:03 | 4142.082 | 7 | 38 | -0.6746967 | 3.524884 | 37.34127 | 37.21153 | 150.5002 | 135.6606 | -0.0001619816 | 0.08913037 | 0 | 0 | 0
13275 | 524915.6 | 2012-03-08 18:03 | 4172.099 | 7 | 38 | -0.6746967 | 3.518404 | 37.34127 | 37.21716 | 150.5002 | 135.6805 | -0.0001620293 | 0.08913037 | 0 | 0 | 0
13276 | 524945.6 | 2012-03-08 18:04 | 4202.112 | 7 | 38 | -0.6746967 | 3.511115 | 37.34127 | 37.22278 | 150.5002 | 135.7002 | -0.0001944065 | 0.08913037 | 0 | 0 | 0
13277 | 524975.6 | 2012-03-08 18:04 | 4232.127 | 7 | 38 | -0.6743368 | 3.503501 | 37.34127 | 37.22841 | 150.5002 | 135.72 | -0.0001943588 | 0.08913037 | 0 | 0 | 0
13278 | 525005.6 | 2012-03-08 18:05 | 4262.142 | 7 | 38 | -0.6746967 | 3.495078 | 37.34127 | 37.23403 | 150.5002 | 135.7396 | -0.000259161 | 0.08913037 | 0 | 0 | 0
13279 | 525035.7 | 2012-03-08 18:05 | 4292.158 | 7 | 38 | -0.6746967 | 3.485844 | 37.34127 | 37.23966 | 150.5002 | 135.7593 | -0.0002915859 | 0.08913037 | 0 | 0 | 0
13280 | 525065.7 | 2012-03-08 18:06 | 4322.161 | 7 | 38 | -0.6746967 | 3.475963 | 37.34127 | 37.24528 | 150.5002 | 135.7789 | -0.000259161 | 0.08913037 | 0 | 0 | 0
13281 | 525095.7 | 2012-03-08 18:06 | 4352.172 | 7 | 38 | -0.6745167 | 3.465109 | 37.34127 | 37.25091 | 150.5002 | 135.7984 | -0.0002915859 | 0.08913037 | 0 | 0 | 0
13282 | 525125.7 | 2012-03-08 18:07 | 4382.187 | 7 | 38 | -0.6746967 | 3.453122 | 37.34127 | 37.25653 | 150.5002 | 135.8178 | -0.0003240108 | 0.08913037 | 0 | 0 | 0
13283 | 525155.7 | 2012-03-08 18:07 | 4412.202 | 7 | 38 | -0.6746967 | 3.439838 | 37.34127 | 37.26216 | 150.5002 | 135.8372 | -0.0003563881 | 0.08913037 | 0 | 0 | 0
13284 | 525185.7 | 2012-03-08 18:08 | 4442.217 | 7 | 38 | -0.6746967 | 3.425583 | 37.34127 | 37.26778 | 150.5002 | 135.8565 | -0.0004211903 | 0.08913037 | 0 | 0 | 0
13285 | 525215.7 | 2012-03-08 18:08 | 4472.232 | 7 | 38 | -0.6746967 | 3.40987 | 37.34127 | 37.27341 | 150.5002 | 135.8757 | -0.0004211903 | 0.08913037 | 0 | 0 | 0
13286 | 525245.7 | 2012-03-08 18:09 | 4502.247 | 7 | 38 | -0.6745167 | 3.392375 | 37.34127 | 37.27903 | 150.5002 | 135.8949 | -0.0004859924 | 0.08913037 | 0 | 0 | 0
13287 | 525275.8 | 2012-03-08 18:09 | 4532.262 | 7 | 38 | -0.6746967 | 3.373098 | 37.34127 | 37.28466 | 150.5002 | 135.9139 | -0.0005507469 | 0.08913037 | 0 | 0 | 0
13288 | 525305.8 | 2012-03-08 18:10 | 4562.277 | 7 | 38 | -0.6745167 | 3.352363 | 37.34127 | 37.29028 | 150.5002 | 135.9328 | -0.0005507946 | 0.08913037 | 0 | 0 | 0
13289 | 525335.8 | 2012-03-08 18:10 | 4592.292 | 7 | 38 | -0.6746967 | 3.328874 | 37.34127 | 37.29591 | 150.5002 | 135.9516 | -0.0006803513 | 0.08913037 | 0 | 0 | 0
13290 | 525365.8 | 2012-03-08 18:11 | 4622.307 | 7 | 38 | -0.6746967 | 3.303766 | 37.34127 | 37.30153 | 150.5002 | 135.9703 | -0.0006803513 | 0.08913037 | 0 | 0 | 0
13291 | 525395.8 | 2012-03-08 18:11 | 4652.323 | 7 | 38 | -0.6746967 | 3.276227 | 37.34127 | 37.30716 | 150.5002 | 135.9888 | -0.0007775307 | 0.08913037 | 0 | 0 | 0
13292 | 525425.8 | 2012-03-08 18:12 | 4682.338 | 7 | 38 | -0.6746967 | 3.246907 | 37.34127 | 37.31278 | 150.5002 | 136.0071 | -0.0007775307 | 0.08913037 | 0 | 0 | 0
13293 | 525455.9 | 2012-03-08 18:12 | 4712.353 | 7 | 38 | -0.6748766 | 3.21548 | 37.34127 | 37.31841 | 150.5002 | 136.0253 | -0.0008747578 | 0.08913037 | 0 | 0 | 0
13294 | 525485.9 | 2012-03-08 18:13 | 4742.368 | 7 | 38 | -0.6745167 | 3.183082 | 37.34127 | 37.32403 | 150.5002 | 136.0433 | -0.0008099556 | 0.08913037 | 0 | 0 | 0
13295 | 525515.9 | 2012-03-08 18:13 | 4772.383 | 7 | 38 | -0.6745167 | 3.149064 | 37.34127 | 37.32966 | 150.5002 | 136.0611 | -0.000907135 | 0.08913037 | 0 | 0 | 0
13296 | 525545.9 | 2012-03-08 18:14 | 4802.401 | 7 | 38 | -0.6748766 | 3.114559 | 37.34127 | 37.33528 | 150.5002 | 136.0787 | -0.0009071827 | 0.08913037 | 0 | 0 | 0
13297 | 525575.9 | 2012-03-08 18:14 | 4832.413 | 7 | 38 | -0.6746967 | 3.079731 | 37.34127 | 37.34091 | 150.5002 | 136.0961 | -0.0009071827 | 0.08913037 | 0 | 0 | 0
13298 | 525605.9 | 2012-03-08 18:15 | 4862.428 | 7 | 38 | -0.6746967 | 3.044903 | 37.34127 | 37.34653 | 150.5002 | 136.1134 | -0.0009395599 | 0.08913037 | 0 | 0 | 0
13299 | 525635.9 | 2012-03-08 18:15 | 4892.443 | 7 | 38 | -0.6746967 | 3.010075 | 37.34127 | 37.35216 | 150.5002 | 136.1304 | -0.0009395599 | 0.08913037 | 0 | 0 | 0
13300 | 525666 | 2012-03-08 18:16 | 4922.458 | 7 | 38 | -0.6746967 | 2.975733 | 37.34127 | 37.35778 | 150.5002 | 136.1472 | -0.0009395123 | 0.08913037 | 0 | 0 | 0
13301 | 525696 | 2012-03-08 18:16 | 4952.474 | 7 | 38 | -0.6746967 | 2.941714 | 37.34127 | 37.36341 | 150.5002 | 136.1639 | -0.000907135 | 0.08913037 | 0 | 0 | 0
13302 | 525726 | 2012-03-08 18:17 | 4982.488 | 7 | 38 | -0.6745167 | 2.908668 | 37.34127 | 37.36903 | 150.5002 | 136.1803 | -0.0008747578 | 0.08913037 | 0 | 0 | 0
13303 | 525756 | 2012-03-08 18:17 | 5012.504 | 7 | 38 | -0.6746967 | 2.876432 | 37.34127 | 37.37466 | 150.5002 | 136.1966 | -0.0008099556 | 0.08913037 | 0 | 0 | 0
13304 | 525786 | 2012-03-08 18:18 | 5042.519 | 7 | 38 | -0.6745167 | 2.844843 | 37.34127 | 37.38028 | 150.5002 | 136.2127 | -0.0007775783 | 0.08913037 | 0 | 0 | 0
13305 | 525816 | 2012-03-08 18:18 | 5072.534 | 7 | 38 | -0.6746967 | 2.814065 | 37.34127 | 37.38591 | 150.5002 | 136.2286 | -0.0008099556 | 0.08913037 | 0 | 0 | 0
13306 | 525846.1 | 2012-03-08 18:19 | 5102.549 | 7 | 38 | -0.6746967 | 2.784582 | 37.34127 | 37.39153 | 150.5002 | 136.2444 | -0.0007775783 | 0.08913037 | 0 | 0 | 0
13307 | 525876.1 | 2012-03-08 18:19 | 5132.564 | 7 | 38 | -0.6746967 | 2.756234 | 37.34127 | 37.39716 | 150.5002 | 136.2599 | -0.0007451534 | 0.08913037 | 0 | 0 | 0
13308 | 525906.1 | 2012-03-08 18:20 | 5162.579 | 7 | 38 | -0.6746967 | 2.728533 | 37.34127 | 37.40278 | 150.5002 | 136.2754 | -0.0007127762 | 0.08913037 | 0 | 0 | 0
13309 | 525936.1 | 2012-03-08 18:20 | 5192.594 | 7 | 38 | -0.6746967 | 2.701157 | 37.34127 | 37.40841 | 150.5002 | 136.2906 | -0.0007127762 | 0.08913037 | 0 | 0 | 0
13310 | 525937.2 | 2012-03-08 18:20 | 5193.688 | 7 | 38 | -0.6748766 | 2.699861 | 37.34127 | 37.40861 | 150.5002 | 136.2912 | -0.0007775307 | 0.08913037 | 0 | 0 | 0
13311 | 525937.4 | 2012-03-08 18:20 | 0.1878237 | 8 | 38 | -0.0004340807 | 2.771461 | 37.34127 | 37.40861 | 150.5002 | 136.2912 | 0 | 0.0649976 | 0 | 0 | 0
13312 | 525942.2 | 2012-03-08 18:20 | 5.015595 | 8 | 38 | -0.002413501 | 3.13497 | 37.34127 | 37.40862 | 150.5002 | 136.2912 | 0.02948246 | 0.0649976 | 0 | 0 | 0
13313 | 525972.2 | 2012-03-08 18:21 | 30.01497 | 1 | 39 | 0 | 3.319641 | 37.34127 | 37.40862 | 150.5002 | 136.2912 | 0.002041101 | 0.0649976 | 0 | 0 | 0
13314 | 526002.2 | 2012-03-08 18:21 | 60.03006 | 1 | 39 | 0 | 3.371316 | 37.34127 | 37.40862 | 150.5002 | 136.2912 | 0.001069164 | 0.0649976 | 0 | 0 | 0
13315 | 526032.2 | 2012-03-08 18:22 | 90.04532 | 1 | 39 | 0 | 3.401608 | 37.34127 | 37.40862 | 150.5002 | 136.2912 | 0.000680399 | 0.0649976 | 0 | 0 | 0
13316 | 526062.2 | 2012-03-08 18:22 | 120.0133 | 1 | 39 | 0 | 3.422829 | 37.34127 | 37.40862 | 150.5002 | 136.2912 | 0.0005184173 | 0.0649976 | 0 | 0 | 0
13317 | 526092.2 | 2012-03-08 18:23 | 30.0148 | 2 | 39 | 0.6749082 | 3.699349 | 37.3469 | 37.40862 | 150.5208 | 136.2912 | 0.00145793 | 0.0649976 | 0 | 0 | 0
13318 | 526122.2 | 2012-03-08 18:23 | 60.02981 | 2 | 39 | 0.6747283 | 3.736283 | 37.35252 | 37.40862 | 150.5418 | 136.2912 | 0.0007775783 | 0.0649976 | 0 | 0 | 0
13319 | 526152.2 | 2012-03-08 18:24 | 90.03423 | 2 | 39 | 0.6749082 | 3.7588 | 37.35815 | 37.40862 | 150.5628 | 136.2912 | 0.0004859447 | 0.0649976 | 0 | 0 | 0
13320 | 526182.2 | 2012-03-08 18:24 | 120.0445 | 2 | 39 | 0.6747283 | 3.774189 | 37.36377 | 37.40862 | 150.584 | 136.2912 | 0.0003239632 | 0.0649976 | 0 | 0 | 0
13321 | 526212.3 | 2012-03-08 18:25 | 150.0595 | 2 | 39 | 0.6747283 | 3.785852 | 37.3694 | 37.40862 | 150.6053 | 136.2912 | 0.000259161 | 0.0649976 | 0 | 0 | 0
13322 | 526242.3 | 2012-03-08 18:25 | 180.0745 | 2 | 39 | 0.6745483 | 3.794762 | 37.37503 | 37.40862 | 150.6266 | 136.2912 | 0.0001943588 | 0.0649976 | 0 | 0 | 0
13323 | 526272.3 | 2012-03-08 18:26 | 210.0896 | 2 | 39 | 0.6747283 | 3.802214 | 37.38065 | 37.40862 | 150.648 | 136.2912 | 0.0001944065 | 0.0649976 | 0 | 0 | 0
13324 | 526302.3 | 2012-03-08 18:26 | 240.1047 | 2 | 39 | 0.6749082 | 3.808693 | 37.38628 | 37.40862 | 150.6694 | 136.2912 | 0.0001619816 | 0.0649976 | 0 | 0 | 0
13325 | 526332.3 | 2012-03-08 18:27 | 270.121 | 2 | 39 | 0.6749082 | 3.814525 | 37.3919 | 37.40862 | 150.6909 | 136.2912 | 9.717941e-05 | 0.0649976 | 0 | 0 | 0
13326 | 526362.3 | 2012-03-08 18:27 | 300.1212 | 2 | 39 | 0.6747283 | 3.820357 | 37.39753 | 37.40862 | 150.7123 | 136.2912 | 0.0001619816 | 0.0649976 | 0 | 0 | 0
13327 | 526392.3 | 2012-03-08 18:28 | 330.1344 | 2 | 39 | 0.6747283 | 3.82554 | 37.40315 | 37.40862 | 150.7338 | 136.2912 | 0.0001295567 | 0.0649976 | 0 | 0 | 0
13328 | 526422.3 | 2012-03-08 18:28 | 360.1497 | 2 | 39 | 0.6747283 | 3.830724 | 37.40878 | 37.40862 | 150.7554 | 136.2912 | 0.0001296043 | 0.0649976 | 0 | 0 | 0
13329 | 526452.4 | 2012-03-08 18:29 | 390.1647 | 2 | 39 | 0.6749082 | 3.835746 | 37.41441 | 37.40862 | 150.7769 | 136.2912 | 0.0001296043 | 0.0649976 | 0 | 0 | 0
13330 | 526482.4 | 2012-03-08 18:29 | 420.1796 | 2 | 39 | 0.6749082 | 3.840444 | 37.42003 | 37.40862 | 150.7985 | 136.2912 | 0.0001296043 | 0.0649976 | 0 | 0 | 0
13331 | 526512.4 | 2012-03-08 18:30 | 450.1947 | 2 | 39 | 0.6745483 | 3.844979 | 37.42566 | 37.40862 | 150.8202 | 136.2912 | 9.717941e-05 | 0.0649976 | 0 | 0 | 0
13332 | 526542.4 | 2012-03-08 18:30 | 480.2098 | 2 | 39 | 0.6747283 | 3.849353 | 37.43129 | 37.40862 | 150.8418 | 136.2912 | 9.717941e-05 | 0.0649976 | 0 | 0 | 0
13333 | 526572.4 | 2012-03-08 18:31 | 510.2248 | 2 | 39 | 0.6747283 | 3.853727 | 37.43691 | 37.40862 | 150.8635 | 136.2912 | 9.717941e-05 | 0.0649976 | 0 | 0 | 0
13334 | 526602.4 | 2012-03-08 18:31 | 540.2426 | 2 | 39 | 0.6747283 | 3.858101 | 37.44254 | 37.40862 | 150.8852 | 136.2912 | 0.0001296043 | 0.0649976 | 0 | 0 | 0
13335 | 526632.5 | 2012-03-08 18:32 | 570.255 | 2 | 39 | 0.6749082 | 3.86215 | 37.44817 | 37.40862 | 150.9069 | 136.2912 | 9.717941e-05 | 0.0649976 | 0 | 0 | 0
13336 | 526662.5 | 2012-03-08 18:32 | 600.2701 | 2 | 39 | 0.6747283 | 3.8662 | 37.45379 | 37.40862 | 150.9286 | 136.2912 | 9.717941e-05 | 0.0649976 | 0 | 0 | 0
13337 | 526692.5 | 2012-03-08 18:33 | 630.2854 | 2 | 39 | 0.6747283 | 3.869926 | 37.45942 | 37.40862 | 150.9504 | 136.2912 | 9.717941e-05 | 0.0649976 | 0 | 0 | 0
13338 | 526722.5 | 2012-03-08 18:33 | 660.3003 | 2 | 39 | 0.6747283 | 3.873814 | 37.46505 | 37.40862 | 150.9722 | 136.2912 | 9.717941e-05 | 0.0649976 | 0 | 0 | 0
13339 | 526752.5 | 2012-03-08 18:34 | 690.3153 | 2 | 39 | 0.6747283 | 3.87754 | 37.47067 | 37.40862 | 150.994 | 136.2912 | 9.717941e-05 | 0.0649976 | 0 | 0 | 0
13340 | 526782.5 | 2012-03-08 18:34 | 720.3306 | 2 | 39 | 0.6747283 | 3.880942 | 37.4763 | 37.40862 | 151.0158 | 136.2912 | 6.480217e-05 | 0.0649976 | 0 | 0 | 0
13341 | 526812.5 | 2012-03-08 18:35 | 750.3456 | 2 | 39 | 0.6747283 | 3.884505 | 37.48192 | 37.40862 | 151.0377 | 136.2912 | 9.717941e-05 | 0.0649976 | 0 | 0 | 0
13342 | 526842.6 | 2012-03-08 18:35 | 780.3606 | 2 | 39 | 0.6749082 | 3.887907 | 37.48755 | 37.40862 | 151.0595 | 136.2912 | 0.0001296043 | 0.0649976 | 0 | 0 | 0
13343 | 526872.6 | 2012-03-08 18:36 | 810.3756 | 2 | 39 | 0.6747283 | 3.890823 | 37.49318 | 37.40862 | 151.0814 | 136.2912 | 6.480217e-05 | 0.0649976 | 0 | 0 | 0
13344 | 526902.6 | 2012-03-08 18:36 | 840.3909 | 2 | 39 | 0.6747283 | 3.893901 | 37.4988 | 37.40862 | 151.1033 | 136.2912 | 6.480217e-05 | 0.0649976 | 0 | 0 | 0
13345 | 526932.6 | 2012-03-08 18:37 | 870.406 | 2 | 39 | 0.6747283 | 3.896817 | 37.50443 | 37.40862 | 151.1252 | 136.2912 | 6.480217e-05 | 0.0649976 | 0 | 0 | 0
13346 | 526962.6 | 2012-03-08 18:37 | 900.421 | 2 | 39 | 0.6747283 | 3.89957 | 37.51006 | 37.40862 | 151.1472 | 136.2912 | 6.475449e-05 | 0.0649976 | 0 | 0 | 0
13347 | 526992.6 | 2012-03-08 18:38 | 930.436 | 2 | 39 | 0.6747283 | 3.902162 | 37.51568 | 37.40862 | 151.1691 | 136.2912 | 6.475449e-05 | 0.0649976 | 0 | 0 | 0
13348 | 527022.6 | 2012-03-08 18:38 | 960.4511 | 2 | 39 | 0.6747283 | 3.904592 | 37.52131 | 37.40862 | 151.1911 | 136.2912 | 6.480217e-05 | 0.0649976 | 0 | 0 | 0
13349 | 527052.7 | 2012-03-08 18:39 | 990.4661 | 2 | 39 | 0.6747283 | 3.907022 | 37.52694 | 37.40862 | 151.213 | 136.2912 | 9.722709e-05 | 0.0649976 | 0 | 0 | 0
13350 | 527082.7 | 2012-03-08 18:39 | 1020.481 | 2 | 39 | 0.6747283 | 3.90929 | 37.53256 | 37.40862 | 151.235 | 136.2912 | 6.480217e-05 | 0.0649976 | 0 | 0 | 0
13351 | 527112.7 | 2012-03-08 18:40 | 1050.496 | 2 | 39 | 0.6747283 | 3.911396 | 37.53819 | 37.40862 | 151.257 | 136.2912 | 3.242493e-05 | 0.0649976 | 0 | 0 | 0
13352 | 527142.7 | 2012-03-08 18:40 | 1080.511 | 2 | 39 | 0.6749082 | 3.913502 | 37.54382 | 37.40862 | 151.2791 | 136.2912 | 3.237724e-05 | 0.0649976 | 0 | 0 | 0
13353 | 527172.7 | 2012-03-08 18:41 | 1110.527 | 2 | 39 | 0.6749082 | 3.915608 | 37.54944 | 37.40862 | 151.3011 | 136.2912 | 3.237724e-05 | 0.0649976 | 0 | 0 | 0
13354 | 527202.7 | 2012-03-08 18:41 | 1140.544 | 2 | 39 | 0.6749082 | 3.917876 | 37.55507 | 37.40862 | 151.3231 | 136.2912 | 6.480217e-05 | 0.0649976 | 0 | 0 | 0
13355 | 527232.8 | 2012-03-08 18:42 | 1170.557 | 2 | 39 | 0.6749082 | 3.91982 | 37.5607 | 37.40862 | 151.3452 | 136.2912 | 6.480217e-05 | 0.0649976 | 0 | 0 | 0
13356 | 527262.8 | 2012-03-08 18:42 | 1200.572 | 2 | 39 | 0.6747283 | 3.921763 | 37.56632 | 37.40862 | 151.3672 | 136.2912 | 3.237724e-05 | 0.0649976 | 0 | 0 | 0
13357 | 527292.8 | 2012-03-08 18:43 | 1230.587 | 2 | 39 | 0.6749082 | 3.923869 | 37.57195 | 37.40862 | 151.3893 | 136.2912 | 3.242493e-05 | 0.0649976 | 0 | 0 | 0
13358 | 527322.8 | 2012-03-08 18:43 | 1260.602 | 2 | 39 | 0.6747283 | 3.925975 | 37.57758 | 37.40862 | 151.4114 | 136.2912 | 6.475449e-05 | 0.0649976 | 0 | 0 | 0
13359 | 527352.8 | 2012-03-08 18:44 | 1290.617 | 2 | 39 | 0.6749082 | 3.928081 | 37.5832 | 37.40862 | 151.4335 | 136.2912 | 9.717941e-05 | 0.0649976 | 0 | 0 | 0
13360 | 527382.8 | 2012-03-08 18:44 | 1320.632 | 2 | 39 | 0.6747283 | 3.930187 | 37.58883 | 37.40862 | 151.4556 | 136.2912 | 6.480217e-05 | 0.0649976 | 0 | 0 | 0
13361 | 527412.8 | 2012-03-08 18:45 | 1350.647 | 2 | 39 | 0.6749082 | 3.932131 | 37.59445 | 37.40862 | 151.4777 | 136.2912 | 6.480217e-05 | 0.0649976 | 0 | 0 | 0
13362 | 527442.9 | 2012-03-08 18:45 | 1380.662 | 2 | 39 | 0.6747283 | 3.934237 | 37.60008 | 37.40862 | 151.4998 | 136.2912 | 6.480217e-05 | 0.0649976 | 0 | 0 | 0
13363 | 527472.9 | 2012-03-08 18:46 | 1410.677 | 2 | 39 | 0.6749082 | 3.936505 | 37.60571 | 37.40862 | 151.522 | 136.2912 | 6.480217e-05 | 0.0649976 | 0 | 0 | 0
13364 | 527502.9 | 2012-03-08 18:46 | 1440.692 | 2 | 39 | 0.6747283 | 3.938611 | 37.61133 | 37.40862 | 151.5441 | 136.2912 | 6.480217e-05 | 0.0649976 | 0 | 0 | 0
13365 | 527532.9 | 2012-03-08 18:47 | 1470.708 | 2 | 39 | 0.6749082 | 3.940717 | 37.61696 | 37.40862 | 151.5663 | 136.2912 | 3.242493e-05 | 0.0649976 | 0 | 0 | 0
13366 | 527562.9 | 2012-03-08 18:47 | 1500.723 | 2 | 39 | 0.6750882 | 3.942984 | 37.62259 | 37.40862 | 151.5885 | 136.2912 | 6.480217e-05 | 0.0649976 | 0 | 0 | 0
13367 | 527592.9 | 2012-03-08 18:48 | 1530.727 | 2 | 39 | 0.6747283 | 3.94509 | 37.62821 | 37.40862 | 151.6107 | 136.2912 | 3.242493e-05 | 0.0649976 | 0 | 0 | 0
13368 | 527622.9 | 2012-03-08 18:48 | 1560.737 | 2 | 39 | 0.6747283 | 3.947358 | 37.63384 | 37.40862 | 151.6329 | 136.2912 | 3.242493e-05 | 0.0649976 | 0 | 0 | 0
13369 | 527653 | 2012-03-08 18:49 | 1590.752 | 2 | 39 | 0.6749082 | 3.949788 | 37.63946 | 37.40862 | 151.6551 | 136.2912 | 9.717941e-05 | 0.0649976 | 0 | 0 | 0
13370 | 527683 | 2012-03-08 18:49 | 1620.767 | 2 | 39 | 0.6747283 | 3.951894 | 37.64509 | 37.40862 | 151.6773 | 136.2912 | 6.480217e-05 | 0.0649976 | 0 | 0 | 0
13371 | 527713 | 2012-03-08 18:50 | 1650.782 | 2 | 39 | 0.6749082 | 3.954324 | 37.65072 | 37.40862 | 151.6995 | 136.2912 | 6.480217e-05 | 0.0649976 | 0 | 0 | 0
13372 | 527743 | 2012-03-08 18:50 | 1680.797 | 2 | 39 | 0.6749082 | 3.956592 | 37.65634 | 37.40862 | 151.7218 | 136.2912 | 6.480217e-05 | 0.0649976 | 0 | 0 | 0
13373 | 527773 | 2012-03-08 18:51 | 1710.813 | 2 | 39 | 0.6749082 | 3.959022 | 37.66197 | 37.40862 | 151.7441 | 136.2912 | 9.722709e-05 | 0.0649976 | 0 | 0 | 0
13374 | 527803 | 2012-03-08 18:51 | 1740.828 | 2 | 39 | 0.6749082 | 3.961289 | 37.6676 | 37.40862 | 151.7663 | 136.2912 | 9.722709e-05 | 0.0649976 | 0 | 0 | 0
13375 | 527833 | 2012-03-08 18:52 | 1770.846 | 2 | 39 | 0.6750882 | 3.963881 | 37.67322 | 37.40862 | 151.7886 | 136.2912 | 0.0001296043 | 0.0649976 | 0 | 0 | 0
13376 | 527863.1 | 2012-03-08 18:52 | 1800.858 | 2 | 39 | 0.6749082 | 3.966149 | 37.67885 | 37.40862 | 151.811 | 136.2912 | 9.717941e-05 | 0.0649976 | 0 | 0 | 0
13377 | 527893.1 | 2012-03-08 18:53 | 1830.873 | 2 | 39 | 0.6749082 | 3.968417 | 37.68448 | 37.40862 | 151.8333 | 136.2912 | 9.717941e-05 | 0.0649976 | 0 | 0 | 0
13378 | 527923.1 | 2012-03-08 18:53 | 1860.888 | 2 | 39 | 0.6747283 | 3.970685 | 37.6901 | 37.40862 | 151.8556 | 136.2912 | 9.717941e-05 | 0.0649976 | 0 | 0 | 0
13379 | 527953.1 | 2012-03-08 18:54 | 1890.903 | 2 | 39 | 0.6749082 | 3.972791 | 37.69573 | 37.40862 | 151.878 | 136.2912 | -3.242493e-05 | 0.0649976 | 0 | 0 | 0
13380 | 527983.1 | 2012-03-08 18:54 | 1920.918 | 2 | 39 | 0.6749082 | 3.975545 | 37.70136 | 37.40862 | 151.9003 | 136.2912 | 9.722709e-05 | 0.0649976 | 0 | 0 | 0
13381 | 528013.1 | 2012-03-08 18:55 | 1950.933 | 2 | 39 | 0.6747283 | 3.977974 | 37.70698 | 37.40862 | 151.9227 | 136.2912 | 3.237724e-05 | 0.0649976 | 0 | 0 | 0
13382 | 528043.1 | 2012-03-08 18:55 | 1980.948 | 2 | 39 | 0.6749082 | 3.980242 | 37.71261 | 37.40862 | 151.9451 | 136.2912 | 6.480217e-05 | 0.0649976 | 0 | 0 | 0
13383 | 528073.2 | 2012-03-08 18:56 | 2010.964 | 2 | 39 | 0.6745483 | 3.98251 | 37.71824 | 37.40862 | 151.9675 | 136.2912 | 3.242493e-05 | 0.0649976 | 0 | 0 | 0
13384 | 528103.2 | 2012-03-08 18:56 | 2040.978 | 2 | 39 | 0.6749082 | 3.985102 | 37.72386 | 37.40862 | 151.9899 | 136.2912 | 6.480217e-05 | 0.0649976 | 0 | 0 | 0
13385 | 528133.2 | 2012-03-08 18:57 | 2070.994 | 2 | 39 | 0.6747283 | 3.98737 | 37.72949 | 37.40862 | 152.0123 | 136.2912 | 3.237724e-05 | 0.0649976 | 0 | 0 | 0
13386 | 528163.2 | 2012-03-08 18:57 | 2101.009 | 2 | 39 | 0.6749082 | 3.989962 | 37.73512 | 37.40862 | 152.0348 | 136.2912 | 6.480217e-05 | 0.0649976 | 0 | 0 | 0
13387 | 528193.2 | 2012-03-08 18:58 | 2131.024 | 2 | 39 | 0.6749082 | 3.992392 | 37.74074 | 37.40862 | 152.0572 | 136.2912 | 9.722709e-05 | 0.0649976 | 0 | 0 | 0
13388 | 528223.2 | 2012-03-08 18:58 | 2161.039 | 2 | 39 | 0.6749082 | 3.99466 | 37.74637 | 37.40862 | 152.0797 | 136.2912 | 3.242493e-05 | 0.0649976 | 0 | 0 | 0
13389 | 528253.3 | 2012-03-08 18:59 | 2191.054 | 2 | 39 | 0.6749082 | 3.997252 | 37.752 | 37.40862 | 152.1022 | 136.2912 | 6.480217e-05 | 0.0649976 | 0 | 0 | 0
13390 | 528283.3 | 2012-03-08 18:59 | 2221.069 | 2 | 39 | 0.6749082 | 3.999681 | 37.75762 | 37.40862 | 152.1247 | 136.2912 | 6.480217e-05 | 0.0649976 | 0 | 0 | 0
13391 | 528313.3 | 2012-03-08 19:00 | 2251.088 | 2 | 39 | 0.6747283 | 4.002111 | 37.76325 | 37.40862 | 152.1472 | 136.2912 | 9.727478e-05 | 0.0649976 | 0 | 0 | 0
13392 | 528343.3 | 2012-03-08 19:00 | 2281.099 | 2 | 39 | 0.6749082 | 4.004541 | 37.76888 | 37.40862 | 152.1697 | 136.2912 | 3.232956e-05 | 0.0649976 | 0 | 0 | 0
13393 | 528373.3 | 2012-03-08 19:01 | 2311.114 | 2 | 39 | 0.6749082 | 4.007133 | 37.7745 | 37.40862 | 152.1923 | 136.2912 | 6.475449e-05 | 0.0649976 | 0 | 0 | 0
13394 | 528403.3 | 2012-03-08 19:01 | 2341.129 | 2 | 39 | 0.6747283 | 4.009887 | 37.78013 | 37.40862 | 152.2148 | 136.2912 | 9.717941e-05 | 0.0649976 | 0 | 0 | 0
13395 | 528433.3 | 2012-03-08 19:02 | 2371.147 | 2 | 39 | 0.6747283 | 4.012155 | 37.78576 | 37.40862 | 152.2374 | 136.2912 | 9.717941e-05 | 0.0649976 | 0 | 0 | 0
13396 | 528463.4 | 2012-03-08 19:02 | 2401.159 | 2 | 39 | 0.6745483 | 4.014585 | 37.79138 | 37.40862 | 152.26 | 136.2912 | 0 | 0.0649976 | 0 | 0 | 0
13397 | 528493.4 | 2012-03-08 19:03 | 2431.175 | 2 | 39 | 0.6749082 | 4.0175 | 37.79701 | 37.40862 | 152.2826 | 136.2912 | 6.475449e-05 | 0.0649976 | 0 | 0 | 0
13398 | 528523.4 | 2012-03-08 19:03 | 2461.19 | 2 | 39 | 0.6750882 | 4.01993 | 37.80263 | 37.40862 | 152.3052 | 136.2912 | 6.484985e-05 | 0.0649976 | 0 | 0 | 0
13399 | 528553.4 | 2012-03-08 19:04 | 2491.205 | 2 | 39 | 0.6747283 | 4.02236 | 37.80826 | 37.40862 | 152.3278 | 136.2912 | 0 | 0.0649976 | 0 | 0 | 0
13400 | 528583.4 | 2012-03-08 19:04 | 2521.22 | 2 | 39 | 0.6749082 | 4.025438 | 37.81389 | 37.40862 | 152.3504 | 136.2912 | 0.000129509 | 0.0649976 | 0 | 0 | 0
13401 | 528613.4 | 2012-03-08 19:05 | 2551.235 | 2 | 39 | 0.6749082 | 4.028192 | 37.81951 | 37.40862 | 152.3731 | 136.2912 | 9.717941e-05 | 0.0649976 | 0 | 0 | 0
13402 | 528643.4 | 2012-03-08 19:05 | 2581.25 | 2 | 39 | 0.6749082 | 4.030946 | 37.82514 | 37.40862 | 152.3958 | 136.2912 | 9.717941e-05 | 0.0649976 | 0 | 0 | 0
13403 | 528673.5 | 2012-03-08 19:06 | 2611.265 | 2 | 39 | 0.6747283 | 4.033537 | 37.83077 | 37.40862 | 152.4184 | 136.2912 | 6.475449e-05 | 0.0649976 | 0 | 0 | 0
13404 | 528703.5 | 2012-03-08 19:06 | 2641.28 | 2 | 39 | 0.6747283 | 4.036129 | 37.83639 | 37.40862 | 152.4411 | 136.2912 | 3.242493e-05 | 0.0649976 | 0 | 0 | 0
13405 | 528733.5 | 2012-03-08 19:07 | 2671.295 | 2 | 39 | 0.6749082 | 4.039207 | 37.84202 | 37.40862 | 152.4639 | 136.2912 | 9.717941e-05 | 0.0649976 | 0 | 0 | 0
13406 | 528763.5 | 2012-03-08 19:07 | 2701.31 | 2 | 39 | 0.6749082 | 4.042123 | 37.84765 | 37.40862 | 152.4866 | 136.2912 | 9.717941e-05 | 0.0649976 | 0 | 0 | 0
13407 | 528793.5 | 2012-03-08 19:08 | 2731.325 | 2 | 39 | 0.6749082 | 4.044877 | 37.85327 | 37.40862 | 152.5094 | 136.2912 | 6.484985e-05 | 0.0649976 | 0 | 0 | 0
13408 | 528823.5 | 2012-03-08 19:08 | 2761.34 | 2 | 39 | 0.6750882 | 4.047955 | 37.8589 | 37.40862 | 152.5321 | 136.2912 | 6.484985e-05 | 0.0649976 | 0 | 0 | 0
13409 | 528853.6 | 2012-03-08 19:09 | 2791.356 | 2 | 39 | 0.6747283 | 4.050871 | 37.86453 | 37.40862 | 152.5549 | 136.2912 | 6.484985e-05 | 0.0649976 | 0 | 0 | 0
13410 | 528883.6 | 2012-03-08 19:09 | 2821.371 | 2 | 39 | 0.6749082 | 4.053948 | 37.87015 | 37.40862 | 152.5777 | 136.2912 | 6.475449e-05 | 0.0649976 | 0 | 0 | 0
13411 | 528913.6 | 2012-03-08 19:10 | 2851.386 | 2 | 39 | 0.6747283 | 4.056864 | 37.87578 | 37.40862 | 152.6005 | 136.2912 | 6.475449e-05 | 0.0649976 | 0 | 0 | 0
13412 | 528943.6 | 2012-03-08 19:10 | 2881.401 | 2 | 39 | 0.6750882 | 4.060266 | 37.8814 | 37.40862 | 152.6234 | 136.2912 | 0.000129509 | 0.0649976 | 0 | 0 | 0
13413 | 528973.6 | 2012-03-08 19:11 | 2911.416 | 2 | 39 | 0.6749082 | 4.06302 | 37.88703 | 37.40862 | 152.6462 | 136.2912 | 0 | 0.0649976 | 0 | 0 | 0
13414 | 529003.6 | 2012-03-08 19:11 | 2941.431 | 2 | 39 | 0.6747283 | 4.066098 | 37.89266 | 37.40862 | 152.6691 | 136.2912 | 6.475449e-05 | 0.0649976 | 0 | 0 | 0
13415 | 529033.6 | 2012-03-08 19:12 | 2971.449 | 2 | 39 | 0.6749082 | 4.069338 | 37.89828 | 37.40862 | 152.692 | 136.2912 | 6.484985e-05 | 0.0649976 | 0 | 0 | 0
13416 | 529063.7 | 2012-03-08 19:12 | 3001.461 | 2 | 39 | 0.6749082 | 4.072577 | 37.90391 | 37.40862 | 152.7149 | 136.2912 | 6.475449e-05 | 0.0649976 | 0 | 0 | 0
13417 | 529093.7 | 2012-03-08 19:13 | 3031.477 | 2 | 39 | 0.6747283 | 4.075818 | 37.90954 | 37.40862 | 152.7378 | 136.2912 | 6.484985e-05 | 0.0649976 | 0 | 0 | 0
13418 | 529123.7 | 2012-03-08 19:13 | 3061.491 | 2 | 39 | 0.6747283 | 4.079219 | 37.91516 | 37.40862 | 152.7607 | 136.2912 | 6.484985e-05 | 0.0649976 | 0 | 0 | 0
13419 | 529153.7 | 2012-03-08 19:14 | 3091.506 | 2 | 39 | 0.6750882 | 4.082783 | 37.92079 | 37.40862 | 152.7837 | 136.2912 | 0.0001296043 | 0.0649976 | 0 | 0 | 0
13420 | 529183.7 | 2012-03-08 19:14 | 3121.521 | 2 | 39 | 0.6747283 | 4.085861 | 37.92642 | 37.40862 | 152.8067 | 136.2912 | 6.475449e-05 | 0.0649976 | 0 | 0 | 0
13421 | 529213.7 | 2012-03-08 19:15 | 3151.537 | 2 | 39 | 0.6749082 | 4.089425 | 37.93204 | 37.40862 | 152.8297 | 136.2912 | 9.717941e-05 | 0.0649976 | 0 | 0 | 0
13422 | 529243.7 | 2012-03-08 19:15 | 3181.552 | 2 | 39 | 0.6747283 | 4.092988 | 37.93767 | 37.40862 | 152.8527 | 136.2912 | 9.717941e-05 | 0.0649976 | 0 | 0 | 0
13423 | 529273.8 | 2012-03-08 19:16 | 3211.567 | 2 | 39 | 0.6749082 | 4.096552 | 37.9433 | 37.40862 | 152.8757 | 136.2912 | 9.717941e-05 | 0.0649976 | 0 | 0 | 0
13424 | 529303.8 | 2012-03-08 19:16 | 3241.582 | 2 | 39 | 0.6747283 | 4.099954 | 37.94892 | 37.40862 | 152.8988 | 136.2912 | 6.475449e-05 | 0.0649976 | 0 | 0 | 0
13425 | 529333.8 | 2012-03-08 19:17 | 3271.597 | 2 | 39 | 0.6749082 | 4.10368 | 37.95455 | 37.40862 | 152.9219 | 136.2912 | 9.717941e-05 | 0.0649976 | 0 | 0 | 0
13426 | 529363.8 | 2012-03-08 19:17 | 3301.612 | 2 | 39 | 0.6749082 | 4.107406 | 37.96017 | 37.40862 | 152.945 | 136.2912 | 9.717941e-05 | 0.0649976 | 0 | 0 | 0
13427 | 529393.8 | 2012-03-08 19:18 | 3331.627 | 2 | 39 | 0.6747283 | 4.11097 | 37.9658 | 37.40862 | 152.9681 | 136.2912 | 9.717941e-05 | 0.0649976 | 0 | 0 | 0
13428 | 529423.8 | 2012-03-08 19:18 | 3361.642 | 2 | 39 | 0.6749082 | 4.114857 | 37.97143 | 37.40862 | 152.9912 | 136.2912 | 0.000129509 | 0.0649976 | 0 | 0 | 0
13429 | 529453.9 | 2012-03-08 19:19 | 3391.657 | 2 | 39 | 0.6747283 | 4.118583 | 37.97705 | 37.40862 | 153.0144 | 136.2912 | 0.0001620293 | 0.0649976 | 0 | 0 | 0
13430 | 529483.9 | 2012-03-08 19:19 | 3421.672 | 2 | 39 | 0.6747283 | 4.122309 | 37.98268 | 37.40862 | 153.0376 | 136.2912 | 9.727478e-05 | 0.0649976 | 0 | 0 | 0
13431 | 529513.9 | 2012-03-08 19:20 | 3451.687 | 2 | 39 | 0.6749082 | 4.126035 | 37.9883 | 37.40862 | 153.0608 | 136.2912 | 6.475449e-05 | 0.0649976 | 0 | 0 | 0
13432 | 529543.9 | 2012-03-08 19:20 | 3481.702 | 2 | 39 | 0.6747283 | 4.130085 | 37.99393 | 37.40862 | 153.084 | 136.2912 | 9.717941e-05 | 0.0649976 | 0 | 0 | 0
13433 | 529573.9 | 2012-03-08 19:21 | 3511.718 | 2 | 39 | 0.6747283 | 4.133972 | 37.99956 | 37.40862 | 153.1072 | 136.2912 | 0.000129509 | 0.0649976 | 0 | 0 | 0
13434 | 529603.9 | 2012-03-08 19:21 | 3541.733 | 2 | 39 | 0.6749082 | 4.138022 | 38.00518 | 37.40862 | 153.1305 | 136.2912 | 0.0001296043 | 0.0649976 | 0 | 0 | 0
13435 | 529633.9 | 2012-03-08 19:22 | 3571.75 | 2 | 39 | 0.6749082 | 4.14191 | 38.01081 | 37.40862 | 153.1538 | 136.2912 | 9.717941e-05 | 0.0649976 | 0 | 0 | 0
13436 | 529664 | 2012-03-08 19:22 | 3601.763 | 2 | 39 | 0.6749082 | 4.146122 | 38.01643 | 37.40862 | 153.1771 | 136.2912 | 9.727478e-05 | 0.0649976 | 0 | 0 | 0
13437 | 529694 | 2012-03-08 19:23 | 3631.778 | 2 | 39 | 0.6750882 | 4.150333 | 38.02206 | 37.40862 | 153.2004 | 136.2912 | 0.0001296043 | 0.0649976 | 0 | 0 | 0
13438 | 529724 | 2012-03-08 19:23 | 3661.793 | 2 | 39 | 0.6747283 | 4.154222 | 38.02769 | 37.40862 | 153.2238 | 136.2912 | 6.484985e-05 | 0.0649976 | 0 | 0 | 0
13439 | 529754 | 2012-03-08 19:24 | 3691.808 | 2 | 39 | 0.6747283 | 4.158271 | 38.03331 | 37.40862 | 153.2472 | 136.2912 | 9.727478e-05 | 0.0649976 | 0 | 0 | 0
13440 | 529784 | 2012-03-08 19:24 | 3721.823 | 2 | 39 | 0.6747283 | 4.162645 | 38.03894 | 37.40862 | 153.2706 | 136.2912 | 0.0001619339 | 0.0649976 | 0 | 0 | 0
13441 | 529814 | 2012-03-08 19:25 | 3751.838 | 2 | 39 | 0.6749082 | 4.166857 | 38.04456 | 37.40862 | 153.294 | 136.2912 | 0.0001296043 | 0.0649976 | 0 | 0 | 0
13442 | 529844.1 | 2012-03-08 19:25 | 3781.853 | 2 | 39 | 0.6749082 | 4.170907 | 38.05019 | 37.40862 | 153.3175 | 136.2912 | 9.717941e-05 | 0.0649976 | 0 | 0 | 0
13443 | 529874.1 | 2012-03-08 19:26 | 3811.868 | 2 | 39 | 0.6749082 | 4.17528 | 38.05582 | 37.40862 | 153.341 | 136.2912 | 9.717941e-05 | 0.0649976 | 0 | 0 | 0
13444 | 529904.1 | 2012-03-08 19:26 | 3841.883 | 2 | 39 | 0.6747283 | 4.179816 | 38.06144 | 37.40862 | 153.3645 | 136.2912 | 0.0001296043 | 0.0649976 | 0 | 0 | 0
13445 | 529934.1 | 2012-03-08 19:27 | 3871.899 | 2 | 39 | 0.6749082 | 4.184028 | 38.06707 | 37.40862 | 153.388 | 136.2912 | 9.717941e-05 | 0.0649976 | 0 | 0 | 0
13446 | 529964.1 | 2012-03-08 19:27 | 3901.914 | 2 | 39 | 0.6749082 | 4.188563 | 38.0727 | 37.40862 | 153.4116 | 136.2912 | 0.000129509 | 0.0649976 | 0 | 0 | 0
13447 | 529994.1 | 2012-03-08 19:28 | 3931.929 | 2 | 39 | 0.6749082 | 4.192937 | 38.07832 | 37.40862 | 153.4351 | 136.2912 | 9.717941e-05 | 0.0649976 | 0 | 0 | 0
13448 | 530024.1 | 2012-03-08 19:28 | 3961.944 | 2 | 39 | 0.6749082 | 4.197473 | 38.08395 | 37.40862 | 153.4587 | 136.2912 | 0.0001296043 | 0.0649976 | 0 | 0 | 0
13449 | 530071.2 | 2012-03-08 19:29 | 30.01395 | 3 | 39 | 0 | 4.094122 | 38.08714 | 37.40862 | 153.4721 | 136.2912 | -0.0004859924 | 0.0649976 | 0 | 0 | 0
13450 | 530101.2 | 2012-03-08 19:30 | 60.02897 | 3 | 39 | 0 | 4.080839 | 38.08714 | 37.40862 | 153.4721 | 136.2912 | -0.0002915383 | 0.0649976 | 0 | 0 | 0
13451 | 530131.2 | 2012-03-08 19:30 | 90.04404 | 3 | 39 | 0 | 4.07274 | 38.08714 | 37.40862 | 153.4721 | 136.2912 | -0.0001943588 | 0.0649976 | 0 | 0 | 0
13452 | 530161.2 | 2012-03-08 19:31 | 120.0005 | 3 | 39 | 0 | 4.067394 | 38.08714 | 37.40862 | 153.4721 | 136.2912 | -9.717941e-05 | 0.0649976 | 0 | 0 | 0
13453 | 530161.2 | 2012-03-08 19:31 | 0.01311908 | 4 | 39 | 1.253619 | 4.200389 | 38.08714 | 37.40862 | 153.4722 | 136.2912 | 0 | 0.0649976 | 0 | 0 | 0
13454 | 530161.7 | 2012-03-08 19:31 | 0.4817456 | 4 | 39 | 1.202694 | 4.200389 | 38.0873 | 37.40862 | 153.4728 | 136.2912 | 0 | 0.0649976 | 0 | 0 | 0
13455 | 530163.1 | 2012-03-08 19:31 | 1.888029 | 4 | 39 | 1.152129 | 4.200227 | 38.08776 | 37.40862 | 153.4747 | 136.2912 | -3.242493e-05 | 0.0649976 | 0 | 0 | 0
13456 | 530165.2 | 2012-03-08 19:31 | 3.997303 | 4 | 39 | 1.101743 | 4.200227 | 38.08842 | 37.40862 | 153.4775 | 136.2912 | -3.242493e-05 | 0.0649976 | 0 | 0 | 0
13457 | 530167.9 | 2012-03-08 19:31 | 6.715993 | 4 | 39 | 1.051718 | 4.200227 | 38.08923 | 37.40862 | 153.4809 | 136.2912 | 0 | 0.0649976 | 0 | 0 | 0
13458 | 530171.3 | 2012-03-08 19:31 | 10.15343 | 4 | 39 | 1.001693 | 4.200227 | 38.09021 | 37.40862 | 153.485 | 136.2912 | 0 | 0.0649976 | 0 | 0 | 0
13459 | 530175.6 | 2012-03-08 19:31 | 14.37222 | 4 | 39 | 0.9514872 | 4.200227 | 38.09136 | 37.40862 | 153.4898 | 136.2912 | 3.232956e-05 | 0.0649976 | 0 | 0 | 0
13460 | 530180.8 | 2012-03-08 19:31 | 19.59075 | 4 | 39 | 0.901102 | 4.200065 | 38.0927 | 37.40862 | 153.4955 | 136.2912 | -3.232956e-05 | 0.0649976 | 0 | 0 | 0
13461 | 530187.3 | 2012-03-08 19:31 | 26.15322 | 4 | 39 | 0.8510767 | 4.200227 | 38.0943 | 37.40862 | 153.5022 | 136.2912 | 0 | 0.0649976 | 0 | 0 | 0
13462 | 530195.7 | 2012-03-08 19:31 | 34.52817 | 4 | 39 | 0.8010513 | 4.200389 | 38.09621 | 37.40862 | 153.5102 | 136.2912 | 3.242493e-05 | 0.0649976 | 0 | 0 | 0
13463 | 530206.7 | 2012-03-08 19:31 | 45.54353 | 4 | 39 | 0.751026 | 4.200227 | 38.09859 | 37.40862 | 153.5202 | 136.2912 | 0 | 0.0649976 | 0 | 0 | 0
13464 | 530221.8 | 2012-03-08 19:32 | 60.63689 | 4 | 39 | 0.7008206 | 4.200227 | 38.10162 | 37.40862 | 153.533 | 136.2912 | -3.242493e-05 | 0.0649976 | 0 | 0 | 0
13465 | 530244.1 | 2012-03-08 19:32 | 82.94899 | 4 | 39 | 0.6507953 | 4.200389 | 38.1058 | 37.40862 | 153.5505 | 136.2912 | 0 | 0.0649976 | 0 | 0 | 0
13466 | 530279.7 | 2012-03-08 19:33 | 118.5111 | 4 | 39 | 0.6007699 | 4.200227 | 38.11196 | 37.40862 | 153.5764 | 136.2912 | -3.242493e-05 | 0.0649976 | 0 | 0 | 0
13467 | 530337.9 | 2012-03-08 19:34 | 176.7129 | 4 | 39 | 0.5507446 | 4.200389 | 38.12124 | 37.40862 | 153.6154 | 136.2912 | 3.242493e-05 | 0.0649976 | 0 | 0 | 0
13468 | 530421 | 2012-03-08 19:35 | 259.7739 | 4 | 39 | 0.5007192 | 4.200227 | 38.13336 | 37.40862 | 153.6663 | 136.2912 | -3.242493e-05 | 0.0649976 | 0 | 0 | 0
13469 | 530524.7 | 2012-03-08 19:37 | 363.522 | 4 | 39 | 0.4506939 | 4.200227 | 38.14705 | 37.40862 | 153.7238 | 136.2912 | -3.242493e-05 | 0.0649976 | 0 | 0 | 0
13470 | 530647.6 | 2012-03-08 19:39 | 486.3792 | 4 | 39 | 0.4006685 | 4.200551 | 38.16156 | 37.40862 | 153.7847 | 136.2912 | 6.484985e-05 | 0.0649976 | 0 | 0 | 0
13471 | 530794.1 | 2012-03-08 19:41 | 632.9079 | 4 | 39 | 0.3506432 | 4.200227 | 38.17683 | 37.40862 | 153.8488 | 136.2912 | -3.242493e-05 | 0.0649976 | 0 | 0 | 0
13472 | 530972.6 | 2012-03-08 19:44 | 811.4202 | 4 | 39 | 0.3006178 | 4.200227 | 38.19294 | 37.40862 | 153.9165 | 136.2912 | 0 | 0.0649976 | 0 | 0 | 0
13473 | 531198.4 | 2012-03-08 19:48 | 1037.244 | 4 | 39 | 0.2505924 | 4.200389 | 38.21018 | 37.40862 | 153.9889 | 136.2912 | 0 | 0.0649976 | 0 | 0 | 0
13474 | 531498.5 | 2012-03-08 19:53 | 1337.317 | 4 | 39 | 0.2005671 | 4.200227 | 38.2289 | 37.40862 | 154.0676 | 136.2912 | -3.242493e-05 | 0.0649976 | 0 | 0 | 0
13475 | 531933.8 | 2012-03-08 20:00 | 1772.637 | 4 | 39 | 0.1505417 | 4.200389 | 38.24995 | 37.40862 | 154.156 | 136.2912 | 0 | 0.0649976 | 0 | 0 | 0
13476 | 532653.8 | 2012-03-08 20:12 | 2492.577 | 4 | 39 | 0.1005164 | 4.200227 | 38.27461 | 37.40862 | 154.2596 | 136.2912 | -6.484985e-05 | 0.0649976 | 0 | 0 | 0
13477 | 534333.7 | 2012-03-08 20:40 | 4172.5 | 4 | 39 | 0.05049101 | 4.200227 | 38.30788 | 37.40862 | 154.3993 | 136.2912 | -3.242493e-05 | 0.0649976 | 0 | 0 | 0
13478 | 534369.8 | 2012-03-08 20:41 | 4208.624 | 4 | 39 | 0.04995117 | 4.200227 | 38.30839 | 37.40862 | 154.4015 | 136.2912 | 0 | 0.0649976 | 0 | 0 | 0
13479 | 534429.8 | 2012-03-08 20:42 | 60.01847 | 5 | 39 | 0 | 4.19067 | 38.30839 | 37.40862 | 154.4015 | 136.2912 | 0 | 0.0649976 | 0 | 0 | 0
13480 | 534430 | 2012-03-08 20:42 | 0.1875531 | 6 | 39 | -7.418601e-05 | 4.190507 | 38.30839 | 37.40862 | 154.4015 | 136.2912 | 0 | 0.08929112 | 0 | 0 | 0
13481 | 534434.9 | 2012-03-08 20:42 | 5.015551 | 6 | 39 | -0.002233554 | 4.190345 | 38.30839 | 37.40862 | 154.4015 | 136.2912 | -3.242493e-05 | 0.08929112 | 0 | 0 | 0
13482 | 534434.9 | 2012-03-08 20:42 | 2.711758537e-06 | 7 | 39 | -0.6743368 | 4.122957 | 38.30839 | 37.40862 | 154.4015 | 136.2912 | 0 | 0.08929112 | 0 | 0 | 0
13483 | 534464.9 | 2012-03-08 20:42 | 30.01238 | 7 | 39 | -0.6746967 | 4.078895 | 38.30839 | 37.41424 | 154.4015 | 136.3142 | -0.0005831718 | 0.08929112 | 0 | 0 | 0
13484 | 534494.9 | 2012-03-08 20:43 | 60.02749 | 7 | 39 | -0.6745167 | 4.06221 | 38.30839 | 37.41987 | 154.4015 | 136.3371 | -0.0003563881 | 0.08929112 | 0 | 0 | 0
13485 | 534524.9 | 2012-03-08 20:43 | 90.04285 | 7 | 39 | -0.6746967 | 4.050061 | 38.30839 | 37.42549 | 154.4015 | 136.3599 | -0.0002915383 | 0.08929112 | 0 | 0 | 0
13486 | 534554.9 | 2012-03-08 20:44 | 120.0578 | 7 | 39 | -0.6745167 | 4.040017 | 38.30839 | 37.43112 | 154.4015 | 136.3827 | -0.0002592087 | 0.08929112 | 0 | 0 | 0
13487 | 534585 | 2012-03-08 20:44 | 150.0727 | 7 | 39 | -0.6746967 | 4.03127 | 38.30839 | 37.43674 | 154.4015 | 136.4054 | -0.0001944542 | 0.08929112 | 0 | 0 | 0
13488 | 534615 | 2012-03-08 20:45 | 180.0878 | 7 | 39 | -0.6746967 | 4.023332 | 38.30839 | 37.44237 | 154.4015 | 136.428 | -0.0001943588 | 0.08929112 | 0 | 0 | 0
13489 | 534645 | 2012-03-08 20:45 | 210.1029 | 7 | 39 | -0.6746967 | 4.015881 | 38.30839 | 37.44799 | 154.4015 | 136.4507 | -0.0001943588 | 0.08929112 | 0 | 0 | 0
13490 | 534675 | 2012-03-08 20:46 | 240.118 | 7 | 39 | -0.6746967 | 4.008753 | 38.30839 | 37.45362 | 154.4015 | 136.4732 | -0.0002267838 | 0.08929112 | 0 | 0 | 0
13491 | 534705 | 2012-03-08 20:46 | 270.1331 | 7 | 39 | -0.6746967 | 4.001949 | 38.30839 | 37.45924 | 154.4015 | 136.4958 | -0.0001619339 | 0.08929112 | 0 | 0 | 0
13492 | 534735 | 2012-03-08 20:47 | 300.1482 | 7 | 39 | -0.6746967 | 3.995308 | 38.30839 | 37.46487 | 154.4015 | 136.5182 | -0.0001619816 | 0.08929112 | 0 | 0 | 0
13493 | 534765 | 2012-03-08 20:47 | 330.1634 | 7 | 39 | -0.6745167 | 3.988828 | 38.30839 | 37.47049 | 154.4015 | 136.5407 | -0.0001296043 | 0.08929112 | 0 | 0 | 0
13494 | 534795.1 | 2012-03-08 20:48 | 360.1783 | 7 | 39 | -0.6746967 | 3.982348 | 38.30839 | 37.47612 | 154.4015 | 136.5631 | -0.0001619816 | 0.08929112 | 0 | 0 | 0
13495 | 534825.1 | 2012-03-08 20:48 | 390.1934 | 7 | 39 | -0.6745167 | 3.976031 | 38.30839 | 37.48174 | 154.4015 | 136.5855 | -0.0001619816 | 0.08929112 | 0 | 0 | 0
13496 | 534855.1 | 2012-03-08 20:49 | 420.2086 | 7 | 39 | -0.6746967 | 3.969713 | 38.30839 | 37.48737 | 154.4015 | 136.6078 | -0.0001296043 | 0.08929112 | 0 | 0 | 0
13497 | 534885.1 | 2012-03-08 20:49 | 450.2235 | 7 | 39 | -0.6746967 | 3.963557 | 38.30839 | 37.49299 | 154.4015 | 136.6302 | -0.0001944065 | 0.08929112 | 0 | 0 | 0
13498 | 534915.1 | 2012-03-08 20:50 | 480.2391 | 7 | 39 | -0.6745167 | 3.957402 | 38.30839 | 37.49862 | 154.4015 | 136.6524 | -0.0001296043 | 0.08929112 | 0 | 0 | 0
13499 | 534945.1 | 2012-03-08 20:50 | 510.2537 | 7 | 39 | -0.6746967 | 3.951246 | 38.30839 | 37.50424 | 154.4015 | 136.6747 | -0.0001944065 | 0.08929112 | 0 | 0 | 0
13500 | 534975.2 | 2012-03-08 20:51 | 540.2689 | 7 | 39 | -0.6745167 | 3.945414 | 38.30839 | 37.50987 | 154.4015 | 136.6969 | -0.0001296043 | 0.08929112 | 0 | 0 | 0
13501 | 535005.2 | 2012-03-08 20:51 | 570.2839 | 7 | 39 | -0.6745167 | 3.939096 | 38.30839 | 37.51549 | 154.4015 | 136.7191 | -0.0001944065 | 0.08929112 | 0 | 0 | 0
13502 | 535035.2 | 2012-03-08 20:52 | 600.3018 | 7 | 39 | -0.6743368 | 3.933589 | 38.30839 | 37.52112 | 154.4015 | 136.7412 | -0.0001296043 | 0.08929112 | 0 | 0 | 0
13503 | 535065.2 | 2012-03-08 20:52 | 630.3141 | 7 | 39 | -0.6746967 | 3.927271 | 38.30839 | 37.52674 | 154.4015 | 136.7633 | -0.0001944065 | 0.08929112 | 0 | 0 | 0
13504 | 535095.2 | 2012-03-08 20:53 | 660.3291 | 7 | 39 | -0.6746967 | 3.921602 | 38.30839 | 37.53236 | 154.4015 | 136.7854 | -0.0001619816 | 0.08929112 | 0 | 0 | 0
13505 | 535125.2 | 2012-03-08 20:53 | 690.3442 | 7 | 39 | -0.6746967 | 3.91577 | 38.30839 | 37.53799 | 154.4015 | 136.8074 | -0.0001295567 | 0.08929112 | 0 | 0 | 0
13506 | 535155.2 | 2012-03-08 20:54 | 720.3594 | 7 | 39 | -0.6745167 | 3.909776 | 38.30839 | 37.54361 | 154.4015 | 136.8294 | -0.0001944065 | 0.08929112 | 0 | 0 | 0
13507 | 535185.3 | 2012-03-08 20:54 | 750.3744 | 7 | 39 | -0.6746967 | 3.904106 | 38.30839 | 37.54924 | 154.4015 | 136.8514 | -0.0001619816 | 0.08929112 | 0 | 0 | 0
13508 | 535215.3 | 2012-03-08 20:55 | 780.3896 | 7 | 39 | -0.6748766 | 3.898437 | 38.30839 | 37.55486 | 154.4015 | 136.8733 | -0.0001296043 | 0.08929112 | 0 | 0 | 0
13509 | 535245.3 | 2012-03-08 20:55 | 810.4045 | 7 | 39 | -0.6746967 | 3.892929 | 38.30839 | 37.56049 | 154.4015 | 136.8953 | -0.0001296043 | 0.08929112 | 0 | 0 | 0
13510 | 535275.3 | 2012-03-08 20:56 | 840.4196 | 7 | 39 | -0.6748766 | 3.887097 | 38.30839 | 37.56611 | 154.4015 | 136.9171 | -0.0001944065 | 0.08929112 | 0 | 0 | 0
13511 | 535305.3 | 2012-03-08 20:56 | 870.4347 | 7 | 39 | -0.6746967 | 3.881913 | 38.30839 | 37.57174 | 154.4015 | 136.939 | -0.0001296043 | 0.08929112 | 0 | 0 | 0
13512 | 535335.3 | 2012-03-08 20:57 | 900.4499 | 7 | 39 | -0.6745167 | 3.876244 | 38.30839 | 37.57736 | 154.4015 | 136.9608 | -9.717941e-05 | 0.08929112 | 0 | 0 | 0
13513 | 535365.4 | 2012-03-08 20:57 | 930.465 | 7 | 39 | -0.6746967 | 3.870898 | 38.30839 | 37.58299 | 154.4015 | 136.9826 | -0.0001296043 | 0.08929112 | 0 | 0 | 0
13514 | 535395.4 | 2012-03-08 20:58 | 960.48 | 7 | 39 | -0.6746967 | 3.86539 | 38.30839 | 37.58861 | 154.4015 | 137.0044 | -0.0001619816 | 0.08929112 | 0 | 0 | 0
13515 | 535425.4 | 2012-03-08 20:58 | 990.495 | 7 | 39 | -0.6746967 | 3.860207 | 38.30839 | 37.59424 | 154.4015 | 137.0261 | -0.0001296043 | 0.08929112 | 0 | 0 | 0
13516 | 535455.4 | 2012-03-08 20:59 | 1020.51 | 7 | 39 | -0.6746967 | 3.855023 | 38.30839 | 37.59986 | 154.4015 | 137.0478 | -0.0001296043 | 0.08929112 | 0 | 0 | 0
13517 | 535485.4 | 2012-03-08 20:59 | 1050.525 | 7 | 39 | -0.6746967 | 3.849677 | 38.30839 | 37.60549 | 154.4015 | 137.0695 | -0.0001619816 | 0.08929112 | 0 | 0 | 0
13518 | 535515.4 | 2012-03-08 21:00 | 1080.54 | 7 | 39 | -0.6746967 | 3.844817 | 38.30839 | 37.61111 | 154.4015 | 137.0911 | -0.0001296043 | 0.08929112 | 0 | 0 | 0
13519 | 535545.4 | 2012-03-08 21:00 | 1110.555 | 7 | 39 | -0.6746967 | 3.839634 | 38.30839 | 37.61674 | 154.4015 | 137.1127 | -0.0001296043 | 0.08929112 | 0 | 0 | 0
13520 | 535575.5 | 2012-03-08 21:01 | 1140.571 | 7 | 39 | -0.6745167 | 3.834936 | 38.30839 | 37.62236 | 154.4015 | 137.1343 | -6.480217e-05 | 0.08929112 | 0 | 0 | 0
13521 | 535605.5 | 2012-03-08 21:01 | 1170.586 | 7 | 39 | -0.6746967 | 3.829914 | 38.30839 | 37.62799 | 154.4015 | 137.1558 | -9.722709e-05 | 0.08929112 | 0 | 0 | 0
13522 | 535635.5 | 2012-03-08 21:02 | 1200.604 | 7 | 39 | -0.6746967 | 3.825054 | 38.30839 | 37.63361 | 154.4015 | 137.1774 | -0.0001619816 | 0.08929112 | 0 | 0 | 0
13523 | 535665.5 | 2012-03-08 21:02 | 1230.616 | 7 | 39 | -0.6746967 | 3.820519 | 38.30839 | 37.63924 | 154.4015 | 137.1989 | -9.717941e-05 | 0.08929112 | 0 | 0 | 0
13524 | 535695.5 | 2012-03-08 21:03 | 1260.631 | 7 | 39 | -0.6745167 | 3.815983 | 38.30839 | 37.64486 | 154.4015 | 137.2204 | -0.0001296043 | 0.08929112 | 0 | 0 | 0
13525 | 535725.5 | 2012-03-08 21:03 | 1290.646 | 7 | 39 | -0.6745167 | 3.811447 | 38.30839 | 37.65049 | 154.4015 | 137.2418 | -9.717941e-05 | 0.08929112 | 0 | 0 | 0
13526 | 535755.5 | 2012-03-08 21:04 | 1320.661 | 7 | 39 | -0.6746967 | 3.806911 | 38.30839 | 37.65611 | 154.4015 | 137.2632 | -0.0001295567 | 0.08929112 | 0 | 0 | 0
13527 | 535785.6 | 2012-03-08 21:04 | 1350.676 | 7 | 39 | -0.6746967 | 3.802376 | 38.30839 | 37.66174 | 154.4015 | 137.2846 | -0.0001296043 | 0.08929112 | 0 | 0 | 0
13528 | 535815.6 | 2012-03-08 21:05 | 1380.691 | 7 | 39 | -0.6746967 | 3.798164 | 38.30839 | 37.66736 | 154.4015 | 137.306 | -9.717941e-05 | 0.08929112 | 0 | 0 | 0
13529 | 535845.6 | 2012-03-08 21:05 | 1410.706 | 7 | 39 | -0.6746967 | 3.79379 | 38.30839 | 37.67299 | 154.4015 | 137.3274 | -0.0001619816 | 0.08929112 | 0 | 0 | 0
13530 | 535875.6 | 2012-03-08 21:06 | 1440.725 | 7 | 39 | -0.6745167 | 3.78974 | 38.30839 | 37.67861 | 154.4015 | 137.3487 | -0.0001295567 | 0.08929112 | 0 | 0 | 0
13531 | 535905.6 | 2012-03-08 21:06 | 1470.736 | 7 | 39 | -0.6746967 | 3.785691 | 38.30839 | 37.68424 | 154.4015 | 137.37 | -9.717941e-05 | 0.08929112 | 0 | 0 | 0
13532 | 535935.6 | 2012-03-08 21:07 | 1500.752 | 7 | 39 | -0.6743368 | 3.781641 | 38.30839 | 37.68986 | 154.4015 | 137.3913 | -9.717941e-05 | 0.08929112 | 0 | 0 | 0
13533 | 535965.7 | 2012-03-08 21:07 | 1530.767 | 7 | 39 | -0.6746967 | 3.777591 | 38.30839 | 37.69549 | 154.4015 | 137.4125 | -9.717941e-05 | 0.08929112 | 0 | 0 | 0
13534 | 535995.7 | 2012-03-08 21:08 | 1560.782 | 7 | 39 | -0.6746967 | 3.773541 | 38.30839 | 37.70111 | 154.4015 | 137.4338 | -6.480217e-05 | 0.08929112 | 0 | 0 | 0
13535 | 536025.7 | 2012-03-08 21:08 | 1590.797 | 7 | 39 | -0.6746967 | 3.769653 | 38.30839 | 37.70674 | 154.4015 | 137.455 | -0.0001296043 | 0.08929112 | 0 | 0 | 0
13536 | 536055.7 | 2012-03-08 21:09 | 1620.812 | 7 | 39 | -0.6745167 | 3.765928 | 38.30839 | 37.71236 | 154.4015 | 137.4762 | -6.480217e-05 | 0.08929112 | 0 | 0 | 0
13537 | 536085.7 | 2012-03-08 21:09 | 1650.827 | 7 | 39 | -0.6746967 | 3.76204 | 38.30839 | 37.71799 | 154.4015 | 137.4974 | -0.0001296043 | 0.08929112 | 0 | 0 | 0
13538 | 536115.7 | 2012-03-08 21:10 | 1680.842 | 7 | 39 | -0.6746967 | 3.758314 | 38.30839 | 37.72361 | 154.4015 | 137.5185 | -6.480217e-05 | 0.08929112 | 0 | 0 | 0
13539 | 536145.7 | 2012-03-08 21:10 | 1710.857 | 7 | 39 | -0.6746967 | 3.754426 | 38.30839 | 37.72924 | 154.4015 | 137.5396 | -0.0001296043 | 0.08929112 | 0 | 0 | 0
13540 | 536175.8 | 2012-03-08 21:11 | 1740.872 | 7 | 39 | -0.6745167 | 3.750862 | 38.30839 | 37.73486 | 154.4015 | 137.5607 | -9.717941e-05 | 0.08929112 | 0 | 0 | 0
13541 | 536205.8 | 2012-03-08 21:11 | 1770.887 | 7 | 39 | -0.6746967 | 3.747136 | 38.30839 | 37.74049 | 154.4015 | 137.5818 | -6.480217e-05 | 0.08929112 | 0 | 0 | 0
13542 | 536235.8 | 2012-03-08 21:12 | 1800.905 | 7 | 39 | -0.6746967 | 3.743411 | 38.30839 | 37.74611 | 154.4015 | 137.6029 | -0.0001296043 | 0.08929112 | 0 | 0 | 0
13543 | 536265.8 | 2012-03-08 21:12 | 1830.917 | 7 | 39 | -0.6746967 | 3.740009 | 38.30839 | 37.75174 | 154.4015 | 137.6239 | -9.717941e-05 | 0.08929112 | 0 | 0 | 0
13544 | 536295.8 | 2012-03-08 21:13 | 1860.933 | 7 | 39 | -0.6745167 | 3.736607 | 38.30839 | 37.75736 | 154.4015 | 137.645 | -3.237724e-05 | 0.08929112 | 0 | 0 | 0
13545 | 536325.8 | 2012-03-08 21:13 | 1890.948 | 7 | 39 | -0.6745167 | 3.732881 | 38.30839 | 37.76299 | 154.4015 | 137.666 | -0.0001619816 | 0.08929112 | 0 | 0 | 0
13546 | 536355.8 | 2012-03-08 21:14 | 1920.963 | 7 | 39 | -0.6746967 | 3.729479 | 38.30839 | 37.76861 | 154.4015 | 137.687 | -0.0001296043 | 0.08929112 | 0 | 0 | 0
13547 | 536385.9 | 2012-03-08 21:14 | 1950.978 | 7 | 39 | -0.6743368 | 3.726402 | 38.30839 | 37.77424 | 154.4015 | 137.7079 | -6.480217e-05 | 0.08929112 | 0 | 0 | 0
13548 | 536415.9 | 2012-03-08 21:15 | 1980.993 | 7 | 39 | -0.6745167 | 3.722838 | 38.30839 | 37.77986 | 154.4015 | 137.7289 | -9.717941e-05 | 0.08929112 | 0 | 0 | 0
13549 | 536445.9 | 2012-03-08 21:15 | 2011.008 | 7 | 39 | -0.6745167 | 3.719598 | 38.30839 | 37.78549 | 154.4015 | 137.7498 | -9.722709e-05 | 0.08929112 | 0 | 0 | 0
13550 | 536475.9 | 2012-03-08 21:16 | 2041.023 | 7 | 39 | -0.6746967 | 3.716196 | 38.30839 | 37.79111 | 154.4015 | 137.7707 | -9.717941e-05 | 0.08929112 | 0 | 0 | 0
13551 | 536505.9 | 2012-03-08 21:16 | 2071.038 | 7 | 39 | -0.6746967 | 3.713118 | 38.30839 | 37.79674 | 154.4015 | 137.7916 | -6.480217e-05 | 0.08929112 | 0 | 0 | 0
13552 | 536535.9 | 2012-03-08 21:17 | 2101.053 | 7 | 39 | -0.6745167 | 3.709878 | 38.30839 | 37.80236 | 154.4015 | 137.8125 | -6.480217e-05 | 0.08929112 | 0 | 0 | 0
13553 | 536566 | 2012-03-08 21:17 | 2131.068 | 7 | 39 | -0.6746967 | 3.7068 | 38.30839 | 37.80799 | 154.4015 | 137.8334 | -3.242493e-05 | 0.08929112 | 0 | 0 | 0
13554 | 536596 | 2012-03-08 21:18 | 2161.083 | 7 | 39 | -0.6745167 | 3.703561 | 38.30839 | 37.81361 | 154.4015 | 137.8542 | -0.0001295567 | 0.08929112 | 0 | 0 | 0
13555 | 536626 | 2012-03-08 21:18 | 2191.098 | 7 | 39 | -0.6746967 | 3.700483 | 38.30839 | 37.81924 | 154.4015 | 137.875 | -6.480217e-05 | 0.08929112 | 0 | 0 | 0
13556 | 536656 | 2012-03-08 21:19 | 2221.114 | 7 | 39 | -0.6746967 | 3.697405 | 38.30839 | 37.82486 | 154.4015 | 137.8958 | -9.717941e-05 | 0.08929112 | 0 | 0 | 0
13557 | 536686 | 2012-03-08 21:19 | 2251.129 | 7 | 39 | -0.6746967 | 3.694489 | 38.30839 | 37.83049 | 154.4015 | 137.9166 | -6.480217e-05 | 0.08929112 | 0 | 0 | 0
13558 | 536716 | 2012-03-08 21:20 | 2281.144 | 7 | 39 | -0.6746967 | 3.691411 | 38.30839 | 37.83611 | 154.4015 | 137.9374 | -6.480217e-05 | 0.08929112 | 0 | 0 | 0
13559 | 536746 | 2012-03-08 21:20 | 2311.159 | 7 | 39 | -0.6746967 | 3.688658 | 38.30839 | 37.84174 | 154.4015 | 137.9582 | -6.480217e-05 | 0.08929112 | 0 | 0 | 0
13560 | 536776.1 | 2012-03-08 21:21 | 2341.174 | 7 | 39 | -0.6745167 | 3.68558 | 38.30839 | 37.84736 | 154.4015 | 137.9789 | -9.722709e-05 | 0.08929112 | 0 | 0 | 0
13561 | 536806.1 | 2012-03-08 21:21 | 2371.189 | 7 | 39 | -0.6746967 | 3.682826 | 38.30839 | 37.85299 | 154.4015 | 137.9996 | -6.480217e-05 | 0.08929112 | 0 | 0 | 0
13562 | 536836.1 | 2012-03-08 21:22 | 2401.207 | 7 | 39 | -0.6746967 | 3.680072 | 38.30839 | 37.85861 | 154.4015 | 138.0203 | -6.480217e-05 | 0.08929112 | 0 | 0 | 0
13563 | 536866.1 | 2012-03-08 21:22 | 2431.219 | 7 | 39 | -0.6745167 | 3.677318 | 38.30839 | 37.86424 | 154.4015 | 138.041 | -6.480217e-05 | 0.08929112 | 0 | 0 | 0
13564 | 536896.1 | 2012-03-08 21:23 | 2461.234 | 7 | 39 | -0.6745167 | 3.674564 | 38.30839 | 37.86986 | 154.4015 | 138.0617 | -6.480217e-05 | 0.08929112 | 0 | 0 | 0
13565 | 536926.1 | 2012-03-08 21:23 | 2491.249 | 7 | 39 | -0.6746967 | 3.671972 | 38.30839 | 37.87549 | 154.4015 | 138.0824 | -9.722709e-05 | 0.08929112 | 0 | 0 | 0
13566 | 536956.1 | 2012-03-08 21:24 | 2521.264 | 7 | 39 | -0.6745167 | 3.66938 | 38.30839 | 37.88111 | 154.4015 | 138.103 | -6.480217e-05 | 0.08929112 | 0 | 0 | 0
13567 | 536986.2 | 2012-03-08 21:24 | 2551.279 | 7 | 39 | -0.6748766 | 3.666627 | 38.30839 | 37.88674 | 154.4015 | 138.1236 | -0.0001296043 | 0.08929112 | 0 | 0 | 0
13568 | 537016.2 | 2012-03-08 21:25 | 2581.294 | 7 | 39 | -0.6746967 | 3.664197 | 38.30839 | 37.89236 | 154.4015 | 138.1443 | -9.717941e-05 | 0.08929112 | 0 | 0 | 0
13569 | 537046.2 | 2012-03-08 21:25 | 2611.309 | 7 | 39 | -0.6748766 | 3.661605 | 38.30839 | 37.89799 | 154.4015 | 138.1649 | -9.717941e-05 | 0.08929112 | 0 | 0 | 0
13570 | 537076.2 | 2012-03-08 21:26 | 2641.325 | 7 | 39 | -0.6745167 | 3.659337 | 38.30839 | 37.90361 | 154.4015 | 138.1855 | -6.480217e-05 | 0.08929112 | 0 | 0 | 0
13571 | 537106.2 | 2012-03-08 21:26 | 2671.34 | 7 | 39 | -0.6746967 | 3.656907 | 38.30839 | 37.90924 | 154.4015 | 138.206 | -6.480217e-05 | 0.08929112 | 0 | 0 | 0
13572 | 537136.2 | 2012-03-08 21:27 | 2701.355 | 7 | 39 | -0.6746967 | 3.654639 | 38.30839 | 37.91486 | 154.4015 | 138.2266 | -6.480217e-05 | 0.08929112 | 0 | 0 | 0
13573 | 537166.3 | 2012-03-08 21:27 | 2731.37 | 7 | 39 | -0.6745167 | 3.652371 | 38.30839 | 37.92049 | 154.4015 | 138.2471 | -3.237724e-05 | 0.08929112 | 0 | 0 | 0
13574 | 537196.3 | 2012-03-08 21:28 | 2761.385 | 7 | 39 | -0.6745167 | 3.650104 | 38.30839 | 37.92611 | 154.4015 | 138.2677 | -6.480217e-05 | 0.08929112 | 0 | 0 | 0
13575 | 537226.3 | 2012-03-08 21:28 | 2791.4 | 7 | 39 | -0.6746967 | 3.647674 | 38.30839 | 37.93174 | 154.4015 | 138.2882 | -9.717941e-05 | 0.08929112 | 0 | 0 | 0
13576 | 537256.3 | 2012-03-08 21:29 | 2821.415 | 7 | 39 | -0.6745167 | 3.64573 | 38.30839 | 37.93736 | 154.4015 | 138.3087 | -6.480217e-05 | 0.08929112 | 0 | 0 | 0
13577 | 537286.3 | 2012-03-08 21:29 | 2851.43 | 7 | 39 | -0.6746967 | 3.643462 | 38.30839 | 37.94299 | 154.4015 | 138.3292 | -6.475449e-05 | 0.08929112 | 0 | 0 | 0
13578 | 537316.3 | 2012-03-08 21:30 | 2881.445 | 7 | 39 | -0.6745167 | 3.641518 | 38.30839 | 37.94861 | 154.4015 | 138.3497 | -6.480217e-05 | 0.08929112 | 0 | 0 | 0
13579 | 537346.3 | 2012-03-08 21:30 | 2911.46 | 7 | 39 | -0.6748766 | 3.63925 | 38.30839 | 37.95424 | 154.4015 | 138.3702 | -6.480217e-05 | 0.08929112 | 0 | 0 | 0
13580 | 537376.4 | 2012-03-08 21:31 | 2941.476 | 7 | 39 | -0.6746967 | 3.637306 | 38.30839 | 37.95986 | 154.4015 | 138.3907 | -6.480217e-05 | 0.08929112 | 0 | 0 | 0
13581 | 537406.4 | 2012-03-08 21:31 | 2971.49 | 7 | 39 | -0.6748766 | 3.635362 | 38.30839 | 37.96549 | 154.4015 | 138.4111 | -3.242493e-05 | 0.08929112 | 0 | 0 | 0
13582 | 537436.4 | 2012-03-08 21:32 | 3001.508 | 7 | 39 | -0.6746967 | 3.633256 | 38.30839 | 37.97111 | 154.4015 | 138.4316 | -6.480217e-05 | 0.08929112 | 0 | 0 | 0
13583 | 537466.4 | 2012-03-08 21:32 | 3031.521 | 7 | 39 | -0.6746967 | 3.631474 | 38.30839 | 37.97674 | 154.4015 | 138.452 | -6.480217e-05 | 0.08929112 | 0 | 0 | 0
13584 | 537496.4 | 2012-03-08 21:33 | 3061.536 | 7 | 39 | -0.6745167 | 3.629531 | 38.30839 | 37.98236 | 154.4015 | 138.4724 | -3.237724e-05 | 0.08929112 | 0 | 0 | 0
13585 | 537526.4 | 2012-03-08 21:33 | 3091.551 | 7 | 39 | -0.6745167 | 3.627749 | 38.30839 | 37.98799 | 154.4015 | 138.4928 | -3.237724e-05 | 0.08929112 | 0 | 0 | 0
13586 | 537556.5 | 2012-03-08 21:34 | 3121.566 | 7 | 39 | -0.6745167 | 3.625643 | 38.30839 | 37.99361 | 154.4015 | 138.5132 | -9.717941e-05 | 0.08929112 | 0 | 0 | 0
13587 | 537586.5 | 2012-03-08 21:34 | 3151.581 | 7 | 39 | -0.6746967 | 3.623861 | 38.30839 | 37.99924 | 154.4015 | 138.5336 | -3.242493e-05 | 0.08929112 | 0 | 0 | 0
13588 | 537616.5 | 2012-03-08 21:35 | 3181.596 | 7 | 39 | -0.6745167 | 3.622079 | 38.30839 | 38.00486 | 154.4015 | 138.554 | -3.242493e-05 | 0.08929112 | 0 | 0 | 0
13589 | 537646.5 | 2012-03-08 21:35 | 3211.611 | 7 | 39 | -0.6745167 | 3.620135 | 38.30839 | 38.01049 | 154.4015 | 138.5743 | -3.237724e-05 | 0.08929112 | 0 | 0 | 0
13590 | 537676.5 | 2012-03-08 21:36 | 3241.626 | 7 | 39 | -0.6745167 | 3.618029 | 38.30839 | 38.01611 | 154.4015 | 138.5947 | -6.480217e-05 | 0.08929112 | 0 | 0 | 0
13591 | 537706.5 | 2012-03-08 21:36 | 3271.641 | 7 | 39 | -0.6745167 | 3.616085 | 38.30839 | 38.02174 | 154.4015 | 138.6151 | -3.237724e-05 | 0.08929112 | 0 | 0 | 0
13592 | 537736.5 | 2012-03-08 21:37 | 3301.656 | 7 | 39 | -0.6746967 | 3.613979 | 38.30839 | 38.02736 | 154.4015 | 138.6354 | -3.242493e-05 | 0.08929112 | 0 | 0 | 0
13593 | 537766.6 | 2012-03-08 21:37 | 3331.671 | 7 | 39 | -0.6746967 | 3.612036 | 38.30839 | 38.03299 | 154.4015 | 138.6557 | -6.480217e-05 | 0.08929112 | 0 | 0 | 0
13594 | 537796.6 | 2012-03-08 21:38 | 3361.69 | 7 | 39 | -0.6745167 | 3.60993 | 38.30839 | 38.03861 | 154.4015 | 138.676 | -6.480217e-05 | 0.08929112 | 0 | 0 | 0
13595 | 537826.6 | 2012-03-08 21:38 | 3391.702 | 7 | 39 | -0.6745167 | 3.607824 | 38.30839 | 38.04424 | 154.4015 | 138.6963 | -6.480217e-05 | 0.08929112 | 0 | 0 | 0
13596 | 537856.6 | 2012-03-08 21:39 | 3421.717 | 7 | 39 | -0.6746967 | 3.605718 | 38.30839 | 38.04986 | 154.4015 | 138.7166 | -3.237724e-05 | 0.08929112 | 0 | 0 | 0
13597 | 537886.6 | 2012-03-08 21:39 | 3451.732 | 7 | 39 | -0.6745167 | 3.60345 | 38.30839 | 38.05549 | 154.4015 | 138.7369 | -9.722709e-05 | 0.08929112 | 0 | 0 | 0
13598 | 537916.6 | 2012-03-08 21:40 | 3481.747 | 7 | 39 | -0.6746967 | 3.601182 | 38.30839 | 38.06111 | 154.4015 | 138.7571 | -3.242493e-05 | 0.08929112 | 0 | 0 | 0
13599 | 537946.6 | 2012-03-08 21:40 | 3511.762 | 7 | 39 | -0.6746967 | 3.598752 | 38.30839 | 38.06674 | 154.4015 | 138.7774 | -3.237724e-05 | 0.08929112 | 0 | 0 | 0
13600 | 537976.7 | 2012-03-08 21:41 | 3541.777 | 7 | 39 | -0.6746967 | 3.596322 | 38.30839 | 38.07236 | 154.4015 | 138.7976 | -6.480217e-05 | 0.08929112 | 0 | 0 | 0
13601 | 538006.7 | 2012-03-08 21:41 | 3571.792 | 7 | 39 | -0.6746967 | 3.59373 | 38.30839 | 38.07799 | 154.4015 | 138.8179 | -6.480217e-05 | 0.08929112 | 0 | 0 | 0
13602 | 538036.7 | 2012-03-08 21:42 | 3601.81 | 7 | 39 | -0.6746967 | 3.590976 | 38.30839 | 38.08361 | 154.4015 | 138.8381 | -9.722709e-05 | 0.08929112 | 0 | 0 | 0
13603 | 538066.7 | 2012-03-08 21:42 | 3631.822 | 7 | 39 | -0.6746967 | 3.588223 | 38.30839 | 38.08924 | 154.4015 | 138.8583 | -9.717941e-05 | 0.08929112 | 0 | 0 | 0
13604 | 538096.7 | 2012-03-08 21:43 | 3661.838 | 7 | 39 | -0.6745167 | 3.585469 | 38.30839 | 38.09486 | 154.4015 | 138.8784 | -3.242493e-05 | 0.08929112 | 0 | 0 | 0
13605 | 538126.7 | 2012-03-08 21:43 | 3691.852 | 7 | 39 | -0.6745167 | 3.582553 | 38.30839 | 38.10049 | 154.4015 | 138.8986 | -6.480217e-05 | 0.08929112 | 0 | 0 | 0
13606 | 538156.8 | 2012-03-08 21:44 | 3721.868 | 7 | 39 | -0.6745167 | 3.579637 | 38.30839 | 38.10611 | 154.4015 | 138.9187 | -3.242493e-05 | 0.08929112 | 0 | 0 | 0
13607 | 538186.8 | 2012-03-08 21:44 | 3751.883 | 7 | 39 | -0.6745167 | 3.576073 | 38.30839 | 38.11174 | 154.4015 | 138.9389 | -9.717941e-05 | 0.08929112 | 0 | 0 | 0
13608 | 538216.8 | 2012-03-08 21:45 | 3781.898 | 7 | 39 | -0.6746967 | 3.572995 | 38.30839 | 38.11736 | 154.4015 | 138.959 | -3.242493e-05 | 0.08929112 | 0 | 0 | 0
13609 | 538246.8 | 2012-03-08 21:45 | 3811.913 | 7 | 39 | -0.6746967 | 3.569432 | 38.30839 | 38.12299 | 154.4015 | 138.9791 | -9.717941e-05 | 0.08929112 | 0 | 0 | 0
13610 | 538276.8 | 2012-03-08 21:46 | 3841.928 | 7 | 39 | -0.6748766 | 3.565706 | 38.30839 | 38.12861 | 154.4015 | 138.9991 | -3.242493e-05 | 0.08929112 | 0 | 0 | 0
13611 | 538306.8 | 2012-03-08 21:46 | 3871.943 | 7 | 39 | -0.6746967 | 3.561818 | 38.30839 | 38.13424 | 154.4015 | 139.0192 | -0.0001296043 | 0.08929112 | 0 | 0 | 0
13612 | 538336.8 | 2012-03-08 21:47 | 3901.958 | 7 | 39 | -0.6746967 | 3.55793 | 38.30839 | 38.13986 | 154.4015 | 139.0392 | -9.722709e-05 | 0.08929112 | 0 | 0 | 0
13613 | 538366.9 | 2012-03-08 21:47 | 3931.973 | 7 | 39 | -0.6748766 | 3.553556 | 38.30839 | 38.14549 | 154.4015 | 139.0592 | -0.0001296043 | 0.08929112 | 0 | 0 | 0
13614 | 538396.9 | 2012-03-08 21:48 | 3961.988 | 7 | 39 | -0.6746967 | 3.549183 | 38.30839 | 38.15112 | 154.4015 | 139.0792 | -9.722709e-05 | 0.08929112 | 0 | 0 | 0
13615 | 538426.9 | 2012-03-08 21:48 | 3992.003 | 7 | 39 | -0.6748766 | 3.544323 | 38.30839 | 38.15674 | 154.4015 | 139.0991 | -0.0001619816 | 0.08929112 | 0 | 0 | 0
13616 | 538456.9 | 2012-03-08 21:49 | 4022.018 | 7 | 39 | -0.6748766 | 3.539139 | 38.30839 | 38.16237 | 154.4015 | 139.1191 | -0.0001296043 | 0.08929112 | 0 | 0 | 0
13617 | 538486.9 | 2012-03-08 21:49 | 4052.034 | 7 | 39 | -0.6746967 | 3.533793 | 38.30839 | 38.16799 | 154.4015 | 139.139 | -0.0001296043 | 0.08929112 | 0 | 0 | 0
13618 | 538516.9 | 2012-03-08 21:50 | 4082.049 | 7 | 39 | -0.6746967 | 3.528124 | 38.30839 | 38.17362 | 154.4015 | 139.1588 | -0.0001619816 | 0.08929112 | 0 | 0 | 0
13619 | 538546.9 | 2012-03-08 21:50 | 4112.064 | 7 | 39 | -0.6746967 | 3.521806 | 38.30839 | 38.17924 | 154.4015 | 139.1786 | -0.0001619816 | 0.08929112 | 0 | 0 | 0
13620 | 538577 | 2012-03-08 21:51 | 4142.079 | 7 | 39 | -0.6748766 | 3.515002 | 38.30839 | 38.18487 | 154.4015 | 139.1984 | -0.0001944065 | 0.08929112 | 0 | 0 | 0
13621 | 538607 | 2012-03-08 21:51 | 4172.094 | 7 | 39 | -0.6746967 | 3.507713 | 38.30839 | 38.19049 | 154.4015 | 139.2182 | -0.0001944065 | 0.08929112 | 0 | 0 | 0
13622 | 538637 | 2012-03-08 21:52 | 4202.112 | 7 | 39 | -0.6746967 | 3.499937 | 38.30839 | 38.19612 | 154.4015 | 139.2379 | -0.0001944065 | 0.08929112 | 0 | 0 | 0
13623 | 538667 | 2012-03-08 21:52 | 4232.124 | 7 | 39 | -0.6745167 | 3.491352 | 38.30839 | 38.20174 | 154.4015 | 139.2576 | -0.0002267838 | 0.08929112 | 0 | 0 | 0
13624 | 538697 | 2012-03-08 21:53 | 4262.139 | 7 | 39 | -0.6746967 | 3.481956 | 38.30839 | 38.20737 | 154.4015 | 139.2772 | -0.0002267838 | 0.08929112 | 0 | 0 | 0
13625 | 538727 | 2012-03-08 21:53 | 4292.154 | 7 | 39 | -0.6746967 | 3.471589 | 38.30839 | 38.21299 | 154.4015 | 139.2967 | -0.0002915859 | 0.08929112 | 0 | 0 | 0
13626 | 538757.1 | 2012-03-08 21:54 | 4322.17 | 7 | 39 | -0.6746967 | 3.460573 | 38.30839 | 38.21862 | 154.4015 | 139.3162 | -0.0002915859 | 0.08929112 | 0 | 0 | 0
13627 | 538787.1 | 2012-03-08 21:54 | 4352.184 | 7 | 39 | -0.6746967 | 3.448424 | 38.30839 | 38.22424 | 154.4015 | 139.3357 | -0.0003563881 | 0.08929112 | 0 | 0 | 0
13628 | 538817.1 | 2012-03-08 21:55 | 4382.2 | 7 | 39 | -0.6745167 | 3.435141 | 38.30839 | 38.22987 | 154.4015 | 139.355 | -0.0003563881 | 0.08929112 | 0 | 0 | 0
13629 | 538847.1 | 2012-03-08 21:55 | 4412.215 | 7 | 39 | -0.6746967 | 3.420561 | 38.30839 | 38.23549 | 154.4015 | 139.3743 | -0.000388813 | 0.08929112 | 0 | 0 | 0
13630 | 538877.1 | 2012-03-08 21:56 | 4442.23 | 7 | 39 | -0.6748766 | 3.404524 | 38.30839 | 38.24112 | 154.4015 | 139.3935 | -0.0004535675 | 0.08929112 | 0 | 0 | 0
13631 | 538907.1 | 2012-03-08 21:56 | 4472.245 | 7 | 39 | -0.6746967 | 3.387029 | 38.30839 | 38.24674 | 154.4015 | 139.4126 | -0.0005183697 | 0.08929112 | 0 | 0 | 0
13632 | 538937.1 | 2012-03-08 21:57 | 4502.26 | 7 | 39 | -0.6746967 | 3.367752 | 38.30839 | 38.25237 | 154.4015 | 139.4316 | -0.0005507946 | 0.08929112 | 0 | 0 | 0
13633 | 538967.2 | 2012-03-08 21:57 | 4532.275 | 7 | 39 | -0.6745167 | 3.346531 | 38.30839 | 38.25799 | 154.4015 | 139.4505 | -0.0005831718 | 0.08929112 | 0 | 0 | 0
13634 | 538997.2 | 2012-03-08 21:58 | 4562.29 | 7 | 39 | -0.6743368 | 3.323366 | 38.30839 | 38.26362 | 154.4015 | 139.4692 | -0.0005831718 | 0.08929112 | 0 | 0 | 0
13635 | 539027.2 | 2012-03-08 21:58 | 4592.305 | 7 | 39 | -0.6745167 | 3.29761 | 38.30839 | 38.26924 | 154.4015 | 139.4879 | -0.0007127762 | 0.08929112 | 0 | 0 | 0
13636 | 539057.2 | 2012-03-08 21:59 | 4622.32 | 7 | 39 | -0.6746967 | 3.269909 | 38.30839 | 38.27487 | 154.4015 | 139.5063 | -0.0007775783 | 0.08929112 | 0 | 0 | 0
13637 | 539087.2 | 2012-03-08 21:59 | 4652.335 | 7 | 39 | -0.6743368 | 3.240427 | 38.30839 | 38.28049 | 154.4015 | 139.5247 | -0.0007775307 | 0.08929112 | 0 | 0 | 0
13638 | 539117.2 | 2012-03-08 22:00 | 4682.35 | 7 | 39 | -0.6745167 | 3.209 | 38.30839 | 38.28612 | 154.4015 | 139.5428 | -0.0008747578 | 0.08929112 | 0 | 0 | 0
13639 | 539147.3 | 2012-03-08 22:00 | 4712.365 | 7 | 39 | -0.6746967 | 3.176278 | 38.30839 | 38.29174 | 154.4015 | 139.5608 | -0.0008747578 | 0.08929112 | 0 | 0 | 0
13640 | 539177.3 | 2012-03-08 22:01 | 4742.38 | 7 | 39 | -0.6746967 | 3.142422 | 38.30839 | 38.29737 | 154.4015 | 139.5785 | -0.0008747578 | 0.08929112 | 0 | 0 | 0
13641 | 539207.3 | 2012-03-08 22:01 | 4772.396 | 7 | 39 | -0.6748766 | 3.107756 | 38.30839 | 38.30299 | 154.4015 | 139.5961 | -0.0009395599 | 0.08929112 | 0 | 0 | 0
13642 | 539237.3 | 2012-03-08 22:02 | 4802.413 | 7 | 39 | -0.6746967 | 3.073251 | 38.30839 | 38.30862 | 154.4015 | 139.6135 | -0.000907135 | 0.08929112 | 0 | 0 | 0
13643 | 539267.3 | 2012-03-08 22:02 | 4832.426 | 7 | 39 | -0.6745167 | 3.038585 | 38.30839 | 38.31424 | 154.4015 | 139.6307 | -0.0009395599 | 0.08929112 | 0 | 0 | 0
13644 | 539297.3 | 2012-03-08 22:03 | 4862.441 | 7 | 39 | -0.6745167 | 3.003919 | 38.30839 | 38.31987 | 154.4015 | 139.6477 | -0.0009071827 | 0.08929112 | 0 | 0 | 0
13645 | 539327.3 | 2012-03-08 22:03 | 4892.456 | 7 | 39 | -0.6746967 | 2.969415 | 38.30839 | 38.32549 | 154.4015 | 139.6645 | -0.0008747578 | 0.08929112 | 0 | 0 | 0
13646 | 539357.4 | 2012-03-08 22:04 | 4922.471 | 7 | 39 | -0.6748766 | 2.935559 | 38.30839 | 38.33112 | 154.4015 | 139.6811 | -0.0009395599 | 0.08929112 | 0 | 0 | 0
13647 | 539387.4 | 2012-03-08 22:04 | 4952.486 | 7 | 39 | -0.6745167 | 2.902836 | 38.30839 | 38.33674 | 154.4015 | 139.6975 | -0.0008747578 | 0.08929112 | 0 | 0 | 0
13648 | 539417.4 | 2012-03-08 22:05 | 4982.501 | 7 | 39 | -0.6745167 | 2.870762 | 38.30839 | 38.34237 | 154.4015 | 139.7137 | -0.0008423805 | 0.08929112 | 0 | 0 | 0
13649 | 539447.4 | 2012-03-08 22:05 | 5012.516 | 7 | 39 | -0.6745167 | 2.839174 | 38.30839 | 38.34799 | 154.4015 | 139.7298 | -0.0008099556 | 0.08929112 | 0 | 0 | 0
13650 | 539477.4 | 2012-03-08 22:06 | 5042.531 | 7 | 39 | -0.6746967 | 2.808395 | 38.30839 | 38.35362 | 154.4015 | 139.7457 | -0.0008099556 | 0.08929112 | 0 | 0 | 0
13651 | 539507.4 | 2012-03-08 22:06 | 5072.546 | 7 | 39 | -0.6746967 | 2.778913 | 38.30839 | 38.35924 | 154.4015 | 139.7614 | -0.0007451534 | 0.08929112 | 0 | 0 | 0
13652 | 539537.4 | 2012-03-08 22:07 | 5102.562 | 7 | 39 | -0.6745167 | 2.749916 | 38.30839 | 38.36487 | 154.4015 | 139.7769 | -0.0007775783 | 0.08929112 | 0 | 0 | 0
13653 | 539567.5 | 2012-03-08 22:07 | 5132.576 | 7 | 39 | -0.6748766 | 2.722054 | 38.30839 | 38.37049 | 154.4015 | 139.7923 | -0.0007127762 | 0.08929112 | 0 | 0 | 0
13654 | 539591.7 | 2012-03-08 22:08 | 5156.842 | 7 | 39 | -0.6748766 | 2.699861 | 38.30839 | 38.37504 | 154.4015 | 139.8047 | -0.0007775307 | 0.08929112 | 0 | 0 | 0
13655 | 539591.9 | 2012-03-08 22:08 | 0.1890106 | 8 | 39 | -7.418601e-05 | 2.776645 | 38.30839 | 38.37504 | 154.4015 | 139.8047 | 0 | 0.06725292 | 0 | 0 | 0
13656 | 539596.7 | 2012-03-08 22:08 | 5.015618 | 8 | 39 | -0.002233554 | 3.143394 | 38.30839 | 38.37505 | 154.4015 | 139.8047 | 0.03071361 | 0.06725292 | 0 | 0 | 0
13657 | 539626.8 | 2012-03-08 22:08 | 30.01505 | 1 | 40 | 0 | 3.32693 | 38.30839 | 38.37505 | 154.4015 | 139.8047 | 0.002008724 | 0.06725292 | 0 | 0 | 0
13658 | 539656.8 | 2012-03-08 22:09 | 60.03015 | 1 | 40 | 0 | 3.378443 | 38.30839 | 38.37505 | 154.4015 | 139.8047 | 0.001069117 | 0.06725292 | 0 | 0 | 0
13659 | 539686.8 | 2012-03-08 22:09 | 90.03256 | 1 | 40 | 0 | 3.408412 | 38.30839 | 38.37505 | 154.4015 | 139.8047 | 0.0006803513 | 0.06725292 | 0 | 0 | 0
13660 | 539716.8 | 2012-03-08 22:10 | 120.0134 | 1 | 40 | 0 | 3.429471 | 38.30839 | 38.37505 | 154.4015 | 139.8047 | 0.0004859924 | 0.06725292 | 0 | 0 | 0
13661 | 539746.8 | 2012-03-08 22:10 | 30.01522 | 2 | 40 | 0.6749082 | 3.703885 | 38.31402 | 38.37505 | 154.4221 | 139.8047 | 0.001425505 | 0.06725292 | 0 | 0 | 0
13662 | 539776.8 | 2012-03-08 22:11 | 60.0302 | 2 | 40 | 0.6749082 | 3.739847 | 38.31964 | 38.37505 | 154.443 | 139.8047 | 0.0007452011 | 0.06725292 | 0 | 0 | 0
13663 | 539806.8 | 2012-03-08 22:11 | 90.04523 | 2 | 40 | 0.6747283 | 3.761554 | 38.32527 | 38.37505 | 154.4641 | 139.8047 | 0.0004535675 | 0.06725292 | 0 | 0 | 0
13664 | 539836.8 | 2012-03-08 22:12 | 120.0603 | 2 | 40 | 0.6749082 | 3.777105 | 38.3309 | 38.37505 | 154.4853 | 139.8047 | 0.0003887653 | 0.06725292 | 0 | 0 | 0
13665 | 539866.8 | 2012-03-08 22:12 | 150.0755 | 2 | 40 | 0.6749082 | 3.788444 | 38.33652 | 38.37505 | 154.5066 | 139.8047 | 0.0002915859 | 0.06725292 | 0 | 0 | 0
13666 | 539896.9 | 2012-03-08 22:13 | 180.0905 | 2 | 40 | 0.6747283 | 3.797192 | 38.34215 | 38.37505 | 154.528 | 139.8047 | 0.0002267838 | 0.06725292 | 0 | 0 | 0
13667 | 539926.9 | 2012-03-08 22:13 | 210.1058 | 2 | 40 | 0.6749082 | 3.804643 | 38.34778 | 38.37505 | 154.5494 | 139.8047 | 0.0001943588 | 0.06725292 | 0 | 0 | 0
13668 | 539956.9 | 2012-03-08 22:14 | 240.1207 | 2 | 40 | 0.6747283 | 3.811123 | 38.3534 | 38.37505 | 154.5708 | 139.8047 | 0.0001619816 | 0.06725292 | 0 | 0 | 0
13669 | 539986.9 | 2012-03-08 22:14 | 270.1357 | 2 | 40 | 0.6747283 | 3.817117 | 38.35903 | 38.37505 | 154.5922 | 139.8047 | 0.0001619816 | 0.06725292 | 0 | 0 | 0
13670 | 540016.9 | 2012-03-08 22:15 | 300.1509 | 2 | 40 | 0.6747283 | 3.822624 | 38.36465 | 38.37505 | 154.6137 | 139.8047 | 0.0001295567 | 0.06725292 | 0 | 0 | 0
13671 | 540046.9 | 2012-03-08 22:15 | 330.166 | 2 | 40 | 0.6749082 | 3.828132 | 38.37028 | 38.37505 | 154.6353 | 139.8047 | 0.0001295567 | 0.06725292 | 0 | 0 | 0
13672 | 540077 | 2012-03-08 22:16 | 360.1838 | 2 | 40 | 0.6747283 | 3.833316 | 38.37591 | 38.37505 | 154.6568 | 139.8047 | 0.0001296043 | 0.06725292 | 0 | 0 | 0
13673 | 540107 | 2012-03-08 22:16 | 390.1961 | 2 | 40 | 0.6747283 | 3.838176 | 38.38153 | 38.37505 | 154.6784 | 139.8047 | 0.0001296043 | 0.06725292 | 0 | 0 | 0
13674 | 540137 | 2012-03-08 22:17 | 420.2113 | 2 | 40 | 0.6749082 | 3.843035 | 38.38716 | 38.37505 | 154.7 | 139.8047 | 0.0001296043 | 0.06725292 | 0 | 0 | 0
13675 | 540167 | 2012-03-08 22:17 | 450.2264 | 2 | 40 | 0.6747283 | 3.847571 | 38.39279 | 38.37505 | 154.7216 | 139.8047 | 9.722709e-05 | 0.06725292 | 0 | 0 | 0
13676 | 540197 | 2012-03-08 22:18 | 480.2414 | 2 | 40 | 0.6747283 | 3.852107 | 38.39841 | 38.37505 | 154.7433 | 139.8047 | 9.717941e-05 | 0.06725292 | 0 | 0 | 0
13677 | 540227 | 2012-03-08 22:18 | 510.2564 | 2 | 40 | 0.6747283 | 3.856481 | 38.40404 | 38.37505 | 154.765 | 139.8047 | 9.722709e-05 | 0.06725292 | 0 | 0 | 0
13678 | 540257 | 2012-03-08 22:19 | 540.2715 | 2 | 40 | 0.6749082 | 3.860855 | 38.40967 | 38.37505 | 154.7867 | 139.8047 | 0.0001619816 | 0.06725292 | 0 | 0 | 0
13679 | 540287.1 | 2012-03-08 22:19 | 570.2867 | 2 | 40 | 0.6749082 | 3.865066 | 38.41529 | 38.37505 | 154.8084 | 139.8047 | 0.0001296043 | 0.06725292 | 0 | 0 | 0
13680 | 540317.1 | 2012-03-08 22:20 | 600.3017 | 2 | 40 | 0.6749082 | 3.868954 | 38.42092 | 38.37505 | 154.8302 | 139.8047 | 9.717941e-05 | 0.06725292 | 0 | 0 | 0
13681 | 540347.1 | 2012-03-08 22:20 | 630.3167 | 2 | 40 | 0.6749082 | 3.873004 | 38.42655 | 38.37505 | 154.852 | 139.8047 | 0.0001296043 | 0.06725292 | 0 | 0 | 0
13682 | 540377.1 | 2012-03-08 22:21 | 660.3318 | 2 | 40 | 0.6750882 | 3.87673 | 38.43217 | 38.37505 | 154.8738 | 139.8047 | 9.717941e-05 | 0.06725292 | 0 | 0 | 0
13683 | 540407.1 | 2012-03-08 22:21 | 690.347 | 2 | 40 | 0.6749082 | 3.880294 | 38.4378 | 38.37505 | 154.8956 | 139.8047 | 6.480217e-05 | 0.06725292 | 0 | 0 | 0
13684 | 540437.1 | 2012-03-08 22:22 | 720.362 | 2 | 40 | 0.6750882 | 3.884019 | 38.44342 | 38.37505 | 154.9174 | 139.8047 | 0.0001296043 | 0.06725292 | 0 | 0 | 0
13685 | 540467.1 | 2012-03-08 22:22 | 750.3772 | 2 | 40 | 0.6747283 | 3.887421 | 38.44905 | 38.37505 | 154.9393 | 139.8047 | 9.717941e-05 | 0.06725292 | 0 | 0 | 0
13686 | 540497.2 | 2012-03-08 22:23 | 780.3922 | 2 | 40 | 0.6749082 | 3.890661 | 38.45468 | 38.37505 | 154.9612 | 139.8047 | 9.717941e-05 | 0.06725292 | 0 | 0 | 0
13687 | 540527.2 | 2012-03-08 22:23 | 810.4072 | 2 | 40 | 0.6749082 | 3.893901 | 38.4603 | 38.37505 | 154.9831 | 139.8047 | 0.0001296043 | 0.06725292 | 0 | 0 | 0
13688 | 540557.2 | 2012-03-08 22:24 | 840.4235 | 2 | 40 | 0.6749082 | 3.896655 | 38.46593 | 38.37505 | 155.005 | 139.8047 | 6.475449e-05 | 0.06725292 | 0 | 0 | 0
13689 | 540587.2 | 2012-03-08 22:24 | 870.4257 | 2 | 40 | 0.6747283 | 3.899409 | 38.47156 | 38.37505 | 155.0269 | 139.8047 | 6.480217e-05 | 0.06725292 | 0 | 0 | 0
13690 | 540617.2 | 2012-03-08 22:25 | 900.4369 | 2 | 40 | 0.6749082 | 3.902162 | 38.47718 | 38.37505 | 155.0489 | 139.8047 | 6.475449e-05 | 0.06725292 | 0 | 0 | 0
13691 | 540647.2 | 2012-03-08 22:25 | 930.452 | 2 | 40 | 0.6749082 | 3.904754 | 38.48281 | 38.37505 | 155.0708 | 139.8047 | 9.722709e-05 | 0.06725292 | 0 | 0 | 0
13692 | 540677.2 | 2012-03-08 22:26 | 960.4671 | 2 | 40 | 0.6749082 | 3.907184 | 38.48843 | 38.37505 | 155.0928 | 139.8047 | 9.717941e-05 | 0.06725292 | 0 | 0 | 0
13693 | 540707.3 | 2012-03-08 22:26 | 990.4848 | 2 | 40 | 0.6749082 | 3.909452 | 38.49406 | 38.37505 | 155.1148 | 139.8047 | 6.480217e-05 | 0.06725292 | 0 | 0 | 0
13694 | 540737.3 | 2012-03-08 22:27 | 1020.497 | 2 | 40 | 0.6749082 | 3.91172 | 38.49969 | 38.37505 | 155.1368 | 139.8047 | 6.480217e-05 | 0.06725292 | 0 | 0 | 0
13695 | 540767.3 | 2012-03-08 22:27 | 1050.512 | 2 | 40 | 0.6747283 | 3.913988 | 38.50531 | 38.37505 | 155.1588 | 139.8047 | 9.722709e-05 | 0.06725292 | 0 | 0 | 0
13696 | 540797.3 | 2012-03-08 22:28 | 1080.527 | 2 | 40 | 0.6749082 | 3.916094 | 38.51094 | 38.37505 | 155.1808 | 139.8047 | 3.237724e-05 | 0.06725292 | 0 | 0 | 0
13697 | 540827.3 | 2012-03-08 22:28 | 1110.542 | 2 | 40 | 0.6749082 | 3.9182 | 38.51657 | 38.37505 | 155.2029 | 139.8047 | 9.717941e-05 | 0.06725292 | 0 | 0 | 0
13698 | 540857.3 | 2012-03-08 22:29 | 1140.558 | 2 | 40 | 0.6747283 | 3.920144 | 38.52219 | 38.37505 | 155.2249 | 139.8047 | 3.242493e-05 | 0.06725292 | 0 | 0 | 0
13699 | 540887.3 | 2012-03-08 22:29 | 1170.573 | 2 | 40 | 0.6747283 | 3.922249 | 38.52782 | 38.37505 | 155.247 | 139.8047 | 6.480217e-05 | 0.06725292 | 0 | 0 | 0
13700 | 540917.4 | 2012-03-08 22:30 | 1200.588 | 2 | 40 | 0.6747283 | 3.924193 | 38.53345 | 38.37505 | 155.2691 | 139.8047 | 0 | 0.06725292 | 0 | 0 | 0
13701 | 540947.4 | 2012-03-08 22:30 | 1230.603 | 2 | 40 | 0.6747283 | 3.926461 | 38.53907 | 38.37505 | 155.2912 | 139.8047 | 0.0001296043 | 0.06725292 | 0 | 0 | 0
13702 | 540977.4 | 2012-03-08 22:31 | 1260.618 | 2 | 40 | 0.6747283 | 3.928405 | 38.5447 | 38.37505 | 155.3133 | 139.8047 | 3.237724e-05 | 0.06725292 | 0 | 0 | 0
13703 | 541007.4 | 2012-03-08 22:31 | 1290.633 | 2 | 40 | 0.6749082 | 3.930511 | 38.55032 | 38.37505 | 155.3354 | 139.8047 | 6.480217e-05 | 0.06725292 | 0 | 0 | 0
13704 | 541037.4 | 2012-03-08 22:32 | 1320.648 | 2 | 40 | 0.6749082 | 3.932617 | 38.55595 | 38.37505 | 155.3575 | 139.8047 | 3.242493e-05 | 0.06725292 | 0 | 0 | 0
13705 | 541067.4 | 2012-03-08 22:32 | 1350.663 | 2 | 40 | 0.6750882 | 3.934885 | 38.56158 | 38.37505 | 155.3796 | 139.8047 | 9.722709e-05 | 0.06725292 | 0 | 0 | 0
13706 | 541097.5 | 2012-03-08 22:33 | 1380.678 | 2 | 40 | 0.6749082 | 3.936829 | 38.5672 | 38.37505 | 155.4018 | 139.8047 | 6.480217e-05 | 0.06725292 | 0 | 0 | 0
13707 | 541127.5 | 2012-03-08 22:33 | 1410.694 | 2 | 40 | 0.6749082 | 3.938935 | 38.57283 | 38.37505 | 155.4239 | 139.8047 | 3.242493e-05 | 0.06725292 | 0 | 0 | 0
13708 | 541157.5 | 2012-03-08 22:34 | 1440.708 | 2 | 40 | 0.6749082 | 3.941202 | 38.57846 | 38.37505 | 155.4461 | 139.8047 | 6.480217e-05 | 0.06725292 | 0 | 0 | 0
13709 | 541187.5 | 2012-03-08 22:34 | 1470.723 | 2 | 40 | 0.6747283 | 3.94347 | 38.58408 | 38.37505 | 155.4683 | 139.8047 | 6.480217e-05 | 0.06725292 | 0 | 0 | 0
13710 | 541217.5 | 2012-03-08 22:35 | 1500.739 | 2 | 40 | 0.6745483 | 3.945738 | 38.58971 | 38.37505 | 155.4905 | 139.8047 | 6.480217e-05 | 0.06725292 | 0 | 0 | 0
13711 | 541247.5 | 2012-03-08 22:35 | 1530.754 | 2 | 40 | 0.6747283 | 3.947844 | 38.59534 | 38.37505 | 155.5127 | 139.8047 | 6.480217e-05 | 0.06725292 | 0 | 0 | 0
13712 | 541277.5 | 2012-03-08 22:36 | 1560.769 | 2 | 40 | 0.6747283 | 3.950274 | 38.60096 | 38.37505 | 155.5349 | 139.8047 | 6.480217e-05 | 0.06725292 | 0 | 0 | 0
13713 | 541307.6 | 2012-03-08 22:36 | 1590.787 | 2 | 40 | 0.6749082 | 3.952542 | 38.60659 | 38.37505 | 155.5571 | 139.8047 | 6.480217e-05 | 0.06725292 | 0 | 0 | 0
13714 | 541337.6 | 2012-03-08 22:37 | 1620.799 | 2 | 40 | 0.6747283 | 3.95481 | 38.61222 | 38.37505 | 155.5794 | 139.8047 | 6.480217e-05 | 0.06725292 | 0 | 0 | 0
13715 | 541367.6 | 2012-03-08 22:37 | 1650.814 | 2 | 40 | 0.6747283 | 3.957078 | 38.61784 | 38.37505 | 155.6016 | 139.8047 | 9.717941e-05 | 0.06725292 | 0 | 0 | 0
13716 | 541397.6 | 2012-03-08 22:38 | 1680.829 | 2 | 40 | 0.6749082 | 3.959345 | 38.62347 | 38.37505 | 155.6239 | 139.8047 | 3.237724e-05 | 0.06725292 | 0 | 0 | 0
13717 | 541427.6 | 2012-03-08 22:38 | 1710.844 | 2 | 40 | 0.6749082 | 3.961775 | 38.6291 | 38.37505 | 155.6462 | 139.8047 | 6.480217e-05 | 0.06725292 | 0 | 0 | 0
13718 | 541457.6 | 2012-03-08 22:39 | 1740.859 | 2 | 40 | 0.6749082 | 3.964205 | 38.63472 | 38.37505 | 155.6685 | 139.8047 | 3.242493e-05 | 0.06725292 | 0 | 0 | 0
13719 | 541487.6 | 2012-03-08 22:39 | 1770.874 | 2 | 40 | 0.6747283 | 3.966635 | 38.64035 | 38.37505 | 155.6908 | 139.8047 | 6.480217e-05 | 0.06725292 | 0 | 0 | 0
13720 | 541517.7 | 2012-03-08 22:40 | 1800.889 | 2 | 40 | 0.6747283 | 3.968903 | 38.64598 | 38.37505 | 155.7131 | 139.8047 | 6.480217e-05 | 0.06725292 | 0 | 0 | 0
13721 | 541547.7 | 2012-03-08 22:40 | 1830.905 | 2 | 40 | 0.6745483 | 3.971171 | 38.6516 | 38.37505 | 155.7355 | 139.8047 | 3.242493e-05 | 0.06725292 | 0 | 0 | 0
13722 | 541577.7 | 2012-03-08 22:41 | 1860.92 | 2 | 40 | 0.6747283 | 3.973601 | 38.65723 | 38.37505 | 155.7578 | 139.8047 | 9.717941e-05 | 0.06725292 | 0 | 0 | 0
13723 | 541607.7 | 2012-03-08 22:41 | 1890.935 | 2 | 40 | 0.6747283 | 3.976031 | 38.66285 | 38.37505 | 155.7802 | 139.8047 | 6.480217e-05 | 0.06725292 | 0 | 0 | 0
13724 | 541637.7 | 2012-03-08 22:42 | 1920.95 | 2 | 40 | 0.6747283 | 3.978461 | 38.66848 | 38.37505 | 155.8025 | 139.8047 | 6.480217e-05 | 0.06725292 | 0 | 0 | 0
13725 | 541667.7 | 2012-03-08 22:42 | 1950.965 | 2 | 40 | 0.6749082 | 3.980566 | 38.67411 | 38.37505 | 155.8249 | 139.8047 | 3.237724e-05 | 0.06725292 | 0 | 0 | 0
13726 | 541697.8 | 2012-03-08 22:43 | 1980.98 | 2 | 40 | 0.6747283 | 3.983158 | 38.67973 | 38.37505 | 155.8473 | 139.8047 | 3.237724e-05 | 0.06725292 | 0 | 0 | 0
13727 | 541727.8 | 2012-03-08 22:43 | 2010.995 | 2 | 40 | 0.6747283 | 3.98575 | 38.68536 | 38.37505 | 155.8697 | 139.8047 | 6.480217e-05 | 0.06725292 | 0 | 0 | 0
13728 | 541757.8 | 2012-03-08 22:44 | 2041.01 | 2 | 40 | 0.6745483 | 3.988018 | 38.69098 | 38.37505 | 155.8922 | 139.8047 | 6.480217e-05 | 0.06725292 | 0 | 0 | 0
13729 | 541787.8 | 2012-03-08 22:44 | 2071.025 | 2 | 40 | 0.6747283 | 3.990448 | 38.69661 | 38.37505 | 155.9146 | 139.8047 | 3.237724e-05 | 0.06725292 | 0 | 0 | 0
13730 | 541817.8 | 2012-03-08 22:45 | 2101.04 | 2 | 40 | 0.6747283 | 3.992878 | 38.70223 | 38.37505 | 155.9371 | 139.8047 | 6.480217e-05 | 0.06725292 | 0 | 0 | 0
13731 | 541847.8 | 2012-03-08 22:45 | 2131.055 | 2 | 40 | 0.6749082 | 3.99547 | 38.70786 | 38.37505 | 155.9595 | 139.8047 | 0.0001296043 | 0.06725292 | 0 | 0 | 0
13732 | 541877.8 | 2012-03-08 22:46 | 2161.071 | 2 | 40 | 0.6747283 | 3.997737 | 38.71349 | 38.37505 | 155.982 | 139.8047 | 6.480217e-05 | 0.06725292 | 0 | 0 | 0
13733 | 541907.9 | 2012-03-08 22:46 | 2191.088 | 2 | 40 | 0.6749082 | 4.000167 | 38.71911 | 38.37505 | 156.0045 | 139.8047 | 3.242493e-05 | 0.06725292 | 0 | 0 | 0
13734 | 541937.9 | 2012-03-08 22:47 | 2221.101 | 2 | 40 | 0.6749082 | 4.002759 | 38.72474 | 38.37505 | 156.027 | 139.8047 | 9.717941e-05 | 0.06725292 | 0 | 0 | 0
13735 | 541967.9 | 2012-03-08 22:47 | 2251.116 | 2 | 40 | 0.6749082 | 4.005189 | 38.73037 | 38.37505 | 156.0496 | 139.8047 | 6.475449e-05 | 0.06725292 | 0 | 0 | 0
13736 | 541997.9 | 2012-03-08 22:48 | 2281.131 | 2 | 40 | 0.6749082 | 4.007619 | 38.73599 | 38.37505 | 156.0721 | 139.8047 | 6.475449e-05 | 0.06725292 | 0 | 0 | 0
13737 | 542027.9 | 2012-03-08 22:48 | 2311.146 | 2 | 40 | 0.6749082 | 4.010211 | 38.74162 | 38.37505 | 156.0947 | 139.8047 | 3.242493e-05 | 0.06725292 | 0 | 0 | 0
13738 | 542057.9 | 2012-03-08 22:49 | 2341.161 | 2 | 40 | 0.6749082 | 4.01264 | 38.74725 | 38.37505 | 156.1172 | 139.8047 | 6.475449e-05 | 0.06725292 | 0 | 0 | 0
13739 | 542087.9 | 2012-03-08 22:49 | 2371.176 | 2 | 40 | 0.6747283 | 4.015233 | 38.75287 | 38.37505 | 156.1398 | 139.8047 | 6.475449e-05 | 0.06725292 | 0 | 0 | 0
13740 | 542118 | 2012-03-08 22:50 | 2401.191 | 2 | 40 | 0.6749082 | 4.017663 | 38.7585 | 38.37505 | 156.1624 | 139.8047 | 6.484985e-05 | 0.06725292 | 0 | 0 | 0
13741 | 542148 | 2012-03-08 22:50 | 2431.206 | 2 | 40 | 0.6747283 | 4.020416 | 38.76413 | 38.37505 | 156.185 | 139.8047 | 9.717941e-05 | 0.06725292 | 0 | 0 | 0
13742 | 542178 | 2012-03-08 22:51 | 2461.221 | 2 | 40 | 0.6747283 | 4.023008 | 38.76975 | 38.37505 | 156.2077 | 139.8047 | 9.727478e-05 | 0.06725292 | 0 | 0 | 0
13743 | 542208 | 2012-03-08 22:51 | 2491.236 | 2 | 40 | 0.6749082 | 4.025762 | 38.77538 | 38.37505 | 156.2303 | 139.8047 | 9.717941e-05 | 0.06725292 | 0 | 0 | 0
13744 | 542238 | 2012-03-08 22:52 | 2521.251 | 2 | 40 | 0.6749082 | 4.028354 | 38.781 | 38.37505 | 156.253 | 139.8047 | 9.717941e-05 | 0.06725292 | 0 | 0 | 0
13745 | 542268 | 2012-03-08 22:52 | 2551.267 | 2 | 40 | 0.6750882 | 4.031108 | 38.78663 | 38.37505 | 156.2756 | 139.8047 | 6.484985e-05 | 0.06725292 | 0 | 0 | 0
13746 | 542298.1 | 2012-03-08 22:53 | 2581.281 | 2 | 40 | 0.6747283 | 4.0337 | 38.79226 | 38.37505 | 156.2983 | 139.8047 | 6.475449e-05 | 0.06725292 | 0 | 0 | 0
13747 | 542328.1 | 2012-03-08 22:53 | 2611.297 | 2 | 40 | 0.6749082 | 4.036615 | 38.79788 | 38.37505 | 156.321 | 139.8047 | 6.475449e-05 | 0.06725292 | 0 | 0 | 0
13748 | 542358.1 | 2012-03-08 22:54 | 2641.312 | 2 | 40 | 0.6749082 | 4.039369 | 38.80351 | 38.37505 | 156.3437 | 139.8047 | 6.475449e-05 | 0.06725292 | 0 | 0 | 0
13749 | 542388.1 | 2012-03-08 22:54 | 2671.327 | 2 | 40 | 0.6747283 | 4.042285 | 38.80914 | 38.37505 | 156.3665 | 139.8047 | 6.475449e-05 | 0.06725292 | 0 | 0 | 0
13750 | 542418.1 | 2012-03-08 22:55 | 2701.342 | 2 | 40 | 0.6747283 | 4.045039 | 38.81476 | 38.37505 | 156.3892 | 139.8047 | 3.242493e-05 | 0.06725292 | 0 | 0 | 0
13751 | 542448.1 | 2012-03-08 22:55 | 2731.357 | 2 | 40 | 0.6750882 | 4.048117 | 38.82039 | 38.37505 | 156.412 | 139.8047 | 6.475449e-05 | 0.06725292 | 0 | 0 | 0
13752 | 542478.1 | 2012-03-08 22:56 | 2761.372 | 2 | 40 | 0.6747283 | 4.050871 | 38.82602 | 38.37505 | 156.4348 | 139.8047 | 9.727478e-05 | 0.06725292 | 0 | 0 | 0
13753 | 542508.2 | 2012-03-08 22:56 | 2791.391 | 2 | 40 | 0.6747283 | 4.053948 | 38.83164 | 38.37505 | 156.4576 | 139.8047 | 6.475449e-05 | 0.06725292 | 0 | 0 | 0
13754 | 542538.2 | 2012-03-08 22:57 | 2821.402 | 2 | 40 | 0.6749082 | 4.057026 | 38.83727 | 38.37505 | 156.4804 | 139.8047 | 6.475449e-05 | 0.06725292 | 0 | 0 | 0
13755 | 542568.2 | 2012-03-08 22:57 | 2851.417 | 2 | 40 | 0.6749082 | 4.060104 | 38.8429 | 38.37505 | 156.5032 | 139.8047 | 9.717941e-05 | 0.06725292 | 0 | 0 | 0
13756 | 542598.2 | 2012-03-08 22:58 | 2881.432 | 2 | 40 | 0.6749082 | 4.063344 | 38.84852 | 38.37505 | 156.5261 | 139.8047 | 0.0001296043 | 0.06725292 | 0 | 0 | 0
13757 | 542628.2 | 2012-03-08 22:58 | 2911.447 | 2 | 40 | 0.6747283 | 4.06626 | 38.85415 | 38.37505 | 156.549 | 139.8047 | 6.475449e-05 | 0.06725292 | 0 | 0 | 0
13758 | 542658.2 | 2012-03-08 22:59 | 2941.462 | 2 | 40 | 0.6747283 | 4.069338 | 38.85978 | 38.37505 | 156.5719 | 139.8047 | 6.484985e-05 | 0.06725292 | 0 | 0 | 0
13759 | 542688.3 | 2012-03-08 22:59 | 2971.478 | 2 | 40 | 0.6747283 | 4.072577 | 38.8654 | 38.37505 | 156.5948 | 139.8047 | 6.475449e-05 | 0.06725292 | 0 | 0 | 0
13760 | 542718.3 | 2012-03-08 23:00 | 3001.493 | 2 | 40 | 0.6749082 | 4.076141 | 38.87103 | 38.37505 | 156.6177 | 139.8047 | 0.0001296043 | 0.06725292 | 0 | 0 | 0
13761 | 542748.3 | 2012-03-08 23:00 | 3031.508 | 2 | 40 | 0.6747283 | 4.079219 | 38.87666 | 38.37505 | 156.6406 | 139.8047 | 0.0001296043 | 0.06725292 | 0 | 0 | 0
13762 | 542778.3 | 2012-03-08 23:01 | 3061.523 | 2 | 40 | 0.6749082 | 4.082621 | 38.88228 | 38.37505 | 156.6636 | 139.8047 | 9.717941e-05 | 0.06725292 | 0 | 0 | 0
13763 | 542808.3 | 2012-03-08 23:01 | 3091.538 | 2 | 40 | 0.6747283 | 4.085861 | 38.88791 | 38.37505 | 156.6866 | 139.8047 | 6.475449e-05 | 0.06725292 | 0 | 0 | 0
13764 | 542838.3 | 2012-03-08 23:02 | 3121.553 | 2 | 40 | 0.6747283 | 4.089262 | 38.89354 | 38.37505 | 156.7096 | 139.8047 | 3.232956e-05 | 0.06725292 | 0 | 0 | 0
13765 | 542868.3 | 2012-03-08 23:02 | 3151.568 | 2 | 40 | 0.6747283 | 4.092826 | 38.89916 | 38.37505 | 156.7326 | 139.8047 | 9.717941e-05 | 0.06725292 | 0 | 0 | 0
13766 | 542898.4 | 2012-03-08 23:03 | 3181.583 | 2 | 40 | 0.6747283 | 4.09639 | 38.90479 | 38.37505 | 156.7556 | 139.8047 | 0.0001296043 | 0.06725292 | 0 | 0 | 0
13767 | 542928.4 | 2012-03-08 23:03 | 3211.598 | 2 | 40 | 0.6747283 | 4.099792 | 38.91041 | 38.37505 | 156.7787 | 139.8047 | 6.475449e-05 | 0.06725292 | 0 | 0 | 0
13768 | 542958.4 | 2012-03-08 23:04 | 3241.613 | 2 | 40 | 0.6749082 | 4.103518 | 38.91604 | 38.37505 | 156.8018 | 139.8047 | 9.717941e-05 | 0.06725292 | 0 | 0 | 0
13769 | 542988.4 | 2012-03-08 23:04 | 3271.629 | 2 | 40 | 0.6747283 | 4.107082 | 38.92167 | 38.37505 | 156.8249 | 139.8047 | 9.717941e-05 | 0.06725292 | 0 | 0 | 0
13770 | 543018.4 | 2012-03-08 23:05 | 3301.643 | 2 | 40 | 0.6747283 | 4.110807 | 38.92729 | 38.37505 | 156.848 | 139.8047 | 9.717941e-05 | 0.06725292 | 0 | 0 | 0
13771 | 543048.4 | 2012-03-08 23:05 | 3331.659 | 2 | 40 | 0.6749082 | 4.114533 | 38.93292 | 38.37505 | 156.8711 | 139.8047 | 6.475449e-05 | 0.06725292 | 0 | 0 | 0
13772 | 543078.4 | 2012-03-08 23:06 | 3361.674 | 2 | 40 | 0.6747283 | 4.118259 | 38.93855 | 38.37505 | 156.8943 | 139.8047 | 9.727478e-05 | 0.06725292 | 0 | 0 | 0
13773 | 543108.5 | 2012-03-08 23:06 | 3391.691 | 2 | 40 | 0.6749082 | 4.122147 | 38.94417 | 38.37505 | 156.9175 | 139.8047 | 9.717941e-05 | 0.06725292 | 0 | 0 | 0
13774 | 543138.5 | 2012-03-08 23:07 | 3421.704 | 2 | 40 | 0.6747283 | 4.125711 | 38.9498 | 38.37505 | 156.9407 | 139.8047 | 6.484985e-05 | 0.06725292 | 0 | 0 | 0
13775 | 543168.5 | 2012-03-08 23:07 | 3451.719 | 2 | 40 | 0.6749082 | 4.129761 | 38.95543 | 38.37505 | 156.9639 | 139.8047 | 9.717941e-05 | 0.06725292 | 0 | 0 | 0
13776 | 543198.5 | 2012-03-08 23:08 | 3481.734 | 2 | 40 | 0.6749082 | 4.133648 | 38.96105 | 38.37505 | 156.9871 | 139.8047 | 9.717941e-05 | 0.06725292 | 0 | 0 | 0
13777 | 543228.5 | 2012-03-08 23:08 | 3511.749 | 2 | 40 | 0.6749082 | 4.137698 | 38.96668 | 38.37505 | 157.0104 | 139.8047 | 6.475449e-05 | 0.06725292 | 0 | 0 | 0
13778 | 543258.5 | 2012-03-08 23:09 | 3541.764 | 2 | 40 | 0.6745483 | 4.141586 | 38.97231 | 38.37505 | 157.0337 | 139.8047 | 9.717941e-05 | 0.06725292 | 0 | 0 | 0
13779 | 543288.6 | 2012-03-08 23:09 | 3571.779 | 2 | 40 | 0.6749082 | 4.145798 | 38.97793 | 38.37505 | 157.057 | 139.8047 | 0.0001296043 | 0.06725292 | 0 | 0 | 0
13780 | 543318.6 | 2012-03-08 23:10 | 3601.795 | 2 | 40 | 0.6747283 | 4.149848 | 38.98356 | 38.37505 | 157.0804 | 139.8047 | 0.0001296043 | 0.06725292 | 0 | 0 | 0
13781 | 543348.6 | 2012-03-08 23:10 | 3631.809 | 2 | 40 | 0.6749082 | 4.154059 | 38.98919 | 38.37505 | 157.1037 | 139.8047 | 0.0001620293 | 0.06725292 | 0 | 0 | 0
13782 | 543378.6 | 2012-03-08 23:11 | 3661.825 | 2 | 40 | 0.6747283 | 4.157947 | 38.99481 | 38.37505 | 157.1271 | 139.8047 | 9.717941e-05 | 0.06725292 | 0 | 0 | 0
13783 | 543408.6 | 2012-03-08 23:11 | 3691.84 | 2 | 40 | 0.6750882 | 4.162321 | 39.00044 | 38.37505 | 157.1505 | 139.8047 | 0.0001296043 | 0.06725292 | 0 | 0 | 0
13784 | 543438.6 | 2012-03-08 23:12 | 3721.855 | 2 | 40 | 0.6747283 | 4.166371 | 39.00607 | 38.37505 | 157.1739 | 139.8047 | 9.717941e-05 | 0.06725292 | 0 | 0 | 0
13785 | 543468.6 | 2012-03-08 23:12 | 3751.87 | 2 | 40 | 0.6747283 | 4.170582 | 39.01169 | 38.37505 | 157.1974 | 139.8047 | 9.717941e-05 | 0.06725292 | 0 | 0 | 0
13786 | 543498.7 | 2012-03-08 23:13 | 3781.885 | 2 | 40 | 0.6749082 | 4.174956 | 39.01732 | 38.37505 | 157.2209 | 139.8047 | 9.717941e-05 | 0.06725292 | 0 | 0 | 0
13787 | 543528.7 | 2012-03-08 23:13 | 3811.9 | 2 | 40 | 0.6749082 | 4.17933 | 39.02295 | 38.37505 | 157.2444 | 139.8047 | 9.717941e-05 | 0.06725292 | 0 | 0 | 0
13788 | 543558.7 | 2012-03-08 23:14 | 3841.915 | 2 | 40 | 0.6747283 | 4.183704 | 39.02857 | 38.37505 | 157.2679 | 139.8047 | 0.0001296043 | 0.06725292 | 0 | 0 | 0
13789 | 543588.7 | 2012-03-08 23:14 | 3871.93 | 2 | 40 | 0.6749082 | 4.187916 | 39.0342 | 38.37505 | 157.2915 | 139.8047 | 9.727478e-05 | 0.06725292 | 0 | 0 | 0
13790 | 543618.7 | 2012-03-08 23:15 | 3901.945 | 2 | 40 | 0.6747283 | 4.192289 | 39.03983 | 38.37505 | 157.315 | 139.8047 | 6.475449e-05 | 0.06725292 | 0 | 0 | 0
13791 | 543648.7 | 2012-03-08 23:15 | 3931.96 | 2 | 40 | 0.6747283 | 4.196825 | 39.04545 | 38.37505 | 157.3386 | 139.8047 | 9.717941e-05 | 0.06725292 | 0 | 0 | 0
13792 | 543698.5 | 2012-03-08 23:16 | 30.01575 | 3 | 40 | 0 | 4.093313 | 39.04916 | 38.37505 | 157.3542 | 139.8047 | -0.000518322 | 0.06725292 | 0 | 0 | 0
13793 | 543728.5 | 2012-03-08 23:17 | 60.03018 | 3 | 40 | 0 | 4.079867 | 39.04916 | 38.37505 | 157.3542 | 139.8047 | -0.0002915383 | 0.06725292 | 0 | 0 | 0
13794 | 543758.6 | 2012-03-08 23:17 | 90.04538 | 3 | 40 | 0 | 4.071929 | 39.04916 | 38.37505 | 157.3542 | 139.8047 | -0.0001296043 | 0.06725292 | 0 | 0 | 0
13795 | 543788.5 | 2012-03-08 23:18 | 120.0142 | 3 | 40 | 0 | 4.06626 | 39.04916 | 38.37505 | 157.3542 | 139.8047 | -0.0001296043 | 0.06725292 | 0 | 0 | 0
13796 | 543788.5 | 2012-03-08 23:18 | 0.01544823 | 4 | 40 | 1.254878 | 4.200389 | 39.04917 | 38.37505 | 157.3542 | 139.8047 | 0 | 0.06725292 | 0 | 0 | 0
13797 | 543789 | 2012-03-08 23:18 | 0.484197 | 4 | 40 | 1.203773 | 4.200551 | 39.04933 | 38.37505 | 157.3549 | 139.8047 | 3.242493e-05 | 0.06725292 | 0 | 0 | 0
13798 | 543790.4 | 2012-03-08 23:18 | 1.890425 | 4 | 40 | 1.153388 | 4.200389 | 39.04979 | 38.37505 | 157.3568 | 139.8047 | 0 | 0.06725292 | 0 | 0 | 0
13799 | 543792.5 | 2012-03-08 23:18 | 3.999967 | 4 | 40 | 1.103003 | 4.200551 | 39.05045 | 38.37505 | 157.3596 | 139.8047 | 3.242493e-05 | 0.06725292 | 0 | 0 | 0
13800 | 543795.3 | 2012-03-08 23:18 | 6.765397 | 4 | 40 | 1.052798 | 4.200389 | 39.05127 | 38.37505 | 157.3631 | 139.8047 | 3.242493e-05 | 0.06725292 | 0 | 0 | 0
13801 | 543798.7 | 2012-03-08 23:18 | 10.18721 | 4 | 40 | 1.002412 | 4.200227 | 39.05225 | 38.37505 | 157.3672 | 139.8047 | -3.242493e-05 | 0.06725292 | 0 | 0 | 0
13802 | 543803 | 2012-03-08 23:18 | 14.43719 | 4 | 40 | 0.952207 | 4.200551 | 39.0534 | 38.37505 | 157.372 | 139.8047 | 3.242493e-05 | 0.06725292 | 0 | 0 | 0
13803 | 543808.2 | 2012-03-08 23:18 | 19.65851 | 4 | 40 | 0.9021817 | 4.200227 | 39.05475 | 38.37505 | 157.3777 | 139.8047 | 0 | 0.06725292 | 0 | 0 | 0
13804 | 543814.7 | 2012-03-08 23:18 | 26.22122 | 4 | 40 | 0.8521563 | 4.200389 | 39.05634 | 38.37505 | 157.3844 | 139.8047 | 3.242493e-05 | 0.06725292 | 0 | 0 | 0
13805 | 543823.1 | 2012-03-08 23:18 | 34.56187 | 4 | 40 | 0.802131 | 4.200389 | 39.05826 | 38.37505 | 157.3924 | 139.8047 | 0 | 0.06725292 | 0 | 0 | 0
13806 | 543834.1 | 2012-03-08 23:18 | 45.54587 | 4 | 40 | 0.7521057 | 4.200227 | 39.06063 | 38.37505 | 157.4024 | 139.8047 | 0 | 0.06725292 | 0 | 0 | 0
13807 | 543849.1 | 2012-03-08 23:19 | 60.6081 | 4 | 40 | 0.7019003 | 4.200227 | 39.06366 | 38.37505 | 157.4151 | 139.8047 | -3.242493e-05 | 0.06725292 | 0 | 0 | 0
13808 | 543871.3 | 2012-03-08 23:19 | 82.79524 | 4 | 40 | 0.651875 | 4.200389 | 39.06782 | 38.37505 | 157.4326 | 139.8047 | 0 | 0.06725292 | 0 | 0 | 0
13809 | 543906.9 | 2012-03-08 23:20 | 118.3453 | 4 | 40 | 0.6018496 | 4.200227 | 39.074 | 38.37505 | 157.4585 | 139.8047 | -3.242493e-05 | 0.06725292 | 0 | 0 | 0
13810 | 543964.7 | 2012-03-08 23:21 | 176.1998 | 4 | 40 | 0.5518243 | 4.200389 | 39.08324 | 38.37505 | 157.4973 | 139.8047 | 0 | 0.06725292 | 0 | 0 | 0
13811 | 544048.5 | 2012-03-08 23:22 | 259.9795 | 4 | 40 | 0.5017989 | 4.200389 | 39.09548 | 38.37505 | 157.5487 | 139.8047 | 0 | 0.06725292 | 0 | 0 | 0
13812 | 544152.5 | 2012-03-08 23:24 | 363.9776 | 4 | 40 | 0.4517736 | 4.200227 | 39.10923 | 38.37505 | 157.6065 | 139.8047 | -3.242493e-05 | 0.06725292 | 0 | 0 | 0
13813 | 544275.9 | 2012-03-08 23:26 | 487.366 | 4 | 40 | 0.4017482 | 4.200227 | 39.12384 | 38.37505 | 157.6679 | 139.8047 | 0 | 0.06725292 | 0 | 0 | 0
13814 | 544422.8 | 2012-03-08 23:28 | 634.2696 | 4 | 40 | 0.3517228 | 4.200227 | 39.13919 | 38.37505 | 157.7324 | 139.8047 | -3.242493e-05 | 0.06725292 | 0 | 0 | 0
13815 | 544601.7 | 2012-03-08 23:31 | 813.1883 | 4 | 40 | 0.3016975 | 4.200227 | 39.1554 | 38.37505 | 157.8004 | 139.8047 | 0 | 0.06725292 | 0 | 0 | 0
13816 | 544827.5 | 2012-03-08 23:35 | 1038.95 | 4 | 40 | 0.2516721 | 4.200227 | 39.17269 | 38.37505 | 157.8731 | 139.8047 | -3.242493e-05 | 0.06725292 | 0 | 0 | 0
13817 | 545126.7 | 2012-03-08 23:40 | 1338.179 | 4 | 40 | 0.2016468 | 4.200389 | 39.19145 | 38.37505 | 157.9519 | 139.8047 | 3.242493e-05 | 0.06725292 | 0 | 0 | 0
13818 | 545559.1 | 2012-03-08 23:47 | 1770.608 | 4 | 40 | 0.1516214 | 4.200227 | 39.21249 | 38.37505 | 158.0402 | 139.8047 | -3.242493e-05 | 0.06725292 | 0 | 0 | 0
13819 | 546272.5 | 2012-03-08 23:59 | 2483.989 | 4 | 40 | 0.101596 | 4.200227 | 39.23715 | 38.37505 | 158.1438 | 139.8047 | -3.242493e-05 | 0.06725292 | 0 | 0 | 0
13820 | 547927.3 | 2012-03-09 00:27 | 4138.784 | 4 | 40 | 0.05157069 | 4.200227 | 39.27045 | 38.37505 | 158.2837 | 139.8047 | -3.242493e-05 | 0.06725292 | 0 | 0 | 0
13821 | 548030.1 | 2012-03-09 00:28 | 4241.533 | 4 | 40 | 0.04995117 | 4.200227 | 39.27191 | 38.37505 | 158.2898 | 139.8047 | -3.242493e-05 | 0.06725292 | 0 | 0 | 0
13822 | 548090.1 | 2012-03-09 00:29 | 60.01454 | 5 | 40 | 0 | 4.190507 | 39.27191 | 38.37505 | 158.2898 | 139.8047 | -3.242493e-05 | 0.06725292 | 0 | 0 | 0
13823 | 548090.3 | 2012-03-09 00:29 | 0.2032651 | 6 | 40 | 0.0002857086 | 4.19067 | 39.27191 | 38.37505 | 158.2898 | 139.8047 | -0.0003239632 | 0.09002168 | 0 | 0 | 0
13824 | 548095.1 | 2012-03-09 00:30 | 5.015527 | 6 | 40 | -0.002413501 | 4.190345 | 39.27191 | 38.37505 | 158.2898 | 139.8047 | -3.242493e-05 | 0.09002168 | 0 | 0 | 0
13825 | 548095.1 | 2012-03-09 00:30 | 0.0312151 | 7 | 40 | -0.6745167 | 4.118097 | 39.27191 | 38.37505 | 158.2898 | 139.8047 | -0.003758144 | 0.09002168 | 0 | 0 | 0
13826 | 548125.1 | 2012-03-09 00:30 | 30.04642 | 7 | 40 | -0.6746967 | 4.078571 | 39.27191 | 38.38068 | 158.2898 | 139.8277 | -0.0005831718 | 0.09002168 | 0 | 0 | 0
13827 | 548155.1 | 2012-03-09 00:31 | 60.06138 | 7 | 40 | -0.6746967 | 4.061886 | 39.27191 | 38.3863 | 158.2898 | 139.8506 | -0.0003239632 | 0.09002168 | 0 | 0 | 0
13828 | 548185.1 | 2012-03-09 00:31 | 90.07648 | 7 | 40 | -0.6745167 | 4.049575 | 39.27191 | 38.39193 | 158.2898 | 139.8734 | -0.0002915383 | 0.09002168 | 0 | 0 | 0
13829 | 548215.2 | 2012-03-09 00:32 | 120.0916 | 7 | 40 | -0.6746967 | 4.039693 | 39.27191 | 38.39755 | 158.2898 | 139.8962 | -0.0002267838 | 0.09002168 | 0 | 0 | 0
13830 | 548245.2 | 2012-03-09 00:32 | 150.1066 | 7 | 40 | -0.6745167 | 4.030784 | 39.27191 | 38.40318 | 158.2898 | 139.9189 | -0.0002592087 | 0.09002168 | 0 | 0 | 0
13831 | 548275.2 | 2012-03-09 00:33 | 180.1218 | 7 | 40 | -0.6746967 | 4.022846 | 39.27191 | 38.4088 | 158.2898 | 139.9415 | -0.0001943588 | 0.09002168 | 0 | 0 | 0
13832 | 548305.2 | 2012-03-09 00:33 | 210.1368 | 7 | 40 | -0.6748766 | 4.015556 | 39.27191 | 38.41443 | 158.2898 | 139.9641 | -0.0001944542 | 0.09002168 | 0 | 0 | 0
13833 | 548335.2 | 2012-03-09 00:34 | 240.1519 | 7 | 40 | -0.6745167 | 4.008591 | 39.27191 | 38.42005 | 158.2898 | 139.9867 | -0.0001296043 | 0.09002168 | 0 | 0 | 0
13834 | 548365.2 | 2012-03-09 00:34 | 270.1671 | 7 | 40 | -0.6746967 | 4.001301 | 39.27191 | 38.42568 | 158.2898 | 140.0092 | -0.0002592087 | 0.09002168 | 0 | 0 | 0
13835 | 548395.3 | 2012-03-09 00:35 | 300.182 | 7 | 40 | -0.6745167 | 3.994822 | 39.27191 | 38.4313 | 158.2898 | 140.0317 | -0.0001620293 | 0.09002168 | 0 | 0 | 0
13836 | 548425.3 | 2012-03-09 00:35 | 330.1997 | 7 | 40 | -0.6746967 | 3.988342 | 39.27191 | 38.43693 | 158.2898 | 140.0542 | -0.0001943588 | 0.09002168 | 0 | 0 | 0
13837 | 548455.3 | 2012-03-09 00:36 | 360.2123 | 7 | 40 | -0.6748766 | 3.9817 | 39.27191 | 38.44255 | 158.2898 | 140.0766 | -0.0001944065 | 0.09002168 | 0 | 0 | 0
13838 | 548485.3 | 2012-03-09 00:36 | 390.2273 | 7 | 40 | -0.6746967 | 3.975383 | 39.27191 | 38.44818 | 158.2898 | 140.099 | -0.0001944065 | 0.09002168 | 0 | 0 | 0
13839 | 548515.3 | 2012-03-09 00:37 | 420.2424 | 7 | 40 | -0.6745167 | 3.969065 | 39.27191 | 38.4538 | 158.2898 | 140.1213 | -0.0001944065 | 0.09002168 | 0 | 0 | 0
13840 | 548545.3 | 2012-03-09 00:37 | 450.2576 | 7 | 40 | -0.6746967 | 3.962909 | 39.27191 | 38.45943 | 158.2898 | 140.1436 | -0.0001944065 | 0.09002168 | 0 | 0 | 0
13841 | 548575.3 | 2012-03-09 00:38 | 480.2725 | 7 | 40 | -0.6746967 | 3.956916 | 39.27191 | 38.46505 | 158.2898 | 140.1659 | -0.0001619816 | 0.09002168 | 0 | 0 | 0
13842 | 548605.4 | 2012-03-09 00:38 | 510.2876 | 7 | 40 | -0.6746967 | 3.95076 | 39.27191 | 38.47068 | 158.2898 | 140.1881 | -0.0001944065 | 0.09002168 | 0 | 0 | 0
13843 | 548635.4 | 2012-03-09 00:39 | 540.3027 | 7 | 40 | -0.6745167 | 3.944766 | 39.27191 | 38.4763 | 158.2898 | 140.2103 | -0.0001619816 | 0.09002168 | 0 | 0 | 0
13844 | 548665.4 | 2012-03-09 00:39 | 570.3179 | 7 | 40 | -0.6748766 | 3.938611 | 39.27191 | 38.48193 | 158.2898 | 140.2325 | -0.0001296043 | 0.09002168 | 0 | 0 | 0
13845 | 548695.4 | 2012-03-09 00:40 | 600.3329 | 7 | 40 | -0.6745167 | 3.932941 | 39.27191 | 38.48755 | 158.2898 | 140.2546 | -0.0001296043 | 0.09002168 | 0 | 0 | 0
13846 | 548725.4 | 2012-03-09 00:40 | 630.348 | 7 | 40 | -0.6745167 | 3.927109 | 39.27191 | 38.49318 | 158.2898 | 140.2767 | -0.0001295567 | 0.09002168 | 0 | 0 | 0
13847 | 548755.4 | 2012-03-09 00:41 | 660.3632 | 7 | 40 | -0.6746967 | 3.920954 | 39.27191 | 38.4988 | 158.2898 | 140.2988 | -0.0001619816 | 0.09002168 | 0 | 0 | 0
13848 | 548785.5 | 2012-03-09 00:41 | 690.3795 | 7 | 40 | -0.6746967 | 3.915284 | 39.27191 | 38.50443 | 158.2898 | 140.3209 | -0.0001296043 | 0.09002168 | 0 | 0 | 0
13849 | 548815.5 | 2012-03-09 00:42 | 720.3817 | 7 | 40 | -0.6746967 | 3.90929 | 39.27191 | 38.51005 | 158.2898 | 140.3429 | -0.0001619816 | 0.09002168 | 0 | 0 | 0
13850 | 548845.5 | 2012-03-09 00:42 | 750.3929 | 7 | 40 | -0.6746967 | 3.90362 | 39.27191 | 38.51567 | 158.2898 | 140.3648 | -0.0001296043 | 0.09002168 | 0 | 0 | 0
13851 | 548875.5 | 2012-03-09 00:43 | 780.4078 | 7 | 40 | -0.6745167 | 3.897789 | 39.27191 | 38.5213 | 158.2898 | 140.3868 | -0.0001619816 | 0.09002168 | 0 | 0 | 0
13852 | 548905.5 | 2012-03-09 00:43 | 810.423 | 7 | 40 | -0.6745167 | 3.892281 | 39.27191 | 38.52692 | 158.2898 | 140.4087 | -0.0001296043 | 0.09002168 | 0 | 0 | 0
13853 | 548935.5 | 2012-03-09 00:44 | 840.4379 | 7 | 40 | -0.6745167 | 3.886773 | 39.27191 | 38.53255 | 158.2898 | 140.4306 | -9.722709e-05 | 0.09002168 | 0 | 0 | 0
13854 | 548965.5 | 2012-03-09 00:44 | 870.4533 | 7 | 40 | -0.6745167 | 3.881265 | 39.27191 | 38.53817 | 158.2898 | 140.4524 | -0.0001296043 | 0.09002168 | 0 | 0 | 0
13855 | 548995.5 | 2012-03-09 00:45 | 900.4681 | 7 | 40 | -0.6745167 | 3.875596 | 39.27191 | 38.5438 | 158.2898 | 140.4742 | -0.0001619816 | 0.09002168 | 0 | 0 | 0
13856 | 549025.6 | 2012-03-09 00:45 | 930.4832 | 7 | 40 | -0.6746967 | 3.87025 | 39.27191 | 38.54942 | 158.2898 | 140.496 | -0.0001296043 | 0.09002168 | 0 | 0 | 0
13857 | 549055.6 | 2012-03-09 00:46 | 960.5011 | 7 | 40 | -0.6746967 | 3.864904 | 39.27191 | 38.55505 | 158.2898 | 140.5178 | -9.717941e-05 | 0.09002168 | 0 | 0 | 0
13858 | 549085.6 | 2012-03-09 00:46 | 990.5133 | 7 | 40 | -0.6745167 | 3.859721 | 39.27191 | 38.56067 | 158.2898 | 140.5395 | -0.0001295567 | 0.09002168 | 0 | 0 | 0
13859 | 549115.6 | 2012-03-09 00:47 | 1020.528 | 7 | 40 | -0.6746967 | 3.854213 | 39.27191 | 38.5663 | 158.2898 | 140.5612 | -0.0001295567 | 0.09002168 | 0 | 0 | 0
13860 | 549145.6 | 2012-03-09 00:47 | 1050.543 | 7 | 40 | -0.6745167 | 3.849515 | 39.27191 | 38.57192 | 158.2898 | 140.5828 | -9.717941e-05 | 0.09002168 | 0 | 0 | 0
13861 | 549175.6 | 2012-03-09 00:48 | 1080.559 | 7 | 40 | -0.6745167 | 3.844007 | 39.27191 | 38.57755 | 158.2898 | 140.6045 | -0.0001619816 | 0.09002168 | 0 | 0 | 0
13862 | 549205.6 | 2012-03-09 00:48 | 1110.574 | 7 | 40 | -0.6746967 | 3.838986 | 39.27191 | 38.58317 | 158.2898 | 140.6261 | -0.0001619816 | 0.09002168 | 0 | 0 | 0
13863 | 549235.7 | 2012-03-09 00:49 | 1140.589 | 7 | 40 | -0.6746967 | 3.834126 | 39.27191 | 38.5888 | 158.2898 | 140.6477 | -0.0001296043 | 0.09002168 | 0 | 0 | 0
13864 | 549265.7 | 2012-03-09 00:49 | 1170.604 | 7 | 40 | -0.6746967 | 3.829428 | 39.27191 | 38.59442 | 158.2898 | 140.6692 | -0.0001296043 | 0.09002168 | 0 | 0 | 0
13865 | 549295.7 | 2012-03-09 00:50 | 1200.619 | 7 | 40 | -0.6746967 | 3.82473 | 39.27191 | 38.60005 | 158.2898 | 140.6907 | -0.0001296043 | 0.09002168 | 0 | 0 | 0
13866 | 549325.7 | 2012-03-09 00:50 | 1230.634 | 7 | 40 | -0.6746967 | 3.820033 | 39.27191 | 38.60567 | 158.2898 | 140.7122 | -0.0001620293 | 0.09002168 | 0 | 0 | 0
13867 | 549355.7 | 2012-03-09 00:51 | 1260.649 | 7 | 40 | -0.6745167 | 3.815497 | 39.27191 | 38.6113 | 158.2898 | 140.7337 | -9.717941e-05 | 0.09002168 | 0 | 0 | 0
13868 | 549385.7 | 2012-03-09 00:51 | 1290.664 | 7 | 40 | -0.6746967 | 3.810637 | 39.27191 | 38.61692 | 158.2898 | 140.7552 | -0.0001619816 | 0.09002168 | 0 | 0 | 0
13869 | 549415.8 | 2012-03-09 00:52 | 1320.679 | 7 | 40 | -0.6745167 | 3.806263 | 39.27191 | 38.62255 | 158.2898 | 140.7766 | -0.0001619816 | 0.09002168 | 0 | 0 | 0
13870 | 549445.8 | 2012-03-09 00:52 | 1350.694 | 7 | 40 | -0.6745167 | 3.80189 | 39.27191 | 38.62817 | 158.2898 | 140.798 | -0.0001619816 | 0.09002168 | 0 | 0 | 0
13871 | 549475.8 | 2012-03-09 00:53 | 1380.709 | 7 | 40 | -0.6746967 | 3.797678 | 39.27191 | 38.6338 | 158.2898 | 140.8194 | -0.0001296043 | 0.09002168 | 0 | 0 | 0
13872 | 549505.8 | 2012-03-09 00:53 | 1410.725 | 7 | 40 | -0.6745167 | 3.793466 | 39.27191 | 38.63942 | 158.2898 | 140.8407 | -9.717941e-05 | 0.09002168 | 0 | 0 | 0
13873 | 549535.8 | 2012-03-09 00:54 | 1440.74 | 7 | 40 | -0.6745167 | 3.789254 | 39.27191 | 38.64505 | 158.2898 | 140.862 | -0.0001296043 | 0.09002168 | 0 | 0 | 0
13874 | 549565.8 | 2012-03-09 00:54 | 1470.755 | 7 | 40 | -0.6746967 | 3.785204 | 39.27191 | 38.65067 | 158.2898 | 140.8833 | -9.722709e-05 | 0.09002168 | 0 | 0 | 0
13875 | 549595.8 | 2012-03-09 00:55 | 1500.77 | 7 | 40 | -0.6745167 | 3.780993 | 39.27191 | 38.6563 | 158.2898 | 140.9046 | -9.717941e-05 | 0.09002168 | 0 | 0 | 0
13876 | 549625.9 | 2012-03-09 00:55 | 1530.785 | 7 | 40 | -0.6746967 | 3.777105 | 39.27191 | 38.66192 | 158.2898 | 140.9259 | -9.722709e-05 | 0.09002168 | 0 | 0 | 0
13877 | 549655.9 | 2012-03-09 00:56 | 1560.8 | 7 | 40 | -0.6748766 | 3.773055 | 39.27191 | 38.66755 | 158.2898 | 140.9471 | -0.0001296043 | 0.09002168 | 0 | 0 | 0
13878 | 549685.9 | 2012-03-09 00:56 | 1590.802 | 7 | 40 | -0.6746967 | 3.769167 | 39.27191 | 38.67317 | 158.2898 | 140.9683 | -9.717941e-05 | 0.09002168 | 0 | 0 | 0
13879 | 549715.9 | 2012-03-09 00:57 | 1620.815 | 7 | 40 | -0.6746967 | 3.765118 | 39.27191 | 38.67879 | 158.2898 | 140.9895 | -0.0001619816 | 0.09002168 | 0 | 0 | 0
13880 | 549745.9 | 2012-03-09 00:57 | 1650.83 | 7 | 40 | -0.6745167 | 3.761716 | 39.27191 | 38.68442 | 158.2898 | 141.0107 | -3.242493e-05 | 0.09002168 | 0 | 0 | 0
13881 | 549775.9 | 2012-03-09 00:58 | 1680.845 | 7 | 40 | -0.6746967 | 3.757828 | 39.27191 | 38.69004 | 158.2898 | 141.0318 | -9.717941e-05 | 0.09002168 | 0 | 0 | 0
13882 | 549805.9 | 2012-03-09 00:58 | 1710.86 | 7 | 40 | -0.6746967 | 3.754102 | 39.27191 | 38.69567 | 158.2898 | 141.053 | -9.722709e-05 | 0.09002168 | 0 | 0 | 0
13883 | 549835.9 | 2012-03-09 00:59 | 1740.875 | 7 | 40 | -0.6746967 | 3.750376 | 39.27191 | 38.70129 | 158.2898 | 141.0741 | -6.480217e-05 | 0.09002168 | 0 | 0 | 0
13884 | 549866 | 2012-03-09 00:59 | 1770.89 | 7 | 40 | -0.6745167 | 3.746813 | 39.27191 | 38.70692 | 158.2898 | 141.0951 | -6.475449e-05 | 0.09002168 | 0 | 0 | 0
13885 | 549896 | 2012-03-09 01:00 | 1800.905 | 7 | 40 | -0.6745167 | 3.743087 | 39.27191 | 38.71254 | 158.2898 | 141.1162 | -9.722709e-05 | 0.09002168 | 0 | 0 | 0
13886 | 549926 | 2012-03-09 01:00 | 1830.92 | 7 | 40 | -0.6746967 | 3.739523 | 39.27191 | 38.71817 | 158.2898 | 141.1373 | -6.480217e-05 | 0.09002168 | 0 | 0 | 0
13887 | 549956 | 2012-03-09 01:01 | 1860.935 | 7 | 40 | -0.6746967 | 3.735959 | 39.27191 | 38.72379 | 158.2898 | 141.1583 | -9.717941e-05 | 0.09002168 | 0 | 0 | 0
13888 | 549986 | 2012-03-09 01:01 | 1890.95 | 7 | 40 | -0.6748766 | 3.732557 | 39.27191 | 38.72942 | 158.2898 | 141.1793 | -6.480217e-05 | 0.09002168 | 0 | 0 | 0
13889 | 550016 | 2012-03-09 01:02 | 1920.965 | 7 | 40 | -0.6746967 | 3.728993 | 39.27191 | 38.73505 | 158.2898 | 141.2003 | -9.717941e-05 | 0.09002168 | 0 | 0 | 0
13890 | 550046.1 | 2012-03-09 01:02 | 1950.981 | 7 | 40 | -0.6746967 | 3.725916 | 39.27191 | 38.74067 | 158.2898 | 141.2212 | -9.717941e-05 | 0.09002168 | 0 | 0 | 0
13891 | 550076.1 | 2012-03-09 01:03 | 1980.995 | 7 | 40 | -0.6746967 | 3.722352 | 39.27191 | 38.7463 | 158.2898 | 141.2422 | -9.717941e-05 | 0.09002168 | 0 | 0 | 0
13892 | 550106.1 | 2012-03-09 01:03 | 2011.011 | 7 | 40 | -0.6748766 | 3.719112 | 39.27191 | 38.75192 | 158.2898 | 141.2631 | -9.717941e-05 | 0.09002168 | 0 | 0 | 0
13893 | 550136.1 | 2012-03-09 01:04 | 2041.026 | 7 | 40 | -0.6750566 | 3.71571 | 39.27191 | 38.75755 | 158.2898 | 141.284 | -9.717941e-05 | 0.09002168 | 0 | 0 | 0
13894 | 550166.1 | 2012-03-09 01:04 | 2071.041 | 7 | 40 | -0.6748766 | 3.71247 | 39.27191 | 38.76317 | 158.2898 | 141.3049 | -9.717941e-05 | 0.09002168 | 0 | 0 | 0
13895 | 550196.1 | 2012-03-09 01:05 | 2101.056 | 7 | 40 | -0.6745167 | 3.709392 | 39.27191 | 38.7688 | 158.2898 | 141.3258 | -6.480217e-05 | 0.09002168 | 0 | 0 | 0
13896 | 550226.1 | 2012-03-09 01:05 | 2131.071 | 7 | 40 | -0.6746967 | 3.706153 | 39.27191 | 38.77442 | 158.2898 | 141.3467 | -6.480217e-05 | 0.09002168 | 0 | 0 | 0
13897 | 550256.2 | 2012-03-09 01:06 | 2161.086 | 7 | 40 | -0.6746967 | 3.703075 | 39.27191 | 38.78005 | 158.2898 | 141.3675 | -9.722709e-05 | 0.09002168 | 0 | 0 | 0
13898 | 550286.2 | 2012-03-09 01:06 | 2191.104 | 7 | 40 | -0.6745167 | 3.700159 | 39.27191 | 38.78567 | 158.2898 | 141.3883 | -6.480217e-05 | 0.09002168 | 0 | 0 | 0
13899 | 550316.2 | 2012-03-09 01:07 | 2221.116 | 7 | 40 | -0.6746967 | 3.696757 | 39.27191 | 38.7913 | 158.2898 | 141.4091 | -0.0001619816 | 0.09002168 | 0 | 0 | 0
13900 | 550346.2 | 2012-03-09 01:07 | 2251.131 | 7 | 40 | -0.6746967 | 3.693841 | 39.27191 | 38.79692 | 158.2898 | 141.4299 | -9.717941e-05 | 0.09002168 | 0 | 0 | 0
13901 | 550376.2 | 2012-03-09 01:08 | 2281.146 | 7 | 40 | -0.6746967 | 3.690925 | 39.27191 | 38.80255 | 158.2898 | 141.4507 | -6.480217e-05 | 0.09002168 | 0 | 0 | 0
13902 | 550406.2 | 2012-03-09 01:08 | 2311.161 | 7 | 40 | -0.6746967 | 3.688172 | 39.27191 | 38.80817 | 158.2898 | 141.4714 | -6.475449e-05 | 0.09002168 | 0 | 0 | 0
13903 | 550436.2 | 2012-03-09 01:09 | 2341.177 | 7 | 40 | -0.6745167 | 3.685256 | 39.27191 | 38.8138 | 158.2898 | 141.4922 | -6.475449e-05 | 0.09002168 | 0 | 0 | 0
13904 | 550466.3 | 2012-03-09 01:09 | 2371.192 | 7 | 40 | -0.6745167 | 3.68234 | 39.27191 | 38.81942 | 158.2898 | 141.5129 | -6.480217e-05 | 0.09002168 | 0 | 0 | 0
13905 | 550496.3 | 2012-03-09 01:10 | 2401.207 | 7 | 40 | -0.6746967 | 3.679424 | 39.27191 | 38.82505 | 158.2898 | 141.5336 | -9.717941e-05 | 0.09002168 | 0 | 0 | 0
13906 | 550526.3 | 2012-03-09 01:10 | 2431.222 | 7 | 40 | -0.6746967 | 3.67667 | 39.27191 | 38.83067 | 158.2898 | 141.5543 | -9.717941e-05 | 0.09002168 | 0 | 0 | 0
13907 | 550556.3 | 2012-03-09 01:11 | 2461.237 | 7 | 40 | -0.6746967 | 3.674078 | 39.27191 | 38.8363 | 158.2898 | 141.575 | -6.480217e-05 | 0.09002168 | 0 | 0 | 0
13908 | 550586.3 | 2012-03-09 01:11 | 2491.252 | 7 | 40 | -0.6746967 | 3.671486 | 39.27191 | 38.84192 | 158.2898 | 141.5956 | -6.480217e-05 | 0.09002168 | 0 | 0 | 0
13909 | 550616.3 | 2012-03-09 01:12 | 2521.267 | 7 | 40 | -0.6746967 | 3.668895 | 39.27191 | 38.84755 | 158.2898 | 141.6163 | -6.480217e-05 | 0.09002168 | 0 | 0 | 0
13910 | 550646.4 | 2012-03-09 01:12 | 2551.282 | 7 | 40 | -0.6745167 | 3.666303 | 39.27191 | 38.85317 | 158.2898 | 141.6369 | -6.480217e-05 | 0.09002168 | 0 | 0 | 0
13911 | 550676.4 | 2012-03-09 01:13 | 2581.297 | 7 | 40 | -0.6746967 | 3.663711 | 39.27191 | 38.8588 | 158.2898 | 141.6575 | -6.480217e-05 | 0.09002168 | 0 | 0 | 0
13912 | 550706.4 | 2012-03-09 01:13 | 2611.312 | 7 | 40 | -0.6748766 | 3.661119 | 39.27191 | 38.86442 | 158.2898 | 141.6781 | -9.717941e-05 | 0.09002168 | 0 | 0 | 0
13913 | 550736.4 | 2012-03-09 01:14 | 2641.327 | 7 | 40 | -0.6746967 | 3.658851 | 39.27191 | 38.87005 | 158.2898 | 141.6987 | -6.475449e-05 | 0.09002168 | 0 | 0 | 0
13914 | 550766.4 | 2012-03-09 01:14 | 2671.346 | 7 | 40 | -0.6746967 | 3.656421 | 39.27191 | 38.87568 | 158.2898 | 141.7193 | -6.480217e-05 | 0.09002168 | 0 | 0 | 0
13915 | 550796.4 | 2012-03-09 01:15 | 2701.358 | 7 | 40 | -0.6746967 | 3.654153 | 39.27191 | 38.8813 | 158.2898 | 141.7398 | -6.480217e-05 | 0.09002168 | 0 | 0 | 0
13916 | 550826.4 | 2012-03-09 01:15 | 2731.373 | 7 | 40 | -0.6745167 | 3.652047 | 39.27191 | 38.88692 | 158.2898 | 141.7604 | -3.237724e-05 | 0.09002168 | 0 | 0 | 0
13917 | 550856.5 | 2012-03-09 01:16 | 2761.388 | 7 | 40 | -0.6746967 | 3.649456 | 39.27191 | 38.89255 | 158.2898 | 141.7809 | -6.480217e-05 | 0.09002168 | 0 | 0 | 0
13918 | 550886.5 | 2012-03-09 01:16 | 2791.405 | 7 | 40 | -0.6746967 | 3.64735 | 39.27191 | 38.89818 | 158.2898 | 141.8015 | -6.480217e-05 | 0.09002168 | 0 | 0 | 0
13919 | 550916.5 | 2012-03-09 01:17 | 2821.418 | 7 | 40 | -0.6746967 | 3.64492 | 39.27191 | 38.9038 | 158.2898 | 141.822 | -0.0001295567 | 0.09002168 | 0 | 0 | 0
13920 | 550946.5 | 2012-03-09 01:17 | 2851.433 | 7 | 40 | -0.6745167 | 3.643138 | 39.27191 | 38.90942 | 158.2898 | 141.8425 | -6.480217e-05 | 0.09002168 | 0 | 0 | 0
13921 | 550976.5 | 2012-03-09 01:18 | 2881.448 | 7 | 40 | -0.6745167 | 3.641032 | 39.27191 | 38.91505 | 158.2898 | 141.8629 | -3.237724e-05 | 0.09002168 | 0 | 0 | 0
13922 | 551006.5 | 2012-03-09 01:18 | 2911.463 | 7 | 40 | -0.6746967 | 3.638926 | 39.27191 | 38.92067 | 158.2898 | 141.8834 | -3.242493e-05 | 0.09002168 | 0 | 0 | 0
13923 | 551036.5 | 2012-03-09 01:19 | 2941.478 | 7 | 40 | -0.6746967 | 3.636982 | 39.27191 | 38.9263 | 158.2898 | 141.9039 | 0 | 0.09002168 | 0 | 0 | 0
13924 | 551066.6 | 2012-03-09 01:19 | 2971.493 | 7 | 40 | -0.6745167 | 3.635038 | 39.27191 | 38.93192 | 158.2898 | 141.9243 | -3.237724e-05 | 0.09002168 | 0 | 0 | 0
13925 | 551096.6 | 2012-03-09 01:20 | 3001.508 | 7 | 40 | -0.6746967 | 3.633094 | 39.27191 | 38.93755 | 158.2898 | 141.9448 | -6.480217e-05 | 0.09002168 | 0 | 0 | 0
13926 | 551126.6 | 2012-03-09 01:20 | 3031.523 | 7 | 40 | -0.6746967 | 3.630989 | 39.27191 | 38.94317 | 158.2898 | 141.9652 | -6.475449e-05 | 0.09002168 | 0 | 0 | 0
13927 | 551156.6 | 2012-03-09 01:21 | 3061.538 | 7 | 40 | -0.6746967 | 3.629207 | 39.27191 | 38.9488 | 158.2898 | 141.9856 | -3.237724e-05 | 0.09002168 | 0 | 0 | 0
13928 | 551186.6 | 2012-03-09 01:21 | 3091.554 | 7 | 40 | -0.6746967 | 3.627101 | 39.27191 | 38.95442 | 158.2898 | 142.006 | -6.480217e-05 | 0.09002168 | 0 | 0 | 0
13929 | 551216.6 | 2012-03-09 01:22 | 3121.569 | 7 | 40 | -0.6746967 | 3.625319 | 39.27191 | 38.96005 | 158.2898 | 142.0264 | -3.237724e-05 | 0.09002168 | 0 | 0 | 0
13930 | 551246.7 | 2012-03-09 01:22 | 3151.584 | 7 | 40 | -0.6746967 | 3.623375 | 39.27191 | 38.96567 | 158.2898 | 142.0468 | -6.480217e-05 | 0.09002168 | 0 | 0 | 0
13931 | 551276.7 | 2012-03-09 01:23 | 3181.599 | 7 | 40 | -0.6746967 | 3.621431 | 39.27191 | 38.9713 | 158.2898 | 142.0672 | -6.480217e-05 | 0.09002168 | 0 | 0 | 0
13932 | 551306.7 | 2012-03-09 01:23 | 3211.614 | 7 | 40 | -0.6745167 | 3.619487 | 39.27191 | 38.97692 | 158.2898 | 142.0876 | -6.480217e-05 | 0.09002168 | 0 | 0 | 0
13933 | 551336.7 | 2012-03-09 01:24 | 3241.629 | 7 | 40 | -0.6748766 | 3.617543 | 39.27191 | 38.98255 | 158.2898 | 142.1079 | -6.480217e-05 | 0.09002168 | 0 | 0 | 0
13934 | 551366.7 | 2012-03-09 01:24 | 3271.644 | 7 | 40 | -0.6746967 | 3.615437 | 39.27191 | 38.98817 | 158.2898 | 142.1283 | -6.480217e-05 | 0.09002168 | 0 | 0 | 0
13935 | 551396.7 | 2012-03-09 01:25 | 3301.659 | 7 | 40 | -0.6746967 | 3.613655 | 39.27191 | 38.9938 | 158.2898 | 142.1486 | -3.242493e-05 | 0.09002168 | 0 | 0 | 0
13936 | 551426.7 | 2012-03-09 01:25 | 3331.674 | 7 | 40 | -0.6746967 | 3.611549 | 39.27191 | 38.99942 | 158.2898 | 142.1689 | -3.242493e-05 | 0.09002168 | 0 | 0 | 0
13937 | 551456.8 | 2012-03-09 01:26 | 3361.689 | 7 | 40 | -0.6746967 | 3.609606 | 39.27191 | 39.00505 | 158.2898 | 142.1892 | -3.242493e-05 | 0.09002168 | 0 | 0 | 0
13938 | 551486.8 | 2012-03-09 01:26 | 3391.704 | 7 | 40 | -0.6746967 | 3.607176 | 39.27191 | 39.01068 | 158.2898 | 142.2095 | -6.475449e-05 | 0.09002168 | 0 | 0 | 0
13939 | 551516.8 | 2012-03-09 01:27 | 3421.706 | 7 | 40 | -0.6746967 | 3.605232 | 39.27191 | 39.0163 | 158.2898 | 142.2298 | -3.242493e-05 | 0.09002168 | 0 | 0 | 0
13940 | 551546.8 | 2012-03-09 01:27 | 3451.719 | 7 | 40 | -0.6745167 | 3.602964 | 39.27191 | 39.02192 | 158.2898 | 142.2501 | -6.480217e-05 | 0.09002168 | 0 | 0 | 0
13941 | 551576.8 | 2012-03-09 01:28 | 3481.734 | 7 | 40 | -0.6746967 | 3.600534 | 39.27191 | 39.02755 | 158.2898 | 142.2703 | -6.480217e-05 | 0.09002168 | 0 | 0 | 0
13942 | 551606.8 | 2012-03-09 01:28 | 3511.749 | 7 | 40 | -0.6746967 | 3.598266 | 39.27191 | 39.03317 | 158.2898 | 142.2906 | -6.480217e-05 | 0.09002168 | 0 | 0 | 0
13943 | 551636.8 | 2012-03-09 01:29 | 3541.764 | 7 | 40 | -0.6746967 | 3.595836 | 39.27191 | 39.0388 | 158.2898 | 142.3108 | 0 | 0.09002168 | 0 | 0 | 0
13944 | 551666.9 | 2012-03-09 01:29 | 3571.779 | 7 | 40 | -0.6746967 | 3.593245 | 39.27191 | 39.04442 | 158.2898 | 142.331 | -6.475449e-05 | 0.09002168 | 0 | 0 | 0
13945 | 551696.9 | 2012-03-09 01:30 | 3601.794 | 7 | 40 | -0.6746967 | 3.590491 | 39.27191 | 39.05005 | 158.2898 | 142.3512 | -6.480217e-05 | 0.09002168 | 0 | 0 | 0
13946 | 551726.9 | 2012-03-09 01:30 | 3631.809 | 7 | 40 | -0.6746967 | 3.587737 | 39.27191 | 39.05567 | 158.2898 | 142.3714 | -9.717941e-05 | 0.09002168 | 0 | 0 | 0
13947 | 551756.9 | 2012-03-09 01:31 | 3661.825 | 7 | 40 | -0.6746967 | 3.584821 | 39.27191 | 39.0613 | 158.2898 | 142.3916 | -6.475449e-05 | 0.09002168 | 0 | 0 | 0
13948 | 551786.9 | 2012-03-09 01:31 | 3691.84 | 7 | 40 | -0.6746967 | 3.581905 | 39.27191 | 39.06692 | 158.2898 | 142.4117 | -9.717941e-05 | 0.09002168 | 0 | 0 | 0
13949 | 551816.9 | 2012-03-09 01:32 | 3721.855 | 7 | 40 | -0.6746967 | 3.578827 | 39.27191 | 39.07255 | 158.2898 | 142.4319 | -9.722709e-05 | 0.09002168 | 0 | 0 | 0
13950 | 551846.9 | 2012-03-09 01:32 | 3751.87 | 7 | 40 | -0.6745167 | 3.575587 | 39.27191 | 39.07817 | 158.2898 | 142.452 | -9.722709e-05 | 0.09002168 | 0 | 0 | 0
13951 | 551877 | 2012-03-09 01:33 | 3781.885 | 7 | 40 | -0.6745167 | 3.572348 | 39.27191 | 39.0838 | 158.2898 | 142.4721 | -6.475449e-05 | 0.09002168 | 0 | 0 | 0
13952 | 551907 | 2012-03-09 01:33 | 3811.9 | 7 | 40 | -0.6746967 | 3.568784 | 39.27191 | 39.08942 | 158.2898 | 142.4922 | -9.717941e-05 | 0.09002168 | 0 | 0 | 0
13953 | 551937 | 2012-03-09 01:34 | 3841.915 | 7 | 40 | -0.6746967 | 3.565058 | 39.27191 | 39.09505 | 158.2898 | 142.5123 | -9.717941e-05 | 0.09002168 | 0 | 0 | 0
13954 | 551967 | 2012-03-09 01:34 | 3871.93 | 7 | 40 | -0.6748766 | 3.561008 | 39.27191 | 39.10068 | 158.2898 | 142.5323 | -0.0001619816 | 0.09002168 | 0 | 0 | 0
13955 | 551997 | 2012-03-09 01:35 | 3901.945 | 7 | 40 | -0.6748766 | 3.556958 | 39.27191 | 39.1063 | 158.2898 | 142.5523 | -0.0001619816 | 0.09002168 | 0 | 0 | 0
13956 | 552027 | 2012-03-09 01:35 | 3931.96 | 7 | 40 | -0.6746967 | 3.552747 | 39.27191 | 39.11193 | 158.2898 | 142.5723 | -0.0001296043 | 0.09002168 | 0 | 0 | 0
13957 | 552057 | 2012-03-09 01:36 | 3961.975 | 7 | 40 | -0.6746967 | 3.548211 | 39.27191 | 39.11755 | 158.2898 | 142.5923 | -0.0001295567 | 0.09002168 | 0 | 0 | 0
13958 | 552087.1 | 2012-03-09 01:36 | 3991.99 | 7 | 40 | -0.6748766 | 3.543351 | 39.27191 | 39.12318 | 158.2898 | 142.6123 | -0.0001620293 | 0.09002168 | 0 | 0 | 0
13959 | 552117.1 | 2012-03-09 01:37 | 4022.008 | 7 | 40 | -0.6746967 | 3.538329 | 39.27191 | 39.1288 | 158.2898 | 142.6322 | -0.0001619816 | 0.09002168 | 0 | 0 | 0
13960 | 552147.1 | 2012-03-09 01:37 | 4052.008 | 7 | 40 | -0.6746967 | 3.532984 | 39.27191 | 39.13443 | 158.2898 | 142.6521 | -0.0001296043 | 0.09002168 | 0 | 0 | 0
13961 | 552177.1 | 2012-03-09 01:38 | 4082.02 | 7 | 40 | -0.6745167 | 3.52699 | 39.27191 | 39.14005 | 158.2898 | 142.6719 | -0.0001943588 | 0.09002168 | 0 | 0 | 0
13962 | 552207.1 | 2012-03-09 01:38 | 4112.035 | 7 | 40 | -0.6745167 | 3.520834 | 39.27191 | 39.14568 | 158.2898 | 142.6917 | -0.0001619816 | 0.09002168 | 0 | 0 | 0
13963 | 552237.1 | 2012-03-09 01:39 | 4142.05 | 7 | 40 | -0.6746967 | 3.513869 | 39.27191 | 39.1513 | 158.2898 | 142.7115 | -0.0001944065 | 0.09002168 | 0 | 0 | 0
13964 | 552267.1 | 2012-03-09 01:39 | 4172.065 | 7 | 40 | -0.6748766 | 3.506579 | 39.27191 | 39.15693 | 158.2898 | 142.7313 | -0.0001944065 | 0.09002168 | 0 | 0 | 0
13965 | 552297.2 | 2012-03-09 01:40 | 4202.08 | 7 | 40 | -0.6746967 | 3.498641 | 39.27191 | 39.16255 | 158.2898 | 142.751 | -0.0002267838 | 0.09002168 | 0 | 0 | 0
13966 | 552327.2 | 2012-03-09 01:40 | 4232.095 | 7 | 40 | -0.6746967 | 3.490218 | 39.27191 | 39.16818 | 158.2898 | 142.7706 | -0.0002268314 | 0.09002168 | 0 | 0 | 0
13967 | 552357.2 | 2012-03-09 01:41 | 4262.111 | 7 | 40 | -0.6746967 | 3.48066 | 39.27191 | 39.1738 | 158.2898 | 142.7902 | -0.0002267838 | 0.09002168 | 0 | 0 | 0
13968 | 552387.2 | 2012-03-09 01:41 | 4292.126 | 7 | 40 | -0.6746967 | 3.470455 | 39.27191 | 39.17943 | 158.2898 | 142.8098 | -0.0002915859 | 0.09002168 | 0 | 0 | 0
13969 | 552417.2 | 2012-03-09 01:42 | 4322.141 | 7 | 40 | -0.6745167 | 3.459439 | 39.27191 | 39.18505 | 158.2898 | 142.8293 | -0.0002268314 | 0.09002168 | 0 | 0 | 0
13970 | 552447.2 | 2012-03-09 01:42 | 4352.156 | 7 | 40 | -0.6746967 | 3.446804 | 39.27191 | 39.19068 | 158.2898 | 142.8487 | -0.0003563881 | 0.09002168 | 0 | 0 | 0
13971 | 552477.2 | 2012-03-09 01:43 | 4382.171 | 7 | 40 | -0.6746967 | 3.433359 | 39.27191 | 39.1963 | 158.2898 | 142.868 | -0.000388813 | 0.09002168 | 0 | 0 | 0
13972 | 552507.3 | 2012-03-09 01:43 | 4412.186 | 7 | 40 | -0.6745167 | 3.418617 | 39.27191 | 39.20193 | 158.2898 | 142.8873 | -0.0003887653 | 0.09002168 | 0 | 0 | 0
13973 | 552537.3 | 2012-03-09 01:44 | 4442.201 | 7 | 40 | -0.6746967 | 3.402418 | 39.27191 | 39.20755 | 158.2898 | 142.9065 | -0.0004535675 | 0.09002168 | 0 | 0 | 0
13974 | 552567.3 | 2012-03-09 01:44 | 4472.216 | 7 | 40 | -0.6746967 | 3.384923 | 39.27191 | 39.21318 | 158.2898 | 142.9256 | -0.0004859924 | 0.09002168 | 0 | 0 | 0
13975 | 552597.3 | 2012-03-09 01:45 | 4502.231 | 7 | 40 | -0.6746967 | 3.365322 | 39.27191 | 39.2188 | 158.2898 | 142.9446 | -0.0005507469 | 0.09002168 | 0 | 0 | 0
13976 | 552627.3 | 2012-03-09 01:45 | 4532.246 | 7 | 40 | -0.6746967 | 3.343615 | 39.27191 | 39.22443 | 158.2898 | 142.9634 | -0.0005831718 | 0.09002168 | 0 | 0 | 0
13977 | 552657.3 | 2012-03-09 01:46 | 4562.267 | 7 | 40 | -0.6745167 | 3.319965 | 39.27191 | 39.23005 | 158.2898 | 142.9822 | -0.000647974 | 0.09002168 | 0 | 0 | 0
13978 | 552687.3 | 2012-03-09 01:46 | 4592.277 | 7 | 40 | -0.6746967 | 3.294208 | 39.27191 | 39.23568 | 158.2898 | 143.0008 | -0.0006803513 | 0.09002168 | 0 | 0 | 0
13979 | 552717.4 | 2012-03-09 01:47 | 4622.292 | 7 | 40 | -0.6748766 | 3.266021 | 39.27191 | 39.2413 | 158.2898 | 143.0192 | -0.0008099556 | 0.09002168 | 0 | 0 | 0
13980 | 552747.4 | 2012-03-09 01:47 | 4652.311 | 7 | 40 | -0.6745167 | 3.236377 | 39.27191 | 39.24693 | 158.2898 | 143.0375 | -0.0008099556 | 0.09002168 | 0 | 0 | 0
13981 | 552777.4 | 2012-03-09 01:48 | 4682.322 | 7 | 40 | -0.6745167 | 3.204789 | 39.27191 | 39.25255 | 158.2898 | 143.0557 | -0.0008747578 | 0.09002168 | 0 | 0 | 0
13982 | 552807.4 | 2012-03-09 01:48 | 4712.337 | 7 | 40 | -0.6745167 | 3.171742 | 39.27191 | 39.25818 | 158.2898 | 143.0736 | -0.0009395599 | 0.09002168 | 0 | 0 | 0
13983 | 552837.4 | 2012-03-09 01:49 | 4742.352 | 7 | 40 | -0.6746967 | 3.137886 | 39.27191 | 39.2638 | 158.2898 | 143.0913 | -0.000907135 | 0.09002168 | 0 | 0 | 0
13984 | 552867.4 | 2012-03-09 01:49 | 4772.367 | 7 | 40 | -0.6745167 | 3.10322 | 39.27191 | 39.26943 | 158.2898 | 143.1089 | -0.0009071827 | 0.09002168 | 0 | 0 | 0
13985 | 552897.5 | 2012-03-09 01:50 | 4802.382 | 7 | 40 | -0.6745167 | 3.06823 | 39.27191 | 39.27505 | 158.2898 | 143.1262 | -0.0009719372 | 0.09002168 | 0 | 0 | 0
13986 | 552927.5 | 2012-03-09 01:50 | 4832.397 | 7 | 40 | -0.6746967 | 3.033887 | 39.27191 | 39.28068 | 158.2898 | 143.1434 | -0.0009071827 | 0.09002168 | 0 | 0 | 0
13987 | 552957.5 | 2012-03-09 01:51 | 4862.412 | 7 | 40 | -0.6748766 | 2.999221 | 39.27191 | 39.2863 | 158.2898 | 143.1604 | -0.000907135 | 0.09002168 | 0 | 0 | 0
13988 | 552987.5 | 2012-03-09 01:51 | 4892.427 | 7 | 40 | -0.6746967 | 2.965041 | 39.27191 | 39.29193 | 158.2898 | 143.1771 | -0.0009071827 | 0.09002168 | 0 | 0 | 0
13989 | 553017.5 | 2012-03-09 01:52 | 4922.443 | 7 | 40 | -0.6746967 | 2.931671 | 39.27191 | 39.29755 | 158.2898 | 143.1937 | -0.0009071827 | 0.09002168 | 0 | 0 | 0
13990 | 553047.5 | 2012-03-09 01:52 | 4952.457 | 7 | 40 | -0.6745167 | 2.898787 | 39.27191 | 39.30318 | 158.2898 | 143.2101 | -0.0008747578 | 0.09002168 | 0 | 0 | 0
13991 | 553077.5 | 2012-03-09 01:53 | 4982.473 | 7 | 40 | -0.6746967 | 2.86655 | 39.27191 | 39.3088 | 158.2898 | 143.2263 | -0.0008423328 | 0.09002168 | 0 | 0 | 0
13992 | 553107.6 | 2012-03-09 01:53 | 5012.488 | 7 | 40 | -0.6746967 | 2.835124 | 39.27191 | 39.31443 | 158.2898 | 143.2424 | -0.0008099556 | 0.09002168 | 0 | 0 | 0
13993 | 553137.6 | 2012-03-09 01:54 | 5042.503 | 7 | 40 | -0.6746967 | 2.804345 | 39.27191 | 39.32005 | 158.2898 | 143.2582 | -0.0008099556 | 0.09002168 | 0 | 0 | 0
13994 | 553167.6 | 2012-03-09 01:54 | 5072.518 | 7 | 40 | -0.6748766 | 2.774701 | 39.27191 | 39.32568 | 158.2898 | 143.2739 | -0.0007775783 | 0.09002168 | 0 | 0 | 0
13995 | 553197.6 | 2012-03-09 01:55 | 5102.533 | 7 | 40 | -0.6746967 | 2.746028 | 39.27191 | 39.3313 | 158.2898 | 143.2895 | -0.0007451534 | 0.09002168 | 0 | 0 | 0
13996 | 553227.6 | 2012-03-09 01:55 | 5132.548 | 7 | 40 | -0.6748766 | 2.718004 | 39.27191 | 39.33693 | 158.2898 | 143.3048 | -0.0007775783 | 0.09002168 | 0 | 0 | 0
13997 | 553247.6 | 2012-03-09 01:55 | 5152.501 | 7 | 40 | -0.6746967 | 2.699861 | 39.27191 | 39.34066 | 158.2898 | 143.315 | -0.0007451534 | 0.09002168 | 0 | 0 | 0
13998 | 553247.8 | 2012-03-09 01:55 | 0.1876054 | 8 | 40 | -0.0002541333 | 2.775187 | 39.27191 | 39.34066 | 158.2898 | 143.315 | 0 | 0.0649976 | 0 | 0 | 0
13999 | 553252.6 | 2012-03-09 01:55 | 5.015503 | 8 | 40 | -0.002233554 | 3.142746 | 39.27191 | 39.34067 | 158.2898 | 143.315 | 0.03013043 | 0.0649976 | 0 | 0 | 0
14000 | 553282.6 | 2012-03-09 01:56 | 30.01524 | 1 | 41 | 0 | 3.325958 | 39.27191 | 39.34067 | 158.2898 | 143.315 | 0.002041101 | 0.0649976 | 0 | 0 | 0
14001 | 553312.7 | 2012-03-09 01:56 | 60.03017 | 1 | 41 | 0 | 3.37731 | 39.27191 | 39.34067 | 158.2898 | 143.315 | 0.001036739 | 0.0649976 | 0 | 0 | 0
14002 | 553342.7 | 2012-03-09 01:57 | 90.04527 | 1 | 41 | 0 | 3.40744 | 39.27191 | 39.34067 | 158.2898 | 143.315 | 0.000647974 | 0.0649976 | 0 | 0 | 0
14003 | 553372.6 | 2012-03-09 01:57 | 120.0025 | 1 | 41 | 0 | 3.428661 | 39.27191 | 39.34067 | 158.2898 | 143.315 | 0.0005183697 | 0.0649976 | 0 | 0 | 0
14004 | 553402.7 | 2012-03-09 01:58 | 30.0151 | 2 | 41 | 0.6749082 | 3.703237 | 39.27753 | 39.34067 | 158.3104 | 143.315 | 0.001425552 | 0.0649976 | 0 | 0 | 0
14005 | 553432.7 | 2012-03-09 01:58 | 60.03018 | 2 | 41 | 0.6747283 | 3.739361 | 39.28316 | 39.34067 | 158.3314 | 143.315 | 0.0007127285 | 0.0649976 | 0 | 0 | 0
14006 | 553462.7 | 2012-03-09 01:59 | 90.04541 | 2 | 41 | 0.6747283 | 3.761392 | 39.28878 | 39.34067 | 158.3525 | 143.315 | 0.0004859447 | 0.0649976 | 0 | 0 | 0
14007 | 553492.7 | 2012-03-09 01:59 | 120.0604 | 2 | 41 | 0.6749082 | 3.776781 | 39.29441 | 39.34067 | 158.3737 | 143.315 | 0.0003563881 | 0.0649976 | 0 | 0 | 0
14008 | 553522.7 | 2012-03-09 02:00 | 150.0756 | 2 | 41 | 0.6747283 | 3.787958 | 39.30004 | 39.34067 | 158.395 | 143.315 | 0.0002267838 | 0.0649976 | 0 | 0 | 0
14009 | 553552.7 | 2012-03-09 02:00 | 180.0932 | 2 | 41 | 0.6749082 | 3.79703 | 39.30566 | 39.34067 | 158.4163 | 143.315 | 0.0002592087 | 0.0649976 | 0 | 0 | 0
14010 | 553582.8 | 2012-03-09 02:01 | 210.1056 | 2 | 41 | 0.6747283 | 3.804157 | 39.31129 | 39.34067 | 158.4377 | 143.315 | 0.0001296043 | 0.0649976 | 0 | 0 | 0
14011 | 553612.8 | 2012-03-09 02:02 | 240.1207 | 2 | 41 | 0.6749082 | 3.810961 | 39.31692 | 39.34067 | 158.4591 | 143.315 | 0.0001944065 | 0.0649976 | 0 | 0 | 0
14012 | 553642.8 | 2012-03-09 02:02 | 270.1358 | 2 | 41 | 0.6749082 | 3.816955 | 39.32254 | 39.34067 | 158.4806 | 143.315 | 0.0001944065 | 0.0649976 | 0 | 0 | 0
14013 | 553672.8 | 2012-03-09 02:02 | 300.1509 | 2 | 41 | 0.6747283 | 3.822463 | 39.32817 | 39.34067 | 158.5021 | 143.315 | 0.0001619816 | 0.0649976 | 0 | 0 | 0
14014 | 553702.8 | 2012-03-09 02:03 | 330.166 | 2 | 41 | 0.6749082 | 3.827808 | 39.3338 | 39.34067 | 158.5236 | 143.315 | 9.722709e-05 | 0.0649976 | 0 | 0 | 0
14015 | 553732.8 | 2012-03-09 02:04 | 360.181 | 2 | 41 | 0.6749082 | 3.832992 | 39.33942 | 39.34067 | 158.5451 | 143.315 | 0.0001296043 | 0.0649976 | 0 | 0 | 0
14016 | 553762.9 | 2012-03-09 02:04 | 390.1964 | 2 | 41 | 0.6749082 | 3.837852 | 39.34505 | 39.34067 | 158.5667 | 143.315 | 6.480217e-05 | 0.0649976 | 0 | 0 | 0
14017 | 553792.9 | 2012-03-09 02:04 | 420.2112 | 2 | 41 | 0.6747283 | 3.842874 | 39.35068 | 39.34067 | 158.5883 | 143.315 | 0.0001296043 | 0.0649976 | 0 | 0 | 0
14018 | 553822.9 | 2012-03-09 02:05 | 450.2262 | 2 | 41 | 0.6747283 | 3.847409 | 39.3563 | 39.34067 | 158.61 | 143.315 | 0.0001296043 | 0.0649976 | 0 | 0 | 0
14019 | 553852.9 | 2012-03-09 02:06 | 480.2413 | 2 | 41 | 0.6749082 | 3.851783 | 39.36193 | 39.34067 | 158.6316 | 143.315 | 9.717941e-05 | 0.0649976 | 0 | 0 | 0
14020 | 553882.9 | 2012-03-09 02:06 | 510.2564 | 2 | 41 | 0.6749082 | 3.856319 | 39.36756 | 39.34067 | 158.6533 | 143.315 | 9.717941e-05 | 0.0649976 | 0 | 0 | 0
14021 | 553912.9 | 2012-03-09 02:06 | 540.2715 | 2 | 41 | 0.6749082 | 3.860531 | 39.37318 | 39.34067 | 158.675 | 143.315 | 9.717941e-05 | 0.0649976 | 0 | 0 | 0
14022 | 553942.9 | 2012-03-09 02:07 | 570.2866 | 2 | 41 | 0.6747283 | 3.864742 | 39.37881 | 39.34067 | 158.6968 | 143.315 | 0.0001619816 | 0.0649976 | 0 | 0 | 0
14023 | 553973 | 2012-03-09 02:08 | 600.3017 | 2 | 41 | 0.6747283 | 3.868792 | 39.38444 | 39.34067 | 158.7185 | 143.315 | 9.717941e-05 | 0.0649976 | 0 | 0 | 0
14024 | 554003 | 2012-03-09 02:08 | 630.317 | 2 | 41 | 0.6747283 | 3.87268 | 39.39006 | 39.34067 | 158.7403 | 143.315 | 9.717941e-05 | 0.0649976 | 0 | 0 | 0
14025 | 554033 | 2012-03-09 02:08 | 660.3319 | 2 | 41 | 0.6749082 | 3.876568 | 39.39569 | 39.34067 | 158.7621 | 143.315 | 9.722709e-05 | 0.0649976 | 0 | 0 | 0
14026 | 554063 | 2012-03-09 02:09 | 690.3469 | 2 | 41 | 0.6750882 | 3.880294 | 39.40131 | 39.34067 | 158.7839 | 143.315 | 0.0001296043 | 0.0649976 | 0 | 0 | 0
14027 | 554093 | 2012-03-09 02:10 | 720.3621 | 2 | 41 | 0.6749082 | 3.883695 | 39.40694 | 39.34067 | 158.8058 | 143.315 | 6.480217e-05 | 0.0649976 | 0 | 0 | 0
14028 | 554123 | 2012-03-09 02:10 | 750.3771 | 2 | 41 | 0.6749082 | 3.887259 | 39.41257 | 39.34067 | 158.8276 | 143.315 | 9.722709e-05 | 0.0649976 | 0 | 0 | 0
14029 | 554153 | 2012-03-09 02:10 | 780.395 | 2 | 41 | 0.6747283 | 3.890499 | 39.41819 | 39.34067 | 158.8495 | 143.315 | 9.722709e-05 | 0.0649976 | 0 | 0 | 0
14030 | 554183.1 | 2012-03-09 02:11 | 810.4073 | 2 | 41 | 0.6747283 | 3.893577 | 39.42382 | 39.34067 | 158.8714 | 143.315 | 9.717941e-05 | 0.0649976 | 0 | 0 | 0
14031 | 554213.1 | 2012-03-09 02:12 | 840.4223 | 2 | 41 | 0.6749082 | 3.896655 | 39.42945 | 39.34067 | 158.8933 | 143.315 | 6.475449e-05 | 0.0649976 | 0 | 0 | 0
14032 | 554243.1 | 2012-03-09 02:12 | 870.4375 | 2 | 41 | 0.6749082 | 3.899247 | 39.43507 | 39.34067 | 158.9152 | 143.315 | 6.480217e-05 | 0.0649976 | 0 | 0 | 0
14033 | 554273.1 | 2012-03-09 02:12 | 900.454 | 2 | 41 | 0.6749082 | 3.902162 | 39.4407 | 39.34067 | 158.9372 | 143.315 | 9.717941e-05 | 0.0649976 | 0 | 0 | 0
14034 | 554303.1 | 2012-03-09 02:13 | 930.4559 | 2 | 41 | 0.6749082 | 3.904592 | 39.44633 | 39.34067 | 158.9591 | 143.315 | 3.237724e-05 | 0.0649976 | 0 | 0 | 0
14035 | 554333.1 | 2012-03-09 02:13 | 960.4672 | 2 | 41 | 0.6749082 | 3.907022 | 39.45195 | 39.34067 | 158.9811 | 143.315 | 3.242493e-05 | 0.0649976 | 0 | 0 | 0
14036 | 554363.1 | 2012-03-09 02:14 | 990.4821 | 2 | 41 | 0.6749082 | 3.909614 | 39.45758 | 39.34067 | 159.0031 | 143.315 | 0.0001296043 | 0.0649976 | 0 | 0 | 0
14037 | 554393.2 | 2012-03-09 02:14 | 1020.497 | 2 | 41 | 0.6749082 | 3.91172 | 39.4632 | 39.34067 | 159.0251 | 143.315 | 9.722709e-05 | 0.0649976 | 0 | 0 | 0
14038 | 554423.2 | 2012-03-09 02:15 | 1050.513 | 2 | 41 | 0.6749082 | 3.913826 | 39.46883 | 39.34067 | 159.0471 | 143.315 | 6.480217e-05 | 0.0649976 | 0 | 0 | 0
14039 | 554453.2 | 2012-03-09 02:16 | 1080.527 | 2 | 41 | 0.6747283 | 3.915932 | 39.47446 | 39.34067 | 159.0692 | 143.315 | 3.237724e-05 | 0.0649976 | 0 | 0 | 0
14040 | 554483.2 | 2012-03-09 02:16 | 1110.543 | 2 | 41 | 0.6749082 | 3.9182 | 39.48008 | 39.34067 | 159.0912 | 143.315 | 6.480217e-05 | 0.0649976 | 0 | 0 | 0
14041 | 554513.2 | 2012-03-09 02:17 | 1140.558 | 2 | 41 | 0.6749082 | 3.920144 | 39.48571 | 39.34067 | 159.1132 | 143.315 | 3.242493e-05 | 0.0649976 | 0 | 0 | 0
14042 | 554543.2 | 2012-03-09 02:17 | 1170.573 | 2 | 41 | 0.6749082 | 3.922249 | 39.49134 | 39.34067 | 159.1353 | 143.315 | 3.237724e-05 | 0.0649976 | 0 | 0 | 0
14043 | 554573.2 | 2012-03-09 02:18 | 1200.588 | 2 | 41 | 0.6749082 | 3.924355 | 39.49696 | 39.34067 | 159.1574 | 143.315 | 6.480217e-05 | 0.0649976 | 0 | 0 | 0
14044 | 554603.3 | 2012-03-09 02:18 | 1230.603 | 2 | 41 | 0.6749082 | 3.926461 | 39.50259 | 39.34067 | 159.1795 | 143.315 | 9.722709e-05 | 0.0649976 | 0 | 0 | 0
14045 | 554633.3 | 2012-03-09 02:18 | 1260.618 | 2 | 41 | 0.6749082 | 3.928405 | 39.50822 | 39.34067 | 159.2016 | 143.315 | 0 | 0.0649976 | 0 | 0 | 0
14046 | 554663.3 | 2012-03-09 02:19 | 1290.633 | 2 | 41 | 0.6750882 | 3.930835 | 39.51384 | 39.34067 | 159.2237 | 143.315 | 9.722709e-05 | 0.0649976 | 0 | 0 | 0
14047 | 554693.3 | 2012-03-09 02:20 | 1320.648 | 2 | 41 | 0.6749082 | 3.932617 | 39.51947 | 39.34067 | 159.2458 | 143.315 | 3.242493e-05 | 0.0649976 | 0 | 0 | 0
14048 | 554723.3 | 2012-03-09 02:20 | 1350.663 | 2 | 41 | 0.6747283 | 3.934723 | 39.5251 | 39.34067 | 159.2679 | 143.315 | 3.237724e-05 | 0.0649976 | 0 | 0 | 0
14049 | 554753.3 | 2012-03-09 02:20 | 1380.678 | 2 | 41 | 0.6749082 | 3.936829 | 39.53072 | 39.34067 | 159.2901 | 143.315 | 6.480217e-05 | 0.0649976 | 0 | 0 | 0
14050 | 554783.4 | 2012-03-09 02:21 | 1410.696 | 2 | 41 | 0.6747283 | 3.938935 | 39.53635 | 39.34067 | 159.3122 | 143.315 | 0 | 0.0649976 | 0 | 0 | 0
14051 | 554813.4 | 2012-03-09 02:22 | 1440.708 | 2 | 41 | 0.6749082 | 3.941202 | 39.54198 | 39.34067 | 159.3344 | 143.315 | 6.480217e-05 | 0.0649976 | 0 | 0 | 0
14052 | 554843.4 | 2012-03-09 02:22 | 1470.723 | 2 | 41 | 0.6749082 | 3.943632 | 39.5476 | 39.34067 | 159.3566 | 143.315 | 9.722709e-05 | 0.0649976 | 0 | 0 | 0
14053 | 554873.4 | 2012-03-09 02:22 | 1500.739 | 2 | 41 | 0.6749082 | 3.945738 | 39.55323 | 39.34067 | 159.3788 | 143.315 | 6.480217e-05 | 0.0649976 | 0 | 0 | 0
14054 | 554903.4 | 2012-03-09 02:23 | 1530.754 | 2 | 41 | 0.6749082 | 3.948006 | 39.55886 | 39.34067 | 159.401 | 143.315 | 6.480217e-05 | 0.0649976 | 0 | 0 | 0
14055 | 554933.4 | 2012-03-09 02:24 | 1560.769 | 2 | 41 | 0.6749082 | 3.950274 | 39.56448 | 39.34067 | 159.4232 | 143.315 | 6.480217e-05 | 0.0649976 | 0 | 0 | 0
14056 | 554963.4 | 2012-03-09 02:24 | 1590.784 | 2 | 41 | 0.6749082 | 3.952542 | 39.57011 | 39.34067 | 159.4454 | 143.315 | 3.242493e-05 | 0.0649976 | 0 | 0 | 0
14057 | 554993.5 | 2012-03-09 02:24 | 1620.799 | 2 | 41 | 0.6747283 | 3.954648 | 39.57574 | 39.34067 | 159.4677 | 143.315 | 3.242493e-05 | 0.0649976 | 0 | 0 | 0
14058 | 555023.5 | 2012-03-09 02:25 | 1650.814 | 2 | 41 | 0.6749082 | 3.95724 | 39.58136 | 39.34067 | 159.4899 | 143.315 | 3.242493e-05 | 0.0649976 | 0 | 0 | 0
14059 | 555053.5 | 2012-03-09 02:26 | 1680.829 | 2 | 41 | 0.6749082 | 3.959507 | 39.58699 | 39.34067 | 159.5122 | 143.315 | 6.480217e-05 | 0.0649976 | 0 | 0 | 0
14060 | 555083.5 | 2012-03-09 02:26 | 1710.844 | 2 | 41 | 0.6749082 | 3.961775 | 39.59262 | 39.34067 | 159.5345 | 143.315 | 3.237724e-05 | 0.0649976 | 0 | 0 | 0
14061 | 555113.5 | 2012-03-09 02:26 | 1740.859 | 2 | 41 | 0.6749082 | 3.964205 | 39.59824 | 39.34067 | 159.5568 | 143.315 | 6.480217e-05 | 0.0649976 | 0 | 0 | 0
14062 | 555143.5 | 2012-03-09 02:27 | 1770.874 | 2 | 41 | 0.6749082 | 3.966797 | 39.60387 | 39.34067 | 159.5791 | 143.315 | 6.480217e-05 | 0.0649976 | 0 | 0 | 0
14063 | 555173.5 | 2012-03-09 02:28 | 1800.889 | 2 | 41 | 0.6750882 | 3.969065 | 39.6095 | 39.34067 | 159.6014 | 143.315 | 6.480217e-05 | 0.0649976 | 0 | 0 | 0
14064 | 555203.6 | 2012-03-09 02:28 | 1830.904 | 2 | 41 | 0.6747283 | 3.971495 | 39.61512 | 39.34067 | 159.6238 | 143.315 | 6.480217e-05 | 0.0649976 | 0 | 0 | 0
14065 | 555233.6 | 2012-03-09 02:28 | 1860.92 | 2 | 41 | 0.6749082 | 3.974087 | 39.62075 | 39.34067 | 159.6461 | 143.315 | 9.722709e-05 | 0.0649976 | 0 | 0 | 0
14066 | 555263.6 | 2012-03-09 02:29 | 1890.935 | 2 | 41 | 0.6747283 | 3.976355 | 39.62638 | 39.34067 | 159.6685 | 143.315 | 9.717941e-05 | 0.0649976 | 0 | 0 | 0
14067 | 555293.6 | 2012-03-09 02:29 | 1920.95 | 2 | 41 | 0.6747283 | 3.978622 | 39.632 | 39.34067 | 159.6909 | 143.315 | 6.480217e-05 | 0.0649976 | 0 | 0 | 0
14068 | 555323.6 | 2012-03-09 02:30 | 1950.965 | 2 | 41 | 0.6749082 | 3.981052 | 39.63763 | 39.34067 | 159.7133 | 143.315 | 9.722709e-05 | 0.0649976 | 0 | 0 | 0
14069 | 555353.6 | 2012-03-09 02:30 | 1980.98 | 2 | 41 | 0.6747283 | 3.983482 | 39.64326 | 39.34067 | 159.7357 | 143.315 | 9.717941e-05 | 0.0649976 | 0 | 0 | 0
14070 | 555383.7 | 2012-03-09 02:31 | 2010.998 | 2 | 41 | 0.6749082 | 3.985912 | 39.64888 | 39.34067 | 159.7581 | 143.315 | 9.717941e-05 | 0.0649976 | 0 | 0 | 0
14071 | 555413.7 | 2012-03-09 02:32 | 2041.01 | 2 | 41 | 0.6750882 | 3.988342 | 39.65451 | 39.34067 | 159.7805 | 143.315 | 6.480217e-05 | 0.0649976 | 0 | 0 | 0
14072 | 555443.7 | 2012-03-09 02:32 | 2071.025 | 2 | 41 | 0.6747283 | 3.990772 | 39.66014 | 39.34067 | 159.803 | 143.315 | 3.237724e-05 | 0.0649976 | 0 | 0 | 0
14073 | 555473.7 | 2012-03-09 02:33 | 2101.04 | 2 | 41 | 0.6749082 | 3.993364 | 39.66576 | 39.34067 | 159.8255 | 143.315 | 6.480217e-05 | 0.0649976 | 0 | 0 | 0
14074 | 555503.7 | 2012-03-09 02:33 | 2131.055 | 2 | 41 | 0.6749082 | 3.995794 | 39.67139 | 39.34067 | 159.8479 | 143.315 | 9.717941e-05 | 0.0649976 | 0 | 0 | 0
14075 | 555533.7 | 2012-03-09 02:34 | 2161.07 | 2 | 41 | 0.6747283 | 3.998224 | 39.67702 | 39.34067 | 159.8704 | 143.315 | 6.480217e-05 | 0.0649976 | 0 | 0 | 0
14076 | 555563.7 | 2012-03-09 02:34 | 2191.086 | 2 | 41 | 0.6749082 | 4.000653 | 39.68264 | 39.34067 | 159.8929 | 143.315 | 6.475449e-05 | 0.0649976 | 0 | 0 | 0
14077 | 555593.8 | 2012-03-09 02:35 | 2221.101 | 2 | 41 | 0.6747283 | 4.002921 | 39.68827 | 39.34067 | 159.9154 | 143.315 | 6.475449e-05 | 0.0649976 | 0 | 0 | 0
14078 | 555623.8 | 2012-03-09 02:35 | 2251.116 | 2 | 41 | 0.6749082 | 4.005675 | 39.6939 | 39.34067 | 159.938 | 143.315 | 6.475449e-05 | 0.0649976 | 0 | 0 | 0
14079 | 555653.8 | 2012-03-09 02:36 | 2281.131 | 2 | 41 | 0.6747283 | 4.008105 | 39.69952 | 39.34067 | 159.9605 | 143.315 | 6.475449e-05 | 0.0649976 | 0 | 0 | 0
14080 | 555683.8 | 2012-03-09 02:36 | 2311.146 | 2 | 41 | 0.6747283 | 4.010535 | 39.70515 | 39.34067 | 159.9831 | 143.315 | 3.242493e-05 | 0.0649976 | 0 | 0 | 0
14081 | 555713.8 | 2012-03-09 02:37 | 2341.161 | 2 | 41 | 0.6747283 | 4.013127 | 39.71077 | 39.34067 | 160.0056 | 143.315 | 9.727478e-05 | 0.0649976 | 0 | 0 | 0
14082 | 555743.8 | 2012-03-09 02:37 | 2371.176 | 2 | 41 | 0.6749082 | 4.015718 | 39.7164 | 39.34067 | 160.0282 | 143.315 | 6.475449e-05 | 0.0649976 | 0 | 0 | 0
14083 | 555773.8 | 2012-03-09 02:38 | 2401.191 | 2 | 41 | 0.6747283 | 4.018311 | 39.72203 | 39.34067 | 160.0508 | 143.315 | 9.717941e-05 | 0.0649976 | 0 | 0 | 0
14084 | 555803.9 | 2012-03-09 02:38 | 2431.206 | 2 | 41 | 0.6749082 | 4.021064 | 39.72765 | 39.34067 | 160.0734 | 143.315 | 9.717941e-05 | 0.0649976 | 0 | 0 | 0
14085 | 555833.9 | 2012-03-09 02:39 | 2461.221 | 2 | 41 | 0.6749082 | 4.023656 | 39.73328 | 39.34067 | 160.0961 | 143.315 | 9.717941e-05 | 0.0649976 | 0 | 0 | 0
14086 | 555863.9 | 2012-03-09 02:39 | 2491.236 | 2 | 41 | 0.6747283 | 4.026248 | 39.73891 | 39.34067 | 160.1187 | 143.315 | 9.717941e-05 | 0.0649976 | 0 | 0 | 0
14087 | 555893.9 | 2012-03-09 02:40 | 2521.251 | 2 | 41 | 0.6749082 | 4.029002 | 39.74453 | 39.34067 | 160.1414 | 143.315 | 9.717941e-05 | 0.0649976 | 0 | 0 | 0
14088 | 555923.9 | 2012-03-09 02:40 | 2551.266 | 2 | 41 | 0.6750882 | 4.031756 | 39.75016 | 39.34067 | 160.1641 | 143.315 | 9.727478e-05 | 0.0649976 | 0 | 0 | 0
14089 | 555953.9 | 2012-03-09 02:41 | 2581.282 | 2 | 41 | 0.6747283 | 4.034185 | 39.75579 | 39.34067 | 160.1867 | 143.315 | 3.232956e-05 | 0.0649976 | 0 | 0 | 0
14090 | 555984 | 2012-03-09 02:41 | 2611.299 | 2 | 41 | 0.6747283 | 4.037263 | 39.76141 | 39.34067 | 160.2095 | 143.315 | 9.717941e-05 | 0.0649976 | 0 | 0 | 0
14091 | 556014 | 2012-03-09 02:42 | 2641.312 | 2 | 41 | 0.6749082 | 4.040017 | 39.76704 | 39.34067 | 160.2322 | 143.315 | 6.475449e-05 | 0.0649976 | 0 | 0 | 0
14092 | 556044 | 2012-03-09 02:42 | 2671.327 | 2 | 41 | 0.6749082 | 4.042771 | 39.77267 | 39.34067 | 160.2549 | 143.315 | 3.242493e-05 | 0.0649976 | 0 | 0 | 0
14093 | 556074 | 2012-03-09 02:43 | 2701.342 | 2 | 41 | 0.6747283 | 4.045849 | 39.77829 | 39.34067 | 160.2777 | 143.315 | 3.232956e-05 | 0.0649976 | 0 | 0 | 0
14094 | 556104 | 2012-03-09 02:43 | 2731.357 | 2 | 41 | 0.6747283 | 4.048603 | 39.78392 | 39.34067 | 160.3004 | 143.315 | 3.242493e-05 | 0.0649976 | 0 | 0 | 0
14095 | 556134 | 2012-03-09 02:44 | 2761.372 | 2 | 41 | 0.6750882 | 4.051843 | 39.78954 | 39.34067 | 160.3232 | 143.315 | 6.484985e-05 | 0.0649976 | 0 | 0 | 0
14096 | 556164 | 2012-03-09 02:44 | 2791.387 | 2 | 41 | 0.6747283 | 4.054759 | 39.79517 | 39.34067 | 160.346 | 143.315 | 9.717941e-05 | 0.0649976 | 0 | 0 | 0
14097 | 556194.1 | 2012-03-09 02:45 | 2821.402 | 2 | 41 | 0.6747283 | 4.057674 | 39.8008 | 39.34067 | 160.3689 | 143.315 | 6.484985e-05 | 0.0649976 | 0 | 0 | 0
14098 | 556224.1 | 2012-03-09 02:45 | 2851.418 | 2 | 41 | 0.6749082 | 4.060914 | 39.80642 | 39.34067 | 160.3917 | 143.315 | 6.475449e-05 | 0.0649976 | 0 | 0 | 0
14099 | 556254.1 | 2012-03-09 02:46 | 2881.421 | 2 | 41 | 0.6749082 | 4.06383 | 39.81205 | 39.34067 | 160.4145 | 143.315 | 6.475449e-05 | 0.0649976 | 0 | 0 | 0
14100 | 556284.1 | 2012-03-09 02:46 | 2911.432 | 2 | 41 | 0.6747283 | 4.067232 | 39.81767 | 39.34067 | 160.4374 | 143.315 | 6.475449e-05 | 0.0649976 | 0 | 0 | 0
14101 | 556314.1 | 2012-03-09 02:47 | 2941.447 | 2 | 41 | 0.6749082 | 4.070472 | 39.8233 | 39.34067 | 160.4603 | 143.315 | 9.717941e-05 | 0.0649976 | 0 | 0 | 0
14102 | 556344.1 | 2012-03-09 02:47 | 2971.462 | 2 | 41 | 0.6745483 | 4.07355 | 39.82893 | 39.34067 | 160.4832 | 143.315 | 6.484985e-05 | 0.0649976 | 0 | 0 | 0
14103 | 556374.1 | 2012-03-09 02:48 | 3001.477 | 2 | 41 | 0.6749082 | 4.076952 | 39.83455 | 39.34067 | 160.5062 | 143.315 | 9.717941e-05 | 0.0649976 | 0 | 0 | 0
14104 | 556404.1 | 2012-03-09 02:48 | 3031.492 | 2 | 41 | 0.6749082 | 4.080029 | 39.84018 | 39.34067 | 160.5291 | 143.315 | 3.232956e-05 | 0.0649976 | 0 | 0 | 0
14105 | 556434.2 | 2012-03-09 02:49 | 3061.507 | 2 | 41 | 0.6747283 | 4.083755 | 39.84581 | 39.34067 | 160.5521 | 143.315 | 0.0001620293 | 0.0649976 | 0 | 0 | 0
14106 | 556464.2 | 2012-03-09 02:49 | 3091.522 | 2 | 41 | 0.6749082 | 4.086833 | 39.85143 | 39.34067 | 160.5751 | 143.315 | 6.484985e-05 | 0.0649976 | 0 | 0 | 0
14107 | 556494.2 | 2012-03-09 02:50 | 3121.537 | 2 | 41 | 0.6749082 | 4.090397 | 39.85706 | 39.34067 | 160.5981 | 143.315 | 9.727478e-05 | 0.0649976 | 0 | 0 | 0
14108 | 556524.2 | 2012-03-09 02:50 | 3151.553 | 2 | 41 | 0.6749082 | 4.09396 | 39.86269 | 39.34067 | 160.6211 | 143.315 | 9.717941e-05 | 0.0649976 | 0 | 0 | 0
14109 | 556554.2 | 2012-03-09 02:51 | 3181.568 | 2 | 41 | 0.6749082 | 4.097686 | 39.86831 | 39.34067 | 160.6441 | 143.315 | 0.0001620293 | 0.0649976 | 0 | 0 | 0
14110 | 556584.2 | 2012-03-09 02:51 | 3211.583 | 2 | 41 | 0.6749082 | 4.101088 | 39.87394 | 39.34067 | 160.6672 | 143.315 | 9.717941e-05 | 0.0649976 | 0 | 0 | 0
14111 | 556614.3 | 2012-03-09 02:52 | 3241.6 | 2 | 41 | 0.6749082 | 4.10449 | 39.87957 | 39.34067 | 160.6903 | 143.315 | 6.475449e-05 | 0.0649976 | 0 | 0 | 0
14112 | 556644.3 | 2012-03-09 02:52 | 3271.613 | 2 | 41 | 0.6747283 | 4.108216 | 39.88519 | 39.34067 | 160.7134 | 143.315 | 6.484985e-05 | 0.0649976 | 0 | 0 | 0
14113 | 556674.3 | 2012-03-09 02:53 | 3301.628 | 2 | 41 | 0.6749082 | 4.111941 | 39.89082 | 39.34067 | 160.7365 | 143.315 | 9.717941e-05 | 0.0649976 | 0 | 0 | 0
14114 | 556704.3 | 2012-03-09 02:53 | 3331.643 | 2 | 41 | 0.6749082 | 4.115667 | 39.89644 | 39.34067 | 160.7597 | 143.315 | 6.475449e-05 | 0.0649976 | 0 | 0 | 0
14115 | 556734.3 | 2012-03-09 02:54 | 3361.658 | 2 | 41 | 0.6749082 | 4.119393 | 39.90207 | 39.34067 | 160.7828 | 143.315 | 9.727478e-05 | 0.0649976 | 0 | 0 | 0
14116 | 556764.3 | 2012-03-09 02:54 | 3391.673 | 2 | 41 | 0.6747283 | 4.123281 | 39.9077 | 39.34067 | 160.806 | 143.315 | 9.717941e-05 | 0.0649976 | 0 | 0 | 0
14117 | 556794.3 | 2012-03-09 02:55 | 3421.688 | 2 | 41 | 0.6749082 | 4.127007 | 39.91332 | 39.34067 | 160.8292 | 143.315 | 6.475449e-05 | 0.0649976 | 0 | 0 | 0
14118 | 556824.4 | 2012-03-09 02:55 | 3451.703 | 2 | 41 | 0.6750882 | 4.131218 | 39.91895 | 39.34067 | 160.8525 | 143.315 | 0.0001619339 | 0.0649976 | 0 | 0 | 0
14119 | 556854.4 | 2012-03-09 02:56 | 3481.718 | 2 | 41 | 0.6747283 | 4.134944 | 39.92458 | 39.34067 | 160.8757 | 143.315 | 9.717941e-05 | 0.0649976 | 0 | 0 | 0
14120 | 556884.4 | 2012-03-09 02:56 | 3511.733 | 2 | 41 | 0.6749082 | 4.139156 | 39.9302 | 39.34067 | 160.899 | 143.315 | 0.0001296043 | 0.0649976 | 0 | 0 | 0
14121 | 556914.4 | 2012-03-09 02:57 | 3541.749 | 2 | 41 | 0.6747283 | 4.142882 | 39.93583 | 39.34067 | 160.9223 | 143.315 | 9.717941e-05 | 0.0649976 | 0 | 0 | 0
14122 | 556944.4 | 2012-03-09 02:57 | 3571.764 | 2 | 41 | 0.6749082 | 4.147256 | 39.94146 | 39.34067 | 160.9456 | 143.315 | 0.0001944542 | 0.0649976 | 0 | 0 | 0
14123 | 556974.4 | 2012-03-09 02:58 | 3601.779 | 2 | 41 | 0.6747283 | 4.151306 | 39.94708 | 39.34067 | 160.9689 | 143.315 | 0.0001296043 | 0.0649976 | 0 | 0 | 0
14124 | 557004.4 | 2012-03-09 02:58 | 3631.794 | 2 | 41 | 0.6749082 | 4.155355 | 39.95271 | 39.34067 | 160.9923 | 143.315 | 9.717941e-05 | 0.0649976 | 0 | 0 | 0
14125 | 557034.5 | 2012-03-09 02:59 | 3661.814 | 2 | 41 | 0.6747283 | 4.159567 | 39.95834 | 39.34067 | 161.0157 | 143.315 | 0.000129509 | 0.0649976 | 0 | 0 | 0
14126 | 557064.5 | 2012-03-09 02:59 | 3691.824 | 2 | 41 | 0.6747283 | 4.163779 | 39.96396 | 39.34067 | 161.0391 | 143.315 | 9.717941e-05 | 0.0649976 | 0 | 0 | 0
14127 | 557094.5 | 2012-03-09 03:00 | 3721.839 | 2 | 41 | 0.6747283 | 4.167991 | 39.96959 | 39.34067 | 161.0626 | 143.315 | 0.0001296043 | 0.0649976 | 0 | 0 | 0
14128 | 557124.5 | 2012-03-09 03:00 | 3751.854 | 2 | 41 | 0.6749082 | 4.172203 | 39.97522 | 39.34067 | 161.086 | 143.315 | 9.727478e-05 | 0.0649976 | 0 | 0 | 0
14129 | 557154.5 | 2012-03-09 03:01 | 3781.869 | 2 | 41 | 0.6749082 | 4.176738 | 39.98084 | 39.34067 | 161.1095 | 143.315 | 0.0001296043 | 0.0649976 | 0 | 0 | 0
14130 | 557184.5 | 2012-03-09 03:01 | 3811.884 | 2 | 41 | 0.6749082 | 4.181112 | 39.98647 | 39.34067 | 161.133 | 143.315 | 0.0001296043 | 0.0649976 | 0 | 0 | 0
14131 | 557214.6 | 2012-03-09 03:02 | 3841.902 | 2 | 41 | 0.6749082 | 4.185324 | 39.9921 | 39.34067 | 161.1566 | 143.315 | 9.717941e-05 | 0.0649976 | 0 | 0 | 0
14132 | 557244.6 | 2012-03-09 03:02 | 3871.914 | 2 | 41 | 0.6749082 | 4.189859 | 39.99772 | 39.34067 | 161.1801 | 143.315 | 0.0001296043 | 0.0649976 | 0 | 0 | 0
14133 | 557274.6 | 2012-03-09 03:03 | 3901.93 | 2 | 41 | 0.6747283 | 4.194233 | 40.00335 | 39.34067 | 161.2037 | 143.315 | 0.0001296043 | 0.0649976 | 0 | 0 | 0
14134 | 557304.6 | 2012-03-09 03:03 | 3931.945 | 2 | 41 | 0.6750882 | 4.198769 | 40.00897 | 39.34067 | 161.2273 | 143.315 | 0.0001296043 | 0.0649976 | 0 | 0 | 0
14135 | 557341.9 | 2012-03-09 03:04 | 30.0151 | 3 | 41 | 0 | 4.092665 | 40.01034 | 39.34067 | 161.2331 | 143.315 | -0.0004858971 | 0.0649976 | 0 | 0 | 0
14136 | 557371.9 | 2012-03-09 03:04 | 60.03013 | 3 | 41 | 0 | 4.079381 | 40.01034 | 39.34067 | 161.2331 | 143.315 | -0.0002267838 | 0.0649976 | 0 | 0 | 0
14137 | 557401.9 | 2012-03-09 03:05 | 90.04525 | 3 | 41 | 0 | 4.07112 | 40.01034 | 39.34067 | 161.2331 | 143.315 | -0.0001619339 | 0.0649976 | 0 | 0 | 0
14138 | 557431.9 | 2012-03-09 03:05 | 120.0133 | 3 | 41 | 0 | 4.06545 | 40.01034 | 39.34067 | 161.2331 | 143.315 | -0.000129509 | 0.0649976 | 0 | 0 | 0
14139 | 557431.9 | 2012-03-09 03:05 | 0.03127098 | 4 | 41 | 1.243722 | 4.200389 | 40.01035 | 39.34067 | 161.2331 | 143.315 | -3.242493e-05 | 0.0649976 | 0 | 0 | 0
14140 | 557432.6 | 2012-03-09 03:05 | 0.7032608 | 4 | 41 | 1.193336 | 4.200227 | 40.01058 | 39.34067 | 161.2341 | 143.315 | -6.484985e-05 | 0.0649976 | 0 | 0 | 0
14141 | 557434.1 | 2012-03-09 03:05 | 2.281292 | 4 | 41 | 1.143131 | 4.200227 | 40.01109 | 39.34067 | 161.2362 | 143.315 | -6.484985e-05 | 0.0649976 | 0 | 0 | 0
14142 | 557436.4 | 2012-03-09 03:05 | 4.515578 | 4 | 41 | 1.093106 | 4.200227 | 40.01178 | 39.34067 | 161.2391 | 143.315 | 0 | 0.0649976 | 0 | 0 | 0
14143 | 557439.3 | 2012-03-09 03:05 | 7.421899 | 4 | 41 | 1.042721 | 4.200551 | 40.01264 | 39.34067 | 161.2427 | 143.315 | 3.242493e-05 | 0.0649976 | 0 | 0 | 0
14144 | 557442.9 | 2012-03-09 03:05 | 11.01556 | 4 | 41 | 0.9925153 | 4.200227 | 40.01366 | 39.34067 | 161.247 | 143.315 | 0 | 0.0649976 | 0 | 0 | 0
14145 | 557447.3 | 2012-03-09 03:05 | 15.42162 | 4 | 41 | 0.94213 | 4.200227 | 40.01484 | 39.34067 | 161.252 | 143.315 | -3.242493e-05 | 0.0649976 | 0 | 0 | 0
14146 | 557452.8 | 2012-03-09 03:06 | 20.96838 | 4 | 41 | 0.8919247 | 4.200227 | 40.01625 | 39.34067 | 161.2579 | 143.315 | -3.242493e-05 | 0.0649976 | 0 | 0 | 0
14147 | 557459.7 | 2012-03-09 03:06 | 27.84327 | 4 | 41 | 0.8417194 | 4.200389 | 40.01791 | 39.34067 | 161.2648 | 143.315 | 3.242493e-05 | 0.0649976 | 0 | 0 | 0
14148 | 557468.6 | 2012-03-09 03:06 | 36.73381 | 4 | 41 | 0.7915141 | 4.200227 | 40.01992 | 39.34067 | 161.2733 | 143.315 | -6.484985e-05 | 0.0649976 | 0 | 0 | 0
14149 | 557480.3 | 2012-03-09 03:06 | 48.45231 | 4 | 41 | 0.7414888 | 4.200227 | 40.02241 | 39.34067 | 161.2838 | 143.315 | -3.242493e-05 | 0.0649976 | 0 | 0 | 0
14150 | 557496.5 | 2012-03-09 03:06 | 64.70196 | 4 | 41 | 0.6914634 | 4.200551 | 40.02564 | 39.34067 | 161.2973 | 143.315 | 3.242493e-05 | 0.0649976 | 0 | 0 | 0
14151 | 557520.9 | 2012-03-09 03:07 | 89.02965 | 4 | 41 | 0.6412581 | 4.200551 | 40.03013 | 39.34067 | 161.3162 | 143.315 | 3.242493e-05 | 0.0649976 | 0 | 0 | 0
14152 | 557560.4 | 2012-03-09 03:07 | 128.5133 | 4 | 41 | 0.5912327 | 4.200227 | 40.03687 | 39.34067 | 161.3445 | 143.315 | -3.242493e-05 | 0.0649976 | 0 | 0 | 0
14153 | 557624.1 | 2012-03-09 03:08 | 192.2934 | 4 | 41 | 0.5412074 | 4.200389 | 40.04687 | 39.34067 | 161.3865 | 143.315 | 0 | 0.0649976 | 0 | 0 | 0
14154 | 557712.2 | 2012-03-09 03:10 | 280.3545 | 4 | 41 | 0.491182 | 4.200227 | 40.05948 | 39.34067 | 161.4395 | 143.315 | -3.242493e-05 | 0.0649976 | 0 | 0 | 0
14155 | 557820.1 | 2012-03-09 03:12 | 388.2274 | 4 | 41 | 0.4411567 | 4.200389 | 40.07343 | 39.34067 | 161.4981 | 143.315 | 0 | 0.0649976 | 0 | 0 | 0
14156 | 557947.6 | 2012-03-09 03:14 | 515.7719 | 4 | 41 | 0.3911313 | 4.200389 | 40.08816 | 39.34067 | 161.5599 | 143.315 | 0 | 0.0649976 | 0 | 0 | 0
14157 | 558100.2 | 2012-03-09 03:16 | 668.3161 | 4 | 41 | 0.3411059 | 4.200227 | 40.10365 | 39.34067 | 161.625 | 143.315 | -6.484985e-05 | 0.0649976 | 0 | 0 | 0
14158 | 558286.4 | 2012-03-09 03:19 | 854.5941 | 4 | 41 | 0.2910806 | 4.200227 | 40.11997 | 39.34067 | 161.6936 | 143.315 | -3.242493e-05 | 0.0649976 | 0 | 0 | 0
14159 | 558523.9 | 2012-03-09 03:23 | 1092.09 | 4 | 41 | 0.2410552 | 4.200227 | 40.13748 | 39.34067 | 161.7671 | 143.315 | -3.242493e-05 | 0.0649976 | 0 | 0 | 0
14160 | 558845.2 | 2012-03-09 03:29 | 1413.334 | 4 | 41 | 0.1910299 | 4.200227 | 40.15666 | 39.34067 | 161.8477 | 143.315 | 0 | 0.0649976 | 0 | 0 | 0
14161 | 559316.9 | 2012-03-09 03:37 | 1885.091 | 4 | 41 | 0.1410045 | 4.200227 | 40.17819 | 39.34067 | 161.9381 | 143.315 | -3.242493e-05 | 0.0649976 | 0 | 0 | 0
14162 | 560132.6 | 2012-03-09 03:50 | 2700.732 | 4 | 41 | 0.09097916 | 4.200389 | 40.20392 | 39.34067 | 162.0462 | 143.315 | 0 | 0.0649976 | 0 | 0 | 0
14163 | 561661.5 | 2012-03-09 04:16 | 4229.627 | 4 | 41 | 0.04995117 | 4.200227 | 40.23259 | 39.34067 | 162.1666 | 143.315 | 0 | 0.0649976 | 0 | 0 | 0
14164 | 561721.5 | 2012-03-09 04:17 | 60.01462 | 5 | 41 | 0 | 4.190507 | 40.23259 | 39.34067 | 162.1666 | 143.315 | -3.242493e-05 | 0.0649976 | 0 | 0 | 0
14165 | 561721.6 | 2012-03-09 04:17 | 0.1874249 | 6 | 41 | 0.0001057613 | 4.190507 | 40.23259 | 39.34067 | 162.1666 | 143.315 | 0 | 0.09083269 | 0 | 0 | 0
14166 | 561726.5 | 2012-03-09 04:17 | 5.015448 | 6 | 41 | -0.002413501 | 4.190022 | 40.23259 | 39.34067 | 162.1666 | 143.315 | -6.475449e-05 | 0.09083269 | 0 | 0 | 0
14167 | 561726.5 | 2012-03-09 04:17 | 2.601483698e-06 | 7 | 41 | -0.6743368 | 4.124415 | 40.23259 | 39.34067 | 162.1666 | 143.315 | 0 | 0.09083269 | 0 | 0 | 0
14168 | 561756.5 | 2012-03-09 04:17 | 30.01524 | 7 | 41 | -0.6746967 | 4.076952 | 40.23259 | 39.3463 | 162.1666 | 143.338 | -0.0005831718 | 0.09083269 | 0 | 0 | 0
14169 | 561786.5 | 2012-03-09 04:18 | 60.03027 | 7 | 41 | -0.6746967 | 4.059942 | 40.23259 | 39.35192 | 162.1666 | 143.3609 | -0.000388813 | 0.09083269 | 0 | 0 | 0
14170 | 561816.5 | 2012-03-09 04:18 | 90.04525 | 7 | 41 | -0.6746967 | 4.047469 | 40.23259 | 39.35755 | 162.1666 | 143.3837 | -0.0003240585 | 0.09083269 | 0 | 0 | 0
14171 | 561846.5 | 2012-03-09 04:19 | 120.0604 | 7 | 41 | -0.6746967 | 4.037263 | 40.23259 | 39.36317 | 162.1666 | 143.4064 | -0.0002592087 | 0.09083269 | 0 | 0 | 0
14172 | 561876.5 | 2012-03-09 04:19 | 150.0756 | 7 | 41 | -0.6746967 | 4.028516 | 40.23259 | 39.3688 | 162.1666 | 143.4291 | -0.0002267838 | 0.09083269 | 0 | 0 | 0
14173 | 561906.6 | 2012-03-09 04:20 | 180.0906 | 7 | 41 | -0.6746967 | 4.020416 | 40.23259 | 39.37442 | 162.1666 | 143.4517 | -0.0002267838 | 0.09083269 | 0 | 0 | 0
14174 | 561936.6 | 2012-03-09 04:20 | 210.1056 | 7 | 41 | -0.6746967 | 4.012965 | 40.23259 | 39.38004 | 162.1666 | 143.4743 | -0.0001943588 | 0.09083269 | 0 | 0 | 0
14175 | 561966.6 | 2012-03-09 04:21 | 240.1207 | 7 | 41 | -0.6746967 | 4.005837 | 40.23259 | 39.38567 | 162.1666 | 143.4969 | -0.0001944542 | 0.09083269 | 0 | 0 | 0
14176 | 561996.6 | 2012-03-09 04:21 | 270.1358 | 7 | 41 | -0.6746967 | 3.998871 | 40.23259 | 39.39129 | 162.1666 | 143.5194 | -0.0001944065 | 0.09083269 | 0 | 0 | 0
14177 | 562026.6 | 2012-03-09 04:22 | 300.1508 | 7 | 41 | -0.6748766 | 3.992068 | 40.23259 | 39.39692 | 162.1666 | 143.5419 | -0.0001943588 | 0.09083269 | 0 | 0 | 0
14178 | 562056.6 | 2012-03-09 04:22 | 330.1661 | 7 | 41 | -0.6746967 | 3.985426 | 40.23259 | 39.40254 | 162.1666 | 143.5643 | -0.0001619816 | 0.09083269 | 0 | 0 | 0
14179 | 562086.6 | 2012-03-09 04:23 | 360.181 | 7 | 41 | -0.6746967 | 3.978946 | 40.23259 | 39.40817 | 162.1666 | 143.5867 | -0.0001619816 | 0.09083269 | 0 | 0 | 0
14180 | 562116.7 | 2012-03-09 04:23 | 390.1961 | 7 | 41 | -0.6746967 | 3.972629 | 40.23259 | 39.41379 | 162.1666 | 143.6091 | -0.0001619816 | 0.09083269 | 0 | 0 | 0
14181 | 562146.7 | 2012-03-09 04:24 | 420.2112 | 7 | 41 | -0.6745167 | 3.966311 | 40.23259 | 39.41942 | 162.1666 | 143.6314 | -0.0001620293 | 0.09083269 | 0 | 0 | 0
14182 | 562176.7 | 2012-03-09 04:24 | 450.2266 | 7 | 41 | -0.6746967 | 3.959993 | 40.23259 | 39.42504 | 162.1666 | 143.6537 | -0.0001944065 | 0.09083269 | 0 | 0 | 0
14183 | 562206.7 | 2012-03-09 04:25 | 480.2413 | 7 | 41 | -0.6746967 | 3.954 | 40.23259 | 39.43067 | 162.1666 | 143.6759 | -0.0001296043 | 0.09083269 | 0 | 0 | 0
14184 | 562236.7 | 2012-03-09 04:25 | 510.2564 | 7 | 41 | -0.6746967 | 3.947844 | 40.23259 | 39.43629 | 162.1666 | 143.6982 | -9.717941e-05 | 0.09083269 | 0 | 0 | 0
14185 | 562266.7 | 2012-03-09 04:26 | 540.2714 | 7 | 41 | -0.6746967 | 3.941526 | 40.23259 | 39.44192 | 162.1666 | 143.7203 | -0.0001944065 | 0.09083269 | 0 | 0 | 0
14186 | 562296.8 | 2012-03-09 04:26 | 570.2869 | 7 | 41 | -0.6746967 | 3.935533 | 40.23259 | 39.44754 | 162.1666 | 143.7425 | -0.0001943588 | 0.09083269 | 0 | 0 | 0
14187 | 562326.8 | 2012-03-09 04:27 | 600.3016 | 7 | 41 | -0.6745167 | 3.929539 | 40.23259 | 39.45317 | 162.1666 | 143.7646 | -0.0001619816 | 0.09083269 | 0 | 0 | 0
14188 | 562356.8 | 2012-03-09 04:27 | 630.3167 | 7 | 41 | -0.6748766 | 3.923545 | 40.23259 | 39.45879 | 162.1666 | 143.7867 | -0.0001619816 | 0.09083269 | 0 | 0 | 0
14189 | 562386.8 | 2012-03-09 04:28 | 660.3321 | 7 | 41 | -0.6746967 | 3.917714 | 40.23259 | 39.46442 | 162.1666 | 143.8088 | -0.0001296043 | 0.09083269 | 0 | 0 | 0
14190 | 562416.8 | 2012-03-09 04:28 | 690.3469 | 7 | 41 | -0.6748766 | 3.911558 | 40.23259 | 39.47004 | 162.1666 | 143.8308 | -0.0002267838 | 0.09083269 | 0 | 0 | 0
14191 | 562446.8 | 2012-03-09 04:29 | 720.3619 | 7 | 41 | -0.6745167 | 3.90605 | 40.23259 | 39.47567 | 162.1666 | 143.8528 | -0.0001619816 | 0.09083269 | 0 | 0 | 0
14192 | 562476.8 | 2012-03-09 04:29 | 750.3771 | 7 | 41 | -0.6745167 | 3.900218 | 40.23259 | 39.48129 | 162.1666 | 143.8747 | -0.0001619816 | 0.09083269 | 0 | 0 | 0
14193 | 562506.9 | 2012-03-09 04:30 | 780.3921 | 7 | 41 | -0.6746967 | 3.894549 | 40.23259 | 39.48692 | 162.1666 | 143.8966 | -0.0001619816 | 0.09083269 | 0 | 0 | 0
14194 | 562536.9 | 2012-03-09 04:30 | 810.41 | 7 | 41 | -0.6746967 | 3.888879 | 40.23259 | 39.49254 | 162.1666 | 143.9185 | -0.0001296043 | 0.09083269 | 0 | 0 | 0
14195 | 562566.9 | 2012-03-09 04:31 | 840.4223 | 7 | 41 | -0.6746967 | 3.883209 | 40.23259 | 39.49817 | 162.1666 | 143.9404 | -0.0001296043 | 0.09083269 | 0 | 0 | 0
14196 | 562596.9 | 2012-03-09 04:31 | 870.4373 | 7 | 41 | -0.6746967 | 3.877702 | 40.23259 | 39.50379 | 162.1666 | 143.9622 | -0.0001295567 | 0.09083269 | 0 | 0 | 0
14197 | 562626.9 | 2012-03-09 04:32 | 900.4525 | 7 | 41 | -0.6746967 | 3.872194 | 40.23259 | 39.50942 | 162.1666 | 143.984 | -0.0001295567 | 0.09083269 | 0 | 0 | 0
14198 | 562656.9 | 2012-03-09 04:32 | 930.4677 | 7 | 41 | -0.6746967 | 3.866524 | 40.23259 | 39.51504 | 162.1666 | 144.0058 | -0.0001619816 | 0.09083269 | 0 | 0 | 0
14199 | 562686.9 | 2012-03-09 04:33 | 960.4826 | 7 | 41 | -0.6746967 | 3.861179 | 40.23259 | 39.52067 | 162.1666 | 144.0275 | -0.0001619816 | 0.09083269 | 0 | 0 | 0
14200 | 562717 | 2012-03-09 04:33 | 990.4978 | 7 | 41 | -0.6745167 | 3.855995 | 40.23259 | 39.52629 | 162.1666 | 144.0492 | -0.0001296043 | 0.09083269 | 0 | 0 | 0
14201 | 562747 | 2012-03-09 04:34 | 1020.513 | 7 | 41 | -0.6745167 | 3.850811 | 40.23259 | 39.53192 | 162.1666 | 144.0709 | -0.0001296043 | 0.09083269 | 0 | 0 | 0
14202 | 562777 | 2012-03-09 04:34 | 1050.528 | 7 | 41 | -0.6746967 | 3.845627 | 40.23259 | 39.53754 | 162.1666 | 144.0925 | -0.0001296043 | 0.09083269 | 0 | 0 | 0
14203 | 562807 | 2012-03-09 04:35 | 1080.543 | 7 | 41 | -0.6746967 | 3.840444 | 40.23259 | 39.54317 | 162.1666 | 144.1142 | -0.0001619816 | 0.09083269 | 0 | 0 | 0
14204 | 562837 | 2012-03-09 04:35 | 1110.558 | 7 | 41 | -0.6745167 | 3.835422 | 40.23259 | 39.54879 | 162.1666 | 144.1357 | -0.0001620293 | 0.09083269 | 0 | 0 | 0
14205 | 562867 | 2012-03-09 04:36 | 1140.573 | 7 | 41 | -0.6746967 | 3.8304 | 40.23259 | 39.55442 | 162.1666 | 144.1573 | -0.0001619816 | 0.09083269 | 0 | 0 | 0
14206 | 562897.1 | 2012-03-09 04:36 | 1170.588 | 7 | 41 | -0.6746967 | 3.825702 | 40.23259 | 39.56004 | 162.1666 | 144.1788 | -0.0001296043 | 0.09083269 | 0 | 0 | 0
14207 | 562927.1 | 2012-03-09 04:37 | 1200.603 | 7 | 41 | -0.6746967 | 3.821005 | 40.23259 | 39.56567 | 162.1666 | 144.2003 | -0.0001296043 | 0.09083269 | 0 | 0 | 0
14208 | 562957.1 | 2012-03-09 04:37 | 1230.618 | 7 | 41 | -0.6746967 | 3.816307 | 40.23259 | 39.57129 | 162.1666 | 144.2218 | -0.0001619816 | 0.09083269 | 0 | 0 | 0
14209 | 562987.1 | 2012-03-09 04:38 | 1260.633 | 7 | 41 | -0.6745167 | 3.811771 | 40.23259 | 39.57692 | 162.1666 | 144.2433 | -9.717941e-05 | 0.09083269 | 0 | 0 | 0
14210 | 563017.1 | 2012-03-09 04:38 | 1290.649 | 7 | 41 | -0.6746967 | 3.807235 | 40.23259 | 39.58254 | 162.1666 | 144.2647 | -0.0001296043 | 0.09083269 | 0 | 0 | 0
14211 | 563047.1 | 2012-03-09 04:39 | 1320.664 | 7 | 41 | -0.6746967 | 3.8027 | 40.23259 | 39.58816 | 162.1666 | 144.2861 | -0.0001296043 | 0.09083269 | 0 | 0 | 0
14212 | 563077.1 | 2012-03-09 04:39 | 1350.679 | 7 | 41 | -0.6746967 | 3.798326 | 40.23259 | 39.59379 | 162.1666 | 144.3075 | -0.0001296043 | 0.09083269 | 0 | 0 | 0
14213 | 563107.2 | 2012-03-09 04:40 | 1380.694 | 7 | 41 | -0.6746967 | 3.794114 | 40.23259 | 39.59941 | 162.1666 | 144.3288 | -0.0001295567 | 0.09083269 | 0 | 0 | 0
14214 | 563137.2 | 2012-03-09 04:40 | 1410.712 | 7 | 41 | -0.6746967 | 3.789902 | 40.23259 | 39.60504 | 162.1666 | 144.3502 | -0.0001296043 | 0.09083269 | 0 | 0 | 0
14215 | 563167.2 | 2012-03-09 04:41 | 1440.724 | 7 | 41 | -0.6746967 | 3.785691 | 40.23259 | 39.61066 | 162.1666 | 144.3715 | -9.717941e-05 | 0.09083269 | 0 | 0 | 0
14216 | 563197.2 | 2012-03-09 04:41 | 1470.739 | 7 | 41 | -0.6745167 | 3.781641 | 40.23259 | 39.61629 | 162.1666 | 144.3928 | -9.717941e-05 | 0.09083269 | 0 | 0 | 0
14217 | 563227.2 | 2012-03-09 04:42 | 1500.754 | 7 | 41 | -0.6745167 | 3.777753 | 40.23259 | 39.62191 | 162.1666 | 144.414 | -9.717941e-05 | 0.09083269 | 0 | 0 | 0
14218 | 563257.2 | 2012-03-09 04:42 | 1530.77 | 7 | 41 | -0.6745167 | 3.773379 | 40.23259 | 39.62754 | 162.1666 | 144.4352 | -0.0001296043 | 0.09083269 | 0 | 0 | 0
14219 | 563287.2 | 2012-03-09 04:43 | 1560.772 | 7 | 41 | -0.6746967 | 3.769329 | 40.23259 | 39.63316 | 162.1666 | 144.4565 | -0.0001296043 | 0.09083269 | 0 | 0 | 0
14220 | 563317.3 | 2012-03-09 04:43 | 1590.784 | 7 | 41 | -0.6745167 | 3.765604 | 40.23259 | 39.63879 | 162.1666 | 144.4776 | -9.717941e-05 | 0.09083269 | 0 | 0 | 0
14221 | 563347.3 | 2012-03-09 04:44 | 1620.799 | 7 | 41 | -0.6745167 | 3.761716 | 40.23259 | 39.64441 | 162.1666 | 144.4988 | -9.722709e-05 | 0.09083269 | 0 | 0 | 0
14222 | 563377.3 | 2012-03-09 04:44 | 1650.814 | 7 | 41 | -0.6746967 | 3.75799 | 40.23259 | 39.65004 | 162.1666 | 144.52 | -6.480217e-05 | 0.09083269 | 0 | 0 | 0
14223 | 563407.3 | 2012-03-09 04:45 | 1680.829 | 7 | 41 | -0.6745167 | 3.754102 | 40.23259 | 39.65566 | 162.1666 | 144.5411 | -6.480217e-05 | 0.09083269 | 0 | 0 | 0
14224 | 563437.3 | 2012-03-09 04:45 | 1710.844 | 7 | 41 | -0.6748766 | 3.750214 | 40.23259 | 39.66129 | 162.1666 | 144.5622 | -0.0001296043 | 0.09083269 | 0 | 0 | 0
14225 | 563467.3 | 2012-03-09 04:46 | 1740.859 | 7 | 41 | -0.6746967 | 3.746813 | 40.23259 | 39.66691 | 162.1666 | 144.5833 | -6.475449e-05 | 0.09083269 | 0 | 0 | 0
14226 | 563497.3 | 2012-03-09 04:46 | 1770.874 | 7 | 41 | -0.6745167 | 3.742925 | 40.23259 | 39.67254 | 162.1666 | 144.6043 | -9.717941e-05 | 0.09083269 | 0 | 0 | 0
14227 | 563527.4 | 2012-03-09 04:47 | 1800.889 | 7 | 41 | -0.6746967 | 3.739361 | 40.23259 | 39.67816 | 162.1666 | 144.6254 | -9.722709e-05 | 0.09083269 | 0 | 0 | 0
14228 | 563557.4 | 2012-03-09 04:47 | 1830.904 | 7 | 41 | -0.6745167 | 3.735797 | 40.23259 | 39.68378 | 162.1666 | 144.6464 | -0.0001295567 | 0.09083269 | 0 | 0 | 0
14229 | 563587.4 | 2012-03-09 04:48 | 1860.919 | 7 | 41 | -0.6745167 | 3.732395 | 40.23259 | 39.68941 | 162.1666 | 144.6674 | -9.722709e-05 | 0.09083269 | 0 | 0 | 0
14230 | 563617.4 | 2012-03-09 04:48 | 1890.935 | 7 | 41 | -0.6746967 | 3.728832 | 40.23259 | 39.69503 | 162.1666 | 144.6884 | -9.717941e-05 | 0.09083269 | 0 | 0 | 0
14231 | 563647.4 | 2012-03-09 04:49 | 1920.95 | 7 | 41 | -0.6746967 | 3.725268 | 40.23259 | 39.70066 | 162.1666 | 144.7094 | -0.0001296043 | 0.09083269 | 0 | 0 | 0
14232 | 563677.4 | 2012-03-09 04:49 | 1950.965 | 7 | 41 | -0.6746967 | 3.722028 | 40.23259 | 39.70628 | 162.1666 | 144.7303 | -9.717941e-05 | 0.09083269 | 0 | 0 | 0
14233 | 563707.4 | 2012-03-09 04:50 | 1980.98 | 7 | 41 | -0.6746967 | 3.718626 | 40.23259 | 39.71191 | 162.1666 | 144.7512 | -9.717941e-05 | 0.09083269 | 0 | 0 | 0
14234 | 563737.5 | 2012-03-09 04:50 | 2010.995 | 7 | 41 | -0.6745167 | 3.715548 | 40.23259 | 39.71753 | 162.1666 | 144.7721 | -6.480217e-05 | 0.09083269 | 0 | 0 | 0
14235 | 563767.5 | 2012-03-09 04:51 | 2041.013 | 7 | 41 | -0.6745167 | 3.711984 | 40.23259 | 39.72316 | 162.1666 | 144.793 | -9.717941e-05 | 0.09083269 | 0 | 0 | 0
14236 | 563797.5 | 2012-03-09 04:51 | 2071.025 | 7 | 41 | -0.6746967 | 3.708745 | 40.23259 | 39.72878 | 162.1666 | 144.8139 | -6.480217e-05 | 0.09083269 | 0 | 0 | 0
14237 | 563827.5 | 2012-03-09 04:52 | 2101.04 | 7 | 41 | -0.6745167 | 3.705667 | 40.23259 | 39.73441 | 162.1666 | 144.8348 | -9.722709e-05 | 0.09083269 | 0 | 0 | 0
14238 | 563857.5 | 2012-03-09 04:52 | 2131.055 | 7 | 41 | -0.6748766 | 3.702265 | 40.23259 | 39.74003 | 162.1666 | 144.8556 | -6.480217e-05 | 0.09083269 | 0 | 0 | 0
14239 | 563887.5 | 2012-03-09 04:53 | 2161.07 | 7 | 41 | -0.6745167 | 3.699349 | 40.23259 | 39.74566 | 162.1666 | 144.8764 | -6.480217e-05 | 0.09083269 | 0 | 0 | 0
14240 | 563917.6 | 2012-03-09 04:53 | 2191.085 | 7 | 41 | -0.6745167 | 3.696271 | 40.23259 | 39.75128 | 162.1666 | 144.8972 | -6.480217e-05 | 0.09083269 | 0 | 0 | 0
14241 | 563947.6 | 2012-03-09 04:54 | 2221.1 | 7 | 41 | -0.6745167 | 3.693355 | 40.23259 | 39.75691 | 162.1666 | 144.918 | -6.480217e-05 | 0.09083269 | 0 | 0 | 0
14242 | 563977.6 | 2012-03-09 04:54 | 2251.115 | 7 | 41 | -0.6743368 | 3.690115 | 40.23259 | 39.76253 | 162.1666 | 144.9388 | -3.237724e-05 | 0.09083269 | 0 | 0 | 0
14243 | 564007.6 | 2012-03-09 04:55 | 2281.131 | 7 | 41 | -0.6745167 | 3.6872 | 40.23259 | 39.76816 | 162.1666 | 144.9595 | -6.480217e-05 | 0.09083269 | 0 | 0 | 0
14244 | 564037.6 | 2012-03-09 04:55 | 2311.146 | 7 | 41 | -0.6745167 | 3.684284 | 40.23259 | 39.77378 | 162.1666 | 144.9802 | -3.237724e-05 | 0.09083269 | 0 | 0 | 0
14245 | 564067.6 | 2012-03-09 04:56 | 2341.161 | 7 | 41 | -0.6746967 | 3.681206 | 40.23259 | 39.77941 | 162.1666 | 145.0009 | -9.717941e-05 | 0.09083269 | 0 | 0 | 0
14246 | 564097.6 | 2012-03-09 04:56 | 2371.176 | 7 | 41 | -0.6746967 | 3.678452 | 40.23259 | 39.78503 | 162.1666 | 145.0216 | -9.717941e-05 | 0.09083269 | 0 | 0 | 0
14247 | 564127.7 | 2012-03-09 04:57 | 2401.191 | 7 | 41 | -0.6746967 | 3.675536 | 40.23259 | 39.79066 | 162.1666 | 145.0423 | -9.717941e-05 | 0.09083269 | 0 | 0 | 0
14248 | 564157.7 | 2012-03-09 04:57 | 2431.206 | 7 | 41 | -0.6746967 | 3.672782 | 40.23259 | 39.79628 | 162.1666 | 145.063 | -6.475449e-05 | 0.09083269 | 0 | 0 | 0
14249 | 564187.7 | 2012-03-09 04:58 | 2461.221 | 7 | 41 | -0.6746967 | 3.67019 | 40.23259 | 39.80191 | 162.1666 | 145.0836 | -3.242493e-05 | 0.09083269 | 0 | 0 | 0
14250 | 564217.7 | 2012-03-09 04:58 | 2491.236 | 7 | 41 | -0.6746967 | 3.667437 | 40.23259 | 39.80753 | 162.1666 | 145.1043 | -9.717941e-05 | 0.09083269 | 0 | 0 | 0
14251 | 564247.7 | 2012-03-09 04:59 | 2521.252 | 7 | 41 | -0.6746967 | 3.664845 | 40.23259 | 39.81316 | 162.1666 | 145.1249 | -6.480217e-05 | 0.09083269 | 0 | 0 | 0
14252 | 564277.7 | 2012-03-09 04:59 | 2551.266 | 7 | 41 | -0.6746967 | 3.662253 | 40.23259 | 39.81878 | 162.1666 | 145.1455 | -6.480217e-05 | 0.09083269 | 0 | 0 | 0
14253 | 564307.7 | 2012-03-09 05:00 | 2581.281 | 7 | 41 | -0.6746967 | 3.659823 | 40.23259 | 39.82441 | 162.1666 | 145.1661 | -6.480217e-05 | 0.09083269 | 0 | 0 | 0
14254 | 564337.8 | 2012-03-09 05:00 | 2611.296 | 7 | 41 | -0.6746967 | 3.657231 | 40.23259 | 39.83003 | 162.1666 | 145.1867 | -9.717941e-05 | 0.09083269 | 0 | 0 | 0
14255 | 564367.8 | 2012-03-09 05:01 | 2641.314 | 7 | 41 | -0.6748766 | 3.654639 | 40.23259 | 39.83566 | 162.1666 | 145.2072 | -0.0001296043 | 0.09083269 | 0 | 0 | 0
14256 | 564397.8 | 2012-03-09 05:01 | 2671.327 | 7 | 41 | -0.6746967 | 3.652371 | 40.23259 | 39.84128 | 162.1666 | 145.2278 | -6.480217e-05 | 0.09083269 | 0 | 0 | 0
14257 | 564427.8 | 2012-03-09 05:02 | 2701.342 | 7 | 41 | -0.6746967 | 3.649941 | 40.23259 | 39.84691 | 162.1666 | 145.2483 | -6.480217e-05 | 0.09083269 | 0 | 0 | 0
14258 | 564457.8 | 2012-03-09 05:02 | 2731.357 | 7 | 41 | -0.6745167 | 3.647674 | 40.23259 | 39.85253 | 162.1666 | 145.2689 | -6.480217e-05 | 0.09083269 | 0 | 0 | 0
14259 | 564487.8 | 2012-03-09 05:03 | 2761.372 | 7 | 41 | -0.6746967 | 3.645244 | 40.23259 | 39.85816 | 162.1666 | 145.2894 | -0.0001296043 | 0.09083269 | 0 | 0 | 0
14260 | 564517.9 | 2012-03-09 05:03 | 2791.387 | 7 | 41 | -0.6746967 | 3.643138 | 40.23259 | 39.86378 | 162.1666 | 145.3099 | -9.717941e-05 | 0.09083269 | 0 | 0 | 0
14261 | 564547.9 | 2012-03-09 05:04 | 2821.402 | 7 | 41 | -0.6746967 | 3.641194 | 40.23259 | 39.86941 | 162.1666 | 145.3304 | -3.242493e-05 | 0.09083269 | 0 | 0 | 0
14262 | 564577.9 | 2012-03-09 05:04 | 2851.417 | 7 | 41 | -0.6746967 | 3.638926 | 40.23259 | 39.87503 | 162.1666 | 145.3508 | -9.722709e-05 | 0.09083269 | 0 | 0 | 0
14263 | 564607.9 | 2012-03-09 05:05 | 2881.432 | 7 | 41 | -0.6745167 | 3.63682 | 40.23259 | 39.88066 | 162.1666 | 145.3713 | -3.242493e-05 | 0.09083269 | 0 | 0 | 0
14264 | 564637.9 | 2012-03-09 05:05 | 2911.447 | 7 | 41 | -0.6746967 | 3.634714 | 40.23259 | 39.88628 | 162.1666 | 145.3917 | -3.237724e-05 | 0.09083269 | 0 | 0 | 0
14265 | 564667.9 | 2012-03-09 05:06 | 2941.462 | 7 | 41 | -0.6746967 | 3.63277 | 40.23259 | 39.89191 | 162.1666 | 145.4122 | -3.242493e-05 | 0.09083269 | 0 | 0 | 0
14266 | 564697.9 | 2012-03-09 05:06 | 2971.478 | 7 | 41 | -0.6743368 | 3.630826 | 40.23259 | 39.89753 | 162.1666 | 145.4326 | -3.242493e-05 | 0.09083269 | 0 | 0 | 0
14267 | 564728 | 2012-03-09 05:07 | 3001.493 | 7 | 41 | -0.6745167 | 3.628721 | 40.23259 | 39.90316 | 162.1666 | 145.453 | -6.480217e-05 | 0.09083269 | 0 | 0 | 0
14268 | 564758 | 2012-03-09 05:07 | 3031.508 | 7 | 41 | -0.6746967 | 3.626777 | 40.23259 | 39.90878 | 162.1666 | 145.4734 | -6.480217e-05 | 0.09083269 | 0 | 0 | 0
14269 | 564788 | 2012-03-09 05:08 | 3061.523 | 7 | 41 | -0.6746967 | 3.624995 | 40.23259 | 39.91441 | 162.1666 | 145.4938 | 3.237724e-05 | 0.09083269 | 0 | 0 | 0
14270 | 564818 | 2012-03-09 05:08 | 3091.538 | 7 | 41 | -0.6746967 | 3.622727 | 40.23259 | 39.92003 | 162.1666 | 145.5142 | -6.480217e-05 | 0.09083269 | 0 | 0 | 0
14271 | 564848 | 2012-03-09 05:09 | 3121.553 | 7 | 41 | -0.6745167 | 3.621107 | 40.23259 | 39.92565 | 162.1666 | 145.5346 | 0 | 0.09083269 | 0 | 0 | 0
14272 | 564878 | 2012-03-09 05:09 | 3151.568 | 7 | 41 | -0.6746967 | 3.618839 | 40.23259 | 39.93128 | 162.1666 | 145.5549 | -6.480217e-05 | 0.09083269 | 0 | 0 | 0
14273 | 564908 | 2012-03-09 05:10 | 3181.583 | 7 | 41 | -0.6745167 | 3.617219 | 40.23259 | 39.9369 | 162.1666 | 145.5753 | 0 | 0.09083269 | 0 | 0 | 0
14274 | 564938.1 | 2012-03-09 05:10 | 3211.598 | 7 | 41 | -0.6748766 | 3.614789 | 40.23259 | 39.94253 | 162.1666 | 145.5956 | -0.0001296043 | 0.09083269 | 0 | 0 | 0
14275 | 564968.1 | 2012-03-09 05:11 | 3241.616 | 7 | 41 | -0.6745167 | 3.613007 | 40.23259 | 39.94815 | 162.1666 | 145.616 | -9.722709e-05 | 0.09083269 | 0 | 0 | 0
14276 | 564998.1 | 2012-03-09 05:11 | 3271.628 | 7 | 41 | -0.6745167 | 3.610902 | 40.23259 | 39.95378 | 162.1666 | 145.6363 | -6.480217e-05 | 0.09083269 | 0 | 0 | 0
14277 | 565028.1 | 2012-03-09 05:12 | 3301.643 | 7 | 41 | -0.6746967 | 3.608796 | 40.23259 | 39.9594 | 162.1666 | 145.6566 | -6.480217e-05 | 0.09083269 | 0 | 0 | 0
14278 | 565058.1 | 2012-03-09 05:12 | 3331.658 | 7 | 41 | -0.6745167 | 3.606852 | 40.23259 | 39.96503 | 162.1666 | 145.6769 | -6.480217e-05 | 0.09083269 | 0 | 0 | 0
14279 | 565088.1 | 2012-03-09 05:13 | 3361.673 | 7 | 41 | -0.6746967 | 3.604584 | 40.23259 | 39.97065 | 162.1666 | 145.6972 | -9.722709e-05 | 0.09083269 | 0 | 0 | 0
14280 | 565118.2 | 2012-03-09 05:13 | 3391.689 | 7 | 41 | -0.6745167 | 3.602478 | 40.23259 | 39.97628 | 162.1666 | 145.7174 | -3.237724e-05 | 0.09083269 | 0 | 0 | 0
14281 | 565148.2 | 2012-03-09 05:14 | 3421.704 | 7 | 41 | -0.6746967 | 3.600048 | 40.23259 | 39.9819 | 162.1666 | 145.7377 | -6.480217e-05 | 0.09083269 | 0 | 0 | 0
14282 | 565178.2 | 2012-03-09 05:14 | 3451.719 | 7 | 41 | -0.6745167 | 3.59778 | 40.23259 | 39.98753 | 162.1666 | 145.7579 | -6.480217e-05 | 0.09083269 | 0 | 0 | 0
14283 | 565208.2 | 2012-03-09 05:15 | 3481.735 | 7 | 41 | -0.6748766 | 3.595026 | 40.23259 | 39.99315 | 162.1666 | 145.7782 | -9.722709e-05 | 0.09083269 | 0 | 0 | 0
14284 | 565238.2 | 2012-03-09 05:15 | 3511.737 | 7 | 41 | -0.6745167 | 3.592921 | 40.23259 | 39.99877 | 162.1666 | 145.7984 | 0 | 0.09083269 | 0 | 0 | 0
14285 | 565268.2 | 2012-03-09 05:16 | 3541.749 | 7 | 41 | -0.6745167 | 3.590167 | 40.23259 | 40.0044 | 162.1666 | 145.8186 | -6.480217e-05 | 0.09083269 | 0 | 0 | 0
14286 | 565298.2 | 2012-03-09 05:16 | 3571.764 | 7 | 41 | -0.6746967 | 3.587413 | 40.23259 | 40.01002 | 162.1666 | 145.8387 | -6.480217e-05 | 0.09083269 | 0 | 0 | 0
14287 | 565328.2 | 2012-03-09 05:17 | 3601.779 | 7 | 41 | -0.6745167 | 3.584659 | 40.23259 | 40.01565 | 162.1666 | 145.8589 | -9.717941e-05 | 0.09083269 | 0 | 0 | 0
14288 | 565358.3 | 2012-03-09 05:17 | 3631.794 | 7 | 41 | -0.6745167 | 3.581905 | 40.23259 | 40.02127 | 162.1666 | 145.8791 | -3.237724e-05 | 0.09083269 | 0 | 0 | 0
14289 | 565388.3 | 2012-03-09 05:18 | 3661.809 | 7 | 41 | -0.6748766 | 3.578503 | 40.23259 | 40.0269 | 162.1666 | 145.8992 | -0.0001296043 | 0.09083269 | 0 | 0 | 0
14290 | 565418.3 | 2012-03-09 05:18 | 3691.824 | 7 | 41 | -0.6745167 | 3.575425 | 40.23259 | 40.03252 | 162.1666 | 145.9193 | -9.717941e-05 | 0.09083269 | 0 | 0 | 0
14291 | 565448.3 | 2012-03-09 05:19 | 3721.839 | 7 | 41 | -0.6748766 | 3.572186 | 40.23259 | 40.03815 | 162.1666 | 145.9394 | -6.480217e-05 | 0.09083269 | 0 | 0 | 0
14292 | 565478.3 | 2012-03-09 05:19 | 3751.854 | 7 | 41 | -0.6746967 | 3.568622 | 40.23259 | 40.04377 | 162.1666 | 145.9595 | -6.480217e-05 | 0.09083269 | 0 | 0 | 0
14293 | 565508.3 | 2012-03-09 05:20 | 3781.869 | 7 | 41 | -0.6746967 | 3.56522 | 40.23259 | 40.0494 | 162.1666 | 145.9796 | -6.480217e-05 | 0.09083269 | 0 | 0 | 0
14294 | 565538.4 | 2012-03-09 05:20 | 3811.884 | 7 | 41 | -0.6746967 | 3.561332 | 40.23259 | 40.05503 | 162.1666 | 145.9996 | -9.722709e-05 | 0.09083269 | 0 | 0 | 0
14295 | 565568.4 | 2012-03-09 05:21 | 3841.899 | 7 | 41 | -0.6748766 | 3.557282 | 40.23259 | 40.06065 | 162.1666 | 146.0197 | -9.722709e-05 | 0.09083269 | 0 | 0 | 0
14296 | 565598.4 | 2012-03-09 05:21 | 3871.916 | 7 | 41 | -0.6746967 | 3.553232 | 40.23259 | 40.06628 | 162.1666 | 146.0397 | -9.722709e-05 | 0.09083269 | 0 | 0 | 0
14297 | 565628.4 | 2012-03-09 05:22 | 3901.916 | 7 | 41 | -0.6748766 | 3.548697 | 40.23259 | 40.0719 | 162.1666 | 146.0596 | -9.717941e-05 | 0.09083269 | 0 | 0 | 0
14298 | 565658.4 | 2012-03-09 05:22 | 3931.929 | 7 | 41 | -0.6746967 | 3.543999 | 40.23259 | 40.07753 | 162.1666 | 146.0796 | -0.0001619816 | 0.09083269 | 0 | 0 | 0
14299 | 565688.4 | 2012-03-09 05:23 | 3961.944 | 7 | 41 | -0.6746967 | 3.539139 | 40.23259 | 40.08315 | 162.1666 | 146.0995 | -0.0001296043 | 0.09083269 | 0 | 0 | 0
14300 | 565718.4 | 2012-03-09 05:23 | 3991.959 | 7 | 41 | -0.6746967 | 3.533793 | 40.23259 | 40.08878 | 162.1666 | 146.1194 | -0.0001296043 | 0.09083269 | 0 | 0 | 0
14301 | 565748.4 | 2012-03-09 05:24 | 4021.974 | 7 | 41 | -0.6746967 | 3.528124 | 40.23259 | 40.0944 | 162.1666 | 146.1393 | -0.0001619816 | 0.09083269 | 0 | 0 | 0
14302 | 565778.5 | 2012-03-09 05:24 | 4051.989 | 7 | 41 | -0.6746967 | 3.52213 | 40.23259 | 40.10003 | 162.1666 | 146.1591 | -0.0001620293 | 0.09083269 | 0 | 0 | 0
14303 | 565808.5 | 2012-03-09 05:25 | 4082.004 | 7 | 41 | -0.6746967 | 3.515488 | 40.23259 | 40.10565 | 162.1666 | 146.1789 | -0.0001944065 | 0.09083269 | 0 | 0 | 0
14304 | 565838.5 | 2012-03-09 05:25 | 4112.019 | 7 | 41 | -0.6745167 | 3.508361 | 40.23259 | 40.11128 | 162.1666 | 146.1986 | -0.0001944065 | 0.09083269 | 0 | 0 | 0
14305 | 565868.5 | 2012-03-09 05:26 | 4142.034 | 7 | 41 | -0.6746967 | 3.500909 | 40.23259 | 40.1169 | 162.1666 | 146.2183 | -0.0001943588 | 0.09083269 | 0 | 0 | 0
14306 | 565898.5 | 2012-03-09 05:26 | 4172.049 | 7 | 41 | -0.6746967 | 3.492648 | 40.23259 | 40.12253 | 162.1666 | 146.238 | -0.0002267838 | 0.09083269 | 0 | 0 | 0
14307 | 565928.5 | 2012-03-09 05:27 | 4202.065 | 7 | 41 | -0.6745167 | 3.483576 | 40.23259 | 40.12815 | 162.1666 | 146.2576 | -0.0002592087 | 0.09083269 | 0 | 0 | 0
14308 | 565958.5 | 2012-03-09 05:27 | 4232.08 | 7 | 41 | -0.6745167 | 3.474019 | 40.23259 | 40.13378 | 162.1666 | 146.2772 | -0.0002592087 | 0.09083269 | 0 | 0 | 0
14309 | 565988.6 | 2012-03-09 05:28 | 4262.095 | 7 | 41 | -0.6746967 | 3.463327 | 40.23259 | 40.1394 | 162.1666 | 146.2967 | -0.0003239632 | 0.09083269 | 0 | 0 | 0
14310 | 566018.6 | 2012-03-09 05:28 | 4292.11 | 7 | 41 | -0.6748766 | 3.451826 | 40.23259 | 40.14503 | 162.1666 | 146.3162 | -0.0002915859 | 0.09083269 | 0 | 0 | 0
14311 | 566048.6 | 2012-03-09 05:29 | 4322.125 | 7 | 41 | -0.6745167 | 3.439353 | 40.23259 | 40.15065 | 162.1666 | 146.3356 | -0.0003239632 | 0.09083269 | 0 | 0 | 0
14312 | 566078.6 | 2012-03-09 05:29 | 4352.14 | 7 | 41 | -0.6746967 | 3.425583 | 40.23259 | 40.15628 | 162.1666 | 146.3549 | -0.0004211903 | 0.09083269 | 0 | 0 | 0
14313 | 566108.6 | 2012-03-09 05:30 | 4382.155 | 7 | 41 | -0.6745167 | 3.410356 | 40.23259 | 40.1619 | 162.1666 | 146.3741 | -0.0004211903 | 0.09083269 | 0 | 0 | 0
14314 | 566138.6 | 2012-03-09 05:30 | 4412.17 | 7 | 41 | -0.6746967 | 3.393995 | 40.23259 | 40.16753 | 162.1666 | 146.3932 | -0.0004535675 | 0.09083269 | 0 | 0 | 0
14315 | 566168.7 | 2012-03-09 05:31 | 4442.185 | 7 | 41 | -0.6745167 | 3.375852 | 40.23259 | 40.17315 | 162.1666 | 146.4123 | -0.0005183697 | 0.09083269 | 0 | 0 | 0
14316 | 566198.7 | 2012-03-09 05:31 | 4472.2 | 7 | 41 | -0.6745167 | 3.355765 | 40.23259 | 40.17878 | 162.1666 | 146.4312 | -0.0005507469 | 0.09083269 | 0 | 0 | 0
14317 | 566228.7 | 2012-03-09 05:32 | 4502.218 | 7 | 41 | -0.6746967 | 3.333896 | 40.23259 | 40.1844 | 162.1666 | 146.45 | -0.000647974 | 0.09083269 | 0 | 0 | 0
14318 | 566258.7 | 2012-03-09 05:32 | 4532.231 | 7 | 41 | -0.6746967 | 3.310083 | 40.23259 | 40.19003 | 162.1666 | 146.4687 | -0.000647974 | 0.09083269 | 0 | 0 | 0
14319 | 566288.7 | 2012-03-09 05:33 | 4562.246 | 7 | 41 | -0.6746967 | 3.284003 | 40.23259 | 40.19565 | 162.1666 | 146.4873 | -0.0007127285 | 0.09083269 | 0 | 0 | 0
14320 | 566318.7 | 2012-03-09 05:33 | 4592.261 | 7 | 41 | -0.6746967 | 3.255978 | 40.23259 | 40.20128 | 162.1666 | 146.5056 | -0.0007775783 | 0.09083269 | 0 | 0 | 0
14321 | 566348.7 | 2012-03-09 05:34 | 4622.276 | 7 | 41 | -0.6748766 | 3.226009 | 40.23259 | 40.2069 | 162.1666 | 146.5239 | -0.0008423805 | 0.09083269 | 0 | 0 | 0
14322 | 566378.8 | 2012-03-09 05:34 | 4652.291 | 7 | 41 | -0.6748766 | 3.194259 | 40.23259 | 40.21253 | 162.1666 | 146.5419 | -0.0008747578 | 0.09083269 | 0 | 0 | 0
14323 | 566408.8 | 2012-03-09 05:35 | 4682.306 | 7 | 41 | -0.6746967 | 3.161213 | 40.23259 | 40.21815 | 162.1666 | 146.5598 | -0.0008423328 | 0.09083269 | 0 | 0 | 0
14324 | 566438.8 | 2012-03-09 05:35 | 4712.321 | 7 | 41 | -0.6746967 | 3.127033 | 40.23259 | 40.22378 | 162.1666 | 146.5775 | -0.0009071827 | 0.09083269 | 0 | 0 | 0
14325 | 566468.8 | 2012-03-09 05:36 | 4742.336 | 7 | 41 | -0.6748766 | 3.092204 | 40.23259 | 40.2294 | 162.1666 | 146.595 | -0.0009719849 | 0.09083269 | 0 | 0 | 0
14326 | 566498.8 | 2012-03-09 05:36 | 4772.351 | 7 | 41 | -0.6746967 | 3.057538 | 40.23259 | 40.23503 | 162.1666 | 146.6123 | -0.0009395599 | 0.09083269 | 0 | 0 | 0
14327 | 566528.8 | 2012-03-09 05:37 | 4802.366 | 7 | 41 | -0.6746967 | 3.022872 | 40.23259 | 40.24065 | 162.1666 | 146.6294 | -0.0009071827 | 0.09083269 | 0 | 0 | 0
14328 | 566558.8 | 2012-03-09 05:37 | 4832.381 | 7 | 41 | -0.6746967 | 2.98853 | 40.23259 | 40.24628 | 162.1666 | 146.6463 | -0.0009071827 | 0.09083269 | 0 | 0 | 0
14329 | 566588.9 | 2012-03-09 05:38 | 4862.396 | 7 | 41 | -0.6746967 | 2.954998 | 40.23259 | 40.2519 | 162.1666 | 146.663 | -0.0008747578 | 0.09083269 | 0 | 0 | 0
14330 | 566618.9 | 2012-03-09 05:38 | 4892.411 | 7 | 41 | -0.6746967 | 2.921465 | 40.23259 | 40.25753 | 162.1666 | 146.6795 | -0.0009071827 | 0.09083269 | 0 | 0 | 0
14331 | 566648.9 | 2012-03-09 05:39 | 4922.427 | 7 | 41 | -0.6745167 | 2.888905 | 40.23259 | 40.26315 | 162.1666 | 146.6959 | -0.0008423328 | 0.09083269 | 0 | 0 | 0
14332 | 566678.9 | 2012-03-09 05:39 | 4952.442 | 7 | 41 | -0.6746967 | 2.856669 | 40.23259 | 40.26878 | 162.1666 | 146.712 | -0.0008423328 | 0.09083269 | 0 | 0 | 0
14333 | 566708.9 | 2012-03-09 05:40 | 4982.457 | 7 | 41 | -0.6746967 | 2.825566 | 40.23259 | 40.2744 | 162.1666 | 146.728 | -0.0008099556 | 0.09083269 | 0 | 0 | 0
14334 | 566738.9 | 2012-03-09 05:40 | 5012.472 | 7 | 41 | -0.6746967 | 2.794788 | 40.23259 | 40.28003 | 162.1666 | 146.7438 | -0.0007775307 | 0.09083269 | 0 | 0 | 0
14335 | 566769 | 2012-03-09 05:41 | 5042.487 | 7 | 41 | -0.6746967 | 2.765143 | 40.23259 | 40.28565 | 162.1666 | 146.7595 | -0.0007451534 | 0.09083269 | 0 | 0 | 0
14336 | 566799 | 2012-03-09 05:41 | 5072.502 | 7 | 41 | -0.6745167 | 2.736471 | 40.23259 | 40.29128 | 162.1666 | 146.7749 | -0.0007775307 | 0.09083269 | 0 | 0 | 0
14337 | 566829 | 2012-03-09 05:42 | 5102.52 | 7 | 41 | -0.6746967 | 2.708446 | 40.23259 | 40.2969 | 162.1666 | 146.7902 | -0.0007775783 | 0.09083269 | 0 | 0 | 0
14338 | 566838 | 2012-03-09 05:42 | 5111.532 | 7 | 41 | -0.6746967 | 2.699861 | 40.23259 | 40.29859 | 162.1666 | 146.7948 | -0.0007451534 | 0.09083269 | 0 | 0 | 0
14339 | 566838.2 | 2012-03-09 05:42 | 0.2031375 | 8 | 41 | -0.0002541333 | 2.773243 | 40.23259 | 40.29859 | 162.1666 | 146.7948 | 0 | 0.0665025 | 0 | 0 | 0
14340 | 566843 | 2012-03-09 05:42 | 5.015448 | 8 | 41 | -0.002233554 | 3.157163 | 40.23259 | 40.2986 | 162.1666 | 146.7948 | 0.03162079 | 0.0665025 | 0 | 0 | 0
14341 | 566873.1 | 2012-03-09 05:43 | 30.01508 | 1 | 42 | 0 | 3.338756 | 40.23259 | 40.2986 | 162.1666 | 146.7948 | 0.002041101 | 0.0665025 | 0 | 0 | 0
14342 | 566903.1 | 2012-03-09 05:43 | 60.03021 | 1 | 42 | 0 | 3.389459 | 40.23259 | 40.2986 | 162.1666 | 146.7948 | 0.001036739 | 0.0665025 | 0 | 0 | 0
14343 | 566933.1 | 2012-03-09 05:44 | 90.04542 | 1 | 42 | 0 | 3.419266 | 40.23259 | 40.2986 | 162.1666 | 146.7948 | 0.0006803513 | 0.0665025 | 0 | 0 | 0
14344 | 566963.1 | 2012-03-09 05:44 | 120.0136 | 1 | 42 | 0 | 3.440162 | 40.23259 | 40.2986 | 162.1666 | 146.7948 | 0.0005507946 | 0.0665025 | 0 | 0 | 0
14345 | 566993.1 | 2012-03-09 05:45 | 30.01763 | 2 | 42 | 0.6747283 | 3.71085 | 40.23821 | 40.2986 | 162.1873 | 146.7948 | 0.0012959 | 0.0665025 | 0 | 0 | 0
14346 | 567023.1 | 2012-03-09 05:45 | 60.03016 | 2 | 42 | 0.6747283 | 3.745678 | 40.24384 | 40.2986 | 162.2082 | 146.7948 | 0.0007127285 | 0.0665025 | 0 | 0 | 0
14347 | 567053.1 | 2012-03-09 05:46 | 90.04561 | 2 | 42 | 0.6749082 | 3.766737 | 40.24947 | 40.2986 | 162.2294 | 146.7948 | 0.0004535675 | 0.0665025 | 0 | 0 | 0
14348 | 567083.1 | 2012-03-09 05:46 | 120.0605 | 2 | 42 | 0.6747283 | 3.781317 | 40.25509 | 40.2986 | 162.2506 | 146.7948 | 0.0002915859 | 0.0665025 | 0 | 0 | 0
14349 | 567113.1 | 2012-03-09 05:47 | 150.0757 | 2 | 42 | 0.6749082 | 3.792818 | 40.26072 | 40.2986 | 162.2719 | 146.7948 | 0.0003239632 | 0.0665025 | 0 | 0 | 0
14350 | 567143.2 | 2012-03-09 05:47 | 180.0905 | 2 | 42 | 0.6747283 | 3.801242 | 40.26635 | 40.2986 | 162.2933 | 146.7948 | 0.0001944065 | 0.0665025 | 0 | 0 | 0
14351 | 567173.2 | 2012-03-09 05:48 | 210.1056 | 2 | 42 | 0.6747283 | 3.808531 | 40.27197 | 40.2986 | 162.3147 | 146.7948 | 0.0001619816 | 0.0665025 | 0 | 0 | 0
14352 | 567203.2 | 2012-03-09 05:48 | 240.1206 | 2 | 42 | 0.6749082 | 3.815173 | 40.2776 | 40.2986 | 162.3361 | 146.7948 | 0.0001619816 | 0.0665025 | 0 | 0 | 0
14353 | 567233.2 | 2012-03-09 05:49 | 270.1357 | 2 | 42 | 0.6747283 | 3.821329 | 40.28323 | 40.2986 | 162.3576 | 146.7948 | 0.0001619816 | 0.0665025 | 0 | 0 | 0
14354 | 567263.2 | 2012-03-09 05:49 | 300.1509 | 2 | 42 | 0.6749082 | 3.82716 | 40.28885 | 40.2986 | 162.3791 | 146.7948 | 0.0001944065 | 0.0665025 | 0 | 0 | 0
14355 | 567293.2 | 2012-03-09 05:50 | 330.1661 | 2 | 42 | 0.6747283 | 3.832506 | 40.29448 | 40.2986 | 162.4007 | 146.7948 | 0.0001295567 | 0.0665025 | 0 | 0 | 0
14356 | 567323.2 | 2012-03-09 05:50 | 360.181 | 2 | 42 | 0.6749082 | 3.83769 | 40.30011 | 40.2986 | 162.4223 | 146.7948 | 9.722709e-05 | 0.0665025 | 0 | 0 | 0
14357 | 567353.3 | 2012-03-09 05:51 | 390.1854 | 2 | 42 | 0.6749082 | 3.842874 | 40.30573 | 40.2986 | 162.4439 | 146.7948 | 0.0001944065 | 0.0665025 | 0 | 0 | 0
14358 | 567383.3 | 2012-03-09 05:51 | 420.1955 | 2 | 42 | 0.6749082 | 3.847733 | 40.31136 | 40.2986 | 162.4655 | 146.7948 | 0.0001619816 | 0.0665025 | 0 | 0 | 0
14359 | 567413.3 | 2012-03-09 05:52 | 450.2107 | 2 | 42 | 0.6747283 | 3.852269 | 40.31698 | 40.2986 | 162.4872 | 146.7948 | 9.717941e-05 | 0.0665025 | 0 | 0 | 0
14360 | 567443.3 | 2012-03-09 05:52 | 480.2257 | 2 | 42 | 0.6749082 | 3.856805 | 40.32261 | 40.2986 | 162.5089 | 146.7948 | 0.0001296043 | 0.0665025 | 0 | 0 | 0
14361 | 567473.3 | 2012-03-09 05:53 | 510.2408 | 2 | 42 | 0.6747283 | 3.861179 | 40.32824 | 40.2986 | 162.5306 | 146.7948 | 6.480217e-05 | 0.0665025 | 0 | 0 | 0
14362 | 567503.3 | 2012-03-09 05:53 | 540.2559 | 2 | 42 | 0.6749082 | 3.865714 | 40.33386 | 40.2986 | 162.5523 | 146.7948 | 0.0001296043 | 0.0665025 | 0 | 0 | 0
14363 | 567533.3 | 2012-03-09 05:54 | 570.271 | 2 | 42 | 0.6747283 | 3.869764 | 40.33949 | 40.2986 | 162.5741 | 146.7948 | 9.717941e-05 | 0.0665025 | 0 | 0 | 0
14364 | 567563.4 | 2012-03-09 05:54 | 600.2862 | 2 | 42 | 0.6747283 | 3.873814 | 40.34512 | 40.2986 | 162.5959 | 146.7948 | 9.717941e-05 | 0.0665025 | 0 | 0 | 0
14365 | 567593.4 | 2012-03-09 05:55 | 630.3011 | 2 | 42 | 0.6747283 | 3.877864 | 40.35074 | 40.2986 | 162.6177 | 146.7948 | 9.717941e-05 | 0.0665025 | 0 | 0 | 0
14366 | 567623.4 | 2012-03-09 05:55 | 660.3192 | 2 | 42 | 0.6745483 | 3.881428 | 40.35637 | 40.2986 | 162.6395 | 146.7948 | 6.480217e-05 | 0.0665025 | 0 | 0 | 0
14367 | 567653.4 | 2012-03-09 05:56 | 690.3312 | 2 | 42 | 0.6749082 | 3.885315 | 40.362 | 40.2986 | 162.6614 | 146.7948 | 9.717941e-05 | 0.0665025 | 0 | 0 | 0
14368 | 567683.4 | 2012-03-09 05:56 | 720.3464 | 2 | 42 | 0.6749082 | 3.889041 | 40.36762 | 40.2986 | 162.6832 | 146.7948 | 0.0001296043 | 0.0665025 | 0 | 0 | 0
14369 | 567713.4 | 2012-03-09 05:57 | 750.3615 | 2 | 42 | 0.6749082 | 3.892281 | 40.37325 | 40.2986 | 162.7051 | 146.7948 | 9.717941e-05 | 0.0665025 | 0 | 0 | 0
14370 | 567743.4 | 2012-03-09 05:57 | 780.3765 | 2 | 42 | 0.6747283 | 3.895521 | 40.37888 | 40.2986 | 162.727 | 146.7948 | 0.0001295567 | 0.0665025 | 0 | 0 | 0
14371 | 567773.5 | 2012-03-09 05:58 | 810.3917 | 2 | 42 | 0.6747283 | 3.898275 | 40.3845 | 40.2986 | 162.749 | 146.7948 | 3.242493e-05 | 0.0665025 | 0 | 0 | 0
14372 | 567803.5 | 2012-03-09 05:58 | 840.4067 | 2 | 42 | 0.6749082 | 3.901515 | 40.39013 | 40.2986 | 162.7709 | 146.7948 | 6.480217e-05 | 0.0665025 | 0 | 0 | 0
14373 | 567833.5 | 2012-03-09 05:59 | 870.4219 | 2 | 42 | 0.6747283 | 3.904268 | 40.39576 | 40.2986 | 162.7929 | 146.7948 | 6.480217e-05 | 0.0665025 | 0 | 0 | 0
14374 | 567863.5 | 2012-03-09 05:59 | 900.4368 | 2 | 42 | 0.6749082 | 3.90686 | 40.40138 | 40.2986 | 162.8148 | 146.7948 | 9.717941e-05 | 0.0665025 | 0 | 0 | 0
14375 | 567893.5 | 2012-03-09 06:00 | 930.4519 | 2 | 42 | 0.6747283 | 3.908966 | 40.40701 | 40.2986 | 162.8368 | 146.7948 | 0 | 0.0665025 | 0 | 0 | 0
14376 | 567923.5 | 2012-03-09 06:00 | 960.467 | 2 | 42 | 0.6749082 | 3.911558 | 40.41264 | 40.2986 | 162.8588 | 146.7948 | 6.480217e-05 | 0.0665025 | 0 | 0 | 0
14377 | 567953.6 | 2012-03-09 06:01 | 990.482 | 2 | 42 | 0.6747283 | 3.913826 | 40.41826 | 40.2986 | 162.8808 | 146.7948 | 6.480217e-05 | 0.0665025 | 0 | 0 | 0
14378 | 567983.6 | 2012-03-09 06:01 | 1020.497 | 2 | 42 | 0.6749082 | 3.916094 | 40.42389 | 40.2986 | 162.9029 | 146.7948 | 6.475449e-05 | 0.0665025 | 0 | 0 | 0
14379 | 568013.6 | 2012-03-09 06:02 | 1050.512 | 2 | 42 | 0.6747283 | 3.9182 | 40.42952 | 40.2986 | 162.9249 | 146.7948 | 6.480217e-05 | 0.0665025 | 0 | 0 | 0
14380 | 568043.6 | 2012-03-09 06:02 | 1080.527 | 2 | 42 | 0.6749082 | 3.920305 | 40.43514 | 40.2986 | 162.947 | 146.7948 | 6.480217e-05 | 0.0665025 | 0 | 0 | 0
14381 | 568073.6 | 2012-03-09 06:03 | 1110.543 | 2 | 42 | 0.6747283 | 3.922411 | 40.44077 | 40.2986 | 162.969 | 146.7948 | 9.722709e-05 | 0.0665025 | 0 | 0 | 0
14382 | 568103.6 | 2012-03-09 06:03 | 1140.557 | 2 | 42 | 0.6749082 | 3.924679 | 40.4464 | 40.2986 | 162.9911 | 146.7948 | 9.717941e-05 | 0.0665025 | 0 | 0 | 0
14383 | 568133.6 | 2012-03-09 06:04 | 1170.573 | 2 | 42 | 0.6750882 | 3.926299 | 40.45202 | 40.2986 | 163.0132 | 146.7948 | 0 | 0.0665025 | 0 | 0 | 0
14384 | 568163.7 | 2012-03-09 06:04 | 1200.588 | 2 | 42 | 0.6745483 | 3.928405 | 40.45765 | 40.2986 | 163.0353 | 146.7948 | 3.237724e-05 | 0.0665025 | 0 | 0 | 0
14385 | 568193.7 | 2012-03-09 06:05 | 1230.603 | 2 | 42 | 0.6749082 | 3.930835 | 40.46328 | 40.2986 | 163.0574 | 146.7948 | 9.722709e-05 | 0.0665025 | 0 | 0 | 0
14386 | 568223.7 | 2012-03-09 06:05 | 1260.62 | 2 | 42 | 0.6749082 | 3.932779 | 40.4689 | 40.2986 | 163.0795 | 146.7948 | 3.237724e-05 | 0.0665025 | 0 | 0 | 0
14387 | 568253.7 | 2012-03-09 06:06 | 1290.633 | 2 | 42 | 0.6750882 | 3.934885 | 40.47453 | 40.2986 | 163.1017 | 146.7948 | 6.480217e-05 | 0.0665025 | 0 | 0 | 0
14388 | 568283.7 | 2012-03-09 06:06 | 1320.648 | 2 | 42 | 0.6749082 | 3.937153 | 40.48016 | 40.2986 | 163.1238 | 146.7948 | 0.0001296043 | 0.0665025 | 0 | 0 | 0
14389 | 568313.7 | 2012-03-09 06:07 | 1350.663 | 2 | 42 | 0.6750882 | 3.939096 | 40.48578 | 40.2986 | 163.146 | 146.7948 | 6.480217e-05 | 0.0665025 | 0 | 0 | 0
14390 | 568343.7 | 2012-03-09 06:07 | 1380.678 | 2 | 42 | 0.6750882 | 3.941202 | 40.49141 | 40.2986 | 163.1681 | 146.7948 | 3.237724e-05 | 0.0665025 | 0 | 0 | 0
14391 | 568373.8 | 2012-03-09 06:08 | 1410.693 | 2 | 42 | 0.6749082 | 3.94347 | 40.49704 | 40.2986 | 163.1903 | 146.7948 | 3.237724e-05 | 0.0665025 | 0 | 0 | 0
14392 | 568403.8 | 2012-03-09 06:08 | 1440.708 | 2 | 42 | 0.6749082 | 3.945738 | 40.50266 | 40.2986 | 163.2125 | 146.7948 | 6.480217e-05 | 0.0665025 | 0 | 0 | 0
14393 | 568433.8 | 2012-03-09 06:09 | 1470.723 | 2 | 42 | 0.6749082 | 3.947844 | 40.50829 | 40.2986 | 163.2347 | 146.7948 | 3.237724e-05 | 0.0665025 | 0 | 0 | 0
14394 | 568463.8 | 2012-03-09 06:09 | 1500.738 | 2 | 42 | 0.6749082 | 3.950274 | 40.51392 | 40.2986 | 163.2569 | 146.7948 | 6.480217e-05 | 0.0665025 | 0 | 0 | 0
14395 | 568493.8 | 2012-03-09 06:10 | 1530.754 | 2 | 42 | 0.6750882 | 3.952542 | 40.51954 | 40.2986 | 163.2792 | 146.7948 | 6.480217e-05 | 0.0665025 | 0 | 0 | 0
14396 | 568523.8 | 2012-03-09 06:10 | 1560.769 | 2 | 42 | 0.6749082 | 3.95481 | 40.52517 | 40.2986 | 163.3014 | 146.7948 | 6.480217e-05 | 0.0665025 | 0 | 0 | 0
14397 | 568553.9 | 2012-03-09 06:11 | 1590.784 | 2 | 42 | 0.6749082 | 3.957078 | 40.5308 | 40.2986 | 163.3237 | 146.7948 | 6.480217e-05 | 0.0665025 | 0 | 0 | 0
14398 | 568583.9 | 2012-03-09 06:11 | 1620.8 | 2 | 42 | 0.6747283 | 3.959345 | 40.53642 | 40.2986 | 163.3459 | 146.7948 | 3.237724e-05 | 0.0665025 | 0 | 0 | 0
14399 | 568613.9 | 2012-03-09 06:12 | 1650.802 | 2 | 42 | 0.6749082 | 3.961613 | 40.54205 | 40.2986 | 163.3682 | 146.7948 | 6.480217e-05 | 0.0665025 | 0 | 0 | 0
14400 | 568643.9 | 2012-03-09 06:12 | 1680.813 | 2 | 42 | 0.6750882 | 3.964205 | 40.54767 | 40.2986 | 163.3905 | 146.7948 | 9.722709e-05 | 0.0665025 | 0 | 0 | 0
14401 | 568673.9 | 2012-03-09 06:13 | 1710.828 | 2 | 42 | 0.6750882 | 3.966473 | 40.5533 | 40.2986 | 163.4128 | 146.7948 | 6.480217e-05 | 0.0665025 | 0 | 0 | 0
14402 | 568703.9 | 2012-03-09 06:13 | 1740.843 | 2 | 42 | 0.6749082 | 3.968741 | 40.55893 | 40.2986 | 163.4352 | 146.7948 | 0 | 0.0665025 | 0 | 0 | 0
14403 | 568733.9 | 2012-03-09 06:14 | 1770.859 | 2 | 42 | 0.6747283 | 3.971171 | 40.56456 | 40.2986 | 163.4575 | 146.7948 | 6.480217e-05 | 0.0665025 | 0 | 0 | 0
14404 | 568763.9 | 2012-03-09 06:14 | 1800.874 | 2 | 42 | 0.6749082 | 3.973601 | 40.57018 | 40.2986 | 163.4798 | 146.7948 | 6.475449e-05 | 0.0665025 | 0 | 0 | 0
14405 | 568794 | 2012-03-09 06:15 | 1830.889 | 2 | 42 | 0.6749082 | 3.975869 | 40.57581 | 40.2986 | 163.5022 | 146.7948 | 9.722709e-05 | 0.0665025 | 0 | 0 | 0
14406 | 568824 | 2012-03-09 06:15 | 1860.904 | 2 | 42 | 0.6749082 | 3.978298 | 40.58144 | 40.2986 | 163.5246 | 146.7948 | 6.480217e-05 | 0.0665025 | 0 | 0 | 0
14407 | 568854 | 2012-03-09 06:16 | 1890.922 | 2 | 42 | 0.6749082 | 3.980566 | 40.58706 | 40.2986 | 163.547 | 146.7948 | 3.237724e-05 | 0.0665025 | 0 | 0 | 0
14408 | 568884 | 2012-03-09 06:16 | 1920.934 | 2 | 42 | 0.6747283 | 3.982996 | 40.59269 | 40.2986 | 163.5694 | 146.7948 | 3.237724e-05 | 0.0665025 | 0 | 0 | 0
14409 | 568914 | 2012-03-09 06:17 | 1950.949 | 2 | 42 | 0.6747283 | 3.985588 | 40.59832 | 40.2986 | 163.5918 | 146.7948 | 9.717941e-05 | 0.0665025 | 0 | 0 | 0
14410 | 568944 | 2012-03-09 06:17 | 1980.964 | 2 | 42 | 0.6749082 | 3.988018 | 40.60394 | 40.2986 | 163.6142 | 146.7948 | 6.480217e-05 | 0.0665025 | 0 | 0 | 0
14411 | 568974 | 2012-03-09 06:18 | 2010.979 | 2 | 42 | 0.6747283 | 3.990286 | 40.60957 | 40.2986 | 163.6367 | 146.7948 | 3.242493e-05 | 0.0665025 | 0 | 0 | 0
14412 | 569004.1 | 2012-03-09 06:18 | 2040.994 | 2 | 42 | 0.6747283 | 3.992716 | 40.6152 | 40.2986 | 163.6591 | 146.7948 | 6.480217e-05 | 0.0665025 | 0 | 0 | 0
14413 | 569034.1 | 2012-03-09 06:19 | 2071.01 | 2 | 42 | 0.6750882 | 3.995308 | 40.62082 | 40.2986 | 163.6816 | 146.7948 | 9.722709e-05 | 0.0665025 | 0 | 0 | 0
14414 | 569064.1 | 2012-03-09 06:19 | 2101.025 | 2 | 42 | 0.6749082 | 3.997576 | 40.62645 | 40.2986 | 163.7041 | 146.7948 | 3.242493e-05 | 0.0665025 | 0 | 0 | 0
14415 | 569094.1 | 2012-03-09 06:20 | 2131.04 | 2 | 42 | 0.6747283 | 4.000167 | 40.63208 | 40.2986 | 163.7266 | 146.7948 | 6.480217e-05 | 0.0665025 | 0 | 0 | 0
14416 | 569124.1 | 2012-03-09 06:20 | 2161.055 | 2 | 42 | 0.6750882 | 4.002597 | 40.6377 | 40.2986 | 163.7491 | 146.7948 | 6.484985e-05 | 0.0665025 | 0 | 0 | 0
14417 | 569154.1 | 2012-03-09 06:21 | 2191.07 | 2 | 42 | 0.6749082 | 4.004865 | 40.64333 | 40.2986 | 163.7716 | 146.7948 | 3.242493e-05 | 0.0665025 | 0 | 0 | 0
14418 | 569184.2 | 2012-03-09 06:21 | 2221.085 | 2 | 42 | 0.6749082 | 4.007457 | 40.64896 | 40.2986 | 163.7942 | 146.7948 | 6.475449e-05 | 0.0665025 | 0 | 0 | 0
14419 | 569214.2 | 2012-03-09 06:22 | 2251.1 | 2 | 42 | 0.6747283 | 4.009887 | 40.65458 | 40.2986 | 163.8167 | 146.7948 | 6.475449e-05 | 0.0665025 | 0 | 0 | 0
14420 | 569244.2 | 2012-03-09 06:22 | 2281.115 | 2 | 42 | 0.6749082 | 4.01264 | 40.66021 | 40.2986 | 163.8393 | 146.7948 | 9.717941e-05 | 0.0665025 | 0 | 0 | 0
14421 | 569274.2 | 2012-03-09 06:23 | 2311.13 | 2 | 42 | 0.6749082 | 4.01507 | 40.66584 | 40.2986 | 163.8619 | 146.7948 | 6.475449e-05 | 0.0665025 | 0 | 0 | 0
14422 | 569304.2 | 2012-03-09 06:23 | 2341.145 | 2 | 42 | 0.6747283 | 4.017663 | 40.67146 | 40.2986 | 163.8845 | 146.7948 | 9.717941e-05 | 0.0665025 | 0 | 0 | 0
14423 | 569334.2 | 2012-03-09 06:24 | 2371.16 | 2 | 42 | 0.6749082 | 4.020092 | 40.67709 | 40.2986 | 163.9071 | 146.7948 | 3.242493e-05 | 0.0665025 | 0 | 0 | 0
14424 | 569364.2 | 2012-03-09 06:24 | 2401.175 | 2 | 42 | 0.6747283 | 4.022684 | 40.68272 | 40.2986 | 163.9297 | 146.7948 | 3.242493e-05 | 0.0665025 | 0 | 0 | 0
14425 | 569394.3 | 2012-03-09 06:25 | 2431.19 | 2 | 42 | 0.6747283 | 4.025438 | 40.68834 | 40.2986 | 163.9524 | 146.7948 | 9.717941e-05 | 0.0665025 | 0 | 0 | 0
14426 | 569424.3 | 2012-03-09 06:25 | 2461.205 | 2 | 42 | 0.6749082 | 4.02803 | 40.69397 | 40.2986 | 163.975 | 146.7948 | 3.242493e-05 | 0.0665025 | 0 | 0 | 0
14427 | 569454.3 | 2012-03-09 06:26 | 2491.223 | 2 | 42 | 0.6747283 | 4.030622 | 40.6996 | 40.2986 | 163.9977 | 146.7948 | 6.475449e-05 | 0.0665025 | 0 | 0 | 0
14428 | 569484.3 | 2012-03-09 06:26 | 2521.236 | 2 | 42 | 0.6747283 | 4.033537 | 40.70522 | 40.2986 | 164.0204 | 146.7948 | 6.475449e-05 | 0.0665025 | 0 | 0 | 0
14429 | 569514.3 | 2012-03-09 06:27 | 2551.251 | 2 | 42 | 0.6749082 | 4.036292 | 40.71085 | 40.2986 | 164.0431 | 146.7948 | 6.484985e-05 | 0.0665025 | 0 | 0 | 0
14430 | 569544.3 | 2012-03-09 06:27 | 2581.266 | 2 | 42 | 0.6747283 | 4.038883 | 40.71648 | 40.2986 | 164.0658 | 146.7948 | 3.232956e-05 | 0.0665025 | 0 | 0 | 0
14431 | 569574.3 | 2012-03-09 06:28 | 2611.281 | 2 | 42 | 0.6749082 | 4.041961 | 40.7221 | 40.2986 | 164.0885 | 146.7948 | 9.717941e-05 | 0.0665025 | 0 | 0 | 0
14432 | 569604.4 | 2012-03-09 06:28 | 2641.296 | 2 | 42 | 0.6749082 | 4.044715 | 40.72773 | 40.2986 | 164.1113 | 146.7948 | 3.242493e-05 | 0.0665025 | 0 | 0 | 0
14433 | 569634.4 | 2012-03-09 06:29 | 2671.311 | 2 | 42 | 0.6749082 | 4.047631 | 40.73336 | 40.2986 | 164.1341 | 146.7948 | 6.475449e-05 | 0.0665025 | 0 | 0 | 0
14434 | 569664.4 | 2012-03-09 06:29 | 2701.326 | 2 | 42 | 0.6749082 | 4.050709 | 40.73898 | 40.2986 | 164.1568 | 146.7948 | 0.0001296043 | 0.0665025 | 0 | 0 | 0
14435 | 569694.4 | 2012-03-09 06:30 | 2731.341 | 2 | 42 | 0.6750882 | 4.053463 | 40.74461 | 40.2986 | 164.1796 | 146.7948 | 6.475449e-05 | 0.0665025 | 0 | 0 | 0
14436 | 569724.4 | 2012-03-09 06:30 | 2761.356 | 2 | 42 | 0.6749082 | 4.05654 | 40.75024 | 40.2986 | 164.2025 | 146.7948 | 6.484985e-05 | 0.0665025 | 0 | 0 | 0
14437 | 569754.4 | 2012-03-09 06:31 | 2791.371 | 2 | 42 | 0.6749082 | 4.059618 | 40.75586 | 40.2986 | 164.2253 | 146.7948 | 9.727478e-05 | 0.0665025 | 0 | 0 | 0
14438 | 569784.5 | 2012-03-09 06:31 | 2821.386 | 2 | 42 | 0.6747283 | 4.062534 | 40.76149 | 40.2986 | 164.2481 | 146.7948 | 6.484985e-05 | 0.0665025 | 0 | 0 | 0
14439 | 569814.5 | 2012-03-09 06:32 | 2851.401 | 2 | 42 | 0.6749082 | 4.065612 | 40.76712 | 40.2986 | 164.271 | 146.7948 | 6.475449e-05 | 0.0665025 | 0 | 0 | 0
14440 | 569844.5 | 2012-03-09 06:32 | 2881.417 | 2 | 42 | 0.6749082 | 4.068852 | 40.77274 | 40.2986 | 164.2939 | 146.7948 | 6.484985e-05 | 0.0665025 | 0 | 0 | 0
14441 | 569874.5 | 2012-03-09 06:33 | 2911.432 | 2 | 42 | 0.6749082 | 4.071929 | 40.77837 | 40.2986 | 164.3168 | 146.7948 | 0.0001296043 | 0.0665025 | 0 | 0 | 0
14442 | 569904.5 | 2012-03-09 06:33 | 2941.447 | 2 | 42 | 0.6750882 | 4.075331 | 40.784 | 40.2986 | 164.3397 | 146.7948 | 9.717941e-05 | 0.0665025 | 0 | 0 | 0
14443 | 569934.5 | 2012-03-09 06:34 | 2971.462 | 2 | 42 | 0.6747283 | 4.078409 | 40.78962 | 40.2986 | 164.3627 | 146.7948 | 6.475449e-05 | 0.0665025 | 0 | 0 | 0
14444 | 569964.5 | 2012-03-09 06:34 | 3001.477 | 2 | 42 | 0.6749082 | 4.081811 | 40.79525 | 40.2986 | 164.3856 | 146.7948 | 9.717941e-05 | 0.0665025 | 0 | 0 | 0
14445 | 569994.6 | 2012-03-09 06:35 | 3031.492 | 2 | 42 | 0.6747283 | 4.085213 | 40.80088 | 40.2986 | 164.4086 | 146.7948 | 0.000129509 | 0.0665025 | 0 | 0 | 0
14446 | 570024.6 | 2012-03-09 06:35 | 3061.507 | 2 | 42 | 0.6747283 | 4.088615 | 40.8065 | 40.2986 | 164.4316 | 146.7948 | 9.727478e-05 | 0.0665025 | 0 | 0 | 0
14447 | 570054.6 | 2012-03-09 06:36 | 3091.525 | 2 | 42 | 0.6749082 | 4.092017 | 40.81213 | 40.2986 | 164.4546 | 146.7948 | 9.717941e-05 | 0.0665025 | 0 | 0 | 0
14448 | 570084.6 | 2012-03-09 06:36 | 3121.537 | 2 | 42 | 0.6749082 | 4.095581 | 40.81776 | 40.2986 | 164.4776 | 146.7948 | 0.0001296043 | 0.0665025 | 0 | 0 | 0
14449 | 570114.6 | 2012-03-09 06:37 | 3151.552 | 2 | 42 | 0.6749082 | 4.099144 | 40.82338 | 40.2986 | 164.5007 | 146.7948 | 9.717941e-05 | 0.0665025 | 0 | 0 | 0
14450 | 570144.6 | 2012-03-09 06:37 | 3181.567 | 2 | 42 | 0.6750882 | 4.102708 | 40.82901 | 40.2986 | 164.5238 | 146.7948 | 9.717941e-05 | 0.0665025 | 0 | 0 | 0
14451 | 570174.7 | 2012-03-09 06:38 | 3211.582 | 2 | 42 | 0.6747283 | 4.10611 | 40.83464 | 40.2986 | 164.5469 | 146.7948 | 6.475449e-05 | 0.0665025 | 0 | 0 | 0
14452 | 570204.7 | 2012-03-09 06:38 | 3241.598 | 2 | 42 | 0.6749082 | 4.109998 | 40.84026 | 40.2986 | 164.57 | 146.7948 | 0.0001296043 | 0.0665025 | 0 | 0 | 0
14453 | 570234.7 | 2012-03-09 06:39 | 3271.613 | 2 | 42 | 0.6749082 | 4.113562 | 40.84589 | 40.2986 | 164.5931 | 146.7948 | 9.727478e-05 | 0.0665025 | 0 | 0 | 0
14454 | 570264.7 | 2012-03-09 06:39 | 3301.628 | 2 | 42 | 0.6747283 | 4.117287 | 40.85152 | 40.2986 | 164.6163 | 146.7948 | 9.717941e-05 | 0.0665025 | 0 | 0 | 0
14455 | 570294.7 | 2012-03-09 06:40 | 3331.643 | 2 | 42 | 0.6747283 | 4.121175 | 40.85714 | 40.2986 | 164.6395 | 146.7948 | 0.0001296043 | 0.0665025 | 0 | 0 | 0
14456 | 570324.7 | 2012-03-09 06:40 | 3361.658 | 2 | 42 | 0.6749082 | 4.124901 | 40.86277 | 40.2986 | 164.6627 | 146.7948 | 9.717941e-05 | 0.0665025 | 0 | 0 | 0
14457 | 570354.7 | 2012-03-09 06:41 | 3391.673 | 2 | 42 | 0.6747283 | 4.128788 | 40.8684 | 40.2986 | 164.6859 | 146.7948 | 0.000129509 | 0.0665025 | 0 | 0 | 0
14458 | 570384.8 | 2012-03-09 06:41 | 3421.688 | 2 | 42 | 0.6747283 | 4.132677 | 40.87402 | 40.2986 | 164.7091 | 146.7948 | 9.717941e-05 | 0.0665025 | 0 | 0 | 0
14459 | 570414.8 | 2012-03-09 06:42 | 3451.703 | 2 | 42 | 0.6749082 | 4.136726 | 40.87965 | 40.2986 | 164.7324 | 146.7948 | 0.0001620293 | 0.0665025 | 0 | 0 | 0
14460 | 570444.8 | 2012-03-09 06:42 | 3481.718 | 2 | 42 | 0.6745483 | 4.140452 | 40.88528 | 40.2986 | 164.7557 | 146.7948 | 6.475449e-05 | 0.0665025 | 0 | 0 | 0
14461 | 570474.8 | 2012-03-09 06:43 | 3511.733 | 2 | 42 | 0.6745483 | 4.144502 | 40.8909 | 40.2986 | 164.779 | 146.7948 | 9.717941e-05 | 0.0665025 | 0 | 0 | 0
14462 | 570504.8 | 2012-03-09 06:43 | 3541.748 | 2 | 42 | 0.6747283 | 4.148714 | 40.89653 | 40.2986 | 164.8023 | 146.7948 | 9.717941e-05 | 0.0665025 | 0 | 0 | 0
14463 | 570534.8 | 2012-03-09 06:44 | 3571.767 | 2 | 42 | 0.6749082 | 4.152763 | 40.90216 | 40.2986 | 164.8257 | 146.7948 | 9.717941e-05 | 0.0665025 | 0 | 0 | 0
14464 | 570564.8 | 2012-03-09 06:44 | 3601.778 | 2 | 42 | 0.6749082 | 4.156975 | 40.90779 | 40.2986 | 164.849 | 146.7948 | 6.484985e-05 | 0.0665025 | 0 | 0 | 0
14465 | 570594.9 | 2012-03-09 06:45 | 3631.794 | 2 | 42 | 0.6749082 | 4.161187 | 40.91341 | 40.2986 | 164.8724 | 146.7948 | 0.0001296043 | 0.0665025 | 0 | 0 | 0
14466 | 570624.9 | 2012-03-09 06:45 | 3661.809 | 2 | 42 | 0.6747283 | 4.165399 | 40.91904 | 40.2986 | 164.8959 | 146.7948 | 0.0001296043 | 0.0665025 | 0 | 0 | 0
14467 | 570654.9 | 2012-03-09 06:46 | 3691.826 | 2 | 42 | 0.6749082 | 4.169611 | 40.92467 | 40.2986 | 164.9193 | 146.7948 | 0.0001296043 | 0.0665025 | 0 | 0 | 0
14468 | 570684.9 | 2012-03-09 06:46 | 3721.839 | 2 | 42 | 0.6749082 | 4.173985 | 40.93029 | 40.2986 | 164.9428 | 146.7948 | 9.727478e-05 | 0.0665025 | 0 | 0 | 0
14469 | 570714.9 | 2012-03-09 06:47 | 3751.854 | 2 | 42 | 0.6747283 | 4.178196 | 40.93592 | 40.2986 | 164.9663 | 146.7948 | 9.717941e-05 | 0.0665025 | 0 | 0 | 0
14470 | 570744.9 | 2012-03-09 06:47 | 3781.869 | 2 | 42 | 0.6749082 | 4.18257 | 40.94155 | 40.2986 | 164.9898 | 146.7948 | 9.717941e-05 | 0.0665025 | 0 | 0 | 0
14471 | 570775 | 2012-03-09 06:48 | 3811.884 | 2 | 42 | 0.6749082 | 4.187106 | 40.94717 | 40.2986 | 165.0134 | 146.7948 | 0.0001296043 | 0.0665025 | 0 | 0 | 0
14472 | 570805 | 2012-03-09 06:48 | 3841.899 | 2 | 42 | 0.6747283 | 4.191479 | 40.9528 | 40.2986 | 165.0369 | 146.7948 | 0.0001619339 | 0.0665025 | 0 | 0 | 0
14473 | 570835 | 2012-03-09 06:49 | 3871.914 | 2 | 42 | 0.6749082 | 4.195853 | 40.95843 | 40.2986 | 165.0605 | 146.7948 | 0.0001296043 | 0.0665025 | 0 | 0 | 0
14474 | 570891.7 | 2012-03-09 06:50 | 30.01151 | 3 | 42 | 0 | 4.091692 | 40.96344 | 40.2986 | 165.0816 | 146.7948 | -0.0004859924 | 0.0665025 | 0 | 0 | 0
14475 | 570921.7 | 2012-03-09 06:50 | 60.02648 | 3 | 42 | 0 | 4.077923 | 40.96344 | 40.2986 | 165.0816 | 146.7948 | -0.0002916336 | 0.0665025 | 0 | 0 | 0
14476 | 570951.7 | 2012-03-09 06:50 | 90.04142 | 3 | 42 | 0 | 4.069662 | 40.96344 | 40.2986 | 165.0816 | 146.7948 | -0.0001620293 | 0.0665025 | 0 | 0 | 0
14477 | 570981.7 | 2012-03-09 06:51 | 120.0099 | 3 | 42 | 0 | 4.063506 | 40.96344 | 40.2986 | 165.0816 | 146.7948 | -0.0002267838 | 0.0665025 | 0 | 0 | 0
14478 | 570981.7 | 2012-03-09 06:51 | 0.03119803 | 4 | 42 | 1.246061 | 4.200389 | 40.96345 | 40.2986 | 165.0816 | 146.7948 | -3.242493e-05 | 0.0665025 | 0 | 0 | 0
14479 | 570982.3 | 2012-03-09 06:51 | 0.672055 | 4 | 42 | 1.195316 | 4.200389 | 40.96366 | 40.2986 | 165.0825 | 146.7948 | -3.242493e-05 | 0.0665025 | 0 | 0 | 0
14480 | 570983.9 | 2012-03-09 06:51 | 2.234272 | 4 | 42 | 1.145111 | 4.200227 | 40.96417 | 40.2986 | 165.0846 | 146.7948 | -6.484985e-05 | 0.0665025 | 0 | 0 | 0
14481 | 570986.2 | 2012-03-09 06:51 | 4.484137 | 4 | 42 | 1.094905 | 4.200389 | 40.96487 | 40.2986 | 165.0876 | 146.7948 | 3.242493e-05 | 0.0665025 | 0 | 0 | 0
14482 | 570989.1 | 2012-03-09 06:51 | 7.39031 | 4 | 42 | 1.04452 | 4.200389 | 40.96573 | 40.2986 | 165.0912 | 146.7948 | 0 | 0.0665025 | 0 | 0 | 0
14483 | 570992.6 | 2012-03-09 06:51 | 10.96835 | 4 | 42 | 0.9944947 | 4.200227 | 40.96675 | 40.2986 | 165.0955 | 146.7948 | 0 | 0.0665025 | 0 | 0 | 0
14484 | 570997.1 | 2012-03-09 06:51 | 15.39015 | 4 | 42 | 0.9444693 | 4.200227 | 40.96794 | 40.2986 | 165.1005 | 146.7948 | -6.484985e-05 | 0.0665025 | 0 | 0 | 0
14485 | 571002.5 | 2012-03-09 06:51 | 20.85884 | 4 | 42 | 0.894444 | 4.200389 | 40.96933 | 40.2986 | 165.1063 | 146.7948 | -3.242493e-05 | 0.0665025 | 0 | 0 | 0
14486 | 571009.4 | 2012-03-09 06:51 | 27.71816 | 4 | 42 | 0.8444186 | 4.200389 | 40.97099 | 40.2986 | 165.1133 | 146.7948 | 0 | 0.0665025 | 0 | 0 | 0
14487 | 571018.2 | 2012-03-09 06:52 | 36.51476 | 4 | 42 | 0.7943932 | 4.200389 | 40.97299 | 40.2986 | 165.1217 | 146.7948 | 0 | 0.0665025 | 0 | 0 | 0
14488 | 571029.8 | 2012-03-09 06:52 | 48.15532 | 4 | 42 | 0.7443679 | 4.200227 | 40.97547 | 40.2986 | 165.1321 | 146.7948 | 0 | 0.0665025 | 0 | 0 | 0
14489 | 571045.8 | 2012-03-09 06:52 | 64.15497 | 4 | 42 | 0.6943426 | 4.200227 | 40.97866 | 40.2986 | 165.1455 | 146.7948 | -3.242493e-05 | 0.0665025 | 0 | 0 | 0
14490 | 571069.7 | 2012-03-09 06:52 | 87.99821 | 4 | 42 | 0.6443172 | 4.200227 | 40.98308 | 40.2986 | 165.1641 | 146.7948 | -3.242493e-05 | 0.0665025 | 0 | 0 | 0
14491 | 571108.4 | 2012-03-09 06:53 | 126.6851 | 4 | 42 | 0.5942918 | 4.200389 | 40.98972 | 40.2986 | 165.1919 | 146.7948 | 0 | 0.0665025 | 0 | 0 | 0
14492 | 571171.1 | 2012-03-09 06:54 | 189.4026 | 4 | 42 | 0.5442665 | 4.200389 | 40.99961 | 40.2986 | 165.2335 | 146.7948 | 0 | 0.0665025 | 0 | 0 | 0
14493 | 571259.2 | 2012-03-09 06:56 | 277.5417 | 4 | 42 | 0.4942411 | 4.200389 | 41.0123 | 40.2986 | 165.2868 | 146.7948 | 3.242493e-05 | 0.0665025 | 0 | 0 | 0
14494 | 571367.4 | 2012-03-09 06:57 | 385.7272 | 4 | 42 | 0.4442157 | 4.200227 | 41.02638 | 40.2986 | 165.346 | 146.7948 | -3.242493e-05 | 0.0665025 | 0 | 0 | 0
14495 | 571495 | 2012-03-09 07:00 | 513.3186 | 4 | 42 | 0.3941904 | 4.200227 | 41.04122 | 40.2986 | 165.4083 | 146.7948 | 0 | 0.0665025 | 0 | 0 | 0
14496 | 571647.6 | 2012-03-09 07:02 | 665.9252 | 4 | 42 | 0.3441651 | 4.200227 | 41.05685 | 40.2986 | 165.4739 | 146.7948 | -3.242493e-05 | 0.0665025 | 0 | 0 | 0
14497 | 571835.4 | 2012-03-09 07:05 | 853.7344 | 4 | 42 | 0.2941397 | 4.200227 | 41.07347 | 40.2986 | 165.5437 | 146.7948 | -3.242493e-05 | 0.0665025 | 0 | 0 | 0
14498 | 572073.4 | 2012-03-09 07:09 | 1091.683 | 4 | 42 | 0.2441143 | 4.200389 | 41.0912 | 40.2986 | 165.6182 | 146.7948 | 3.242493e-05 | 0.0665025 | 0 | 0 | 0
14499 | 572393 | 2012-03-09 07:15 | 1411.334 | 4 | 42 | 0.194089 | 4.200227 | 41.11056 | 40.2986 | 165.6995 | 146.7948 | -3.242493e-05 | 0.0665025 | 0 | 0 | 0
14500 | 572858.4 | 2012-03-09 07:22 | 1876.763 | 4 | 42 | 0.1440636 | 4.200227 | 41.13222 | 40.2986 | 165.7905 | 146.7948 | 0 | 0.0665025 | 0 | 0 | 0
14501 | 573642.7 | 2012-03-09 07:35 | 2660.999 | 4 | 42 | 0.09403826 | 4.200227 | 41.15767 | 40.2986 | 165.8974 | 146.7948 | -3.242493e-05 | 0.0665025 | 0 | 0 | 0
14502 | 575214.9 | 2012-03-09 08:02 | 4233.204 | 4 | 42 | 0.04995117 | 4.200227 | 41.18764 | 40.2986 | 166.0233 | 146.7948 | -3.242493e-05 | 0.0665025 | 0 | 0 | 0
14503 | 575274.9 | 2012-03-09 08:03 | 60.0147 | 5 | 42 | 0 | 4.190345 | 41.18764 | 40.2986 | 166.0233 | 146.7948 | -0.0001296043 | 0.0665025 | 0 | 0 | 0
14504 | 575275 | 2012-03-09 08:03 | 0.1875526 | 6 | 42 | 0.000465656 | 4.192289 | 41.18764 | 40.2986 | 166.0233 | 146.7948 | 0 | 0.09010285 | 0 | 0 | 0
14505 | 575279.9 | 2012-03-09 08:03 | 5.015817 | 6 | 42 | -0.002233554 | 4.190022 | 41.18764 | 40.2986 | 166.0233 | 146.7948 | -6.475449e-05 | 0.09010285 | 0 | 0 | 0
14506 | 575279.9 | 2012-03-09 08:03 | 0.01573621 | 7 | 42 | -0.6745167 | 4.117126 | 41.18764 | 40.2986 | 166.0233 | 146.7948 | -0.005799294 | 0.09010285 | 0 | 0 | 0
14507 | 575309.9 | 2012-03-09 08:03 | 30.03071 | 7 | 42 | -0.6746967 | 4.076303 | 41.18764 | 40.30423 | 166.0233 | 146.8179 | -0.0005831718 | 0.09010285 | 0 | 0 | 0
14508 | 575339.9 | 2012-03-09 08:04 | 60.05069 | 7 | 42 | -0.6746967 | 4.059132 | 41.18764 | 40.30985 | 166.0233 | 146.8407 | -0.000421238 | 0.09010285 | 0 | 0 | 0
14509 | 575369.9 | 2012-03-09 08:04 | 90.06126 | 7 | 42 | -0.6746967 | 4.046659 | 41.18764 | 40.31548 | 166.0233 | 146.8635 | -0.0003239632 | 0.09010285 | 0 | 0 | 0
14510 | 575400 | 2012-03-09 08:05 | 120.076 | 7 | 42 | -0.6746967 | 4.036292 | 41.18764 | 40.3211 | 166.0233 | 146.8863 | -0.0002591133 | 0.09010285 | 0 | 0 | 0
14511 | 575430 | 2012-03-09 08:05 | 150.0912 | 7 | 42 | -0.6745167 | 4.027544 | 41.18764 | 40.32673 | 166.0233 | 146.9089 | -0.0002267838 | 0.09010285 | 0 | 0 | 0
14512 | 575460 | 2012-03-09 08:06 | 180.1061 | 7 | 42 | -0.6746967 | 4.019606 | 41.18764 | 40.33235 | 166.0233 | 146.9316 | -0.0001944542 | 0.09010285 | 0 | 0 | 0
14513 | 575490 | 2012-03-09 08:06 | 210.1213 | 7 | 42 | -0.6743368 | 4.012155 | 41.18764 | 40.33798 | 166.0233 | 146.9542 | -0.0001620293 | 0.09010285 | 0 | 0 | 0
14514 | 575520 | 2012-03-09 08:07 | 240.1364 | 7 | 42 | -0.6746967 | 4.004865 | 41.18764 | 40.3436 | 166.0233 | 146.9767 | -0.0001943588 | 0.09010285 | 0 | 0 | 0
14515 | 575550 | 2012-03-09 08:07 | 270.1513 | 7 | 42 | -0.6745167 | 3.998061 | 41.18764 | 40.34923 | 166.0233 | 146.9992 | -0.0001619816 | 0.09010285 | 0 | 0 | 0
14516 | 575580.1 | 2012-03-09 08:08 | 300.1664 | 7 | 42 | -0.6746967 | 3.991096 | 41.18764 | 40.35485 | 166.0233 | 147.0217 | -0.0001944065 | 0.09010285 | 0 | 0 | 0
14517 | 575610.1 | 2012-03-09 08:08 | 330.1856 | 7 | 42 | -0.6746967 | 3.984454 | 41.18764 | 40.36048 | 166.0233 | 147.0441 | -0.0001944065 | 0.09010285 | 0 | 0 | 0
14518 | 575640.1 | 2012-03-09 08:09 | 360.1968 | 7 | 42 | -0.6745167 | 3.978137 | 41.18764 | 40.3661 | 166.0233 | 147.0665 | -0.0001619816 | 0.09010285 | 0 | 0 | 0
14519 | 575670.1 | 2012-03-09 08:09 | 390.2119 | 7 | 42 | -0.6746967 | 3.971657 | 41.18764 | 40.37172 | 166.0233 | 147.0889 | -0.0001619816 | 0.09010285 | 0 | 0 | 0
14520 | 575700.1 | 2012-03-09 08:10 | 420.2267 | 7 | 42 | -0.6746967 | 3.965177 | 41.18764 | 40.37735 | 166.0233 | 147.1112 | -0.0001620293 | 0.09010285 | 0 | 0 | 0
14521 | 575730.1 | 2012-03-09 08:10 | 450.2418 | 7 | 42 | -0.6745167 | 3.959022 | 41.18764 | 40.38297 | 166.0233 | 147.1335 | -0.0001295567 | 0.09010285 | 0 | 0 | 0
14522 | 575760.1 | 2012-03-09 08:11 | 480.2569 | 7 | 42 | -0.6748766 | 3.952704 | 41.18764 | 40.3886 | 166.0233 | 147.1557 | -0.0001944065 | 0.09010285 | 0 | 0 | 0
14523 | 575790.2 | 2012-03-09 08:11 | 510.272 | 7 | 42 | -0.6746967 | 3.94671 | 41.18764 | 40.39422 | 166.0233 | 147.1779 | -0.0001944065 | 0.09010285 | 0 | 0 | 0
14524 | 575820.2 | 2012-03-09 08:12 | 540.2919 | 7 | 42 | -0.6745167 | 3.940554 | 41.18764 | 40.39985 | 166.0233 | 147.2001 | -0.0001619816 | 0.09010285 | 0 | 0 | 0
14525 | 575850.2 | 2012-03-09 08:12 | 570.3022 | 7 | 42 | -0.6746967 | 3.934399 | 41.18764 | 40.40547 | 166.0233 | 147.2223 | -0.0001620293 | 0.09010285 | 0 | 0 | 0
14526 | 575880.2 | 2012-03-09 08:13 | 600.3173 | 7 | 42 | -0.6745167 | 3.928567 | 41.18764 | 40.4111 | 166.0233 | 147.2444 | -0.0001619816 | 0.09010285 | 0 | 0 | 0
14527 | 575910.2 | 2012-03-09 08:13 | 630.3323 | 7 | 42 | -0.6748766 | 3.922411 | 41.18764 | 40.41672 | 166.0233 | 147.2665 | -0.0001943588 | 0.09010285 | 0 | 0 | 0
14528 | 575940.2 | 2012-03-09 08:14 | 660.3474 | 7 | 42 | -0.6746967 | 3.91658 | 41.18764 | 40.42235 | 166.0233 | 147.2885 | -0.0001619816 | 0.09010285 | 0 | 0 | 0
14529 | 575970.2 | 2012-03-09 08:14 | 690.3625 | 7 | 42 | -0.6745167 | 3.910748 | 41.18764 | 40.42797 | 166.0233 | 147.3105 | -0.0001619816 | 0.09010285 | 0 | 0 | 0
14530 | 576000.3 | 2012-03-09 08:15 | 720.3775 | 7 | 42 | -0.6745167 | 3.905078 | 41.18764 | 40.4336 | 166.0233 | 147.3325 | -9.722709e-05 | 0.09010285 | 0 | 0 | 0
14531 | 576030.3 | 2012-03-09 08:15 | 750.3928 | 7 | 42 | -0.6746967 | 3.899085 | 41.18764 | 40.43922 | 166.0233 | 147.3544 | -0.0001296043 | 0.09010285 | 0 | 0 | 0
14532 | 576060.3 | 2012-03-09 08:16 | 780.408 | 7 | 42 | -0.6746967 | 3.893253 | 41.18764 | 40.44485 | 166.0233 | 147.3764 | -0.0001619816 | 0.09010285 | 0 | 0 | 0
14533 | 576090.3 | 2012-03-09 08:16 | 810.4228 | 7 | 42 | -0.6746967 | 3.887583 | 41.18764 | 40.45047 | 166.0233 | 147.3982 | -0.0001619816 | 0.09010285 | 0 | 0 | 0
14534 | 576120.3 | 2012-03-09 08:17 | 840.438 | 7 | 42 | -0.6746967 | 3.882076 | 41.18764 | 40.4561 | 166.0233 | 147.4201 | -0.0001295567 | 0.09010285 | 0 | 0 | 0
14535 | 576150.3 | 2012-03-09 08:17 | 870.4529 | 7 | 42 | -0.6746967 | 3.876568 | 41.18764 | 40.46172 | 166.0233 | 147.4419 | -0.0001295567 | 0.09010285 | 0 | 0 | 0
14536 | 576180.4 | 2012-03-09 08:18 | 900.468 | 7 | 42 | -0.6746967 | 3.870898 | 41.18764 | 40.46735 | 166.0233 | 147.4637 | -0.0001619816 | 0.09010285 | 0 | 0 | 0
14537 | 576210.4 | 2012-03-09 08:18 | 930.4858 | 7 | 42 | -0.6746967 | 3.86539 | 41.18764 | 40.47297 | 166.0233 | 147.4855 | -0.0001619816 | 0.09010285 | 0 | 0 | 0
14538 | 576240.4 | 2012-03-09 08:19 | 960.4982 | 7 | 42 | -0.6746967 | 3.860207 | 41.18764 | 40.4786 | 166.0233 | 147.5072 | -0.0001296043 | 0.09010285 | 0 | 0 | 0
14539 | 576270.4 | 2012-03-09 08:19 | 990.5133 | 7 | 42 | -0.6746967 | 3.854861 | 41.18764 | 40.48422 | 166.0233 | 147.5289 | -0.0001296043 | 0.09010285 | 0 | 0 | 0
14540 | 576300.4 | 2012-03-09 08:20 | 1020.528 | 7 | 42 | -0.6746967 | 3.849677 | 41.18764 | 40.48985 | 166.0233 | 147.5506 | -9.722709e-05 | 0.09010285 | 0 | 0 | 0
14541 | 576330.4 | 2012-03-09 08:20 | 1050.543 | 7 | 42 | -0.6746967 | 3.844493 | 41.18764 | 40.49547 | 166.0233 | 147.5722 | -9.717941e-05 | 0.09010285 | 0 | 0 | 0
14542 | 576360.4 | 2012-03-09 08:21 | 1080.559 | 7 | 42 | -0.6746967 | 3.83931 | 41.18764 | 40.50109 | 166.0233 | 147.5938 | -0.0001296043 | 0.09010285 | 0 | 0 | 0
14543 | 576390.5 | 2012-03-09 08:21 | 1110.574 | 7 | 42 | -0.6746967 | 3.834612 | 41.18764 | 40.50672 | 166.0233 | 147.6154 | -9.717941e-05 | 0.09010285 | 0 | 0 | 0
14544 | 576420.5 | 2012-03-09 08:22 | 1140.589 | 7 | 42 | -0.6746967 | 3.82959 | 41.18764 | 40.51234 | 166.0233 | 147.6369 | -0.0001620293 | 0.09010285 | 0 | 0 | 0
14545 | 576450.5 | 2012-03-09 08:22 | 1170.604 | 7 | 42 | -0.6745167 | 3.82473 | 41.18764 | 40.51797 | 166.0233 | 147.6585 | -0.0001296043 | 0.09010285 | 0 | 0 | 0
14546 | 576480.5 | 2012-03-09 08:23 | 1200.619 | 7 | 42 | -0.6746967 | 3.819871 | 41.18764 | 40.52359 | 166.0233 | 147.68 | -0.0001296043 | 0.09010285 | 0 | 0 | 0
14547 | 576510.5 | 2012-03-09 08:23 | 1230.634 | 7 | 42 | -0.6746967 | 3.815335 | 41.18764 | 40.52922 | 166.0233 | 147.7014 | -0.0001295567 | 0.09010285 | 0 | 0 | 0
14548 | 576540.5 | 2012-03-09 08:24 | 1260.649 | 7 | 42 | -0.6745167 | 3.810799 | 41.18764 | 40.53484 | 166.0233 | 147.7229 | -9.717941e-05 | 0.09010285 | 0 | 0 | 0
14549 | 576570.6 | 2012-03-09 08:24 | 1290.664 | 7 | 42 | -0.6745167 | 3.806263 | 41.18764 | 40.54047 | 166.0233 | 147.7443 | -9.717941e-05 | 0.09010285 | 0 | 0 | 0
14550 | 576600.6 | 2012-03-09 08:25 | 1320.679 | 7 | 42 | -0.6746967 | 3.801566 | 41.18764 | 40.54609 | 166.0233 | 147.7657 | -0.0001296043 | 0.09010285 | 0 | 0 | 0
14551 | 576630.6 | 2012-03-09 08:25 | 1350.694 | 7 | 42 | -0.6745167 | 3.797354 | 41.18764 | 40.55172 | 166.0233 | 147.7871 | -0.0001296043 | 0.09010285 | 0 | 0 | 0
14552 | 576660.6 | 2012-03-09 08:26 | 1380.709 | 7 | 42 | -0.6745167 | 3.793142 | 41.18764 | 40.55734 | 166.0233 | 147.8084 | -9.717941e-05 | 0.09010285 | 0 | 0 | 0
14553 | 576690.6 | 2012-03-09 08:26 | 1410.724 | 7 | 42 | -0.6746967 | 3.788768 | 41.18764 | 40.56297 | 166.0233 | 147.8298 | -0.0001296043 | 0.09010285 | 0 | 0 | 0
14554 | 576720.6 | 2012-03-09 08:27 | 1440.739 | 7 | 42 | -0.6746967 | 3.784719 | 41.18764 | 40.56859 | 166.0233 | 147.8511 | -9.717941e-05 | 0.09010285 | 0 | 0 | 0
14555 | 576750.6 | 2012-03-09 08:27 | 1470.755 | 7 | 42 | -0.6745167 | 3.780669 | 41.18764 | 40.57422 | 166.0233 | 147.8723 | -6.480217e-05 | 0.09010285 | 0 | 0 | 0
14556 | 576780.7 | 2012-03-09 08:28 | 1500.77 | 7 | 42 | -0.6745167 | 3.776295 | 41.18764 | 40.57984 | 166.0233 | 147.8936 | -0.0001296043 | 0.09010285 | 0 | 0 | 0
14557 | 576810.7 | 2012-03-09 08:28 | 1530.787 | 7 | 42 | -0.6745167 | 3.772245 | 41.18764 | 40.58547 | 166.0233 | 147.9148 | -0.0001296043 | 0.09010285 | 0 | 0 | 0
14558 | 576840.7 | 2012-03-09 08:29 | 1560.8 | 7 | 42 | -0.6748766 | 3.768195 | 41.18764 | 40.59109 | 166.0233 | 147.936 | -0.0001296043 | 0.09010285 | 0 | 0 | 0
14559 | 576870.7 | 2012-03-09 08:29 | 1590.815 | 7 | 42 | -0.6746967 | 3.76447 | 41.18764 | 40.59672 | 166.0233 | 147.9572 | -9.717941e-05 | 0.09010285 | 0 | 0 | 0
14560 | 576900.7 | 2012-03-09 08:30 | 1620.83 | 7 | 42 | -0.6746967 | 3.760582 | 41.18764 | 40.60234 | 166.0233 | 147.9784 | -9.717941e-05 | 0.09010285 | 0 | 0 | 0
14561 | 576930.7 | 2012-03-09 08:30 | 1650.845 | 7 | 42 | -0.6746967 | 3.756856 | 41.18764 | 40.60797 | 166.0233 | 147.9995 | -6.480217e-05 | 0.09010285 | 0 | 0 | 0
14562 | 576960.7 | 2012-03-09 08:31 | 1680.86 | 7 | 42 | -0.6748766 | 3.752968 | 41.18764 | 40.61359 | 166.0233 | 148.0206 | -6.480217e-05 | 0.09010285 | 0 | 0 | 0
14563 | 576990.8 | 2012-03-09 08:31 | 1710.875 | 7 | 42 | -0.6746967 | 3.749242 | 41.18764 | 40.61922 | 166.0233 | 148.0417 | -9.722709e-05 | 0.09010285 | 0 | 0 | 0
14564 | 577020.8 | 2012-03-09 08:32 | 1740.89 | 7 | 42 | -0.6746967 | 3.745517 | 41.18764 | 40.62484 | 166.0233 | 148.0628 | -0.0001296043 | 0.09010285 | 0 | 0 | 0
14565 | 577050.8 | 2012-03-09 08:32 | 1770.905 | 7 | 42 | -0.6746967 | 3.741791 | 41.18764 | 40.63047 | 166.0233 | 148.0839 | -9.717941e-05 | 0.09010285 | 0 | 0 | 0
14566 | 577080.8 | 2012-03-09 08:33 | 1800.921 | 7 | 42 | -0.6746967 | 3.738227 | 41.18764 | 40.63609 | 166.0233 | 148.1049 | -6.480217e-05 | 0.09010285 | 0 | 0 | 0
14567 | 577110.8 | 2012-03-09 08:33 | 1830.936 | 7 | 42 | -0.6745167 | 3.734825 | 41.18764 | 40.64172 | 166.0233 | 148.1259 | -6.480217e-05 | 0.09010285 | 0 | 0 | 0
14568 | 577140.8 | 2012-03-09 08:34 | 1860.951 | 7 | 42 | -0.6746967 | 3.731261 | 41.18764 | 40.64734 | 166.0233 | 148.1469 | -6.480217e-05 | 0.09010285 | 0 | 0 | 0
14569 | 577170.9 | 2012-03-09 08:34 | 1890.966 | 7 | 42 | -0.6746967 | 3.727535 | 41.18764 | 40.65297 | 166.0233 | 148.1679 | -0.0001296043 | 0.09010285 | 0 | 0 | 0
14570 | 577200.9 | 2012-03-09 08:35 | 1920.981 | 7 | 42 | -0.6746967 | 3.724134 | 41.18764 | 40.65859 | 166.0233 | 148.1889 | -9.717941e-05 | 0.09010285 | 0 | 0 | 0
14571 | 577230.9 | 2012-03-09 08:35 | 1950.996 | 7 | 42 | -0.6746967 | 3.720732 | 41.18764 | 40.66422 | 166.0233 | 148.2098 | -9.722709e-05 | 0.09010285 | 0 | 0 | 0
14572 | 577260.9 | 2012-03-09 08:36 | 1981.011 | 7 | 42 | -0.6746967 | 3.71733 | 41.18764 | 40.66984 | 166.0233 | 148.2307 | -0.0001296043 | 0.09010285 | 0 | 0 | 0
14573 | 577290.9 | 2012-03-09 08:36 | 2011.026 | 7 | 42 | -0.6746967 | 3.71409 | 41.18764 | 40.67547 | 166.0233 | 148.2516 | -6.480217e-05 | 0.09010285 | 0 | 0 | 0
14574 | 577320.9 | 2012-03-09 08:37 | 2041.041 | 7 | 42 | -0.6746967 | 3.710688 | 41.18764 | 40.68109 | 166.0233 | 148.2725 | -9.717941e-05 | 0.09010285 | 0 | 0 | 0
14575 | 577350.9 | 2012-03-09 08:37 | 2071.056 | 7 | 42 | -0.6746967 | 3.707448 | 41.18764 | 40.68672 | 166.0233 | 148.2934 | -9.717941e-05 | 0.09010285 | 0 | 0 | 0
14576 | 577381 | 2012-03-09 08:38 | 2101.071 | 7 | 42 | -0.6746967 | 3.704209 | 41.18764 | 40.69234 | 166.0233 | 148.3142 | -9.722709e-05 | 0.09010285 | 0 | 0 | 0
14577 | 577411 | 2012-03-09 08:38 | 2131.089 | 7 | 42 | -0.6745167 | 3.701131 | 41.18764 | 40.69797 | 166.0233 | 148.335 | -6.480217e-05 | 0.09010285 | 0 | 0 | 0
14578 | 577441 | 2012-03-09 08:39 | 2161.101 | 7 | 42 | -0.6746967 | 3.697891 | 41.18764 | 40.70359 | 166.0233 | 148.3558 | -9.717941e-05 | 0.09010285 | 0 | 0 | 0
14579 | 577471 | 2012-03-09 08:39 | 2191.116 | 7 | 42 | -0.6746967 | 3.694813 | 41.18764 | 40.70921 | 166.0233 | 148.3766 | -9.717941e-05 | 0.09010285 | 0 | 0 | 0
14580 | 577501 | 2012-03-09 08:40 | 2221.132 | 7 | 42 | -0.6745167 | 3.691897 | 41.18764 | 40.71484 | 166.0233 | 148.3974 | -9.717941e-05 | 0.09010285 | 0 | 0 | 0
14581 | 577531 | 2012-03-09 08:40 | 2251.148 | 7 | 42 | -0.6748766 | 3.688819 | 41.18764 | 40.72046 | 166.0233 | 148.4182 | -6.480217e-05 | 0.09010285 | 0 | 0 | 0
14582 | 577561 | 2012-03-09 08:41 | 2281.162 | 7 | 42 | -0.6746967 | 3.685904 | 41.18764 | 40.72609 | 166.0233 | 148.4389 | -6.480217e-05 | 0.09010285 | 0 | 0 | 0
14583 | 577591.1 | 2012-03-09 08:41 | 2311.177 | 7 | 42 | -0.6746967 | 3.682664 | 41.18764 | 40.73171 | 166.0233 | 148.4596 | -9.717941e-05 | 0.09010285 | 0 | 0 | 0
14584 | 577621.1 | 2012-03-09 08:42 | 2341.192 | 7 | 42 | -0.6746967 | 3.67991 | 41.18764 | 40.73734 | 166.0233 | 148.4803 | -9.717941e-05 | 0.09010285 | 0 | 0 | 0
14585 | 577651.1 | 2012-03-09 08:42 | 2371.207 | 7 | 42 | -0.6745167 | 3.677156 | 41.18764 | 40.74296 | 166.0233 | 148.501 | -6.480217e-05 | 0.09010285 | 0 | 0 | 0
14586 | 577681.1 | 2012-03-09 08:43 | 2401.222 | 7 | 42 | -0.6746967 | 3.67424 | 41.18764 | 40.74859 | 166.0233 | 148.5217 | -9.717941e-05 | 0.09010285 | 0 | 0 | 0
14587 | 577711.1 | 2012-03-09 08:43 | 2431.237 | 7 | 42 | -0.6746967 | 3.671486 | 41.18764 | 40.75421 | 166.0233 | 148.5424 | -9.717941e-05 | 0.09010285 | 0 | 0 | 0
14588 | 577741.1 | 2012-03-09 08:44 | 2461.252 | 7 | 42 | -0.6746967 | 3.668895 | 41.18764 | 40.75984 | 166.0233 | 148.563 | -6.480217e-05 | 0.09010285 | 0 | 0 | 0
14589 | 577771.2 | 2012-03-09 08:44 | 2491.267 | 7 | 42 | -0.6745167 | 3.666141 | 41.18764 | 40.76546 | 166.0233 | 148.5836 | -9.722709e-05 | 0.09010285 | 0 | 0 | 0
14590 | 577801.2 | 2012-03-09 08:45 | 2521.282 | 7 | 42 | -0.6745167 | 3.663549 | 41.18764 | 40.77109 | 166.0233 | 148.6042 | -6.480217e-05 | 0.09010285 | 0 | 0 | 0
14591 | 577831.2 | 2012-03-09 08:45 | 2551.297 | 7 | 42 | -0.6746967 | 3.660957 | 41.18764 | 40.77671 | 166.0233 | 148.6248 | -6.480217e-05 | 0.09010285 | 0 | 0 | 0
14592 | 577861.2 | 2012-03-09 08:46 | 2581.313 | 7 | 42 | -0.6746967 | 3.658527 | 41.18764 | 40.78234 | 166.0233 | 148.6454 | -6.480217e-05 | 0.09010285 | 0 | 0 | 0
14593 | 577891.2 | 2012-03-09 08:46 | 2611.328 | 7 | 42 | -0.6746967 | 3.655935 | 41.18764 | 40.78796 | 166.0233 | 148.666 | -9.717941e-05 | 0.09010285 | 0 | 0 | 0
14594 | 577921.2 | 2012-03-09 08:47 | 2641.343 | 7 | 42 | -0.6745167 | 3.653505 | 41.18764 | 40.79359 | 166.0233 | 148.6866 | -6.480217e-05 | 0.09010285 | 0 | 0 | 0
14595 | 577951.2 | 2012-03-09 08:47 | 2671.358 | 7 | 42 | -0.6746967 | 3.651237 | 41.18764 | 40.79921 | 166.0233 | 148.7071 | -3.237724e-05 | 0.09010285 | 0 | 0 | 0
14596 | 577981.3 | 2012-03-09 08:48 | 2701.373 | 7 | 42 | -0.6748766 | 3.648646 | 41.18764 | 40.80484 | 166.0233 | 148.7276 | -3.237724e-05 | 0.09010285 | 0 | 0 | 0
14597 | 578011.3 | 2012-03-09 08:48 | 2731.391 | 7 | 42 | -0.6745167 | 3.64654 | 41.18764 | 40.81046 | 166.0233 | 148.7482 | -3.237724e-05 | 0.09010285 | 0 | 0 | 0
14598 | 578041.3 | 2012-03-09 08:49 | 2761.403 | 7 | 42 | -0.6745167 | 3.644272 | 41.18764 | 40.81609 | 166.0233 | 148.7687 | -6.480217e-05 | 0.09010285 | 0 | 0 | 0
14599 | 578071.3 | 2012-03-09 08:49 | 2791.418 | 7 | 42 | -0.6746967 | 3.642004 | 41.18764 | 40.82171 | 166.0233 | 148.7892 | -6.475449e-05 | 0.09010285 | 0 | 0 | 0
14600 | 578101.3 | 2012-03-09 08:50 | 2821.433 | 7 | 42 | -0.6746967 | 3.639898 | 41.18764 | 40.82734 | 166.0233 | 148.8096 | -6.480217e-05 | 0.09010285 | 0 | 0 | 0
14601 | 578131.3 | 2012-03-09 08:50 | 2851.448 | 7 | 42 | -0.6746967 | 3.63763 | 41.18764 | 40.83296 | 166.0233 | 148.8301 | -6.480217e-05 | 0.09010285 | 0 | 0 | 0
14602 | 578161.3 | 2012-03-09 08:51 | 2881.463 | 7 | 42 | -0.6746967 | 3.635524 | 41.18764 | 40.83859 | 166.0233 | 148.8506 | -9.717941e-05 | 0.09010285 | 0 | 0 | 0
14603 | 578191.4 | 2012-03-09 08:51 | 2911.478 | 7 | 42 | -0.6745167 | 3.633418 | 41.18764 | 40.84421 | 166.0233 | 148.871 | -9.717941e-05 | 0.09010285 | 0 | 0 | 0
14604 | 578221.4 | 2012-03-09 08:52 | 2941.494 | 7 | 42 | -0.6748766 | 3.631312 | 41.18764 | 40.84984 | 166.0233 | 148.8914 | -9.722709e-05 | 0.09010285 | 0 | 0 | 0
14605 | 578251.4 | 2012-03-09 08:52 | 2971.509 | 7 | 42 | -0.6746967 | 3.629369 | 41.18764 | 40.85546 | 166.0233 | 148.9119 | -9.717941e-05 | 0.09010285 | 0 | 0 | 0
14606 | 578281.4 | 2012-03-09 08:53 | 3001.524 | 7 | 42 | -0.6746967 | 3.627587 | 41.18764 | 40.86109 | 166.0233 | 148.9323 | -6.480217e-05 | 0.09010285 | 0 | 0 | 0
14607 | 578311.4 | 2012-03-09 08:53 | 3031.539 | 7 | 42 | -0.6745167 | 3.625481 | 41.18764 | 40.86671 | 166.0233 | 148.9527 | -9.722709e-05 | 0.09010285 | 0 | 0 | 0
14608 | 578341.4 | 2012-03-09 08:54 | 3061.554 | 7 | 42 | -0.6746967 | 3.623537 | 41.18764 | 40.87234 | 166.0233 | 148.973 | -6.480217e-05 | 0.09010285 | 0 | 0 | 0
14609 | 578371.5 | 2012-03-09 08:54 | 3091.569 | 7 | 42 | -0.6745167 | 3.621593 | 41.18764 | 40.87796 | 166.0233 | 148.9934 | -6.480217e-05 | 0.09010285 | 0 | 0 | 0
14610 | 578401.5 | 2012-03-09 08:55 | 3121.584 | 7 | 42 | -0.6748766 | 3.619487 | 41.18764 | 40.88359 | 166.0233 | 149.0138 | -6.480217e-05 | 0.09010285 | 0 | 0 | 0
14611 | 578431.5 | 2012-03-09 08:55 | 3151.599 | 7 | 42 | -0.6745167 | 3.617705 | 41.18764 | 40.88921 | 166.0233 | 149.0341 | -3.242493e-05 | 0.09010285 | 0 | 0 | 0
14612 | 578461.5 | 2012-03-09 08:56 | 3181.614 | 7 | 42 | -0.6748766 | 3.615599 | 41.18764 | 40.89484 | 166.0233 | 149.0545 | -6.475449e-05 | 0.09010285 | 0 | 0 | 0
14613 | 578491.5 | 2012-03-09 08:56 | 3211.63 | 7 | 42 | -0.6746967 | 3.613655 | 41.18764 | 40.90046 | 166.0233 | 149.0748 | -3.242493e-05 | 0.09010285 | 0 | 0 | 0
14614 | 578521.5 | 2012-03-09 08:57 | 3241.644 | 7 | 42 | -0.6746967 | 3.611712 | 41.18764 | 40.90609 | 166.0233 | 149.0951 | -3.237724e-05 | 0.09010285 | 0 | 0 | 0
14615 | 578551.5 | 2012-03-09 08:57 | 3271.659 | 7 | 42 | -0.6746967 | 3.609768 | 41.18764 | 40.91171 | 166.0233 | 149.1155 | -3.237724e-05 | 0.09010285 | 0 | 0 | 0
14616 | 578581.6 | 2012-03-09 08:58 | 3301.675 | 7 | 42 | -0.6745167 | 3.607338 | 41.18764 | 40.91733 | 166.0233 | 149.1357 | -9.717941e-05 | 0.09010285 | 0 | 0 | 0
14617 | 578611.6 | 2012-03-09 08:58 | 3331.692 | 7 | 42 | -0.6746967 | 3.605394 | 41.18764 | 40.92296 | 166.0233 | 149.156 | -6.480217e-05 | 0.09010285 | 0 | 0 | 0
14618 | 578641.6 | 2012-03-09 08:59 | 3361.705 | 7 | 42 | -0.6746967 | 3.603126 | 41.18764 | 40.92858 | 166.0233 | 149.1763 | -9.722709e-05 | 0.09010285 | 0 | 0 | 0
14619 | 578671.6 | 2012-03-09 08:59 | 3391.72 | 7 | 42 | -0.6746967 | 3.60102 | 41.18764 | 40.93421 | 166.0233 | 149.1966 | -6.480217e-05 | 0.09010285 | 0 | 0 | 0
14620 | 578701.6 | 2012-03-09 09:00 | 3421.735 | 7 | 42 | -0.6746967 | 3.59859 | 41.18764 | 40.93983 | 166.0233 | 149.2168 | -6.480217e-05 | 0.09010285 | 0 | 0 | 0
14621 | 578731.6 | 2012-03-09 09:00 | 3451.75 | 7 | 42 | -0.6748766 | 3.59616 | 41.18764 | 40.94546 | 166.0233 | 149.2371 | -9.722709e-05 | 0.09010285 | 0 | 0 | 0
14622 | 578761.7 | 2012-03-09 09:01 | 3481.765 | 7 | 42 | -0.6746967 | 3.59373 | 41.18764 | 40.95108 | 166.0233 | 149.2573 | -0.0001296043 | 0.09010285 | 0 | 0 | 0
14623 | 578791.7 | 2012-03-09 09:01 | 3511.78 | 7 | 42 | -0.6745167 | 3.5913 | 41.18764 | 40.95671 | 166.0233 | 149.2775 | -6.480217e-05 | 0.09010285 | 0 | 0 | 0
14624 | 578821.7 | 2012-03-09 09:02 | 3541.795 | 7 | 42 | -0.6746967 | 3.588709 | 41.18764 | 40.96233 | 166.0233 | 149.2977 | -6.480217e-05 | 0.09010285 | 0 | 0 | 0
14625 | 578851.7 | 2012-03-09 09:02 | 3571.81 | 7 | 42 | -0.6745167 | 3.585955 | 41.18764 | 40.96796 | 166.0233 | 149.3179 | -6.480217e-05 | 0.09010285 | 0 | 0 | 0
14626 | 578881.7 | 2012-03-09 09:03 | 3601.825 | 7 | 42 | -0.6746967 | 3.583039 | 41.18764 | 40.97358 | 166.0233 | 149.338 | -9.717941e-05 | 0.09010285 | 0 | 0 | 0
14627 | 578911.7 | 2012-03-09 09:03 | 3631.84 | 7 | 42 | -0.6746967 | 3.580285 | 41.18764 | 40.97921 | 166.0233 | 149.3582 | -6.480217e-05 | 0.09010285 | 0 | 0 | 0
14628 | 578941.7 | 2012-03-09 09:04 | 3661.855 | 7 | 42 | -0.6748766 | 3.577045 | 41.18764 | 40.98483 | 166.0233 | 149.3783 | -9.722709e-05 | 0.09010285 | 0 | 0 | 0
14629 | 578971.8 | 2012-03-09 09:04 | 3691.871 | 7 | 42 | -0.6746967 | 3.573967 | 41.18764 | 40.99046 | 166.0233 | 149.3984 | -9.717941e-05 | 0.09010285 | 0 | 0 | 0
14630 | 579001.8 | 2012-03-09 09:05 | 3721.886 | 7 | 42 | -0.6745167 | 3.570566 | 41.18764 | 40.99608 | 166.0233 | 149.4185 | -6.480217e-05 | 0.09010285 | 0 | 0 | 0
14631 | 579031.8 | 2012-03-09 09:05 | 3751.9 | 7 | 42 | -0.6745167 | 3.567002 | 41.18764 | 41.00171 | 166.0233 | 149.4386 | -6.480217e-05 | 0.09010285 | 0 | 0 | 0
14632 | 579061.8 | 2012-03-09 09:06 | 3781.916 | 7 | 42 | -0.6743368 | 3.5636 | 41.18764 | 41.00733 | 166.0233 | 149.4586 | -6.480217e-05 | 0.09010285 | 0 | 0 | 0
14633 | 579091.8 | 2012-03-09 09:06 | 3811.931 | 7 | 42 | -0.6746967 | 3.559712 | 41.18764 | 41.01296 | 166.0233 | 149.4787 | -6.480217e-05 | 0.09010285 | 0 | 0 | 0
14634 | 579121.8 | 2012-03-09 09:07 | 3841.946 | 7 | 42 | -0.6745167 | 3.555501 | 41.18764 | 41.01858 | 166.0233 | 149.4987 | -0.0001943588 | 0.09010285 | 0 | 0 | 0
14635 | 579151.8 | 2012-03-09 09:07 | 3871.961 | 7 | 42 | -0.6746967 | 3.55145 | 41.18764 | 41.02421 | 166.0233 | 149.5187 | -0.0001296043 | 0.09010285 | 0 | 0 | 0
14636 | 579181.9 | 2012-03-09 09:08 | 3901.976 | 7 | 42 | -0.6746967 | 3.546915 | 41.18764 | 41.02983 | 166.0233 | 149.5386 | -0.0001296043 | 0.09010285 | 0 | 0 | 0
14637 | 579211.9 | 2012-03-09 09:08 | 3931.994 | 7 | 42 | -0.6746967 | 3.542217 | 41.18764 | 41.03546 | 166.0233 | 149.5586 | -9.722709e-05 | 0.09010285 | 0 | 0 | 0
14638 | 579241.9 | 2012-03-09 09:09 | 3962.006 | 7 | 42 | -0.6745167 | 3.537195 | 41.18764 | 41.04108 | 166.0233 | 149.5785 | -0.0001295567 | 0.09010285 | 0 | 0 | 0
14639 | 579271.9 | 2012-03-09 09:09 | 3992.021 | 7 | 42 | -0.6746967 | 3.531688 | 41.18764 | 41.04671 | 166.0233 | 149.5984 | -0.0001295567 | 0.09010285 | 0 | 0 | 0
14640 | 579301.9 | 2012-03-09 09:10 | 4022.036 | 7 | 42 | -0.6746967 | 3.525694 | 41.18764 | 41.05233 | 166.0233 | 149.6182 | -0.0001944065 | 0.09010285 | 0 | 0 | 0
14641 | 579331.9 | 2012-03-09 09:10 | 4052.051 | 7 | 42 | -0.6745167 | 3.5197 | 41.18764 | 41.05796 | 166.0233 | 149.638 | -0.0001296043 | 0.09010285 | 0 | 0 | 0
14642 | 579362 | 2012-03-09 09:11 | 4082.066 | 7 | 42 | -0.6745167 | 3.512735 | 41.18764 | 41.06358 | 166.0233 | 149.6578 | -0.0002267838 | 0.09010285 | 0 | 0 | 0
14643 | 579392 | 2012-03-09 09:11 | 4112.082 | 7 | 42 | -0.6746967 | 3.505607 | 41.18764 | 41.06921 | 166.0233 | 149.6775 | -0.0001944065 | 0.09010285 | 0 | 0 | 0
14644 | 579422 | 2012-03-09 09:12 | 4142.097 | 7 | 42 | -0.6746967 | 3.497993 | 41.18764 | 41.07483 | 166.0233 | 149.6972 | -0.0001943588 | 0.09010285 | 0 | 0 | 0
14645 | 579452 | 2012-03-09 09:12 | 4172.116 | 7 | 42 | -0.6746967 | 3.489408 | 41.18764 | 41.08046 | 166.0233 | 149.7169 | -0.0002592087 | 0.09010285 | 0 | 0 | 0
14646 | 579482 | 2012-03-09 09:13 | 4202.127 | 7 | 42 | -0.6746967 | 3.480174 | 41.18764 | 41.08608 | 166.0233 | 149.7365 | -0.0002915859 | 0.09010285 | 0 | 0 | 0
14647 | 579512 | 2012-03-09 09:13 | 4232.142 | 7 | 42 | -0.6745167 | 3.470455 | 41.18764 | 41.09171 | 166.0233 | 149.756 | -0.0002592087 | 0.09010285 | 0 | 0 | 0
14648 | 579542 | 2012-03-09 09:14 | 4262.157 | 7 | 42 | -0.6746967 | 3.459763 | 41.18764 | 41.09733 | 166.0233 | 149.7755 | -0.0002592087 | 0.09010285 | 0 | 0 | 0
14649 | 579572.1 | 2012-03-09 09:14 | 4292.172 | 7 | 42 | -0.6746967 | 3.447938 | 41.18764 | 41.10296 | 166.0233 | 149.795 | -0.0003563881 | 0.09010285 | 0 | 0 | 0
14650 | 579602.1 | 2012-03-09 09:15 | 4322.187 | 7 | 42 | -0.6746967 | 3.434979 | 41.18764 | 41.10858 | 166.0233 | 149.8143 | -0.0003563881 | 0.09010285 | 0 | 0 | 0
14651 | 579632.1 | 2012-03-09 09:15 | 4352.202 | 7 | 42 | -0.6746967 | 3.420723 | 41.18764 | 41.11421 | 166.0233 | 149.8336 | -0.0004211903 | 0.09010285 | 0 | 0 | 0
14652 | 579662.1 | 2012-03-09 09:16 | 4382.217 | 7 | 42 | -0.6745167 | 3.405334 | 41.18764 | 41.11983 | 166.0233 | 149.8528 | -0.0004211903 | 0.09010285 | 0 | 0 | 0
14653 | 579692.1 | 2012-03-09 09:16 | 4412.232 | 7 | 42 | -0.6746967 | 3.388163 | 41.18764 | 41.12546 | 166.0233 | 149.8719 | -0.0004859924 | 0.09010285 | 0 | 0 | 0
14654 | 579722.1 | 2012-03-09 09:17 | 4442.247 | 7 | 42 | -0.6746967 | 3.369534 | 41.18764 | 41.13108 | 166.0233 | 149.8909 | -0.0005183697 | 0.09010285 | 0 | 0 | 0
14655 | 579752.1 | 2012-03-09 09:17 | 4472.263 | 7 | 42 | -0.6745167 | 3.349123 | 41.18764 | 41.13671 | 166.0233 | 149.9098 | -0.0005183697 | 0.09010285 | 0 | 0 | 0
14656 | 579782.2 | 2012-03-09 09:18 | 4502.278 | 7 | 42 | -0.6746967 | 3.326444 | 41.18764 | 41.14233 | 166.0233 | 149.9286 | -0.0006479264 | 0.09010285 | 0 | 0 | 0
14657 | 579812.2 | 2012-03-09 09:18 | 4532.295 | 7 | 42 | -0.6746967 | 3.301821 | 41.18764 | 41.14796 | 166.0233 | 149.9472 | -0.000680399 | 0.09010285 | 0 | 0 | 0
14658 | 579842.2 | 2012-03-09 09:19 | 4562.308 | 7 | 42 | -0.6746967 | 3.275417 | 41.18764 | 41.15358 | 166.0233 | 149.9657 | -0.0007451534 | 0.09010285 | 0 | 0 | 0
14659 | 579872.2 | 2012-03-09 09:19 | 4592.323 | 7 | 42 | -0.6745167 | 3.246907 | 41.18764 | 41.15921 | 166.0233 | 149.9841 | -0.0007775307 | 0.09010285 | 0 | 0 | 0
14660 | 579902.2 | 2012-03-09 09:20 | 4622.338 | 7 | 42 | -0.6745167 | 3.216452 | 41.18764 | 41.16483 | 166.0233 | 150.0023 | -0.0008423805 | 0.09010285 | 0 | 0 | 0
14661 | 579932.2 | 2012-03-09 09:20 | 4652.353 | 7 | 42 | -0.6748766 | 3.184216 | 41.18764 | 41.17046 | 166.0233 | 150.0203 | -0.0008747578 | 0.09010285 | 0 | 0 | 0
14662 | 579962.3 | 2012-03-09 09:21 | 4682.368 | 7 | 42 | -0.6746967 | 3.150845 | 41.18764 | 41.17608 | 166.0233 | 150.0381 | -0.0009071827 | 0.09010285 | 0 | 0 | 0
14663 | 579992.3 | 2012-03-09 09:21 | 4712.383 | 7 | 42 | -0.6746967 | 3.116017 | 41.18764 | 41.18171 | 166.0233 | 150.0557 | -0.0009719849 | 0.09010285 | 0 | 0 | 0
14664 | 580022.3 | 2012-03-09 09:22 | 4742.398 | 7 | 42 | -0.6746967 | 3.081675 | 41.18764 | 41.18733 | 166.0233 | 150.0731 | -0.0009395123 | 0.09010285 | 0 | 0 | 0
14665 | 580052.3 | 2012-03-09 09:22 | 4772.413 | 7 | 42 | -0.6746967 | 3.047171 | 41.18764 | 41.19296 | 166.0233 | 150.0904 | -0.0009395599 | 0.09010285 | 0 | 0 | 0
14666 | 580082.3 | 2012-03-09 09:23 | 4802.428 | 7 | 42 | -0.6748766 | 3.012342 | 41.18764 | 41.19858 | 166.0233 | 150.1074 | -0.0009395599 | 0.09010285 | 0 | 0 | 0
14667 | 580112.3 | 2012-03-09 09:23 | 4832.443 | 7 | 42 | -0.6746967 | 2.978162 | 41.18764 | 41.20421 | 166.0233 | 150.1243 | -0.0009071827 | 0.09010285 | 0 | 0 | 0
14668 | 580142.3 | 2012-03-09 09:24 | 4862.459 | 7 | 42 | -0.6748766 | 2.94463 | 41.18764 | 41.20983 | 166.0233 | 150.1409 | -0.000907135 | 0.09010285 | 0 | 0 | 0
14669 | 580172.4 | 2012-03-09 09:24 | 4892.474 | 7 | 42 | -0.6746967 | 2.911746 | 41.18764 | 41.21546 | 166.0233 | 150.1574 | -0.0008747578 | 0.09010285 | 0 | 0 | 0
14670 | 580202.4 | 2012-03-09 09:25 | 4922.489 | 7 | 42 | -0.6746967 | 2.879185 | 41.18764 | 41.22108 | 166.0233 | 150.1737 | -0.0008747578 | 0.09010285 | 0 | 0 | 0
14671 | 580232.4 | 2012-03-09 09:25 | 4952.504 | 7 | 42 | -0.6745167 | 2.847435 | 41.18764 | 41.22671 | 166.0233 | 150.1898 | -0.0008423805 | 0.09010285 | 0 | 0 | 0
14672 | 580262.4 | 2012-03-09 09:26 | 4982.519 | 7 | 42 | -0.6745167 | 2.816495 | 41.18764 | 41.23233 | 166.0233 | 150.2057 | -0.0008423805 | 0.09010285 | 0 | 0 | 0
14673 | 580292.4 | 2012-03-09 09:26 | 5012.534 | 7 | 42 | -0.6745167 | 2.786364 | 41.18764 | 41.23796 | 166.0233 | 150.2215 | -0.0008423328 | 0.09010285 | 0 | 0 | 0
14674 | 580322.4 | 2012-03-09 09:27 | 5042.549 | 7 | 42 | -0.6745167 | 2.757206 | 41.18764 | 41.24358 | 166.0233 | 150.2371 | -0.0007775783 | 0.09010285 | 0 | 0 | 0
14675 | 580352.5 | 2012-03-09 09:27 | 5072.564 | 7 | 42 | -0.6746967 | 2.728695 | 41.18764 | 41.24921 | 166.0233 | 150.2525 | -0.0008100033 | 0.09010285 | 0 | 0 | 0
14676 | 580382.5 | 2012-03-09 09:28 | 5102.579 | 7 | 42 | -0.6745167 | 2.700833 | 41.18764 | 41.25483 | 166.0233 | 150.2678 | -0.0007127762 | 0.09010285 | 0 | 0 | 0
14677 | 580383.4 | 2012-03-09 09:28 | 5103.485 | 7 | 42 | -0.6746967 | 2.699861 | 41.18764 | 41.255 | 166.0233 | 150.2682 | -0.0007451534 | 0.09010285 | 0 | 0 | 0
14678 | 580383.6 | 2012-03-09 09:28 | 0.2032784 | 8 | 42 | -0.0002541333 | 2.775511 | 41.18764 | 41.255 | 166.0233 | 150.2682 | 0 | 0.0665025 | 0 | 0 | 0
14679 | 580388.4 | 2012-03-09 09:28 | 5.015513 | 8 | 42 | -0.002233554 | 3.157001 | 41.18764 | 41.255 | 166.0233 | 150.2682 | 0.03213911 | 0.0665025 | 0 | 0 | 0
14680 | 580418.4 | 2012-03-09 09:28 | 30.01505 | 1 | 43 | 0 | 3.338594 | 41.18764 | 41.255 | 166.0233 | 150.2682 | 0.002041101 | 0.0665025 | 0 | 0 | 0
14681 | 580448.4 | 2012-03-09 09:29 | 60.03015 | 1 | 43 | 0 | 3.389297 | 41.18764 | 41.255 | 166.0233 | 150.2682 | 0.001004362 | 0.0665025 | 0 | 0 | 0
14682 | 580478.5 | 2012-03-09 09:29 | 90.04522 | 1 | 43 | 0 | 3.419103 | 41.18764 | 41.255 | 166.0233 | 150.2682 | 0.0006155491 | 0.0665025 | 0 | 0 | 0
14683 | 580508.4 | 2012-03-09 09:30 | 120.0134 | 1 | 43 | 0 | 3.440162 | 41.18764 | 41.255 | 166.0233 | 150.2682 | 0.0005183697 | 0.0665025 | 0 | 0 | 0
14684 | 580538.5 | 2012-03-09 09:30 | 30.01507 | 2 | 43 | 0.6749082 | 3.711336 | 41.19327 | 41.255 | 166.044 | 150.2682 | 0.00136075 | 0.0665025 | 0 | 0 | 0
14685 | 580568.5 | 2012-03-09 09:31 | 60.03028 | 2 | 43 | 0.6749082 | 3.745678 | 41.19889 | 41.255 | 166.065 | 150.2682 | 0.0006803513 | 0.0665025 | 0 | 0 | 0
14686 | 580598.5 | 2012-03-09 09:31 | 90.04796 | 2 | 43 | 0.6749082 | 3.766899 | 41.20452 | 41.255 | 166.0861 | 150.2682 | 0.0004535675 | 0.0665025 | 0 | 0 | 0
14687 | 580628.5 | 2012-03-09 09:32 | 120.0606 | 2 | 43 | 0.6747283 | 3.781803 | 41.21015 | 41.255 | 166.1073 | 150.2682 | 0.0003563881 | 0.0665025 | 0 | 0 | 0
14688 | 580658.5 | 2012-03-09 09:32 | 150.0754 | 2 | 43 | 0.6749082 | 3.792818 | 41.21577 | 41.255 | 166.1287 | 150.2682 | 0.0002915859 | 0.0665025 | 0 | 0 | 0
14689 | 580688.5 | 2012-03-09 09:33 | 180.0905 | 2 | 43 | 0.6747283 | 3.801404 | 41.2214 | 41.255 | 166.15 | 150.2682 | 0.0002268314 | 0.0665025 | 0 | 0 | 0
14690 | 580718.6 | 2012-03-09 09:33 | 210.1058 | 2 | 43 | 0.6749082 | 3.808855 | 41.22703 | 41.255 | 166.1714 | 150.2682 | 0.0001944065 | 0.0665025 | 0 | 0 | 0
14691 | 580748.6 | 2012-03-09 09:34 | 240.1206 | 2 | 43 | 0.6747283 | 3.815173 | 41.23265 | 41.255 | 166.1929 | 150.2682 | 0.0001619816 | 0.0665025 | 0 | 0 | 0
14692 | 580778.6 | 2012-03-09 09:34 | 270.1359 | 2 | 43 | 0.6747283 | 3.821653 | 41.23828 | 41.255 | 166.2144 | 150.2682 | 0.0001944065 | 0.0665025 | 0 | 0 | 0
14693 | 580808.6 | 2012-03-09 09:35 | 300.1509 | 2 | 43 | 0.6749082 | 3.827322 | 41.24391 | 41.255 | 166.2359 | 150.2682 | 0.0001296043 | 0.0665025 | 0 | 0 | 0
14694 | 580838.6 | 2012-03-09 09:35 | 330.1659 | 2 | 43 | 0.6747283 | 3.83283 | 41.24953 | 41.255 | 166.2574 | 150.2682 | 0.0001295567 | 0.0665025 | 0 | 0 | 0
14695 | 580868.6 | 2012-03-09 09:36 | 360.181 | 2 | 43 | 0.6747283 | 3.837852 | 41.25516 | 41.255 | 166.279 | 150.2682 | 0.0001619816 | 0.0665025 | 0 | 0 | 0
14696 | 580898.6 | 2012-03-09 09:36 | 390.1961 | 2 | 43 | 0.6749082 | 3.843035 | 41.26079 | 41.255 | 166.3006 | 150.2682 | 0.0001296043 | 0.0665025 | 0 | 0 | 0
14697 | 580928.7 | 2012-03-09 09:37 | 420.2112 | 2 | 43 | 0.6749082 | 3.847895 | 41.26641 | 41.255 | 166.3223 | 150.2682 | 0.0001619816 | 0.0665025 | 0 | 0 | 0
14698 | 580958.7 | 2012-03-09 09:37 | 450.2262 | 2 | 43 | 0.6745483 | 3.852431 | 41.27204 | 41.255 | 166.3439 | 150.2682 | 0.0001296043 | 0.0665025 | 0 | 0 | 0
14699 | 580988.7 | 2012-03-09 09:38 | 480.2413 | 2 | 43 | 0.6745483 | 3.857129 | 41.27767 | 41.255 | 166.3656 | 150.2682 | 0.0001620293 | 0.0665025 | 0 | 0 | 0
14700 | 581018.7 | 2012-03-09 09:38 | 510.2564 | 2 | 43 | 0.6749082 | 3.861503 | 41.28329 | 41.255 | 166.3873 | 150.2682 | 0.0001296043 | 0.0665025 | 0 | 0 | 0
14701 | 581048.7 | 2012-03-09 09:39 | 540.2714 | 2 | 43 | 0.6749082 | 3.865876 | 41.28892 | 41.255 | 166.4091 | 150.2682 | 0.0001295567 | 0.0665025 | 0 | 0 | 0
14702 | 581078.7 | 2012-03-09 09:39 | 570.2882 | 2 | 43 | 0.6749082 | 3.869926 | 41.29455 | 41.255 | 166.4308 | 150.2682 | 0.0001295567 | 0.0665025 | 0 | 0 | 0
14703 | 581108.7 | 2012-03-09 09:40 | 600.2898 | 2 | 43 | 0.6749082 | 3.873976 | 41.30017 | 41.255 | 166.4526 | 150.2682 | 9.722709e-05 | 0.0665025 | 0 | 0 | 0
14704 | 581138.7 | 2012-03-09 09:40 | 630.3012 | 2 | 43 | 0.6750882 | 3.878026 | 41.3058 | 41.255 | 166.4744 | 150.2682 | 0.0001296043 | 0.0665025 | 0 | 0 | 0
14705 | 581168.8 | 2012-03-09 09:41 | 660.3164 | 2 | 43 | 0.6750882 | 3.881752 | 41.31142 | 41.255 | 166.4962 | 150.2682 | 9.722709e-05 | 0.0665025 | 0 | 0 | 0
14706 | 581198.8 | 2012-03-09 09:41 | 690.3312 | 2 | 43 | 0.6747283 | 3.885153 | 41.31705 | 41.255 | 166.5181 | 150.2682 | 9.717941e-05 | 0.0665025 | 0 | 0 | 0
14707 | 581228.8 | 2012-03-09 09:42 | 720.3489 | 2 | 43 | 0.6749082 | 3.888717 | 41.32268 | 41.255 | 166.54 | 150.2682 | 6.480217e-05 | 0.0665025 | 0 | 0 | 0
14708 | 581258.8 | 2012-03-09 09:42 | 750.3614 | 2 | 43 | 0.6747283 | 3.891957 | 41.3283 | 41.255 | 166.5619 | 150.2682 | 6.480217e-05 | 0.0665025 | 0 | 0 | 0
14709 | 581288.8 | 2012-03-09 09:43 | 780.3764 | 2 | 43 | 0.6747283 | 3.895359 | 41.33393 | 41.255 | 166.5838 | 150.2682 | 9.717941e-05 | 0.0665025 | 0 | 0 | 0
14710 | 581318.8 | 2012-03-09 09:43 | 810.3915 | 2 | 43 | 0.6749082 | 3.898275 | 41.33956 | 41.255 | 166.6057 | 150.2682 | 9.717941e-05 | 0.0665025 | 0 | 0 | 0
14711 | 581348.9 | 2012-03-09 09:44 | 840.4066 | 2 | 43 | 0.6749082 | 3.901191 | 41.34518 | 41.255 | 166.6276 | 150.2682 | 0.0001296043 | 0.0665025 | 0 | 0 | 0
14712 | 581378.9 | 2012-03-09 09:44 | 870.4219 | 2 | 43 | 0.6749082 | 3.903782 | 41.35081 | 41.255 | 166.6496 | 150.2682 | 3.242493e-05 | 0.0665025 | 0 | 0 | 0
14713 | 581408.9 | 2012-03-09 09:45 | 900.4368 | 2 | 43 | 0.6750882 | 3.906698 | 41.35644 | 41.255 | 166.6716 | 150.2682 | 9.717941e-05 | 0.0665025 | 0 | 0 | 0
14714 | 581438.9 | 2012-03-09 09:45 | 930.4518 | 2 | 43 | 0.6749082 | 3.908966 | 41.36206 | 41.255 | 166.6936 | 150.2682 | 6.480217e-05 | 0.0665025 | 0 | 0 | 0
14715 | 581468.9 | 2012-03-09 09:46 | 960.4669 | 2 | 43 | 0.6749082 | 3.911234 | 41.36769 | 41.255 | 166.7156 | 150.2682 | 3.237724e-05 | 0.0665025 | 0 | 0 | 0
14716 | 581498.9 | 2012-03-09 09:46 | 990.482 | 2 | 43 | 0.6750882 | 3.913502 | 41.37332 | 41.255 | 166.7376 | 150.2682 | 6.475449e-05 | 0.0665025 | 0 | 0 | 0
14717 | 581528.9 | 2012-03-09 09:47 | 1020.497 | 2 | 43 | 0.6749082 | 3.915608 | 41.37894 | 41.255 | 166.7596 | 150.2682 | 3.237724e-05 | 0.0665025 | 0 | 0 | 0
14718 | 581559 | 2012-03-09 09:47 | 1050.512 | 2 | 43 | 0.6749082 | 3.917876 | 41.38457 | 41.255 | 166.7816 | 150.2682 | 3.237724e-05 | 0.0665025 | 0 | 0 | 0
14719 | 581589 | 2012-03-09 09:48 | 1080.527 | 2 | 43 | 0.6749082 | 3.91982 | 41.3902 | 41.255 | 166.8037 | 150.2682 | 3.242493e-05 | 0.0665025 | 0 | 0 | 0
14720 | 581619 | 2012-03-09 09:48 | 1110.542 | 2 | 43 | 0.6749082 | 3.921925 | 41.39582 | 41.255 | 166.8257 | 150.2682 | 6.475449e-05 | 0.0665025 | 0 | 0 | 0
14721 | 581649 | 2012-03-09 09:49 | 1140.557 | 2 | 43 | 0.6747283 | 3.923869 | 41.40145 | 41.255 | 166.8478 | 150.2682 | 3.242493e-05 | 0.0665025 | 0 | 0 | 0
14722 | 581679 | 2012-03-09 09:49 | 1170.572 | 2 | 43 | 0.6749082 | 3.926137 | 41.40708 | 41.255 | 166.8699 | 150.2682 | 6.480217e-05 | 0.0665025 | 0 | 0 | 0
14723 | 581709 | 2012-03-09 09:50 | 1200.588 | 2 | 43 | 0.6747283 | 3.927919 | 41.4127 | 41.255 | 166.892 | 150.2682 | 3.242493e-05 | 0.0665025 | 0 | 0 | 0
14724 | 581739 | 2012-03-09 09:50 | 1230.603 | 2 | 43 | 0.6749082 | 3.930187 | 41.41833 | 41.255 | 166.9141 | 150.2682 | 6.480217e-05 | 0.0665025 | 0 | 0 | 0
14725 | 581769.1 | 2012-03-09 09:51 | 1260.618 | 2 | 43 | 0.6749082 | 3.932293 | 41.42396 | 41.255 | 166.9362 | 150.2682 | 9.722709e-05 | 0.0665025 | 0 | 0 | 0
14726 | 581799.1 | 2012-03-09 09:51 | 1290.633 | 2 | 43 | 0.6749082 | 3.934237 | 41.42958 | 41.255 | 166.9584 | 150.2682 | 3.237724e-05 | 0.0665025 | 0 | 0 | 0
14727 | 581829.1 | 2012-03-09 09:52 | 1320.65 | 2 | 43 | 0.6749082 | 3.936343 | 41.43521 | 41.255 | 166.9805 | 150.2682 | 3.242493e-05 | 0.0665025 | 0 | 0 | 0
14728 | 581859.1 | 2012-03-09 09:52 | 1350.663 | 2 | 43 | 0.6747283 | 3.938448 | 41.44084 | 41.255 | 167.0026 | 150.2682 | 6.475449e-05 | 0.0665025 | 0 | 0 | 0
14729 | 581889.1 | 2012-03-09 09:53 | 1380.678 | 2 | 43 | 0.6750882 | 3.940717 | 41.44646 | 41.255 | 167.0248 | 150.2682 | 6.480217e-05 | 0.0665025 | 0 | 0 | 0
14730 | 581919.1 | 2012-03-09 09:53 | 1410.693 | 2 | 43 | 0.6747283 | 3.94266 | 41.45209 | 41.255 | 167.047 | 150.2682 | 3.237724e-05 | 0.0665025 | 0 | 0 | 0
14731 | 581949.2 | 2012-03-09 09:54 | 1440.708 | 2 | 43 | 0.6747283 | 3.944928 | 41.45772 | 41.255 | 167.0692 | 150.2682 | 3.237724e-05 | 0.0665025 | 0 | 0 | 0
14732 | 581979.2 | 2012-03-09 09:54 | 1470.723 | 2 | 43 | 0.6749082 | 3.947358 | 41.46334 | 41.255 | 167.0914 | 150.2682 | 9.722709e-05 | 0.0665025 | 0 | 0 | 0
14733 | 582009.2 | 2012-03-09 09:55 | 1500.739 | 2 | 43 | 0.6749082 | 3.949464 | 41.46897 | 41.255 | 167.1136 | 150.2682 | 3.242493e-05 | 0.0665025 | 0 | 0 | 0
14734 | 582039.2 | 2012-03-09 09:55 | 1530.754 | 2 | 43 | 0.6750882 | 3.951732 | 41.4746 | 41.255 | 167.1358 | 150.2682 | 6.480217e-05 | 0.0665025 | 0 | 0 | 0
14735 | 582069.2 | 2012-03-09 09:56 | 1560.769 | 2 | 43 | 0.6749082 | 3.954 | 41.48022 | 41.255 | 167.1581 | 150.2682 | 3.242493e-05 | 0.0665025 | 0 | 0 | 0
14736 | 582099.2 | 2012-03-09 09:56 | 1590.784 | 2 | 43 | 0.6749082 | 3.95643 | 41.48585 | 41.255 | 167.1803 | 150.2682 | 6.480217e-05 | 0.0665025 | 0 | 0 | 0
14737 | 582129.2 | 2012-03-09 09:57 | 1620.799 | 2 | 43 | 0.6749082 | 3.958698 | 41.49148 | 41.255 | 167.2026 | 150.2682 | 6.480217e-05 | 0.0665025 | 0 | 0 | 0
14738 | 582159.3 | 2012-03-09 09:57 | 1650.814 | 2 | 43 | 0.6747283 | 3.960965 | 41.4971 | 41.255 | 167.2249 | 150.2682 | 3.242493e-05 | 0.0665025 | 0 | 0 | 0
14739 | 582189.3 | 2012-03-09 09:58 | 1680.829 | 2 | 43 | 0.6747283 | 3.963395 | 41.50273 | 41.255 | 167.2472 | 150.2682 | 9.722709e-05 | 0.0665025 | 0 | 0 | 0
14740 | 582219.3 | 2012-03-09 09:58 | 1710.844 | 2 | 43 | 0.6749082 | 3.965825 | 41.50836 | 41.255 | 167.2695 | 150.2682 | 9.717941e-05 | 0.0665025 | 0 | 0 | 0
14741 | 582249.3 | 2012-03-09 09:59 | 1740.859 | 2 | 43 | 0.6749082 | 3.968093 | 41.51398 | 41.255 | 167.2918 | 150.2682 | 6.480217e-05 | 0.0665025 | 0 | 0 | 0
14742 | 582279.3 | 2012-03-09 09:59 | 1770.874 | 2 | 43 | 0.6749082 | 3.970523 | 41.51961 | 41.255 | 167.3141 | 150.2682 | 6.480217e-05 | 0.0665025 | 0 | 0 | 0
14743 | 582309.3 | 2012-03-09 10:00 | 1800.889 | 2 | 43 | 0.6749082 | 3.972791 | 41.52524 | 41.255 | 167.3365 | 150.2682 | 3.237724e-05 | 0.0665025 | 0 | 0 | 0
14744 | 582339.3 | 2012-03-09 10:00 | 1830.904 | 2 | 43 | 0.6749082 | 3.975221 | 41.53086 | 41.255 | 167.3588 | 150.2682 | 3.242493e-05 | 0.0665025 | 0 | 0 | 0
14745 | 582369.4 | 2012-03-09 10:01 | 1860.919 | 2 | 43 | 0.6747283 | 3.97765 | 41.53649 | 41.255 | 167.3812 | 150.2682 | 6.475449e-05 | 0.0665025 | 0 | 0 | 0
14746 | 582399.4 | 2012-03-09 10:01 | 1890.934 | 2 | 43 | 0.6747283 | 3.98008 | 41.54212 | 41.255 | 167.4036 | 150.2682 | 0 | 0.0665025 | 0 | 0 | 0
14747 | 582429.4 | 2012-03-09 10:02 | 1920.952 | 2 | 43 | 0.6749082 | 3.98251 | 41.54774 | 41.255 | 167.426 | 150.2682 | 6.480217e-05 | 0.0665025 | 0 | 0 | 0
14748 | 582459.4 | 2012-03-09 10:02 | 1950.965 | 2 | 43 | 0.6749082 | 3.984778 | 41.55337 | 41.255 | 167.4484 | 150.2682 | 3.242493e-05 | 0.0665025 | 0 | 0 | 0
14749 | 582489.4 | 2012-03-09 10:03 | 1980.98 | 2 | 43 | 0.6749082 | 3.987208 | 41.559 | 41.255 | 167.4708 | 150.2682 | 6.480217e-05 | 0.0665025 | 0 | 0 | 0
14750 | 582519.4 | 2012-03-09 10:03 | 2010.995 | 2 | 43 | 0.6749082 | 3.989638 | 41.56462 | 41.255 | 167.4933 | 150.2682 | 9.717941e-05 | 0.0665025 | 0 | 0 | 0
14751 | 582549.5 | 2012-03-09 10:04 | 2041.01 | 2 | 43 | 0.6749082 | 3.992068 | 41.57025 | 41.255 | 167.5157 | 150.2682 | 6.480217e-05 | 0.0665025 | 0 | 0 | 0
14752 | 582579.5 | 2012-03-09 10:04 | 2071.025 | 2 | 43 | 0.6749082 | 3.994174 | 41.57588 | 41.255 | 167.5382 | 150.2682 | 0 | 0.0665025 | 0 | 0 | 0
14753 | 582609.5 | 2012-03-09 10:05 | 2101.04 | 2 | 43 | 0.6749082 | 3.996766 | 41.5815 | 41.255 | 167.5607 | 150.2682 | 3.242493e-05 | 0.0665025 | 0 | 0 | 0
14754 | 582639.5 | 2012-03-09 10:05 | 2131.055 | 2 | 43 | 0.6749082 | 3.999195 | 41.58713 | 41.255 | 167.5832 | 150.2682 | 6.480217e-05 | 0.0665025 | 0 | 0 | 0
14755 | 582669.5 | 2012-03-09 10:06 | 2161.07 | 2 | 43 | 0.6747283 | 4.001787 | 41.59276 | 41.255 | 167.6057 | 150.2682 | 9.717941e-05 | 0.0665025 | 0 | 0 | 0
14756 | 582699.5 | 2012-03-09 10:06 | 2191.085 | 2 | 43 | 0.6750882 | 4.004217 | 41.59838 | 41.255 | 167.6282 | 150.2682 | 6.475449e-05 | 0.0665025 | 0 | 0 | 0
14757 | 582729.5 | 2012-03-09 10:07 | 2221.1 | 2 | 43 | 0.6749082 | 4.006809 | 41.60401 | 41.255 | 167.6508 | 150.2682 | 9.727478e-05 | 0.0665025 | 0 | 0 | 0
14758 | 582759.6 | 2012-03-09 10:07 | 2251.115 | 2 | 43 | 0.6747283 | 4.009077 | 41.60964 | 41.255 | 167.6733 | 150.2682 | 3.242493e-05 | 0.0665025 | 0 | 0 | 0
14759 | 582789.6 | 2012-03-09 10:08 | 2281.131 | 2 | 43 | 0.6747283 | 4.011507 | 41.61526 | 41.255 | 167.6959 | 150.2682 | 3.232956e-05 | 0.0665025 | 0 | 0 | 0
14760 | 582819.6 | 2012-03-09 10:08 | 2311.146 | 2 | 43 | 0.6747283 | 4.014099 | 41.62089 | 41.255 | 167.7185 | 150.2682 | 3.242493e-05 | 0.0665025 | 0 | 0 | 0
14761 | 582849.6 | 2012-03-09 10:09 | 2341.161 | 2 | 43 | 0.6747283 | 4.01669 | 41.62652 | 41.255 | 167.741 | 150.2682 | 3.232956e-05 | 0.0665025 | 0 | 0 | 0
14762 | 582879.6 | 2012-03-09 10:09 | 2371.176 | 2 | 43 | 0.6749082 | 4.01912 | 41.63214 | 41.255 | 167.7637 | 150.2682 | 0 | 0.0665025 | 0 | 0 | 0
14763 | 582909.6 | 2012-03-09 10:10 | 2401.191 | 2 | 43 | 0.6749082 | 4.021874 | 41.63777 | 41.255 | 167.7863 | 150.2682 | 6.484985e-05 | 0.0665025 | 0 | 0 | 0
14764 | 582939.7 | 2012-03-09 10:10 | 2431.206 | 2 | 43 | 0.6749082 | 4.024466 | 41.6434 | 41.255 | 167.8089 | 150.2682 | 3.242493e-05 | 0.0665025 | 0 | 0 | 0
14765 | 582969.7 | 2012-03-09 10:11 | 2461.221 | 2 | 43 | 0.6749082 | 4.027058 | 41.64902 | 41.255 | 167.8316 | 150.2682 | 3.242493e-05 | 0.0665025 | 0 | 0 | 0
14766 | 582999.7 | 2012-03-09 10:11 | 2491.236 | 2 | 43 | 0.6749082 | 4.029812 | 41.65465 | 41.255 | 167.8542 | 150.2682 | 6.484985e-05 | 0.0665025 | 0 | 0 | 0
14767 | 583029.7 | 2012-03-09 10:12 | 2521.255 | 2 | 43 | 0.6750882 | 4.032566 | 41.66028 | 41.255 | 167.8769 | 150.2682 | 6.475449e-05 | 0.0665025 | 0 | 0 | 0
14768 | 583059.7 | 2012-03-09 10:12 | 2551.266 | 2 | 43 | 0.6747283 | 4.035319 | 41.6659 | 41.255 | 167.8996 | 150.2682 | 6.475449e-05 | 0.0665025 | 0 | 0 | 0
14769 | 583089.7 | 2012-03-09 10:13 | 2581.281 | 2 | 43 | 0.6749082 | 4.038074 | 41.67153 | 41.255 | 167.9223 | 150.2682 | 6.484985e-05 | 0.0665025 | 0 | 0 | 0
14770 | 583119.7 | 2012-03-09 10:13 | 2611.296 | 2 | 43 | 0.6749082 | 4.040989 | 41.67716 | 41.255 | 167.9451 | 150.2682 | 9.727478e-05 | 0.0665025 | 0 | 0 | 0
14771 | 583149.8 | 2012-03-09 10:14 | 2641.311 | 2 | 43 | 0.6749082 | 4.043743 | 41.68278 | 41.255 | 167.9678 | 150.2682 | 6.484985e-05 | 0.0665025 | 0 | 0 | 0
14772 | 583179.8 | 2012-03-09 10:14 | 2671.327 | 2 | 43 | 0.6750882 | 4.046659 | 41.68841 | 41.255 | 167.9906 | 150.2682 | 6.484985e-05 | 0.0665025 | 0 | 0 | 0
14773 | 583209.8 | 2012-03-09 10:15 | 2701.342 | 2 | 43 | 0.6749082 | 4.049737 | 41.69404 | 41.255 | 168.0133 | 150.2682 | 9.727478e-05 | 0.0665025 | 0 | 0 | 0
14774 | 583239.8 | 2012-03-09 10:15 | 2731.357 | 2 | 43 | 0.6749082 | 4.052491 | 41.69966 | 41.255 | 168.0361 | 150.2682 | 6.484985e-05 | 0.0665025 | 0 | 0 | 0
14775 | 583269.8 | 2012-03-09 10:16 | 2761.372 | 2 | 43 | 0.6749082 | 4.055569 | 41.70529 | 41.255 | 168.0589 | 150.2682 | 9.727478e-05 | 0.0665025 | 0 | 0 | 0
14776 | 583299.8 | 2012-03-09 10:16 | 2791.387 | 2 | 43 | 0.6749082 | 4.058646 | 41.71092 | 41.255 | 168.0818 | 150.2682 | 9.717941e-05 | 0.0665025 | 0 | 0 | 0
14777 | 583329.8 | 2012-03-09 10:17 | 2821.402 | 2 | 43 | 0.6747283 | 4.061562 | 41.71654 | 41.255 | 168.1046 | 150.2682 | 9.717941e-05 | 0.0665025 | 0 | 0 | 0
14778 | 583359.9 | 2012-03-09 10:17 | 2851.417 | 2 | 43 | 0.6749082 | 4.06464 | 41.72217 | 41.255 | 168.1275 | 150.2682 | 6.484985e-05 | 0.0665025 | 0 | 0 | 0
14779 | 583389.9 | 2012-03-09 10:18 | 2881.432 | 2 | 43 | 0.6749082 | 4.06788 | 41.7278 | 41.255 | 168.1504 | 150.2682 | 9.717941e-05 | 0.0665025 | 0 | 0 | 0
14780 | 583419.9 | 2012-03-09 10:18 | 2911.447 | 2 | 43 | 0.6749082 | 4.070958 | 41.73342 | 41.255 | 168.1733 | 150.2682 | 6.475449e-05 | 0.0665025 | 0 | 0 | 0
14781 | 583449.9 | 2012-03-09 10:19 | 2941.462 | 2 | 43 | 0.6749082 | 4.074359 | 41.73905 | 41.255 | 168.1962 | 150.2682 | 0.0001296043 | 0.0665025 | 0 | 0 | 0
14782 | 583479.9 | 2012-03-09 10:19 | 2971.477 | 2 | 43 | 0.6747283 | 4.0776 | 41.74468 | 41.255 | 168.2191 | 150.2682 | 9.727478e-05 | 0.0665025 | 0 | 0 | 0
14783 | 583509.9 | 2012-03-09 10:20 | 3001.492 | 2 | 43 | 0.6745483 | 4.080677 | 41.7503 | 41.255 | 168.2421 | 150.2682 | 6.475449e-05 | 0.0665025 | 0 | 0 | 0
14784 | 583540 | 2012-03-09 10:20 | 3031.508 | 2 | 43 | 0.6747283 | 4.084241 | 41.75593 | 41.255 | 168.265 | 150.2682 | 9.717941e-05 | 0.0665025 | 0 | 0 | 0
14785 | 583570 | 2012-03-09 10:21 | 3061.523 | 2 | 43 | 0.6749082 | 4.087643 | 41.76156 | 41.255 | 168.288 | 150.2682 | 9.717941e-05 | 0.0665025 | 0 | 0 | 0
14786 | 583600 | 2012-03-09 10:21 | 3091.538 | 2 | 43 | 0.6749082 | 4.091207 | 41.76718 | 41.255 | 168.311 | 150.2682 | 0.0001619339 | 0.0665025 | 0 | 0 | 0
14787 | 583630 | 2012-03-09 10:22 | 3121.555 | 2 | 43 | 0.6749082 | 4.094447 | 41.77281 | 41.255 | 168.3341 | 150.2682 | 6.484985e-05 | 0.0665025 | 0 | 0 | 0
14788 | 583660 | 2012-03-09 10:22 | 3151.568 | 2 | 43 | 0.6747283 | 4.09801 | 41.77844 | 41.255 | 168.3571 | 150.2682 | 9.717941e-05 | 0.0665025 | 0 | 0 | 0
14789 | 583690 | 2012-03-09 10:23 | 3181.583 | 2 | 43 | 0.6747283 | 4.101574 | 41.78406 | 41.255 | 168.3802 | 150.2682 | 6.475449e-05 | 0.0665025 | 0 | 0 | 0
14790 | 583720 | 2012-03-09 10:23 | 3211.598 | 2 | 43 | 0.6749082 | 4.1053 | 41.78969 | 41.255 | 168.4033 | 150.2682 | 9.717941e-05 | 0.0665025 | 0 | 0 | 0
14791 | 583750.1 | 2012-03-09 10:24 | 3241.613 | 2 | 43 | 0.6750882 | 4.109025 | 41.79531 | 41.255 | 168.4264 | 150.2682 | 0.000129509 | 0.0665025 | 0 | 0 | 0
14792 | 583780.1 | 2012-03-09 10:24 | 3271.628 | 2 | 43 | 0.6750882 | 4.112589 | 41.80094 | 41.255 | 168.4495 | 150.2682 | 9.717941e-05 | 0.0665025 | 0 | 0 | 0
14793 | 583810.1 | 2012-03-09 10:25 | 3301.643 | 2 | 43 | 0.6749082 | 4.116315 | 41.80657 | 41.255 | 168.4726 | 150.2682 | 9.717941e-05 | 0.0665025 | 0 | 0 | 0
14794 | 583840.1 | 2012-03-09 10:25 | 3331.658 | 2 | 43 | 0.6749082 | 4.120203 | 41.81219 | 41.255 | 168.4958 | 150.2682 | 9.717941e-05 | 0.0665025 | 0 | 0 | 0
14795 | 583870.1 | 2012-03-09 10:26 | 3361.673 | 2 | 43 | 0.6747283 | 4.123767 | 41.81782 | 41.255 | 168.519 | 150.2682 | 9.717941e-05 | 0.0665025 | 0 | 0 | 0
14796 | 583900.1 | 2012-03-09 10:26 | 3391.688 | 2 | 43 | 0.6747283 | 4.127655 | 41.82345 | 41.255 | 168.5422 | 150.2682 | 9.717941e-05 | 0.0665025 | 0 | 0 | 0
14797 | 583930.1 | 2012-03-09 10:27 | 3421.704 | 2 | 43 | 0.6750882 | 4.131543 | 41.82907 | 41.255 | 168.5655 | 150.2682 | 0.0001296043 | 0.0665025 | 0 | 0 | 0
14798 | 583960.2 | 2012-03-09 10:27 | 3451.719 | 2 | 43 | 0.6749082 | 4.135592 | 41.8347 | 41.255 | 168.5887 | 150.2682 | 0.0001296043 | 0.0665025 | 0 | 0 | 0
14799 | 583990.2 | 2012-03-09 10:28 | 3481.734 | 2 | 43 | 0.6749082 | 4.139642 | 41.84033 | 41.255 | 168.612 | 150.2682 | 0.0001296043 | 0.0665025 | 0 | 0 | 0
14800 | 584020.2 | 2012-03-09 10:28 | 3511.749 | 2 | 43 | 0.6745483 | 4.143368 | 41.84595 | 41.255 | 168.6353 | 150.2682 | 9.717941e-05 | 0.0665025 | 0 | 0 | 0
14801 | 584050.2 | 2012-03-09 10:29 | 3541.764 | 2 | 43 | 0.6747283 | 4.147742 | 41.85158 | 41.255 | 168.6586 | 150.2682 | 9.717941e-05 | 0.0665025 | 0 | 0 | 0
14802 | 584080.2 | 2012-03-09 10:29 | 3571.779 | 2 | 43 | 0.6750882 | 4.151954 | 41.85721 | 41.255 | 168.682 | 150.2682 | 0.0001296043 | 0.0665025 | 0 | 0 | 0
14803 | 584110.2 | 2012-03-09 10:30 | 3601.794 | 2 | 43 | 0.6747283 | 4.156003 | 41.86283 | 41.255 | 168.7053 | 150.2682 | 0.0001296043 | 0.0665025 | 0 | 0 | 0
14804 | 584140.3 | 2012-03-09 10:30 | 3631.809 | 2 | 43 | 0.6750882 | 4.160377 | 41.86846 | 41.255 | 168.7287 | 150.2682 | 0.0001620293 | 0.0665025 | 0 | 0 | 0
14805 | 584170.3 | 2012-03-09 10:31 | 3661.824 | 2 | 43 | 0.6749082 | 4.164427 | 41.87409 | 41.255 | 168.7522 | 150.2682 | 0.0001296043 | 0.0665025 | 0 | 0 | 0
14806 | 584200.3 | 2012-03-09 10:31 | 3691.839 | 2 | 43 | 0.6745483 | 4.168314 | 41.87971 | 41.255 | 168.7756 | 150.2682 | 9.717941e-05 | 0.0665025 | 0 | 0 | 0
14807 | 584230.3 | 2012-03-09 10:32 | 3721.857 | 2 | 43 | 0.6749082 | 4.172851 | 41.88534 | 41.255 | 168.7991 | 150.2682 | 0.0001296043 | 0.0665025 | 0 | 0 | 0
14808 | 584260.3 | 2012-03-09 10:32 | 3751.87 | 2 | 43 | 0.6747283 | 4.177062 | 41.89097 | 41.255 | 168.8226 | 150.2682 | 0.0001296043 | 0.0665025 | 0 | 0 | 0
14809 | 584290.3 | 2012-03-09 10:33 | 3781.884 | 2 | 43 | 0.6747283 | 4.181598 | 41.89659 | 41.255 | 168.8461 | 150.2682 | 0.0001619339 | 0.0665025 | 0 | 0 | 0
14810 | 584320.3 | 2012-03-09 10:33 | 3811.9 | 2 | 43 | 0.6747283 | 4.18581 | 41.90222 | 41.255 | 168.8696 | 150.2682 | 9.717941e-05 | 0.0665025 | 0 | 0 | 0
14811 | 584350.4 | 2012-03-09 10:34 | 3841.915 | 2 | 43 | 0.6749082 | 4.190345 | 41.90785 | 41.255 | 168.8932 | 150.2682 | 0.000129509 | 0.0665025 | 0 | 0 | 0
14812 | 584380.4 | 2012-03-09 10:34 | 3871.93 | 2 | 43 | 0.6749082 | 4.194719 | 41.91347 | 41.255 | 168.9168 | 150.2682 | 0.0001296043 | 0.0665025 | 0 | 0 | 0
14813 | 584410.4 | 2012-03-09 10:35 | 3901.945 | 2 | 43 | 0.6749082 | 4.199255 | 41.9191 | 41.255 | 168.9404 | 150.2682 | 9.717941e-05 | 0.0665025 | 0 | 0 | 0
14814 | 584444.7 | 2012-03-09 10:35 | 30.01518 | 3 | 43 | 0 | 4.092017 | 41.91991 | 41.255 | 168.9438 | 150.2682 | -0.000518322 | 0.0665025 | 0 | 0 | 0
14815 | 584474.7 | 2012-03-09 10:36 | 60.03013 | 3 | 43 | 0 | 4.078733 | 41.91991 | 41.255 | 168.9438 | 150.2682 | -0.0002591133 | 0.0665025 | 0 | 0 | 0
14816 | 584504.8 | 2012-03-09 10:36 | 90.04546 | 3 | 43 | 0 | 4.07031 | 41.91991 | 41.255 | 168.9438 | 150.2682 | -0.0001943588 | 0.0665025 | 0 | 0 | 0
14817 | 584534.7 | 2012-03-09 10:37 | 120.0134 | 3 | 43 | 0 | 4.064802 | 41.91991 | 41.255 | 168.9438 | 150.2682 | -9.717941e-05 | 0.0665025 | 0 | 0 | 0
14818 | 584534.7 | 2012-03-09 10:37 | 2.666646103e-06 | 4 | 43 | 1.291588 | 4.200551 | 41.91991 | 41.255 | 168.9438 | 150.2682 | 0 | 0.0665025 | 0 | 0 | 0
14819 | 584534.8 | 2012-03-09 10:37 | 0.07829004 | 4 | 43 | 1.236344 | 4.200389 | 41.91994 | 41.255 | 168.9439 | 150.2682 | -3.242493e-05 | 0.0665025 | 0 | 0 | 0
14820 | 584535.7 | 2012-03-09 10:37 | 0.90636 | 4 | 43 | 1.185779 | 4.200227 | 41.92022 | 41.255 | 168.9451 | 150.2682 | -6.484985e-05 | 0.0665025 | 0 | 0 | 0
14821 | 584537.4 | 2012-03-09 10:37 | 2.609342 | 4 | 43 | 1.135573 | 4.200227 | 41.92076 | 41.255 | 168.9474 | 150.2682 | -6.484985e-05 | 0.0665025 | 0 | 0 | 0
14822 | 584539.7 | 2012-03-09 10:37 | 4.968754 | 4 | 43 | 1.085188 | 4.200227 | 41.92149 | 41.255 | 168.9504 | 150.2682 | 0 | 0.0665025 | 0 | 0 | 0
14823 | 584542.7 | 2012-03-09 10:37 | 7.984237 | 4 | 43 | 1.035163 | 4.200389 | 41.92238 | 41.255 | 168.9542 | 150.2682 | 3.242493e-05 | 0.0665025 | 0 | 0 | 0
14824 | 584546.4 | 2012-03-09 10:37 | 11.68736 | 4 | 43 | 0.9849575 | 4.200227 | 41.92342 | 41.255 | 168.9585 | 150.2682 | 0 | 0.0665025 | 0 | 0 | 0
14825 | 584551 | 2012-03-09 10:37 | 16.26558 | 4 | 43 | 0.9349321 | 4.200389 | 41.92464 | 41.255 | 168.9636 | 150.2682 | 0 | 0.0665025 | 0 | 0 | 0
14826 | 584556.7 | 2012-03-09 10:37 | 21.99959 | 4 | 43 | 0.8849068 | 4.200389 | 41.92609 | 41.255 | 168.9697 | 150.2682 | 3.242493e-05 | 0.0665025 | 0 | 0 | 0
14827 | 584563.8 | 2012-03-09 10:37 | 29.09353 | 4 | 43 | 0.8348814 | 4.200227 | 41.92778 | 41.255 | 168.9768 | 150.2682 | 3.232956e-05 | 0.0665025 | 0 | 0 | 0
14828 | 584573.1 | 2012-03-09 10:38 | 38.31182 | 4 | 43 | 0.784856 | 4.200227 | 41.92985 | 41.255 | 168.9855 | 150.2682 | -3.242493e-05 | 0.0665025 | 0 | 0 | 0
14829 | 584585.2 | 2012-03-09 10:38 | 50.43658 | 4 | 43 | 0.7346507 | 4.200227 | 41.9324 | 41.255 | 168.9963 | 150.2682 | 0 | 0.0665025 | 0 | 0 | 0
14830 | 584602.4 | 2012-03-09 10:38 | 67.65501 | 4 | 43 | 0.6846254 | 4.200227 | 41.93579 | 41.255 | 169.0105 | 150.2682 | -3.242493e-05 | 0.0665025 | 0 | 0 | 0
14831 | 584628.3 | 2012-03-09 10:38 | 93.51391 | 4 | 43 | 0.6346 | 4.200227 | 41.94052 | 41.255 | 169.0303 | 150.2682 | 3.232956e-05 | 0.0665025 | 0 | 0 | 0
14832 | 584670.7 | 2012-03-09 10:39 | 135.9508 | 4 | 43 | 0.5845747 | 4.200227 | 41.94768 | 41.255 | 169.0604 | 150.2682 | 0 | 0.0665025 | 0 | 0 | 0
14833 | 584738.2 | 2012-03-09 10:40 | 203.4651 | 4 | 43 | 0.5345493 | 4.200227 | 41.95815 | 41.255 | 169.1044 | 150.2682 | 0 | 0.0665025 | 0 | 0 | 0
14834 | 584829.9 | 2012-03-09 10:42 | 295.1196 | 4 | 43 | 0.484524 | 4.200389 | 41.9711 | 41.255 | 169.1588 | 150.2682 | 0 | 0.0665025 | 0 | 0 | 0
14835 | 584940.9 | 2012-03-09 10:44 | 406.1804 | 4 | 43 | 0.4344986 | 4.200389 | 41.98526 | 41.255 | 169.2183 | 150.2682 | 0 | 0.0665025 | 0 | 0 | 0
14836 | 585073.3 | 2012-03-09 10:46 | 538.5371 | 4 | 43 | 0.3844732 | 4.200065 | 42.00029 | 41.255 | 169.2814 | 150.2682 | -3.232956e-05 | 0.0665025 | 0 | 0 | 0
14837 | 585230.8 | 2012-03-09 10:48 | 696.0812 | 4 | 43 | 0.3344479 | 4.200227 | 42.016 | 41.255 | 169.3474 | 150.2682 | 0 | 0.0665025 | 0 | 0 | 0
14838 | 585425.2 | 2012-03-09 10:52 | 890.406 | 4 | 43 | 0.2844225 | 4.200227 | 42.03266 | 41.255 | 169.4174 | 150.2682 | -3.242493e-05 | 0.0665025 | 0 | 0 | 0
14839 | 585673.6 | 2012-03-09 10:56 | 1138.886 | 4 | 43 | 0.2343972 | 4.200389 | 42.05051 | 41.255 | 169.4923 | 150.2682 | 0 | 0.0665025 | 0 | 0 | 0
14840 | 586009.8 | 2012-03-09 11:01 | 1475.083 | 4 | 43 | 0.1843718 | 4.200227 | 42.06994 | 41.255 | 169.574 | 150.2682 | 0 | 0.0665025 | 0 | 0 | 0
14841 | 586512.8 | 2012-03-09 11:10 | 1978.011 | 4 | 43 | 0.1343465 | 4.200389 | 42.09197 | 41.255 | 169.6665 | 150.2682 | 0 | 0.0665025 | 0 | 0 | 0
14842 | 587416.4 | 2012-03-09 11:25 | 2881.698 | 4 | 43 | 0.08432111 | 4.200227 | 42.11874 | 41.255 | 169.7789 | 150.2682 | 0 | 0.0665025 | 0 | 0 | 0
14843 | 588792.5 | 2012-03-09 11:48 | 4257.751 | 4 | 43 | 0.04995117 | 4.200227 | 42.14356 | 41.255 | 169.8832 | 150.2682 | -3.242493e-05 | 0.0665025 | 0 | 0 | 0
14844 | 588852.5 | 2012-03-09 11:49 | 60.01461 | 5 | 43 | 0 | 4.190507 | 42.14356 | 41.255 | 169.8832 | 150.2682 | -6.484985e-05 | 0.0665025 | 0 | 0 | 0
14845 | 588852.7 | 2012-03-09 11:49 | 0.1874592 | 6 | 43 | 0.0006456033 | 4.192127 | 42.14356 | 41.255 | 169.8832 | 150.2682 | 0 | 0.09083269 | 0 | 0 | 0
14846 | 588857.5 | 2012-03-09 11:49 | 5.015493 | 6 | 43 | -0.002413501 | 4.190184 | 42.14356 | 41.25501 | 169.8832 | 150.2682 | -3.232956e-05 | 0.09083269 | 0 | 0 | 0
14847 | 588857.5 | 2012-03-09 11:49 | 2.957370678e-06 | 7 | 43 | -0.6714576 | 4.135107 | 42.14356 | 41.25501 | 169.8832 | 150.2682 | 0 | 0.09083269 | 0 | 0 | 0
14848 | 588877.6 | 2012-03-09 11:49 | 20.0463 | 7 | 43 | -0.6745167 | 4.085051 | 42.14356 | 41.25876 | 169.8832 | 150.2836 | -0.0007127762 | 0.09083269 | 0 | 0 | 0
14849 | 588907.6 | 2012-03-09 11:50 | 50.06124 | 7 | 43 | -0.6746967 | 4.065612 | 42.14356 | 41.26439 | 169.8832 | 150.3065 | -0.0004535675 | 0.09083269 | 0 | 0 | 0
14850 | 588937.6 | 2012-03-09 11:50 | 80.07631 | 7 | 43 | -0.6745167 | 4.052166 | 42.14356 | 41.27001 | 169.8832 | 150.3294 | -0.0002916336 | 0.09083269 | 0 | 0 | 0
14851 | 588967.6 | 2012-03-09 11:51 | 110.0914 | 7 | 43 | -0.6745167 | 4.041313 | 42.14356 | 41.27564 | 169.8832 | 150.3521 | -0.0002592087 | 0.09083269 | 0 | 0 | 0
14852 | 588997.7 | 2012-03-09 11:51 | 140.1066 | 7 | 43 | -0.6745167 | 4.032242 | 42.14356 | 41.28126 | 169.8832 | 150.3748 | -0.0002267838 | 0.09083269 | 0 | 0 | 0
14853 | 589027.7 | 2012-03-09 11:52 | 170.1216 | 7 | 43 | -0.6745167 | 4.02398 | 42.14356 | 41.28689 | 169.8832 | 150.3975 | -0.0002267838 | 0.09083269 | 0 | 0 | 0
14854 | 589057.7 | 2012-03-09 11:52 | 200.1366 | 7 | 43 | -0.6746967 | 4.016366 | 42.14356 | 41.29251 | 169.8832 | 150.4201 | -0.0001943588 | 0.09083269 | 0 | 0 | 0
14855 | 589087.7 | 2012-03-09 11:53 | 230.1517 | 7 | 43 | -0.6746967 | 4.009077 | 42.14356 | 41.29814 | 169.8832 | 150.4427 | -0.0001619339 | 0.09083269 | 0 | 0 | 0
14856 | 589117.7 | 2012-03-09 11:53 | 260.1668 | 7 | 43 | -0.6750566 | 4.001949 | 42.14356 | 41.30376 | 169.8832 | 150.4652 | -0.0002267838 | 0.09083269 | 0 | 0 | 0
14857 | 589147.7 | 2012-03-09 11:54 | 290.1819 | 7 | 43 | -0.6746967 | 3.99547 | 42.14356 | 41.30939 | 169.8832 | 150.4877 | -0.0001296043 | 0.09083269 | 0 | 0 | 0
14858 | 589177.7 | 2012-03-09 11:54 | 320.197 | 7 | 43 | -0.6746967 | 3.988666 | 42.14356 | 41.31501 | 169.8832 | 150.5102 | -0.0001944065 | 0.09083269 | 0 | 0 | 0
14859 | 589207.8 | 2012-03-09 11:55 | 350.212 | 7 | 43 | -0.6746967 | 3.982186 | 42.14356 | 41.32064 | 169.8832 | 150.5326 | -0.0001619816 | 0.09083269 | 0 | 0 | 0
14860 | 589237.8 | 2012-03-09 11:55 | 380.2274 | 7 | 43 | -0.6746967 | 3.975707 | 42.14356 | 41.32626 | 169.8832 | 150.555 | -0.0001619816 | 0.09083269 | 0 | 0 | 0
14861 | 589267.8 | 2012-03-09 11:56 | 410.2452 | 7 | 43 | -0.6746967 | 3.969389 | 42.14356 | 41.33189 | 169.8832 | 150.5773 | -0.0001944065 | 0.09083269 | 0 | 0 | 0
14862 | 589297.8 | 2012-03-09 11:56 | 440.2573 | 7 | 43 | -0.6746967 | 3.963233 | 42.14356 | 41.33751 | 169.8832 | 150.5996 | -0.0001619816 | 0.09083269 | 0 | 0 | 0
14863 | 589327.8 | 2012-03-09 11:57 | 470.2723 | 7 | 43 | -0.6745167 | 3.957078 | 42.14356 | 41.34314 | 169.8832 | 150.6219 | -0.0001620293 | 0.09083269 | 0 | 0 | 0
14864 | 589357.8 | 2012-03-09 11:57 | 500.2874 | 7 | 43 | -0.6746967 | 3.95076 | 42.14356 | 41.34876 | 169.8832 | 150.6441 | -0.0001944065 | 0.09083269 | 0 | 0 | 0
14865 | 589387.8 | 2012-03-09 11:58 | 530.3026 | 7 | 43 | -0.6745167 | 3.944928 | 42.14356 | 41.35439 | 169.8832 | 150.6663 | -0.0001619816 | 0.09083269 | 0 | 0 | 0
14866 | 589417.9 | 2012-03-09 11:58 | 560.3177 | 7 | 43 | -0.6745167 | 3.938772 | 42.14356 | 41.36001 | 169.8832 | 150.6885 | -0.0001620293 | 0.09083269 | 0 | 0 | 0
14867 | 589447.9 | 2012-03-09 11:59 | 590.3328 | 7 | 43 | -0.6746967 | 3.932779 | 42.14356 | 41.36564 | 169.8832 | 150.7106 | -0.0001296043 | 0.09083269 | 0 | 0 | 0
14868 | 589477.9 | 2012-03-09 11:59 | 620.3478 | 7 | 43 | -0.6746967 | 3.926785 | 42.14356 | 41.37126 | 169.8832 | 150.7328 | -0.0001619816 | 0.09083269 | 0 | 0 | 0
14869 | 589507.9 | 2012-03-09 12:00 | 650.3629 | 7 | 43 | -0.6745167 | 3.920954 | 42.14356 | 41.37689 | 169.8832 | 150.7548 | -0.0001296043 | 0.09083269 | 0 | 0 | 0
14870 | 589537.9 | 2012-03-09 12:00 | 680.3779 | 7 | 43 | -0.6746967 | 3.915122 | 42.14356 | 41.38251 | 169.8832 | 150.7769 | -0.0001619816 | 0.09083269 | 0 | 0 | 0
14871 | 589567.9 | 2012-03-09 12:01 | 710.393 | 7 | 43 | -0.6746967 | 3.90929 | 42.14356 | 41.38813 | 169.8832 | 150.7989 | -9.717941e-05 | 0.09083269 | 0 | 0 | 0
14872 | 589598 | 2012-03-09 12:01 | 740.4081 | 7 | 43 | -0.6746967 | 3.903458 | 42.14356 | 41.39376 | 169.8832 | 150.8208 | -0.0001619816 | 0.09083269 | 0 | 0 | 0
14873 | 589628 | 2012-03-09 12:02 | 770.4232 | 7 | 43 | -0.6746967 | 3.897789 | 42.14356 | 41.39938 | 169.8832 | 150.8428 | -0.0001295567 | 0.09083269 | 0 | 0 | 0
14874 | 589658 | 2012-03-09 12:02 | 800.4382 | 7 | 43 | -0.6745167 | 3.892119 | 42.14356 | 41.40501 | 169.8832 | 150.8647 | -0.0001619816 | 0.09083269 | 0 | 0 | 0
14875 | 589688 | 2012-03-09 12:03 | 830.4533 | 7 | 43 | -0.6745167 | 3.886449 | 42.14356 | 41.41063 | 169.8832 | 150.8866 | -0.0001619816 | 0.09083269 | 0 | 0 | 0
14876 | 589718 | 2012-03-09 12:03 | 860.4684 | 7 | 43 | -0.6746967 | 3.881104 | 42.14356 | 41.41626 | 169.8832 | 150.9084 | -0.0001296043 | 0.09083269 | 0 | 0 | 0
14877 | 589748 | 2012-03-09 12:04 | 890.4875 | 7 | 43 | -0.6746967 | 3.875272 | 42.14356 | 41.42188 | 169.8832 | 150.9302 | -0.0001619816 | 0.09083269 | 0 | 0 | 0
14878 | 589778 | 2012-03-09 12:04 | 920.4986 | 7 | 43 | -0.6746967 | 3.869926 | 42.14356 | 41.42751 | 169.8832 | 150.952 | -0.0001296043 | 0.09083269 | 0 | 0 | 0
14879 | 589808.1 | 2012-03-09 12:05 | 950.5136 | 7 | 43 | -0.6748766 | 3.86458 | 42.14356 | 41.43313 | 169.8832 | 150.9738 | -0.0001619816 | 0.09083269 | 0 | 0 | 0
14880 | 589838.1 | 2012-03-09 12:05 | 980.5287 | 7 | 43 | -0.6745167 | 3.859235 | 42.14356 | 41.43876 | 169.8832 | 150.9955 | -9.722709e-05 | 0.09083269 | 0 | 0 | 0
14881 | 589868.1 | 2012-03-09 12:06 | 1010.546 | 7 | 43 | -0.6745167 | 3.853889 | 42.14356 | 41.44438 | 169.8832 | 151.0172 | -0.0001619816 | 0.09083269 | 0 | 0 | 0
14882 | 589898.1 | 2012-03-09 12:06 | 1040.559 | 7 | 43 | -0.6746967 | 3.848705 | 42.14356 | 41.45001 | 169.8832 | 151.0388 | -0.0001295567 | 0.09083269 | 0 | 0 | 0
14883 | 589928.1 | 2012-03-09 12:07 | 1070.574 | 7 | 43 | -0.6746967 | 3.843521 | 42.14356 | 41.45563 | 169.8832 | 151.0605 | -0.0001944065 | 0.09083269 | 0 | 0 | 0
14884 | 589958.1 | 2012-03-09 12:07 | 1100.589 | 7 | 43 | -0.6743368 | 3.838824 | 42.14356 | 41.46126 | 169.8832 | 151.0821 | -9.717941e-05 | 0.09083269 | 0 | 0 | 0
14885 | 589988.1 | 2012-03-09 12:08 | 1130.604 | 7 | 43 | -0.6746967 | 3.833802 | 42.14356 | 41.46688 | 169.8832 | 151.1037 | -0.0001296043 | 0.09083269 | 0 | 0 | 0
14886 | 590018.2 | 2012-03-09 12:08 | 1160.619 | 7 | 43 | -0.6748766 | 3.828618 | 42.14356 | 41.47251 | 169.8832 | 151.1252 | -0.0001943588 | 0.09083269 | 0 | 0 | 0
14887 | 590048.2 | 2012-03-09 12:09 | 1190.634 | 7 | 43 | -0.6746967 | 3.824082 | 42.14356 | 41.47813 | 169.8832 | 151.1467 | -9.722709e-05 | 0.09083269 | 0 | 0 | 0
14888 | 590078.2 | 2012-03-09 12:09 | 1220.649 | 7 | 43 | -0.6746967 | 3.819385 | 42.14356 | 41.48376 | 169.8832 | 151.1682 | -0.0001295567 | 0.09083269 | 0 | 0 | 0
14889 | 590108.2 | 2012-03-09 12:10 | 1250.665 | 7 | 43 | -0.6745167 | 3.814687 | 42.14356 | 41.48938 | 169.8832 | 151.1897 | -0.0001619816 | 0.09083269 | 0 | 0 | 0
14890 | 590138.2 | 2012-03-09 12:10 | 1280.68 | 7 | 43 | -0.6748766 | 3.810151 | 42.14356 | 41.49501 | 169.8832 | 151.2111 | -9.722709e-05 | 0.09083269 | 0 | 0 | 0
14891 | 590168.2 | 2012-03-09 12:11 | 1310.695 | 7 | 43 | -0.6746967 | 3.805615 | 42.14356 | 41.50063 | 169.8832 | 151.2326 | -0.0001296043 | 0.09083269 | 0 | 0 | 0
14892 | 590198.3 | 2012-03-09 12:11 | 1340.71 | 7 | 43 | -0.6746967 | 3.801404 | 42.14356 | 41.50626 | 169.8832 | 151.254 | -9.717941e-05 | 0.09083269 | 0 | 0 | 0
14893 | 590228.3 | 2012-03-09 12:12 | 1370.725 | 7 | 43 | -0.6745167 | 3.79703 | 42.14356 | 41.51188 | 169.8832 | 151.2753 | -9.717941e-05 | 0.09083269 | 0 | 0 | 0
14894 | 590258.3 | 2012-03-09 12:12 | 1400.74 | 7 | 43 | -0.6746967 | 3.792656 | 42.14356 | 41.51751 | 169.8832 | 151.2967 | -9.717941e-05 | 0.09083269 | 0 | 0 | 0
14895 | 590288.3 | 2012-03-09 12:13 | 1430.755 | 7 | 43 | -0.6746967 | 3.788444 | 42.14356 | 41.52313 | 169.8832 | 151.318 | -6.480217e-05 | 0.09083269 | 0 | 0 | 0
14896 | 590318.3 | 2012-03-09 12:13 | 1460.77 | 7 | 43 | -0.6746967 | 3.78407 | 42.14356 | 41.52876 | 169.8832 | 151.3393 | -0.0001296043 | 0.09083269 | 0 | 0 | 0
14897 | 590348.3 | 2012-03-09 12:14 | 1490.785 | 7 | 43 | -0.6748766 | 3.780021 | 42.14356 | 41.53438 | 169.8832 | 151.3606 | -0.0001619816 | 0.09083269 | 0 | 0 | 0
14898 | 590378.3 | 2012-03-09 12:14 | 1520.8 | 7 | 43 | -0.6745167 | 3.776133 | 42.14356 | 41.54001 | 169.8832 | 151.3818 | -9.717941e-05 | 0.09083269 | 0 | 0 | 0
14899 | 590408.4 | 2012-03-09 12:15 | 1550.815 | 7 | 43 | -0.6745167 | 3.772083 | 42.14356 | 41.54563 | 169.8832 | 151.403 | -0.0001295567 | 0.09083269 | 0 | 0 | 0
14900 | 590438.4 | 2012-03-09 12:15 | 1580.831 | 7 | 43 | -0.6746967 | 3.768033 | 42.14356 | 41.55126 | 169.8832 | 151.4242 | -0.0001620293 | 0.09083269 | 0 | 0 | 0
14901 | 590468.4 | 2012-03-09 12:16 | 1610.848 | 7 | 43 | -0.6745167 | 3.764307 | 42.14356 | 41.55688 | 169.8832 | 151.4454 | -9.722709e-05 | 0.09083269 | 0 | 0 | 0
14902 | 590498.4 | 2012-03-09 12:16 | 1640.86 | 7 | 43 | -0.6746967 | 3.76042 | 42.14356 | 41.56251 | 169.8832 | 151.4666 | -6.480217e-05 | 0.09083269 | 0 | 0 | 0
14903 | 590528.4 | 2012-03-09 12:17 | 1670.876 | 7 | 43 | -0.6746967 | 3.756532 | 42.14356 | 41.56813 | 169.8832 | 151.4877 | -0.0001296043 | 0.09083269 | 0 | 0 | 0
14904 | 590558.4 | 2012-03-09 12:17 | 1700.891 | 7 | 43 | -0.6745167 | 3.752968 | 42.14356 | 41.57376 | 169.8832 | 151.5089 | -9.722709e-05 | 0.09083269 | 0 | 0 | 0
14905 | 590588.4 | 2012-03-09 12:18 | 1730.906 | 7 | 43 | -0.6745167 | 3.749242 | 42.14356 | 41.57938 | 169.8832 | 151.53 | -6.480217e-05 | 0.09083269 | 0 | 0 | 0
14906 | 590618.5 | 2012-03-09 12:18 | 1760.921 | 7 | 43 | -0.6746967 | 3.745517 | 42.14356 | 41.58501 | 169.8832 | 151.551 | -9.717941e-05 | 0.09083269 | 0 | 0 | 0
14907 | 590648.5 | 2012-03-09 12:19 | 1790.936 | 7 | 43 | -0.6745167 | 3.741953 | 42.14356 | 41.59063 | 169.8832 | 151.5721 | -6.480217e-05 | 0.09083269 | 0 | 0 | 0
14908 | 590678.5 | 2012-03-09 12:19 | 1820.951 | 7 | 43 | -0.6748766 | 3.737903 | 42.14356 | 41.59626 | 169.8832 | 151.5931 | -0.0001619816 | 0.09083269 | 0 | 0 | 0
14909 | 590708.5 | 2012-03-09 12:20 | 1850.966 | 7 | 43 | -0.6746967 | 3.734663 | 42.14356 | 41.60188 | 169.8832 | 151.6141 | -6.480217e-05 | 0.09083269 | 0 | 0 | 0
14910 | 590738.5 | 2012-03-09 12:20 | 1880.981 | 7 | 43 | -0.6748766 | 3.731099 | 42.14356 | 41.60751 | 169.8832 | 151.6351 | -0.0001295567 | 0.09083269 | 0 | 0 | 0
14911 | 590768.5 | 2012-03-09 12:21 | 1910.996 | 7 | 43 | -0.6745167 | 3.727859 | 42.14356 | 41.61313 | 169.8832 | 151.6561 | -6.480217e-05 | 0.09083269 | 0 | 0 | 0
14912 | 590798.6 | 2012-03-09 12:21 | 1941.011 | 7 | 43 | -0.6745167 | 3.724458 | 42.14356 | 41.61876 | 169.8832 | 151.6771 | -6.475449e-05 | 0.09083269 | 0 | 0 | 0
14913 | 590828.6 | 2012-03-09 12:22 | 1971.026 | 7 | 43 | -0.6746967 | 3.721056 | 42.14356 | 41.62438 | 169.8832 | 151.698 | -6.480217e-05 | 0.09083269 | 0 | 0 | 0
14914 | 590858.6 | 2012-03-09 12:22 | 2001.041 | 7 | 43 | -0.6748766 | 3.71733 | 42.14356 | 41.63001 | 169.8832 | 151.7189 | -0.0001619816 | 0.09083269 | 0 | 0 | 0
14915 | 590888.6 | 2012-03-09 12:23 | 2031.057 | 7 | 43 | -0.6745167 | 3.714414 | 42.14356 | 41.63563 | 169.8832 | 151.7398 | -6.480217e-05 | 0.09083269 | 0 | 0 | 0
14916 | 590918.6 | 2012-03-09 12:23 | 2061.072 | 7 | 43 | -0.6746967 | 3.71085 | 42.14356 | 41.64126 | 169.8832 | 151.7607 | -0.0001620293 | 0.09083269 | 0 | 0 | 0
14917 | 590948.6 | 2012-03-09 12:24 | 2091.087 | 7 | 43 | -0.6746967 | 3.707934 | 42.14356 | 41.64688 | 169.8832 | 151.7816 | -6.480217e-05 | 0.09083269 | 0 | 0 | 0
14918 | 590978.6 | 2012-03-09 12:24 | 2121.102 | 7 | 43 | -0.6745167 | 3.704857 | 42.14356 | 41.65251 | 169.8832 | 151.8024 | -6.480217e-05 | 0.09083269 | 0 | 0 | 0
14919 | 591008.7 | 2012-03-09 12:25 | 2151.117 | 7 | 43 | -0.6745167 | 3.701455 | 42.14356 | 41.65813 | 169.8832 | 151.8233 | -9.717941e-05 | 0.09083269 | 0 | 0 | 0
14920 | 591038.7 | 2012-03-09 12:25 | 2181.132 | 7 | 43 | -0.6746967 | 3.698377 | 42.14356 | 41.66376 | 169.8832 | 151.8441 | -6.480217e-05 | 0.09083269 | 0 | 0 | 0
14921 | 591068.7 | 2012-03-09 12:26 | 2211.15 | 7 | 43 | -0.6745167 | 3.695299 | 42.14356 | 41.66938 | 169.8832 | 151.8649 | -6.480217e-05 | 0.09083269 | 0 | 0 | 0
14922 | 591098.7 | 2012-03-09 12:26 | 2241.162 | 7 | 43 | -0.6746967 | 3.692221 | 42.14356 | 41.67501 | 169.8832 | 151.8857 | -9.717941e-05 | 0.09083269 | 0 | 0 | 0
14923 | 591128.7 | 2012-03-09 12:27 | 2271.177 | 7 | 43 | -0.6748766 | 3.689306 | 42.14356 | 41.68063 | 169.8832 | 151.9064 | -6.480217e-05 | 0.09083269 | 0 | 0 | 0
14924 | 591158.7 | 2012-03-09 12:27 | 2301.192 | 7 | 43 | -0.6746967 | 3.686228 | 42.14356 | 41.68625 | 169.8832 | 151.9272 | -6.480217e-05 | 0.09083269 | 0 | 0 | 0
14925 | 591188.8 | 2012-03-09 12:28 | 2331.207 | 7 | 43 | -0.6746967 | 3.683474 | 42.14356 | 41.69188 | 169.8832 | 151.9479 | -9.717941e-05 | 0.09083269 | 0 | 0 | 0
14926 | 591218.8 | 2012-03-09 12:28 | 2361.222 | 7 | 43 | -0.6746967 | 3.680558 | 42.14356 | 41.6975 | 169.8832 | 151.9686 | -9.717941e-05 | 0.09083269 | 0 | 0 | 0
14927 | 591248.8 | 2012-03-09 12:29 | 2391.237 | 7 | 43 | -0.6746967 | 3.677966 | 42.14356 | 41.70313 | 169.8832 | 151.9893 | -3.237724e-05 | 0.09083269 | 0 | 0 | 0
14928 | 591278.8 | 2012-03-09 12:29 | 2421.253 | 7 | 43 | -0.6746967 | 3.674888 | 42.14356 | 41.70875 | 169.8832 | 152.01 | -9.722709e-05 | 0.09083269 | 0 | 0 | 0
14929 | 591308.8 | 2012-03-09 12:30 | 2451.268 | 7 | 43 | -0.6746967 | 3.672296 | 42.14356 | 41.71438 | 169.8832 | 152.0306 | -6.480217e-05 | 0.09083269 | 0 | 0 | 0
14930 | 591338.8 | 2012-03-09 12:30 | 2481.283 | 7 | 43 | -0.6746967 | 3.669704 | 42.14356 | 41.72 | 169.8832 | 152.0513 | -9.717941e-05 | 0.09083269 | 0 | 0 | 0
14931 | 591368.8 | 2012-03-09 12:31 | 2511.298 | 7 | 43 | -0.6745167 | 3.666951 | 42.14356 | 41.72563 | 169.8832 | 152.0719 | -9.717941e-05 | 0.09083269 | 0 | 0 | 0
14932 | 591398.9 | 2012-03-09 12:31 | 2541.313 | 7 | 43 | -0.6745167 | 3.664521 | 42.14356 | 41.73125 | 169.8832 | 152.0925 | -6.480217e-05 | 0.09083269 | 0 | 0 | 0
14933 | 591428.9 | 2012-03-09 12:32 | 2571.328 | 7 | 43 | -0.6745167 | 3.661929 | 42.14356 | 41.73688 | 169.8832 | 152.1131 | -9.717941e-05 | 0.09083269 | 0 | 0 | 0
14934 | 591458.9 | 2012-03-09 12:32 | 2601.343 | 7 | 43 | -0.6745167 | 3.659337 | 42.14356 | 41.7425 | 169.8832 | 152.1337 | -9.717941e-05 | 0.09083269 | 0 | 0 | 0
14935 | 591488.9 | 2012-03-09 12:33 | 2631.358 | 7 | 43 | -0.6745167 | 3.657069 | 42.14356 | 41.74813 | 169.8832 | 152.1543 | -3.237724e-05 | 0.09083269 | 0 | 0 | 0
14936 | 591518.9 | 2012-03-09 12:33 | 2661.373 | 7 | 43 | -0.6746967 | 3.654477 | 42.14356 | 41.75375 | 169.8832 | 152.1749 | -9.717941e-05 | 0.09083269 | 0 | 0 | 0
14937 | 591548.9 | 2012-03-09 12:34 | 2691.388 | 7 | 43 | -0.6743368 | 3.652371 | 42.14356 | 41.75938 | 169.8832 | 152.1954 | -3.237724e-05 | 0.09083269 | 0 | 0 | 0
14938 | 591578.9 | 2012-03-09 12:34 | 2721.403 | 7 | 43 | -0.6748766 | 3.64978 | 42.14356 | 41.765 | 169.8832 | 152.216 | -3.237724e-05 | 0.09083269 | 0 | 0 | 0
14939 | 591609 | 2012-03-09 12:35 | 2751.419 | 7 | 43 | -0.6746967 | 3.647512 | 42.14356 | 41.77063 | 169.8832 | 152.2365 | -0.0001295567 | 0.09083269 | 0 | 0 | 0
14940 | 591639 | 2012-03-09 12:35 | 2781.434 | 7 | 43 | -0.6746967 | 3.645244 | 42.14356 | 41.77625 | 169.8832 | 152.257 | -6.480217e-05 | 0.09083269 | 0 | 0 | 0
14941 | 591669 | 2012-03-09 12:36 | 2811.453 | 7 | 43 | -0.6746967 | 3.6433 | 42.14356 | 41.78188 | 169.8832 | 152.2775 | -3.242493e-05 | 0.09083269 | 0 | 0 | 0
14942 | 591699 | 2012-03-09 12:36 | 2841.464 | 7 | 43 | -0.6746967 | 3.641032 | 42.14356 | 41.7875 | 169.8832 | 152.298 | -6.480217e-05 | 0.09083269 | 0 | 0 | 0
14943 | 591729 | 2012-03-09 12:37 | 2871.479 | 7 | 43 | -0.6746967 | 3.638926 | 42.14356 | 41.79313 | 169.8832 | 152.3185 | -9.722709e-05 | 0.09083269 | 0 | 0 | 0
14944 | 591759 | 2012-03-09 12:37 | 2901.494 | 7 | 43 | -0.6746967 | 3.63682 | 42.14356 | 41.79875 | 169.8832 | 152.3389 | -6.480217e-05 | 0.09083269 | 0 | 0 | 0
14945 | 591789.1 | 2012-03-09 12:38 | 2931.509 | 7 | 43 | -0.6746967 | 3.634876 | 42.14356 | 41.80438 | 169.8832 | 152.3594 | -6.480217e-05 | 0.09083269 | 0 | 0 | 0
14946 | 591819.1 | 2012-03-09 12:38 | 2961.524 | 7 | 43 | -0.6745167 | 3.632932 | 42.14356 | 41.81 | 169.8832 | 152.3798 | 0 | 0.09083269 | 0 | 0 | 0
14947 | 591849.1 | 2012-03-09 12:39 | 2991.539 | 7 | 43 | -0.6745167 | 3.630989 | 42.14356 | 41.81563 | 169.8832 | 152.4002 | -3.237724e-05 | 0.09083269 | 0 | 0 | 0
14948 | 591879.1 | 2012-03-09 12:39 | 3021.554 | 7 | 43 | -0.6748766 | 3.628883 | 42.14356 | 41.82125 | 169.8832 | 152.4207 | -3.237724e-05 | 0.09083269 | 0 | 0 | 0
14949 | 591909.1 | 2012-03-09 12:40 | 3051.569 | 7 | 43 | -0.6746967 | 3.627101 | 42.14356 | 41.82688 | 169.8832 | 152.4411 | -3.237724e-05 | 0.09083269 | 0 | 0 | 0
14950 | 591939.1 | 2012-03-09 12:40 | 3081.584 | 7 | 43 | -0.6745167 | 3.624995 | 42.14356 | 41.8325 | 169.8832 | 152.4615 | -6.480217e-05 | 0.09083269 | 0 | 0 | 0
14951 | 591969.1 | 2012-03-09 12:41 | 3111.599 | 7 | 43 | -0.6746967 | 3.622889 | 42.14356 | 41.83813 | 169.8832 | 152.4818 | -9.722709e-05 | 0.09083269 | 0 | 0 | 0
14952 | 591999.2 | 2012-03-09 12:41 | 3141.614 | 7 | 43 | -0.6746967 | 3.621107 | 42.14356 | 41.84375 | 169.8832 | 152.5022 | -6.475449e-05 | 0.09083269 | 0 | 0 | 0
14953 | 592029.2 | 2012-03-09 12:42 | 3171.63 | 7 | 43 | -0.6746967 | 3.619325 | 42.14356 | 41.84938 | 169.8832 | 152.5226 | -3.237724e-05 | 0.09083269 | 0 | 0 | 0
14954 | 592059.2 | 2012-03-09 12:42 | 3201.645 | 7 | 43 | -0.6746967 | 3.617057 | 42.14356 | 41.855 | 169.8832 | 152.5429 | -6.475449e-05 | 0.09083269 | 0 | 0 | 0
14955 | 592089.2 | 2012-03-09 12:43 | 3231.66 | 7 | 43 | -0.6745167 | 3.615275 | 42.14356 | 41.86063 | 169.8832 | 152.5633 | -3.237724e-05 | 0.09083269 | 0 | 0 | 0
14956 | 592119.2 | 2012-03-09 12:43 | 3261.675 | 7 | 43 | -0.6746967 | 3.613169 | 42.14356 | 41.86625 | 169.8832 | 152.5836 | -3.237724e-05 | 0.09083269 | 0 | 0 | 0
14957 | 592149.2 | 2012-03-09 12:44 | 3291.69 | 7 | 43 | -0.6746967 | 3.611063 | 42.14356 | 41.87188 | 169.8832 | 152.6039 | -9.717941e-05 | 0.09083269 | 0 | 0 | 0
14958 | 592179.2 | 2012-03-09 12:44 | 3321.705 | 7 | 43 | -0.6745167 | 3.60912 | 42.14356 | 41.8775 | 169.8832 | 152.6242 | -3.237724e-05 | 0.09083269 | 0 | 0 | 0
14959 | 592209.3 | 2012-03-09 12:45 | 3351.72 | 7 | 43 | -0.6746967 | 3.606852 | 42.14356 | 41.88313 | 169.8832 | 152.6445 | -6.480217e-05 | 0.09083269 | 0 | 0 | 0
14960 | 592239.3 | 2012-03-09 12:45 | 3381.735 | 7 | 43 | -0.6746967 | 3.604584 | 42.14356 | 41.88875 | 169.8832 | 152.6648 | -6.480217e-05 | 0.09083269 | 0 | 0 | 0
14961 | 592269.3 | 2012-03-09 12:46 | 3411.753 | 7 | 43 | -0.6745167 | 3.602478 | 42.14356 | 41.89438 | 169.8832 | 152.6851 | -3.237724e-05 | 0.09083269 | 0 | 0 | 0
14962 | 592299.3 | 2012-03-09 12:46 | 3441.765 | 7 | 43 | -0.6746967 | 3.60021 | 42.14356 | 41.9 | 169.8832 | 152.7053 | -3.237724e-05 | 0.09083269 | 0 | 0 | 0
14963 | 592329.3 | 2012-03-09 12:47 | 3471.781 | 7 | 43 | -0.6746967 | 3.597618 | 42.14356 | 41.90563 | 169.8832 | 152.7256 | -9.722709e-05 | 0.09083269 | 0 | 0 | 0
14964 | 592359.3 | 2012-03-09 12:47 | 3501.795 | 7 | 43 | -0.6746967 | 3.59535 | 42.14356 | 41.91125 | 169.8832 | 152.7458 | -3.242493e-05 | 0.09083269 | 0 | 0 | 0
14965 | 592389.4 | 2012-03-09 12:48 | 3531.81 | 7 | 43 | -0.6748766 | 3.592758 | 42.14356 | 41.91688 | 169.8832 | 152.766 | -3.242493e-05 | 0.09083269 | 0 | 0 | 0
14966 | 592419.4 | 2012-03-09 12:48 | 3561.826 | 7 | 43 | -0.6748766 | 3.590167 | 42.14356 | 41.9225 | 169.8832 | 152.7862 | -6.480217e-05 | 0.09083269 | 0 | 0 | 0
14967 | 592449.4 | 2012-03-09 12:49 | 3591.841 | 7 | 43 | -0.6746967 | 3.587413 | 42.14356 | 41.92813 | 169.8832 | 152.8064 | -6.480217e-05 | 0.09083269 | 0 | 0 | 0
14968 | 592479.4 | 2012-03-09 12:49 | 3621.856 | 7 | 43 | -0.6745167 | 3.584659 | 42.14356 | 41.93375 | 169.8832 | 152.8266 | -6.480217e-05 | 0.09083269 | 0 | 0 | 0
14969 | 592509.4 | 2012-03-09 12:50 | 3651.871 | 7 | 43 | -0.6746967 | 3.581419 | 42.14356 | 41.93938 | 169.8832 | 152.8467 | -0.0001296043 | 0.09083269 | 0 | 0 | 0
14970 | 592539.4 | 2012-03-09 12:50 | 3681.886 | 7 | 43 | -0.6745167 | 3.578665 | 42.14356 | 41.945 | 169.8832 | 152.8669 | -6.480217e-05 | 0.09083269 | 0 | 0 | 0
14971 | 592569.4 | 2012-03-09 12:51 | 3711.901 | 7 | 43 | -0.6746967 | 3.575263 | 42.14356 | 41.95063 | 169.8832 | 152.887 | -6.480217e-05 | 0.09083269 | 0 | 0 | 0
14972 | 592599.5 | 2012-03-09 12:51 | 3741.916 | 7 | 43 | -0.6745167 | 3.572024 | 42.14356 | 41.95625 | 169.8832 | 152.9071 | -9.717941e-05 | 0.09083269 | 0 | 0 | 0
14973 | 592629.5 | 2012-03-09 12:52 | 3771.931 | 7 | 43 | -0.6746967 | 3.56846 | 42.14356 | 41.96188 | 169.8832 | 152.9272 | -9.717941e-05 | 0.09083269 | 0 | 0 | 0
14974 | 592659.5 | 2012-03-09 12:52 | 3801.946 | 7 | 43 | -0.6746967 | 3.564734 | 42.14356 | 41.9675 | 169.8832 | 152.9472 | -0.0001619816 | 0.09083269 | 0 | 0 | 0
14975 | 592689.5 | 2012-03-09 12:53 | 3831.961 | 7 | 43 | -0.6746967 | 3.561008 | 42.14356 | 41.97313 | 169.8832 | 152.9673 | -9.717941e-05 | 0.09083269 | 0 | 0 | 0
14976 | 592719.5 | 2012-03-09 12:53 | 3861.976 | 7 | 43 | -0.6746967 | 3.556958 | 42.14356 | 41.97875 | 169.8832 | 152.9873 | -0.0001295567 | 0.09083269 | 0 | 0 | 0
14977 | 592749.5 | 2012-03-09 12:54 | 3891.991 | 7 | 43 | -0.6746967 | 3.552747 | 42.14356 | 41.98437 | 169.8832 | 153.0073 | -0.0001296043 | 0.09083269 | 0 | 0 | 0
14978 | 592779.6 | 2012-03-09 12:54 | 3922.007 | 7 | 43 | -0.6748766 | 3.548211 | 42.14356 | 41.99 | 169.8832 | 153.0273 | -0.0001295567 | 0.09083269 | 0 | 0 | 0
14979 | 592809.6 | 2012-03-09 12:55 | 3952.022 | 7 | 43 | -0.6746967 | 3.543513 | 42.14356 | 41.99562 | 169.8832 | 153.0472 | -9.717941e-05 | 0.09083269 | 0 | 0 | 0
14980 | 592839.6 | 2012-03-09 12:55 | 3982.037 | 7 | 43 | -0.6746967 | 3.538329 | 42.14356 | 42.00125 | 169.8832 | 153.0671 | -0.0001943588 | 0.09083269 | 0 | 0 | 0
14981 | 592869.6 | 2012-03-09 12:56 | 4012.054 | 7 | 43 | -0.6746967 | 3.532984 | 42.14356 | 42.00688 | 169.8832 | 153.087 | -0.0001619816 | 0.09083269 | 0 | 0 | 0
14982 | 592899.6 | 2012-03-09 12:56 | 4042.067 | 7 | 43 | -0.6746967 | 3.527152 | 42.14356 | 42.0125 | 169.8832 | 153.1069 | -0.0001944065 | 0.09083269 | 0 | 0 | 0
14983 | 592929.6 | 2012-03-09 12:57 | 4072.082 | 7 | 43 | -0.6746967 | 3.520834 | 42.14356 | 42.01812 | 169.8832 | 153.1267 | -0.0001619816 | 0.09083269 | 0 | 0 | 0
14984 | 592959.6 | 2012-03-09 12:57 | 4102.097 | 7 | 43 | -0.6745167 | 3.514354 | 42.14356 | 42.02375 | 169.8832 | 153.1465 | -0.0001619816 | 0.09083269 | 0 | 0 | 0
14985 | 592989.7 | 2012-03-09 12:58 | 4132.112 | 7 | 43 | -0.6745167 | 3.506741 | 42.14356 | 42.02937 | 169.8832 | 153.1662 | -0.0002592087 | 0.09083269 | 0 | 0 | 0
14986 | 593019.7 | 2012-03-09 12:58 | 4162.127 | 7 | 43 | -0.6746967 | 3.499127 | 42.14356 | 42.035 | 169.8832 | 153.1859 | -0.0001619816 | 0.09083269 | 0 | 0 | 0
14987 | 593049.7 | 2012-03-09 12:59 | 4192.142 | 7 | 43 | -0.6746967 | 3.49038 | 42.14356 | 42.04062 | 169.8832 | 153.2056 | -0.000259161 | 0.09083269 | 0 | 0 | 0
14988 | 593079.7 | 2012-03-09 12:59 | 4222.157 | 7 | 43 | -0.6746967 | 3.481146 | 42.14356 | 42.04625 | 169.8832 | 153.2252 | -0.000259161 | 0.09083269 | 0 | 0 | 0
14989 | 593109.7 | 2012-03-09 13:00 | 4252.172 | 7 | 43 | -0.6748766 | 3.470941 | 42.14356 | 42.05187 | 169.8832 | 153.2447 | -0.0002915859 | 0.09083269 | 0 | 0 | 0
14990 | 593139.7 | 2012-03-09 13:00 | 4282.188 | 7 | 43 | -0.6746967 | 3.460087 | 42.14356 | 42.0575 | 169.8832 | 153.2642 | -0.0003240108 | 0.09083269 | 0 | 0 | 0
14991 | 593169.7 | 2012-03-09 13:01 | 4312.203 | 7 | 43 | -0.6745167 | 3.4481 | 42.14356 | 42.06312 | 169.8832 | 153.2837 | -0.0002915859 | 0.09083269 | 0 | 0 | 0
14992 | 593199.8 | 2012-03-09 13:01 | 4342.218 | 7 | 43 | -0.6745167 | 3.434655 | 42.14356 | 42.06875 | 169.8832 | 153.303 | -0.0003239632 | 0.09083269 | 0 | 0 | 0
14993 | 593229.8 | 2012-03-09 13:02 | 4372.233 | 7 | 43 | -0.6746967 | 3.420399 | 42.14356 | 42.07437 | 169.8832 | 153.3223 | -0.0003563881 | 0.09083269 | 0 | 0 | 0
14994 | 593259.8 | 2012-03-09 13:02 | 4402.248 | 7 | 43 | -0.6746967 | 3.404524 | 42.14356 | 42.08 | 169.8832 | 153.3415 | -0.0004211426 | 0.09083269 | 0 | 0 | 0
14995 | 593289.8 | 2012-03-09 13:03 | 4432.263 | 7 | 43 | -0.6748766 | 3.387029 | 42.14356 | 42.08562 | 169.8832 | 153.3606 | -0.0004859447 | 0.09083269 | 0 | 0 | 0
14996 | 593319.8 | 2012-03-09 13:03 | 4462.278 | 7 | 43 | -0.6746967 | 3.367914 | 42.14356 | 42.09125 | 169.8832 | 153.3796 | -0.0004859447 | 0.09083269 | 0 | 0 | 0
14997 | 593349.8 | 2012-03-09 13:04 | 4492.293 | 7 | 43 | -0.6746967 | 3.346855 | 42.14356 | 42.09687 | 169.8832 | 153.3985 | -0.0005831718 | 0.09083269 | 0 | 0 | 0
14998 | 593379.9 | 2012-03-09 13:04 | 4522.308 | 7 | 43 | -0.6745167 | 3.324014 | 42.14356 | 42.1025 | 169.8832 | 153.4173 | -0.0006155491 | 0.09083269 | 0 | 0 | 0
14999 | 593409.9 | 2012-03-09 13:05 | 4552.323 | 7 | 43 | -0.6745167 | 3.298906 | 42.14356 | 42.10812 | 169.8832 | 153.4359 | -0.000647974 | 0.09083269 | 0 | 0 | 0
15000 | 593439.9 | 2012-03-09 13:05 | 4582.338 | 7 | 43 | -0.6746967 | 3.271529 | 42.14356 | 42.11375 | 169.8832 | 153.4544 | -0.0007775307 | 0.09083269 | 0 | 0 | 0
15001 | 593469.9 | 2012-03-09 13:06 | 4612.356 | 7 | 43 | -0.6746967 | 3.242047 | 42.14356 | 42.11937 | 169.8832 | 153.4727 | -0.0008423805 | 0.09083269 | 0 | 0 | 0
15002 | 593499.9 | 2012-03-09 13:06 | 4642.368 | 7 | 43 | -0.6745167 | 3.211268 | 42.14356 | 42.125 | 169.8832 | 153.4908 | -0.0008423805 | 0.09083269 | 0 | 0 | 0
15003 | 593529.9 | 2012-03-09 13:07 | 4672.384 | 7 | 43 | -0.6746967 | 3.178384 | 42.14356 | 42.13062 | 169.8832 | 153.5088 | -0.000907135 | 0.09083269 | 0 | 0 | 0
15004 | 593559.9 | 2012-03-09 13:07 | 4702.399 | 7 | 43 | -0.6746967 | 3.144528 | 42.14356 | 42.13625 | 169.8832 | 153.5266 | -0.0009071827 | 0.09083269 | 0 | 0 | 0
15005 | 593590 | 2012-03-09 13:08 | 4732.415 | 7 | 43 | -0.6746967 | 3.110185 | 42.14356 | 42.14187 | 169.8832 | 153.5442 | -0.0009071827 | 0.09083269 | 0 | 0 | 0
15006 | 593620 | 2012-03-09 13:08 | 4762.417 | 7 | 43 | -0.6746967 | 3.075519 | 42.14356 | 42.1475 | 169.8832 | 153.5616 | -0.0008747578 | 0.09083269 | 0 | 0 | 0
15007 | 593650 | 2012-03-09 13:09 | 4792.428 | 7 | 43 | -0.6746967 | 3.040529 | 42.14356 | 42.15312 | 169.8832 | 153.5788 | -0.0009719849 | 0.09083269 | 0 | 0 | 0
15008 | 593680 | 2012-03-09 13:09 | 4822.443 | 7 | 43 | -0.6746967 | 3.005863 | 42.14356 | 42.15875 | 169.8832 | 153.5958 | -0.0009719372 | 0.09083269 | 0 | 0 | 0
15009 | 593710 | 2012-03-09 13:10 | 4852.458 | 7 | 43 | -0.6745167 | 2.972007 | 42.14356 | 42.16437 | 169.8832 | 153.6126 | -0.0008423805 | 0.09083269 | 0 | 0 | 0
15010 | 593740 | 2012-03-09 13:10 | 4882.474 | 7 | 43 | -0.6748766 | 2.937989 | 42.14356 | 42.17 | 169.8832 | 153.6292 | -0.000907135 | 0.09083269 | 0 | 0 | 0
15011 | 593770 | 2012-03-09 13:11 | 4912.489 | 7 | 43 | -0.6745167 | 2.905104 | 42.14356 | 42.17562 | 169.8832 | 153.6456 | -0.0008099556 | 0.09083269 | 0 | 0 | 0
15012 | 593800 | 2012-03-09 13:11 | 4942.504 | 7 | 43 | -0.6746967 | 2.872382 | 42.14356 | 42.18125 | 169.8832 | 153.6619 | -0.0008747101 | 0.09083269 | 0 | 0 | 0
15013 | 593830.1 | 2012-03-09 13:12 | 4972.519 | 7 | 43 | -0.6746967 | 2.840631 | 42.14356 | 42.18687 | 169.8832 | 153.678 | -0.0008747578 | 0.09083269 | 0 | 0 | 0
15014 | 593860.1 | 2012-03-09 13:12 | 5002.534 | 7 | 43 | -0.6746967 | 2.810015 | 42.14356 | 42.1925 | 169.8832 | 153.6939 | -0.0007775783 | 0.09083269 | 0 | 0 | 0
15015 | 593890.1 | 2012-03-09 13:13 | 5032.549 | 7 | 43 | -0.6746967 | 2.779885 | 42.14356 | 42.19812 | 169.8832 | 153.7096 | -0.0008099556 | 0.09083269 | 0 | 0 | 0
15016 | 593920.1 | 2012-03-09 13:13 | 5062.564 | 7 | 43 | -0.6745167 | 2.75105 | 42.14356 | 42.20375 | 169.8832 | 153.7251 | -0.0007775783 | 0.09083269 | 0 | 0 | 0
15017 | 593950.1 | 2012-03-09 13:14 | 5092.579 | 7 | 43 | -0.6746967 | 2.723026 | 42.14356 | 42.20937 | 169.8832 | 153.7405 | -0.0007775783 | 0.09083269 | 0 | 0 | 0
15018 | 593975.6 | 2012-03-09 13:14 | 5118.016 | 7 | 43 | -0.6746967 | 2.699861 | 42.14356 | 42.21414 | 169.8832 | 153.7534 | -0.0007451534 | 0.09083269 | 0 | 0 | 0
15019 | 593975.7 | 2012-03-09 13:14 | 0.1877262 | 8 | 43 | -0.0002541333 | 2.773405 | 42.14356 | 42.21414 | 169.8832 | 153.7534 | 0 | 0.06656247 | 0 | 0 | 0
15020 | 593980.6 | 2012-03-09 13:14 | 5.015557 | 8 | 43 | -0.002233554 | 3.150198 | 42.14356 | 42.21414 | 169.8832 | 153.7535 | 0.03145881 | 0.06656247 | 0 | 0 | 0
15021 | 594010.6 | 2012-03-09 13:15 | 30.01509 | 1 | 44 | 0 | 3.332924 | 42.14356 | 42.21414 | 169.8832 | 153.7535 | 0.002008677 | 0.06656247 | 0 | 0 | 0
15022 | 594040.6 | 2012-03-09 13:15 | 60.03016 | 1 | 44 | 0 | 3.384113 | 42.14356 | 42.21414 | 169.8832 | 153.7535 | 0.001036739 | 0.06656247 | 0 | 0 | 0
15023 | 594070.6 | 2012-03-09 13:16 | 90.04524 | 1 | 44 | 0 | 3.414082 | 42.14356 | 42.21414 | 169.8832 | 153.7535 | 0.000680399 | 0.06656247 | 0 | 0 | 0
15024 | 594100.6 | 2012-03-09 13:16 | 120.0135 | 1 | 44 | 0 | 3.434979 | 42.14356 | 42.21414 | 169.8832 | 153.7535 | 0.0004859924 | 0.06656247 | 0 | 0 | 0
15025 | 594130.6 | 2012-03-09 13:17 | 30.01514 | 2 | 44 | 0.6747283 | 3.708258 | 42.14919 | 42.21414 | 169.9038 | 153.7535 | 0.001328325 | 0.06656247 | 0 | 0 | 0
15026 | 594160.6 | 2012-03-09 13:17 | 60.03009 | 2 | 44 | 0.6749082 | 3.743573 | 42.15481 | 42.21414 | 169.9248 | 153.7535 | 0.0007451534 | 0.06656247 | 0 | 0 | 0
15027 | 594190.6 | 2012-03-09 13:18 | 90.04906 | 2 | 44 | 0.6747283 | 3.764956 | 42.16044 | 42.21414 | 169.9459 | 153.7535 | 0.0004859924 | 0.06656247 | 0 | 0 | 0
15028 | 594220.6 | 2012-03-09 13:18 | 120.0606 | 2 | 44 | 0.6747283 | 3.780021 | 42.16607 | 42.21414 | 169.9672 | 153.7535 | 0.0003563881 | 0.06656247 | 0 | 0 | 0
15029 | 594250.7 | 2012-03-09 13:19 | 150.0754 | 2 | 44 | 0.6747283 | 3.791198 | 42.17169 | 42.21414 | 169.9885 | 153.7535 | 0.0002592087 | 0.06656247 | 0 | 0 | 0
15030 | 594280.7 | 2012-03-09 13:19 | 180.0904 | 2 | 44 | 0.6749082 | 3.800108 | 42.17732 | 42.21414 | 170.0098 | 153.7535 | 0.0002592087 | 0.06656247 | 0 | 0 | 0
15031 | 594310.7 | 2012-03-09 13:20 | 210.1055 | 2 | 44 | 0.6749082 | 3.807397 | 42.18295 | 42.21414 | 170.0312 | 153.7535 | 0.0001944065 | 0.06656247 | 0 | 0 | 0
15032 | 594340.7 | 2012-03-09 13:20 | 240.1206 | 2 | 44 | 0.6747283 | 3.813877 | 42.18857 | 42.21414 | 170.0527 | 153.7535 | 0.0001620293 | 0.06656247 | 0 | 0 | 0
15033 | 594370.7 | 2012-03-09 13:21 | 270.1356 | 2 | 44 | 0.6749082 | 3.820195 | 42.1942 | 42.21414 | 170.0742 | 153.7535 | 0.0001944065 | 0.06656247 | 0 | 0 | 0
15034 | 594400.7 | 2012-03-09 13:21 | 300.1508 | 2 | 44 | 0.6749082 | 3.825864 | 42.19983 | 42.21414 | 170.0957 | 153.7535 | 0.0001943588 | 0.06656247 | 0 | 0 | 0
15035 | 594430.7 | 2012-03-09 13:22 | 330.166 | 2 | 44 | 0.6750882 | 3.831372 | 42.20545 | 42.21414 | 170.1172 | 153.7535 | 0.0001619816 | 0.06656247 | 0 | 0 | 0
15036 | 594460.8 | 2012-03-09 13:22 | 360.1809 | 2 | 44 | 0.6749082 | 3.836556 | 42.21108 | 42.21414 | 170.1388 | 153.7535 | 0.0001295567 | 0.06656247 | 0 | 0 | 0
15037 | 594490.8 | 2012-03-09 13:23 | 390.1961 | 2 | 44 | 0.6747283 | 3.841578 | 42.21671 | 42.21414 | 170.1604 | 153.7535 | 0.0001619816 | 0.06656247 | 0 | 0 | 0
15038 | 594520.8 | 2012-03-09 13:23 | 420.211 | 2 | 44 | 0.6750882 | 3.846437 | 42.22233 | 42.21414 | 170.182 | 153.7535 | 0.0001619816 | 0.06656247 | 0 | 0 | 0
15039 | 594550.8 | 2012-03-09 13:24 | 450.229 | 2 | 44 | 0.6747283 | 3.850973 | 42.22796 | 42.21414 | 170.2037 | 153.7535 | 0.0001619816 | 0.06656247 | 0 | 0 | 0
15040 | 594580.8 | 2012-03-09 13:24 | 480.2412 | 2 | 44 | 0.6749082 | 3.855509 | 42.23359 | 42.21414 | 170.2253 | 153.7535 | 0.0001296043 | 0.06656247 | 0 | 0 | 0
15041 | 594610.8 | 2012-03-09 13:25 | 510.2565 | 2 | 44 | 0.6749082 | 3.860045 | 42.23921 | 42.21414 | 170.247 | 153.7535 | 0.0001296043 | 0.06656247 | 0 | 0 | 0
15042 | 594640.8 | 2012-03-09 13:25 | 540.2715 | 2 | 44 | 0.6749082 | 3.864094 | 42.24484 | 42.21414 | 170.2688 | 153.7535 | 9.722709e-05 | 0.06656247 | 0 | 0 | 0
15043 | 594670.9 | 2012-03-09 13:26 | 570.2867 | 2 | 44 | 0.6747283 | 3.868468 | 42.25047 | 42.21414 | 170.2905 | 153.7535 | 9.722709e-05 | 0.06656247 | 0 | 0 | 0
15044 | 594700.9 | 2012-03-09 13:26 | 600.3017 | 2 | 44 | 0.6749082 | 3.872518 | 42.25609 | 42.21414 | 170.3123 | 153.7535 | 0.0001296043 | 0.06656247 | 0 | 0 | 0
15045 | 594730.9 | 2012-03-09 13:27 | 630.3166 | 2 | 44 | 0.6749082 | 3.876244 | 42.26172 | 42.21414 | 170.3341 | 153.7535 | 6.480217e-05 | 0.06656247 | 0 | 0 | 0
15046 | 594760.9 | 2012-03-09 13:27 | 660.3317 | 2 | 44 | 0.6747283 | 3.880131 | 42.26735 | 42.21414 | 170.3559 | 153.7535 | 6.480217e-05 | 0.06656247 | 0 | 0 | 0
15047 | 594790.9 | 2012-03-09 13:28 | 690.3468 | 2 | 44 | 0.6747283 | 3.883857 | 42.27297 | 42.21414 | 170.3778 | 153.7535 | 9.722709e-05 | 0.06656247 | 0 | 0 | 0
15048 | 594820.9 | 2012-03-09 13:28 | 720.3619 | 2 | 44 | 0.6749082 | 3.887259 | 42.2786 | 42.21414 | 170.3996 | 153.7535 | 6.480217e-05 | 0.06656247 | 0 | 0 | 0
15049 | 594851 | 2012-03-09 13:29 | 750.3769 | 2 | 44 | 0.6749082 | 3.890661 | 42.28423 | 42.21414 | 170.4215 | 153.7535 | 6.480217e-05 | 0.06656247 | 0 | 0 | 0
15050 | 594881 | 2012-03-09 13:29 | 780.3922 | 2 | 44 | 0.6749082 | 3.893901 | 42.28985 | 42.21414 | 170.4434 | 153.7535 | 6.480217e-05 | 0.06656247 | 0 | 0 | 0
15051 | 594911 | 2012-03-09 13:30 | 810.4073 | 2 | 44 | 0.6749082 | 3.896979 | 42.29548 | 42.21414 | 170.4653 | 153.7535 | 3.237724e-05 | 0.06656247 | 0 | 0 | 0
15052 | 594941 | 2012-03-09 13:30 | 840.4222 | 2 | 44 | 0.6749082 | 3.899894 | 42.30111 | 42.21414 | 170.4873 | 153.7535 | 9.717941e-05 | 0.06656247 | 0 | 0 | 0
15053 | 594971 | 2012-03-09 13:31 | 870.4374 | 2 | 44 | 0.6747283 | 3.902486 | 42.30673 | 42.21414 | 170.5092 | 153.7535 | 0 | 0.06656247 | 0 | 0 | 0
15054 | 595001 | 2012-03-09 13:31 | 900.4523 | 2 | 44 | 0.6749082 | 3.90524 | 42.31236 | 42.21414 | 170.5312 | 153.7535 | 6.480217e-05 | 0.06656247 | 0 | 0 | 0
15055 | 595031 | 2012-03-09 13:32 | 930.4675 | 2 | 44 | 0.6750882 | 3.907832 | 42.31799 | 42.21414 | 170.5532 | 153.7535 | 9.717941e-05 | 0.06656247 | 0 | 0 | 0
15056 | 595061.1 | 2012-03-09 13:32 | 960.4825 | 2 | 44 | 0.6749082 | 3.909938 | 42.32361 | 42.21414 | 170.5752 | 153.7535 | 3.242493e-05 | 0.06656247 | 0 | 0 | 0
15057 | 595091.1 | 2012-03-09 13:33 | 990.4976 | 2 | 44 | 0.6749082 | 3.912368 | 42.32924 | 42.21414 | 170.5972 | 153.7535 | 6.480217e-05 | 0.06656247 | 0 | 0 | 0
15058 | 595121.1 | 2012-03-09 13:33 | 1020.513 | 2 | 44 | 0.6749082 | 3.914474 | 42.33486 | 42.21414 | 170.6192 | 153.7535 | 6.480217e-05 | 0.06656247 | 0 | 0 | 0
15059 | 595151.1 | 2012-03-09 13:34 | 1050.532 | 2 | 44 | 0.6750882 | 3.916742 | 42.34049 | 42.21414 | 170.6412 | 153.7535 | 6.480217e-05 | 0.06656247 | 0 | 0 | 0
15060 | 595181.1 | 2012-03-09 13:34 | 1080.543 | 2 | 44 | 0.6749082 | 3.918686 | 42.34612 | 42.21414 | 170.6633 | 153.7535 | 6.480217e-05 | 0.06656247 | 0 | 0 | 0
15061 | 595211.1 | 2012-03-09 13:35 | 1110.558 | 2 | 44 | 0.6749082 | 3.920791 | 42.35174 | 42.21414 | 170.6853 | 153.7535 | 3.237724e-05 | 0.06656247 | 0 | 0 | 0
15062 | 595241.1 | 2012-03-09 13:35 | 1140.573 | 2 | 44 | 0.6749082 | 3.923059 | 42.35737 | 42.21414 | 170.7074 | 153.7535 | 9.717941e-05 | 0.06656247 | 0 | 0 | 0
15063 | 595271.2 | 2012-03-09 13:36 | 1170.588 | 2 | 44 | 0.6749082 | 3.924841 | 42.363 | 42.21414 | 170.7295 | 153.7535 | 3.237724e-05 | 0.06656247 | 0 | 0 | 0
15064 | 595301.2 | 2012-03-09 13:36 | 1200.603 | 2 | 44 | 0.6749082 | 3.927109 | 42.36862 | 42.21414 | 170.7516 | 153.7535 | 9.722709e-05 | 0.06656247 | 0 | 0 | 0
15065 | 595331.2 | 2012-03-09 13:37 | 1230.618 | 2 | 44 | 0.6749082 | 3.929053 | 42.37425 | 42.21414 | 170.7737 | 153.7535 | 9.717941e-05 | 0.06656247 | 0 | 0 | 0
15066 | 595361.2 | 2012-03-09 13:37 | 1260.633 | 2 | 44 | 0.6749082 | 3.930997 | 42.37988 | 42.21414 | 170.7958 | 153.7535 | 3.237724e-05 | 0.06656247 | 0 | 0 | 0
15067 | 595391.2 | 2012-03-09 13:38 | 1290.648 | 2 | 44 | 0.6747283 | 3.933103 | 42.3855 | 42.21414 | 170.8179 | 153.7535 | 6.480217e-05 | 0.06656247 | 0 | 0 | 0
15068 | 595421.2 | 2012-03-09 13:38 | 1320.663 | 2 | 44 | 0.6749082 | 3.935371 | 42.39113 | 42.21414 | 170.84 | 153.7535 | 6.480217e-05 | 0.06656247 | 0 | 0 | 0
15069 | 595451.3 | 2012-03-09 13:39 | 1350.679 | 2 | 44 | 0.6747283 | 3.937315 | 42.39676 | 42.21414 | 170.8622 | 153.7535 | 6.480217e-05 | 0.06656247 | 0 | 0 | 0
15070 | 595481.3 | 2012-03-09 13:39 | 1380.694 | 2 | 44 | 0.6749082 | 3.939583 | 42.40238 | 42.21414 | 170.8843 | 153.7535 | 6.480217e-05 | 0.06656247 | 0 | 0 | 0
15071 | 595511.3 | 2012-03-09 13:40 | 1410.709 | 2 | 44 | 0.6747283 | 3.941526 | 42.40801 | 42.21414 | 170.9065 | 153.7535 | 0 | 0.06656247 | 0 | 0 | 0
15072 | 595541.3 | 2012-03-09 13:40 | 1440.724 | 2 | 44 | 0.6749082 | 3.943956 | 42.41364 | 42.21414 | 170.9287 | 153.7535 | 9.722709e-05 | 0.06656247 | 0 | 0 | 0
15073 | 595571.3 | 2012-03-09 13:41 | 1470.739 | 2 | 44 | 0.6747283 | 3.946224 | 42.41926 | 42.21414 | 170.9509 | 153.7535 | 9.722709e-05 | 0.06656247 | 0 | 0 | 0
15074 | 595601.3 | 2012-03-09 13:41 | 1500.754 | 2 | 44 | 0.6747283 | 3.948168 | 42.42489 | 42.21414 | 170.9731 | 153.7535 | 0 | 0.06656247 | 0 | 0 | 0
15075 | 595631.3 | 2012-03-09 13:42 | 1530.769 | 2 | 44 | 0.6750882 | 3.95076 | 42.43052 | 42.21414 | 170.9953 | 153.7535 | 9.717941e-05 | 0.06656247 | 0 | 0 | 0
15076 | 595661.4 | 2012-03-09 13:42 | 1560.784 | 2 | 44 | 0.6750882 | 3.95319 | 42.43614 | 42.21414 | 171.0176 | 153.7535 | 0.0001296043 | 0.06656247 | 0 | 0 | 0
15077 | 595691.4 | 2012-03-09 13:43 | 1590.799 | 2 | 44 | 0.6749082 | 3.955134 | 42.44177 | 42.21414 | 171.0398 | 153.7535 | 3.237724e-05 | 0.06656247 | 0 | 0 | 0
15078 | 595721.4 | 2012-03-09 13:43 | 1620.814 | 2 | 44 | 0.6749082 | 3.957564 | 42.4474 | 42.21414 | 171.0621 | 153.7535 | 6.480217e-05 | 0.06656247 | 0 | 0 | 0
15079 | 595751.4 | 2012-03-09 13:44 | 1650.832 | 2 | 44 | 0.6749082 | 3.959831 | 42.45302 | 42.21414 | 171.0843 | 153.7535 | 3.242493e-05 | 0.06656247 | 0 | 0 | 0
15080 | 595781.4 | 2012-03-09 13:44 | 1680.844 | 2 | 44 | 0.6750882 | 3.962261 | 42.45865 | 42.21414 | 171.1066 | 153.7535 | 3.237724e-05 | 0.06656247 | 0 | 0 | 0
15081 | 595811.4 | 2012-03-09 13:45 | 1710.859 | 2 | 44 | 0.6747283 | 3.964691 | 42.46428 | 42.21414 | 171.1289 | 153.7535 | 6.480217e-05 | 0.06656247 | 0 | 0 | 0
15082 | 595841.5 | 2012-03-09 13:45 | 1740.875 | 2 | 44 | 0.6749082 | 3.966959 | 42.4699 | 42.21414 | 171.1512 | 153.7535 | 3.237724e-05 | 0.06656247 | 0 | 0 | 0
15083 | 595871.5 | 2012-03-09 13:46 | 1770.89 | 2 | 44 | 0.6750882 | 3.969551 | 42.47553 | 42.21414 | 171.1736 | 153.7535 | 9.717941e-05 | 0.06656247 | 0 | 0 | 0
15084 | 595901.5 | 2012-03-09 13:46 | 1800.905 | 2 | 44 | 0.6749082 | 3.971819 | 42.48116 | 42.21414 | 171.1959 | 153.7535 | 6.480217e-05 | 0.06656247 | 0 | 0 | 0
15085 | 595931.5 | 2012-03-09 13:47 | 1830.92 | 2 | 44 | 0.6749082 | 3.974087 | 42.48678 | 42.21414 | 171.2183 | 153.7535 | 3.242493e-05 | 0.06656247 | 0 | 0 | 0
15086 | 595961.5 | 2012-03-09 13:47 | 1860.935 | 2 | 44 | 0.6747283 | 3.976679 | 42.49241 | 42.21414 | 171.2406 | 153.7535 | 6.480217e-05 | 0.06656247 | 0 | 0 | 0
15087 | 595991.5 | 2012-03-09 13:48 | 1890.95 | 2 | 44 | 0.6749082 | 3.978946 | 42.49804 | 42.21414 | 171.263 | 153.7535 | 6.480217e-05 | 0.06656247 | 0 | 0 | 0
15088 | 596021.5 | 2012-03-09 13:48 | 1920.965 | 2 | 44 | 0.6747283 | 3.981376 | 42.50366 | 42.21414 | 171.2854 | 153.7535 | 0.0001620293 | 0.06656247 | 0 | 0 | 0
15089 | 596051.6 | 2012-03-09 13:49 | 1950.98 | 2 | 44 | 0.6749082 | 3.983806 | 42.50929 | 42.21414 | 171.3078 | 153.7535 | 6.480217e-05 | 0.06656247 | 0 | 0 | 0
15090 | 596081.6 | 2012-03-09 13:49 | 1980.995 | 2 | 44 | 0.6747283 | 3.986074 | 42.51492 | 42.21414 | 171.3302 | 153.7535 | 3.237724e-05 | 0.06656247 | 0 | 0 | 0
15091 | 596111.6 | 2012-03-09 13:50 | 2011.014 | 2 | 44 | 0.6749082 | 3.988666 | 42.52054 | 42.21414 | 171.3527 | 153.7535 | 9.717941e-05 | 0.06656247 | 0 | 0 | 0
15092 | 596141.6 | 2012-03-09 13:50 | 2041.026 | 2 | 44 | 0.6749082 | 3.990772 | 42.52617 | 42.21414 | 171.3751 | 153.7535 | 3.237724e-05 | 0.06656247 | 0 | 0 | 0
15093 | 596171.6 | 2012-03-09 13:51 | 2071.04 | 2 | 44 | 0.6749082 | 3.993364 | 42.5318 | 42.21414 | 171.3976 | 153.7535 | 3.237724e-05 | 0.06656247 | 0 | 0 | 0
15094 | 596201.6 | 2012-03-09 13:51 | 2101.056 | 2 | 44 | 0.6749082 | 3.995794 | 42.53742 | 42.21414 | 171.4201 | 153.7535 | 6.480217e-05 | 0.06656247 | 0 | 0 | 0
15095 | 596231.6 | 2012-03-09 13:52 | 2131.071 | 2 | 44 | 0.6749082 | 3.998224 | 42.54305 | 42.21414 | 171.4426 | 153.7535 | 9.722709e-05 | 0.06656247 | 0 | 0 | 0
15096 | 596261.7 | 2012-03-09 13:52 | 2161.086 | 2 | 44 | 0.6749082 | 4.000653 | 42.54868 | 42.21414 | 171.4651 | 153.7535 | 0.0001296043 | 0.06656247 | 0 | 0 | 0
15097 | 596291.7 | 2012-03-09 13:53 | 2191.101 | 2 | 44 | 0.6749082 | 4.003245 | 42.5543 | 42.21414 | 171.4876 | 153.7535 | 0.0001296043 | 0.06656247 | 0 | 0 | 0
15098 | 596321.7 | 2012-03-09 13:53 | 2221.116 | 2 | 44 | 0.6749082 | 4.005513 | 42.55993 | 42.21414 | 171.5101 | 153.7535 | 6.484985e-05 | 0.06656247 | 0 | 0 | 0
15099 | 596351.7 | 2012-03-09 13:54 | 2251.132 | 2 | 44 | 0.6747283 | 4.007781 | 42.56556 | 42.21414 | 171.5326 | 153.7535 | 3.242493e-05 | 0.06656247 | 0 | 0 | 0
15100 | 596381.7 | 2012-03-09 13:54 | 2281.133 | 2 | 44 | 0.6750882 | 4.010697 | 42.57118 | 42.21414 | 171.5552 | 153.7535 | 9.717941e-05 | 0.06656247 | 0 | 0 | 0
15101 | 596411.7 | 2012-03-09 13:55 | 2311.145 | 2 | 44 | 0.6749082 | 4.013127 | 42.57681 | 42.21414 | 171.5778 | 153.7535 | 6.484985e-05 | 0.06656247 | 0 | 0 | 0
15102 | 596441.7 | 2012-03-09 13:55 | 2341.161 | 2 | 44 | 0.6749082 | 4.015718 | 42.58243 | 42.21414 | 171.6004 | 153.7535 | 6.475449e-05 | 0.06656247 | 0 | 0 | 0
15103 | 596471.8 | 2012-03-09 13:56 | 2371.189 | 2 | 44 | 0.6747283 | 4.018148 | 42.58806 | 42.21414 | 171.623 | 153.7535 | 6.475449e-05 | 0.06656247 | 0 | 0 | 0
15104 | 596501.8 | 2012-03-09 13:56 | 2401.191 | 2 | 44 | 0.6750882 | 4.020902 | 42.59369 | 42.21414 | 171.6456 | 153.7535 | 6.475449e-05 | 0.06656247 | 0 | 0 | 0
15105 | 596531.8 | 2012-03-09 13:57 | 2431.206 | 2 | 44 | 0.6749082 | 4.023494 | 42.59931 | 42.21414 | 171.6682 | 153.7535 | 6.484985e-05 | 0.06656247 | 0 | 0 | 0
15106 | 596561.8 | 2012-03-09 13:57 | 2461.221 | 2 | 44 | 0.6749082 | 4.026086 | 42.60494 | 42.21414 | 171.6908 | 153.7535 | 3.232956e-05 | 0.06656247 | 0 | 0 | 0
15107 | 596591.8 | 2012-03-09 13:58 | 2491.236 | 2 | 44 | 0.6749082 | 4.028678 | 42.61056 | 42.21414 | 171.7135 | 153.7535 | 6.484985e-05 | 0.06656247 | 0 | 0 | 0
15108 | 596621.8 | 2012-03-09 13:58 | 2521.251 | 2 | 44 | 0.6749082 | 4.031594 | 42.61619 | 42.21414 | 171.7362 | 153.7535 | 9.717941e-05 | 0.06656247 | 0 | 0 | 0
15109 | 596651.8 | 2012-03-09 13:59 | 2551.266 | 2 | 44 | 0.6749082 | 4.034185 | 42.62182 | 42.21414 | 171.7589 | 153.7535 | 9.717941e-05 | 0.06656247 | 0 | 0 | 0
15110 | 596681.9 | 2012-03-09 13:59 | 2581.281 | 2 | 44 | 0.6749082 | 4.03694 | 42.62744 | 42.21414 | 171.7816 | 153.7535 | 6.484985e-05 | 0.06656247 | 0 | 0 | 0
15111 | 596711.9 | 2012-03-09 14:00 | 2611.296 | 2 | 44 | 0.6745483 | 4.039855 | 42.63307 | 42.21414 | 171.8043 | 153.7535 | 9.727478e-05 | 0.06656247 | 0 | 0 | 0
15112 | 596741.9 | 2012-03-09 14:00 | 2641.311 | 2 | 44 | 0.6749082 | 4.042609 | 42.6387 | 42.21414 | 171.827 | 153.7535 | 6.484985e-05 | 0.06656247 | 0 | 0 | 0
15113 | 596771.9 | 2012-03-09 14:01 | 2671.326 | 2 | 44 | 0.6747283 | 4.045525 | 42.64432 | 42.21414 | 171.8498 | 153.7535 | 9.717941e-05 | 0.06656247 | 0 | 0 | 0
15114 | 596801.9 | 2012-03-09 14:01 | 2701.341 | 2 | 44 | 0.6747283 | 4.048441 | 42.64995 | 42.21414 | 171.8726 | 153.7535 | 9.717941e-05 | 0.06656247 | 0 | 0 | 0
15115 | 596831.9 | 2012-03-09 14:02 | 2731.357 | 2 | 44 | 0.6749082 | 4.051357 | 42.65558 | 42.21414 | 171.8953 | 153.7535 | 6.484985e-05 | 0.06656247 | 0 | 0 | 0
15116 | 596861.9 | 2012-03-09 14:02 | 2761.372 | 2 | 44 | 0.6747283 | 4.054273 | 42.6612 | 42.21414 | 171.9181 | 153.7535 | 6.484985e-05 | 0.06656247 | 0 | 0 | 0
15117 | 596892 | 2012-03-09 14:03 | 2791.387 | 2 | 44 | 0.6749082 | 4.05735 | 42.66683 | 42.21414 | 171.941 | 153.7535 | 9.717941e-05 | 0.06656247 | 0 | 0 | 0
15118 | 596922 | 2012-03-09 14:03 | 2821.402 | 2 | 44 | 0.6749082 | 4.060428 | 42.67246 | 42.21414 | 171.9638 | 153.7535 | 9.717941e-05 | 0.06656247 | 0 | 0 | 0
15119 | 596952 | 2012-03-09 14:04 | 2851.417 | 2 | 44 | 0.6749082 | 4.063344 | 42.67808 | 42.21414 | 171.9867 | 153.7535 | 3.242493e-05 | 0.06656247 | 0 | 0 | 0
15120 | 596982 | 2012-03-09 14:04 | 2881.435 | 2 | 44 | 0.6747283 | 4.066584 | 42.68371 | 42.21414 | 172.0095 | 153.7535 | 0.0001296043 | 0.06656247 | 0 | 0 | 0
15121 | 597012 | 2012-03-09 14:05 | 2911.447 | 2 | 44 | 0.6749082 | 4.069824 | 42.68934 | 42.21414 | 172.0324 | 153.7535 | 9.717941e-05 | 0.06656247 | 0 | 0 | 0
15122 | 597042 | 2012-03-09 14:05 | 2941.462 | 2 | 44 | 0.6747283 | 4.07274 | 42.69496 | 42.21414 | 172.0553 | 153.7535 | 6.475449e-05 | 0.06656247 | 0 | 0 | 0
15123 | 597072.1 | 2012-03-09 14:06 | 2971.477 | 2 | 44 | 0.6747283 | 4.076141 | 42.70059 | 42.21414 | 172.0783 | 153.7535 | 6.475449e-05 | 0.06656247 | 0 | 0 | 0
15124 | 597102.1 | 2012-03-09 14:06 | 3001.493 | 2 | 44 | 0.6747283 | 4.079381 | 42.70622 | 42.21414 | 172.1012 | 153.7535 | 6.484985e-05 | 0.06656247 | 0 | 0 | 0
15125 | 597132.1 | 2012-03-09 14:07 | 3031.507 | 2 | 44 | 0.6749082 | 4.082783 | 42.71184 | 42.21414 | 172.1242 | 153.7535 | 6.484985e-05 | 0.06656247 | 0 | 0 | 0
15126 | 597162.1 | 2012-03-09 14:07 | 3061.522 | 2 | 44 | 0.6749082 | 4.086347 | 42.71747 | 42.21414 | 172.1471 | 153.7535 | 0.0001296043 | 0.06656247 | 0 | 0 | 0
15127 | 597192.1 | 2012-03-09 14:08 | 3091.538 | 2 | 44 | 0.6749082 | 4.089749 | 42.7231 | 42.21414 | 172.1701 | 153.7535 | 9.727478e-05 | 0.06656247 | 0 | 0 | 0
15128 | 597222.1 | 2012-03-09 14:08 | 3121.553 | 2 | 44 | 0.6747283 | 4.093151 | 42.72872 | 42.21414 | 172.1932 | 153.7535 | 9.717941e-05 | 0.06656247 | 0 | 0 | 0
15129 | 597252.1 | 2012-03-09 14:09 | 3151.568 | 2 | 44 | 0.6749082 | 4.096714 | 42.73435 | 42.21414 | 172.2162 | 153.7535 | 6.484985e-05 | 0.06656247 | 0 | 0 | 0
15130 | 597282.2 | 2012-03-09 14:09 | 3181.583 | 2 | 44 | 0.6749082 | 4.099954 | 42.73998 | 42.21414 | 172.2393 | 153.7535 | 6.475449e-05 | 0.06656247 | 0 | 0 | 0
15131 | 597312.2 | 2012-03-09 14:10 | 3211.598 | 2 | 44 | 0.6749082 | 4.103842 | 42.7456 | 42.21414 | 172.2623 | 153.7535 | 9.717941e-05 | 0.06656247 | 0 | 0 | 0
15132 | 597342.2 | 2012-03-09 14:10 | 3241.613 | 2 | 44 | 0.6747283 | 4.107406 | 42.75123 | 42.21414 | 172.2854 | 153.7535 | 9.717941e-05 | 0.06656247 | 0 | 0 | 0
15133 | 597372.2 | 2012-03-09 14:11 | 3271.628 | 2 | 44 | 0.6749082 | 4.11097 | 42.75685 | 42.21414 | 172.3086 | 153.7535 | 6.475449e-05 | 0.06656247 | 0 | 0 | 0
15134 | 597402.2 | 2012-03-09 14:11 | 3301.643 | 2 | 44 | 0.6749082 | 4.114857 | 42.76248 | 42.21414 | 172.3317 | 153.7535 | 9.717941e-05 | 0.06656247 | 0 | 0 | 0
15135 | 597432.2 | 2012-03-09 14:12 | 3331.658 | 2 | 44 | 0.6749082 | 4.118583 | 42.76811 | 42.21414 | 172.3549 | 153.7535 | 9.717941e-05 | 0.06656247 | 0 | 0 | 0
15136 | 597462.2 | 2012-03-09 14:12 | 3361.673 | 2 | 44 | 0.6749082 | 4.122309 | 42.77373 | 42.21414 | 172.3781 | 153.7535 | 9.727478e-05 | 0.06656247 | 0 | 0 | 0
15137 | 597492.3 | 2012-03-09 14:13 | 3391.688 | 2 | 44 | 0.6747283 | 4.126035 | 42.77936 | 42.21414 | 172.4013 | 153.7535 | 6.475449e-05 | 0.06656247 | 0 | 0 | 0
15138 | 597522.3 | 2012-03-09 14:13 | 3421.703 | 2 | 44 | 0.6747283 | 4.129922 | 42.78499 | 42.21414 | 172.4245 | 153.7535 | 9.717941e-05 | 0.06656247 | 0 | 0 | 0
15139 | 597552.3 | 2012-03-09 14:14 | 3451.719 | 2 | 44 | 0.6749082 | 4.133972 | 42.79061 | 42.21414 | 172.4477 | 153.7535 | 0.000129509 | 0.06656247 | 0 | 0 | 0
15140 | 597582.3 | 2012-03-09 14:14 | 3481.736 | 2 | 44 | 0.6749082 | 4.138022 | 42.79624 | 42.21414 | 172.471 | 153.7535 | 9.727478e-05 | 0.06656247 | 0 | 0 | 0
15141 | 597612.3 | 2012-03-09 14:15 | 3511.749 | 2 | 44 | 0.6747283 | 4.14191 | 42.80187 | 42.21414 | 172.4943 | 153.7535 | 9.717941e-05 | 0.06656247 | 0 | 0 | 0
15142 | 597642.3 | 2012-03-09 14:15 | 3541.764 | 2 | 44 | 0.6747283 | 4.145798 | 42.80749 | 42.21414 | 172.5176 | 153.7535 | 6.475449e-05 | 0.06656247 | 0 | 0 | 0
15143 | 597672.4 | 2012-03-09 14:16 | 3571.779 | 2 | 44 | 0.6747283 | 4.150172 | 42.81312 | 42.21414 | 172.541 | 153.7535 | 0.0001296043 | 0.06656247 | 0 | 0 | 0
15144 | 597702.4 | 2012-03-09 14:16 | 3601.794 | 2 | 44 | 0.6747283 | 4.154222 | 42.81875 | 42.21414 | 172.5643 | 153.7535 | 9.727478e-05 | 0.06656247 | 0 | 0 | 0
15145 | 597732.4 | 2012-03-09 14:17 | 3631.809 | 2 | 44 | 0.6749082 | 4.158271 | 42.82437 | 42.21414 | 172.5877 | 153.7535 | 6.484985e-05 | 0.06656247 | 0 | 0 | 0
15146 | 597762.4 | 2012-03-09 14:17 | 3661.824 | 2 | 44 | 0.6749082 | 4.162483 | 42.83 | 42.21414 | 172.6111 | 153.7535 | 9.717941e-05 | 0.06656247 | 0 | 0 | 0
15147 | 597792.4 | 2012-03-09 14:18 | 3691.839 | 2 | 44 | 0.6747283 | 4.166695 | 42.83563 | 42.21414 | 172.6345 | 153.7535 | 0.0001296043 | 0.06656247 | 0 | 0 | 0
15148 | 597822.4 | 2012-03-09 14:18 | 3721.854 | 2 | 44 | 0.6747283 | 4.171069 | 42.84125 | 42.21414 | 172.658 | 153.7535 | 0.0001620293 | 0.06656247 | 0 | 0 | 0
15149 | 597852.4 | 2012-03-09 14:19 | 3751.869 | 2 | 44 | 0.6749082 | 4.175442 | 42.84688 | 42.21414 | 172.6815 | 153.7535 | 0.0001296043 | 0.06656247 | 0 | 0 | 0
15150 | 597882.5 | 2012-03-09 14:19 | 3781.884 | 2 | 44 | 0.6747283 | 4.179654 | 42.85251 | 42.21414 | 172.705 | 153.7535 | 0.0001296043 | 0.06656247 | 0 | 0 | 0
15151 | 597912.5 | 2012-03-09 14:20 | 3811.9 | 2 | 44 | 0.6749082 | 4.18419 | 42.85813 | 42.21414 | 172.7285 | 153.7535 | 0.0001296043 | 0.06656247 | 0 | 0 | 0
15152 | 597942.5 | 2012-03-09 14:20 | 3841.915 | 2 | 44 | 0.6749082 | 4.188563 | 42.86376 | 42.21414 | 172.7521 | 153.7535 | 0.0001619339 | 0.06656247 | 0 | 0 | 0
15153 | 597972.5 | 2012-03-09 14:21 | 3871.93 | 2 | 44 | 0.6747283 | 4.192937 | 42.86939 | 42.21414 | 172.7757 | 153.7535 | 0.0001296043 | 0.06656247 | 0 | 0 | 0
15154 | 598002.5 | 2012-03-09 14:21 | 3901.945 | 2 | 44 | 0.6747283 | 4.197311 | 42.87501 | 42.21414 | 172.7993 | 153.7535 | 9.717941e-05 | 0.06656247 | 0 | 0 | 0
15155 | 598049.6 | 2012-03-09 14:22 | 30.01509 | 3 | 44 | 0 | 4.092826 | 42.87821 | 42.21414 | 172.8127 | 153.7535 | -0.0004859924 | 0.06656247 | 0 | 0 | 0
15156 | 598079.6 | 2012-03-09 14:23 | 60.03023 | 3 | 44 | 0 | 4.079219 | 42.87821 | 42.21414 | 172.8127 | 153.7535 | -0.0002592087 | 0.06656247 | 0 | 0 | 0
15157 | 598109.6 | 2012-03-09 14:23 | 90.04523 | 3 | 44 | 0 | 4.07112 | 42.87821 | 42.21414 | 172.8127 | 153.7535 | -0.0001619339 | 0.06656247 | 0 | 0 | 0
15158 | 598139.6 | 2012-03-09 14:24 | 120.0136 | 3 | 44 | 0 | 4.06545 | 42.87821 | 42.21414 | 172.8127 | 153.7535 | -0.000129509 | 0.06656247 | 0 | 0 | 0
15159 | 598139.6 | 2012-03-09 14:24 | 0.03103364 | 4 | 44 | 1.24984 | 4.200227 | 42.87822 | 42.21414 | 172.8127 | 153.7535 | -3.242493e-05 | 0.06656247 | 0 | 0 | 0
15160 | 598140.2 | 2012-03-09 14:24 | 0.5622661 | 4 | 44 | 1.199815 | 4.200389 | 42.8784 | 42.21414 | 172.8135 | 153.7535 | 0 | 0.06656247 | 0 | 0 | 0
15161 | 598141.6 | 2012-03-09 14:24 | 2.030996 | 4 | 44 | 1.149609 | 4.200389 | 42.87888 | 42.21414 | 172.8155 | 153.7535 | 0 | 0.06656247 | 0 | 0 | 0
15162 | 598143.8 | 2012-03-09 14:24 | 4.203184 | 4 | 44 | 1.099044 | 4.200389 | 42.87956 | 42.21414 | 172.8183 | 153.7535 | 3.242493e-05 | 0.06656247 | 0 | 0 | 0
15163 | 598146.6 | 2012-03-09 14:24 | 7.030914 | 4 | 44 | 1.048839 | 4.200227 | 42.8804 | 42.21414 | 172.8219 | 153.7535 | -3.242493e-05 | 0.06656247 | 0 | 0 | 0
15164 | 598150.1 | 2012-03-09 14:24 | 10.51536 | 4 | 44 | 0.9988134 | 4.200227 | 42.88139 | 42.21414 | 172.826 | 153.7535 | 0 | 0.06656247 | 0 | 0 | 0
15165 | 598154.4 | 2012-03-09 14:24 | 14.7964 | 4 | 44 | 0.948788 | 4.200227 | 42.88255 | 42.21414 | 172.8309 | 153.7535 | -6.484985e-05 | 0.06656247 | 0 | 0 | 0
15166 | 598159.7 | 2012-03-09 14:24 | 20.1088 | 4 | 44 | 0.8987627 | 4.200227 | 42.88391 | 42.21414 | 172.8366 | 153.7535 | 0 | 0.06656247 | 0 | 0 | 0
15167 | 598166.4 | 2012-03-09 14:24 | 26.83003 | 4 | 44 | 0.8481975 | 4.200227 | 42.88554 | 42.21414 | 172.8435 | 153.7535 | -3.242493e-05 | 0.06656247 | 0 | 0 | 0
15168 | 598175 | 2012-03-09 14:24 | 35.4054 | 4 | 44 | 0.7981722 | 4.200227 | 42.8875 | 42.21414 | 172.8517 | 153.7535 | -3.242493e-05 | 0.06656247 | 0 | 0 | 0
15169 | 598186.2 | 2012-03-09 14:24 | 46.63958 | 4 | 44 | 0.7481468 | 4.200227 | 42.88991 | 42.21414 | 172.8618 | 153.7535 | 0 | 0.06656247 | 0 | 0 | 0
15170 | 598201.7 | 2012-03-09 14:25 | 62.10804 | 4 | 44 | 0.6981214 | 4.200227 | 42.89301 | 42.21414 | 172.8748 | 153.7535 | 0 | 0.06656247 | 0 | 0 | 0
15171 | 598224.7 | 2012-03-09 14:25 | 85.07649 | 4 | 44 | 0.6480961 | 4.200227 | 42.89729 | 42.21414 | 172.8928 | 153.7535 | 0 | 0.06656247 | 0 | 0 | 0
15172 | 598261.7 | 2012-03-09 14:26 | 122.0759 | 4 | 44 | 0.5980707 | 4.200227 | 42.90368 | 42.21414 | 172.9197 | 153.7535 | 0 | 0.06656247 | 0 | 0 | 0
15173 | 598322 | 2012-03-09 14:27 | 182.4522 | 4 | 44 | 0.5480453 | 4.200227 | 42.91326 | 42.21414 | 172.9599 | 153.7535 | 0 | 0.06656247 | 0 | 0 | 0
15174 | 598408 | 2012-03-09 14:28 | 268.37 | 4 | 44 | 0.49802 | 4.200227 | 42.92572 | 42.21414 | 173.0122 | 153.7535 | 0 | 0.06656247 | 0 | 0 | 0
15175 | 598514.3 | 2012-03-09 14:30 | 374.6805 | 4 | 44 | 0.4479946 | 4.200389 | 42.93967 | 42.21414 | 173.0708 | 153.7535 | 3.242493e-05 | 0.06656247 | 0 | 0 | 0
15176 | 598639.3 | 2012-03-09 14:32 | 499.6782 | 4 | 44 | 0.3979693 | 4.200065 | 42.95434 | 42.21414 | 173.1325 | 153.7535 | -6.475449e-05 | 0.06656247 | 0 | 0 | 0
15177 | 598789.6 | 2012-03-09 14:34 | 650.0351 | 4 | 44 | 0.3479439 | 4.200227 | 42.9699 | 42.21414 | 173.1978 | 153.7535 | -3.242493e-05 | 0.06656247 | 0 | 0 | 0
15178 | 598971.3 | 2012-03-09 14:38 | 831.7347 | 4 | 44 | 0.2979186 | 4.200227 | 42.98617 | 42.21414 | 173.2662 | 153.7535 | 0 | 0.06656247 | 0 | 0 | 0
15179 | 599200.6 | 2012-03-09 14:41 | 1061.012 | 4 | 44 | 0.2478932 | 4.200227 | 43.00351 | 42.21414 | 173.339 | 153.7535 | 0 | 0.06656247 | 0 | 0 | 0
15180 | 599509.8 | 2012-03-09 14:46 | 1370.256 | 4 | 44 | 0.1978679 | 4.200389 | 43.02257 | 42.21414 | 173.419 | 153.7535 | 3.242493e-05 | 0.06656247 | 0 | 0 | 0
15181 | 599955.1 | 2012-03-09 14:54 | 1815.548 | 4 | 44 | 0.1478425 | 4.200227 | 43.04377 | 42.21414 | 173.5081 | 153.7535 | 0 | 0.06656247 | 0 | 0 | 0
15182 | 600708.5 | 2012-03-09 15:06 | 2568.875 | 4 | 44 | 0.09781716 | 4.200227 | 43.06899 | 42.21414 | 173.614 | 153.7535 | 0 | 0.06656247 | 0 | 0 | 0
15183 | 602388.2 | 2012-03-09 15:34 | 4248.641 | 4 | 44 | 0.04995117 | 4.200227 | 43.10166 | 42.21414 | 173.7513 | 153.7535 | 0 | 0.06656247 | 0 | 0 | 0
15184 | 602448.2 | 2012-03-09 15:35 | 60.01452 | 5 | 44 | 0 | 4.190507 | 43.10166 | 42.21414 | 173.7513 | 153.7535 | -3.242493e-05 | 0.06656247 | 0 | 0 | 0
15185 | 602448.4 | 2012-03-09 15:35 | 0.1876089 | 6 | 44 | 0.0002857086 | 4.190507 | 43.10166 | 42.21414 | 173.7513 | 153.7535 | 0 | 0.09010285 | 0 | 0 | 0
15186 | 602453.2 | 2012-03-09 15:36 | 5.015526 | 6 | 44 | -0.002233554 | 4.190184 | 43.10166 | 42.21414 | 173.7513 | 153.7535 | -6.475449e-05 | 0.09010285 | 0 | 0 | 0
15187 | 602453.2 | 2012-03-09 15:36 | 2.556371264e-06 | 7 | 44 | -0.6745167 | 4.120689 | 43.10166 | 42.21414 | 173.7513 | 153.7535 | 0 | 0.09010285 | 0 | 0 | 0
15188 | 602483.3 | 2012-03-09 15:36 | 30.01503 | 7 | 44 | -0.6746967 | 4.078247 | 43.10166 | 42.21977 | 173.7513 | 153.7765 | -0.0005508423 | 0.09010285 | 0 | 0 | 0
15189 | 602513.3 | 2012-03-09 15:37 | 60.03015 | 7 | 44 | -0.6746967 | 4.0614 | 43.10166 | 42.22539 | 173.7513 | 153.7994 | -0.0003563881 | 0.09010285 | 0 | 0 | 0
15190 | 602543.3 | 2012-03-09 15:37 | 90.04519 | 7 | 44 | -0.6746967 | 4.048927 | 43.10166 | 42.23102 | 173.7513 | 153.8222 | -0.0003563881 | 0.09010285 | 0 | 0 | 0
15191 | 602573.3 | 2012-03-09 15:38 | 120.0603 | 7 | 44 | -0.6746967 | 4.038883 | 43.10166 | 42.23664 | 173.7513 | 153.8449 | -0.0002916336 | 0.09010285 | 0 | 0 | 0
15192 | 602603.3 | 2012-03-09 15:38 | 150.0754 | 7 | 44 | -0.6746967 | 4.030136 | 43.10166 | 42.24227 | 173.7513 | 153.8676 | -0.0002592087 | 0.09010285 | 0 | 0 | 0
15193 | 602633.3 | 2012-03-09 15:39 | 180.0906 | 7 | 44 | -0.6746967 | 4.022198 | 43.10166 | 42.24789 | 173.7513 | 153.8903 | -0.0001943588 | 0.09010285 | 0 | 0 | 0
15194 | 602663.3 | 2012-03-09 15:39 | 210.1056 | 7 | 44 | -0.6746967 | 4.014909 | 43.10166 | 42.25352 | 173.7513 | 153.9129 | -0.0001943588 | 0.09010285 | 0 | 0 | 0
15195 | 602693.4 | 2012-03-09 15:40 | 240.1212 | 7 | 44 | -0.6745167 | 4.007943 | 43.10166 | 42.25914 | 173.7513 | 153.9354 | -0.000129509 | 0.09010285 | 0 | 0 | 0
15196 | 602723.4 | 2012-03-09 15:40 | 270.1357 | 7 | 44 | -0.6746967 | 4.000815 | 43.10166 | 42.26476 | 173.7513 | 153.9579 | -0.0001943588 | 0.09010285 | 0 | 0 | 0
15197 | 602753.4 | 2012-03-09 15:41 | 300.1508 | 7 | 44 | -0.6743368 | 3.994174 | 43.10166 | 42.27039 | 173.7513 | 153.9804 | -0.0001619816 | 0.09010285 | 0 | 0 | 0
15198 | 602783.4 | 2012-03-09 15:41 | 330.1658 | 7 | 44 | -0.6746967 | 3.987532 | 43.10166 | 42.27602 | 173.7513 | 154.0029 | -0.0001944065 | 0.09010285 | 0 | 0 | 0
15199 | 602813.4 | 2012-03-09 15:42 | 360.1812 | 7 | 44 | -0.6745167 | 3.980566 | 43.10166 | 42.28164 | 173.7513 | 154.0253 | -0.0002592087 | 0.09010285 | 0 | 0 | 0
15200 | 602843.4 | 2012-03-09 15:42 | 390.196 | 7 | 44 | -0.6745167 | 3.974897 | 43.10166 | 42.28727 | 173.7513 | 154.0477 | -0.0001296043 | 0.09010285 | 0 | 0 | 0
15201 | 602873.4 | 2012-03-09 15:43 | 420.2111 | 7 | 44 | -0.6745167 | 3.968417 | 43.10166 | 42.29289 | 173.7513 | 154.07 | -0.0001619816 | 0.09010285 | 0 | 0 | 0
15202 | 602903.5 | 2012-03-09 15:43 | 450.2262 | 7 | 44 | -0.6745167 | 3.962261 | 43.10166 | 42.29852 | 173.7513 | 154.0923 | -0.0001296043 | 0.09010285 | 0 | 0 | 0
15203 | 602933.5 | 2012-03-09 15:44 | 480.244 | 7 | 44 | -0.6746967 | 3.956106 | 43.10166 | 42.30414 | 173.7513 | 154.1146 | -9.717941e-05 | 0.09010285 | 0 | 0 | 0
15204 | 602963.5 | 2012-03-09 15:44 | 510.2563 | 7 | 44 | -0.6746967 | 3.94995 | 43.10166 | 42.30977 | 173.7513 | 154.1368 | -0.0001296043 | 0.09010285 | 0 | 0 | 0
15205 | 602993.5 | 2012-03-09 15:45 | 540.2715 | 7 | 44 | -0.6745167 | 3.943956 | 43.10166 | 42.31539 | 173.7513 | 154.159 | -0.0001295567 | 0.09010285 | 0 | 0 | 0
15206 | 603023.5 | 2012-03-09 15:45 | 570.2865 | 7 | 44 | -0.6746967 | 3.937801 | 43.10166 | 42.32102 | 173.7513 | 154.1812 | -0.0001943588 | 0.09010285 | 0 | 0 | 0
15207 | 603053.5 | 2012-03-09 15:46 | 600.3016 | 7 | 44 | -0.6746967 | 3.931807 | 43.10166 | 42.32664 | 173.7513 | 154.2033 | -0.0001620293 | 0.09010285 | 0 | 0 | 0
15208 | 603083.6 | 2012-03-09 15:46 | 630.3167 | 7 | 44 | -0.6746967 | 3.925813 | 43.10166 | 42.33226 | 173.7513 | 154.2254 | -0.0001944065 | 0.09010285 | 0 | 0 | 0
15209 | 603113.6 | 2012-03-09 15:47 | 660.3317 | 7 | 44 | -0.6746967 | 3.91982 | 43.10166 | 42.33789 | 173.7513 | 154.2475 | -0.0001619816 | 0.09010285 | 0 | 0 | 0
15210 | 603143.6 | 2012-03-09 15:47 | 690.347 | 7 | 44 | -0.6746967 | 3.91415 | 43.10166 | 42.34351 | 173.7513 | 154.2695 | -0.0001619816 | 0.09010285 | 0 | 0 | 0
15211 | 603173.6 | 2012-03-09 15:48 | 720.3619 | 7 | 44 | -0.6746967 | 3.908318 | 43.10166 | 42.34914 | 173.7513 | 154.2915 | -0.0001296043 | 0.09010285 | 0 | 0 | 0
15212 | 603203.6 | 2012-03-09 15:48 | 750.377 | 7 | 44 | -0.6745167 | 3.902486 | 43.10166 | 42.35476 | 173.7513 | 154.3135 | -0.0001620293 | 0.09010285 | 0 | 0 | 0
15213 | 603233.6 | 2012-03-09 15:49 | 780.392 | 7 | 44 | -0.6746967 | 3.896979 | 43.10166 | 42.36039 | 173.7513 | 154.3354 | -0.0001296043 | 0.09010285 | 0 | 0 | 0
15214 | 603263.6 | 2012-03-09 15:49 | 810.4071 | 7 | 44 | -0.6746967 | 3.891471 | 43.10166 | 42.36601 | 173.7513 | 154.3573 | -9.722709e-05 | 0.09010285 | 0 | 0 | 0
15215 | 603293.7 | 2012-03-09 15:50 | 840.4222 | 7 | 44 | -0.6746967 | 3.885639 | 43.10166 | 42.37164 | 173.7513 | 154.3792 | -0.0001620293 | 0.09010285 | 0 | 0 | 0
15216 | 603323.7 | 2012-03-09 15:50 | 870.4373 | 7 | 44 | -0.6746967 | 3.87997 | 43.10166 | 42.37726 | 173.7513 | 154.401 | -0.0001296043 | 0.09010285 | 0 | 0 | 0
15217 | 603353.7 | 2012-03-09 15:51 | 900.4523 | 7 | 44 | -0.6745167 | 3.874462 | 43.10166 | 42.38289 | 173.7513 | 154.4228 | -0.0001619816 | 0.09010285 | 0 | 0 | 0
15218 | 603383.7 | 2012-03-09 15:51 | 930.4676 | 7 | 44 | -0.6746967 | 3.868954 | 43.10166 | 42.38851 | 173.7513 | 154.4446 | -0.0001619816 | 0.09010285 | 0 | 0 | 0
15219 | 603413.7 | 2012-03-09 15:52 | 960.4825 | 7 | 44 | -0.6746967 | 3.86377 | 43.10166 | 42.39414 | 173.7513 | 154.4664 | -0.0001295567 | 0.09010285 | 0 | 0 | 0
15220 | 603443.7 | 2012-03-09 15:52 | 990.4976 | 7 | 44 | -0.6745167 | 3.858425 | 43.10166 | 42.39976 | 173.7513 | 154.4881 | -9.717941e-05 | 0.09010285 | 0 | 0 | 0
15221 | 603473.8 | 2012-03-09 15:53 | 1020.513 | 7 | 44 | -0.6743368 | 3.853241 | 43.10166 | 42.40539 | 173.7513 | 154.5098 | -9.717941e-05 | 0.09010285 | 0 | 0 | 0
15222 | 603503.8 | 2012-03-09 15:53 | 1050.528 | 7 | 44 | -0.6745167 | 3.848057 | 43.10166 | 42.41101 | 173.7513 | 154.5314 | -9.717941e-05 | 0.09010285 | 0 | 0 | 0
15223 | 603533.8 | 2012-03-09 15:54 | 1080.546 | 7 | 44 | -0.6745167 | 3.842874 | 43.10166 | 42.41664 | 173.7513 | 154.5531 | -0.0001619816 | 0.09010285 | 0 | 0 | 0
15224 | 603563.8 | 2012-03-09 15:54 | 1110.558 | 7 | 44 | -0.6745167 | 3.837852 | 43.10166 | 42.42226 | 173.7513 | 154.5747 | -0.0001296043 | 0.09010285 | 0 | 0 | 0
15225 | 603593.8 | 2012-03-09 15:55 | 1140.573 | 7 | 44 | -0.6745167 | 3.832992 | 43.10166 | 42.42789 | 173.7513 | 154.5962 | -0.0001295567 | 0.09010285 | 0 | 0 | 0
15226 | 603623.8 | 2012-03-09 15:55 | 1170.588 | 7 | 44 | -0.6745167 | 3.828294 | 43.10166 | 42.43351 | 173.7513 | 154.6178 | -6.480217e-05 | 0.09010285 | 0 | 0 | 0
15227 | 603653.8 | 2012-03-09 15:56 | 1200.607 | 7 | 44 | -0.6748766 | 3.823272 | 43.10166 | 42.43914 | 173.7513 | 154.6393 | -0.0001619816 | 0.09010285 | 0 | 0 | 0
15228 | 603683.9 | 2012-03-09 15:56 | 1230.618 | 7 | 44 | -0.6746967 | 3.818737 | 43.10166 | 42.44476 | 173.7513 | 154.6608 | -0.0001296043 | 0.09010285 | 0 | 0 | 0
15229 | 603713.9 | 2012-03-09 15:57 | 1260.633 | 7 | 44 | -0.6746967 | 3.814201 | 43.10166 | 42.45039 | 173.7513 | 154.6823 | -9.722709e-05 | 0.09010285 | 0 | 0 | 0
15230 | 603743.9 | 2012-03-09 15:57 | 1290.648 | 7 | 44 | -0.6746967 | 3.809503 | 43.10166 | 42.45601 | 173.7513 | 154.7037 | -0.0001295567 | 0.09010285 | 0 | 0 | 0
15231 | 603773.9 | 2012-03-09 15:58 | 1320.664 | 7 | 44 | -0.6746967 | 3.80513 | 43.10166 | 42.46164 | 173.7513 | 154.7251 | -9.717941e-05 | 0.09010285 | 0 | 0 | 0
15232 | 603803.9 | 2012-03-09 15:58 | 1350.679 | 7 | 44 | -0.6746967 | 3.800594 | 43.10166 | 42.46726 | 173.7513 | 154.7465 | -0.0001620293 | 0.09010285 | 0 | 0 | 0
15233 | 603833.9 | 2012-03-09 15:59 | 1380.694 | 7 | 44 | -0.6745167 | 3.796382 | 43.10166 | 42.47289 | 173.7513 | 154.7679 | -0.0001619816 | 0.09010285 | 0 | 0 | 0
15234 | 603863.9 | 2012-03-09 15:59 | 1410.709 | 7 | 44 | -0.6748766 | 3.792008 | 43.10166 | 42.47851 | 173.7513 | 154.7892 | -0.0001296043 | 0.09010285 | 0 | 0 | 0
15235 | 603894 | 2012-03-09 16:00 | 1440.724 | 7 | 44 | -0.6746967 | 3.787958 | 43.10166 | 42.48414 | 173.7513 | 154.8105 | -9.717941e-05 | 0.09010285 | 0 | 0 | 0
15236 | 603924 | 2012-03-09 16:00 | 1470.739 | 7 | 44 | -0.6746967 | 3.783909 | 43.10166 | 42.48976 | 173.7513 | 154.8318 | -9.717941e-05 | 0.09010285 | 0 | 0 | 0
15237 | 603954 | 2012-03-09 16:01 | 1500.754 | 7 | 44 | -0.6746967 | 3.779697 | 43.10166 | 42.49539 | 173.7513 | 154.8531 | -0.0001296043 | 0.09010285 | 0 | 0 | 0
15238 | 603984 | 2012-03-09 16:01 | 1530.769 | 7 | 44 | -0.6746967 | 3.775809 | 43.10166 | 42.50101 | 173.7513 | 154.8744 | -6.480217e-05 | 0.09010285 | 0 | 0 | 0
15239 | 604014 | 2012-03-09 16:02 | 1560.784 | 7 | 44 | -0.6746967 | 3.771759 | 43.10166 | 42.50664 | 173.7513 | 154.8956 | -9.717941e-05 | 0.09010285 | 0 | 0 | 0
15240 | 604044 | 2012-03-09 16:02 | 1590.799 | 7 | 44 | -0.6746967 | 3.767871 | 43.10166 | 42.51226 | 173.7513 | 154.9168 | -9.717941e-05 | 0.09010285 | 0 | 0 | 0
15241 | 604074.1 | 2012-03-09 16:03 | 1620.815 | 7 | 44 | -0.6745167 | 3.764146 | 43.10166 | 42.51789 | 173.7513 | 154.938 | -6.480217e-05 | 0.09010285 | 0 | 0 | 0
15242 | 604104.1 | 2012-03-09 16:03 | 1650.83 | 7 | 44 | -0.6745167 | 3.760096 | 43.10166 | 42.52351 | 173.7513 | 154.9591 | -0.0001296043 | 0.09010285 | 0 | 0 | 0
15243 | 604134.1 | 2012-03-09 16:04 | 1680.847 | 7 | 44 | -0.6745167 | 3.756532 | 43.10166 | 42.52914 | 173.7513 | 154.9803 | -9.717941e-05 | 0.09010285 | 0 | 0 | 0
15244 | 604164.1 | 2012-03-09 16:04 | 1710.86 | 7 | 44 | -0.6748766 | 3.752644 | 43.10166 | 42.53476 | 173.7513 | 155.0014 | -0.0001296043 | 0.09010285 | 0 | 0 | 0
15245 | 604194.1 | 2012-03-09 16:05 | 1740.875 | 7 | 44 | -0.6746967 | 3.748918 | 43.10166 | 42.54039 | 173.7513 | 155.0225 | -0.0001296043 | 0.09010285 | 0 | 0 | 0
15246 | 604224.1 | 2012-03-09 16:05 | 1770.89 | 7 | 44 | -0.6746967 | 3.745355 | 43.10166 | 42.54601 | 173.7513 | 155.0436 | -9.717941e-05 | 0.09010285 | 0 | 0 | 0
15247 | 604254.1 | 2012-03-09 16:06 | 1800.905 | 7 | 44 | -0.6746967 | 3.741791 | 43.10166 | 42.55163 | 173.7513 | 155.0646 | -9.717941e-05 | 0.09010285 | 0 | 0 | 0
15248 | 604284.2 | 2012-03-09 16:06 | 1830.92 | 7 | 44 | -0.6746967 | 3.738227 | 43.10166 | 42.55726 | 173.7513 | 155.0857 | -0.0001296043 | 0.09010285 | 0 | 0 | 0
15249 | 604314.2 | 2012-03-09 16:07 | 1860.935 | 7 | 44 | -0.6746967 | 3.734825 | 43.10166 | 42.56288 | 173.7513 | 155.1067 | -6.480217e-05 | 0.09010285 | 0 | 0 | 0
15250 | 604344.2 | 2012-03-09 16:07 | 1890.95 | 7 | 44 | -0.6746967 | 3.731261 | 43.10166 | 42.56851 | 173.7513 | 155.1277 | -6.480217e-05 | 0.09010285 | 0 | 0 | 0
15251 | 604374.2 | 2012-03-09 16:08 | 1920.965 | 7 | 44 | -0.6748766 | 3.727697 | 43.10166 | 42.57413 | 173.7513 | 155.1487 | -0.0001620293 | 0.09010285 | 0 | 0 | 0
15252 | 604404.2 | 2012-03-09 16:08 | 1950.98 | 7 | 44 | -0.6746967 | 3.724296 | 43.10166 | 42.57976 | 173.7513 | 155.1696 | -9.717941e-05 | 0.09010285 | 0 | 0 | 0
15253 | 604434.2 | 2012-03-09 16:09 | 1980.995 | 7 | 44 | -0.6746967 | 3.721056 | 43.10166 | 42.58538 | 173.7513 | 155.1906 | -9.722709e-05 | 0.09010285 | 0 | 0 | 0
15254 | 604464.2 | 2012-03-09 16:09 | 2011.01 | 7 | 44 | -0.6746967 | 3.717816 | 43.10166 | 42.59101 | 173.7513 | 155.2115 | -9.722709e-05 | 0.09010285 | 0 | 0 | 0
15255 | 604494.3 | 2012-03-09 16:10 | 2041.025 | 7 | 44 | -0.6745167 | 3.714414 | 43.10166 | 42.59663 | 173.7513 | 155.2324 | -9.717941e-05 | 0.09010285 | 0 | 0 | 0
15256 | 604524.3 | 2012-03-09 16:10 | 2071.041 | 7 | 44 | -0.6746967 | 3.711012 | 43.10166 | 42.60226 | 173.7513 | 155.2533 | -9.717941e-05 | 0.09010285 | 0 | 0 | 0
15257 | 604554.3 | 2012-03-09 16:11 | 2101.056 | 7 | 44 | -0.6745167 | 3.708097 | 43.10166 | 42.60788 | 173.7513 | 155.2741 | -6.480217e-05 | 0.09010285 | 0 | 0 | 0
15258 | 604584.3 | 2012-03-09 16:11 | 2131.071 | 7 | 44 | -0.6746967 | 3.704857 | 43.10166 | 42.61351 | 173.7513 | 155.295 | -9.717941e-05 | 0.09010285 | 0 | 0 | 0
15259 | 604614.3 | 2012-03-09 16:12 | 2161.086 | 7 | 44 | -0.6745167 | 3.701779 | 43.10166 | 42.61913 | 173.7513 | 155.3158 | -9.717941e-05 | 0.09010285 | 0 | 0 | 0
15260 | 604644.3 | 2012-03-09 16:12 | 2191.101 | 7 | 44 | -0.6745167 | 3.698701 | 43.10166 | 42.62476 | 173.7513 | 155.3366 | -6.480217e-05 | 0.09010285 | 0 | 0 | 0
15261 | 604674.4 | 2012-03-09 16:13 | 2221.116 | 7 | 44 | -0.6746967 | 3.695461 | 43.10166 | 42.63038 | 173.7513 | 155.3574 | -0.0001296043 | 0.09010285 | 0 | 0 | 0
15262 | 604704.4 | 2012-03-09 16:13 | 2251.131 | 7 | 44 | -0.6746967 | 3.692545 | 43.10166 | 42.63601 | 173.7513 | 155.3782 | -6.480217e-05 | 0.09010285 | 0 | 0 | 0
15263 | 604734.4 | 2012-03-09 16:14 | 2281.149 | 7 | 44 | -0.6746967 | 3.689791 | 43.10166 | 42.64163 | 173.7513 | 155.399 | -6.480217e-05 | 0.09010285 | 0 | 0 | 0
15264 | 604764.4 | 2012-03-09 16:14 | 2311.161 | 7 | 44 | -0.6746967 | 3.687037 | 43.10166 | 42.64726 | 173.7513 | 155.4197 | 0 | 0.09010285 | 0 | 0 | 0
15265 | 604794.4 | 2012-03-09 16:15 | 2341.176 | 7 | 44 | -0.6746967 | 3.683798 | 43.10166 | 42.65288 | 173.7513 | 155.4404 | -9.717941e-05 | 0.09010285 | 0 | 0 | 0
15266 | 604824.4 | 2012-03-09 16:15 | 2371.191 | 7 | 44 | -0.6745167 | 3.681044 | 43.10166 | 42.65851 | 173.7513 | 155.4611 | -6.480217e-05 | 0.09010285 | 0 | 0 | 0
15267 | 604854.4 | 2012-03-09 16:16 | 2401.206 | 7 | 44 | -0.6746967 | 3.67829 | 43.10166 | 42.66413 | 173.7513 | 155.4818 | -3.237724e-05 | 0.09010285 | 0 | 0 | 0
15268 | 604884.5 | 2012-03-09 16:16 | 2431.221 | 7 | 44 | -0.6746967 | 3.675698 | 43.10166 | 42.66976 | 173.7513 | 155.5025 | -3.237724e-05 | 0.09010285 | 0 | 0 | 0
15269 | 604914.5 | 2012-03-09 16:17 | 2461.237 | 7 | 44 | -0.6746967 | 3.672782 | 43.10166 | 42.67538 | 173.7513 | 155.5232 | -9.717941e-05 | 0.09010285 | 0 | 0 | 0
15270 | 604944.5 | 2012-03-09 16:17 | 2491.252 | 7 | 44 | -0.6745167 | 3.67019 | 43.10166 | 42.68101 | 173.7513 | 155.5438 | -6.480217e-05 | 0.09010285 | 0 | 0 | 0
15271 | 604974.5 | 2012-03-09 16:18 | 2521.267 | 7 | 44 | -0.6746967 | 3.667598 | 43.10166 | 42.68663 | 173.7513 | 155.5645 | -6.480217e-05 | 0.09010285 | 0 | 0 | 0
15272 | 605004.5 | 2012-03-09 16:18 | 2551.282 | 7 | 44 | -0.6745167 | 3.665007 | 43.10166 | 42.69226 | 173.7513 | 155.5851 | -9.722709e-05 | 0.09010285 | 0 | 0 | 0
15273 | 605034.5 | 2012-03-09 16:19 | 2581.297 | 7 | 44 | -0.6746967 | 3.662253 | 43.10166 | 42.69788 | 173.7513 | 155.6057 | -9.717941e-05 | 0.09010285 | 0 | 0 | 0
15274 | 605064.6 | 2012-03-09 16:19 | 2611.312 | 7 | 44 | -0.6746967 | 3.659985 | 43.10166 | 42.70351 | 173.7513 | 155.6263 | -6.480217e-05 | 0.09010285 | 0 | 0 | 0
15275 | 605094.6 | 2012-03-09 16:20 | 2641.327 | 7 | 44 | -0.6746967 | 3.657555 | 43.10166 | 42.70913 | 173.7513 | 155.6469 | -6.480217e-05 | 0.09010285 | 0 | 0 | 0
15276 | 605124.6 | 2012-03-09 16:20 | 2671.342 | 7 | 44 | -0.6746967 | 3.655125 | 43.10166 | 42.71476 | 173.7513 | 155.6675 | -6.480217e-05 | 0.09010285 | 0 | 0 | 0
15277 | 605154.6 | 2012-03-09 16:21 | 2701.357 | 7 | 44 | -0.6746967 | 3.652857 | 43.10166 | 42.72038 | 173.7513 | 155.688 | -6.480217e-05 | 0.09010285 | 0 | 0 | 0
15278 | 605184.6 | 2012-03-09 16:21 | 2731.372 | 7 | 44 | -0.6746967 | 3.650589 | 43.10166 | 42.72601 | 173.7513 | 155.7085 | -6.480217e-05 | 0.09010285 | 0 | 0 | 0
15279 | 605214.6 | 2012-03-09 16:22 | 2761.387 | 7 | 44 | -0.6745167 | 3.648322 | 43.10166 | 42.73163 | 173.7513 | 155.7291 | -6.480217e-05 | 0.09010285 | 0 | 0 | 0
15280 | 605244.6 | 2012-03-09 16:22 | 2791.402 | 7 | 44 | -0.6746967 | 3.646054 | 43.10166 | 42.73726 | 173.7513 | 155.7496 | -6.480217e-05 | 0.09010285 | 0 | 0 | 0
15281 | 605274.7 | 2012-03-09 16:23 | 2821.418 | 7 | 44 | -0.6746967 | 3.643948 | 43.10166 | 42.74288 | 173.7513 | 155.7701 | -6.480217e-05 | 0.09010285 | 0 | 0 | 0
15282 | 605304.7 | 2012-03-09 16:23 | 2851.433 | 7 | 44 | -0.6745167 | 3.641842 | 43.10166 | 42.74851 | 173.7513 | 155.7906 | -3.242493e-05 | 0.09010285 | 0 | 0 | 0
15283 | 605334.7 | 2012-03-09 16:24 | 2881.45 | 7 | 44 | -0.6746967 | 3.639736 | 43.10166 | 42.75413 | 173.7513 | 155.8111 | -6.480217e-05 | 0.09010285 | 0 | 0 | 0
15284 | 605364.7 | 2012-03-09 16:24 | 2911.463 | 7 | 44 | -0.6745167 | 3.637792 | 43.10166 | 42.75976 | 173.7513 | 155.8315 | -6.480217e-05 | 0.09010285 | 0 | 0 | 0
15285 | 605394.7 | 2012-03-09 16:25 | 2941.478 | 7 | 44 | -0.6745167 | 3.635848 | 43.10166 | 42.76538 | 173.7513 | 155.852 | 0 | 0.09010285 | 0 | 0 | 0
15286 | 605424.7 | 2012-03-09 16:25 | 2971.493 | 7 | 44 | -0.6746967 | 3.633742 | 43.10166 | 42.77101 | 173.7513 | 155.8724 | -3.237724e-05 | 0.09010285 | 0 | 0 | 0
15287 | 605454.7 | 2012-03-09 16:26 | 3001.508 | 7 | 44 | -0.6745167 | 3.631799 | 43.10166 | 42.77663 | 173.7513 | 155.8929 | -3.237724e-05 | 0.09010285 | 0 | 0 | 0
15288 | 605484.8 | 2012-03-09 16:26 | 3031.523 | 7 | 44 | -0.6748766 | 3.629693 | 43.10166 | 42.78226 | 173.7513 | 155.9133 | -6.480217e-05 | 0.09010285 | 0 | 0 | 0
15289 | 605514.8 | 2012-03-09 16:27 | 3061.538 | 7 | 44 | -0.6746967 | 3.627911 | 43.10166 | 42.78788 | 173.7513 | 155.9337 | -6.480217e-05 | 0.09010285 | 0 | 0 | 0
15290 | 605544.8 | 2012-03-09 16:27 | 3091.553 | 7 | 44 | -0.6745167 | 3.625967 | 43.10166 | 42.79351 | 173.7513 | 155.9541 | -6.480217e-05 | 0.09010285 | 0 | 0 | 0
15291 | 605574.8 | 2012-03-09 16:28 | 3121.572 | 7 | 44 | -0.6746967 | 3.624023 | 43.10166 | 42.79913 | 173.7513 | 155.9745 | -9.717941e-05 | 0.09010285 | 0 | 0 | 0
15292 | 605604.8 | 2012-03-09 16:28 | 3151.583 | 7 | 44 | -0.6746967 | 3.622241 | 43.10166 | 42.80476 | 173.7513 | 155.9949 | -3.237724e-05 | 0.09010285 | 0 | 0 | 0
15293 | 605634.8 | 2012-03-09 16:29 | 3181.599 | 7 | 44 | -0.6745167 | 3.620135 | 43.10166 | 42.81038 | 173.7513 | 156.0152 | -3.237724e-05 | 0.09010285 | 0 | 0 | 0
15294 | 605664.9 | 2012-03-09 16:29 | 3211.614 | 7 | 44 | -0.6746967 | 3.618353 | 43.10166 | 42.816 | 173.7513 | 156.0356 | -3.237724e-05 | 0.09010285 | 0 | 0 | 0
15295 | 605694.9 | 2012-03-09 16:30 | 3241.629 | 7 | 44 | -0.6746967 | 3.616247 | 43.10166 | 42.82163 | 173.7513 | 156.0559 | -6.480217e-05 | 0.09010285 | 0 | 0 | 0
15296 | 605724.9 | 2012-03-09 16:30 | 3271.644 | 7 | 44 | -0.6746967 | 3.614141 | 43.10166 | 42.82725 | 173.7513 | 156.0763 | -6.475449e-05 | 0.09010285 | 0 | 0 | 0
15297 | 605754.9 | 2012-03-09 16:31 | 3301.659 | 7 | 44 | -0.6745167 | 3.61236 | 43.10166 | 42.83288 | 173.7513 | 156.0966 | 0 | 0.09010285 | 0 | 0 | 0
15298 | 605784.9 | 2012-03-09 16:31 | 3331.674 | 7 | 44 | -0.6746967 | 3.610092 | 43.10166 | 42.8385 | 173.7513 | 156.1169 | -6.475449e-05 | 0.09010285 | 0 | 0 | 0
15299 | 605814.9 | 2012-03-09 16:32 | 3361.689 | 7 | 44 | -0.6746967 | 3.607986 | 43.10166 | 42.84413 | 173.7513 | 156.1372 | -6.480217e-05 | 0.09010285 | 0 | 0 | 0
15300 | 605844.9 | 2012-03-09 16:32 | 3391.704 | 7 | 44 | -0.6745167 | 3.60588 | 43.10166 | 42.84975 | 173.7513 | 156.1575 | -3.237724e-05 | 0.09010285 | 0 | 0 | 0
15301 | 605875 | 2012-03-09 16:33 | 3421.719 | 7 | 44 | -0.6746967 | 3.603612 | 43.10166 | 42.85538 | 173.7513 | 156.1778 | -3.237724e-05 | 0.09010285 | 0 | 0 | 0
15302 | 605905 | 2012-03-09 16:33 | 3451.734 | 7 | 44 | -0.6746967 | 3.601344 | 43.10166 | 42.861 | 173.7513 | 156.198 | -6.480217e-05 | 0.09010285 | 0 | 0 | 0
15303 | 605935 | 2012-03-09 16:34 | 3481.752 | 7 | 44 | -0.6746967 | 3.598752 | 43.10166 | 42.86663 | 173.7513 | 156.2183 | -9.717941e-05 | 0.09010285 | 0 | 0 | 0
15304 | 605965 | 2012-03-09 16:34 | 3511.764 | 7 | 44 | -0.6745167 | 3.596646 | 43.10166 | 42.87225 | 173.7513 | 156.2385 | -3.237724e-05 | 0.09010285 | 0 | 0 | 0
15305 | 605995 | 2012-03-09 16:35 | 3541.78 | 7 | 44 | -0.6748766 | 3.593892 | 43.10166 | 42.87788 | 173.7513 | 156.2588 | -9.722709e-05 | 0.09010285 | 0 | 0 | 0
15306 | 606025 | 2012-03-09 16:35 | 3571.795 | 7 | 44 | -0.6745167 | 3.5913 | 43.10166 | 42.8835 | 173.7513 | 156.279 | -9.722709e-05 | 0.09010285 | 0 | 0 | 0
15307 | 606055 | 2012-03-09 16:36 | 3601.81 | 7 | 44 | -0.6746967 | 3.588547 | 43.10166 | 42.88913 | 173.7513 | 156.2992 | -6.480217e-05 | 0.09010285 | 0 | 0 | 0
15308 | 606085.1 | 2012-03-09 16:36 | 3631.825 | 7 | 44 | -0.6746967 | 3.585793 | 43.10166 | 42.89475 | 173.7513 | 156.3193 | -9.722709e-05 | 0.09010285 | 0 | 0 | 0
15309 | 606115.1 | 2012-03-09 16:37 | 3661.84 | 7 | 44 | -0.6745167 | 3.582877 | 43.10166 | 42.90038 | 173.7513 | 156.3395 | -9.722709e-05 | 0.09010285 | 0 | 0 | 0
15310 | 606145.1 | 2012-03-09 16:37 | 3691.855 | 7 | 44 | -0.6746967 | 3.579961 | 43.10166 | 42.906 | 173.7513 | 156.3596 | -6.480217e-05 | 0.09010285 | 0 | 0 | 0
15311 | 606175.1 | 2012-03-09 16:38 | 3721.87 | 7 | 44 | -0.6746967 | 3.576559 | 43.10166 | 42.91163 | 173.7513 | 156.3798 | -0.0001296043 | 0.09010285 | 0 | 0 | 0
15312 | 606205.1 | 2012-03-09 16:38 | 3751.885 | 7 | 44 | -0.6746967 | 3.573482 | 43.10166 | 42.91725 | 173.7513 | 156.3999 | -3.237724e-05 | 0.09010285 | 0 | 0 | 0
15313 | 606235.1 | 2012-03-09 16:39 | 3781.9 | 7 | 44 | -0.6746967 | 3.569756 | 43.10166 | 42.92288 | 173.7513 | 156.42 | -9.722709e-05 | 0.09010285 | 0 | 0 | 0
15314 | 606265.2 | 2012-03-09 16:39 | 3811.915 | 7 | 44 | -0.6745167 | 3.56603 | 43.10166 | 42.9285 | 173.7513 | 156.44 | -0.0001296043 | 0.09010285 | 0 | 0 | 0
15315 | 606295.2 | 2012-03-09 16:40 | 3841.93 | 7 | 44 | -0.6746967 | 3.562466 | 43.10166 | 42.93413 | 173.7513 | 156.4601 | -9.717941e-05 | 0.09010285 | 0 | 0 | 0
15316 | 606325.2 | 2012-03-09 16:40 | 3871.945 | 7 | 44 | -0.6748766 | 3.558416 | 43.10166 | 42.93975 | 173.7513 | 156.4801 | -9.717941e-05 | 0.09010285 | 0 | 0 | 0
15317 | 606355.2 | 2012-03-09 16:41 | 3901.96 | 7 | 44 | -0.6746967 | 3.554204 | 43.10166 | 42.94538 | 173.7513 | 156.5001 | -9.717941e-05 | 0.09010285 | 0 | 0 | 0
15318 | 606385.2 | 2012-03-09 16:41 | 3931.975 | 7 | 44 | -0.6746967 | 3.549669 | 43.10166 | 42.951 | 173.7513 | 156.5201 | -9.717941e-05 | 0.09010285 | 0 | 0 | 0
15319 | 606415.2 | 2012-03-09 16:42 | 3961.991 | 7 | 44 | -0.6746967 | 3.544971 | 43.10166 | 42.95663 | 173.7513 | 156.54 | -0.0001619816 | 0.09010285 | 0 | 0 | 0
15320 | 606445.2 | 2012-03-09 16:42 | 3992.006 | 7 | 44 | -0.6745167 | 3.539949 | 43.10166 | 42.96225 | 173.7513 | 156.56 | -0.0001296043 | 0.09010285 | 0 | 0 | 0
15321 | 606475.3 | 2012-03-09 16:43 | 4022.021 | 7 | 44 | -0.6746967 | 3.534604 | 43.10166 | 42.96788 | 173.7513 | 156.5799 | -0.0001295567 | 0.09010285 | 0 | 0 | 0
15322 | 606505.3 | 2012-03-09 16:43 | 4052.036 | 7 | 44 | -0.6746967 | 3.528934 | 43.10166 | 42.9735 | 173.7513 | 156.5997 | -0.0001944065 | 0.09010285 | 0 | 0 | 0
15323 | 606535.3 | 2012-03-09 16:44 | 4082.054 | 7 | 44 | -0.6745167 | 3.522616 | 43.10166 | 42.97913 | 173.7513 | 156.6196 | -0.0002267838 | 0.09010285 | 0 | 0 | 0
15324 | 606565.3 | 2012-03-09 16:44 | 4112.066 | 7 | 44 | -0.6746967 | 3.516299 | 43.10166 | 42.98475 | 173.7513 | 156.6394 | -0.0001295567 | 0.09010285 | 0 | 0 | 0
15325 | 606595.3 | 2012-03-09 16:45 | 4142.081 | 7 | 44 | -0.6746967 | 3.509009 | 43.10166 | 42.99037 | 173.7513 | 156.6591 | -0.0001619816 | 0.09010285 | 0 | 0 | 0
15326 | 606625.3 | 2012-03-09 16:45 | 4172.096 | 7 | 44 | -0.6746967 | 3.501071 | 43.10166 | 42.996 | 173.7513 | 156.6788 | -0.0002267838 | 0.09010285 | 0 | 0 | 0
15327 | 606655.3 | 2012-03-09 16:46 | 4202.111 | 7 | 44 | -0.6746967 | 3.492648 | 43.10166 | 43.00162 | 173.7513 | 156.6985 | -0.0002267838 | 0.09010285 | 0 | 0 | 0
15328 | 606685.4 | 2012-03-09 16:46 | 4232.126 | 7 | 44 | -0.6748766 | 3.483414 | 43.10166 | 43.00725 | 173.7513 | 156.7181 | -0.0002915859 | 0.09010285 | 0 | 0 | 0
15329 | 606715.4 | 2012-03-09 16:47 | 4262.142 | 7 | 44 | -0.6746967 | 3.473371 | 43.10166 | 43.01287 | 173.7513 | 156.7377 | -0.0002592087 | 0.09010285 | 0 | 0 | 0
15330 | 606745.4 | 2012-03-09 16:47 | 4292.156 | 7 | 44 | -0.6745167 | 3.462355 | 43.10166 | 43.0185 | 173.7513 | 156.7572 | -0.0003563881 | 0.09010285 | 0 | 0 | 0
15331 | 606775.4 | 2012-03-09 16:48 | 4322.172 | 7 | 44 | -0.6746967 | 3.45053 | 43.10166 | 43.02412 | 173.7513 | 156.7766 | -0.0003240108 | 0.09010285 | 0 | 0 | 0
15332 | 606805.4 | 2012-03-09 16:48 | 4352.187 | 7 | 44 | -0.6746967 | 3.437571 | 43.10166 | 43.02975 | 173.7513 | 156.796 | -0.0003563881 | 0.09010285 | 0 | 0 | 0
15333 | 606835.4 | 2012-03-09 16:49 | 4382.202 | 7 | 44 | -0.6746967 | 3.423315 | 43.10166 | 43.03537 | 173.7513 | 156.8153 | -0.0003563881 | 0.09010285 | 0 | 0 | 0
15334 | 606865.5 | 2012-03-09 16:49 | 4412.217 | 7 | 44 | -0.6746967 | 3.407602 | 43.10166 | 43.041 | 173.7513 | 156.8345 | -0.0004211903 | 0.09010285 | 0 | 0 | 0
15335 | 606895.5 | 2012-03-09 16:50 | 4442.232 | 7 | 44 | -0.6748766 | 3.390107 | 43.10166 | 43.04662 | 173.7513 | 156.8536 | -0.0005183697 | 0.09010285 | 0 | 0 | 0
15336 | 606925.5 | 2012-03-09 16:50 | 4472.247 | 7 | 44 | -0.6746967 | 3.371316 | 43.10166 | 43.05225 | 173.7513 | 156.8727 | -0.0005183697 | 0.09010285 | 0 | 0 | 0
15337 | 606955.5 | 2012-03-09 16:51 | 4502.262 | 7 | 44 | -0.6745167 | 3.350419 | 43.10166 | 43.05787 | 173.7513 | 156.8916 | -0.0005507469 | 0.09010285 | 0 | 0 | 0
15338 | 606985.5 | 2012-03-09 16:51 | 4532.277 | 7 | 44 | -0.6745167 | 3.327416 | 43.10166 | 43.0635 | 173.7513 | 156.9104 | -0.0006155968 | 0.09010285 | 0 | 0 | 0
15339 | 607015.5 | 2012-03-09 16:52 | 4562.292 | 7 | 44 | -0.6746967 | 3.302469 | 43.10166 | 43.06912 | 173.7513 | 156.929 | -0.000647974 | 0.09010285 | 0 | 0 | 0
15340 | 607045.5 | 2012-03-09 16:52 | 4592.307 | 7 | 44 | -0.6745167 | 3.275255 | 43.10166 | 43.07475 | 173.7513 | 156.9475 | -0.0007451534 | 0.09010285 | 0 | 0 | 0
15341 | 607075.6 | 2012-03-09 16:53 | 4622.322 | 7 | 44 | -0.6746967 | 3.245934 | 43.10166 | 43.08037 | 173.7513 | 156.9658 | -0.0007775307 | 0.09010285 | 0 | 0 | 0
15342 | 607105.6 | 2012-03-09 16:53 | 4652.337 | 7 | 44 | -0.6745167 | 3.21467 | 43.10166 | 43.086 | 173.7513 | 156.984 | -0.0008747101 | 0.09010285 | 0 | 0 | 0
15343 | 607135.6 | 2012-03-09 16:54 | 4682.355 | 7 | 44 | -0.6745167 | 3.18211 | 43.10166 | 43.09162 | 173.7513 | 157.002 | -0.0008747578 | 0.09010285 | 0 | 0 | 0
15344 | 607165.6 | 2012-03-09 16:54 | 4712.368 | 7 | 44 | -0.6745167 | 3.148092 | 43.10166 | 43.09725 | 173.7513 | 157.0198 | -0.000907135 | 0.09010285 | 0 | 0 | 0
15345 | 607195.6 | 2012-03-09 16:55 | 4742.383 | 7 | 44 | -0.6746967 | 3.113425 | 43.10166 | 43.10287 | 173.7513 | 157.0374 | -0.0009395599 | 0.09010285 | 0 | 0 | 0
15346 | 607225.6 | 2012-03-09 16:55 | 4772.398 | 7 | 44 | -0.6745167 | 3.078435 | 43.10166 | 43.1085 | 173.7513 | 157.0548 | -0.0009395599 | 0.09010285 | 0 | 0 | 0
15347 | 607255.7 | 2012-03-09 16:56 | 4802.413 | 7 | 44 | -0.6745167 | 3.043931 | 43.10166 | 43.11412 | 173.7513 | 157.0721 | -0.000907135 | 0.09010285 | 0 | 0 | 0
15348 | 607285.7 | 2012-03-09 16:56 | 4832.428 | 7 | 44 | -0.6745167 | 3.008779 | 43.10166 | 43.11975 | 173.7513 | 157.0891 | -0.0009395599 | 0.09010285 | 0 | 0 | 0
15349 | 607315.7 | 2012-03-09 16:57 | 4862.443 | 7 | 44 | -0.6746967 | 2.974437 | 43.10166 | 43.12537 | 173.7513 | 157.1059 | -0.000907135 | 0.09010285 | 0 | 0 | 0
15350 | 607345.7 | 2012-03-09 16:57 | 4892.458 | 7 | 44 | -0.6746967 | 2.941066 | 43.10166 | 43.131 | 173.7513 | 157.1225 | -0.0008747578 | 0.09010285 | 0 | 0 | 0
15351 | 607375.7 | 2012-03-09 16:58 | 4922.473 | 7 | 44 | -0.6745167 | 2.907858 | 43.10166 | 43.13662 | 173.7513 | 157.139 | -0.0008747578 | 0.09010285 | 0 | 0 | 0
15352 | 607405.7 | 2012-03-09 16:58 | 4952.488 | 7 | 44 | -0.6745167 | 2.875622 | 43.10166 | 43.14225 | 173.7513 | 157.1553 | -0.0008099556 | 0.09010285 | 0 | 0 | 0
15353 | 607435.7 | 2012-03-09 16:59 | 4982.503 | 7 | 44 | -0.6746967 | 2.843709 | 43.10166 | 43.14787 | 173.7513 | 157.1713 | -0.0008423805 | 0.09010285 | 0 | 0 | 0
15354 | 607465.8 | 2012-03-09 16:59 | 5012.518 | 7 | 44 | -0.6745167 | 2.812931 | 43.10166 | 43.1535 | 173.7513 | 157.1873 | -0.0007775783 | 0.09010285 | 0 | 0 | 0
15355 | 607495.8 | 2012-03-09 17:00 | 5042.536 | 7 | 44 | -0.6748766 | 2.7828 | 43.10166 | 43.15912 | 173.7513 | 157.203 | -0.0008099556 | 0.09010285 | 0 | 0 | 0
15356 | 607525.8 | 2012-03-09 17:00 | 5072.549 | 7 | 44 | -0.6746967 | 2.754128 | 43.10166 | 43.16475 | 173.7513 | 157.2186 | -0.0007127762 | 0.09010285 | 0 | 0 | 0
15357 | 607555.8 | 2012-03-09 17:01 | 5102.564 | 7 | 44 | -0.6746967 | 2.726103 | 43.10166 | 43.17037 | 173.7513 | 157.234 | -0.0007452011 | 0.09010285 | 0 | 0 | 0
15358 | 607584.3 | 2012-03-09 17:01 | 5131.063 | 7 | 44 | -0.6746967 | 2.699861 | 43.10166 | 43.17571 | 173.7513 | 157.2485 | -0.0007775307 | 0.09010285 | 0 | 0 | 0
15359 | 607584.5 | 2012-03-09 17:01 | 0.1873494 | 8 | 44 | -0.0004340807 | 2.761742 | 43.10166 | 43.17571 | 173.7513 | 157.2485 | 0 | 0.06644265 | 0 | 0 | 0
15360 | 607589.3 | 2012-03-09 17:01 | 5.000055 | 8 | 44 | -0.002233554 | 3.143394 | 43.10166 | 43.17572 | 173.7513 | 157.2485 | 0.03106999 | 0.06644265 | 0 | 0 | 0
15361 | 607619.4 | 2012-03-09 17:02 | 30.01521 | 1 | 45 | 0 | 3.327254 | 43.10166 | 43.17572 | 173.7513 | 157.2485 | 0.002073526 | 0.06644265 | 0 | 0 | 0
15362 | 607649.4 | 2012-03-09 17:02 | 60.03034 | 1 | 45 | 0 | 3.378767 | 43.10166 | 43.17572 | 173.7513 | 157.2485 | 0.001069117 | 0.06644265 | 0 | 0 | 0
15363 | 607679.4 | 2012-03-09 17:03 | 90.04525 | 1 | 45 | 0 | 3.408898 | 43.10166 | 43.17572 | 173.7513 | 157.2485 | 0.000680399 | 0.06644265 | 0 | 0 | 0
15364 | 607709.4 | 2012-03-09 17:03 | 120.0136 | 1 | 45 | 0 | 3.430119 | 43.10166 | 43.17572 | 173.7513 | 157.2485 | 0.0005183697 | 0.06644265 | 0 | 0 | 0
15365 | 607739.4 | 2012-03-09 17:04 | 30.01529 | 2 | 45 | 0.6749082 | 3.705181 | 43.10729 | 43.17572 | 173.7719 | 157.2485 | 0.00136075 | 0.06644265 | 0 | 0 | 0
15366 | 607769.4 | 2012-03-09 17:04 | 60.03015 | 2 | 45 | 0.6749082 | 3.741305 | 43.11292 | 43.17572 | 173.7928 | 157.2485 | 0.0007775783 | 0.06644265 | 0 | 0 | 0
15367 | 607799.4 | 2012-03-09 17:05 | 90.04525 | 2 | 45 | 0.6747283 | 3.76285 | 43.11854 | 43.17572 | 173.814 | 157.2485 | 0.0004535675 | 0.06644265 | 0 | 0 | 0
15368 | 607829.4 | 2012-03-09 17:05 | 120.0604 | 2 | 45 | 0.6747283 | 3.778239 | 43.12417 | 43.17572 | 173.8352 | 157.2485 | 0.0003563881 | 0.06644265 | 0 | 0 | 0
15369 | 607859.4 | 2012-03-09 17:06 | 150.0754 | 2 | 45 | 0.6749082 | 3.789578 | 43.1298 | 43.17572 | 173.8565 | 157.2485 | 0.000259161 | 0.06644265 | 0 | 0 | 0
15370 | 607889.4 | 2012-03-09 17:06 | 180.0905 | 2 | 45 | 0.6749082 | 3.798326 | 43.13542 | 43.17572 | 173.8778 | 157.2485 | 0.0001944065 | 0.06644265 | 0 | 0 | 0
15371 | 607919.4 | 2012-03-09 17:07 | 210.1067 | 2 | 45 | 0.6749082 | 3.805777 | 43.14105 | 43.17572 | 173.8992 | 157.2485 | 0.0001943588 | 0.06644265 | 0 | 0 | 0
15372 | 607949.4 | 2012-03-09 17:07 | 240.1091 | 2 | 45 | 0.6749082 | 3.812419 | 43.14667 | 43.17572 | 173.9206 | 157.2485 | 0.0001944065 | 0.06644265 | 0 | 0 | 0
15373 | 607979.5 | 2012-03-09 17:08 | 270.1201 | 2 | 45 | 0.6747283 | 3.818413 | 43.1523 | 43.17572 | 173.9421 | 157.2485 | 0.0001619816 | 0.06644265 | 0 | 0 | 0
15374 | 608009.5 | 2012-03-09 17:08 | 300.1353 | 2 | 45 | 0.6747283 | 3.824244 | 43.15792 | 43.17572 | 173.9636 | 157.2485 | 0.0001619816 | 0.06644265 | 0 | 0 | 0
15375 | 608039.5 | 2012-03-09 17:09 | 330.1503 | 2 | 45 | 0.6747283 | 3.82959 | 43.16355 | 43.17572 | 173.9851 | 157.2485 | 0.0001619816 | 0.06644265 | 0 | 0 | 0
15376 | 608069.5 | 2012-03-09 17:09 | 360.1654 | 2 | 45 | 0.6749082 | 3.834774 | 43.16917 | 43.17572 | 174.0067 | 157.2485 | 0.0001620293 | 0.06644265 | 0 | 0 | 0
15377 | 608099.5 | 2012-03-09 17:10 | 390.1804 | 2 | 45 | 0.6745483 | 3.839634 | 43.1748 | 43.17572 | 174.0283 | 157.2485 | 9.717941e-05 | 0.06644265 | 0 | 0 | 0
15378 | 608129.5 | 2012-03-09 17:10 | 420.1955 | 2 | 45 | 0.6747283 | 3.844656 | 43.18043 | 43.17572 | 174.0499 | 157.2485 | 0.0001620293 | 0.06644265 | 0 | 0 | 0
15379 | 608159.6 | 2012-03-09 17:11 | 450.2106 | 2 | 45 | 0.6747283 | 3.849191 | 43.18605 | 43.17572 | 174.0715 | 157.2485 | 9.717941e-05 | 0.06644265 | 0 | 0 | 0
15380 | 608189.6 | 2012-03-09 17:11 | 480.2258 | 2 | 45 | 0.6749082 | 3.853727 | 43.19168 | 43.17572 | 174.0932 | 157.2485 | 0.0001295567 | 0.06644265 | 0 | 0 | 0
15381 | 608219.6 | 2012-03-09 17:12 | 510.2407 | 2 | 45 | 0.6747283 | 3.858101 | 43.1973 | 43.17572 | 174.1149 | 157.2485 | 0.0001296043 | 0.06644265 | 0 | 0 | 0
15382 | 608249.6 | 2012-03-09 17:12 | 540.2561 | 2 | 45 | 0.6747283 | 3.862313 | 43.20293 | 43.17572 | 174.1366 | 157.2485 | 9.722709e-05 | 0.06644265 | 0 | 0 | 0
15383 | 608279.6 | 2012-03-09 17:13 | 570.2709 | 2 | 45 | 0.6749082 | 3.866524 | 43.20856 | 43.17572 | 174.1583 | 157.2485 | 9.717941e-05 | 0.06644265 | 0 | 0 | 0
15384 | 608309.6 | 2012-03-09 17:13 | 600.2888 | 2 | 45 | 0.6750882 | 3.870898 | 43.21418 | 43.17572 | 174.1801 | 157.2485 | 0.0001619816 | 0.06644265 | 0 | 0 | 0
15385 | 608339.6 | 2012-03-09 17:14 | 630.3011 | 2 | 45 | 0.6747283 | 3.874462 | 43.21981 | 43.17572 | 174.2019 | 157.2485 | 9.717941e-05 | 0.06644265 | 0 | 0 | 0
15386 | 608369.7 | 2012-03-09 17:14 | 660.3163 | 2 | 45 | 0.6749082 | 3.87835 | 43.22544 | 43.17572 | 174.2237 | 157.2485 | 0.0001295567 | 0.06644265 | 0 | 0 | 0
15387 | 608399.7 | 2012-03-09 17:15 | 690.3313 | 2 | 45 | 0.6747283 | 3.881913 | 43.23106 | 43.17572 | 174.2455 | 157.2485 | 6.480217e-05 | 0.06644265 | 0 | 0 | 0
15388 | 608429.7 | 2012-03-09 17:15 | 720.3463 | 2 | 45 | 0.6750882 | 3.885639 | 43.23669 | 43.17572 | 174.2674 | 157.2485 | 0.0001295567 | 0.06644265 | 0 | 0 | 0
15389 | 608459.7 | 2012-03-09 17:16 | 750.3614 | 2 | 45 | 0.6747283 | 3.888879 | 43.24232 | 43.17572 | 174.2893 | 157.2485 | 9.717941e-05 | 0.06644265 | 0 | 0 | 0
15390 | 608489.7 | 2012-03-09 17:16 | 780.3764 | 2 | 45 | 0.6749082 | 3.892281 | 43.24794 | 43.17572 | 174.3112 | 157.2485 | 0.0001295567 | 0.06644265 | 0 | 0 | 0
15391 | 608519.7 | 2012-03-09 17:17 | 810.3915 | 2 | 45 | 0.6749082 | 3.895359 | 43.25357 | 43.17572 | 174.3331 | 157.2485 | 9.717941e-05 | 0.06644265 | 0 | 0 | 0
15392 | 608549.7 | 2012-03-09 17:17 | 840.4066 | 2 | 45 | 0.6747283 | 3.898113 | 43.2592 | 43.17572 | 174.355 | 157.2485 | 9.717941e-05 | 0.06644265 | 0 | 0 | 0
15393 | 608579.8 | 2012-03-09 17:18 | 870.4217 | 2 | 45 | 0.6747283 | 3.900867 | 43.26482 | 43.17572 | 174.3769 | 157.2485 | 6.480217e-05 | 0.06644265 | 0 | 0 | 0
15394 | 608609.8 | 2012-03-09 17:18 | 900.4368 | 2 | 45 | 0.6747283 | 3.903458 | 43.27045 | 43.17572 | 174.3989 | 157.2485 | 3.237724e-05 | 0.06644265 | 0 | 0 | 0
15395 | 608639.8 | 2012-03-09 17:19 | 930.4518 | 2 | 45 | 0.6749082 | 3.90605 | 43.27608 | 43.17572 | 174.4209 | 157.2485 | 6.480217e-05 | 0.06644265 | 0 | 0 | 0
15396 | 608669.8 | 2012-03-09 17:19 | 960.4669 | 2 | 45 | 0.6749082 | 3.908642 | 43.2817 | 43.17572 | 174.4429 | 157.2485 | 9.717941e-05 | 0.06644265 | 0 | 0 | 0
15397 | 608699.8 | 2012-03-09 17:20 | 990.482 | 2 | 45 | 0.6750882 | 3.910748 | 43.28733 | 43.17572 | 174.4648 | 157.2485 | 3.242493e-05 | 0.06644265 | 0 | 0 | 0
15398 | 608729.8 | 2012-03-09 17:20 | 1020.497 | 2 | 45 | 0.6749082 | 3.913178 | 43.29296 | 43.17572 | 174.4869 | 157.2485 | 9.722709e-05 | 0.06644265 | 0 | 0 | 0
15399 | 608759.9 | 2012-03-09 17:21 | 1050.512 | 2 | 45 | 0.6749082 | 3.915284 | 43.29858 | 43.17572 | 174.5089 | 157.2485 | 6.480217e-05 | 0.06644265 | 0 | 0 | 0
15400 | 608789.9 | 2012-03-09 17:21 | 1080.527 | 2 | 45 | 0.6750882 | 3.917552 | 43.30421 | 43.17572 | 174.5309 | 157.2485 | 9.717941e-05 | 0.06644265 | 0 | 0 | 0
15401 | 608819.9 | 2012-03-09 17:22 | 1110.542 | 2 | 45 | 0.6749082 | 3.919496 | 43.30984 | 43.17572 | 174.553 | 157.2485 | 6.480217e-05 | 0.06644265 | 0 | 0 | 0
15402 | 608849.9 | 2012-03-09 17:22 | 1140.557 | 2 | 45 | 0.6749082 | 3.921602 | 43.31546 | 43.17572 | 174.575 | 157.2485 | 6.480217e-05 | 0.06644265 | 0 | 0 | 0
15403 | 608879.9 | 2012-03-09 17:23 | 1170.572 | 2 | 45 | 0.6749082 | 3.923545 | 43.32109 | 43.17572 | 174.5971 | 157.2485 | 3.242493e-05 | 0.06644265 | 0 | 0 | 0
15404 | 608909.9 | 2012-03-09 17:23 | 1200.59 | 2 | 45 | 0.6745483 | 3.925489 | 43.32672 | 43.17572 | 174.6192 | 157.2485 | 6.480217e-05 | 0.06644265 | 0 | 0 | 0
15405 | 608939.9 | 2012-03-09 17:24 | 1230.603 | 2 | 45 | 0.6749082 | 3.927757 | 43.33234 | 43.17572 | 174.6413 | 157.2485 | 6.480217e-05 | 0.06644265 | 0 | 0 | 0
15406 | 608970 | 2012-03-09 17:24 | 1260.618 | 2 | 45 | 0.6750882 | 3.929863 | 43.33797 | 43.17572 | 174.6634 | 157.2485 | 6.480217e-05 | 0.06644265 | 0 | 0 | 0
15407 | 609000 | 2012-03-09 17:25 | 1290.633 | 2 | 45 | 0.6747283 | 3.931807 | 43.3436 | 43.17572 | 174.6855 | 157.2485 | 3.237724e-05 | 0.06644265 | 0 | 0 | 0
15408 | 609030 | 2012-03-09 17:25 | 1320.648 | 2 | 45 | 0.6749082 | 3.934075 | 43.34922 | 43.17572 | 174.7076 | 157.2485 | 6.480217e-05 | 0.06644265 | 0 | 0 | 0
15409 | 609060 | 2012-03-09 17:26 | 1350.663 | 2 | 45 | 0.6749082 | 3.936181 | 43.35485 | 43.17572 | 174.7298 | 157.2485 | 6.480217e-05 | 0.06644265 | 0 | 0 | 0
15410 | 609090 | 2012-03-09 17:26 | 1380.678 | 2 | 45 | 0.6749082 | 3.938287 | 43.36048 | 43.17572 | 174.7519 | 157.2485 | 6.480217e-05 | 0.06644265 | 0 | 0 | 0
15411 | 609120 | 2012-03-09 17:27 | 1410.693 | 2 | 45 | 0.6747283 | 3.940392 | 43.3661 | 43.17572 | 174.7741 | 157.2485 | 6.480217e-05 | 0.06644265 | 0 | 0 | 0
15412 | 609150 | 2012-03-09 17:27 | 1440.708 | 2 | 45 | 0.6749082 | 3.94266 | 43.37173 | 43.17572 | 174.7963 | 157.2485 | 6.480217e-05 | 0.06644265 | 0 | 0 | 0
15413 | 609180.1 | 2012-03-09 17:28 | 1470.723 | 2 | 45 | 0.6747283 | 3.944766 | 43.37736 | 43.17572 | 174.8185 | 157.2485 | 6.480217e-05 | 0.06644265 | 0 | 0 | 0
15414 | 609210.1 | 2012-03-09 17:28 | 1500.738 | 2 | 45 | 0.6749082 | 3.947034 | 43.38298 | 43.17572 | 174.8407 | 157.2485 | 6.480217e-05 | 0.06644265 | 0 | 0 | 0
15415 | 609240.1 | 2012-03-09 17:29 | 1530.753 | 2 | 45 | 0.6747283 | 3.949302 | 43.38861 | 43.17572 | 174.8629 | 157.2485 | 6.480217e-05 | 0.06644265 | 0 | 0 | 0
15416 | 609270.1 | 2012-03-09 17:29 | 1560.769 | 2 | 45 | 0.6747283 | 3.95157 | 43.39424 | 43.17572 | 174.8851 | 157.2485 | 3.237724e-05 | 0.06644265 | 0 | 0 | 0
15417 | 609300.1 | 2012-03-09 17:30 | 1590.784 | 2 | 45 | 0.6750882 | 3.954 | 43.39986 | 43.17572 | 174.9073 | 157.2485 | 6.480217e-05 | 0.06644265 | 0 | 0 | 0
15418 | 609330.1 | 2012-03-09 17:30 | 1620.799 | 2 | 45 | 0.6749082 | 3.956268 | 43.40549 | 43.17572 | 174.9296 | 157.2485 | 9.717941e-05 | 0.06644265 | 0 | 0 | 0
15419 | 609360.2 | 2012-03-09 17:31 | 1650.814 | 2 | 45 | 0.6747283 | 3.958535 | 43.41112 | 43.17572 | 174.9519 | 157.2485 | 3.237724e-05 | 0.06644265 | 0 | 0 | 0
15420 | 609390.2 | 2012-03-09 17:31 | 1680.829 | 2 | 45 | 0.6747283 | 3.960965 | 43.41674 | 43.17572 | 174.9741 | 157.2485 | 6.480217e-05 | 0.06644265 | 0 | 0 | 0
15421 | 609420.2 | 2012-03-09 17:32 | 1710.844 | 2 | 45 | 0.6750882 | 3.963395 | 43.42237 | 43.17572 | 174.9964 | 157.2485 | 9.722709e-05 | 0.06644265 | 0 | 0 | 0
15422 | 609450.2 | 2012-03-09 17:32 | 1740.859 | 2 | 45 | 0.6749082 | 3.965663 | 43.428 | 43.17572 | 175.0187 | 157.2485 | 6.480217e-05 | 0.06644265 | 0 | 0 | 0
15423 | 609480.2 | 2012-03-09 17:33 | 1770.874 | 2 | 45 | 0.6747283 | 3.968093 | 43.43362 | 43.17572 | 175.0411 | 157.2485 | 6.480217e-05 | 0.06644265 | 0 | 0 | 0
15424 | 609510.2 | 2012-03-09 17:33 | 1800.892 | 2 | 45 | 0.6749082 | 3.970685 | 43.43925 | 43.17572 | 175.0634 | 157.2485 | 9.717941e-05 | 0.06644265 | 0 | 0 | 0
15425 | 609540.2 | 2012-03-09 17:34 | 1830.904 | 2 | 45 | 0.6747283 | 3.972791 | 43.44488 | 43.17572 | 175.0857 | 157.2485 | 0 | 0.06644265 | 0 | 0 | 0
15426 | 609570.3 | 2012-03-09 17:34 | 1860.919 | 2 | 45 | 0.6747283 | 3.975383 | 43.4505 | 43.17572 | 175.1081 | 157.2485 | 9.717941e-05 | 0.06644265 | 0 | 0 | 0
15427 | 609600.3 | 2012-03-09 17:35 | 1890.934 | 2 | 45 | 0.6749082 | 3.977813 | 43.45613 | 43.17572 | 175.1305 | 157.2485 | 3.242493e-05 | 0.06644265 | 0 | 0 | 0
15428 | 609630.3 | 2012-03-09 17:35 | 1920.949 | 2 | 45 | 0.6749082 | 3.980242 | 43.46176 | 43.17572 | 175.1529 | 157.2485 | 9.722709e-05 | 0.06644265 | 0 | 0 | 0
15429 | 609660.3 | 2012-03-09 17:36 | 1950.965 | 2 | 45 | 0.6749082 | 3.982672 | 43.46738 | 43.17572 | 175.1753 | 157.2485 | 6.480217e-05 | 0.06644265 | 0 | 0 | 0
15430 | 609690.3 | 2012-03-09 17:36 | 1980.98 | 2 | 45 | 0.6747283 | 3.98494 | 43.47301 | 43.17572 | 175.1977 | 157.2485 | 6.480217e-05 | 0.06644265 | 0 | 0 | 0
15431 | 609720.3 | 2012-03-09 17:37 | 2010.995 | 2 | 45 | 0.6747283 | 3.98737 | 43.47864 | 43.17572 | 175.2201 | 157.2485 | 3.237724e-05 | 0.06644265 | 0 | 0 | 0
15432 | 609750.4 | 2012-03-09 17:37 | 2041.01 | 2 | 45 | 0.6749082 | 3.989962 | 43.48426 | 43.17572 | 175.2426 | 157.2485 | 6.480217e-05 | 0.06644265 | 0 | 0 | 0
15433 | 609780.4 | 2012-03-09 17:38 | 2071.025 | 2 | 45 | 0.6747283 | 3.99223 | 43.48989 | 43.17572 | 175.265 | 157.2485 | 3.237724e-05 | 0.06644265 | 0 | 0 | 0
15434 | 609810.4 | 2012-03-09 17:38 | 2101.04 | 2 | 45 | 0.6749082 | 3.994822 | 43.49552 | 43.17572 | 175.2875 | 157.2485 | 9.717941e-05 | 0.06644265 | 0 | 0 | 0
15435 | 609840.4 | 2012-03-09 17:39 | 2131.055 | 2 | 45 | 0.6749082 | 3.997413 | 43.50114 | 43.17572 | 175.31 | 157.2485 | 0.0001295567 | 0.06644265 | 0 | 0 | 0
15436 | 609870.4 | 2012-03-09 17:39 | 2161.074 | 2 | 45 | 0.6749082 | 3.999681 | 43.50677 | 43.17572 | 175.3325 | 157.2485 | 9.722709e-05 | 0.06644265 | 0 | 0 | 0
15437 | 609900.4 | 2012-03-09 17:40 | 2191.085 | 2 | 45 | 0.6747283 | 4.002111 | 43.5124 | 43.17572 | 175.355 | 157.2485 | 6.484985e-05 | 0.06644265 | 0 | 0 | 0
15438 | 609930.4 | 2012-03-09 17:40 | 2221.1 | 2 | 45 | 0.6749082 | 4.004703 | 43.51802 | 43.17572 | 175.3775 | 157.2485 | 9.717941e-05 | 0.06644265 | 0 | 0 | 0
15439 | 609960.5 | 2012-03-09 17:41 | 2251.115 | 2 | 45 | 0.6749082 | 4.006971 | 43.52365 | 43.17572 | 175.4 | 157.2485 | 3.232956e-05 | 0.06644265 | 0 | 0 | 0
15440 | 609990.5 | 2012-03-09 17:41 | 2281.13 | 2 | 45 | 0.6749082 | 4.009725 | 43.52928 | 43.17572 | 175.4226 | 157.2485 | 6.475449e-05 | 0.06644265 | 0 | 0 | 0
15441 | 610020.5 | 2012-03-09 17:42 | 2311.145 | 2 | 45 | 0.6747283 | 4.012155 | 43.5349 | 43.17572 | 175.4452 | 157.2485 | 6.475449e-05 | 0.06644265 | 0 | 0 | 0
15442 | 610050.5 | 2012-03-09 17:42 | 2341.161 | 2 | 45 | 0.6749082 | 4.014909 | 43.54053 | 43.17572 | 175.4677 | 157.2485 | 9.727478e-05 | 0.06644265 | 0 | 0 | 0
15443 | 610080.5 | 2012-03-09 17:43 | 2371.176 | 2 | 45 | 0.6747283 | 4.017338 | 43.54616 | 43.17572 | 175.4903 | 157.2485 | 9.717941e-05 | 0.06644265 | 0 | 0 | 0
15444 | 610110.5 | 2012-03-09 17:43 | 2401.193 | 2 | 45 | 0.6750882 | 4.020092 | 43.55178 | 43.17572 | 175.513 | 157.2485 | 9.727478e-05 | 0.06644265 | 0 | 0 | 0
15445 | 610140.5 | 2012-03-09 17:44 | 2431.206 | 2 | 45 | 0.6749082 | 4.022684 | 43.55741 | 43.17572 | 175.5356 | 157.2485 | 9.717941e-05 | 0.06644265 | 0 | 0 | 0
15446 | 610170.6 | 2012-03-09 17:44 | 2461.221 | 2 | 45 | 0.6745483 | 4.025276 | 43.56304 | 43.17572 | 175.5582 | 157.2485 | 6.484985e-05 | 0.06644265 | 0 | 0 | 0
15447 | 610200.6 | 2012-03-09 17:45 | 2491.236 | 2 | 45 | 0.6747283 | 4.027868 | 43.56866 | 43.17572 | 175.5809 | 157.2485 | 6.475449e-05 | 0.06644265 | 0 | 0 | 0
15448 | 610230.6 | 2012-03-09 17:45 | 2521.251 | 2 | 45 | 0.6747283 | 4.030622 | 43.57429 | 43.17572 | 175.6036 | 157.2485 | 6.475449e-05 | 0.06644265 | 0 | 0 | 0
15449 | 610260.6 | 2012-03-09 17:46 | 2551.266 | 2 | 45 | 0.6749082 | 4.033537 | 43.57992 | 43.17572 | 175.6262 | 157.2485 | 9.717941e-05 | 0.06644265 | 0 | 0 | 0
15450 | 610290.6 | 2012-03-09 17:46 | 2581.281 | 2 | 45 | 0.6747283 | 4.036292 | 43.58554 | 43.17572 | 175.6489 | 157.2485 | 9.717941e-05 | 0.06644265 | 0 | 0 | 0
15451 | 610320.6 | 2012-03-09 17:47 | 2611.296 | 2 | 45 | 0.6747283 | 4.039045 | 43.59117 | 43.17572 | 175.6717 | 157.2485 | 6.475449e-05 | 0.06644265 | 0 | 0 | 0
15452 | 610350.7 | 2012-03-09 17:47 | 2641.311 | 2 | 45 | 0.6747283 | 4.041961 | 43.5968 | 43.17572 | 175.6944 | 157.2485 | 6.475449e-05 | 0.06644265 | 0 | 0 | 0
15453 | 610380.7 | 2012-03-09 17:48 | 2671.327 | 2 | 45 | 0.6749082 | 4.044877 | 43.60242 | 43.17572 | 175.7171 | 157.2485 | 9.717941e-05 | 0.06644265 | 0 | 0 | 0
15454 | 610410.7 | 2012-03-09 17:48 | 2701.342 | 2 | 45 | 0.6749082 | 4.047793 | 43.60805 | 43.17572 | 175.7399 | 157.2485 | 6.484985e-05 | 0.06644265 | 0 | 0 | 0
15455 | 610440.7 | 2012-03-09 17:49 | 2731.357 | 2 | 45 | 0.6750882 | 4.050871 | 43.61368 | 43.17572 | 175.7627 | 157.2485 | 9.727478e-05 | 0.06644265 | 0 | 0 | 0
15456 | 610470.7 | 2012-03-09 17:49 | 2761.372 | 2 | 45 | 0.6747283 | 4.053787 | 43.6193 | 43.17572 | 175.7855 | 157.2485 | 9.727478e-05 | 0.06644265 | 0 | 0 | 0
15457 | 610500.7 | 2012-03-09 17:50 | 2791.387 | 2 | 45 | 0.6749082 | 4.056864 | 43.62493 | 43.17572 | 175.8083 | 157.2485 | 9.717941e-05 | 0.06644265 | 0 | 0 | 0
15458 | 610530.7 | 2012-03-09 17:50 | 2821.402 | 2 | 45 | 0.6749082 | 4.059942 | 43.63056 | 43.17572 | 175.8311 | 157.2485 | 9.717941e-05 | 0.06644265 | 0 | 0 | 0
15459 | 610560.8 | 2012-03-09 17:51 | 2851.417 | 2 | 45 | 0.6750882 | 4.063182 | 43.63618 | 43.17572 | 175.854 | 157.2485 | 0.000129509 | 0.06644265 | 0 | 0 | 0
15460 | 610590.8 | 2012-03-09 17:51 | 2881.432 | 2 | 45 | 0.6747283 | 4.066098 | 43.64181 | 43.17572 | 175.8769 | 157.2485 | 9.717941e-05 | 0.06644265 | 0 | 0 | 0
15461 | 610620.8 | 2012-03-09 17:52 | 2911.447 | 2 | 45 | 0.6750882 | 4.069338 | 43.64744 | 43.17572 | 175.8998 | 157.2485 | 9.717941e-05 | 0.06644265 | 0 | 0 | 0
15462 | 610650.8 | 2012-03-09 17:52 | 2941.462 | 2 | 45 | 0.6749082 | 4.072577 | 43.65306 | 43.17572 | 175.9227 | 157.2485 | 9.717941e-05 | 0.06644265 | 0 | 0 | 0
15463 | 610680.8 | 2012-03-09 17:53 | 2971.477 | 2 | 45 | 0.6749082 | 4.075818 | 43.65869 | 43.17572 | 175.9456 | 157.2485 | 6.484985e-05 | 0.06644265 | 0 | 0 | 0
15464 | 610710.8 | 2012-03-09 17:53 | 3001.495 | 2 | 45 | 0.6747283 | 4.079057 | 43.66432 | 43.17572 | 175.9685 | 157.2485 | 6.475449e-05 | 0.06644265 | 0 | 0 | 0
15465 | 610740.8 | 2012-03-09 17:54 | 3031.507 | 2 | 45 | 0.6749082 | 4.082621 | 43.66994 | 43.17572 | 175.9915 | 157.2485 | 9.717941e-05 | 0.06644265 | 0 | 0 | 0
15466 | 610770.9 | 2012-03-09 17:54 | 3061.522 | 2 | 45 | 0.6750882 | 4.086023 | 43.67557 | 43.17572 | 176.0145 | 157.2485 | 9.717941e-05 | 0.06644265 | 0 | 0 | 0
15467 | 610800.9 | 2012-03-09 17:55 | 3091.538 | 2 | 45 | 0.6749082 | 4.089262 | 43.6812 | 43.17572 | 176.0375 | 157.2485 | 3.232956e-05 | 0.06644265 | 0 | 0 | 0
15468 | 610830.9 | 2012-03-09 17:55 | 3121.553 | 2 | 45 | 0.6749082 | 4.092826 | 43.68682 | 43.17572 | 176.0605 | 157.2485 | 9.717941e-05 | 0.06644265 | 0 | 0 | 0
15469 | 610860.9 | 2012-03-09 17:56 | 3151.568 | 2 | 45 | 0.6747283 | 4.09639 | 43.69245 | 43.17572 | 176.0835 | 157.2485 | 9.717941e-05 | 0.06644265 | 0 | 0 | 0
15470 | 610890.9 | 2012-03-09 17:56 | 3181.583 | 2 | 45 | 0.6749082 | 4.099792 | 43.69808 | 43.17572 | 176.1066 | 157.2485 | 3.232956e-05 | 0.06644265 | 0 | 0 | 0
15471 | 610920.9 | 2012-03-09 17:57 | 3211.598 | 2 | 45 | 0.6747283 | 4.10368 | 43.7037 | 43.17572 | 176.1297 | 157.2485 | 9.717941e-05 | 0.06644265 | 0 | 0 | 0
15472 | 610951 | 2012-03-09 17:57 | 3241.613 | 2 | 45 | 0.6749082 | 4.107244 | 43.70933 | 43.17572 | 176.1528 | 157.2485 | 0.0001296043 | 0.06644265 | 0 | 0 | 0
15473 | 610981 | 2012-03-09 17:58 | 3271.628 | 2 | 45 | 0.6747283 | 4.11097 | 43.71496 | 43.17572 | 176.1759 | 157.2485 | 9.717941e-05 | 0.06644265 | 0 | 0 | 0
15474 | 611011 | 2012-03-09 17:58 | 3301.643 | 2 | 45 | 0.6747283 | 4.114533 | 43.72058 | 43.17572 | 176.199 | 157.2485 | 6.475449e-05 | 0.06644265 | 0 | 0 | 0
15475 | 611041 | 2012-03-09 17:59 | 3331.658 | 2 | 45 | 0.6749082 | 4.118583 | 43.72621 | 43.17572 | 176.2222 | 157.2485 | 0.0001296043 | 0.06644265 | 0 | 0 | 0
15476 | 611071 | 2012-03-09 17:59 | 3361.673 | 2 | 45 | 0.6749082 | 4.122309 | 43.73184 | 43.17572 | 176.2454 | 157.2485 | 0.0001296043 | 0.06644265 | 0 | 0 | 0
15477 | 611101 | 2012-03-09 18:00 | 3391.689 | 2 | 45 | 0.6749082 | 4.126035 | 43.73746 | 43.17572 | 176.2686 | 157.2485 | 9.717941e-05 | 0.06644265 | 0 | 0 | 0
15478 | 611131 | 2012-03-09 18:00 | 3421.703 | 2 | 45 | 0.6747283 | 4.130085 | 43.74309 | 43.17572 | 176.2918 | 157.2485 | 0.0001296043 | 0.06644265 | 0 | 0 | 0
15479 | 611161.1 | 2012-03-09 18:01 | 3451.719 | 2 | 45 | 0.6745483 | 4.133811 | 43.74872 | 43.17572 | 176.3151 | 157.2485 | 9.717941e-05 | 0.06644265 | 0 | 0 | 0
15480 | 611191.1 | 2012-03-09 18:01 | 3481.734 | 2 | 45 | 0.6747283 | 4.13786 | 43.75434 | 43.17572 | 176.3383 | 157.2485 | 6.484985e-05 | 0.06644265 | 0 | 0 | 0
15481 | 611221.1 | 2012-03-09 18:02 | 3511.749 | 2 | 45 | 0.6747283 | 4.14191 | 43.75997 | 43.17572 | 176.3616 | 157.2485 | 0.0001296043 | 0.06644265 | 0 | 0 | 0
15482 | 611251.1 | 2012-03-09 18:02 | 3541.764 | 2 | 45 | 0.6749082 | 4.146122 | 43.7656 | 43.17572 | 176.3849 | 157.2485 | 0.0001296043 | 0.06644265 | 0 | 0 | 0
15483 | 611281.1 | 2012-03-09 18:03 | 3571.779 | 2 | 45 | 0.6749082 | 4.150172 | 43.77122 | 43.17572 | 176.4083 | 157.2485 | 0.0001296043 | 0.06644265 | 0 | 0 | 0
15484 | 611311.1 | 2012-03-09 18:03 | 3601.797 | 2 | 45 | 0.6747283 | 4.154222 | 43.77685 | 43.17572 | 176.4316 | 157.2485 | 6.484985e-05 | 0.06644265 | 0 | 0 | 0
15485 | 611341.2 | 2012-03-09 18:04 | 3631.809 | 2 | 45 | 0.6749082 | 4.158595 | 43.78248 | 43.17572 | 176.455 | 157.2485 | 9.717941e-05 | 0.06644265 | 0 | 0 | 0
15486 | 611371.2 | 2012-03-09 18:04 | 3661.824 | 2 | 45 | 0.6747283 | 4.162645 | 43.7881 | 43.17572 | 176.4784 | 157.2485 | 9.717941e-05 | 0.06644265 | 0 | 0 | 0
15487 | 611401.2 | 2012-03-09 18:05 | 3691.839 | 2 | 45 | 0.6747283 | 4.167019 | 43.79373 | 43.17572 | 176.5019 | 157.2485 | 0.0001296043 | 0.06644265 | 0 | 0 | 0
15488 | 611431.2 | 2012-03-09 18:05 | 3721.854 | 2 | 45 | 0.6749082 | 4.171392 | 43.79936 | 43.17572 | 176.5253 | 157.2485 | 0.0001296043 | 0.06644265 | 0 | 0 | 0
15489 | 611461.2 | 2012-03-09 18:06 | 3751.869 | 2 | 45 | 0.6747283 | 4.175442 | 43.80498 | 43.17572 | 176.5488 | 157.2485 | 0.0001296043 | 0.06644265 | 0 | 0 | 0
15490 | 611491.2 | 2012-03-09 18:06 | 3781.884 | 2 | 45 | 0.6747283 | 4.179978 | 43.81061 | 43.17572 | 176.5723 | 157.2485 | 9.717941e-05 | 0.06644265 | 0 | 0 | 0
15491 | 611521.2 | 2012-03-09 18:07 | 3811.899 | 2 | 45 | 0.6747283 | 4.184352 | 43.81624 | 43.17572 | 176.5959 | 157.2485 | 0.0001296043 | 0.06644265 | 0 | 0 | 0
15492 | 611551.3 | 2012-03-09 18:07 | 3841.915 | 2 | 45 | 0.6749082 | 4.188888 | 43.82186 | 43.17572 | 176.6194 | 157.2485 | 0.0001620293 | 0.06644265 | 0 | 0 | 0
15493 | 611581.3 | 2012-03-09 18:08 | 3871.93 | 2 | 45 | 0.6747283 | 4.193099 | 43.82749 | 43.17572 | 176.643 | 157.2485 | 9.727478e-05 | 0.06644265 | 0 | 0 | 0
15494 | 611611.3 | 2012-03-09 18:08 | 3901.945 | 2 | 45 | 0.6749082 | 4.197797 | 43.83312 | 43.17572 | 176.6666 | 157.2485 | 0.0001620293 | 0.06644265 | 0 | 0 | 0
15495 | 611655.4 | 2012-03-09 18:09 | 30.01759 | 3 | 45 | 0 | 4.092178 | 43.83576 | 43.17572 | 176.6777 | 157.2485 | -0.0005184173 | 0.06644265 | 0 | 0 | 0
15496 | 611685.4 | 2012-03-09 18:09 | 60.03014 | 3 | 45 | 0 | 4.078895 | 43.83576 | 43.17572 | 176.6777 | 157.2485 | -0.0002592087 | 0.06644265 | 0 | 0 | 0
15497 | 611715.5 | 2012-03-09 18:10 | 90.04522 | 3 | 45 | 0 | 4.070634 | 43.83576 | 43.17572 | 176.6777 | 157.2485 | -0.0001619339 | 0.06644265 | 0 | 0 | 0
15498 | 611745.4 | 2012-03-09 18:10 | 120.0162 | 3 | 45 | 0 | 4.064802 | 43.83576 | 43.17572 | 176.6777 | 157.2485 | -0.0001943588 | 0.06644265 | 0 | 0 | 0
15499 | 611745.4 | 2012-03-09 18:10 | 0.03122443 | 4 | 45 | 1.246421 | 4.200227 | 43.83577 | 43.17572 | 176.6778 | 157.2485 | 0 | 0.06644265 | 0 | 0 | 0
15500 | 611746.1 | 2012-03-09 18:10 | 0.6405867 | 4 | 45 | 1.196216 | 4.200389 | 43.83598 | 43.17572 | 176.6786 | 157.2485 | 3.242493e-05 | 0.06644265 | 0 | 0 | 0
15501 | 611747.6 | 2012-03-09 18:10 | 2.171786 | 4 | 45 | 1.14529 | 4.200227 | 43.83648 | 43.17572 | 176.6807 | 157.2485 | 0 | 0.06644265 | 0 | 0 | 0
15502 | 611749.8 | 2012-03-09 18:11 | 4.374936 | 4 | 45 | 1.095265 | 4.200227 | 43.83716 | 43.17572 | 176.6836 | 157.2485 | -3.242493e-05 | 0.06644265 | 0 | 0 | 0
15503 | 611752.7 | 2012-03-09 18:11 | 7.265592 | 4 | 45 | 1.04524 | 4.200551 | 43.83802 | 43.17572 | 176.6872 | 157.2485 | 6.484985e-05 | 0.06644265 | 0 | 0 | 0
15504 | 611756.2 | 2012-03-09 18:11 | 10.82795 | 4 | 45 | 0.9950345 | 4.200227 | 43.83903 | 43.17572 | 176.6914 | 157.2485 | 0 | 0.06644265 | 0 | 0 | 0
15505 | 611760.6 | 2012-03-09 18:11 | 15.2034 | 4 | 45 | 0.9446493 | 4.200389 | 43.84021 | 43.17572 | 176.6964 | 157.2485 | 3.242493e-05 | 0.06644265 | 0 | 0 | 0
15506 | 611766.1 | 2012-03-09 18:11 | 20.64021 | 4 | 45 | 0.8946239 | 4.200227 | 43.84159 | 43.17572 | 176.7022 | 157.2485 | 0 | 0.06644265 | 0 | 0 | 0
15507 | 611772.9 | 2012-03-09 18:11 | 27.45272 | 4 | 45 | 0.8444186 | 4.200389 | 43.84324 | 43.17572 | 176.7091 | 157.2485 | 3.242493e-05 | 0.06644265 | 0 | 0 | 0
15508 | 611781.6 | 2012-03-09 18:11 | 36.21826 | 4 | 45 | 0.7942133 | 4.200389 | 43.84523 | 43.17572 | 176.7175 | 157.2485 | 0 | 0.06644265 | 0 | 0 | 0
15509 | 611793.2 | 2012-03-09 18:11 | 47.76474 | 4 | 45 | 0.744188 | 4.200227 | 43.84769 | 43.17572 | 176.7278 | 157.2485 | 0 | 0.06644265 | 0 | 0 | 0
15510 | 611809.1 | 2012-03-09 18:12 | 63.67093 | 4 | 45 | 0.6941626 | 4.200389 | 43.85086 | 43.17572 | 176.7411 | 157.2485 | -3.242493e-05 | 0.06644265 | 0 | 0 | 0
15511 | 611832.8 | 2012-03-09 18:12 | 87.38905 | 4 | 45 | 0.6441373 | 4.200227 | 43.85526 | 43.17572 | 176.7596 | 157.2485 | 0 | 0.06644265 | 0 | 0 | 0
15512 | 611871.1 | 2012-03-09 18:13 | 125.6852 | 4 | 45 | 0.5941119 | 4.200227 | 43.86183 | 43.17572 | 176.7872 | 157.2485 | -3.242493e-05 | 0.06644265 | 0 | 0 | 0
15513 | 611933.3 | 2012-03-09 18:14 | 187.8716 | 4 | 45 | 0.5440865 | 4.200227 | 43.87163 | 43.17572 | 176.8284 | 157.2485 | -3.242493e-05 | 0.06644265 | 0 | 0 | 0
15514 | 612020.8 | 2012-03-09 18:15 | 275.4169 | 4 | 45 | 0.4940612 | 4.200227 | 43.88423 | 43.17572 | 176.8813 | 157.2485 | -3.242493e-05 | 0.06644265 | 0 | 0 | 0
15515 | 612128.4 | 2012-03-09 18:17 | 382.9619 | 4 | 45 | 0.4440358 | 4.200227 | 43.89823 | 43.17572 | 176.9401 | 157.2485 | 0 | 0.06644265 | 0 | 0 | 0
15516 | 612255.1 | 2012-03-09 18:19 | 509.6957 | 4 | 45 | 0.3940105 | 4.200227 | 43.91296 | 43.17572 | 177.002 | 157.2485 | 0 | 0.06644265 | 0 | 0 | 0
15517 | 612405.3 | 2012-03-09 18:21 | 659.9258 | 4 | 45 | 0.3439851 | 4.200389 | 43.92834 | 43.17572 | 177.0666 | 157.2485 | 0 | 0.06644265 | 0 | 0 | 0
15518 | 612590.5 | 2012-03-09 18:25 | 845.0783 | 4 | 45 | 0.2939597 | 4.200227 | 43.94471 | 43.17572 | 177.1353 | 157.2485 | -3.242493e-05 | 0.06644265 | 0 | 0 | 0
15519 | 612825.6 | 2012-03-09 18:28 | 1080.215 | 4 | 45 | 0.2439344 | 4.200389 | 43.96222 | 43.17572 | 177.2089 | 157.2485 | 0 | 0.06644265 | 0 | 0 | 0
15520 | 613141.2 | 2012-03-09 18:34 | 1395.756 | 4 | 45 | 0.193909 | 4.200227 | 43.98131 | 43.17572 | 177.2891 | 157.2485 | -3.242493e-05 | 0.06644265 | 0 | 0 | 0
15521 | 613602 | 2012-03-09 18:41 | 1856.591 | 4 | 45 | 0.1438837 | 4.200227 | 44.00273 | 43.17572 | 177.3791 | 157.2485 | 0 | 0.06644265 | 0 | 0 | 0
15522 | 614388 | 2012-03-09 18:54 | 2642.546 | 4 | 45 | 0.09385832 | 4.200227 | 44.02816 | 43.17572 | 177.4859 | 157.2485 | 0 | 0.06644265 | 0 | 0 | 0
15523 | 615960.8 | 2012-03-09 19:21 | 4215.408 | 4 | 45 | 0.04995117 | 4.200065 | 44.05812 | 43.17572 | 177.6117 | 157.2485 | -6.475449e-05 | 0.06644265 | 0 | 0 | 0
15524 | 616020.9 | 2012-03-09 19:22 | 60.01463 | 5 | 45 | 0 | 4.19067 | 44.05812 | 43.17572 | 177.6117 | 157.2485 | 0 | 0.06644265 | 0 | 0 | 0
15525 | 616021.1 | 2012-03-09 19:22 | 0.1878165 | 6 | 45 | 0.0001057613 | 4.192451 | 44.05812 | 43.17572 | 177.6117 | 157.2485 | 0 | 0.09237148 | 0 | 0 | 0
15526 | 616025.9 | 2012-03-09 19:22 | 5.01558 | 6 | 45 | -0.002413501 | 4.189859 | 44.05812 | 43.17572 | 177.6117 | 157.2485 | -9.717941e-05 | 0.09237148 | 0 | 0 | 0
15527 | 616025.9 | 2012-03-09 19:22 | 0.01563567 | 7 | 45 | -0.6745167 | 4.116963 | 44.05812 | 43.17572 | 177.6117 | 157.2485 | -0.008196736 | 0.09237148 | 0 | 0 | 0
15528 | 616055.9 | 2012-03-09 19:22 | 30.03068 | 7 | 45 | -0.6745167 | 4.076303 | 44.05812 | 43.18135 | 177.6117 | 157.2715 | -0.0005831718 | 0.09237148 | 0 | 0 | 0
15529 | 616086 | 2012-03-09 19:23 | 60.04576 | 7 | 45 | -0.6745167 | 4.059294 | 44.05812 | 43.18697 | 177.6117 | 157.2944 | -0.000388813 | 0.09237148 | 0 | 0 | 0
15530 | 616116 | 2012-03-09 19:23 | 90.06099 | 7 | 45 | -0.6746967 | 4.046497 | 44.05812 | 43.1926 | 177.6117 | 157.3172 | -0.0003239632 | 0.09237148 | 0 | 0 | 0
15531 | 616146 | 2012-03-09 19:24 | 120.0759 | 7 | 45 | -0.6745167 | 4.036453 | 44.05812 | 43.19822 | 177.6117 | 157.3399 | -0.0002592087 | 0.09237148 | 0 | 0 | 0
15532 | 616176 | 2012-03-09 19:24 | 150.0915 | 7 | 45 | -0.6745167 | 4.027706 | 44.05812 | 43.20385 | 177.6117 | 157.3626 | -0.0001943588 | 0.09237148 | 0 | 0 | 0
15533 | 616206 | 2012-03-09 19:25 | 180.1062 | 7 | 45 | -0.6746967 | 4.019444 | 44.05812 | 43.20947 | 177.6117 | 157.3852 | -0.0002267838 | 0.09237148 | 0 | 0 | 0
15534 | 616236 | 2012-03-09 19:25 | 210.1212 | 7 | 45 | -0.6746967 | 4.011993 | 44.05812 | 43.2151 | 177.6117 | 157.4078 | -0.0001943588 | 0.09237148 | 0 | 0 | 0
15535 | 616266 | 2012-03-09 19:26 | 240.1362 | 7 | 45 | -0.6745167 | 4.004865 | 44.05812 | 43.22072 | 177.6117 | 157.4303 | -0.0002267838 | 0.09237148 | 0 | 0 | 0
15536 | 616296.1 | 2012-03-09 19:26 | 270.1563 | 7 | 45 | -0.6745167 | 3.9979 | 44.05812 | 43.22635 | 177.6117 | 157.4529 | -0.0001943588 | 0.09237148 | 0 | 0 | 0
15537 | 616326.1 | 2012-03-09 19:27 | 300.1664 | 7 | 45 | -0.6745167 | 3.991096 | 44.05812 | 43.23197 | 177.6117 | 157.4753 | -0.0001944065 | 0.09237148 | 0 | 0 | 0
15538 | 616356.1 | 2012-03-09 19:27 | 330.1815 | 7 | 45 | -0.6746967 | 3.984454 | 44.05812 | 43.2376 | 177.6117 | 157.4978 | -0.0001944065 | 0.09237148 | 0 | 0 | 0
15539 | 616386.1 | 2012-03-09 19:28 | 360.1967 | 7 | 45 | -0.6746967 | 3.977974 | 44.05812 | 43.24322 | 177.6117 | 157.5201 | -0.0001944065 | 0.09237148 | 0 | 0 | 0
15540 | 616416.1 | 2012-03-09 19:28 | 390.2116 | 7 | 45 | -0.6746967 | 3.971657 | 44.05812 | 43.24885 | 177.6117 | 157.5425 | -0.0001619816 | 0.09237148 | 0 | 0 | 0
15541 | 616446.1 | 2012-03-09 19:29 | 420.2269 | 7 | 45 | -0.6746967 | 3.965177 | 44.05812 | 43.25447 | 177.6117 | 157.5648 | -0.0001620293 | 0.09237148 | 0 | 0 | 0
15542 | 616476.2 | 2012-03-09 19:29 | 450.2447 | 7 | 45 | -0.6745167 | 3.958859 | 44.05812 | 43.2601 | 177.6117 | 157.5871 | -0.0001619816 | 0.09237148 | 0 | 0 | 0
15543 | 616506.2 | 2012-03-09 19:30 | 480.2569 | 7 | 45 | -0.6748766 | 3.952542 | 44.05812 | 43.26572 | 177.6117 | 157.6094 | -0.0001619816 | 0.09237148 | 0 | 0 | 0
15544 | 616536.2 | 2012-03-09 19:30 | 510.272 | 7 | 45 | -0.6745167 | 3.946548 | 44.05812 | 43.27135 | 177.6117 | 157.6316 | -0.0001619816 | 0.09237148 | 0 | 0 | 0
15545 | 616566.2 | 2012-03-09 19:31 | 540.287 | 7 | 45 | -0.6746967 | 3.940392 | 44.05812 | 43.27697 | 177.6117 | 157.6538 | -0.0001619816 | 0.09237148 | 0 | 0 | 0
15546 | 616596.2 | 2012-03-09 19:31 | 570.3021 | 7 | 45 | -0.6746967 | 3.934237 | 44.05812 | 43.2826 | 177.6117 | 157.6759 | -0.0001944065 | 0.09237148 | 0 | 0 | 0
15547 | 616626.2 | 2012-03-09 19:32 | 600.3172 | 7 | 45 | -0.6745167 | 3.928243 | 44.05812 | 43.28822 | 177.6117 | 157.698 | -0.0001619816 | 0.09237148 | 0 | 0 | 0
15548 | 616656.2 | 2012-03-09 19:32 | 630.3326 | 7 | 45 | -0.6745167 | 3.922411 | 44.05812 | 43.29385 | 177.6117 | 157.7201 | -0.0001295567 | 0.09237148 | 0 | 0 | 0
15549 | 616686.3 | 2012-03-09 19:33 | 660.3473 | 7 | 45 | -0.6745167 | 3.916418 | 44.05812 | 43.29947 | 177.6117 | 157.7421 | -0.0001296043 | 0.09237148 | 0 | 0 | 0
15550 | 616716.3 | 2012-03-09 19:33 | 690.3625 | 7 | 45 | -0.6746967 | 3.910424 | 44.05812 | 43.30509 | 177.6117 | 157.7642 | -0.0001619816 | 0.09237148 | 0 | 0 | 0
15551 | 616746.3 | 2012-03-09 19:34 | 720.3775 | 7 | 45 | -0.6746967 | 3.904592 | 44.05812 | 43.31072 | 177.6117 | 157.7861 | -0.0001619816 | 0.09237148 | 0 | 0 | 0
15552 | 616776.3 | 2012-03-09 19:34 | 750.3927 | 7 | 45 | -0.6745167 | 3.898761 | 44.05812 | 43.31634 | 177.6117 | 157.8081 | -0.0001619816 | 0.09237148 | 0 | 0 | 0
15553 | 616806.3 | 2012-03-09 19:35 | 780.4076 | 7 | 45 | -0.6746967 | 3.893253 | 44.05812 | 43.32197 | 177.6117 | 157.83 | -0.0001296043 | 0.09237148 | 0 | 0 | 0
15554 | 616836.3 | 2012-03-09 19:35 | 810.4227 | 7 | 45 | -0.6745167 | 3.887421 | 44.05812 | 43.32759 | 177.6117 | 157.8519 | -0.0001619816 | 0.09237148 | 0 | 0 | 0
15555 | 616866.3 | 2012-03-09 19:36 | 840.4381 | 7 | 45 | -0.6746967 | 3.881752 | 44.05812 | 43.33322 | 177.6117 | 157.8737 | -0.0001619816 | 0.09237148 | 0 | 0 | 0
15556 | 616896.4 | 2012-03-09 19:36 | 870.4529 | 7 | 45 | -0.6745167 | 3.876244 | 44.05812 | 43.33884 | 177.6117 | 157.8956 | -9.717941e-05 | 0.09237148 | 0 | 0 | 0
15557 | 616926.4 | 2012-03-09 19:37 | 900.4679 | 7 | 45 | -0.6746967 | 3.870898 | 44.05812 | 43.34447 | 177.6117 | 157.9173 | -9.717941e-05 | 0.09237148 | 0 | 0 | 0
15558 | 616956.4 | 2012-03-09 19:37 | 930.483 | 7 | 45 | -0.6746967 | 3.865228 | 44.05812 | 43.35009 | 177.6117 | 157.9391 | -0.0001619816 | 0.09237148 | 0 | 0 | 0
15559 | 616986.4 | 2012-03-09 19:38 | 960.4982 | 7 | 45 | -0.6746967 | 3.859883 | 44.05812 | 43.35572 | 177.6117 | 157.9608 | -0.0001296043 | 0.09237148 | 0 | 0 | 0
15560 | 617016.4 | 2012-03-09 19:38 | 990.5132 | 7 | 45 | -0.6746967 | 3.854375 | 44.05812 | 43.36134 | 177.6117 | 157.9825 | -0.0001944065 | 0.09237148 | 0 | 0 | 0
15561 | 617046.4 | 2012-03-09 19:39 | 1020.528 | 7 | 45 | -0.6748766 | 3.849191 | 44.05812 | 43.36697 | 177.6117 | 158.0042 | -0.0001619816 | 0.09237148 | 0 | 0 | 0
15562 | 617076.5 | 2012-03-09 19:39 | 1050.546 | 7 | 45 | -0.6745167 | 3.844169 | 44.05812 | 43.37259 | 177.6117 | 158.0258 | -0.0001296043 | 0.09237148 | 0 | 0 | 0
15563 | 617106.5 | 2012-03-09 19:40 | 1080.559 | 7 | 45 | -0.6748766 | 3.838986 | 44.05812 | 43.37822 | 177.6117 | 158.0474 | -0.0001619816 | 0.09237148 | 0 | 0 | 0
15564 | 617136.5 | 2012-03-09 19:40 | 1110.574 | 7 | 45 | -0.6745167 | 3.834126 | 44.05812 | 43.38384 | 177.6117 | 158.069 | -0.0001296043 | 0.09237148 | 0 | 0 | 0
15565 | 617166.5 | 2012-03-09 19:41 | 1140.589 | 7 | 45 | -0.6745167 | 3.829104 | 44.05812 | 43.38947 | 177.6117 | 158.0906 | -0.0001296043 | 0.09237148 | 0 | 0 | 0
15566 | 617196.5 | 2012-03-09 19:41 | 1170.604 | 7 | 45 | -0.6745167 | 3.824406 | 44.05812 | 43.39509 | 177.6117 | 158.1121 | -9.722709e-05 | 0.09237148 | 0 | 0 | 0
15567 | 617226.5 | 2012-03-09 19:42 | 1200.619 | 7 | 45 | -0.6746967 | 3.819547 | 44.05812 | 43.40072 | 177.6117 | 158.1336 | -0.0001296043 | 0.09237148 | 0 | 0 | 0
15568 | 617256.5 | 2012-03-09 19:42 | 1230.623 | 7 | 45 | -0.6748766 | 3.814525 | 44.05812 | 43.40634 | 177.6117 | 158.1551 | -0.0001944065 | 0.09237148 | 0 | 0 | 0
15569 | 617286.5 | 2012-03-09 19:43 | 1260.633 | 7 | 45 | -0.6746967 | 3.810151 | 44.05812 | 43.41196 | 177.6117 | 158.1765 | -9.722709e-05 | 0.09237148 | 0 | 0 | 0
15570 | 617316.6 | 2012-03-09 19:43 | 1290.648 | 7 | 45 | -0.6746967 | 3.805454 | 44.05812 | 43.41759 | 177.6117 | 158.1979 | -0.0001295567 | 0.09237148 | 0 | 0 | 0
15571 | 617346.6 | 2012-03-09 19:44 | 1320.663 | 7 | 45 | -0.6746967 | 3.801242 | 44.05812 | 43.42321 | 177.6117 | 158.2193 | -9.717941e-05 | 0.09237148 | 0 | 0 | 0
15572 | 617376.6 | 2012-03-09 19:44 | 1350.679 | 7 | 45 | -0.6746967 | 3.796706 | 44.05812 | 43.42884 | 177.6117 | 158.2407 | -0.0001295567 | 0.09237148 | 0 | 0 | 0
15573 | 617406.6 | 2012-03-09 19:45 | 1380.694 | 7 | 45 | -0.6746967 | 3.792494 | 44.05812 | 43.43446 | 177.6117 | 158.262 | -0.0001619816 | 0.09237148 | 0 | 0 | 0
15574 | 617436.6 | 2012-03-09 19:45 | 1410.709 | 7 | 45 | -0.6746967 | 3.788282 | 44.05812 | 43.44009 | 177.6117 | 158.2833 | -9.717941e-05 | 0.09237148 | 0 | 0 | 0
15575 | 617466.6 | 2012-03-09 19:46 | 1440.724 | 7 | 45 | -0.6745167 | 3.784233 | 44.05812 | 43.44571 | 177.6117 | 158.3046 | -9.717941e-05 | 0.09237148 | 0 | 0 | 0
15576 | 617496.6 | 2012-03-09 19:46 | 1470.739 | 7 | 45 | -0.6746967 | 3.779859 | 44.05812 | 43.45134 | 177.6117 | 158.3259 | -0.0001296043 | 0.09237148 | 0 | 0 | 0
15577 | 617526.7 | 2012-03-09 19:47 | 1500.754 | 7 | 45 | -0.6746967 | 3.775647 | 44.05812 | 43.45696 | 177.6117 | 158.3472 | -0.0001619816 | 0.09237148 | 0 | 0 | 0
15578 | 617556.7 | 2012-03-09 19:47 | 1530.769 | 7 | 45 | -0.6745167 | 3.771759 | 44.05812 | 43.46259 | 177.6117 | 158.3684 | -0.0001295567 | 0.09237148 | 0 | 0 | 0
15579 | 617586.7 | 2012-03-09 19:48 | 1560.784 | 7 | 45 | -0.6746967 | 3.767709 | 44.05812 | 43.46821 | 177.6117 | 158.3896 | -0.0001295567 | 0.09237148 | 0 | 0 | 0
15580 | 617616.7 | 2012-03-09 19:48 | 1590.799 | 7 | 45 | -0.6746967 | 3.763822 | 44.05812 | 43.47384 | 177.6117 | 158.4108 | -9.717941e-05 | 0.09237148 | 0 | 0 | 0
15581 | 617646.7 | 2012-03-09 19:49 | 1620.814 | 7 | 45 | -0.6748766 | 3.759772 | 44.05812 | 43.47946 | 177.6117 | 158.4319 | -0.0001619816 | 0.09237148 | 0 | 0 | 0
15582 | 617676.7 | 2012-03-09 19:49 | 1650.829 | 7 | 45 | -0.6745167 | 3.756046 | 44.05812 | 43.48509 | 177.6117 | 158.4531 | -9.717941e-05 | 0.09237148 | 0 | 0 | 0
15583 | 617706.8 | 2012-03-09 19:50 | 1680.848 | 7 | 45 | -0.6746967 | 3.75232 | 44.05812 | 43.49071 | 177.6117 | 158.4742 | -9.717941e-05 | 0.09237148 | 0 | 0 | 0
15584 | 617736.8 | 2012-03-09 19:50 | 1710.859 | 7 | 45 | -0.6746967 | 3.748432 | 44.05812 | 43.49634 | 177.6117 | 158.4953 | -9.717941e-05 | 0.09237148 | 0 | 0 | 0
15585 | 617766.8 | 2012-03-09 19:51 | 1740.875 | 7 | 45 | -0.6746967 | 3.744869 | 44.05812 | 43.50196 | 177.6117 | 158.5164 | -9.722709e-05 | 0.09237148 | 0 | 0 | 0
15586 | 617796.8 | 2012-03-09 19:51 | 1770.89 | 7 | 45 | -0.6746967 | 3.740981 | 44.05812 | 43.50759 | 177.6117 | 158.5374 | -0.0001619816 | 0.09237148 | 0 | 0 | 0
15587 | 617826.8 | 2012-03-09 19:52 | 1800.905 | 7 | 45 | -0.6746967 | 3.737417 | 44.05812 | 43.51321 | 177.6117 | 158.5584 | -0.0001296043 | 0.09237148 | 0 | 0 | 0
15588 | 617856.8 | 2012-03-09 19:52 | 1830.92 | 7 | 45 | -0.6746967 | 3.734015 | 44.05812 | 43.51884 | 177.6117 | 158.5795 | -6.480217e-05 | 0.09237148 | 0 | 0 | 0
15589 | 617886.8 | 2012-03-09 19:53 | 1860.935 | 7 | 45 | -0.6746967 | 3.730451 | 44.05812 | 43.52446 | 177.6117 | 158.6005 | -0.0001296043 | 0.09237148 | 0 | 0 | 0
15590 | 617916.9 | 2012-03-09 19:53 | 1890.95 | 7 | 45 | -0.6746967 | 3.726887 | 44.05812 | 43.53009 | 177.6117 | 158.6214 | -9.722709e-05 | 0.09237148 | 0 | 0 | 0
15591 | 617946.9 | 2012-03-09 19:54 | 1920.965 | 7 | 45 | -0.6745167 | 3.723648 | 44.05812 | 43.53571 | 177.6117 | 158.6424 | -3.242493e-05 | 0.09237148 | 0 | 0 | 0
15592 | 617976.9 | 2012-03-09 19:54 | 1950.98 | 7 | 45 | -0.6746967 | 3.719922 | 44.05812 | 43.54134 | 177.6117 | 158.6633 | -0.0001296043 | 0.09237148 | 0 | 0 | 0
15593 | 618006.9 | 2012-03-09 19:55 | 1980.995 | 7 | 45 | -0.6746967 | 3.71652 | 44.05812 | 43.54696 | 177.6117 | 158.6842 | -9.717941e-05 | 0.09237148 | 0 | 0 | 0
15594 | 618036.9 | 2012-03-09 19:55 | 2011.01 | 7 | 45 | -0.6745167 | 3.713442 | 44.05812 | 43.55259 | 177.6117 | 158.7051 | -6.475449e-05 | 0.09237148 | 0 | 0 | 0
15595 | 618066.9 | 2012-03-09 19:56 | 2041.025 | 7 | 45 | -0.6746967 | 3.709878 | 44.05812 | 43.55821 | 177.6117 | 158.726 | -0.0001296043 | 0.09237148 | 0 | 0 | 0
15596 | 618097 | 2012-03-09 19:56 | 2071.04 | 7 | 45 | -0.6748766 | 3.706639 | 44.05812 | 43.56384 | 177.6117 | 158.7469 | -9.717941e-05 | 0.09237148 | 0 | 0 | 0
15597 | 618127 | 2012-03-09 19:57 | 2101.056 | 7 | 45 | -0.6746967 | 3.703399 | 44.05812 | 43.56946 | 177.6117 | 158.7677 | -9.717941e-05 | 0.09237148 | 0 | 0 | 0
15598 | 618157 | 2012-03-09 19:57 | 2131.071 | 7 | 45 | -0.6746967 | 3.700159 | 44.05812 | 43.57509 | 177.6117 | 158.7885 | -9.722709e-05 | 0.09237148 | 0 | 0 | 0
15599 | 618187 | 2012-03-09 19:58 | 2161.086 | 7 | 45 | -0.6746967 | 3.697081 | 44.05812 | 43.58071 | 177.6117 | 158.8093 | -0.0001296043 | 0.09237148 | 0 | 0 | 0
15600 | 618217 | 2012-03-09 19:58 | 2191.101 | 7 | 45 | -0.6746967 | 3.694003 | 44.05812 | 43.58634 | 177.6117 | 158.8301 | -9.722709e-05 | 0.09237148 | 0 | 0 | 0
15601 | 618247 | 2012-03-09 19:59 | 2221.116 | 7 | 45 | -0.6745167 | 3.691087 | 44.05812 | 43.59196 | 177.6117 | 158.8509 | -6.475449e-05 | 0.09237148 | 0 | 0 | 0
15602 | 618277 | 2012-03-09 19:59 | 2251.131 | 7 | 45 | -0.6745167 | 3.688172 | 44.05812 | 43.59759 | 177.6117 | 158.8716 | -3.237724e-05 | 0.09237148 | 0 | 0 | 0
15603 | 618307.1 | 2012-03-09 20:00 | 2281.149 | 7 | 45 | -0.6746967 | 3.684932 | 44.05812 | 43.60321 | 177.6117 | 158.8924 | -9.717941e-05 | 0.09237148 | 0 | 0 | 0
15604 | 618337.1 | 2012-03-09 20:00 | 2311.161 | 7 | 45 | -0.6746967 | 3.682016 | 44.05812 | 43.60884 | 177.6117 | 158.9131 | -6.480217e-05 | 0.09237148 | 0 | 0 | 0
15605 | 618367.1 | 2012-03-09 20:01 | 2341.176 | 7 | 45 | -0.6746967 | 3.6791 | 44.05812 | 43.61446 | 177.6117 | 158.9338 | -6.480217e-05 | 0.09237148 | 0 | 0 | 0
15606 | 618397.1 | 2012-03-09 20:01 | 2371.191 | 7 | 45 | -0.6746967 | 3.676346 | 44.05812 | 43.62009 | 177.6117 | 158.9545 | -6.480217e-05 | 0.09237148 | 0 | 0 | 0
15607 | 618427.1 | 2012-03-09 20:02 | 2401.206 | 7 | 45 | -0.6746967 | 3.673592 | 44.05812 | 43.62571 | 177.6117 | 158.9752 | -6.480217e-05 | 0.09237148 | 0 | 0 | 0
15608 | 618457.1 | 2012-03-09 20:02 | 2431.221 | 7 | 45 | -0.6746967 | 3.670676 | 44.05812 | 43.63134 | 177.6117 | 158.9958 | -9.717941e-05 | 0.09237148 | 0 | 0 | 0
15609 | 618487.1 | 2012-03-09 20:03 | 2461.236 | 7 | 45 | -0.6745167 | 3.668085 | 44.05812 | 43.63696 | 177.6117 | 159.0165 | -6.480217e-05 | 0.09237148 | 0 | 0 | 0
15610 | 618517.2 | 2012-03-09 20:03 | 2491.251 | 7 | 45 | -0.6746967 | 3.665331 | 44.05812 | 43.64259 | 177.6117 | 159.0371 | -6.480217e-05 | 0.09237148 | 0 | 0 | 0
15611 | 618547.2 | 2012-03-09 20:04 | 2521.267 | 7 | 45 | -0.6745167 | 3.662739 | 44.05812 | 43.64821 | 177.6117 | 159.0577 | -3.242493e-05 | 0.09237148 | 0 | 0 | 0
15612 | 618577.2 | 2012-03-09 20:04 | 2551.282 | 7 | 45 | -0.6746967 | 3.660309 | 44.05812 | 43.65384 | 177.6117 | 159.0783 | -3.237724e-05 | 0.09237148 | 0 | 0 | 0
15613 | 618607.2 | 2012-03-09 20:05 | 2581.297 | 7 | 45 | -0.6745167 | 3.657555 | 44.05812 | 43.65946 | 177.6117 | 159.0989 | -6.480217e-05 | 0.09237148 | 0 | 0 | 0
15614 | 618637.2 | 2012-03-09 20:05 | 2611.312 | 7 | 45 | -0.6746967 | 3.655125 | 44.05812 | 43.66509 | 177.6117 | 159.1194 | -9.722709e-05 | 0.09237148 | 0 | 0 | 0
15615 | 618667.2 | 2012-03-09 20:06 | 2641.327 | 7 | 45 | -0.6745167 | 3.652695 | 44.05812 | 43.67071 | 177.6117 | 159.14 | -3.237724e-05 | 0.09237148 | 0 | 0 | 0
15616 | 618697.3 | 2012-03-09 20:06 | 2671.342 | 7 | 45 | -0.6745167 | 3.650428 | 44.05812 | 43.67634 | 177.6117 | 159.1605 | 0 | 0.09237148 | 0 | 0 | 0
15617 | 618727.3 | 2012-03-09 20:07 | 2701.357 | 7 | 45 | -0.6745167 | 3.647835 | 44.05812 | 43.68196 | 177.6117 | 159.181 | -9.722709e-05 | 0.09237148 | 0 | 0 | 0
15618 | 618757.3 | 2012-03-09 20:07 | 2731.372 | 7 | 45 | -0.6745167 | 3.645568 | 44.05812 | 43.68759 | 177.6117 | 159.2016 | -6.480217e-05 | 0.09237148 | 0 | 0 | 0
15619 | 618787.3 | 2012-03-09 20:08 | 2761.387 | 7 | 45 | -0.6745167 | 3.6433 | 44.05812 | 43.69321 | 177.6117 | 159.2221 | -3.242493e-05 | 0.09237148 | 0 | 0 | 0
15620 | 618817.3 | 2012-03-09 20:08 | 2791.402 | 7 | 45 | -0.6745167 | 3.641194 | 44.05812 | 43.69884 | 177.6117 | 159.2425 | -3.242493e-05 | 0.09237148 | 0 | 0 | 0
15621 | 618847.3 | 2012-03-09 20:09 | 2821.417 | 7 | 45 | -0.6746967 | 3.638764 | 44.05812 | 43.70446 | 177.6117 | 159.263 | -6.480217e-05 | 0.09237148 | 0 | 0 | 0
15622 | 618877.3 | 2012-03-09 20:09 | 2851.432 | 7 | 45 | -0.6746967 | 3.636658 | 44.05812 | 43.71008 | 177.6117 | 159.2835 | -6.480217e-05 | 0.09237148 | 0 | 0 | 0
15623 | 618907.4 | 2012-03-09 20:10 | 2881.45 | 7 | 45 | -0.6746967 | 3.634552 | 44.05812 | 43.71571 | 177.6117 | 159.3039 | -6.480217e-05 | 0.09237148 | 0 | 0 | 0
15624 | 618937.4 | 2012-03-09 20:10 | 2911.463 | 7 | 45 | -0.6745167 | 3.632608 | 44.05812 | 43.72133 | 177.6117 | 159.3244 | -6.480217e-05 | 0.09237148 | 0 | 0 | 0
15625 | 618967.4 | 2012-03-09 20:11 | 2941.478 | 7 | 45 | -0.6746967 | 3.630502 | 44.05812 | 43.72696 | 177.6117 | 159.3448 | -3.242493e-05 | 0.09237148 | 0 | 0 | 0
15626 | 618997.4 | 2012-03-09 20:11 | 2971.493 | 7 | 45 | -0.6745167 | 3.628559 | 44.05812 | 43.73258 | 177.6117 | 159.3652 | -6.480217e-05 | 0.09237148 | 0 | 0 | 0
15627 | 619027.4 | 2012-03-09 20:12 | 3001.508 | 7 | 45 | -0.6746967 | 3.626453 | 44.05812 | 43.73821 | 177.6117 | 159.3856 | -6.480217e-05 | 0.09237148 | 0 | 0 | 0
15628 | 619057.4 | 2012-03-09 20:12 | 3031.523 | 7 | 45 | -0.6746967 | 3.624509 | 44.05812 | 43.74383 | 177.6117 | 159.406 | -3.237724e-05 | 0.09237148 | 0 | 0 | 0
15629 | 619087.4 | 2012-03-09 20:13 | 3061.538 | 7 | 45 | -0.6745167 | 3.622727 | 44.05812 | 43.74946 | 177.6117 | 159.4264 | 0 | 0.09237148 | 0 | 0 | 0
15630 | 619117.5 | 2012-03-09 20:13 | 3091.553 | 7 | 45 | -0.6745167 | 3.620459 | 44.05812 | 43.75508 | 177.6117 | 159.4468 | -6.480217e-05 | 0.09237148 | 0 | 0 | 0
15631 | 619147.5 | 2012-03-09 20:14 | 3121.568 | 7 | 45 | -0.6746967 | 3.618515 | 44.05812 | 43.76071 | 177.6117 | 159.4671 | -6.480217e-05 | 0.09237148 | 0 | 0 | 0
15632 | 619177.5 | 2012-03-09 20:14 | 3151.583 | 7 | 45 | -0.6743368 | 3.616733 | 44.05812 | 43.76633 | 177.6117 | 159.4875 | -3.237724e-05 | 0.09237148 | 0 | 0 | 0
15633 | 619207.5 | 2012-03-09 20:15 | 3181.598 | 7 | 45 | -0.6746967 | 3.614303 | 44.05812 | 43.77196 | 177.6117 | 159.5078 | -0.0001296043 | 0.09237148 | 0 | 0 | 0
15634 | 619237.5 | 2012-03-09 20:15 | 3211.613 | 7 | 45 | -0.6746967 | 3.61236 | 44.05812 | 43.77758 | 177.6117 | 159.5281 | -6.480217e-05 | 0.09237148 | 0 | 0 | 0
15635 | 619267.5 | 2012-03-09 20:16 | 3241.628 | 7 | 45 | -0.6746967 | 3.610578 | 44.05812 | 43.78321 | 177.6117 | 159.5485 | -3.237724e-05 | 0.09237148 | 0 | 0 | 0
15636 | 619297.6 | 2012-03-09 20:16 | 3271.644 | 7 | 45 | -0.6746967 | 3.608148 | 44.05812 | 43.78883 | 177.6117 | 159.5688 | -6.480217e-05 | 0.09237148 | 0 | 0 | 0
15637 | 619327.6 | 2012-03-09 20:17 | 3301.659 | 7 | 45 | -0.6746967 | 3.606204 | 44.05812 | 43.79446 | 177.6117 | 159.589 | -3.237724e-05 | 0.09237148 | 0 | 0 | 0
15638 | 619357.6 | 2012-03-09 20:17 | 3331.674 | 7 | 45 | -0.6746967 | 3.603936 | 44.05812 | 43.80008 | 177.6117 | 159.6093 | -9.717941e-05 | 0.09237148 | 0 | 0 | 0
15639 | 619387.6 | 2012-03-09 20:18 | 3361.689 | 7 | 45 | -0.6746967 | 3.601668 | 44.05812 | 43.80571 | 177.6117 | 159.6296 | -6.475449e-05 | 0.09237148 | 0 | 0 | 0
15640 | 619417.6 | 2012-03-09 20:18 | 3391.704 | 7 | 45 | -0.6748766 | 3.599238 | 44.05812 | 43.81133 | 177.6117 | 159.6498 | -9.717941e-05 | 0.09237148 | 0 | 0 | 0
15641 | 619447.6 | 2012-03-09 20:19 | 3421.719 | 7 | 45 | -0.6745167 | 3.597132 | 44.05812 | 43.81696 | 177.6117 | 159.6701 | -6.480217e-05 | 0.09237148 | 0 | 0 | 0
15642 | 619477.6 | 2012-03-09 20:19 | 3451.734 | 7 | 45 | -0.6746967 | 3.594702 | 44.05812 | 43.82258 | 177.6117 | 159.6903 | -6.475449e-05 | 0.09237148 | 0 | 0 | 0
15643 | 619507.7 | 2012-03-09 20:20 | 3481.752 | 7 | 45 | -0.6745167 | 3.591949 | 44.05812 | 43.82821 | 177.6117 | 159.7105 | -9.717941e-05 | 0.09237148 | 0 | 0 | 0
15644 | 619537.7 | 2012-03-09 20:20 | 3511.764 | 7 | 45 | -0.6746967 | 3.589519 | 44.05812 | 43.83383 | 177.6117 | 159.7307 | -9.722709e-05 | 0.09237148 | 0 | 0 | 0
15645 | 619567.7 | 2012-03-09 20:21 | 3541.779 | 7 | 45 | -0.6746967 | 3.586603 | 44.05812 | 43.83946 | 177.6117 | 159.7509 | -0.0001296043 | 0.09237148 | 0 | 0 | 0
15646 | 619597.7 | 2012-03-09 20:21 | 3571.794 | 7 | 45 | -0.6745167 | 3.584011 | 44.05812 | 43.84508 | 177.6117 | 159.7711 | -6.480217e-05 | 0.09237148 | 0 | 0 | 0
15647 | 619627.7 | 2012-03-09 20:22 | 3601.811 | 7 | 45 | -0.6746967 | 3.581095 | 44.05812 | 43.85071 | 177.6117 | 159.7912 | -6.480217e-05 | 0.09237148 | 0 | 0 | 0
15648 | 619657.7 | 2012-03-09 20:22 | 3631.813 | 7 | 45 | -0.6745167 | 3.578179 | 44.05812 | 43.85633 | 177.6117 | 159.8114 | -3.242493e-05 | 0.09237148 | 0 | 0 | 0
15649 | 619687.7 | 2012-03-09 20:23 | 3661.824 | 7 | 45 | -0.6748766 | 3.574939 | 44.05812 | 43.86195 | 177.6117 | 159.8315 | -6.475449e-05 | 0.09237148 | 0 | 0 | 0
15650 | 619717.7 | 2012-03-09 20:23 | 3691.839 | 7 | 45 | -0.6745167 | 3.5717 | 44.05812 | 43.86758 | 177.6117 | 159.8516 | -3.237724e-05 | 0.09237148 | 0 | 0 | 0
15651 | 619747.8 | 2012-03-09 20:24 | 3721.854 | 7 | 45 | -0.6746967 | 3.568136 | 44.05812 | 43.8732 | 177.6117 | 159.8716 | -9.717941e-05 | 0.09237148 | 0 | 0 | 0
15652 | 619777.8 | 2012-03-09 20:24 | 3751.869 | 7 | 45 | -0.6745167 | 3.564572 | 44.05812 | 43.87883 | 177.6117 | 159.8917 | -9.722709e-05 | 0.09237148 | 0 | 0 | 0
15653 | 619807.8 | 2012-03-09 20:25 | 3781.884 | 7 | 45 | -0.6746967 | 3.560684 | 44.05812 | 43.88445 | 177.6117 | 159.9117 | -9.717941e-05 | 0.09237148 | 0 | 0 | 0
15654 | 619837.8 | 2012-03-09 20:25 | 3811.899 | 7 | 45 | -0.6746967 | 3.556796 | 44.05812 | 43.89008 | 177.6117 | 159.9318 | -9.717941e-05 | 0.09237148 | 0 | 0 | 0
15655 | 619867.8 | 2012-03-09 20:26 | 3841.914 | 7 | 45 | -0.6746967 | 3.552423 | 44.05812 | 43.8957 | 177.6117 | 159.9518 | -0.0001296043 | 0.09237148 | 0 | 0 | 0
15656 | 619897.8 | 2012-03-09 20:26 | 3871.929 | 7 | 45 | -0.6746967 | 3.548373 | 44.05812 | 43.90133 | 177.6117 | 159.9717 | -9.717941e-05 | 0.09237148 | 0 | 0 | 0
15657 | 619927.9 | 2012-03-09 20:27 | 3901.945 | 7 | 45 | -0.6745167 | 3.543513 | 44.05812 | 43.90695 | 177.6117 | 159.9917 | -0.0001619816 | 0.09237148 | 0 | 0 | 0
15658 | 619957.9 | 2012-03-09 20:27 | 3931.96 | 7 | 45 | -0.6746967 | 3.538653 | 44.05812 | 43.91258 | 177.6117 | 160.0116 | -0.0001619816 | 0.09237148 | 0 | 0 | 0
15659 | 619987.9 | 2012-03-09 20:28 | 3961.975 | 7 | 45 | -0.6746967 | 3.533308 | 44.05812 | 43.9182 | 177.6117 | 160.0315 | -0.0001619816 | 0.09237148 | 0 | 0 | 0
15660 | 620017.9 | 2012-03-09 20:28 | 3991.99 | 7 | 45 | -0.6746967 | 3.5278 | 44.05812 | 43.92383 | 177.6117 | 160.0513 | -0.0001296043 | 0.09237148 | 0 | 0 | 0
15661 | 620047.9 | 2012-03-09 20:29 | 4022.005 | 7 | 45 | -0.6746967 | 3.521806 | 44.05812 | 43.92945 | 177.6117 | 160.0712 | -0.0001295567 | 0.09237148 | 0 | 0 | 0
15662 | 620077.9 | 2012-03-09 20:29 | 4052.02 | 7 | 45 | -0.6748766 | 3.515164 | 44.05812 | 43.93508 | 177.6117 | 160.091 | -0.0001944065 | 0.09237148 | 0 | 0 | 0
15663 | 620107.9 | 2012-03-09 20:30 | 4082.035 | 7 | 45 | -0.6746967 | 3.508199 | 44.05812 | 43.9407 | 177.6117 | 160.1107 | -0.0001944065 | 0.09237148 | 0 | 0 | 0
15664 | 620138 | 2012-03-09 20:30 | 4112.053 | 7 | 45 | -0.6745167 | 3.500747 | 44.05812 | 43.94633 | 177.6117 | 160.1304 | -0.0001944065 | 0.09237148 | 0 | 0 | 0
15665 | 620168 | 2012-03-09 20:31 | 4142.065 | 7 | 45 | -0.6746967 | 3.492486 | 44.05812 | 43.95195 | 177.6117 | 160.1501 | -0.0001943588 | 0.09237148 | 0 | 0 | 0
15666 | 620198 | 2012-03-09 20:31 | 4172.08 | 7 | 45 | -0.6746967 | 3.483414 | 44.05812 | 43.95758 | 177.6117 | 160.1697 | -0.0002267838 | 0.09237148 | 0 | 0 | 0
15667 | 620228 | 2012-03-09 20:32 | 4202.095 | 7 | 45 | -0.6746967 | 3.473533 | 44.05812 | 43.9632 | 177.6117 | 160.1893 | -0.0002915859 | 0.09237148 | 0 | 0 | 0
15668 | 620258 | 2012-03-09 20:32 | 4232.11 | 7 | 45 | -0.6746967 | 3.463327 | 44.05812 | 43.96883 | 177.6117 | 160.2088 | -0.0002915859 | 0.09237148 | 0 | 0 | 0
15669 | 620288 | 2012-03-09 20:33 | 4262.126 | 7 | 45 | -0.6746967 | 3.451826 | 44.05812 | 43.97445 | 177.6117 | 160.2282 | -0.0002915859 | 0.09237148 | 0 | 0 | 0
15670 | 620318.1 | 2012-03-09 20:33 | 4292.141 | 7 | 45 | -0.6746967 | 3.43919 | 44.05812 | 43.98008 | 177.6117 | 160.2476 | -0.0003887653 | 0.09237148 | 0 | 0 | 0
15671 | 620348.1 | 2012-03-09 20:34 | 4322.156 | 7 | 45 | -0.6746967 | 3.425583 | 44.05812 | 43.9857 | 177.6117 | 160.2669 | -0.0003887653 | 0.09237148 | 0 | 0 | 0
15672 | 620378.1 | 2012-03-09 20:34 | 4352.171 | 7 | 45 | -0.6746967 | 3.410842 | 44.05812 | 43.99133 | 177.6117 | 160.2862 | -0.0003887653 | 0.09237148 | 0 | 0 | 0
15673 | 620408.1 | 2012-03-09 20:35 | 4382.186 | 7 | 45 | -0.6745167 | 3.394643 | 44.05812 | 43.99695 | 177.6117 | 160.3053 | -0.0004535675 | 0.09237148 | 0 | 0 | 0
15674 | 620438.1 | 2012-03-09 20:35 | 4412.201 | 7 | 45 | -0.6746967 | 3.376662 | 44.05812 | 44.00258 | 177.6117 | 160.3243 | -0.0005183697 | 0.09237148 | 0 | 0 | 0
15675 | 620468.1 | 2012-03-09 20:36 | 4442.216 | 7 | 45 | -0.6743368 | 3.356899 | 44.05812 | 44.0082 | 177.6117 | 160.3433 | -0.0005507469 | 0.09237148 | 0 | 0 | 0
15676 | 620498.1 | 2012-03-09 20:36 | 4472.231 | 7 | 45 | -0.6745167 | 3.335192 | 44.05812 | 44.01383 | 177.6117 | 160.3621 | -0.0005507946 | 0.09237148 | 0 | 0 | 0
15677 | 620528.2 | 2012-03-09 20:37 | 4502.246 | 7 | 45 | -0.6748766 | 3.311217 | 44.05812 | 44.01945 | 177.6117 | 160.3808 | -0.0006803513 | 0.09237148 | 0 | 0 | 0
15678 | 620558.2 | 2012-03-09 20:37 | 4532.261 | 7 | 45 | -0.6746967 | 3.285622 | 44.05812 | 44.02508 | 177.6117 | 160.3994 | -0.0007451534 | 0.09237148 | 0 | 0 | 0
15679 | 620588.2 | 2012-03-09 20:38 | 4562.276 | 7 | 45 | -0.6746967 | 3.257598 | 44.05812 | 44.0307 | 177.6117 | 160.4178 | -0.0008099556 | 0.09237148 | 0 | 0 | 0
15680 | 620618.2 | 2012-03-09 20:38 | 4592.292 | 7 | 45 | -0.6746967 | 3.227629 | 44.05812 | 44.03633 | 177.6117 | 160.436 | -0.0008423328 | 0.09237148 | 0 | 0 | 0
15681 | 620648.2 | 2012-03-09 20:39 | 4622.306 | 7 | 45 | -0.6745167 | 3.196041 | 44.05812 | 44.04195 | 177.6117 | 160.4541 | -0.0008747578 | 0.09237148 | 0 | 0 | 0
15682 | 620678.2 | 2012-03-09 20:39 | 4652.321 | 7 | 45 | -0.6745167 | 3.162995 | 44.05812 | 44.04758 | 177.6117 | 160.4719 | -0.0008747101 | 0.09237148 | 0 | 0 | 0
15683 | 620708.2 | 2012-03-09 20:40 | 4682.337 | 7 | 45 | -0.6745167 | 3.128814 | 44.05812 | 44.0532 | 177.6117 | 160.4896 | -0.0009071827 | 0.09237148 | 0 | 0 | 0
15684 | 620738.3 | 2012-03-09 20:40 | 4712.354 | 7 | 45 | -0.6746967 | 3.093662 | 44.05812 | 44.05883 | 177.6117 | 160.5071 | -0.0009395599 | 0.09237148 | 0 | 0 | 0
15685 | 620768.3 | 2012-03-09 20:41 | 4742.374 | 7 | 45 | -0.6746967 | 3.058672 | 44.05812 | 44.06445 | 177.6117 | 160.5245 | -0.0009719372 | 0.09237148 | 0 | 0 | 0
15686 | 620798.3 | 2012-03-09 20:41 | 4772.382 | 7 | 45 | -0.6746967 | 3.02352 | 44.05812 | 44.07008 | 177.6117 | 160.5416 | -0.0009719372 | 0.09237148 | 0 | 0 | 0
15687 | 620828.3 | 2012-03-09 20:42 | 4802.397 | 7 | 45 | -0.6746967 | 2.988692 | 44.05812 | 44.0757 | 177.6117 | 160.5585 | -0.000907135 | 0.09237148 | 0 | 0 | 0
15688 | 620858.3 | 2012-03-09 20:42 | 4832.412 | 7 | 45 | -0.6746967 | 2.954674 | 44.05812 | 44.08133 | 177.6117 | 160.5752 | -0.0009395599 | 0.09237148 | 0 | 0 | 0
15689 | 620888.3 | 2012-03-09 20:43 | 4862.427 | 7 | 45 | -0.6748766 | 2.921303 | 44.05812 | 44.08695 | 177.6117 | 160.5917 | -0.000907135 | 0.09237148 | 0 | 0 | 0
15690 | 620918.4 | 2012-03-09 20:43 | 4892.442 | 7 | 45 | -0.6746967 | 2.888581 | 44.05812 | 44.09258 | 177.6117 | 160.608 | -0.0008747578 | 0.09237148 | 0 | 0 | 0
15691 | 620948.4 | 2012-03-09 20:44 | 4922.457 | 7 | 45 | -0.6746967 | 2.856507 | 44.05812 | 44.0982 | 177.6117 | 160.6242 | -0.0008423805 | 0.09237148 | 0 | 0 | 0
15692 | 620978.4 | 2012-03-09 20:44 | 4952.472 | 7 | 45 | -0.6746967 | 2.82508 | 44.05812 | 44.10383 | 177.6117 | 160.6402 | -0.0008100033 | 0.09237148 | 0 | 0 | 0
15693 | 621008.4 | 2012-03-09 20:45 | 4982.487 | 7 | 45 | -0.6746967 | 2.79414 | 44.05812 | 44.10945 | 177.6117 | 160.656 | -0.0008423805 | 0.09237148 | 0 | 0 | 0
15694 | 621038.4 | 2012-03-09 20:45 | 5012.503 | 7 | 45 | -0.6746967 | 2.764657 | 44.05812 | 44.11508 | 177.6117 | 160.6716 | -0.0007775307 | 0.09237148 | 0 | 0 | 0
15695 | 621068.4 | 2012-03-09 20:46 | 5042.518 | 7 | 45 | -0.6746967 | 2.735823 | 44.05812 | 44.1207 | 177.6117 | 160.6871 | -0.0007451534 | 0.09237148 | 0 | 0 | 0
15696 | 621098.4 | 2012-03-09 20:46 | 5072.533 | 7 | 45 | -0.6746967 | 2.707312 | 44.05812 | 44.12633 | 177.6117 | 160.7024 | -0.0007775783 | 0.09237148 | 0 | 0 | 0
15697 | 621106.3 | 2012-03-09 20:46 | 5080.407 | 7 | 45 | -0.6746967 | 2.699861 | 44.05812 | 44.1278 | 177.6117 | 160.7064 | -0.0007775307 | 0.09237148 | 0 | 0 | 0
15698 | 621106.5 | 2012-03-09 20:46 | 0.1875061 | 8 | 45 | -0.0004340807 | 2.767573 | 44.05812 | 44.1278 | 177.6117 | 160.7064 | 0 | 0.06731351 | 0 | 0 | 0
15699 | 621111.4 | 2012-03-09 20:47 | 5.015645 | 8 | 45 | -0.002413501 | 3.163319 | 44.05812 | 44.12781 | 177.6117 | 160.7064 | 0.03239832 | 0.06731351 | 0 | 0 | 0
15700 | 621141.4 | 2012-03-09 20:47 | 30.01506 | 1 | 46 | 0 | 3.344263 | 44.05812 | 44.12781 | 177.6117 | 160.7064 | 0.001976299 | 0.06731351 | 0 | 0 | 0
15701 | 621171.4 | 2012-03-09 20:48 | 60.03013 | 1 | 46 | 0 | 3.394805 | 44.05812 | 44.12781 | 177.6117 | 160.7064 | 0.001004362 | 0.06731351 | 0 | 0 | 0
15702 | 621201.4 | 2012-03-09 20:48 | 90.04522 | 1 | 46 | 0 | 3.424773 | 44.05812 | 44.12781 | 177.6117 | 160.7064 | 0.0007127762 | 0.06731351 | 0 | 0 | 0
15703 | 621231.4 | 2012-03-09 20:49 | 120.0135 | 1 | 46 | 0 | 3.445346 | 44.05812 | 44.12781 | 177.6117 | 160.7064 | 0.0004859924 | 0.06731351 | 0 | 0 | 0
15704 | 621261.4 | 2012-03-09 20:49 | 30.01503 | 2 | 46 | 0.6749082 | 3.715062 | 44.06375 | 44.12781 | 177.6324 | 160.7064 | 0.001328325 | 0.06731351 | 0 | 0 | 0
15705 | 621291.4 | 2012-03-09 20:50 | 60.03008 | 2 | 46 | 0.6749082 | 3.74908 | 44.06938 | 44.12781 | 177.6534 | 160.7064 | 0.0007127762 | 0.06731351 | 0 | 0 | 0
15706 | 621321.4 | 2012-03-09 20:50 | 90.04523 | 2 | 46 | 0.6750882 | 3.769815 | 44.075 | 44.12781 | 177.6746 | 160.7064 | 0.0004535675 | 0.06731351 | 0 | 0 | 0
15707 | 621351.5 | 2012-03-09 20:51 | 120.0602 | 2 | 46 | 0.6749082 | 3.784233 | 44.08063 | 44.12781 | 177.6958 | 160.7064 | 0.0003240108 | 0.06731351 | 0 | 0 | 0
15708 | 621381.5 | 2012-03-09 20:51 | 150.0754 | 2 | 46 | 0.6749082 | 3.795248 | 44.08626 | 44.12781 | 177.7172 | 160.7064 | 0.0002915859 | 0.06731351 | 0 | 0 | 0
15709 | 621411.5 | 2012-03-09 20:52 | 180.0904 | 2 | 46 | 0.6747283 | 3.803833 | 44.09188 | 44.12781 | 177.7385 | 160.7064 | 0.0001943588 | 0.06731351 | 0 | 0 | 0
15710 | 621441.5 | 2012-03-09 20:52 | 210.1056 | 2 | 46 | 0.6750882 | 3.811285 | 44.09751 | 44.12781 | 177.76 | 160.7064 | 0.0001943588 | 0.06731351 | 0 | 0 | 0
15711 | 621471.5 | 2012-03-09 20:53 | 240.1206 | 2 | 46 | 0.6749082 | 3.817927 | 44.10314 | 44.12781 | 177.7814 | 160.7064 | 0.0001620293 | 0.06731351 | 0 | 0 | 0
15712 | 621501.5 | 2012-03-09 20:53 | 270.1356 | 2 | 46 | 0.6750882 | 3.824244 | 44.10876 | 44.12781 | 177.8029 | 160.7064 | 0.0001944065 | 0.06731351 | 0 | 0 | 0
15713 | 621531.5 | 2012-03-09 20:54 | 300.1507 | 2 | 46 | 0.6749082 | 3.830076 | 44.11439 | 44.12781 | 177.8245 | 160.7064 | 0.0001619816 | 0.06731351 | 0 | 0 | 0
15714 | 621561.6 | 2012-03-09 20:54 | 330.166 | 2 | 46 | 0.6749082 | 3.835584 | 44.12002 | 44.12781 | 177.846 | 160.7064 | 0.0001296043 | 0.06731351 | 0 | 0 | 0
15715 | 621591.6 | 2012-03-09 20:55 | 360.1809 | 2 | 46 | 0.6749082 | 3.84093 | 44.12564 | 44.12781 | 177.8676 | 160.7064 | 0.0001295567 | 0.06731351 | 0 | 0 | 0
15716 | 621621.6 | 2012-03-09 20:55 | 390.1963 | 2 | 46 | 0.6747283 | 3.845951 | 44.13127 | 44.12781 | 177.8892 | 160.7064 | 0.0001619816 | 0.06731351 | 0 | 0 | 0
15717 | 621651.6 | 2012-03-09 20:56 | 420.2113 | 2 | 46 | 0.6749082 | 3.850973 | 44.1369 | 44.12781 | 177.9109 | 160.7064 | 0.0001296043 | 0.06731351 | 0 | 0 | 0
15718 | 621681.6 | 2012-03-09 20:56 | 450.2261 | 2 | 46 | 0.6750882 | 3.855833 | 44.14252 | 44.12781 | 177.9326 | 160.7064 | 0.0001296043 | 0.06731351 | 0 | 0 | 0
15719 | 621711.6 | 2012-03-09 20:57 | 480.2412 | 2 | 46 | 0.6745483 | 3.860045 | 44.14815 | 44.12781 | 177.9543 | 160.7064 | 6.480217e-05 | 0.06731351 | 0 | 0 | 0
15720 | 621741.6 | 2012-03-09 20:57 | 510.2563 | 2 | 46 | 0.6749082 | 3.864742 | 44.15378 | 44.12781 | 177.976 | 160.7064 | 0.0001295567 | 0.06731351 | 0 | 0 | 0
15721 | 621771.7 | 2012-03-09 20:58 | 540.2713 | 2 | 46 | 0.6749082 | 3.868954 | 44.1594 | 44.12781 | 177.9978 | 160.7064 | 9.717941e-05 | 0.06731351 | 0 | 0 | 0
15722 | 621801.7 | 2012-03-09 20:58 | 570.289 | 2 | 46 | 0.6750882 | 3.87349 | 44.16503 | 44.12781 | 178.0196 | 160.7064 | 0.0001296043 | 0.06731351 | 0 | 0 | 0
15723 | 621831.7 | 2012-03-09 20:59 | 600.3015 | 2 | 46 | 0.6747283 | 3.877216 | 44.17066 | 44.12781 | 178.0414 | 160.7064 | 3.237724e-05 | 0.06731351 | 0 | 0 | 0
15724 | 621861.7 | 2012-03-09 20:59 | 630.3167 | 2 | 46 | 0.6747283 | 3.881265 | 44.17629 | 44.12781 | 178.0632 | 160.7064 | 9.717941e-05 | 0.06731351 | 0 | 0 | 0
15725 | 621891.7 | 2012-03-09 21:00 | 660.3317 | 2 | 46 | 0.6749082 | 3.885315 | 44.18191 | 44.12781 | 178.085 | 160.7064 | 0.0001295567 | 0.06731351 | 0 | 0 | 0
15726 | 621921.7 | 2012-03-09 21:00 | 690.3467 | 2 | 46 | 0.6750882 | 3.888879 | 44.18754 | 44.12781 | 178.1069 | 160.7064 | 9.717941e-05 | 0.06731351 | 0 | 0 | 0
15727 | 621951.8 | 2012-03-09 21:01 | 720.3618 | 2 | 46 | 0.6747283 | 3.892281 | 44.19317 | 44.12781 | 178.1288 | 160.7064 | 9.717941e-05 | 0.06731351 | 0 | 0 | 0
15728 | 621981.8 | 2012-03-09 21:01 | 750.3769 | 2 | 46 | 0.6749082 | 3.895683 | 44.19879 | 44.12781 | 178.1507 | 160.7064 | 9.722709e-05 | 0.06731351 | 0 | 0 | 0
15729 | 622011.8 | 2012-03-09 21:02 | 780.392 | 2 | 46 | 0.6749082 | 3.898761 | 44.20442 | 44.12781 | 178.1726 | 160.7064 | 6.480217e-05 | 0.06731351 | 0 | 0 | 0
15730 | 622041.8 | 2012-03-09 21:02 | 810.4071 | 2 | 46 | 0.6749082 | 3.901839 | 44.21005 | 44.12781 | 178.1946 | 160.7064 | 6.480217e-05 | 0.06731351 | 0 | 0 | 0
15731 | 622071.8 | 2012-03-09 21:03 | 840.4221 | 2 | 46 | 0.6747283 | 3.904754 | 44.21567 | 44.12781 | 178.2166 | 160.7064 | 6.480217e-05 | 0.06731351 | 0 | 0 | 0
15732 | 622101.8 | 2012-03-09 21:03 | 870.4374 | 2 | 46 | 0.6749082 | 3.907346 | 44.2213 | 44.12781 | 178.2385 | 160.7064 | 6.480217e-05 | 0.06731351 | 0 | 0 | 0
15733 | 622131.8 | 2012-03-09 21:04 | 900.4523 | 2 | 46 | 0.6749082 | 3.909938 | 44.22693 | 44.12781 | 178.2605 | 160.7064 | 6.480217e-05 | 0.06731351 | 0 | 0 | 0
15734 | 622161.9 | 2012-03-09 21:04 | 930.4678 | 2 | 46 | 0.6749082 | 3.912368 | 44.23255 | 44.12781 | 178.2825 | 160.7064 | 3.237724e-05 | 0.06731351 | 0 | 0 | 0
15735 | 622191.9 | 2012-03-09 21:05 | 960.4825 | 2 | 46 | 0.6747283 | 3.914474 | 44.23818 | 44.12781 | 178.3046 | 160.7064 | 3.237724e-05 | 0.06731351 | 0 | 0 | 0
15736 | 622221.9 | 2012-03-09 21:05 | 990.4975 | 2 | 46 | 0.6749082 | 3.917066 | 44.24381 | 44.12781 | 178.3266 | 160.7064 | 9.717941e-05 | 0.06731351 | 0 | 0 | 0
15737 | 622251.9 | 2012-03-09 21:06 | 1020.513 | 2 | 46 | 0.6747283 | 3.919172 | 44.24943 | 44.12781 | 178.3486 | 160.7064 | 6.480217e-05 | 0.06731351 | 0 | 0 | 0
15738 | 622281.9 | 2012-03-09 21:06 | 1050.528 | 2 | 46 | 0.6749082 | 3.921278 | 44.25506 | 44.12781 | 178.3707 | 160.7064 | 9.722709e-05 | 0.06731351 | 0 | 0 | 0
15739 | 622311.9 | 2012-03-09 21:07 | 1080.543 | 2 | 46 | 0.6747283 | 3.923383 | 44.26069 | 44.12781 | 178.3928 | 160.7064 | 3.237724e-05 | 0.06731351 | 0 | 0 | 0
15740 | 622341.9 | 2012-03-09 21:07 | 1110.558 | 2 | 46 | 0.6747283 | 3.925489 | 44.26631 | 44.12781 | 178.4148 | 160.7064 | 6.480217e-05 | 0.06731351 | 0 | 0 | 0
15741 | 622372 | 2012-03-09 21:08 | 1140.573 | 2 | 46 | 0.6749082 | 3.927433 | 44.27194 | 44.12781 | 178.4369 | 160.7064 | 3.237724e-05 | 0.06731351 | 0 | 0 | 0
15742 | 622402 | 2012-03-09 21:08 | 1170.591 | 2 | 46 | 0.6749082 | 3.929539 | 44.27757 | 44.12781 | 178.459 | 160.7064 | 3.237724e-05 | 0.06731351 | 0 | 0 | 0
15743 | 622432 | 2012-03-09 21:09 | 1200.603 | 2 | 46 | 0.6750882 | 3.931807 | 44.28319 | 44.12781 | 178.4812 | 160.7064 | 6.480217e-05 | 0.06731351 | 0 | 0 | 0
15744 | 622462 | 2012-03-09 21:09 | 1230.618 | 2 | 46 | 0.6749082 | 3.933751 | 44.28882 | 44.12781 | 178.5033 | 160.7064 | 6.480217e-05 | 0.06731351 | 0 | 0 | 0
15745 | 622492 | 2012-03-09 21:10 | 1260.633 | 2 | 46 | 0.6747283 | 3.935857 | 44.29445 | 44.12781 | 178.5254 | 160.7064 | 3.237724e-05 | 0.06731351 | 0 | 0 | 0
15746 | 622522 | 2012-03-09 21:10 | 1290.648 | 2 | 46 | 0.6749082 | 3.938125 | 44.30007 | 44.12781 | 178.5476 | 160.7064 | 6.480217e-05 | 0.06731351 | 0 | 0 | 0
15747 | 622552.1 | 2012-03-09 21:11 | 1320.663 | 2 | 46 | 0.6747283 | 3.940068 | 44.3057 | 44.12781 | 178.5697 | 160.7064 | 3.242493e-05 | 0.06731351 | 0 | 0 | 0
15748 | 622582.1 | 2012-03-09 21:11 | 1350.678 | 2 | 46 | 0.6749082 | 3.942498 | 44.31133 | 44.12781 | 178.5919 | 160.7064 | 6.480217e-05 | 0.06731351 | 0 | 0 | 0
15749 | 622612.1 | 2012-03-09 21:12 | 1380.694 | 2 | 46 | 0.6749082 | 3.944442 | 44.31695 | 44.12781 | 178.6141 | 160.7064 | 6.480217e-05 | 0.06731351 | 0 | 0 | 0
15750 | 622642.1 | 2012-03-09 21:12 | 1410.709 | 2 | 46 | 0.6749082 | 3.946872 | 44.32258 | 44.12781 | 178.6363 | 160.7064 | 3.237724e-05 | 0.06731351 | 0 | 0 | 0
15751 | 622672.1 | 2012-03-09 21:13 | 1440.724 | 2 | 46 | 0.6749082 | 3.94914 | 44.32821 | 44.12781 | 178.6585 | 160.7064 | 6.480217e-05 | 0.06731351 | 0 | 0 | 0
15752 | 622702.1 | 2012-03-09 21:13 | 1470.739 | 2 | 46 | 0.6749082 | 3.951408 | 44.33383 | 44.12781 | 178.6808 | 160.7064 | 6.480217e-05 | 0.06731351 | 0 | 0 | 0
15753 | 622732.1 | 2012-03-09 21:14 | 1500.754 | 2 | 46 | 0.6747283 | 3.953676 | 44.33946 | 44.12781 | 178.703 | 160.7064 | 9.717941e-05 | 0.06731351 | 0 | 0 | 0
15754 | 622762.2 | 2012-03-09 21:14 | 1530.769 | 2 | 46 | 0.6749082 | 3.955944 | 44.34509 | 44.12781 | 178.7252 | 160.7064 | 6.480217e-05 | 0.06731351 | 0 | 0 | 0
15755 | 622792.2 | 2012-03-09 21:15 | 1560.784 | 2 | 46 | 0.6749082 | 3.958211 | 44.35071 | 44.12781 | 178.7475 | 160.7064 | 6.475449e-05 | 0.06731351 | 0 | 0 | 0
15756 | 622822.2 | 2012-03-09 21:15 | 1590.799 | 2 | 46 | 0.6749082 | 3.960641 | 44.35634 | 44.12781 | 178.7698 | 160.7064 | 6.480217e-05 | 0.06731351 | 0 | 0 | 0
15757 | 622852.2 | 2012-03-09 21:16 | 1620.814 | 2 | 46 | 0.6747283 | 3.962909 | 44.36197 | 44.12781 | 178.7921 | 160.7064 | 6.480217e-05 | 0.06731351 | 0 | 0 | 0
15758 | 622882.2 | 2012-03-09 21:16 | 1650.829 | 2 | 46 | 0.6749082 | 3.965339 | 44.36759 | 44.12781 | 178.8144 | 160.7064 | 3.242493e-05 | 0.06731351 | 0 | 0 | 0
15759 | 622912.2 | 2012-03-09 21:17 | 1680.844 | 2 | 46 | 0.6747283 | 3.967607 | 44.37322 | 44.12781 | 178.8367 | 160.7064 | 3.237724e-05 | 0.06731351 | 0 | 0 | 0
15760 | 622942.3 | 2012-03-09 21:17 | 1710.859 | 2 | 46 | 0.6749082 | 3.970037 | 44.37885 | 44.12781 | 178.859 | 160.7064 | 3.242493e-05 | 0.06731351 | 0 | 0 | 0
15761 | 622972.3 | 2012-03-09 21:18 | 1740.874 | 2 | 46 | 0.6749082 | 3.972467 | 44.38447 | 44.12781 | 178.8814 | 160.7064 | 0 | 0.06731351 | 0 | 0 | 0
15762 | 623002.3 | 2012-03-09 21:18 | 1770.892 | 2 | 46 | 0.6750882 | 3.975221 | 44.3901 | 44.12781 | 178.9037 | 160.7064 | 9.722709e-05 | 0.06731351 | 0 | 0 | 0
15763 | 623032.3 | 2012-03-09 21:19 | 1800.905 | 2 | 46 | 0.6747283 | 3.977327 | 44.39573 | 44.12781 | 178.9261 | 160.7064 | 6.480217e-05 | 0.06731351 | 0 | 0 | 0
15764 | 623062.3 | 2012-03-09 21:19 | 1830.92 | 2 | 46 | 0.6750882 | 3.979918 | 44.40136 | 44.12781 | 178.9485 | 160.7064 | 9.722709e-05 | 0.06731351 | 0 | 0 | 0
15765 | 623092.3 | 2012-03-09 21:20 | 1860.935 | 2 | 46 | 0.6749082 | 3.982186 | 44.40698 | 44.12781 | 178.9709 | 160.7064 | 3.242493e-05 | 0.06731351 | 0 | 0 | 0
15766 | 623122.3 | 2012-03-09 21:20 | 1890.954 | 2 | 46 | 0.6749082 | 3.984616 | 44.41261 | 44.12781 | 178.9933 | 160.7064 | 6.475449e-05 | 0.06731351 | 0 | 0 | 0
15767 | 623152.4 | 2012-03-09 21:21 | 1920.965 | 2 | 46 | 0.6749082 | 3.987046 | 44.41824 | 44.12781 | 179.0157 | 160.7064 | 3.237724e-05 | 0.06731351 | 0 | 0 | 0
15768 | 623182.4 | 2012-03-09 21:21 | 1950.98 | 2 | 46 | 0.6749082 | 3.989476 | 44.42386 | 44.12781 | 179.0382 | 160.7064 | 6.480217e-05 | 0.06731351 | 0 | 0 | 0
15769 | 623212.4 | 2012-03-09 21:22 | 1980.995 | 2 | 46 | 0.6747283 | 3.991906 | 44.42949 | 44.12781 | 179.0606 | 160.7064 | 3.237724e-05 | 0.06731351 | 0 | 0 | 0
15770 | 623242.4 | 2012-03-09 21:22 | 2011.01 | 2 | 46 | 0.6749082 | 3.994498 | 44.43512 | 44.12781 | 179.0831 | 160.7064 | 0.0001295567 | 0.06731351 | 0 | 0 | 0
15771 | 623272.4 | 2012-03-09 21:23 | 2041.025 | 2 | 46 | 0.6749082 | 3.996603 | 44.44074 | 44.12781 | 179.1056 | 160.7064 | 6.480217e-05 | 0.06731351 | 0 | 0 | 0
15772 | 623302.4 | 2012-03-09 21:23 | 2071.04 | 2 | 46 | 0.6749082 | 3.999195 | 44.44637 | 44.12781 | 179.1281 | 160.7064 | 6.480217e-05 | 0.06731351 | 0 | 0 | 0
15773 | 623332.4 | 2012-03-09 21:24 | 2101.055 | 2 | 46 | 0.6747283 | 4.001463 | 44.452 | 44.12781 | 179.1506 | 160.7064 | 6.484985e-05 | 0.06731351 | 0 | 0 | 0
15774 | 623362.5 | 2012-03-09 21:24 | 2131.071 | 2 | 46 | 0.6747283 | 4.003893 | 44.45762 | 44.12781 | 179.1731 | 160.7064 | 3.242493e-05 | 0.06731351 | 0 | 0 | 0
15775 | 623392.5 | 2012-03-09 21:25 | 2161.086 | 2 | 46 | 0.6749082 | 4.006485 | 44.46325 | 44.12781 | 179.1957 | 160.7064 | 3.242493e-05 | 0.06731351 | 0 | 0 | 0
15776 | 623422.5 | 2012-03-09 21:25 | 2191.101 | 2 | 46 | 0.6749082 | 4.009077 | 44.46888 | 44.12781 | 179.2182 | 160.7064 | 9.727478e-05 | 0.06731351 | 0 | 0 | 0
15777 | 623452.5 | 2012-03-09 21:26 | 2221.116 | 2 | 46 | 0.6750882 | 4.011507 | 44.4745 | 44.12781 | 179.2408 | 160.7064 | 3.232956e-05 | 0.06731351 | 0 | 0 | 0
15778 | 623482.5 | 2012-03-09 21:26 | 2251.131 | 2 | 46 | 0.6749082 | 4.013937 | 44.48013 | 44.12781 | 179.2633 | 160.7064 | 3.232956e-05 | 0.06731351 | 0 | 0 | 0
15779 | 623512.5 | 2012-03-09 21:27 | 2281.146 | 2 | 46 | 0.6747283 | 4.016529 | 44.48576 | 44.12781 | 179.2859 | 160.7064 | 6.484985e-05 | 0.06731351 | 0 | 0 | 0
15780 | 623542.6 | 2012-03-09 21:27 | 2311.161 | 2 | 46 | 0.6749082 | 4.01912 | 44.49138 | 44.12781 | 179.3085 | 160.7064 | 9.717941e-05 | 0.06731351 | 0 | 0 | 0
15781 | 623572.6 | 2012-03-09 21:28 | 2341.176 | 2 | 46 | 0.6749082 | 4.021712 | 44.49701 | 44.12781 | 179.3312 | 160.7064 | 6.484985e-05 | 0.06731351 | 0 | 0 | 0
15782 | 623602.6 | 2012-03-09 21:28 | 2371.194 | 2 | 46 | 0.6747283 | 4.024142 | 44.50264 | 44.12781 | 179.3538 | 160.7064 | 3.242493e-05 | 0.06731351 | 0 | 0 | 0
15783 | 623632.6 | 2012-03-09 21:29 | 2401.206 | 2 | 46 | 0.6749082 | 4.027058 | 44.50826 | 44.12781 | 179.3765 | 160.7064 | 6.484985e-05 | 0.06731351 | 0 | 0 | 0
15784 | 623662.6 | 2012-03-09 21:29 | 2431.221 | 2 | 46 | 0.6747283 | 4.029488 | 44.51389 | 44.12781 | 179.3991 | 160.7064 | 0 | 0.06731351 | 0 | 0 | 0
15785 | 623692.6 | 2012-03-09 21:30 | 2461.236 | 2 | 46 | 0.6747283 | 4.032242 | 44.51952 | 44.12781 | 179.4218 | 160.7064 | 3.242493e-05 | 0.06731351 | 0 | 0 | 0
15786 | 623722.6 | 2012-03-09 21:30 | 2491.251 | 2 | 46 | 0.6750882 | 4.034996 | 44.52514 | 44.12781 | 179.4445 | 160.7064 | 9.717941e-05 | 0.06731351 | 0 | 0 | 0
15787 | 623752.7 | 2012-03-09 21:31 | 2521.267 | 2 | 46 | 0.6747283 | 4.037749 | 44.53077 | 44.12781 | 179.4672 | 160.7064 | 3.242493e-05 | 0.06731351 | 0 | 0 | 0
15788 | 623782.7 | 2012-03-09 21:31 | 2551.282 | 2 | 46 | 0.6747283 | 4.040503 | 44.5364 | 44.12781 | 179.4899 | 160.7064 | 6.475449e-05 | 0.06731351 | 0 | 0 | 0
15789 | 623812.7 | 2012-03-09 21:32 | 2581.297 | 2 | 46 | 0.6747283 | 4.043581 | 44.54202 | 44.12781 | 179.5127 | 160.7064 | 0.0001296043 | 0.06731351 | 0 | 0 | 0
15790 | 623842.7 | 2012-03-09 21:32 | 2611.312 | 2 | 46 | 0.6749082 | 4.046335 | 44.54765 | 44.12781 | 179.5354 | 160.7064 | 6.475449e-05 | 0.06731351 | 0 | 0 | 0
15791 | 623872.7 | 2012-03-09 21:33 | 2641.327 | 2 | 46 | 0.6747283 | 4.049251 | 44.55328 | 44.12781 | 179.5582 | 160.7064 | 6.475449e-05 | 0.06731351 | 0 | 0 | 0
15792 | 623902.7 | 2012-03-09 21:33 | 2671.342 | 2 | 46 | 0.6747283 | 4.052166 | 44.5589 | 44.12781 | 179.581 | 160.7064 | 6.475449e-05 | 0.06731351 | 0 | 0 | 0
15793 | 623932.7 | 2012-03-09 21:34 | 2701.357 | 2 | 46 | 0.6749082 | 4.055244 | 44.56453 | 44.12781 | 179.6038 | 160.7064 | 9.717941e-05 | 0.06731351 | 0 | 0 | 0
15794 | 623962.8 | 2012-03-09 21:34 | 2731.372 | 2 | 46 | 0.6749082 | 4.058322 | 44.57016 | 44.12781 | 179.6266 | 160.7064 | 9.717941e-05 | 0.06731351 | 0 | 0 | 0
15795 | 623992.8 | 2012-03-09 21:35 | 2761.387 | 2 | 46 | 0.6749082 | 4.0614 | 44.57578 | 44.12781 | 179.6495 | 160.7064 | 0.000129509 | 0.06731351 | 0 | 0 | 0
15796 | 624022.8 | 2012-03-09 21:35 | 2791.402 | 2 | 46 | 0.6749082 | 4.064316 | 44.58141 | 44.12781 | 179.6723 | 160.7064 | 9.717941e-05 | 0.06731351 | 0 | 0 | 0
15797 | 624052.8 | 2012-03-09 21:36 | 2821.417 | 2 | 46 | 0.6749082 | 4.067556 | 44.58704 | 44.12781 | 179.6952 | 160.7064 | 0.0001296043 | 0.06731351 | 0 | 0 | 0
15798 | 624082.8 | 2012-03-09 21:36 | 2851.433 | 2 | 46 | 0.6747283 | 4.070472 | 44.59266 | 44.12781 | 179.7181 | 160.7064 | 6.484985e-05 | 0.06731351 | 0 | 0 | 0
15799 | 624112.8 | 2012-03-09 21:37 | 2881.447 | 2 | 46 | 0.6747283 | 4.073711 | 44.59829 | 44.12781 | 179.741 | 160.7064 | 6.475449e-05 | 0.06731351 | 0 | 0 | 0
15800 | 624142.9 | 2012-03-09 21:37 | 2911.462 | 2 | 46 | 0.6747283 | 4.076952 | 44.60392 | 44.12781 | 179.764 | 160.7064 | 6.484985e-05 | 0.06731351 | 0 | 0 | 0
15801 | 624172.9 | 2012-03-09 21:38 | 2941.478 | 2 | 46 | 0.6749082 | 4.080353 | 44.60954 | 44.12781 | 179.7869 | 160.7064 | 9.717941e-05 | 0.06731351 | 0 | 0 | 0
15802 | 624202.9 | 2012-03-09 21:38 | 2971.495 | 2 | 46 | 0.6749082 | 4.083755 | 44.61517 | 44.12781 | 179.8099 | 160.7064 | 9.717941e-05 | 0.06731351 | 0 | 0 | 0
15803 | 624232.9 | 2012-03-09 21:39 | 3001.508 | 2 | 46 | 0.6749082 | 4.087157 | 44.6208 | 44.12781 | 179.8329 | 160.7064 | 9.717941e-05 | 0.06731351 | 0 | 0 | 0
15804 | 624262.9 | 2012-03-09 21:39 | 3031.523 | 2 | 46 | 0.6747283 | 4.090397 | 44.62642 | 44.12781 | 179.8559 | 160.7064 | 6.484985e-05 | 0.06731351 | 0 | 0 | 0
15805 | 624292.9 | 2012-03-09 21:40 | 3061.538 | 2 | 46 | 0.6749082 | 4.09396 | 44.63205 | 44.12781 | 179.8789 | 160.7064 | 0.000129509 | 0.06731351 | 0 | 0 | 0
15806 | 624322.9 | 2012-03-09 21:40 | 3091.553 | 2 | 46 | 0.6749082 | 4.097363 | 44.63768 | 44.12781 | 179.9019 | 160.7064 | 9.727478e-05 | 0.06731351 | 0 | 0 | 0
15807 | 624353 | 2012-03-09 21:41 | 3121.568 | 2 | 46 | 0.6749082 | 4.100926 | 44.6433 | 44.12781 | 179.925 | 160.7064 | 9.717941e-05 | 0.06731351 | 0 | 0 | 0
15808 | 624383 | 2012-03-09 21:41 | 3151.583 | 2 | 46 | 0.6749082 | 4.104652 | 44.64893 | 44.12781 | 179.9481 | 160.7064 | 0.0001296043 | 0.06731351 | 0 | 0 | 0
15809 | 624413 | 2012-03-09 21:42 | 3181.598 | 2 | 46 | 0.6747283 | 4.108216 | 44.65456 | 44.12781 | 179.9712 | 160.7064 | 9.717941e-05 | 0.06731351 | 0 | 0 | 0
15810 | 624443 | 2012-03-09 21:42 | 3211.613 | 2 | 46 | 0.6749082 | 4.111941 | 44.66018 | 44.12781 | 179.9943 | 160.7064 | 0.000129509 | 0.06731351 | 0 | 0 | 0
15811 | 624473 | 2012-03-09 21:43 | 3241.629 | 2 | 46 | 0.6749082 | 4.115505 | 44.66581 | 44.12781 | 180.0175 | 160.7064 | 9.717941e-05 | 0.06731351 | 0 | 0 | 0
15812 | 624503 | 2012-03-09 21:43 | 3271.643 | 2 | 46 | 0.6747283 | 4.119231 | 44.67144 | 44.12781 | 180.0406 | 160.7064 | 9.717941e-05 | 0.06731351 | 0 | 0 | 0
15813 | 624533.1 | 2012-03-09 21:44 | 3301.659 | 2 | 46 | 0.6749082 | 4.123119 | 44.67706 | 44.12781 | 180.0638 | 160.7064 | 9.717941e-05 | 0.06731351 | 0 | 0 | 0
15814 | 624563.1 | 2012-03-09 21:44 | 3331.674 | 2 | 46 | 0.6747283 | 4.126845 | 44.68269 | 44.12781 | 180.087 | 160.7064 | 6.484985e-05 | 0.06731351 | 0 | 0 | 0
15815 | 624593.1 | 2012-03-09 21:45 | 3361.689 | 2 | 46 | 0.6749082 | 4.130895 | 44.68832 | 44.12781 | 180.1103 | 160.7064 | 9.717941e-05 | 0.06731351 | 0 | 0 | 0
15816 | 624623.1 | 2012-03-09 21:45 | 3391.704 | 2 | 46 | 0.6749082 | 4.134944 | 44.69394 | 44.12781 | 180.1335 | 160.7064 | 9.717941e-05 | 0.06731351 | 0 | 0 | 0
15817 | 624653.1 | 2012-03-09 21:46 | 3421.719 | 2 | 46 | 0.6749082 | 4.13867 | 44.69957 | 44.12781 | 180.1568 | 160.7064 | 6.475449e-05 | 0.06731351 | 0 | 0 | 0
15818 | 624683.1 | 2012-03-09 21:46 | 3451.734 | 2 | 46 | 0.6749082 | 4.142882 | 44.7052 | 44.12781 | 180.1801 | 160.7064 | 9.717941e-05 | 0.06731351 | 0 | 0 | 0
15819 | 624713.1 | 2012-03-09 21:47 | 3481.749 | 2 | 46 | 0.6749082 | 4.14677 | 44.71082 | 44.12781 | 180.2034 | 160.7064 | 0.000129509 | 0.06731351 | 0 | 0 | 0
15820 | 624743.2 | 2012-03-09 21:47 | 3511.764 | 2 | 46 | 0.6749082 | 4.150981 | 44.71645 | 44.12781 | 180.2268 | 160.7064 | 0.0001296043 | 0.06731351 | 0 | 0 | 0
15821 | 624773.2 | 2012-03-09 21:48 | 3541.779 | 2 | 46 | 0.6749082 | 4.155193 | 44.72208 | 44.12781 | 180.2501 | 160.7064 | 0.0001296043 | 0.06731351 | 0 | 0 | 0
15822 | 624803.2 | 2012-03-09 21:48 | 3571.797 | 2 | 46 | 0.6745483 | 4.159243 | 44.7277 | 44.12781 | 180.2735 | 160.7064 | 9.717941e-05 | 0.06731351 | 0 | 0 | 0
15823 | 624833.2 | 2012-03-09 21:49 | 3601.809 | 2 | 46 | 0.6745483 | 4.163455 | 44.73333 | 44.12781 | 180.2969 | 160.7064 | 9.717941e-05 | 0.06731351 | 0 | 0 | 0
15824 | 624863.2 | 2012-03-09 21:49 | 3631.824 | 2 | 46 | 0.6747283 | 4.167666 | 44.73895 | 44.12781 | 180.3204 | 160.7064 | 0.000129509 | 0.06731351 | 0 | 0 | 0
15825 | 624893.2 | 2012-03-09 21:50 | 3661.839 | 2 | 46 | 0.6747283 | 4.171878 | 44.74458 | 44.12781 | 180.3438 | 160.7064 | 6.475449e-05 | 0.06731351 | 0 | 0 | 0
15826 | 624923.2 | 2012-03-09 21:50 | 3691.855 | 2 | 46 | 0.6747283 | 4.176252 | 44.75021 | 44.12781 | 180.3673 | 160.7064 | 9.717941e-05 | 0.06731351 | 0 | 0 | 0
15827 | 624953.3 | 2012-03-09 21:51 | 3721.87 | 2 | 46 | 0.6749082 | 4.180626 | 44.75583 | 44.12781 | 180.3908 | 160.7064 | 9.717941e-05 | 0.06731351 | 0 | 0 | 0
15828 | 624983.3 | 2012-03-09 21:51 | 3751.885 | 2 | 46 | 0.6747283 | 4.185 | 44.76146 | 44.12781 | 180.4144 | 160.7064 | 0.0001296043 | 0.06731351 | 0 | 0 | 0
15829 | 625013.3 | 2012-03-09 21:52 | 3781.9 | 2 | 46 | 0.6749082 | 4.189536 | 44.76708 | 44.12781 | 180.4379 | 160.7064 | 0.0001296043 | 0.06731351 | 0 | 0 | 0
15830 | 625043.3 | 2012-03-09 21:52 | 3811.917 | 2 | 46 | 0.6749082 | 4.193909 | 44.77271 | 44.12781 | 180.4615 | 160.7064 | 9.717941e-05 | 0.06731351 | 0 | 0 | 0
15831 | 625073.3 | 2012-03-09 21:53 | 3841.918 | 2 | 46 | 0.6749082 | 4.198445 | 44.77833 | 44.12781 | 180.4851 | 160.7064 | 0.000129509 | 0.06731351 | 0 | 0 | 0
15832 | 625113.2 | 2012-03-09 21:53 | 30.01911 | 3 | 46 | 0 | 4.089911 | 44.78019 | 44.12781 | 180.4929 | 160.7064 | -0.0005508423 | 0.06731351 | 0 | 0 | 0
15833 | 625143.2 | 2012-03-09 21:54 | 60.03025 | 3 | 46 | 0 | 4.076141 | 44.78019 | 44.12781 | 180.4929 | 160.7064 | -0.0003239632 | 0.06731351 | 0 | 0 | 0
15834 | 625173.3 | 2012-03-09 21:54 | 90.04537 | 3 | 46 | 0 | 4.067718 | 44.78019 | 44.12781 | 180.4929 | 160.7064 | -0.0001619339 | 0.06731351 | 0 | 0 | 0
15835 | 625203.2 | 2012-03-09 21:55 | 120.0151 | 3 | 46 | 0 | 4.062048 | 44.78019 | 44.12781 | 180.4929 | 160.7064 | -0.0001296043 | 0.06731351 | 0 | 0 | 0
15836 | 625203.2 | 2012-03-09 21:55 | 0.0312932 | 4 | 46 | 1.244981 | 4.200389 | 44.7802 | 44.12781 | 180.4929 | 160.7064 | 0 | 0.06731351 | 0 | 0 | 0
15837 | 625203.9 | 2012-03-09 21:55 | 0.7032697 | 4 | 46 | 1.194236 | 4.200389 | 44.78043 | 44.12781 | 180.4939 | 160.7064 | 0 | 0.06731351 | 0 | 0 | 0
15838 | 625205.5 | 2012-03-09 21:55 | 2.312458 | 4 | 46 | 1.143671 | 4.200227 | 44.78095 | 44.12781 | 180.4961 | 160.7064 | -3.242493e-05 | 0.06731351 | 0 | 0 | 0
15839 | 625207.8 | 2012-03-09 21:55 | 4.609411 | 4 | 46 | 1.093466 | 4.200389 | 44.78166 | 44.12781 | 180.4991 | 160.7064 | 0 | 0.06731351 | 0 | 0 | 0
15840 | 625210.8 | 2012-03-09 21:55 | 7.562521 | 4 | 46 | 1.04326 | 4.200227 | 44.78254 | 44.12781 | 180.5027 | 160.7064 | -3.242493e-05 | 0.06731351 | 0 | 0 | 0
15841 | 625214.4 | 2012-03-09 21:55 | 11.20292 | 4 | 46 | 0.9930551 | 4.200389 | 44.78356 | 44.12781 | 180.5071 | 160.7064 | 0 | 0.06731351 | 0 | 0 | 0
15842 | 625218.9 | 2012-03-09 21:55 | 15.7185 | 4 | 46 | 0.9428498 | 4.200227 | 44.78478 | 44.12781 | 180.5122 | 160.7064 | -3.242493e-05 | 0.06731351 | 0 | 0 | 0
15843 | 625224.5 | 2012-03-09 21:55 | 21.28092 | 4 | 46 | 0.8928244 | 4.200065 | 44.7862 | 44.12781 | 180.5181 | 160.7064 | -3.232956e-05 | 0.06731351 | 0 | 0 | 0
15844 | 625231.5 | 2012-03-09 21:55 | 28.26512 | 4 | 46 | 0.8427991 | 4.200389 | 44.78788 | 44.12781 | 180.5252 | 160.7064 | 0 | 0.06731351 | 0 | 0 | 0
15845 | 625240.4 | 2012-03-09 21:55 | 37.18681 | 4 | 46 | 0.7925938 | 4.200389 | 44.7899 | 44.12781 | 180.5337 | 160.7064 | 3.242493e-05 | 0.06731351 | 0 | 0 | 0
15846 | 625252.2 | 2012-03-09 21:56 | 49.03035 | 4 | 46 | 0.7425684 | 4.200227 | 44.79242 | 44.12781 | 180.5443 | 160.7064 | -3.242493e-05 | 0.06731351 | 0 | 0 | 0
15847 | 625268.7 | 2012-03-09 21:56 | 65.45199 | 4 | 46 | 0.6925431 | 4.200389 | 44.79569 | 44.12781 | 180.558 | 160.7064 | 0 | 0.06731351 | 0 | 0 | 0
15848 | 625293 | 2012-03-09 21:56 | 89.79523 | 4 | 46 | 0.6425177 | 4.200389 | 44.80019 | 44.12781 | 180.5769 | 160.7064 | 0 | 0.06731351 | 0 | 0 | 0
15849 | 625333 | 2012-03-09 21:57 | 129.8297 | 4 | 46 | 0.5924923 | 4.200389 | 44.80704 | 44.12781 | 180.6057 | 160.7064 | 0 | 0.06731351 | 0 | 0 | 0
15850 | 625397.6 | 2012-03-09 21:58 | 194.434 | 4 | 46 | 0.542467 | 4.200227 | 44.81719 | 44.12781 | 180.6483 | 160.7064 | 0 | 0.06731351 | 0 | 0 | 0
15851 | 625487.5 | 2012-03-09 21:59 | 284.2917 | 4 | 46 | 0.4924417 | 4.200227 | 44.83009 | 44.12781 | 180.7025 | 160.7064 | -3.242493e-05 | 0.06731351 | 0 | 0 | 0
15852 | 625598.1 | 2012-03-09 22:01 | 394.8835 | 4 | 46 | 0.4424163 | 4.200389 | 44.84443 | 44.12781 | 180.7627 | 160.7064 | 3.242493e-05 | 0.06731351 | 0 | 0 | 0
15853 | 625727.6 | 2012-03-09 22:04 | 524.3839 | 4 | 46 | 0.3923909 | 4.200227 | 44.85943 | 44.12781 | 180.8257 | 160.7064 | -3.242493e-05 | 0.06731351 | 0 | 0 | 0
15854 | 625880.9 | 2012-03-09 22:06 | 677.6908 | 4 | 46 | 0.3423656 | 4.200227 | 44.87505 | 44.12781 | 180.8913 | 160.7064 | 0 | 0.06731351 | 0 | 0 | 0
15855 | 626069 | 2012-03-09 22:09 | 865.7967 | 4 | 46 | 0.2923402 | 4.200389 | 44.8916 | 44.12781 | 180.9609 | 160.7064 | 0 | 0.06731351 | 0 | 0 | 0
15856 | 626307.2 | 2012-03-09 22:13 | 1104.027 | 4 | 46 | 0.2423149 | 4.200389 | 44.90923 | 44.12781 | 181.0349 | 160.7064 | 0 | 0.06731351 | 0 | 0 | 0
15857 | 626627.3 | 2012-03-09 22:19 | 1424.099 | 4 | 46 | 0.1922895 | 4.200389 | 44.92845 | 44.12781 | 181.1156 | 160.7064 | 3.242493e-05 | 0.06731351 | 0 | 0 | 0
15858 | 627095.8 | 2012-03-09 22:26 | 1892.606 | 4 | 46 | 0.1422641 | 4.200227 | 44.95002 | 44.12781 | 181.2062 | 160.7064 | -6.484985e-05 | 0.06731351 | 0 | 0 | 0
15859 | 627896.1 | 2012-03-09 22:40 | 2692.92 | 4 | 46 | 0.09223879 | 4.200227 | 44.97554 | 44.12781 | 181.3134 | 160.7064 | 0 | 0.06731351 | 0 | 0 | 0
15860 | 629432 | 2012-03-09 23:05 | 4228.767 | 4 | 46 | 0.04995117 | 4.200227 | 45.00455 | 44.12781 | 181.4353 | 160.7064 | -3.242493e-05 | 0.06731351 | 0 | 0 | 0
15861 | 629492 | 2012-03-09 23:06 | 60.01451 | 5 | 46 | 0 | 4.190345 | 45.00455 | 44.12781 | 181.4353 | 160.7064 | -3.242493e-05 | 0.06731351 | 0 | 0 | 0
15862 | 629492.2 | 2012-03-09 23:06 | 0.2030196 | 6 | 46 | 0.0001057613 | 4.190345 | 45.00455 | 44.12781 | 181.4353 | 160.7064 | 0 | 0.09156121 | 0 | 0 | 0
15863 | 629496.9 | 2012-03-09 23:06 | 5.000032 | 6 | 46 | -0.002053607 | 4.189859 | 45.00455 | 44.12781 | 181.4353 | 160.7064 | -3.242493e-05 | 0.09156121 | 0 | 0 | 0
15864 | 629497 | 2012-03-09 23:06 | 0.03128637 | 7 | 46 | -0.6745167 | 4.111941 | 45.00455 | 44.12781 | 181.4353 | 160.7064 | -0.001198769 | 0.09156121 | 0 | 0 | 0
15865 | 629527 | 2012-03-09 23:07 | 30.04635 | 7 | 46 | -0.6746967 | 4.07355 | 45.00455 | 44.13344 | 181.4353 | 160.7294 | -0.0005831718 | 0.09156121 | 0 | 0 | 0
15866 | 629557 | 2012-03-09 23:07 | 60.0614 | 7 | 46 | -0.6746967 | 4.056378 | 45.00455 | 44.13906 | 181.4353 | 160.7523 | -0.0003563881 | 0.09156121 | 0 | 0 | 0
15867 | 629587 | 2012-03-09 23:08 | 90.07649 | 7 | 46 | -0.6745167 | 4.043419 | 45.00455 | 44.14469 | 181.4353 | 160.7751 | -0.0002916336 | 0.09156121 | 0 | 0 | 0
15868 | 629617 | 2012-03-09 23:08 | 120.0916 | 7 | 46 | -0.6746967 | 4.033051 | 45.00455 | 44.15031 | 181.4353 | 160.7978 | -0.0002267838 | 0.09156121 | 0 | 0 | 0
15869 | 629647 | 2012-03-09 23:09 | 150.1066 | 7 | 46 | -0.6746967 | 4.02398 | 45.00455 | 44.15594 | 181.4353 | 160.8204 | -0.0002267838 | 0.09156121 | 0 | 0 | 0
15870 | 629677 | 2012-03-09 23:09 | 180.1217 | 7 | 46 | -0.6745167 | 4.015718 | 45.00455 | 44.16156 | 181.4353 | 160.843 | -0.0002267838 | 0.09156121 | 0 | 0 | 0
15871 | 629707.1 | 2012-03-09 23:10 | 210.1369 | 7 | 46 | -0.6746967 | 4.008267 | 45.00455 | 44.16719 | 181.4353 | 160.8656 | -0.0001620293 | 0.09156121 | 0 | 0 | 0
15872 | 629737.1 | 2012-03-09 23:10 | 240.1519 | 7 | 46 | -0.6746967 | 4.000978 | 45.00455 | 44.17281 | 181.4353 | 160.8881 | -0.000129509 | 0.09156121 | 0 | 0 | 0
15873 | 629767.1 | 2012-03-09 23:11 | 270.1673 | 7 | 46 | -0.6745167 | 3.99385 | 45.00455 | 44.17844 | 181.4353 | 160.9106 | -0.0001943588 | 0.09156121 | 0 | 0 | 0
15874 | 629797.1 | 2012-03-09 23:11 | 300.182 | 7 | 46 | -0.6745167 | 3.987046 | 45.00455 | 44.18406 | 181.4353 | 160.9331 | -0.0001944065 | 0.09156121 | 0 | 0 | 0
15875 | 629827.1 | 2012-03-09 23:12 | 330.1971 | 7 | 46 | -0.6745167 | 3.980404 | 45.00455 | 44.18969 | 181.4353 | 160.9555 | -0.0001619816 | 0.09156121 | 0 | 0 | 0
15876 | 629857.1 | 2012-03-09 23:12 | 360.2124 | 7 | 46 | -0.6746967 | 3.973763 | 45.00455 | 44.19531 | 181.4353 | 160.9778 | -0.0001619816 | 0.09156121 | 0 | 0 | 0
15877 | 629887.2 | 2012-03-09 23:13 | 390.2273 | 7 | 46 | -0.6746967 | 3.967283 | 45.00455 | 44.20094 | 181.4353 | 161.0002 | -0.0001619816 | 0.09156121 | 0 | 0 | 0
15878 | 629917.2 | 2012-03-09 23:13 | 420.2294 | 7 | 46 | -0.6746967 | 3.961127 | 45.00455 | 44.20656 | 181.4353 | 161.0225 | -0.0001296043 | 0.09156121 | 0 | 0 | 0
15879 | 629947.2 | 2012-03-09 23:14 | 450.2418 | 7 | 46 | -0.6745167 | 3.954648 | 45.00455 | 44.21218 | 181.4353 | 161.0447 | -0.0001295567 | 0.09156121 | 0 | 0 | 0
15880 | 629977.2 | 2012-03-09 23:14 | 480.257 | 7 | 46 | -0.6745167 | 3.948492 | 45.00455 | 44.21781 | 181.4353 | 161.067 | -0.0001619816 | 0.09156121 | 0 | 0 | 0
15881 | 630007.2 | 2012-03-09 23:15 | 510.2719 | 7 | 46 | -0.6745167 | 3.942174 | 45.00455 | 44.22343 | 181.4353 | 161.0891 | -0.0001943588 | 0.09156121 | 0 | 0 | 0
15882 | 630037.2 | 2012-03-09 23:15 | 540.287 | 7 | 46 | -0.6746967 | 3.935857 | 45.00455 | 44.22906 | 181.4353 | 161.1113 | -0.0001944065 | 0.09156121 | 0 | 0 | 0
15883 | 630067.2 | 2012-03-09 23:16 | 570.3021 | 7 | 46 | -0.6746967 | 3.929863 | 45.00455 | 44.23468 | 181.4353 | 161.1334 | -0.0001619816 | 0.09156121 | 0 | 0 | 0
15884 | 630097.2 | 2012-03-09 23:16 | 600.3173 | 7 | 46 | -0.6746967 | 3.923545 | 45.00455 | 44.24031 | 181.4353 | 161.1555 | -0.0001943588 | 0.09156121 | 0 | 0 | 0
15885 | 630127.3 | 2012-03-09 23:17 | 630.3324 | 7 | 46 | -0.6745167 | 3.917876 | 45.00455 | 44.24593 | 181.4353 | 161.1776 | -0.0001296043 | 0.09156121 | 0 | 0 | 0
15886 | 630157.3 | 2012-03-09 23:17 | 660.3476 | 7 | 46 | -0.6745167 | 3.911882 | 45.00455 | 44.25156 | 181.4353 | 161.1996 | -0.0001619816 | 0.09156121 | 0 | 0 | 0
15887 | 630187.3 | 2012-03-09 23:18 | 690.3624 | 7 | 46 | -0.6745167 | 3.90605 | 45.00455 | 44.25718 | 181.4353 | 161.2216 | -0.0001296043 | 0.09156121 | 0 | 0 | 0
15888 | 630217.3 | 2012-03-09 23:18 | 720.3775 | 7 | 46 | -0.6745167 | 3.899894 | 45.00455 | 44.26281 | 181.4353 | 161.2435 | -0.0001944065 | 0.09156121 | 0 | 0 | 0
15889 | 630247.3 | 2012-03-09 23:19 | 750.3927 | 7 | 46 | -0.6746967 | 3.894225 | 45.00455 | 44.26843 | 181.4353 | 161.2654 | -0.0001619816 | 0.09156121 | 0 | 0 | 0
15890 | 630277.3 | 2012-03-09 23:19 | 780.4077 | 7 | 46 | -0.6746967 | 3.888231 | 45.00455 | 44.27406 | 181.4353 | 161.2873 | -0.0001944065 | 0.09156121 | 0 | 0 | 0
15891 | 630307.3 | 2012-03-09 23:20 | 810.4227 | 7 | 46 | -0.6745167 | 3.882723 | 45.00455 | 44.27968 | 181.4353 | 161.3092 | -0.0001620293 | 0.09156121 | 0 | 0 | 0
15892 | 630337.4 | 2012-03-09 23:20 | 840.438 | 7 | 46 | -0.6745167 | 3.876892 | 45.00455 | 44.2853 | 181.4353 | 161.331 | -0.0001295567 | 0.09156121 | 0 | 0 | 0
15893 | 630367.4 | 2012-03-09 23:21 | 870.4529 | 7 | 46 | -0.6745167 | 3.871546 | 45.00455 | 44.29093 | 181.4353 | 161.3528 | -0.0001296043 | 0.09156121 | 0 | 0 | 0
15894 | 630397.4 | 2012-03-09 23:21 | 900.468 | 7 | 46 | -0.6745167 | 3.865876 | 45.00455 | 44.29655 | 181.4353 | 161.3746 | -0.0001296043 | 0.09156121 | 0 | 0 | 0
15895 | 630427.4 | 2012-03-09 23:22 | 930.483 | 7 | 46 | -0.6745167 | 3.860531 | 45.00455 | 44.30218 | 181.4353 | 161.3963 | -0.0001296043 | 0.09156121 | 0 | 0 | 0
15896 | 630457.4 | 2012-03-09 23:22 | 960.4981 | 7 | 46 | -0.6745167 | 3.855023 | 45.00455 | 44.3078 | 181.4353 | 161.418 | -0.0001296043 | 0.09156121 | 0 | 0 | 0
15897 | 630487.4 | 2012-03-09 23:23 | 990.5132 | 7 | 46 | -0.6746967 | 3.849677 | 45.00455 | 44.31343 | 181.4353 | 161.4397 | -0.0001619816 | 0.09156121 | 0 | 0 | 0
15898 | 630517.5 | 2012-03-09 23:23 | 1020.528 | 7 | 46 | -0.6746967 | 3.844493 | 45.00455 | 44.31905 | 181.4353 | 161.4613 | -0.0001619816 | 0.09156121 | 0 | 0 | 0
15899 | 630547.5 | 2012-03-09 23:24 | 1050.53 | 7 | 46 | -0.6745167 | 3.83931 | 45.00455 | 44.32468 | 181.4353 | 161.4829 | -0.0001619816 | 0.09156121 | 0 | 0 | 0
15900 | 630577.5 | 2012-03-09 23:24 | 1080.543 | 7 | 46 | -0.6745167 | 3.834126 | 45.00455 | 44.3303 | 181.4353 | 161.5045 | -0.0001619816 | 0.09156121 | 0 | 0 | 0
15901 | 630607.5 | 2012-03-09 23:25 | 1110.558 | 7 | 46 | -0.6746967 | 3.829104 | 45.00455 | 44.33592 | 181.4353 | 161.526 | -0.0001619816 | 0.09156121 | 0 | 0 | 0
15902 | 630637.5 | 2012-03-09 23:25 | 1140.573 | 7 | 46 | -0.6746967 | 3.824406 | 45.00455 | 44.34155 | 181.4353 | 161.5475 | -0.0001296043 | 0.09156121 | 0 | 0 | 0
15903 | 630667.5 | 2012-03-09 23:26 | 1170.588 | 7 | 46 | -0.6745167 | 3.819547 | 45.00455 | 44.34717 | 181.4353 | 161.569 | -9.717941e-05 | 0.09156121 | 0 | 0 | 0
15904 | 630697.5 | 2012-03-09 23:26 | 1200.603 | 7 | 46 | -0.6746967 | 3.814525 | 45.00455 | 44.3528 | 181.4353 | 161.5905 | -0.0001296043 | 0.09156121 | 0 | 0 | 0
15905 | 630727.5 | 2012-03-09 23:27 | 1230.618 | 7 | 46 | -0.6746967 | 3.809989 | 45.00455 | 44.35842 | 181.4353 | 161.612 | -9.717941e-05 | 0.09156121 | 0 | 0 | 0
15906 | 630757.6 | 2012-03-09 23:27 | 1260.633 | 7 | 46 | -0.6746967 | 3.805454 | 45.00455 | 44.36405 | 181.4353 | 161.6334 | -0.0001295567 | 0.09156121 | 0 | 0 | 0
15907 | 630787.6 | 2012-03-09 23:28 | 1290.649 | 7 | 46 | -0.6745167 | 3.800918 | 45.00455 | 44.36967 | 181.4353 | 161.6548 | -0.0001296043 | 0.09156121 | 0 | 0 | 0
15908 | 630817.6 | 2012-03-09 23:28 | 1320.652 | 7 | 46 | -0.6748766 | 3.796382 | 45.00455 | 44.3753 | 181.4353 | 161.6761 | -0.0001619816 | 0.09156121 | 0 | 0 | 0
15909 | 630847.6 | 2012-03-09 23:29 | 1350.663 | 7 | 46 | -0.6746967 | 3.792008 | 45.00455 | 44.38092 | 181.4353 | 161.6975 | -9.717941e-05 | 0.09156121 | 0 | 0 | 0
15910 | 630877.6 | 2012-03-09 23:29 | 1380.678 | 7 | 46 | -0.6746967 | 3.787796 | 45.00455 | 44.38654 | 181.4353 | 161.7188 | -9.722709e-05 | 0.09156121 | 0 | 0 | 0
15911 | 630907.6 | 2012-03-09 23:30 | 1410.693 | 7 | 46 | -0.6746967 | 3.783585 | 45.00455 | 44.39217 | 181.4353 | 161.7401 | -0.0001296043 | 0.09156121 | 0 | 0 | 0
15912 | 630937.6 | 2012-03-09 23:30 | 1440.708 | 7 | 46 | -0.6746967 | 3.779373 | 45.00455 | 44.39779 | 181.4353 | 161.7613 | -9.722709e-05 | 0.09156121 | 0 | 0 | 0
15913 | 630967.6 | 2012-03-09 23:31 | 1470.723 | 7 | 46 | -0.6745167 | 3.775323 | 45.00455 | 44.40342 | 181.4353 | 161.7826 | -9.722709e-05 | 0.09156121 | 0 | 0 | 0
15914 | 630997.7 | 2012-03-09 23:31 | 1500.738 | 7 | 46 | -0.6746967 | 3.771111 | 45.00455 | 44.40904 | 181.4353 | 161.8038 | -0.0001296043 | 0.09156121 | 0 | 0 | 0
15915 | 631027.7 | 2012-03-09 23:32 | 1530.753 | 7 | 46 | -0.6746967 | 3.767061 | 45.00455 | 44.41467 | 181.4353 | 161.825 | -9.717941e-05 | 0.09156121 | 0 | 0 | 0
15916 | 631057.7 | 2012-03-09 23:32 | 1560.769 | 7 | 46 | -0.6746967 | 3.763174 | 45.00455 | 44.42029 | 181.4353 | 161.8462 | -0.0001296043 | 0.09156121 | 0 | 0 | 0
15917 | 631087.7 | 2012-03-09 23:33 | 1590.784 | 7 | 46 | -0.6745167 | 3.759448 | 45.00455 | 44.42592 | 181.4353 | 161.8674 | -6.480217e-05 | 0.09156121 | 0 | 0 | 0
15918 | 631117.7 | 2012-03-09 23:33 | 1620.799 | 7 | 46 | -0.6745167 | 3.755236 | 45.00455 | 44.43154 | 181.4353 | 161.8885 | -0.0001295567 | 0.09156121 | 0 | 0 | 0
15919 | 631147.7 | 2012-03-09 23:34 | 1650.814 | 7 | 46 | -0.6746967 | 3.75151 | 45.00455 | 44.43717 | 181.4353 | 161.9096 | -6.480217e-05 | 0.09156121 | 0 | 0 | 0
15920 | 631177.8 | 2012-03-09 23:34 | 1680.832 | 7 | 46 | -0.6746967 | 3.747622 | 45.00455 | 44.44279 | 181.4353 | 161.9307 | -0.0001619816 | 0.09156121 | 0 | 0 | 0
15921 | 631207.8 | 2012-03-09 23:35 | 1710.844 | 7 | 46 | -0.6745167 | 3.744059 | 45.00455 | 44.44842 | 181.4353 | 161.9518 | -9.717941e-05 | 0.09156121 | 0 | 0 | 0
15922 | 631237.8 | 2012-03-09 23:35 | 1740.859 | 7 | 46 | -0.6748766 | 3.740171 | 45.00455 | 44.45404 | 181.4353 | 161.9728 | -0.0001296043 | 0.09156121 | 0 | 0 | 0
15923 | 631267.8 | 2012-03-09 23:36 | 1770.874 | 7 | 46 | -0.6745167 | 3.736607 | 45.00455 | 44.45967 | 181.4353 | 161.9938 | -6.480217e-05 | 0.09156121 | 0 | 0 | 0
15924 | 631297.8 | 2012-03-09 23:36 | 1800.889 | 7 | 46 | -0.6746967 | 3.732719 | 45.00455 | 44.46529 | 181.4353 | 162.0148 | -9.717941e-05 | 0.09156121 | 0 | 0 | 0
15925 | 631327.8 | 2012-03-09 23:37 | 1830.904 | 7 | 46 | -0.6746967 | 3.729479 | 45.00455 | 44.47092 | 181.4353 | 162.0358 | -9.722709e-05 | 0.09156121 | 0 | 0 | 0
15926 | 631357.8 | 2012-03-09 23:37 | 1860.919 | 7 | 46 | -0.6746967 | 3.725754 | 45.00455 | 44.47654 | 181.4353 | 162.0568 | -0.0001296043 | 0.09156121 | 0 | 0 | 0
15927 | 631387.9 | 2012-03-09 23:38 | 1890.934 | 7 | 46 | -0.6745167 | 3.722352 | 45.00455 | 44.48217 | 181.4353 | 162.0777 | -6.480217e-05 | 0.09156121 | 0 | 0 | 0
15928 | 631417.9 | 2012-03-09 23:38 | 1920.949 | 7 | 46 | -0.6746967 | 3.71895 | 45.00455 | 44.48779 | 181.4353 | 162.0987 | -6.475449e-05 | 0.09156121 | 0 | 0 | 0
15929 | 631447.9 | 2012-03-09 23:39 | 1950.964 | 7 | 46 | -0.6746967 | 3.715386 | 45.00455 | 44.49341 | 181.4353 | 162.1196 | -9.717941e-05 | 0.09156121 | 0 | 0 | 0
15930 | 631477.9 | 2012-03-09 23:39 | 1980.98 | 7 | 46 | -0.6746967 | 3.711984 | 45.00455 | 44.49904 | 181.4353 | 162.1405 | -0.0001295567 | 0.09156121 | 0 | 0 | 0
15931 | 631507.9 | 2012-03-09 23:40 | 2010.995 | 7 | 46 | -0.6745167 | 3.708745 | 45.00455 | 44.50466 | 181.4353 | 162.1613 | -6.480217e-05 | 0.09156121 | 0 | 0 | 0
15932 | 631537.9 | 2012-03-09 23:40 | 2041.01 | 7 | 46 | -0.6745167 | 3.705505 | 45.00455 | 44.51029 | 181.4353 | 162.1822 | -3.237724e-05 | 0.09156121 | 0 | 0 | 0
15933 | 631567.9 | 2012-03-09 23:41 | 2071.025 | 7 | 46 | -0.6746967 | 3.702103 | 45.00455 | 44.51591 | 181.4353 | 162.203 | -9.717941e-05 | 0.09156121 | 0 | 0 | 0
15934 | 631598 | 2012-03-09 23:41 | 2101.04 | 7 | 46 | -0.6746967 | 3.698863 | 45.00455 | 44.52154 | 181.4353 | 162.2238 | -9.717941e-05 | 0.09156121 | 0 | 0 | 0
15935 | 631628 | 2012-03-09 23:42 | 2131.055 | 7 | 46 | -0.6746967 | 3.695623 | 45.00455 | 44.52716 | 181.4353 | 162.2446 | -9.717941e-05 | 0.09156121 | 0 | 0 | 0
15936 | 631658 | 2012-03-09 23:42 | 2161.07 | 7 | 46 | -0.6745167 | 3.692707 | 45.00455 | 44.53279 | 181.4353 | 162.2654 | -3.237724e-05 | 0.09156121 | 0 | 0 | 0
15937 | 631688 | 2012-03-09 23:43 | 2191.085 | 7 | 46 | -0.6745167 | 3.689467 | 45.00455 | 44.53841 | 181.4353 | 162.2862 | -3.242493e-05 | 0.09156121 | 0 | 0 | 0
15938 | 631718 | 2012-03-09 23:43 | 2221.1 | 7 | 46 | -0.6746967 | 3.686228 | 45.00455 | 44.54404 | 181.4353 | 162.3069 | -9.722709e-05 | 0.09156121 | 0 | 0 | 0
15939 | 631748 | 2012-03-09 23:44 | 2251.115 | 7 | 46 | -0.6746967 | 3.68315 | 45.00455 | 44.54966 | 181.4353 | 162.3276 | -0.0001296043 | 0.09156121 | 0 | 0 | 0
15940 | 631778.1 | 2012-03-09 23:44 | 2281.133 | 7 | 46 | -0.6746967 | 3.680396 | 45.00455 | 44.55529 | 181.4353 | 162.3483 | -6.480217e-05 | 0.09156121 | 0 | 0 | 0
15941 | 631808.1 | 2012-03-09 23:45 | 2311.146 | 7 | 46 | -0.6746967 | 3.677318 | 45.00455 | 44.56091 | 181.4353 | 162.369 | -0.0001296043 | 0.09156121 | 0 | 0 | 0
15942 | 631838.1 | 2012-03-09 23:45 | 2341.16 | 7 | 46 | -0.6746967 | 3.674564 | 45.00455 | 44.56654 | 181.4353 | 162.3897 | -9.722709e-05 | 0.09156121 | 0 | 0 | 0
15943 | 631868.1 | 2012-03-09 23:46 | 2371.176 | 7 | 46 | -0.6746967 | 3.671648 | 45.00455 | 44.57216 | 181.4353 | 162.4104 | -6.480217e-05 | 0.09156121 | 0 | 0 | 0
15944 | 631898.1 | 2012-03-09 23:46 | 2401.191 | 7 | 46 | -0.6746967 | 3.668895 | 45.00455 | 44.57779 | 181.4353 | 162.431 | -3.237724e-05 | 0.09156121 | 0 | 0 | 0
15945 | 631928.1 | 2012-03-09 23:47 | 2431.206 | 7 | 46 | -0.6746967 | 3.665979 | 45.00455 | 44.58341 | 181.4353 | 162.4516 | -9.717941e-05 | 0.09156121 | 0 | 0 | 0
15946 | 631958.1 | 2012-03-09 23:47 | 2461.221 | 7 | 46 | -0.6746967 | 3.663225 | 45.00455 | 44.58904 | 181.4353 | 162.4723 | -9.722709e-05 | 0.09156121 | 0 | 0 | 0
15947 | 631988.2 | 2012-03-09 23:48 | 2491.236 | 7 | 46 | -0.6746967 | 3.660633 | 45.00455 | 44.59466 | 181.4353 | 162.4929 | -6.480217e-05 | 0.09156121 | 0 | 0 | 0
15948 | 632018.2 | 2012-03-09 23:48 | 2521.251 | 7 | 46 | -0.6745167 | 3.658041 | 45.00455 | 44.60029 | 181.4353 | 162.5134 | -6.480217e-05 | 0.09156121 | 0 | 0 | 0
15949 | 632048.2 | 2012-03-09 23:49 | 2551.266 | 7 | 46 | -0.6748766 | 3.655449 | 45.00455 | 44.60591 | 181.4353 | 162.534 | -3.242493e-05 | 0.09156121 | 0 | 0 | 0
15950 | 632078.2 | 2012-03-09 23:49 | 2581.281 | 7 | 46 | -0.6745167 | 3.653019 | 45.00455 | 44.61154 | 181.4353 | 162.5546 | -6.480217e-05 | 0.09156121 | 0 | 0 | 0
15951 | 632108.2 | 2012-03-09 23:50 | 2611.296 | 7 | 46 | -0.6746967 | 3.650428 | 45.00455 | 44.61716 | 181.4353 | 162.5751 | -3.237724e-05 | 0.09156121 | 0 | 0 | 0
15952 | 632138.2 | 2012-03-09 23:50 | 2641.311 | 7 | 46 | -0.6745167 | 3.647998 | 45.00455 | 44.62278 | 181.4353 | 162.5956 | -6.480217e-05 | 0.09156121 | 0 | 0 | 0
15953 | 632168.2 | 2012-03-09 23:51 | 2671.326 | 7 | 46 | -0.6746967 | 3.645568 | 45.00455 | 44.62841 | 181.4353 | 162.6161 | -6.480217e-05 | 0.09156121 | 0 | 0 | 0
15954 | 632198.3 | 2012-03-09 23:51 | 2701.342 | 7 | 46 | -0.6746967 | 3.643138 | 45.00455 | 44.63403 | 181.4353 | 162.6366 | -6.480217e-05 | 0.09156121 | 0 | 0 | 0
15955 | 632228.3 | 2012-03-09 23:52 | 2731.357 | 7 | 46 | -0.6746967 | 3.641032 | 45.00455 | 44.63966 | 181.4353 | 162.6571 | -3.237724e-05 | 0.09156121 | 0 | 0 | 0
15956 | 632258.3 | 2012-03-09 23:52 | 2761.372 | 7 | 46 | -0.6745167 | 3.638764 | 45.00455 | 44.64528 | 181.4353 | 162.6776 | -6.480217e-05 | 0.09156121 | 0 | 0 | 0
15957 | 632288.3 | 2012-03-09 23:53 | 2791.387 | 7 | 46 | -0.6746967 | 3.636496 | 45.00455 | 44.65091 | 181.4353 | 162.6981 | -9.717941e-05 | 0.09156121 | 0 | 0 | 0
15958 | 632318.3 | 2012-03-09 23:53 | 2821.402 | 7 | 46 | -0.6746967 | 3.634228 | 45.00455 | 44.65653 | 181.4353 | 162.7185 | -9.722709e-05 | 0.09156121 | 0 | 0 | 0
15959 | 632348.3 | 2012-03-09 23:54 | 2851.417 | 7 | 46 | -0.6746967 | 3.632123 | 45.00455 | 44.66216 | 181.4353 | 162.7389 | -6.480217e-05 | 0.09156121 | 0 | 0 | 0
15960 | 632378.4 | 2012-03-09 23:54 | 2881.432 | 7 | 46 | -0.6745167 | 3.630178 | 45.00455 | 44.66778 | 181.4353 | 162.7594 | -3.242493e-05 | 0.09156121 | 0 | 0 | 0
15961 | 632408.4 | 2012-03-09 23:55 | 2911.434 | 7 | 46 | -0.6746967 | 3.627911 | 45.00455 | 44.67341 | 181.4353 | 162.7798 | -6.480217e-05 | 0.09156121 | 0 | 0 | 0
15962 | 632438.4 | 2012-03-09 23:55 | 2941.446 | 7 | 46 | -0.6746967 | 3.625805 | 45.00455 | 44.67903 | 181.4353 | 162.8002 | -9.722709e-05 | 0.09156121 | 0 | 0 | 0
15963 | 632468.4 | 2012-03-09 23:56 | 2971.461 | 7 | 46 | -0.6746967 | 3.623861 | 45.00455 | 44.68465 | 181.4353 | 162.8206 | -6.480217e-05 | 0.09156121 | 0 | 0 | 0
15964 | 632498.4 | 2012-03-09 23:56 | 3001.477 | 7 | 46 | -0.6745167 | 3.621917 | 45.00455 | 44.69028 | 181.4353 | 162.8409 | -3.237724e-05 | 0.09156121 | 0 | 0 | 0
15965 | 632528.4 | 2012-03-09 23:57 | 3031.492 | 7 | 46 | -0.6745167 | 3.619973 | 45.00455 | 44.6959 | 181.4353 | 162.8613 | -3.242493e-05 | 0.09156121 | 0 | 0 | 0
15966 | 632558.4 | 2012-03-09 23:57 | 3061.507 | 7 | 46 | -0.6746967 | 3.617543 | 45.00455 | 44.70153 | 181.4353 | 162.8817 | -0.0001296043 | 0.09156121 | 0 | 0 | 0
15967 | 632588.4 | 2012-03-09 23:58 | 3091.522 | 7 | 46 | -0.6746967 | 3.615761 | 45.00455 | 44.70715 | 181.4353 | 162.902 | -6.480217e-05 | 0.09156121 | 0 | 0 | 0
15968 | 632618.5 | 2012-03-09 23:58 | 3121.537 | 7 | 46 | -0.6746967 | 3.613817 | 45.00455 | 44.71278 | 181.4353 | 162.9223 | -6.480217e-05 | 0.09156121 | 0 | 0 | 0
15969 | 632648.5 | 2012-03-09 23:59 | 3151.552 | 7 | 46 | -0.6745167 | 3.611712 | 45.00455 | 44.7184 | 181.4353 | 162.9427 | -6.480217e-05 | 0.09156121 | 0 | 0 | 0
15970 | 632678.5 | 2012-03-09 23:59 | 3181.567 | 7 | 46 | -0.6746967 | 3.609606 | 45.00455 | 44.72403 | 181.4353 | 162.963 | -3.242493e-05 | 0.09156121 | 0 | 0 | 0
15971 | 632708.5 | 2012-03-10 | 3211.582 | 7 | 46 | -0.6745167 | 3.6075 | 45.00455 | 44.72965 | 181.4353 | 162.9833 | -6.480217e-05 | 0.09156121 | 0 | 0 | 0
15972 | 632738.5 | 2012-03-10 | 3241.597 | 7 | 46 | -0.6746967 | 3.605394 | 45.00455 | 44.73528 | 181.4353 | 163.0036 | -3.237724e-05 | 0.09156121 | 0 | 0 | 0
15973 | 632768.5 | 2012-03-10 00:01 | 3271.616 | 7 | 46 | -0.6746967 | 3.603126 | 45.00455 | 44.7409 | 181.4353 | 163.0238 | -6.480217e-05 | 0.09156121 | 0 | 0 | 0
15974 | 632798.6 | 2012-03-10 00:01 | 3301.627 | 7 | 46 | -0.6746967 | 3.600858 | 45.00455 | 44.74653 | 181.4353 | 163.0441 | -6.480217e-05 | 0.09156121 | 0 | 0 | 0
15975 | 632828.6 | 2012-03-10 00:02 | 3331.642 | 7 | 46 | -0.6746967 | 3.59859 | 45.00455 | 44.75215 | 181.4353 | 163.0643 | -0.0001296043 | 0.09156121 | 0 | 0 | 0
15976 | 632858.6 | 2012-03-10 00:02 | 3361.657 | 7 | 46 | -0.6745167 | 3.596322 | 45.00455 | 44.75778 | 181.4353 | 163.0846 | -6.480217e-05 | 0.09156121 | 0 | 0 | 0
15977 | 632888.6 | 2012-03-10 00:03 | 3391.673 | 7 | 46 | -0.6745167 | 3.593892 | 45.00455 | 44.7634 | 181.4353 | 163.1048 | -6.480217e-05 | 0.09156121 | 0 | 0 | 0
15978 | 632918.6 | 2012-03-10 00:03 | 3421.688 | 7 | 46 | -0.6745167 | 3.5913 | 45.00455 | 44.76903 | 181.4353 | 163.125 | -6.480217e-05 | 0.09156121 | 0 | 0 | 0
15979 | 632948.6 | 2012-03-10 00:04 | 3451.703 | 7 | 46 | -0.6746967 | 3.588709 | 45.00455 | 44.77465 | 181.4353 | 163.1452 | -6.480217e-05 | 0.09156121 | 0 | 0 | 0
15980 | 632978.6 | 2012-03-10 00:04 | 3481.718 | 7 | 46 | -0.6745167 | 3.586117 | 45.00455 | 44.78028 | 181.4353 | 163.1654 | -6.480217e-05 | 0.09156121 | 0 | 0 | 0
15981 | 633008.7 | 2012-03-10 00:05 | 3511.736 | 7 | 46 | -0.6746967 | 3.583363 | 45.00455 | 44.7859 | 181.4353 | 163.1855 | -9.717941e-05 | 0.09156121 | 0 | 0 | 0
15982 | 633038.7 | 2012-03-10 00:05 | 3541.748 | 7 | 46 | -0.6746967 | 3.580447 | 45.00455 | 44.79153 | 181.4353 | 163.2057 | -6.475449e-05 | 0.09156121 | 0 | 0 | 0
15983 | 633068.7 | 2012-03-10 00:06 | 3571.763 | 7 | 46 | -0.6746967 | 3.577531 | 45.00455 | 44.79715 | 181.4353 | 163.2258 | -9.717941e-05 | 0.09156121 | 0 | 0 | 0
15984 | 633098.7 | 2012-03-10 00:06 | 3601.778 | 7 | 46 | -0.6745167 | 3.574453 | 45.00455 | 44.80278 | 181.4353 | 163.2459 | -6.480217e-05 | 0.09156121 | 0 | 0 | 0
15985 | 633128.7 | 2012-03-10 00:07 | 3631.793 | 7 | 46 | -0.6746967 | 3.571213 | 45.00455 | 44.8084 | 181.4353 | 163.266 | -9.722709e-05 | 0.09156121 | 0 | 0 | 0
15986 | 633158.7 | 2012-03-10 00:07 | 3661.808 | 7 | 46 | -0.6746967 | 3.567812 | 45.00455 | 44.81403 | 181.4353 | 163.2861 | -6.480217e-05 | 0.09156121 | 0 | 0 | 0
15987 | 633188.7 | 2012-03-10 00:08 | 3691.824 | 7 | 46 | -0.6748766 | 3.564248 | 45.00455 | 44.81965 | 181.4353 | 163.3062 | -0.0001296043 | 0.09156121 | 0 | 0 | 0
15988 | 633218.8 | 2012-03-10 00:08 | 3721.839 | 7 | 46 | -0.6746967 | 3.560684 | 45.00455 | 44.82528 | 181.4353 | 163.3262 | -9.717941e-05 | 0.09156121 | 0 | 0 | 0
15989 | 633248.8 | 2012-03-10 00:09 | 3751.854 | 7 | 46 | -0.6745167 | 3.556796 | 45.00455 | 44.8309 | 181.4353 | 163.3462 | -9.717941e-05 | 0.09156121 | 0 | 0 | 0
15990 | 633278.8 | 2012-03-10 00:09 | 3781.869 | 7 | 46 | -0.6746967 | 3.552747 | 45.00455 | 44.83652 | 181.4353 | 163.3662 | -0.0001296043 | 0.09156121 | 0 | 0 | 0
15991 | 633308.8 | 2012-03-10 00:10 | 3811.884 | 7 | 46 | -0.6746967 | 3.548373 | 45.00455 | 44.84215 | 181.4353 | 163.3862 | -0.0001296043 | 0.09156121 | 0 | 0 | 0
15992 | 633338.8 | 2012-03-10 00:10 | 3841.899 | 7 | 46 | -0.6748766 | 3.543675 | 45.00455 | 44.84777 | 181.4353 | 163.4061 | -0.0001296043 | 0.09156121 | 0 | 0 | 0
15993 | 633368.8 | 2012-03-10 00:11 | 3871.914 | 7 | 46 | -0.6746967 | 3.539139 | 45.00455 | 44.8534 | 181.4353 | 163.426 | -9.717941e-05 | 0.09156121 | 0 | 0 | 0
15994 | 633398.9 | 2012-03-10 00:11 | 3901.929 | 7 | 46 | -0.6745167 | 3.533956 | 45.00455 | 44.85902 | 181.4353 | 163.4459 | -9.717941e-05 | 0.09156121 | 0 | 0 | 0
15995 | 633428.9 | 2012-03-10 00:12 | 3931.944 | 7 | 46 | -0.6746967 | 3.528286 | 45.00455 | 44.86465 | 181.4353 | 163.4658 | -0.0001619816 | 0.09156121 | 0 | 0 | 0
15996 | 633458.9 | 2012-03-10 00:12 | 3961.959 | 7 | 46 | -0.6746967 | 3.522454 | 45.00455 | 44.87027 | 181.4353 | 163.4856 | -0.0001944065 | 0.09156121 | 0 | 0 | 0
15997 | 633488.9 | 2012-03-10 00:13 | 3991.974 | 7 | 46 | -0.6746967 | 3.515975 | 45.00455 | 44.8759 | 181.4353 | 163.5054 | -0.0001943588 | 0.09156121 | 0 | 0 | 0
15998 | 633518.9 | 2012-03-10 00:13 | 4021.989 | 7 | 46 | -0.6745167 | 3.509333 | 45.00455 | 44.88152 | 181.4353 | 163.5252 | -0.0001943588 | 0.09156121 | 0 | 0 | 0
15999 | 633548.9 | 2012-03-10 00:14 | 4052.004 | 7 | 46 | -0.6746967 | 3.502043 | 45.00455 | 44.88715 | 181.4353 | 163.5449 | -0.0001943588 | 0.09156121 | 0 | 0 | 0
16000 | 633578.9 | 2012-03-10 00:14 | 4082.019 | 7 | 46 | -0.6743368 | 3.49443 | 45.00455 | 44.89277 | 181.4353 | 163.5646 | -0.0001944065 | 0.09156121 | 0 | 0 | 0
16001 | 633609 | 2012-03-10 00:15 | 4112.037 | 7 | 46 | -0.6745167 | 3.485844 | 45.00455 | 44.8984 | 181.4353 | 163.5842 | -0.0002268314 | 0.09156121 | 0 | 0 | 0
16002 | 633639 | 2012-03-10 00:15 | 4142.05 | 7 | 46 | -0.6746967 | 3.476449 | 45.00455 | 44.90402 | 181.4353 | 163.6038 | -0.000259161 | 0.09156121 | 0 | 0 | 0
16003 | 633669 | 2012-03-10 00:16 | 4172.065 | 7 | 46 | -0.6746967 | 3.466567 | 45.00455 | 44.90965 | 181.4353 | 163.6233 | -0.000259161 | 0.09156121 | 0 | 0 | 0
16004 | 633699 | 2012-03-10 00:16 | 4202.08 | 7 | 46 | -0.6748766 | 3.455552 | 45.00455 | 44.91527 | 181.4353 | 163.6428 | -0.0003239632 | 0.09156121 | 0 | 0 | 0
16005 | 633729 | 2012-03-10 00:17 | 4232.095 | 7 | 46 | -0.6746967 | 3.44405 | 45.00455 | 44.9209 | 181.4353 | 163.6622 | -0.0002915859 | 0.09156121 | 0 | 0 | 0
16006 | 633759 | 2012-03-10 00:17 | 4262.11 | 7 | 46 | -0.6746967 | 3.431091 | 45.00455 | 44.92652 | 181.4353 | 163.6815 | -0.0003887653 | 0.09156121 | 0 | 0 | 0
16007 | 633789 | 2012-03-10 00:18 | 4292.125 | 7 | 46 | -0.6746967 | 3.41716 | 45.00455 | 44.93215 | 181.4353 | 163.7008 | -0.0004211903 | 0.09156121 | 0 | 0 | 0
16008 | 633819.1 | 2012-03-10 00:18 | 4322.14 | 7 | 46 | -0.6746967 | 3.401932 | 45.00455 | 44.93778 | 181.4353 | 163.72 | -0.0004211426 | 0.09156121 | 0 | 0 | 0
16009 | 633849.1 | 2012-03-10 00:19 | 4352.155 | 7 | 46 | -0.6746967 | 3.385085 | 45.00455 | 44.9434 | 181.4353 | 163.7391 | -0.0004535675 | 0.09156121 | 0 | 0 | 0
16010 | 633879.1 | 2012-03-10 00:19 | 4382.17 | 7 | 46 | -0.6746967 | 3.366942 | 45.00455 | 44.94903 | 181.4353 | 163.7581 | -0.0004859924 | 0.09156121 | 0 | 0 | 0
16011 | 633909.1 | 2012-03-10 00:20 | 4412.185 | 7 | 46 | -0.6746967 | 3.346855 | 45.00455 | 44.95465 | 181.4353 | 163.777 | -0.0005183697 | 0.09156121 | 0 | 0 | 0
16012 | 633939.1 | 2012-03-10 00:20 | 4442.2 | 7 | 46 | -0.6746967 | 3.324662 | 45.00455 | 44.96028 | 181.4353 | 163.7957 | -0.0006155491 | 0.09156121 | 0 | 0 | 0
16013 | 633969.1 | 2012-03-10 00:21 | 4472.215 | 7 | 46 | -0.6748766 | 3.300526 | 45.00455 | 44.9659 | 181.4353 | 163.8144 | -0.0006803513 | 0.09156121 | 0 | 0 | 0
16014 | 633999.2 | 2012-03-10 00:21 | 4502.23 | 7 | 46 | -0.6746967 | 3.274283 | 45.00455 | 44.97153 | 181.4353 | 163.8328 | -0.0007451534 | 0.09156121 | 0 | 0 | 0
16015 | 634029.2 | 2012-03-10 00:22 | 4532.246 | 7 | 46 | -0.6746967 | 3.246096 | 45.00455 | 44.97715 | 181.4353 | 163.8512 | -0.0007775783 | 0.09156121 | 0 | 0 | 0
16016 | 634059.2 | 2012-03-10 00:22 | 4562.261 | 7 | 46 | -0.6745167 | 3.215966 | 45.00455 | 44.98278 | 181.4353 | 163.8694 | -0.0008099556 | 0.09156121 | 0 | 0 | 0
16017 | 634089.2 | 2012-03-10 00:23 | 4592.276 | 7 | 46 | -0.6746967 | 3.184054 | 45.00455 | 44.9884 | 181.4353 | 163.8874 | -0.0008747578 | 0.09156121 | 0 | 0 | 0
16018 | 634119.2 | 2012-03-10 00:23 | 4622.291 | 7 | 46 | -0.6746967 | 3.150683 | 45.00455 | 44.99403 | 181.4353 | 163.9052 | -0.000907135 | 0.09156121 | 0 | 0 | 0
16019 | 634149.2 | 2012-03-10 00:24 | 4652.306 | 7 | 46 | -0.6745167 | 3.116827 | 45.00455 | 44.99965 | 181.4353 | 163.9228 | -0.0008747101 | 0.09156121 | 0 | 0 | 0
16020 | 634179.2 | 2012-03-10 00:24 | 4682.321 | 7 | 46 | -0.6746967 | 3.082323 | 45.00455 | 45.00528 | 181.4353 | 163.9402 | -0.0009071827 | 0.09156121 | 0 | 0 | 0
16021 | 634209.3 | 2012-03-10 00:25 | 4712.339 | 7 | 46 | -0.6746967 | 3.047333 | 45.00455 | 45.0109 | 181.4353 | 163.9575 | -0.0009719372 | 0.09156121 | 0 | 0 | 0
16022 | 634239.3 | 2012-03-10 00:25 | 4742.351 | 7 | 46 | -0.6743368 | 3.013153 | 45.00455 | 45.01653 | 181.4353 | 163.9745 | -0.0008747578 | 0.09156121 | 0 | 0 | 0
16023 | 634269.3 | 2012-03-10 00:26 | 4772.366 | 7 | 46 | -0.6746967 | 2.978486 | 45.00455 | 45.02215 | 181.4353 | 163.9914 | -0.000907135 | 0.09156121 | 0 | 0 | 0
16024 | 634299.3 | 2012-03-10 00:26 | 4802.381 | 7 | 46 | -0.6746967 | 2.944792 | 45.00455 | 45.02778 | 181.4353 | 164.008 | -0.0009071827 | 0.09156121 | 0 | 0 | 0
16025 | 634329.3 | 2012-03-10 00:27 | 4832.396 | 7 | 46 | -0.6745167 | 2.91207 | 45.00455 | 45.0334 | 181.4353 | 164.0245 | -0.0008423328 | 0.09156121 | 0 | 0 | 0
16026 | 634359.3 | 2012-03-10 00:27 | 4862.411 | 7 | 46 | -0.6746967 | 2.879833 | 45.00455 | 45.03903 | 181.4353 | 164.0408 | -0.0008747578 | 0.09156121 | 0 | 0 | 0
16027 | 634389.3 | 2012-03-10 00:28 | 4892.426 | 7 | 46 | -0.6746967 | 2.848083 | 45.00455 | 45.04465 | 181.4353 | 164.0569 | -0.0008423805 | 0.09156121 | 0 | 0 | 0
16028 | 634419.4 | 2012-03-10 00:28 | 4922.442 | 7 | 46 | -0.6745167 | 2.816819 | 45.00455 | 45.05028 | 181.4353 | 164.0728 | -0.0008099556 | 0.09156121 | 0 | 0 | 0
16029 | 634449.4 | 2012-03-10 00:29 | 4952.457 | 7 | 46 | -0.6745167 | 2.786202 | 45.00455 | 45.0559 | 181.4353 | 164.0886 | -0.0007775783 | 0.09156121 | 0 | 0 | 0
16030 | 634479.4 | 2012-03-10 00:29 | 4982.472 | 7 | 46 | -0.6746967 | 2.756234 | 45.00455 | 45.06153 | 181.4353 | 164.1042 | -0.0007775307 | 0.09156121 | 0 | 0 | 0
16031 | 634509.4 | 2012-03-10 00:30 | 5012.487 | 7 | 46 | -0.6745167 | 2.727399 | 45.00455 | 45.06715 | 181.4353 | 164.1196 | -0.0007451534 | 0.09156121 | 0 | 0 | 0
16032 | 634538.7 | 2012-03-10 00:30 | 5041.752 | 7 | 46 | -0.6745167 | 2.699861 | 45.00455 | 45.07264 | 181.4353 | 164.1345 | -0.0007775307 | 0.09156121 | 0 | 0 | 0
16033 | 634538.8 | 2012-03-10 00:30 | 0.1875004 | 8 | 46 | -0.0004340807 | 2.773081 | 45.00455 | 45.07264 | 181.4353 | 164.1345 | 0 | 0.06656247 | 0 | 0 | 0
16034 | 634543.7 | 2012-03-10 00:30 | 5.015461 | 8 | 46 | -0.002413501 | 3.173524 | 45.00455 | 45.07264 | 181.4353 | 164.1345 | 0.03395343 | 0.06656247 | 0 | 0 | 0
16035 | 634573.7 | 2012-03-10 00:31 | 30.01487 | 1 | 47 | 0 | 3.353821 | 45.00455 | 45.07264 | 181.4353 | 164.1345 | 0.001976299 | 0.06656247 | 0 | 0 | 0
16036 | 634603.7 | 2012-03-10 00:31 | 60.02993 | 1 | 47 | 0 | 3.403876 | 45.00455 | 45.07264 | 181.4353 | 164.1345 | 0.0009719372 | 0.06656247 | 0 | 0 | 0
16037 | 634633.7 | 2012-03-10 00:32 | 90.04516 | 1 | 47 | 0 | 3.433521 | 45.00455 | 45.07264 | 181.4353 | 164.1345 | 0.000680399 | 0.06656247 | 0 | 0 | 0
16038 | 634663.7 | 2012-03-10 00:32 | 120.0134 | 1 | 47 | 0 | 3.453608 | 45.00455 | 45.07264 | 181.4353 | 164.1345 | 0.0004211903 | 0.06656247 | 0 | 0 | 0
16039 | 634693.7 | 2012-03-10 00:33 | 30.01521 | 2 | 47 | 0.6749082 | 3.720246 | 45.01018 | 45.07264 | 181.456 | 164.1345 | 0.001263523 | 0.06656247 | 0 | 0 | 0
16040 | 634723.7 | 2012-03-10 00:33 | 60.03018 | 2 | 47 | 0.6749082 | 3.75313 | 45.01581 | 45.07264 | 181.4771 | 164.1345 | 0.0006803513 | 0.06656247 | 0 | 0 | 0
16041 | 634753.8 | 2012-03-10 00:34 | 90.04529 | 2 | 47 | 0.6750882 | 3.773379 | 45.02143 | 45.07264 | 181.4982 | 164.1345 | 0.0004535675 | 0.06656247 | 0 | 0 | 0
16042 | 634783.8 | 2012-03-10 00:34 | 120.0603 | 2 | 47 | 0.6747283 | 3.787796 | 45.02706 | 45.07264 | 181.5195 | 164.1345 | 0.0003563404 | 0.06656247 | 0 | 0 | 0
16043 | 634813.8 | 2012-03-10 00:35 | 150.0754 | 2 | 47 | 0.6749082 | 3.798488 | 45.03269 | 45.07264 | 181.5409 | 164.1345 | 0.0002915859 | 0.06656247 | 0 | 0 | 0
16044 | 634843.8 | 2012-03-10 00:35 | 180.0905 | 2 | 47 | 0.6749082 | 3.806911 | 45.03831 | 45.07264 | 181.5623 | 164.1345 | 0.0001944065 | 0.06656247 | 0 | 0 | 0
16045 | 634873.8 | 2012-03-10 00:36 | 210.1056 | 2 | 47 | 0.6750882 | 3.814525 | 45.04394 | 45.07264 | 181.5837 | 164.1345 | 0.0002267838 | 0.06656247 | 0 | 0 | 0
16046 | 634903.8 | 2012-03-10 00:36 | 240.1206 | 2 | 47 | 0.6747283 | 3.821167 | 45.04957 | 45.07264 | 181.6052 | 164.1345 | 0.0001295567 | 0.06656247 | 0 | 0 | 0
16047 | 634933.9 | 2012-03-10 00:37 | 270.1357 | 2 | 47 | 0.6750882 | 3.827484 | 45.05519 | 45.07264 | 181.6267 | 164.1345 | 0.0001620293 | 0.06656247 | 0 | 0 | 0
16048 | 634963.9 | 2012-03-10 00:37 | 300.1508 | 2 | 47 | 0.6747283 | 3.833154 | 45.06082 | 45.07264 | 181.6483 | 164.1345 | 9.717941e-05 | 0.06656247 | 0 | 0 | 0
16049 | 634993.9 | 2012-03-10 00:38 | 330.166 | 2 | 47 | 0.6749082 | 3.838824 | 45.06645 | 45.07264 | 181.6698 | 164.1345 | 0.0001296043 | 0.06656247 | 0 | 0 | 0
16050 | 635023.9 | 2012-03-10 00:38 | 360.1811 | 2 | 47 | 0.6749082 | 3.844332 | 45.07208 | 45.07264 | 181.6915 | 164.1345 | 0.0001620293 | 0.06656247 | 0 | 0 | 0
16051 | 635053.9 | 2012-03-10 00:39 | 390.196 | 2 | 47 | 0.6749082 | 3.849515 | 45.0777 | 45.07264 | 181.7131 | 164.1345 | 0.0001944065 | 0.06656247 | 0 | 0 | 0
16052 | 635083.9 | 2012-03-10 00:39 | 420.2112 | 2 | 47 | 0.6750882 | 3.854699 | 45.08333 | 45.07264 | 181.7348 | 164.1345 | 0.0001619816 | 0.06656247 | 0 | 0 | 0
16053 | 635113.9 | 2012-03-10 00:40 | 450.229 | 2 | 47 | 0.6749082 | 3.859235 | 45.08896 | 45.07264 | 181.7565 | 164.1345 | 9.717941e-05 | 0.06656247 | 0 | 0 | 0
16054 | 635144 | 2012-03-10 00:40 | 480.2413 | 2 | 47 | 0.6749082 | 3.863932 | 45.09458 | 45.07264 | 181.7782 | 164.1345 | 0.0001296043 | 0.06656247 | 0 | 0 | 0
16055 | 635174 | 2012-03-10 00:41 | 510.2563 | 2 | 47 | 0.6749082 | 3.868468 | 45.10021 | 45.07264 | 181.8 | 164.1345 | 6.480217e-05 | 0.06656247 | 0 | 0 | 0
16056 | 635204 | 2012-03-10 00:41 | 540.2714 | 2 | 47 | 0.6749082 | 3.873004 | 45.10584 | 45.07264 | 181.8217 | 164.1345 | 0.0001296043 | 0.06656247 | 0 | 0 | 0
16057 | 635234 | 2012-03-10 00:42 | 570.2865 | 2 | 47 | 0.6747283 | 3.877054 | 45.11146 | 45.07264 | 181.8436 | 164.1345 | 9.717941e-05 | 0.06656247 | 0 | 0 | 0
16058 | 635264 | 2012-03-10 00:42 | 600.3016 | 2 | 47 | 0.6750882 | 3.881104 | 45.11709 | 45.07264 | 181.8654 | 164.1345 | 6.480217e-05 | 0.06656247 | 0 | 0 | 0
16059 | 635294 | 2012-03-10 00:43 | 630.3218 | 2 | 47 | 0.6747283 | 3.885153 | 45.12272 | 45.07264 | 181.8872 | 164.1345 | 0.0001296043 | 0.06656247 | 0 | 0 | 0
16060 | 635324 | 2012-03-10 00:43 | 660.3317 | 2 | 47 | 0.6749082 | 3.889203 | 45.12834 | 45.07264 | 181.9091 | 164.1345 | 0.0001296043 | 0.06656247 | 0 | 0 | 0
16061 | 635354.1 | 2012-03-10 00:44 | 690.347 | 2 | 47 | 0.6747283 | 3.892605 | 45.13397 | 45.07264 | 181.931 | 164.1345 | 9.717941e-05 | 0.06656247 | 0 | 0 | 0
16062 | 635384.1 | 2012-03-10 00:44 | 720.3618 | 2 | 47 | 0.6749082 | 3.896169 | 45.13959 | 45.07264 | 181.9529 | 164.1345 | 9.717941e-05 | 0.06656247 | 0 | 0 | 0
16063 | 635414.1 | 2012-03-10 00:45 | 750.377 | 2 | 47 | 0.6749082 | 3.899409 | 45.14522 | 45.07264 | 181.9748 | 164.1345 | 9.717941e-05 | 0.06656247 | 0 | 0 | 0
16064 | 635444.1 | 2012-03-10 00:45 | 780.3921 | 2 | 47 | 0.6749082 | 3.902486 | 45.15085 | 45.07264 | 181.9968 | 164.1345 | 3.237724e-05 | 0.06656247 | 0 | 0 | 0
16065 | 635474.1 | 2012-03-10 00:46 | 810.4071 | 2 | 47 | 0.6749082 | 3.905564 | 45.15648 | 45.07264 | 182.0188 | 164.1345 | 9.722709e-05 | 0.06656247 | 0 | 0 | 0
16066 | 635504.1 | 2012-03-10 00:46 | 840.4222 | 2 | 47 | 0.6749082 | 3.908318 | 45.1621 | 45.07264 | 182.0407 | 164.1345 | 9.717941e-05 | 0.06656247 | 0 | 0 | 0
16067 | 635534.2 | 2012-03-10 00:47 | 870.4373 | 2 | 47 | 0.6749082 | 3.911072 | 45.16773 | 45.07264 | 182.0627 | 164.1345 | 9.722709e-05 | 0.06656247 | 0 | 0 | 0
16068 | 635564.2 | 2012-03-10 00:47 | 900.4524 | 2 | 47 | 0.6749082 | 3.913502 | 45.17336 | 45.07264 | 182.0848 | 164.1345 | 6.475449e-05 | 0.06656247 | 0 | 0 | 0
16069 | 635594.2 | 2012-03-10 00:48 | 930.4689 | 2 | 47 | 0.6747283 | 3.915932 | 45.17898 | 45.07264 | 182.1068 | 164.1345 | 6.480217e-05 | 0.06656247 | 0 | 0 | 0
16070 | 635624.2 | 2012-03-10 00:48 | 960.471 | 2 | 47 | 0.6747283 | 3.9182 | 45.18461 | 45.07264 | 182.1288 | 164.1345 | 3.237724e-05 | 0.06656247 | 0 | 0 | 0
16071 | 635654.2 | 2012-03-10 00:49 | 990.482 | 2 | 47 | 0.6747283 | 3.920467 | 45.19024 | 45.07264 | 182.1509 | 164.1345 | 6.475449e-05 | 0.06656247 | 0 | 0 | 0
16072 | 635684.2 | 2012-03-10 00:49 | 1020.497 | 2 | 47 | 0.6749082 | 3.922735 | 45.19586 | 45.07264 | 182.1729 | 164.1345 | 6.480217e-05 | 0.06656247 | 0 | 0 | 0
16073 | 635714.2 | 2012-03-10 00:50 | 1050.512 | 2 | 47 | 0.6747283 | 3.924841 | 45.20149 | 45.07264 | 182.195 | 164.1345 | 6.480217e-05 | 0.06656247 | 0 | 0 | 0
16074 | 635744.2 | 2012-03-10 00:50 | 1080.53 | 2 | 47 | 0.6749082 | 3.926947 | 45.20712 | 45.07264 | 182.2171 | 164.1345 | 6.480217e-05 | 0.06656247 | 0 | 0 | 0
16075 | 635774.3 | 2012-03-10 00:51 | 1110.542 | 2 | 47 | 0.6750882 | 3.929215 | 45.21274 | 45.07264 | 182.2392 | 164.1345 | 9.717941e-05 | 0.06656247 | 0 | 0 | 0
16076 | 635804.3 | 2012-03-10 00:51 | 1140.557 | 2 | 47 | 0.6749082 | 3.930997 | 45.21837 | 45.07264 | 182.2613 | 164.1345 | 0 | 0.06656247 | 0 | 0 | 0
16077 | 635834.3 | 2012-03-10 00:52 | 1170.573 | 2 | 47 | 0.6747283 | 3.933103 | 45.224 | 45.07264 | 182.2834 | 164.1345 | 3.242493e-05 | 0.06656247 | 0 | 0 | 0
16078 | 635864.3 | 2012-03-10 00:52 | 1200.588 | 2 | 47 | 0.6749082 | 3.935371 | 45.22962 | 45.07264 | 182.3056 | 164.1345 | 6.480217e-05 | 0.06656247 | 0 | 0 | 0
16079 | 635894.3 | 2012-03-10 00:53 | 1230.603 | 2 | 47 | 0.6749082 | 3.937477 | 45.23525 | 45.07264 | 182.3277 | 164.1345 | 6.480217e-05 | 0.06656247 | 0 | 0 | 0
16080 | 635924.3 | 2012-03-10 00:53 | 1260.618 | 2 | 47 | 0.6749082 | 3.939583 | 45.24088 | 45.07264 | 182.3499 | 164.1345 | 6.480217e-05 | 0.06656247 | 0 | 0 | 0
16081 | 635954.4 | 2012-03-10 00:54 | 1290.633 | 2 | 47 | 0.6749082 | 3.94185 | 45.2465 | 45.07264 | 182.3721 | 164.1345 | 9.722709e-05 | 0.06656247 | 0 | 0 | 0
16082 | 635984.4 | 2012-03-10 00:54 | 1320.648 | 2 | 47 | 0.6750882 | 3.943956 | 45.25213 | 45.07264 | 182.3942 | 164.1345 | 6.480217e-05 | 0.06656247 | 0 | 0 | 0
16083 | 636014.4 | 2012-03-10 00:55 | 1350.663 | 2 | 47 | 0.6747283 | 3.946224 | 45.25776 | 45.07264 | 182.4164 | 164.1345 | 6.480217e-05 | 0.06656247 | 0 | 0 | 0
16084 | 636044.4 | 2012-03-10 00:55 | 1380.678 | 2 | 47 | 0.6749082 | 3.94833 | 45.26338 | 45.07264 | 182.4387 | 164.1345 | 3.237724e-05 | 0.06656247 | 0 | 0 | 0
16085 | 636074.4 | 2012-03-10 00:56 | 1410.693 | 2 | 47 | 0.6749082 | 3.950598 | 45.26901 | 45.07264 | 182.4609 | 164.1345 | 3.242493e-05 | 0.06656247 | 0 | 0 | 0
16086 | 636104.4 | 2012-03-10 00:56 | 1440.708 | 2 | 47 | 0.6749082 | 3.952866 | 45.27464 | 45.07264 | 182.4831 | 164.1345 | 3.242493e-05 | 0.06656247 | 0 | 0 | 0
16087 | 636134.4 | 2012-03-10 00:57 | 1470.723 | 2 | 47 | 0.6749082 | 3.955458 | 45.28026 | 45.07264 | 182.5054 | 164.1345 | 9.717941e-05 | 0.06656247 | 0 | 0 | 0
16088 | 636164.5 | 2012-03-10 00:57 | 1500.738 | 2 | 47 | 0.6745483 | 3.957402 | 45.28589 | 45.07264 | 182.5276 | 164.1345 | 3.237724e-05 | 0.06656247 | 0 | 0 | 0
16089 | 636194.5 | 2012-03-10 00:58 | 1530.753 | 2 | 47 | 0.6749082 | 3.959831 | 45.29152 | 45.07264 | 182.5499 | 164.1345 | 3.242493e-05 | 0.06656247 | 0 | 0 | 0
16090 | 636224.5 | 2012-03-10 00:58 | 1560.768 | 2 | 47 | 0.6749082 | 3.962423 | 45.29714 | 45.07264 | 182.5722 | 164.1345 | 6.480217e-05 | 0.06656247 | 0 | 0 | 0
16091 | 636254.5 | 2012-03-10 00:59 | 1590.784 | 2 | 47 | 0.6749082 | 3.964529 | 45.30277 | 45.07264 | 182.5945 | 164.1345 | 3.242493e-05 | 0.06656247 | 0 | 0 | 0
16092 | 636284.5 | 2012-03-10 00:59 | 1620.799 | 2 | 47 | 0.6747283 | 3.966959 | 45.3084 | 45.07264 | 182.6168 | 164.1345 | 6.480217e-05 | 0.06656247 | 0 | 0 | 0
16093 | 636314.5 | 2012-03-10 01:00 | 1650.814 | 2 | 47 | 0.6749082 | 3.969389 | 45.31403 | 45.07264 | 182.6391 | 164.1345 | 9.717941e-05 | 0.06656247 | 0 | 0 | 0
16094 | 636344.5 | 2012-03-10 01:00 | 1680.832 | 2 | 47 | 0.6749082 | 3.971819 | 45.31965 | 45.07264 | 182.6615 | 164.1345 | 9.722709e-05 | 0.06656247 | 0 | 0 | 0
16095 | 636374.6 | 2012-03-10 01:01 | 1710.844 | 2 | 47 | 0.6752681 | 3.974411 | 45.32528 | 45.07264 | 182.6838 | 164.1345 | 9.722709e-05 | 0.06656247 | 0 | 0 | 0
16096 | 636404.6 | 2012-03-10 01:01 | 1740.859 | 2 | 47 | 0.6749082 | 3.976516 | 45.33091 | 45.07264 | 182.7062 | 164.1345 | 6.480217e-05 | 0.06656247 | 0 | 0 | 0
16097 | 636434.6 | 2012-03-10 01:02 | 1770.874 | 2 | 47 | 0.6749082 | 3.979108 | 45.33653 | 45.07264 | 182.7286 | 164.1345 | 9.717941e-05 | 0.06656247 | 0 | 0 | 0
16098 | 636464.6 | 2012-03-10 01:02 | 1800.889 | 2 | 47 | 0.6749082 | 3.981376 | 45.34216 | 45.07264 | 182.751 | 164.1345 | 9.722709e-05 | 0.06656247 | 0 | 0 | 0
16099 | 636494.6 | 2012-03-10 01:03 | 1830.904 | 2 | 47 | 0.6749082 | 3.983806 | 45.34779 | 45.07264 | 182.7734 | 164.1345 | 6.480217e-05 | 0.06656247 | 0 | 0 | 0
16100 | 636524.6 | 2012-03-10 01:03 | 1860.919 | 2 | 47 | 0.6745483 | 3.986074 | 45.35341 | 45.07264 | 182.7958 | 164.1345 | 0 | 0.06656247 | 0 | 0 | 0
16101 | 636554.7 | 2012-03-10 01:04 | 1890.934 | 2 | 47 | 0.6749082 | 3.988666 | 45.35904 | 45.07264 | 182.8182 | 164.1345 | 6.475449e-05 | 0.06656247 | 0 | 0 | 0
16102 | 636584.7 | 2012-03-10 01:04 | 1920.95 | 2 | 47 | 0.6749082 | 3.990934 | 45.36467 | 45.07264 | 182.8407 | 164.1345 | 3.242493e-05 | 0.06656247 | 0 | 0 | 0
16103 | 636614.7 | 2012-03-10 01:05 | 1950.964 | 2 | 47 | 0.6747283 | 3.993364 | 45.37029 | 45.07264 | 182.8632 | 164.1345 | 3.237724e-05 | 0.06656247 | 0 | 0 | 0
16104 | 636644.7 | 2012-03-10 01:05 | 1980.98 | 2 | 47 | 0.6749082 | 3.995794 | 45.37592 | 45.07264 | 182.8856 | 164.1345 | 3.237724e-05 | 0.06656247 | 0 | 0 | 0
16105 | 636674.7 | 2012-03-10 01:06 | 2010.995 | 2 | 47 | 0.6749082 | 3.998385 | 45.38155 | 45.07264 | 182.9081 | 164.1345 | 9.717941e-05 | 0.06656247 | 0 | 0 | 0
16106 | 636704.7 | 2012-03-10 01:06 | 2041.01 | 2 | 47 | 0.6749082 | 4.000653 | 45.38717 | 45.07264 | 182.9306 | 164.1345 | 6.475449e-05 | 0.06656247 | 0 | 0 | 0
16107 | 636734.7 | 2012-03-10 01:07 | 2071.014 | 2 | 47 | 0.6749082 | 4.003083 | 45.3928 | 45.07264 | 182.9531 | 164.1345 | 3.242493e-05 | 0.06656247 | 0 | 0 | 0
16108 | 636764.7 | 2012-03-10 01:07 | 2101.024 | 2 | 47 | 0.6749082 | 4.005837 | 45.39842 | 45.07264 | 182.9757 | 164.1345 | 9.717941e-05 | 0.06656247 | 0 | 0 | 0
16109 | 636794.8 | 2012-03-10 01:08 | 2131.039 | 2 | 47 | 0.6749082 | 4.008105 | 45.40405 | 45.07264 | 182.9982 | 164.1345 | 6.475449e-05 | 0.06656247 | 0 | 0 | 0
16110 | 636824.8 | 2012-03-10 01:08 | 2161.055 | 2 | 47 | 0.6749082 | 4.010535 | 45.40968 | 45.07264 | 183.0208 | 164.1345 | 6.475449e-05 | 0.06656247 | 0 | 0 | 0
16111 | 636854.8 | 2012-03-10 01:09 | 2191.069 | 2 | 47 | 0.6749082 | 4.013127 | 45.4153 | 45.07264 | 183.0433 | 164.1345 | 6.484985e-05 | 0.06656247 | 0 | 0 | 0
16112 | 636884.8 | 2012-03-10 01:09 | 2221.085 | 2 | 47 | 0.6747283 | 4.015556 | 45.42093 | 45.07264 | 183.0659 | 164.1345 | 3.232956e-05 | 0.06656247 | 0 | 0 | 0
16113 | 636914.8 | 2012-03-10 01:10 | 2251.1 | 2 | 47 | 0.6750882 | 4.018311 | 45.42656 | 45.07264 | 183.0885 | 164.1345 | 9.717941e-05 | 0.06656247 | 0 | 0 | 0
16114 | 636944.8 | 2012-03-10 01:10 | 2281.115 | 2 | 47 | 0.6747283 | 4.020578 | 45.43218 | 45.07264 | 183.1112 | 164.1345 | 6.484985e-05 | 0.06656247 | 0 | 0 | 0
16115 | 636974.9 | 2012-03-10 01:11 | 2311.133 | 2 | 47 | 0.6747283 | 4.02317 | 45.43781 | 45.07264 | 183.1338 | 164.1345 | 3.232956e-05 | 0.06656247 | 0 | 0 | 0
16116 | 637004.9 | 2012-03-10 01:11 | 2341.145 | 2 | 47 | 0.6749082 | 4.025762 | 45.44344 | 45.07264 | 183.1564 | 164.1345 | 9.717941e-05 | 0.06656247 | 0 | 0 | 0
16117 | 637034.9 | 2012-03-10 01:12 | 2371.16 | 2 | 47 | 0.6749082 | 4.028516 | 45.44906 | 45.07264 | 183.1791 | 164.1345 | 6.475449e-05 | 0.06656247 | 0 | 0 | 0
16118 | 637064.9 | 2012-03-10 01:12 | 2401.175 | 2 | 47 | 0.6749082 | 4.031108 | 45.45469 | 45.07264 | 183.2018 | 164.1345 | 6.484985e-05 | 0.06656247 | 0 | 0 | 0
16119 | 637094.9 | 2012-03-10 01:13 | 2431.19 | 2 | 47 | 0.6749082 | 4.033862 | 45.46032 | 45.07264 | 183.2245 | 164.1345 | 6.484985e-05 | 0.06656247 | 0 | 0 | 0
16120 | 637124.9 | 2012-03-10 01:13 | 2461.205 | 2 | 47 | 0.6750882 | 4.036453 | 45.46595 | 45.07264 | 183.2472 | 164.1345 | 9.717941e-05 | 0.06656247 | 0 | 0 | 0
16121 | 637154.9 | 2012-03-10 01:14 | 2491.22 | 2 | 47 | 0.6750882 | 4.039369 | 45.47157 | 45.07264 | 183.2699 | 164.1345 | 6.475449e-05 | 0.06656247 | 0 | 0 | 0
16122 | 637185 | 2012-03-10 01:14 | 2521.235 | 2 | 47 | 0.6749082 | 4.042123 | 45.4772 | 45.07264 | 183.2926 | 164.1345 | 6.484985e-05 | 0.06656247 | 0 | 0 | 0
16123 | 637215 | 2012-03-10 01:15 | 2551.25 | 2 | 47 | 0.6749082 | 4.044877 | 45.48283 | 45.07264 | 183.3154 | 164.1345 | 9.717941e-05 | 0.06656247 | 0 | 0 | 0
16124 | 637245 | 2012-03-10 01:15 | 2581.265 | 2 | 47 | 0.6749082 | 4.047793 | 45.48845 | 45.07264 | 183.3381 | 164.1345 | 6.484985e-05 | 0.06656247 | 0 | 0 | 0
16125 | 637275 | 2012-03-10 01:16 | 2611.281 | 2 | 47 | 0.6749082 | 4.050547 | 45.49408 | 45.07264 | 183.3609 | 164.1345 | 6.475449e-05 | 0.06656247 | 0 | 0 | 0
16126 | 637305 | 2012-03-10 01:16 | 2641.296 | 2 | 47 | 0.6749082 | 4.053463 | 45.49971 | 45.07264 | 183.3837 | 164.1345 | 6.475449e-05 | 0.06656247 | 0 | 0 | 0
16127 | 637335 | 2012-03-10 01:17 | 2671.311 | 2 | 47 | 0.6749082 | 4.05654 | 45.50533 | 45.07264 | 183.4065 | 164.1345 | 9.717941e-05 | 0.06656247 | 0 | 0 | 0
16128 | 637365 | 2012-03-10 01:17 | 2701.326 | 2 | 47 | 0.6747283 | 4.059456 | 45.51096 | 45.07264 | 183.4294 | 164.1345 | 3.242493e-05 | 0.06656247 | 0 | 0 | 0
16129 | 637395.1 | 2012-03-10 01:18 | 2731.341 | 2 | 47 | 0.6747283 | 4.062534 | 45.51659 | 45.07264 | 183.4522 | 164.1345 | 6.484985e-05 | 0.06656247 | 0 | 0 | 0
16130 | 637425.1 | 2012-03-10 01:18 | 2761.356 | 2 | 47 | 0.6749082 | 4.065612 | 45.52221 | 45.07264 | 183.4751 | 164.1345 | 9.717941e-05 | 0.06656247 | 0 | 0 | 0
16131 | 637455.1 | 2012-03-10 01:19 | 2791.371 | 2 | 47 | 0.6749082 | 4.06869 | 45.52784 | 45.07264 | 183.498 | 164.1345 | 6.484985e-05 | 0.06656247 | 0 | 0 | 0
16132 | 637485.1 | 2012-03-10 01:19 | 2821.386 | 2 | 47 | 0.6747283 | 4.071768 | 45.53347 | 45.07264 | 183.5209 | 164.1345 | 6.484985e-05 | 0.06656247 | 0 | 0 | 0
16133 | 637515.1 | 2012-03-10 01:20 | 2851.401 | 2 | 47 | 0.6749082 | 4.075007 | 45.53909 | 45.07264 | 183.5438 | 164.1345 | 3.242493e-05 | 0.06656247 | 0 | 0 | 0
16134 | 637545.1 | 2012-03-10 01:20 | 2881.416 | 2 | 47 | 0.6749082 | 4.078409 | 45.54472 | 45.07264 | 183.5667 | 164.1345 | 9.717941e-05 | 0.06656247 | 0 | 0 | 0
16135 | 637575.2 | 2012-03-10 01:21 | 2911.435 | 2 | 47 | 0.6749082 | 4.081649 | 45.55035 | 45.07264 | 183.5897 | 164.1345 | 9.727478e-05 | 0.06656247 | 0 | 0 | 0
16136 | 637605.2 | 2012-03-10 01:21 | 2941.446 | 2 | 47 | 0.6747283 | 4.085051 | 45.55597 | 45.07264 | 183.6127 | 164.1345 | 0.0001296043 | 0.06656247 | 0 | 0 | 0
16137 | 637635.2 | 2012-03-10 01:22 | 2971.461 | 2 | 47 | 0.6750882 | 4.088453 | 45.5616 | 45.07264 | 183.6357 | 164.1345 | 9.717941e-05 | 0.06656247 | 0 | 0 | 0
16138 | 637665.2 | 2012-03-10 01:22 | 3001.477 | 2 | 47 | 0.6750882 | 4.091855 | 45.56723 | 45.07264 | 183.6587 | 164.1345 | 6.475449e-05 | 0.06656247 | 0 | 0 | 0
16139 | 637695.2 | 2012-03-10 01:23 | 3031.492 | 2 | 47 | 0.6747283 | 4.095094 | 45.57285 | 45.07264 | 183.6817 | 164.1345 | 6.475449e-05 | 0.06656247 | 0 | 0 | 0
16140 | 637725.2 | 2012-03-10 01:23 | 3061.507 | 2 | 47 | 0.6750882 | 4.098658 | 45.57848 | 45.07264 | 183.7048 | 164.1345 | 9.717941e-05 | 0.06656247 | 0 | 0 | 0
16141 | 637755.2 | 2012-03-10 01:24 | 3091.522 | 2 | 47 | 0.6749082 | 4.102384 | 45.58411 | 45.07264 | 183.7278 | 164.1345 | 0.0001296043 | 0.06656247 | 0 | 0 | 0
16142 | 637785.3 | 2012-03-10 01:24 | 3121.537 | 2 | 47 | 0.6747283 | 4.105786 | 45.58973 | 45.07264 | 183.7509 | 164.1345 | 9.717941e-05 | 0.06656247 | 0 | 0 | 0
16143 | 637815.3 | 2012-03-10 01:25 | 3151.552 | 2 | 47 | 0.6749082 | 4.109674 | 45.59536 | 45.07264 | 183.774 | 164.1345 | 0.0001619339 | 0.06656247 | 0 | 0 | 0
16144 | 637845.3 | 2012-03-10 01:25 | 3181.567 | 2 | 47 | 0.6749082 | 4.113237 | 45.60099 | 45.07264 | 183.7972 | 164.1345 | 0.0001296043 | 0.06656247 | 0 | 0 | 0
16145 | 637875.3 | 2012-03-10 01:26 | 3211.582 | 2 | 47 | 0.6750882 | 4.116963 | 45.60661 | 45.07264 | 183.8203 | 164.1345 | 0.0001944542 | 0.06656247 | 0 | 0 | 0
16146 | 637905.3 | 2012-03-10 01:26 | 3241.597 | 2 | 47 | 0.6749082 | 4.120527 | 45.61224 | 45.07264 | 183.8435 | 164.1345 | 9.727478e-05 | 0.06656247 | 0 | 0 | 0
16147 | 637935.3 | 2012-03-10 01:27 | 3271.612 | 2 | 47 | 0.6749082 | 4.124253 | 45.61787 | 45.07264 | 183.8667 | 164.1345 | 9.717941e-05 | 0.06656247 | 0 | 0 | 0
16148 | 637965.3 | 2012-03-10 01:27 | 3301.627 | 2 | 47 | 0.6747283 | 4.128141 | 45.6235 | 45.07264 | 183.8899 | 164.1345 | 6.484985e-05 | 0.06656247 | 0 | 0 | 0
16149 | 637995.4 | 2012-03-10 01:28 | 3331.643 | 2 | 47 | 0.6747283 | 4.132029 | 45.62912 | 45.07264 | 183.9132 | 164.1345 | 9.717941e-05 | 0.06656247 | 0 | 0 | 0
16150 | 638025.4 | 2012-03-10 01:28 | 3361.658 | 2 | 47 | 0.6749082 | 4.135916 | 45.63475 | 45.07264 | 183.9364 | 164.1345 | 0.0001296043 | 0.06656247 | 0 | 0 | 0
16151 | 638055.4 | 2012-03-10 01:29 | 3391.673 | 2 | 47 | 0.6749082 | 4.139966 | 45.64038 | 45.07264 | 183.9597 | 164.1345 | 0.0001296043 | 0.06656247 | 0 | 0 | 0
16152 | 638085.4 | 2012-03-10 01:29 | 3421.688 | 2 | 47 | 0.6749082 | 4.143854 | 45.646 | 45.07264 | 183.983 | 164.1345 | 9.717941e-05 | 0.06656247 | 0 | 0 | 0
16153 | 638115.4 | 2012-03-10 01:30 | 3451.703 | 2 | 47 | 0.6749082 | 4.148066 | 45.65163 | 45.07264 | 184.0063 | 164.1345 | 0.0001296043 | 0.06656247 | 0 | 0 | 0
16154 | 638145.4 | 2012-03-10 01:30 | 3481.718 | 2 | 47 | 0.6749082 | 4.152277 | 45.65726 | 45.07264 | 184.0297 | 164.1345 | 0.0001296043 | 0.06656247 | 0 | 0 | 0
16155 | 638175.5 | 2012-03-10 01:31 | 3511.736 | 2 | 47 | 0.6749082 | 4.156327 | 45.66288 | 45.07264 | 184.0531 | 164.1345 | 9.717941e-05 | 0.06656247 | 0 | 0 | 0
16156 | 638205.5 | 2012-03-10 01:31 | 3541.748 | 2 | 47 | 0.6749082 | 4.160377 | 45.66851 | 45.07264 | 184.0765 | 164.1345 | 9.717941e-05 | 0.06656247 | 0 | 0 | 0
16157 | 638235.5 | 2012-03-10 01:32 | 3571.763 | 2 | 47 | 0.6749082 | 4.164751 | 45.67414 | 45.07264 | 184.0999 | 164.1345 | 0.000129509 | 0.06656247 | 0 | 0 | 0
16158 | 638265.5 | 2012-03-10 01:32 | 3601.778 | 2 | 47 | 0.6747283 | 4.168962 | 45.67976 | 45.07264 | 184.1233 | 164.1345 | 0.0001296043 | 0.06656247 | 0 | 0 | 0
16159 | 638295.5 | 2012-03-10 01:33 | 3631.793 | 2 | 47 | 0.6749082 | 4.173337 | 45.68539 | 45.07264 | 184.1468 | 164.1345 | 0.0001296043 | 0.06656247 | 0 | 0 | 0
16160 | 638325.5 | 2012-03-10 01:33 | 3661.808 | 2 | 47 | 0.6749082 | 4.177548 | 45.69102 | 45.07264 | 184.1703 | 164.1345 | 0.000129509 | 0.06656247 | 0 | 0 | 0
16161 | 638355.5 | 2012-03-10 01:34 | 3691.823 | 2 | 47 | 0.6747283 | 4.18176 | 45.69664 | 45.07264 | 184.1938 | 164.1345 | 9.717941e-05 | 0.06656247 | 0 | 0 | 0
16162 | 638385.6 | 2012-03-10 01:34 | 3721.838 | 2 | 47 | 0.6749082 | 4.186296 | 45.70227 | 45.07264 | 184.2174 | 164.1345 | 0.0001296043 | 0.06656247 | 0 | 0 | 0
16163 | 638415.6 | 2012-03-10 01:35 | 3751.854 | 2 | 47 | 0.6749082 | 4.19067 | 45.7079 | 45.07264 | 184.2409 | 164.1345 | 9.717941e-05 | 0.06656247 | 0 | 0 | 0
16164 | 638445.6 | 2012-03-10 01:35 | 3781.869 | 2 | 47 | 0.6749082 | 4.195043 | 45.71352 | 45.07264 | 184.2645 | 164.1345 | 6.475449e-05 | 0.06656247 | 0 | 0 | 0
16165 | 638475.6 | 2012-03-10 01:36 | 3811.884 | 2 | 47 | 0.6747283 | 4.199579 | 45.71915 | 45.07264 | 184.2881 | 164.1345 | 6.484985e-05 | 0.06656247 | 0 | 0 | 0
16166 | 638506.6 | 2012-03-10 01:36 | 30.01536 | 3 | 47 | 0 | 4.088777 | 45.71932 | 45.07264 | 184.2888 | 164.1345 | -0.0005184173 | 0.06656247 | 0 | 0 | 0
16167 | 638536.6 | 2012-03-10 01:37 | 60.03014 | 3 | 47 | 0 | 4.074684 | 45.71932 | 45.07264 | 184.2888 | 164.1345 | -0.0002915383 | 0.06656247 | 0 | 0 | 0
16168 | 638566.6 | 2012-03-10 01:38 | 90.04556 | 3 | 47 | 0 | 4.065936 | 45.71932 | 45.07264 | 184.2888 | 164.1345 | -0.0001943588 | 0.06656247 | 0 | 0 | 0
16169 | 638596.6 | 2012-03-10 01:38 | 120.0136 | 3 | 47 | 0 | 4.060266 | 45.71932 | 45.07264 | 184.2888 | 164.1345 | -9.727478e-05 | 0.06656247 | 0 | 0 | 0
16170 | 638596.6 | 2012-03-10 01:38 | 0.01562911 | 4 | 47 | 1.269454 | 4.200551 | 45.71933 | 45.07264 | 184.2889 | 164.1345 | 0 | 0.06656247 | 0 | 0 | 0
16171 | 638596.8 | 2012-03-10 01:38 | 0.2812349 | 4 | 47 | 1.217269 | 4.200227 | 45.71942 | 45.07264 | 184.2892 | 164.1345 | -6.484985e-05 | 0.06656247 | 0 | 0 | 0
16172 | 638598.1 | 2012-03-10 01:38 | 1.499973 | 4 | 47 | 1.166884 | 4.200389 | 45.71982 | 45.07264 | 184.2909 | 164.1345 | -3.242493e-05 | 0.06656247 | 0 | 0 | 0
16173 | 638600.1 | 2012-03-10 01:38 | 3.546817 | 4 | 47 | 1.116139 | 4.200389 | 45.72047 | 45.07264 | 184.2937 | 164.1345 | -3.242493e-05 | 0.06656247 | 0 | 0 | 0
16174 | 638602.8 | 2012-03-10 01:38 | 6.234368 | 4 | 47 | 1.065754 | 4.200389 | 45.72128 | 45.07264 | 184.2971 | 164.1345 | 0 | 0.06656247 | 0 | 0 | 0
16175 | 638606.1 | 2012-03-10 01:38 | 9.593693 | 4 | 47 | 1.015728 | 4.200389 | 45.72225 | 45.07264 | 184.3012 | 164.1345 | 0 | 0.06656247 | 0 | 0 | 0
16176 | 638610.3 | 2012-03-10 01:38 | 13.73416 | 4 | 47 | 0.9655232 | 4.200389 | 45.72339 | 45.07264 | 184.3059 | 164.1345 | 3.242493e-05 | 0.06656247 | 0 | 0 | 0
16177 | 638615.4 | 2012-03-10 01:38 | 18.87465 | 4 | 47 | 0.9151379 | 4.200389 | 45.72473 | 45.07264 | 184.3116 | 164.1345 | 0 | 0.06656247 | 0 | 0 | 0
16178 | 638621.8 | 2012-03-10 01:38 | 25.21827 | 4 | 47 | 0.8651125 | 4.200389 | 45.7263 | 45.07264 | 184.3182 | 164.1345 | 0 | 0.06656247 | 0 | 0 | 0
16179 | 638629.8 | 2012-03-10 01:39 | 33.24938 | 4 | 47 | 0.8150872 | 4.200227 | 45.72817 | 45.07264 | 184.326 | 164.1345 | -3.242493e-05 | 0.06656247 | 0 | 0 | 0
16180 | 638640.3 | 2012-03-10 01:39 | 43.71795 | 4 | 47 | 0.7648819 | 4.200227 | 45.73047 | 45.07264 | 184.3357 | 164.1345 | -3.242493e-05 | 0.06656247 | 0 | 0 | 0
16181 | 638654.5 | 2012-03-10 01:39 | 57.95218 | 4 | 47 | 0.7146766 | 4.200227 | 45.73339 | 45.07264 | 184.3479 | 164.1345 | 0 | 0.06656247 | 0 | 0 | 0
16182 | 638675.1 | 2012-03-10 01:39 | 78.5611 | 4 | 47 | 0.6644713 | 4.200389 | 45.73733 | 45.07264 | 184.3645 | 164.1345 | 0 | 0.06656247 | 0 | 0 | 0
16183 | 638707.3 | 2012-03-10 01:40 | 110.7168 | 4 | 47 | 0.6144459 | 4.200227 | 45.74302 | 45.07264 | 184.3884 | 164.1345 | -3.242493e-05 | 0.06656247 | 0 | 0 | 0
16184 | 638760.9 | 2012-03-10 01:41 | 164.372 | 4 | 47 | 0.5644206 | 4.200227 | 45.75178 | 45.07264 | 184.4252 | 164.1345 | 0 | 0.06656247 | 0 | 0 | 0
16185 | 638842 | 2012-03-10 01:42 | 245.4018 | 4 | 47 | 0.5143952 | 4.200227 | 45.76389 | 45.07264 | 184.4761 | 164.1345 | -6.484985e-05 | 0.06656247 | 0 | 0 | 0
16186 | 638945.1 | 2012-03-10 01:44 | 348.5406 | 4 | 47 | 0.4643699 | 4.200389 | 45.77789 | 45.07264 | 184.5349 | 164.1345 | 3.242493e-05 | 0.06656247 | 0 | 0 | 0
16187 | 639068.2 | 2012-03-10 01:46 | 471.6166 | 4 | 47 | 0.4141645 | 4.200065 | 45.7929 | 45.07264 | 184.5979 | 164.1345 | -6.475449e-05 | 0.06656247 | 0 | 0 | 0
16188 | 639212.1 | 2012-03-10 01:48 | 615.5827 | 4 | 47 | 0.3641392 | 4.200227 | 45.80844 | 45.07264 | 184.6632 | 164.1345 | -3.242493e-05 | 0.06656247 | 0 | 0 | 0
16189 | 639385.8 | 2012-03-10 01:51 | 789.2851 | 4 | 47 | 0.3141139 | 4.200227 | 45.82478 | 45.07264 | 184.7318 | 164.1345 | 0 | 0.06656247 | 0 | 0 | 0
16190 | 639602.3 | 2012-03-10 01:55 | 1005.794 | 4 | 47 | 0.2640885 | 4.200389 | 45.84212 | 45.07264 | 184.8046 | 164.1345 | 3.242493e-05 | 0.06656247 | 0 | 0 | 0
16191 | 639884.4 | 2012-03-10 01:59 | 1287.867 | 4 | 47 | 0.2140631 | 4.200389 | 45.86077 | 45.07264 | 184.883 | 164.1345 | 0 | 0.06656247 | 0 | 0 | 0
16192 | 640278.1 | 2012-03-10 02:06 | 1681.532 | 4 | 47 | 0.1640378 | 4.200227 | 45.8813 | 45.07264 | 184.9692 | 164.1345 | -3.242493e-05 | 0.06656247 | 0 | 0 | 0
16193 | 640899.8 | 2012-03-10 02:16 | 2303.255 | 4 | 47 | 0.1140124 | 4.200389 | 45.90496 | 45.07264 | 185.0686 | 164.1345 | 0 | 0.06656247 | 0 | 0 | 0
16194 | 642160.6 | 2012-03-10 02:37 | 3564.013 | 4 | 47 | 0.06398706 | 4.200227 | 45.93492 | 45.07264 | 185.1945 | 164.1345 | -3.242493e-05 | 0.06656247 | 0 | 0 | 0
16195 | 642857 | 2012-03-10 02:49 | 4260.472 | 4 | 47 | 0.04995117 | 4.200389 | 45.94593 | 45.07264 | 185.2407 | 164.1345 | 0 | 0.06656247 | 0 | 0 | 0
16196 | 642917 | 2012-03-10 02:50 | 60.01462 | 5 | 47 | 0 | 4.190345 | 45.94593 | 45.07264 | 185.2407 | 164.1345 | 0 | 0.06656247 | 0 | 0 | 0
16197 | 642917.2 | 2012-03-10 02:50 | 0.1874238 | 6 | 47 | -7.418601e-05 | 4.190184 | 45.94593 | 45.07264 | 185.2407 | 164.1345 | 0 | 0.09253807 | 0 | 0 | 0
16198 | 642922 | 2012-03-10 02:50 | 5.015584 | 6 | 47 | -0.002233554 | 4.189859 | 45.94593 | 45.07264 | 185.2407 | 164.1345 | -3.242493e-05 | 0.09253807 | 0 | 0 | 0
16199 | 642922 | 2012-03-10 02:50 | 2.626546161e-06 | 7 | 47 | -0.6741568 | 4.122957 | 45.94593 | 45.07264 | 185.2407 | 164.1345 | 0 | 0.09253807 | 0 | 0 | 0
16200 | 642951.8 | 2012-03-10 02:51 | 29.78067 | 7 | 47 | -0.6746967 | 4.072902 | 45.94593 | 45.07822 | 185.2407 | 164.1573 | -0.0006155014 | 0.09253807 | 0 | 0 | 0
16201 | 642981.8 | 2012-03-10 02:51 | 59.7959 | 7 | 47 | -0.6745167 | 4.055407 | 45.94593 | 45.08385 | 185.2407 | 164.1802 | -0.0003563881 | 0.09253807 | 0 | 0 | 0
16202 | 643011.8 | 2012-03-10 02:52 | 89.81083 | 7 | 47 | -0.6746967 | 4.042447 | 45.94593 | 45.08947 | 185.2407 | 164.2029 | -0.0003239632 | 0.09253807 | 0 | 0 | 0
16203 | 643041.9 | 2012-03-10 02:52 | 119.8259 | 7 | 47 | -0.6746967 | 4.031918 | 45.94593 | 45.0951 | 185.2407 | 164.2256 | -0.0002592087 | 0.09253807 | 0 | 0 | 0
16204 | 643071.9 | 2012-03-10 02:53 | 149.841 | 7 | 47 | -0.6746967 | 4.022846 | 45.94593 | 45.10072 | 185.2407 | 164.2483 | -0.0002592087 | 0.09253807 | 0 | 0 | 0
16205 | 643101.9 | 2012-03-10 02:53 | 179.8561 | 7 | 47 | -0.6746967 | 4.014585 | 45.94593 | 45.10635 | 185.2407 | 164.2709 | -0.0001943588 | 0.09253807 | 0 | 0 | 0
16206 | 643131.9 | 2012-03-10 02:54 | 209.8712 | 7 | 47 | -0.6745167 | 4.006971 | 45.94593 | 45.11197 | 185.2407 | 164.2935 | -0.0001620293 | 0.09253807 | 0 | 0 | 0
16207 | 643161.9 | 2012-03-10 02:54 | 239.8864 | 7 | 47 | -0.6745167 | 3.999681 | 45.94593 | 45.1176 | 185.2407 | 164.316 | -0.0001943588 | 0.09253807 | 0 | 0 | 0
16208 | 643191.9 | 2012-03-10 02:55 | 269.9014 | 7 | 47 | -0.6746967 | 3.992716 | 45.94593 | 45.12322 | 185.2407 | 164.3385 | -0.0001295567 | 0.09253807 | 0 | 0 | 0
16209 | 643222 | 2012-03-10 02:55 | 299.9164 | 7 | 47 | -0.6745167 | 3.98575 | 45.94593 | 45.12885 | 185.2407 | 164.3609 | -0.0001619816 | 0.09253807 | 0 | 0 | 0
16210 | 643252 | 2012-03-10 02:56 | 329.9315 | 7 | 47 | -0.6746967 | 3.978946 | 45.94593 | 45.13447 | 185.2407 | 164.3833 | -0.0001944065 | 0.09253807 | 0 | 0 | 0
16211 | 643282 | 2012-03-10 02:56 | 359.9498 | 7 | 47 | -0.6745167 | 3.972629 | 45.94593 | 45.1401 | 185.2407 | 164.4057 | -0.0001296043 | 0.09253807 | 0 | 0 | 0
16212 | 643312 | 2012-03-10 02:57 | 389.9616 | 7 | 47 | -0.6745167 | 3.965987 | 45.94593 | 45.14572 | 185.2407 | 164.428 | -0.0001619816 | 0.09253807 | 0 | 0 | 0
16213 | 643342 | 2012-03-10 02:57 | 419.9767 | 7 | 47 | -0.6746967 | 3.959507 | 45.94593 | 45.15134 | 185.2407 | 164.4503 | -0.0001944065 | 0.09253807 | 0 | 0 | 0
16214 | 643372 | 2012-03-10 02:58 | 449.9918 | 7 | 47 | -0.6745167 | 3.95319 | 45.94593 | 45.15697 | 185.2407 | 164.4725 | -0.0001295567 | 0.09253807 | 0 | 0 | 0
16215 | 643402 | 2012-03-10 02:58 | 480.007 | 7 | 47 | -0.6748766 | 3.94671 | 45.94593 | 45.16259 | 185.2407 | 164.4947 | -0.0001944065 | 0.09253807 | 0 | 0 | 0
16216 | 643432.1 | 2012-03-10 02:59 | 510.0219 | 7 | 47 | -0.6746967 | 3.940554 | 45.94593 | 45.16822 | 185.2407 | 164.5169 | -0.0001619816 | 0.09253807 | 0 | 0 | 0
16217 | 643462.1 | 2012-03-10 02:59 | 540.0371 | 7 | 47 | -0.6746967 | 3.934561 | 45.94593 | 45.17384 | 185.2407 | 164.5391 | -0.0001296043 | 0.09253807 | 0 | 0 | 0
16218 | 643492.1 | 2012-03-10 03:00 | 570.0521 | 7 | 47 | -0.6746967 | 3.928405 | 45.94593 | 45.17947 | 185.2407 | 164.5612 | -0.0001296043 | 0.09253807 | 0 | 0 | 0
16219 | 643522.1 | 2012-03-10 03:00 | 600.0672 | 7 | 47 | -0.6745167 | 3.922249 | 45.94593 | 45.18509 | 185.2407 | 164.5833 | -0.0001296043 | 0.09253807 | 0 | 0 | 0
16220 | 643552.1 | 2012-03-10 03:01 | 630.0823 | 7 | 47 | -0.6746967 | 3.916256 | 45.94593 | 45.19072 | 185.2407 | 164.6053 | -0.0001296043 | 0.09253807 | 0 | 0 | 0
16221 | 643582.1 | 2012-03-10 03:01 | 660.0973 | 7 | 47 | -0.6745167 | 3.910424 | 45.94593 | 45.19634 | 185.2407 | 164.6273 | -0.0001296043 | 0.09253807 | 0 | 0 | 0
16222 | 643612.1 | 2012-03-10 03:02 | 690.1124 | 7 | 47 | -0.6746967 | 3.904268 | 45.94593 | 45.20197 | 185.2407 | 164.6493 | -0.0001944065 | 0.09253807 | 0 | 0 | 0
16223 | 643642.2 | 2012-03-10 03:02 | 720.1281 | 7 | 47 | -0.6748766 | 3.898275 | 45.94593 | 45.20759 | 185.2407 | 164.6712 | -0.0001944065 | 0.09253807 | 0 | 0 | 0
16224 | 643672.2 | 2012-03-10 03:03 | 750.1426 | 7 | 47 | -0.6746967 | 3.892605 | 45.94593 | 45.21322 | 185.2407 | 164.6932 | -0.0001296043 | 0.09253807 | 0 | 0 | 0
16225 | 643702.2 | 2012-03-10 03:03 | 780.1578 | 7 | 47 | -0.6746967 | 3.886773 | 45.94593 | 45.21884 | 185.2407 | 164.715 | -0.0001620293 | 0.09253807 | 0 | 0 | 0
16226 | 643732.2 | 2012-03-10 03:04 | 810.1729 | 7 | 47 | -0.6745167 | 3.881265 | 45.94593 | 45.22447 | 185.2407 | 164.7369 | -0.0001296043 | 0.09253807 | 0 | 0 | 0
16227 | 643762.2 | 2012-03-10 03:04 | 840.1878 | 7 | 47 | -0.6746967 | 3.875434 | 45.94593 | 45.23009 | 185.2407 | 164.7587 | -0.0001295567 | 0.09253807 | 0 | 0 | 0
16228 | 643792.2 | 2012-03-10 03:05 | 870.2029 | 7 | 47 | -0.6746967 | 3.869764 | 45.94593 | 45.23572 | 185.2407 | 164.7805 | -0.0001619816 | 0.09253807 | 0 | 0 | 0
16229 | 643822.3 | 2012-03-10 03:05 | 900.218 | 7 | 47 | -0.6746967 | 3.864256 | 45.94593 | 45.24134 | 185.2407 | 164.8022 | -0.0001296043 | 0.09253807 | 0 | 0 | 0
16230 | 643852.3 | 2012-03-10 03:06 | 930.233 | 7 | 47 | -0.6746967 | 3.858587 | 45.94593 | 45.24697 | 185.2407 | 164.8239 | -0.0001943588 | 0.09253807 | 0 | 0 | 0
16231 | 643882.3 | 2012-03-10 03:06 | 960.2509 | 7 | 47 | -0.6748766 | 3.853241 | 45.94593 | 45.25259 | 185.2407 | 164.8456 | -0.0001619816 | 0.09253807 | 0 | 0 | 0
16232 | 643912.3 | 2012-03-10 03:07 | 990.2632 | 7 | 47 | -0.6745167 | 3.848057 | 45.94593 | 45.25821 | 185.2407 | 164.8673 | -0.0001296043 | 0.09253807 | 0 | 0 | 0
16233 | 643942.3 | 2012-03-10 03:07 | 1020.278 | 7 | 47 | -0.6745167 | 3.842711 | 45.94593 | 45.26384 | 185.2407 | 164.8889 | -0.0001619816 | 0.09253807 | 0 | 0 | 0
16234 | 643972.3 | 2012-03-10 03:08 | 1050.293 | 7 | 47 | -0.6745167 | 3.83769 | 45.94593 | 45.26946 | 185.2407 | 164.9105 | -0.0001295567 | 0.09253807 | 0 | 0 | 0
16235 | 644002.3 | 2012-03-10 03:08 | 1080.309 | 7 | 47 | -0.6748766 | 3.832668 | 45.94593 | 45.27509 | 185.2407 | 164.9321 | -0.0001619816 | 0.09253807 | 0 | 0 | 0
16236 | 644032.4 | 2012-03-10 03:09 | 1110.324 | 7 | 47 | -0.6748766 | 3.827484 | 45.94593 | 45.28071 | 185.2407 | 164.9536 | -0.0001619816 | 0.09253807 | 0 | 0 | 0
16237 | 644062.4 | 2012-03-10 03:09 | 1140.339 | 7 | 47 | -0.6746967 | 3.822624 | 45.94593 | 45.28634 | 185.2407 | 164.9752 | -0.0001620293 | 0.09253807 | 0 | 0 | 0
16238 | 644092.4 | 2012-03-10 03:10 | 1170.354 | 7 | 47 | -0.6745167 | 3.817927 | 45.94593 | 45.29196 | 185.2407 | 164.9966 | -0.0001295567 | 0.09253807 | 0 | 0 | 0
16239 | 644122.4 | 2012-03-10 03:10 | 1200.369 | 7 | 47 | -0.6746967 | 3.812905 | 45.94593 | 45.29759 | 185.2407 | 165.0181 | -0.0001619816 | 0.09253807 | 0 | 0 | 0
16240 | 644152.4 | 2012-03-10 03:11 | 1230.384 | 7 | 47 | -0.6746967 | 3.808369 | 45.94593 | 45.30321 | 185.2407 | 165.0395 | -0.0001295567 | 0.09253807 | 0 | 0 | 0
16241 | 644182.4 | 2012-03-10 03:11 | 1260.399 | 7 | 47 | -0.6746967 | 3.803833 | 45.94593 | 45.30884 | 185.2407 | 165.061 | -0.0001296043 | 0.09253807 | 0 | 0 | 0
16242 | 644212.4 | 2012-03-10 03:12 | 1290.414 | 7 | 47 | -0.6746967 | 3.799298 | 45.94593 | 45.31446 | 185.2407 | 165.0823 | -0.0001296043 | 0.09253807 | 0 | 0 | 0
16243 | 644242.5 | 2012-03-10 03:12 | 1320.43 | 7 | 47 | -0.6748766 | 3.794762 | 45.94593 | 45.32009 | 185.2407 | 165.1037 | -0.0001296043 | 0.09253807 | 0 | 0 | 0
16244 | 644272.5 | 2012-03-10 03:13 | 1350.444 | 7 | 47 | -0.6745167 | 3.79055 | 45.94593 | 45.32571 | 185.2407 | 165.125 | -9.717941e-05 | 0.09253807 | 0 | 0 | 0
16245 | 644302.5 | 2012-03-10 03:13 | 1380.459 | 7 | 47 | -0.6746967 | 3.786015 | 45.94593 | 45.33134 | 185.2407 | 165.1463 | -0.0001619816 | 0.09253807 | 0 | 0 | 0
16246 | 644332.5 | 2012-03-10 03:14 | 1410.475 | 7 | 47 | -0.6746967 | 3.781803 | 45.94593 | 45.33696 | 185.2407 | 165.1676 | -0.0001296043 | 0.09253807 | 0 | 0 | 0
16247 | 644362.5 | 2012-03-10 03:14 | 1440.49 | 7 | 47 | -0.6746967 | 3.777753 | 45.94593 | 45.34259 | 185.2407 | 165.1889 | -9.717941e-05 | 0.09253807 | 0 | 0 | 0
16248 | 644392.5 | 2012-03-10 03:15 | 1470.505 | 7 | 47 | -0.6745167 | 3.773703 | 45.94593 | 45.34821 | 185.2407 | 165.2101 | -6.480217e-05 | 0.09253807 | 0 | 0 | 0
16249 | 644422.6 | 2012-03-10 03:15 | 1500.52 | 7 | 47 | -0.6745167 | 3.769491 | 45.94593 | 45.35384 | 185.2407 | 165.2313 | -0.0001296043 | 0.09253807 | 0 | 0 | 0
16250 | 644452.6 | 2012-03-10 03:16 | 1530.535 | 7 | 47 | -0.6745167 | 3.765604 | 45.94593 | 45.35946 | 185.2407 | 165.2525 | -9.717941e-05 | 0.09253807 | 0 | 0 | 0
16251 | 644482.6 | 2012-03-10 03:16 | 1560.553 | 7 | 47 | -0.6745167 | 3.761392 | 45.94593 | 45.36509 | 185.2407 | 165.2737 | -0.0001620293 | 0.09253807 | 0 | 0 | 0
16252 | 644512.6 | 2012-03-10 03:17 | 1590.565 | 7 | 47 | -0.6745167 | 3.757666 | 45.94593 | 45.37071 | 185.2407 | 165.2948 | -0.0001296043 | 0.09253807 | 0 | 0 | 0
16253 | 644542.6 | 2012-03-10 03:17 | 1620.58 | 7 | 47 | -0.6748766 | 3.753616 | 45.94593 | 45.37633 | 185.2407 | 165.316 | -9.717941e-05 | 0.09253807 | 0 | 0 | 0
16254 | 644572.6 | 2012-03-10 03:18 | 1650.595 | 7 | 47 | -0.6745167 | 3.74989 | 45.94593 | 45.38196 | 185.2407 | 165.3371 | -9.717941e-05 | 0.09253807 | 0 | 0 | 0
16255 | 644602.6 | 2012-03-10 03:18 | 1680.61 | 7 | 47 | -0.6743368 | 3.746326 | 45.94593 | 45.38758 | 185.2407 | 165.3581 | -6.480217e-05 | 0.09253807 | 0 | 0 | 0
16256 | 644632.7 | 2012-03-10 03:19 | 1710.625 | 7 | 47 | -0.6748766 | 3.742115 | 45.94593 | 45.39321 | 185.2407 | 165.3792 | -0.0001619816 | 0.09253807 | 0 | 0 | 0
16257 | 644662.7 | 2012-03-10 03:19 | 1740.64 | 7 | 47 | -0.6746967 | 3.738713 | 45.94593 | 45.39883 | 185.2407 | 165.4002 | -6.480217e-05 | 0.09253807 | 0 | 0 | 0
16258 | 644692.7 | 2012-03-10 03:20 | 1770.655 | 7 | 47 | -0.6745167 | 3.734825 | 45.94593 | 45.40446 | 185.2407 | 165.4213 | -0.0001296043 | 0.09253807 | 0 | 0 | 0
16259 | 644722.7 | 2012-03-10 03:20 | 1800.671 | 7 | 47 | -0.6746967 | 3.731261 | 45.94593 | 45.41008 | 185.2407 | 165.4423 | -6.480217e-05 | 0.09253807 | 0 | 0 | 0
16260 | 644752.7 | 2012-03-10 03:21 | 1830.685 | 7 | 47 | -0.6745167 | 3.727697 | 45.94593 | 45.41571 | 185.2407 | 165.4632 | -9.722709e-05 | 0.09253807 | 0 | 0 | 0
16261 | 644782.7 | 2012-03-10 03:21 | 1860.7 | 7 | 47 | -0.6745167 | 3.724296 | 45.94593 | 45.42133 | 185.2407 | 165.4842 | -6.480217e-05 | 0.09253807 | 0 | 0 | 0
16262 | 644812.7 | 2012-03-10 03:22 | 1890.716 | 7 | 47 | -0.6745167 | 3.720732 | 45.94593 | 45.42696 | 185.2407 | 165.5051 | -3.242493e-05 | 0.09253807 | 0 | 0 | 0
16263 | 644842.8 | 2012-03-10 03:22 | 1920.731 | 7 | 47 | -0.6745167 | 3.717168 | 45.94593 | 45.43258 | 185.2407 | 165.5261 | -9.717941e-05 | 0.09253807 | 0 | 0 | 0
16264 | 644872.8 | 2012-03-10 03:23 | 1950.746 | 7 | 47 | -0.6746967 | 3.713604 | 45.94593 | 45.43821 | 185.2407 | 165.5469 | -9.717941e-05 | 0.09253807 | 0 | 0 | 0
16265 | 644902.8 | 2012-03-10 03:23 | 1980.761 | 7 | 47 | -0.6746967 | 3.710202 | 45.94593 | 45.44383 | 185.2407 | 165.5678 | -6.480217e-05 | 0.09253807 | 0 | 0 | 0
16266 | 644932.8 | 2012-03-10 03:24 | 2010.776 | 7 | 47 | -0.6746967 | 3.706963 | 45.94593 | 45.44946 | 185.2407 | 165.5887 | -6.480217e-05 | 0.09253807 | 0 | 0 | 0
16267 | 644962.8 | 2012-03-10 03:24 | 2040.791 | 7 | 47 | -0.6745167 | 3.703723 | 45.94593 | 45.45508 | 185.2407 | 165.6095 | -6.480217e-05 | 0.09253807 | 0 | 0 | 0
16268 | 644992.8 | 2012-03-10 03:25 | 2070.806 | 7 | 47 | -0.6746967 | 3.700321 | 45.94593 | 45.46071 | 185.2407 | 165.6304 | -6.480217e-05 | 0.09253807 | 0 | 0 | 0
16269 | 645022.9 | 2012-03-10 03:25 | 2100.821 | 7 | 47 | -0.6746967 | 3.697243 | 45.94593 | 45.46633 | 185.2407 | 165.6512 | -9.722709e-05 | 0.09253807 | 0 | 0 | 0
16270 | 645052.9 | 2012-03-10 03:26 | 2130.836 | 7 | 47 | -0.6746967 | 3.693841 | 45.94593 | 45.47196 | 185.2407 | 165.6719 | -0.0001296043 | 0.09253807 | 0 | 0 | 0
16271 | 645082.9 | 2012-03-10 03:26 | 2160.854 | 7 | 47 | -0.6745167 | 3.690763 | 45.94593 | 45.47758 | 185.2407 | 165.6927 | -6.480217e-05 | 0.09253807 | 0 | 0 | 0
16272 | 645112.9 | 2012-03-10 03:27 | 2190.866 | 7 | 47 | -0.6748766 | 3.687524 | 45.94593 | 45.48321 | 185.2407 | 165.7135 | -0.0001296043 | 0.09253807 | 0 | 0 | 0
16273 | 645142.9 | 2012-03-10 03:27 | 2220.881 | 7 | 47 | -0.6745167 | 3.684608 | 45.94593 | 45.48883 | 185.2407 | 165.7342 | -9.717941e-05 | 0.09253807 | 0 | 0 | 0
16274 | 645172.9 | 2012-03-10 03:28 | 2250.896 | 7 | 47 | -0.6748766 | 3.681368 | 45.94593 | 45.49446 | 185.2407 | 165.7549 | -0.0001296043 | 0.09253807 | 0 | 0 | 0
16275 | 645202.9 | 2012-03-10 03:28 | 2280.912 | 7 | 47 | -0.6748766 | 3.678452 | 45.94593 | 45.50008 | 185.2407 | 165.7756 | -0.0001296043 | 0.09253807 | 0 | 0 | 0
16276 | 645233 | 2012-03-10 03:29 | 2310.927 | 7 | 47 | -0.6745167 | 3.67586 | 45.94593 | 45.50571 | 185.2407 | 165.7963 | -3.237724e-05 | 0.09253807 | 0 | 0 | 0
16277 | 645263 | 2012-03-10 03:29 | 2340.942 | 7 | 47 | -0.6746967 | 3.672782 | 45.94593 | 45.51133 | 185.2407 | 165.817 | -6.475449e-05 | 0.09253807 | 0 | 0 | 0
16278 | 645293 | 2012-03-10 03:30 | 2370.957 | 7 | 47 | -0.6746967 | 3.669867 | 45.94593 | 45.51695 | 185.2407 | 165.8376 | -9.717941e-05 | 0.09253807 | 0 | 0 | 0
16279 | 645323 | 2012-03-10 03:30 | 2400.972 | 7 | 47 | -0.6746967 | 3.666951 | 45.94593 | 45.52258 | 185.2407 | 165.8582 | -9.717941e-05 | 0.09253807 | 0 | 0 | 0
16280 | 645353 | 2012-03-10 03:31 | 2430.987 | 7 | 47 | -0.6748766 | 3.664197 | 45.94593 | 45.5282 | 185.2407 | 165.8789 | -9.717941e-05 | 0.09253807 | 0 | 0 | 0
16281 | 645383 | 2012-03-10 03:31 | 2461.002 | 7 | 47 | -0.6746967 | 3.661605 | 45.94593 | 45.53383 | 185.2407 | 165.8995 | -9.717941e-05 | 0.09253807 | 0 | 0 | 0
16282 | 645413.1 | 2012-03-10 03:32 | 2491.017 | 7 | 47 | -0.6748766 | 3.658851 | 45.94593 | 45.53945 | 185.2407 | 165.9201 | -3.237724e-05 | 0.09253807 | 0 | 0 | 0
16283 | 645443.1 | 2012-03-10 03:32 | 2521.032 | 7 | 47 | -0.6746967 | 3.656259 | 45.94593 | 45.54508 | 185.2407 | 165.9406 | -3.242493e-05 | 0.09253807 | 0 | 0 | 0
16284 | 645473.1 | 2012-03-10 03:33 | 2551.047 | 7 | 47 | -0.6746967 | 3.653667 | 45.94593 | 45.5507 | 185.2407 | 165.9612 | -6.480217e-05 | 0.09253807 | 0 | 0 | 0
16285 | 645503.1 | 2012-03-10 03:33 | 2581.062 | 7 | 47 | -0.6745167 | 3.651075 | 45.94593 | 45.55633 | 185.2407 | 165.9817 | -6.480217e-05 | 0.09253807 | 0 | 0 | 0
16286 | 645533.1 | 2012-03-10 03:34 | 2611.078 | 7 | 47 | -0.6745167 | 3.648646 | 45.94593 | 45.56195 | 185.2407 | 166.0023 | 0 | 0.09253807 | 0 | 0 | 0
16287 | 645563.1 | 2012-03-10 03:34 | 2641.093 | 7 | 47 | -0.6748766 | 3.646054 | 45.94593 | 45.56758 | 185.2407 | 166.0228 | -9.717941e-05 | 0.09253807 | 0 | 0 | 0
16288 | 645593.1 | 2012-03-10 03:35 | 2671.108 | 7 | 47 | -0.6746967 | 3.643786 | 45.94593 | 45.5732 | 185.2407 | 166.0433 | -6.480217e-05 | 0.09253807 | 0 | 0 | 0
16289 | 645623.2 | 2012-03-10 03:35 | 2701.123 | 7 | 47 | -0.6745167 | 3.641518 | 45.94593 | 45.57883 | 185.2407 | 166.0638 | -9.722709e-05 | 0.09253807 | 0 | 0 | 0
16290 | 645653.2 | 2012-03-10 03:36 | 2731.138 | 7 | 47 | -0.6745167 | 3.63925 | 45.94593 | 45.58445 | 185.2407 | 166.0842 | -6.480217e-05 | 0.09253807 | 0 | 0 | 0
16291 | 645683.2 | 2012-03-10 03:36 | 2761.156 | 7 | 47 | -0.6746967 | 3.636982 | 45.94593 | 45.59007 | 185.2407 | 166.1047 | -3.237724e-05 | 0.09253807 | 0 | 0 | 0
16292 | 645713.2 | 2012-03-10 03:37 | 2791.168 | 7 | 47 | -0.6746967 | 3.634714 | 45.94593 | 45.5957 | 185.2407 | 166.1252 | -6.480217e-05 | 0.09253807 | 0 | 0 | 0
16293 | 645743.2 | 2012-03-10 03:37 | 2821.183 | 7 | 47 | -0.6746967 | 3.632608 | 45.94593 | 45.60133 | 185.2407 | 166.1456 | -3.237724e-05 | 0.09253807 | 0 | 0 | 0
16294 | 645773.2 | 2012-03-10 03:38 | 2851.198 | 7 | 47 | -0.6745167 | 3.630502 | 45.94593 | 45.60695 | 185.2407 | 166.166 | 0 | 0.09253807 | 0 | 0 | 0
16295 | 645803.2 | 2012-03-10 03:38 | 2881.213 | 7 | 47 | -0.6745167 | 3.628073 | 45.94593 | 45.61258 | 185.2407 | 166.1864 | -9.717941e-05 | 0.09253807 | 0 | 0 | 0
16296 | 645833.3 | 2012-03-10 03:39 | 2911.228 | 7 | 47 | -0.6746967 | 3.626291 | 45.94593 | 45.6182 | 185.2407 | 166.2068 | -9.717941e-05 | 0.09253807 | 0 | 0 | 0
16297 | 645863.3 | 2012-03-10 03:39 | 2941.243 | 7 | 47 | -0.6746967 | 3.624023 | 45.94593 | 45.62383 | 185.2407 | 166.2272 | -9.717941e-05 | 0.09253807 | 0 | 0 | 0
16298 | 645893.3 | 2012-03-10 03:40 | 2971.258 | 7 | 47 | -0.6745167 | 3.622079 | 45.94593 | 45.62945 | 185.2407 | 166.2476 | -6.480217e-05 | 0.09253807 | 0 | 0 | 0
16299 | 645923.3 | 2012-03-10 03:40 | 3001.273 | 7 | 47 | -0.6746967 | 3.619973 | 45.94593 | 45.63508 | 185.2407 | 166.268 | -6.480217e-05 | 0.09253807 | 0 | 0 | 0
16300 | 645953.3 | 2012-03-10 03:41 | 3031.289 | 7 | 47 | -0.6748766 | 3.617705 | 45.94593 | 45.6407 | 185.2407 | 166.2883 | -0.0001296043 | 0.09253807 | 0 | 0 | 0
16301 | 645983.3 | 2012-03-10 03:41 | 3061.304 | 7 | 47 | -0.6748766 | 3.615761 | 45.94593 | 45.64633 | 185.2407 | 166.3087 | -9.717941e-05 | 0.09253807 | 0 | 0 | 0
16302 | 646013.4 | 2012-03-10 03:42 | 3091.319 | 7 | 47 | -0.6746967 | 3.613979 | 45.94593 | 45.65195 | 185.2407 | 166.329 | -6.480217e-05 | 0.09253807 | 0 | 0 | 0
16303 | 646043.4 | 2012-03-10 03:42 | 3121.334 | 7 | 47 | -0.6745167 | 3.612036 | 45.94593 | 45.65757 | 185.2407 | 166.3493 | -3.237724e-05 | 0.09253807 | 0 | 0 | 0
16304 | 646073.4 | 2012-03-10 03:43 | 3151.349 | 7 | 47 | -0.6745167 | 3.609768 | 45.94593 | 45.6632 | 185.2407 | 166.3696 | -6.480217e-05 | 0.09253807 | 0 | 0 | 0
16305 | 646103.4 | 2012-03-10 03:43 | 3181.364 | 7 | 47 | -0.6745167 | 3.607662 | 45.94593 | 45.66882 | 185.2407 | 166.3899 | -6.480217e-05 | 0.09253807 | 0 | 0 | 0
16306 | 646133.4 | 2012-03-10 03:44 | 3211.379 | 7 | 47 | -0.6748766 | 3.605556 | 45.94593 | 45.67445 | 185.2407 | 166.4102 | -3.242493e-05 | 0.09253807 | 0 | 0 | 0
16307 | 646163.4 | 2012-03-10 03:44 | 3241.398 | 7 | 47 | -0.6748766 | 3.603288 | 45.94593 | 45.68007 | 185.2407 | 166.4305 | -3.237724e-05 | 0.09253807 | 0 | 0 | 0
16308 | 646193.4 | 2012-03-10 03:45 | 3271.409 | 7 | 47 | -0.6745167 | 3.601182 | 45.94593 | 45.6857 | 185.2407 | 166.4508 | -3.242493e-05 | 0.09253807 | 0 | 0 | 0
16309 | 646223.5 | 2012-03-10 03:45 | 3301.424 | 7 | 47 | -0.6746967 | 3.598914 | 45.94593 | 45.69132 | 185.2407 | 166.471 | -6.480217e-05 | 0.09253807 | 0 | 0 | 0
16310 | 646253.5 | 2012-03-10 03:46 | 3331.439 | 7 | 47 | -0.6746967 | 3.596484 | 45.94593 | 45.69695 | 185.2407 | 166.4913 | -6.480217e-05 | 0.09253807 | 0 | 0 | 0
16311 | 646283.5 | 2012-03-10 03:46 | 3361.457 | 7 | 47 | -0.6746967 | 3.594216 | 45.94593 | 45.70257 | 185.2407 | 166.5115 | -3.242493e-05 | 0.09253807 | 0 | 0 | 0
16312 | 646313.5 | 2012-03-10 03:47 | 3391.469 | 7 | 47 | -0.6746967 | 3.591624 | 45.94593 | 45.7082 | 185.2407 | 166.5317 | -6.480217e-05 | 0.09253807 | 0 | 0 | 0
16313 | 646343.5 | 2012-03-10 03:47 | 3421.485 | 7 | 47 | -0.6746967 | 3.589195 | 45.94593 | 45.71382 | 185.2407 | 166.5519 | -9.722709e-05 | 0.09253807 | 0 | 0 | 0
16314 | 646373.5 | 2012-03-10 03:48 | 3451.5 | 7 | 47 | -0.6746967 | 3.586441 | 45.94593 | 45.71945 | 185.2407 | 166.5721 | -6.480217e-05 | 0.09253807 | 0 | 0 | 0
16315 | 646403.5 | 2012-03-10 03:48 | 3481.515 | 7 | 47 | -0.6746967 | 3.583849 | 45.94593 | 45.72507 | 185.2407 | 166.5922 | -3.237724e-05 | 0.09253807 | 0 | 0 | 0
16316 | 646433.6 | 2012-03-10 03:49 | 3511.53 | 7 | 47 | -0.6746967 | 3.581095 | 45.94593 | 45.7307 | 185.2407 | 166.6124 | -3.242493e-05 | 0.09253807 | 0 | 0 | 0
16317 | 646463.6 | 2012-03-10 03:49 | 3541.545 | 7 | 47 | -0.6746967 | 3.578017 | 45.94593 | 45.73632 | 185.2407 | 166.6325 | -0.0001296043 | 0.09253807 | 0 | 0 | 0
16318 | 646493.6 | 2012-03-10 03:50 | 3571.56 | 7 | 47 | -0.6746967 | 3.575101 | 45.94593 | 45.74195 | 185.2407 | 166.6526 | -6.480217e-05 | 0.09253807 | 0 | 0 | 0
16319 | 646523.6 | 2012-03-10 03:50 | 3601.575 | 7 | 47 | -0.6746967 | 3.5717 | 45.94593 | 45.74757 | 185.2407 | 166.6727 | -9.717941e-05 | 0.09253807 | 0 | 0 | 0
16320 | 646553.6 | 2012-03-10 03:51 | 3631.59 | 7 | 47 | -0.6745167 | 3.568622 | 45.94593 | 45.7532 | 185.2407 | 166.6928 | -3.242493e-05 | 0.09253807 | 0 | 0 | 0
16321 | 646583.6 | 2012-03-10 03:51 | 3661.605 | 7 | 47 | -0.6745167 | 3.56522 | 45.94593 | 45.75882 | 185.2407 | 166.7129 | -6.480217e-05 | 0.09253807 | 0 | 0 | 0
16322 | 646613.7 | 2012-03-10 03:52 | 3691.62 | 7 | 47 | -0.6746967 | 3.561656 | 45.94593 | 45.76445 | 185.2407 | 166.7329 | -6.480217e-05 | 0.09253807 | 0 | 0 | 0
16323 | 646643.7 | 2012-03-10 03:52 | 3721.635 | 7 | 47 | -0.6746967 | 3.557768 | 45.94593 | 45.77007 | 185.2407 | 166.7529 | -6.480217e-05 | 0.09253807 | 0 | 0 | 0
16324 | 646673.7 | 2012-03-10 03:53 | 3751.65 | 7 | 47 | -0.6746967 | 3.553719 | 45.94593 | 45.7757 | 185.2407 | 166.7729 | -0.0001295567 | 0.09253807 | 0 | 0 | 0
16325 | 646703.7 | 2012-03-10 03:53 | 3781.665 | 7 | 47 | -0.6746967 | 3.549669 | 45.94593 | 45.78132 | 185.2407 | 166.7929 | -9.717941e-05 | 0.09253807 | 0 | 0 | 0
16326 | 646733.7 | 2012-03-10 03:54 | 3811.681 | 7 | 47 | -0.6745167 | 3.544971 | 45.94593 | 45.78694 | 185.2407 | 166.8129 | -0.0001296043 | 0.09253807 | 0 | 0 | 0
16327 | 646763.7 | 2012-03-10 03:54 | 3841.696 | 7 | 47 | -0.6746967 | 3.540273 | 45.94593 | 45.79257 | 185.2407 | 166.8328 | -0.0001296043 | 0.09253807 | 0 | 0 | 0
16328 | 646793.7 | 2012-03-10 03:55 | 3871.711 | 7 | 47 | -0.6746967 | 3.535414 | 45.94593 | 45.79819 | 185.2407 | 166.8527 | -0.0001296043 | 0.09253807 | 0 | 0 | 0
16329 | 646823.8 | 2012-03-10 03:55 | 3901.726 | 7 | 47 | -0.6746967 | 3.530068 | 45.94593 | 45.80382 | 185.2407 | 166.8726 | -0.0001296043 | 0.09253807 | 0 | 0 | 0
16330 | 646853.8 | 2012-03-10 03:56 | 3931.741 | 7 | 47 | -0.6745167 | 3.524398 | 45.94593 | 45.80944 | 185.2407 | 166.8924 | -0.0001295567 | 0.09253807 | 0 | 0 | 0
16331 | 646883.8 | 2012-03-10 03:56 | 3961.759 | 7 | 47 | -0.6745167 | 3.518242 | 45.94593 | 45.81507 | 185.2407 | 166.9122 | -0.0001619816 | 0.09253807 | 0 | 0 | 0
16332 | 646913.8 | 2012-03-10 03:57 | 3991.771 | 7 | 47 | -0.6745167 | 3.511763 | 45.94593 | 45.82069 | 185.2407 | 166.932 | -0.0001619816 | 0.09253807 | 0 | 0 | 0
16333 | 646943.8 | 2012-03-10 03:57 | 4021.786 | 7 | 47 | -0.6746967 | 3.504473 | 45.94593 | 45.82632 | 185.2407 | 166.9517 | -0.0001944065 | 0.09253807 | 0 | 0 | 0
16334 | 646973.8 | 2012-03-10 03:58 | 4051.801 | 7 | 47 | -0.6745167 | 3.497021 | 45.94593 | 45.83194 | 185.2407 | 166.9714 | -0.0001944065 | 0.09253807 | 0 | 0 | 0
16335 | 647003.9 | 2012-03-10 03:58 | 4081.816 | 7 | 47 | -0.6746967 | 3.48876 | 45.94593 | 45.83757 | 185.2407 | 166.991 | -0.0002268314 | 0.09253807 | 0 | 0 | 0
16336 | 647033.9 | 2012-03-10 03:59 | 4111.831 | 7 | 47 | -0.6746967 | 3.479526 | 45.94593 | 45.84319 | 185.2407 | 167.0106 | -0.0002915859 | 0.09253807 | 0 | 0 | 0
16337 | 647063.9 | 2012-03-10 03:59 | 4141.846 | 7 | 47 | -0.6748766 | 3.469969 | 45.94593 | 45.84882 | 185.2407 | 167.0302 | -0.0002915859 | 0.09253807 | 0 | 0 | 0
16338 | 647093.9 | 2012-03-10 04:00 | 4171.862 | 7 | 47 | -0.6745167 | 3.459763 | 45.94593 | 45.85444 | 185.2407 | 167.0497 | -0.0002592087 | 0.09253807 | 0 | 0 | 0
16339 | 647123.9 | 2012-03-10 04:00 | 4201.877 | 7 | 47 | -0.6745167 | 3.448262 | 45.94593 | 45.86007 | 185.2407 | 167.0691 | -0.0003563881 | 0.09253807 | 0 | 0 | 0
16340 | 647153.9 | 2012-03-10 04:01 | 4231.892 | 7 | 47 | -0.6746967 | 3.435951 | 45.94593 | 45.86569 | 185.2407 | 167.0885 | -0.0003563881 | 0.09253807 | 0 | 0 | 0
16341 | 647183.9 | 2012-03-10 04:01 | 4261.907 | 7 | 47 | -0.6748766 | 3.422505 | 45.94593 | 45.87131 | 185.2407 | 167.1078 | -0.0003887653 | 0.09253807 | 0 | 0 | 0
16342 | 647214 | 2012-03-10 04:02 | 4291.922 | 7 | 47 | -0.6745167 | 3.407764 | 45.94593 | 45.87694 | 185.2407 | 167.127 | -0.0004536152 | 0.09253807 | 0 | 0 | 0
16343 | 647244 | 2012-03-10 04:02 | 4321.937 | 7 | 47 | -0.6745167 | 3.391889 | 45.94593 | 45.88256 | 185.2407 | 167.1461 | -0.0004535675 | 0.09253807 | 0 | 0 | 0
16344 | 647274 | 2012-03-10 04:03 | 4351.952 | 7 | 47 | -0.6746967 | 3.374232 | 45.94593 | 45.88819 | 185.2407 | 167.1651 | -0.0004859924 | 0.09253807 | 0 | 0 | 0
16345 | 647304 | 2012-03-10 04:03 | 4381.967 | 7 | 47 | -0.6745167 | 3.355117 | 45.94593 | 45.89381 | 185.2407 | 167.1841 | -0.0005183697 | 0.09253807 | 0 | 0 | 0
16346 | 647334 | 2012-03-10 04:04 | 4411.982 | 7 | 47 | -0.6745167 | 3.334058 | 45.94593 | 45.89944 | 185.2407 | 167.2029 | -0.0005507946 | 0.09253807 | 0 | 0 | 0
16347 | 647364 | 2012-03-10 04:04 | 4442.007 | 7 | 47 | -0.6746967 | 3.310893 | 45.94593 | 45.90507 | 185.2407 | 167.2216 | -0.000647974 | 0.09253807 | 0 | 0 | 0
16348 | 647394 | 2012-03-10 04:05 | 4472.012 | 7 | 47 | -0.6745167 | 3.285784 | 45.94593 | 45.91069 | 185.2407 | 167.2401 | -0.0006803513 | 0.09253807 | 0 | 0 | 0
16349 | 647424.1 | 2012-03-10 04:05 | 4502.027 | 7 | 47 | -0.6746967 | 3.258246 | 45.94593 | 45.91631 | 185.2407 | 167.2585 | -0.0007127762 | 0.09253807 | 0 | 0 | 0
16350 | 647454.1 | 2012-03-10 04:06 | 4532.043 | 7 | 47 | -0.6745167 | 3.228763 | 45.94593 | 45.92194 | 185.2407 | 167.2768 | -0.0008099556 | 0.09253807 | 0 | 0 | 0
16351 | 647484.1 | 2012-03-10 04:06 | 4562.061 | 7 | 47 | -0.6746967 | 3.197499 | 45.94593 | 45.92756 | 185.2407 | 167.2948 | -0.0008747578 | 0.09253807 | 0 | 0 | 0
16352 | 647514.1 | 2012-03-10 04:07 | 4592.073 | 7 | 47 | -0.6746967 | 3.164777 | 45.94593 | 45.93319 | 185.2407 | 167.3127 | -0.0008747578 | 0.09253807 | 0 | 0 | 0
16353 | 647544.1 | 2012-03-10 04:07 | 4622.088 | 7 | 47 | -0.6745167 | 3.13092 | 45.94593 | 45.93881 | 185.2407 | 167.3304 | -0.0008747578 | 0.09253807 | 0 | 0 | 0
16354 | 647574.1 | 2012-03-10 04:08 | 4652.103 | 7 | 47 | -0.6746967 | 3.096254 | 45.94593 | 45.94444 | 185.2407 | 167.3479 | -0.0009395599 | 0.09253807 | 0 | 0 | 0
16355 | 647604.2 | 2012-03-10 04:08 | 4682.118 | 7 | 47 | -0.6748766 | 3.061588 | 45.94593 | 45.95006 | 185.2407 | 167.3653 | -0.000907135 | 0.09253807 | 0 | 0 | 0
16356 | 647634.2 | 2012-03-10 04:09 | 4712.133 | 7 | 47 | -0.6746967 | 3.026598 | 45.94593 | 45.95569 | 185.2407 | 167.3824 | -0.0009719849 | 0.09253807 | 0 | 0 | 0
16357 | 647664.2 | 2012-03-10 04:09 | 4742.148 | 7 | 47 | -0.6745167 | 2.992256 | 45.94593 | 45.96131 | 185.2407 | 167.3993 | -0.000907135 | 0.09253807 | 0 | 0 | 0
16358 | 647694.2 | 2012-03-10 04:10 | 4772.163 | 7 | 47 | -0.6748766 | 2.958075 | 45.94593 | 45.96694 | 185.2407 | 167.416 | -0.0009395599 | 0.09253807 | 0 | 0 | 0
16359 | 647724.2 | 2012-03-10 04:10 | 4802.178 | 7 | 47 | -0.6746967 | 2.924867 | 45.94593 | 45.97256 | 185.2407 | 167.4326 | -0.0009395599 | 0.09253807 | 0 | 0 | 0
16360 | 647754.2 | 2012-03-10 04:11 | 4832.193 | 7 | 47 | -0.6746967 | 2.892469 | 45.94593 | 45.97819 | 185.2407 | 167.449 | -0.0009071827 | 0.09253807 | 0 | 0 | 0
16361 | 647784.2 | 2012-03-10 04:11 | 4862.208 | 7 | 47 | -0.6746967 | 2.860556 | 45.94593 | 45.98381 | 185.2407 | 167.4651 | -0.0007775783 | 0.09253807 | 0 | 0 | 0
16362 | 647814.3 | 2012-03-10 04:12 | 4892.223 | 7 | 47 | -0.6746967 | 2.82913 | 45.94593 | 45.98944 | 185.2407 | 167.4811 | -0.0008423328 | 0.09253807 | 0 | 0 | 0
16363 | 647844.3 | 2012-03-10 04:12 | 4922.239 | 7 | 47 | -0.6745167 | 2.798352 | 45.94593 | 45.99506 | 185.2407 | 167.497 | -0.0008099556 | 0.09253807 | 0 | 0 | 0
16364 | 647874.3 | 2012-03-10 04:13 | 4952.254 | 7 | 47 | -0.6743368 | 2.767897 | 45.94593 | 46.00068 | 185.2407 | 167.5126 | -0.0008423805 | 0.09253807 | 0 | 0 | 0
16365 | 647904.3 | 2012-03-10 04:13 | 4982.269 | 7 | 47 | -0.6746967 | 2.738415 | 45.94593 | 46.00631 | 185.2407 | 167.5281 | -0.0008099556 | 0.09253807 | 0 | 0 | 0
16366 | 647934.3 | 2012-03-10 04:14 | 5012.284 | 7 | 47 | -0.6746967 | 2.710066 | 45.94593 | 46.01193 | 185.2407 | 167.5434 | -0.0007451534 | 0.09253807 | 0 | 0 | 0
16367 | 647945 | 2012-03-10 04:14 | 5022.989 | 7 | 47 | -0.6746967 | 2.699861 | 45.94593 | 46.01394 | 185.2407 | 167.5489 | -0.0007451534 | 0.09253807 | 0 | 0 | 0
16368 | 647945.2 | 2012-03-10 04:14 | 0.1874866 | 8 | 47 | -0.0004340807 | 2.765143 | 45.94593 | 46.01394 | 185.2407 | 167.5489 | 0 | 0.06800199 | 0 | 0 | 0
16369 | 647950.1 | 2012-03-10 04:14 | 5.015617 | 8 | 47 | -0.001873659 | 3.178546 | 45.94593 | 46.01394 | 185.2407 | 167.5489 | 0.03482819 | 0.06800199 | 0 | 0 | 0
16370 | 647980.1 | 2012-03-10 04:14 | 30.01508 | 1 | 48 | 0 | 3.358033 | 45.94593 | 46.01394 | 185.2407 | 167.5489 | 0.002041101 | 0.06800199 | 0 | 0 | 0
16371 | 648010.1 | 2012-03-10 04:15 | 60.03018 | 1 | 48 | 0 | 3.408088 | 45.94593 | 46.01394 | 185.2407 | 167.5489 | 0.001069117 | 0.06800199 | 0 | 0 | 0
16372 | 648040.1 | 2012-03-10 04:15 | 90.04531 | 1 | 48 | 0 | 3.437247 | 45.94593 | 46.01394 | 185.2407 | 167.5489 | 0.000647974 | 0.06800199 | 0 | 0 | 0
16373 | 648070.1 | 2012-03-10 04:16 | 120.0134 | 1 | 48 | 0 | 3.457495 | 45.94593 | 46.01394 | 185.2407 | 167.5489 | 0.0004859924 | 0.06800199 | 0 | 0 | 0
16374 | 648100.1 | 2012-03-10 04:16 | 30.01524 | 2 | 48 | 0.6747283 | 3.722514 | 45.95156 | 46.01394 | 185.2614 | 167.5489 | 0.001263523 | 0.06800199 | 0 | 0 | 0
16375 | 648130.1 | 2012-03-10 04:17 | 60.0341 | 2 | 48 | 0.6750882 | 3.755074 | 45.95718 | 46.01394 | 185.2825 | 167.5489 | 0.000647974 | 0.06800199 | 0 | 0 | 0
16376 | 648160.1 | 2012-03-10 04:17 | 90.04524 | 2 | 48 | 0.6749082 | 3.775161 | 45.96281 | 46.01394 | 185.3037 | 167.5489 | 0.0004535675 | 0.06800199 | 0 | 0 | 0
16377 | 648190.2 | 2012-03-10 04:18 | 120.0607 | 2 | 48 | 0.6749082 | 3.789254 | 45.96844 | 46.01394 | 185.325 | 167.5489 | 0.0003563404 | 0.06800199 | 0 | 0 | 0
16378 | 648220.2 | 2012-03-10 04:18 | 150.0754 | 2 | 48 | 0.6747283 | 3.799946 | 45.97406 | 46.01394 | 185.3463 | 167.5489 | 0.0002592087 | 0.06800199 | 0 | 0 | 0
16379 | 648250.2 | 2012-03-10 04:19 | 180.0906 | 2 | 48 | 0.6749082 | 3.808369 | 45.97969 | 46.01394 | 185.3677 | 167.5489 | 0.0001944065 | 0.06800199 | 0 | 0 | 0
16380 | 648280.2 | 2012-03-10 04:19 | 210.1056 | 2 | 48 | 0.6749082 | 3.815983 | 45.98532 | 46.01394 | 185.3892 | 167.5489 | 0.0001943588 | 0.06800199 | 0 | 0 | 0
16381 | 648310.2 | 2012-03-10 04:20 | 240.1207 | 2 | 48 | 0.6747283 | 3.822787 | 45.99094 | 46.01394 | 185.4107 | 167.5489 | 0.0001944065 | 0.06800199 | 0 | 0 | 0
16382 | 648340.2 | 2012-03-10 04:20 | 270.1357 | 2 | 48 | 0.6749082 | 3.828942 | 45.99657 | 46.01394 | 185.4322 | 167.5489 | 0.0001620293 | 0.06800199 | 0 | 0 | 0
16383 | 648370.2 | 2012-03-10 04:21 | 300.1508 | 2 | 48 | 0.6749082 | 3.834936 | 46.0022 | 46.01394 | 185.4538 | 167.5489 | 0.0001944065 | 0.06800199 | 0 | 0 | 0
16384 | 648400.3 | 2012-03-10 04:21 | 330.1659 | 2 | 48 | 0.6749082 | 3.840605 | 46.00782 | 46.01394 | 185.4753 | 167.5489 | 0.0001619816 | 0.06800199 | 0 | 0 | 0
16385 | 648430.3 | 2012-03-10 04:22 | 360.1811 | 2 | 48 | 0.6749082 | 3.845951 | 46.01345 | 46.01394 | 185.497 | 167.5489 | 0.0001296043 | 0.06800199 | 0 | 0 | 0
16386 | 648460.3 | 2012-03-10 04:22 | 390.196 | 2 | 48 | 0.6749082 | 3.850973 | 46.01908 | 46.01394 | 185.5186 | 167.5489 | 9.722709e-05 | 0.06800199 | 0 | 0 | 0
16387 | 648490.3 | 2012-03-10 04:23 | 420.2111 | 2 | 48 | 0.6747283 | 3.856157 | 46.02471 | 46.01394 | 185.5403 | 167.5489 | 0.0001296043 | 0.06800199 | 0 | 0 | 0
16388 | 648520.3 | 2012-03-10 04:23 | 450.2262 | 2 | 48 | 0.6747283 | 3.861017 | 46.03033 | 46.01394 | 185.562 | 167.5489 | 0.0001296043 | 0.06800199 | 0 | 0 | 0
16389 | 648550.3 | 2012-03-10 04:24 | 480.2416 | 2 | 48 | 0.6749082 | 3.865714 | 46.03596 | 46.01394 | 185.5838 | 167.5489 | 9.717941e-05 | 0.06800199 | 0 | 0 | 0
16390 | 648580.4 | 2012-03-10 04:24 | 510.2565 | 2 | 48 | 0.6749082 | 3.870412 | 46.04159 | 46.01394 | 185.6055 | 167.5489 | 0.0001619816 | 0.06800199 | 0 | 0 | 0
16391 | 648610.4 | 2012-03-10 04:25 | 540.274 | 2 | 48 | 0.6749082 | 3.874786 | 46.04721 | 46.01394 | 185.6273 | 167.5489 | 0.0001296043 | 0.06800199 | 0 | 0 | 0
16392 | 648640.4 | 2012-03-10 04:25 | 570.2865 | 2 | 48 | 0.6749082 | 3.878998 | 46.05284 | 46.01394 | 185.6491 | 167.5489 | 9.717941e-05 | 0.06800199 | 0 | 0 | 0
16393 | 648670.4 | 2012-03-10 04:26 | 600.3017 | 2 | 48 | 0.6749082 | 3.883209 | 46.05847 | 46.01394 | 185.671 | 167.5489 | 0.0001296043 | 0.06800199 | 0 | 0 | 0
16394 | 648700.4 | 2012-03-10 04:26 | 630.3167 | 2 | 48 | 0.6749082 | 3.887097 | 46.06409 | 46.01394 | 185.6928 | 167.5489 | 9.717941e-05 | 0.06800199 | 0 | 0 | 0
16395 | 648730.4 | 2012-03-10 04:27 | 660.3318 | 2 | 48 | 0.6747283 | 3.890985 | 46.06972 | 46.01394 | 185.7147 | 167.5489 | 0.0001296043 | 0.06800199 | 0 | 0 | 0
16396 | 648760.4 | 2012-03-10 04:27 | 690.3468 | 2 | 48 | 0.6749082 | 3.894549 | 46.07535 | 46.01394 | 185.7366 | 167.5489 | 9.722709e-05 | 0.06800199 | 0 | 0 | 0
16397 | 648790.5 | 2012-03-10 04:28 | 720.3621 | 2 | 48 | 0.6749082 | 3.897951 | 46.08097 | 46.01394 | 185.7585 | 167.5489 | 9.717941e-05 | 0.06800199 | 0 | 0 | 0
16398 | 648820.5 | 2012-03-10 04:28 | 750.377 | 2 | 48 | 0.6747283 | 3.901191 | 46.0866 | 46.01394 | 185.7805 | 167.5489 | 9.722709e-05 | 0.06800199 | 0 | 0 | 0
16399 | 648850.5 | 2012-03-10 04:29 | 780.3921 | 2 | 48 | 0.6749082 | 3.904268 | 46.09223 | 46.01394 | 185.8024 | 167.5489 | 6.480217e-05 | 0.06800199 | 0 | 0 | 0
16400 | 648880.5 | 2012-03-10 04:29 | 810.4071 | 2 | 48 | 0.6750882 | 3.907184 | 46.09785 | 46.01394 | 185.8244 | 167.5489 | 6.480217e-05 | 0.06800199 | 0 | 0 | 0
16401 | 648910.5 | 2012-03-10 04:30 | 840.4224 | 2 | 48 | 0.6747283 | 3.909938 | 46.10348 | 46.01394 | 185.8464 | 167.5489 | 6.480217e-05 | 0.06800199 | 0 | 0 | 0
16402 | 648940.5 | 2012-03-10 04:30 | 870.4373 | 2 | 48 | 0.6749082 | 3.912854 | 46.10911 | 46.01394 | 185.8684 | 167.5489 | 0.0001296043 | 0.06800199 | 0 | 0 | 0
16403 | 648970.5 | 2012-03-10 04:31 | 900.4524 | 2 | 48 | 0.6750882 | 3.915284 | 46.11474 | 46.01394 | 185.8905 | 167.5489 | 9.717941e-05 | 0.06800199 | 0 | 0 | 0
16404 | 649000.6 | 2012-03-10 04:31 | 930.4674 | 2 | 48 | 0.6749082 | 3.91739 | 46.12036 | 46.01394 | 185.9125 | 167.5489 | 3.237724e-05 | 0.06800199 | 0 | 0 | 0
16405 | 649030.6 | 2012-03-10 04:32 | 960.4826 | 2 | 48 | 0.6750882 | 3.91982 | 46.12599 | 46.01394 | 185.9345 | 167.5489 | 6.480217e-05 | 0.06800199 | 0 | 0 | 0
16406 | 649060.6 | 2012-03-10 04:32 | 990.4976 | 2 | 48 | 0.6749082 | 3.921925 | 46.13162 | 46.01394 | 185.9566 | 167.5489 | 3.237724e-05 | 0.06800199 | 0 | 0 | 0
16407 | 649090.6 | 2012-03-10 04:33 | 1020.513 | 2 | 48 | 0.6747283 | 3.924031 | 46.13724 | 46.01394 | 185.9787 | 167.5489 | 3.237724e-05 | 0.06800199 | 0 | 0 | 0
16408 | 649120.6 | 2012-03-10 04:33 | 1050.528 | 2 | 48 | 0.6747283 | 3.926299 | 46.14287 | 46.01394 | 186.0008 | 167.5489 | 6.480217e-05 | 0.06800199 | 0 | 0 | 0
16409 | 649150.6 | 2012-03-10 04:34 | 1080.543 | 2 | 48 | 0.6750882 | 3.928405 | 46.1485 | 46.01394 | 186.0229 | 167.5489 | 6.480217e-05 | 0.06800199 | 0 | 0 | 0
16410 | 649180.7 | 2012-03-10 04:34 | 1110.558 | 2 | 48 | 0.6749082 | 3.930511 | 46.15412 | 46.01394 | 186.045 | 167.5489 | 6.480217e-05 | 0.06800199 | 0 | 0 | 0
16411 | 649210.7 | 2012-03-10 04:35 | 1140.576 | 2 | 48 | 0.6747283 | 3.932455 | 46.15975 | 46.01394 | 186.0671 | 167.5489 | 6.480217e-05 | 0.06800199 | 0 | 0 | 0
16412 | 649240.7 | 2012-03-10 04:35 | 1170.588 | 2 | 48 | 0.6749082 | 3.934723 | 46.16538 | 46.01394 | 186.0892 | 167.5489 | 3.237724e-05 | 0.06800199 | 0 | 0 | 0
16413 | 649270.7 | 2012-03-10 04:36 | 1200.603 | 2 | 48 | 0.6747283 | 3.936667 | 46.171 | 46.01394 | 186.1114 | 167.5489 | 0 | 0.06800199 | 0 | 0 | 0
16414 | 649300.7 | 2012-03-10 04:36 | 1230.618 | 2 | 48 | 0.6749082 | 3.938935 | 46.17663 | 46.01394 | 186.1335 | 167.5489 | 6.480217e-05 | 0.06800199 | 0 | 0 | 0
16415 | 649330.7 | 2012-03-10 04:37 | 1260.633 | 2 | 48 | 0.6747283 | 3.941041 | 46.18226 | 46.01394 | 186.1557 | 167.5489 | 6.480217e-05 | 0.06800199 | 0 | 0 | 0
16416 | 649360.7 | 2012-03-10 04:37 | 1290.648 | 2 | 48 | 0.6747283 | 3.943146 | 46.18788 | 46.01394 | 186.1779 | 167.5489 | 6.480217e-05 | 0.06800199 | 0 | 0 | 0
16417 | 649390.8 | 2012-03-10 04:38 | 1320.664 | 2 | 48 | 0.6747283 | 3.945252 | 46.19351 | 46.01394 | 186.2001 | 167.5489 | 3.237724e-05 | 0.06800199 | 0 | 0 | 0
16418 | 649420.8 | 2012-03-10 04:38 | 1350.679 | 2 | 48 | 0.6749082 | 3.947682 | 46.19914 | 46.01394 | 186.2223 | 167.5489 | 9.722709e-05 | 0.06800199 | 0 | 0 | 0
16419 | 649450.8 | 2012-03-10 04:39 | 1380.694 | 2 | 48 | 0.6747283 | 3.949626 | 46.20476 | 46.01394 | 186.2445 | 167.5489 | 3.237724e-05 | 0.06800199 | 0 | 0 | 0
16420 | 649480.8 | 2012-03-10 04:39 | 1410.709 | 2 | 48 | 0.6749082 | 3.952056 | 46.21039 | 46.01394 | 186.2667 | 167.5489 | 6.480217e-05 | 0.06800199 | 0 | 0 | 0
16421 | 649510.8 | 2012-03-10 04:40 | 1440.724 | 2 | 48 | 0.6749082 | 3.954324 | 46.21602 | 46.01394 | 186.289 | 167.5489 | 3.242493e-05 | 0.06800199 | 0 | 0 | 0
16422 | 649540.8 | 2012-03-10 04:40 | 1470.739 | 2 | 48 | 0.6747283 | 3.956753 | 46.22164 | 46.01394 | 186.3112 | 167.5489 | 9.717941e-05 | 0.06800199 | 0 | 0 | 0
16423 | 649570.8 | 2012-03-10 04:41 | 1500.754 | 2 | 48 | 0.6747283 | 3.958859 | 46.22727 | 46.01394 | 186.3335 | 167.5489 | 3.237724e-05 | 0.06800199 | 0 | 0 | 0
16424 | 649600.9 | 2012-03-10 04:41 | 1530.769 | 2 | 48 | 0.6747283 | 3.961289 | 46.23289 | 46.01394 | 186.3558 | 167.5489 | 3.242493e-05 | 0.06800199 | 0 | 0 | 0
16425 | 649630.9 | 2012-03-10 04:42 | 1560.774 | 2 | 48 | 0.6749082 | 3.963719 | 46.23852 | 46.01394 | 186.3781 | 167.5489 | 6.475449e-05 | 0.06800199 | 0 | 0 | 0
16426 | 649660.9 | 2012-03-10 04:42 | 1590.784 | 2 | 48 | 0.6747283 | 3.966149 | 46.24415 | 46.01394 | 186.4004 | 167.5489 | 3.237724e-05 | 0.06800199 | 0 | 0 | 0
16427 | 649690.9 | 2012-03-10 04:43 | 1620.799 | 2 | 48 | 0.6747283 | 3.968417 | 46.24977 | 46.01394 | 186.4227 | 167.5489 | 3.237724e-05 | 0.06800199 | 0 | 0 | 0
16428 | 649720.9 | 2012-03-10 04:43 | 1650.814 | 2 | 48 | 0.6747283 | 3.970847 | 46.2554 | 46.01394 | 186.445 | 167.5489 | 3.242493e-05 | 0.06800199 | 0 | 0 | 0
16429 | 649750.9 | 2012-03-10 04:44 | 1680.829 | 2 | 48 | 0.6749082 | 3.973439 | 46.26103 | 46.01394 | 186.4674 | 167.5489 | 9.717941e-05 | 0.06800199 | 0 | 0 | 0
16430 | 649780.9 | 2012-03-10 04:44 | 1710.844 | 2 | 48 | 0.6749082 | 3.975869 | 46.26665 | 46.01394 | 186.4897 | 167.5489 | 6.480217e-05 | 0.06800199 | 0 | 0 | 0
16431 | 649811 | 2012-03-10 04:45 | 1740.859 | 2 | 48 | 0.6747283 | 3.978137 | 46.27228 | 46.01394 | 186.5121 | 167.5489 | 3.242493e-05 | 0.06800199 | 0 | 0 | 0
16432 | 649841 | 2012-03-10 04:45 | 1770.877 | 2 | 48 | 0.6750882 | 3.980566 | 46.27791 | 46.01394 | 186.5345 | 167.5489 | 6.475449e-05 | 0.06800199 | 0 | 0 | 0
16433 | 649871 | 2012-03-10 04:46 | 1800.889 | 2 | 48 | 0.6745483 | 3.982834 | 46.28353 | 46.01394 | 186.5569 | 167.5489 | 3.242493e-05 | 0.06800199 | 0 | 0 | 0
16434 | 649901 | 2012-03-10 04:46 | 1830.904 | 2 | 48 | 0.6749082 | 3.985426 | 46.28916 | 46.01394 | 186.5793 | 167.5489 | 6.480217e-05 | 0.06800199 | 0 | 0 | 0
16435 | 649931 | 2012-03-10 04:47 | 1860.919 | 2 | 48 | 0.6749082 | 3.987694 | 46.29479 | 46.01394 | 186.6018 | 167.5489 | 3.242493e-05 | 0.06800199 | 0 | 0 | 0
16436 | 649961 | 2012-03-10 04:47 | 1890.934 | 2 | 48 | 0.6749082 | 3.990124 | 46.30041 | 46.01394 | 186.6242 | 167.5489 | 6.475449e-05 | 0.06800199 | 0 | 0 | 0
16437 | 649991 | 2012-03-10 04:48 | 1920.949 | 2 | 48 | 0.6749082 | 3.992716 | 46.30604 | 46.01394 | 186.6467 | 167.5489 | 9.722709e-05 | 0.06800199 | 0 | 0 | 0
16438 | 650021.1 | 2012-03-10 04:48 | 1950.964 | 2 | 48 | 0.6750882 | 3.995146 | 46.31167 | 46.01394 | 186.6691 | 167.5489 | 9.717941e-05 | 0.06800199 | 0 | 0 | 0
16439 | 650051.1 | 2012-03-10 04:49 | 1980.98 | 2 | 48 | 0.6749082 | 3.997413 | 46.31729 | 46.01394 | 186.6916 | 167.5489 | 6.480217e-05 | 0.06800199 | 0 | 0 | 0
16440 | 650081.1 | 2012-03-10 04:49 | 2010.996 | 2 | 48 | 0.6749082 | 4.000005 | 46.32292 | 46.01394 | 186.7141 | 167.5489 | 9.717941e-05 | 0.06800199 | 0 | 0 | 0
16441 | 650111.1 | 2012-03-10 04:50 | 2041.01 | 2 | 48 | 0.6749082 | 4.002111 | 46.32855 | 46.01394 | 186.7366 | 167.5489 | 6.484985e-05 | 0.06800199 | 0 | 0 | 0
16442 | 650141.1 | 2012-03-10 04:50 | 2071.025 | 2 | 48 | 0.6749082 | 4.004703 | 46.33417 | 46.01394 | 186.7592 | 167.5489 | 9.717941e-05 | 0.06800199 | 0 | 0 | 0
16443 | 650171.1 | 2012-03-10 04:51 | 2101.04 | 2 | 48 | 0.6749082 | 4.007295 | 46.3398 | 46.01394 | 186.7817 | 167.5489 | 9.717941e-05 | 0.06800199 | 0 | 0 | 0
16444 | 650201.1 | 2012-03-10 04:51 | 2131.055 | 2 | 48 | 0.6750882 | 4.009725 | 46.34543 | 46.01394 | 186.8043 | 167.5489 | 6.475449e-05 | 0.06800199 | 0 | 0 | 0
16445 | 650231.2 | 2012-03-10 04:52 | 2161.07 | 2 | 48 | 0.6750882 | 4.012155 | 46.35106 | 46.01394 | 186.8268 | 167.5489 | 9.717941e-05 | 0.06800199 | 0 | 0 | 0
16446 | 650261.2 | 2012-03-10 04:52 | 2191.085 | 2 | 48 | 0.6749082 | 4.014585 | 46.35668 | 46.01394 | 186.8494 | 167.5489 | 6.475449e-05 | 0.06800199 | 0 | 0 | 0
16447 | 650291.2 | 2012-03-10 04:53 | 2221.1 | 2 | 48 | 0.6750882 | 4.017177 | 46.36231 | 46.01394 | 186.872 | 167.5489 | 6.484985e-05 | 0.06800199 | 0 | 0 | 0
16448 | 650321.2 | 2012-03-10 04:53 | 2251.115 | 2 | 48 | 0.6750882 | 4.019606 | 46.36794 | 46.01394 | 186.8946 | 167.5489 | 6.475449e-05 | 0.06800199 | 0 | 0 | 0
16449 | 650351.2 | 2012-03-10 04:54 | 2281.131 | 2 | 48 | 0.6747283 | 4.022036 | 46.37356 | 46.01394 | 186.9172 | 167.5489 | 3.232956e-05 | 0.06800199 | 0 | 0 | 0
16450 | 650381.2 | 2012-03-10 04:54 | 2311.146 | 2 | 48 | 0.6747283 | 4.02479 | 46.37919 | 46.01394 | 186.9399 | 167.5489 | 3.242493e-05 | 0.06800199 | 0 | 0 | 0
16451 | 650411.3 | 2012-03-10 04:55 | 2341.161 | 2 | 48 | 0.6749082 | 4.027382 | 46.38482 | 46.01394 | 186.9625 | 167.5489 | 6.475449e-05 | 0.06800199 | 0 | 0 | 0
16452 | 650441.3 | 2012-03-10 04:55 | 2371.178 | 2 | 48 | 0.6749082 | 4.030136 | 46.39044 | 46.01394 | 186.9852 | 167.5489 | 0.0001296043 | 0.06800199 | 0 | 0 | 0
16453 | 650471.3 | 2012-03-10 04:56 | 2401.191 | 2 | 48 | 0.6749082 | 4.032728 | 46.39607 | 46.01394 | 187.0079 | 167.5489 | 9.717941e-05 | 0.06800199 | 0 | 0 | 0
16454 | 650501.3 | 2012-03-10 04:56 | 2431.206 | 2 | 48 | 0.6747283 | 4.035319 | 46.4017 | 46.01394 | 187.0306 | 167.5489 | 6.475449e-05 | 0.06800199 | 0 | 0 | 0
16455 | 650531.3 | 2012-03-10 04:57 | 2461.221 | 2 | 48 | 0.6747283 | 4.038074 | 46.40732 | 46.01394 | 187.0533 | 167.5489 | 3.242493e-05 | 0.06800199 | 0 | 0 | 0
16456 | 650561.3 | 2012-03-10 04:57 | 2491.236 | 2 | 48 | 0.6750882 | 4.040989 | 46.41295 | 46.01394 | 187.076 | 167.5489 | 6.484985e-05 | 0.06800199 | 0 | 0 | 0
16457 | 650591.3 | 2012-03-10 04:58 | 2521.251 | 2 | 48 | 0.6750882 | 4.043743 | 46.41858 | 46.01394 | 187.0988 | 167.5489 | 6.484985e-05 | 0.06800199 | 0 | 0 | 0
16458 | 650621.4 | 2012-03-10 04:58 | 2551.266 | 2 | 48 | 0.6747283 | 4.046659 | 46.4242 | 46.01394 | 187.1215 | 167.5489 | 9.717941e-05 | 0.06800199 | 0 | 0 | 0
16459 | 650651.4 | 2012-03-10 04:59 | 2581.281 | 2 | 48 | 0.6749082 | 4.049413 | 46.42983 | 46.01394 | 187.1443 | 167.5489 | 3.242493e-05 | 0.06800199 | 0 | 0 | 0
16460 | 650681.4 | 2012-03-10 04:59 | 2611.296 | 2 | 48 | 0.6750882 | 4.052491 | 46.43546 | 46.01394 | 187.1671 | 167.5489 | 9.717941e-05 | 0.06800199 | 0 | 0 | 0
16461 | 650711.4 | 2012-03-10 05:00 | 2641.311 | 2 | 48 | 0.6747283 | 4.055407 | 46.44108 | 46.01394 | 187.1899 | 167.5489 | 9.717941e-05 | 0.06800199 | 0 | 0 | 0
16462 | 650741.4 | 2012-03-10 05:00 | 2671.326 | 2 | 48 | 0.6749082 | 4.058485 | 46.44671 | 46.01394 | 187.2127 | 167.5489 | 6.484985e-05 | 0.06800199 | 0 | 0 | 0
16463 | 650771.4 | 2012-03-10 05:01 | 2701.341 | 2 | 48 | 0.6749082 | 4.0614 | 46.45234 | 46.01394 | 187.2356 | 167.5489 | 9.717941e-05 | 0.06800199 | 0 | 0 | 0
16464 | 650801.5 | 2012-03-10 05:01 | 2731.357 | 2 | 48 | 0.6749082 | 4.064154 | 46.45797 | 46.01394 | 187.2584 | 167.5489 | 3.242493e-05 | 0.06800199 | 0 | 0 | 0
16465 | 650831.5 | 2012-03-10 05:02 | 2761.372 | 2 | 48 | 0.6749082 | 4.067556 | 46.46359 | 46.01394 | 187.2813 | 167.5489 | 9.717941e-05 | 0.06800199 | 0 | 0 | 0
16466 | 650861.5 | 2012-03-10 05:02 | 2791.387 | 2 | 48 | 0.6747283 | 4.070472 | 46.46922 | 46.01394 | 187.3042 | 167.5489 | 0 | 0.06800199 | 0 | 0 | 0
16467 | 650891.5 | 2012-03-10 05:03 | 2821.402 | 2 | 48 | 0.6749082 | 4.073711 | 46.47485 | 46.01394 | 187.3271 | 167.5489 | 9.717941e-05 | 0.06800199 | 0 | 0 | 0
16468 | 650921.5 | 2012-03-10 05:03 | 2851.417 | 2 | 48 | 0.6750882 | 4.077113 | 46.48047 | 46.01394 | 187.3501 | 167.5489 | 0.000129509 | 0.06800199 | 0 | 0 | 0
16469 | 650951.5 | 2012-03-10 05:04 | 2881.432 | 2 | 48 | 0.6749082 | 4.080353 | 46.4861 | 46.01394 | 187.373 | 167.5489 | 9.717941e-05 | 0.06800199 | 0 | 0 | 0
16470 | 650981.5 | 2012-03-10 05:04 | 2911.447 | 2 | 48 | 0.6749082 | 4.083593 | 46.49173 | 46.01394 | 187.396 | 167.5489 | 9.717941e-05 | 0.06800199 | 0 | 0 | 0
16471 | 651011.6 | 2012-03-10 05:05 | 2941.462 | 2 | 48 | 0.6747283 | 4.086833 | 46.49735 | 46.01394 | 187.419 | 167.5489 | 9.717941e-05 | 0.06800199 | 0 | 0 | 0
16472 | 651041.6 | 2012-03-10 05:05 | 2971.48 | 2 | 48 | 0.6749082 | 4.090397 | 46.50298 | 46.01394 | 187.442 | 167.5489 | 9.727478e-05 | 0.06800199 | 0 | 0 | 0
16473 | 651071.6 | 2012-03-10 05:06 | 3001.492 | 2 | 48 | 0.6749082 | 4.093637 | 46.50861 | 46.01394 | 187.465 | 167.5489 | 6.475449e-05 | 0.06800199 | 0 | 0 | 0
16474 | 651101.6 | 2012-03-10 05:06 | 3031.507 | 2 | 48 | 0.6750882 | 4.0972 | 46.51423 | 46.01394 | 187.488 | 167.5489 | 9.717941e-05 | 0.06800199 | 0 | 0 | 0
16475 | 651131.6 | 2012-03-10 05:07 | 3061.522 | 2 | 48 | 0.6749082 | 4.100764 | 46.51986 | 46.01394 | 187.5111 | 167.5489 | 9.717941e-05 | 0.06800199 | 0 | 0 | 0
16476 | 651161.6 | 2012-03-10 05:07 | 3091.537 | 2 | 48 | 0.6747283 | 4.104328 | 46.52549 | 46.01394 | 187.5342 | 167.5489 | 0.0001296043 | 0.06800199 | 0 | 0 | 0
16477 | 651191.6 | 2012-03-10 05:08 | 3121.553 | 2 | 48 | 0.6747283 | 4.10773 | 46.53111 | 46.01394 | 187.5573 | 167.5489 | 6.484985e-05 | 0.06800199 | 0 | 0 | 0
16478 | 651221.7 | 2012-03-10 05:08 | 3151.568 | 2 | 48 | 0.6749082 | 4.111455 | 46.53674 | 46.01394 | 187.5804 | 167.5489 | 6.475449e-05 | 0.06800199 | 0 | 0 | 0
16479 | 651251.7 | 2012-03-10 05:09 | 3181.583 | 2 | 48 | 0.6749082 | 4.115181 | 46.54237 | 46.01394 | 187.6036 | 167.5489 | 9.717941e-05 | 0.06800199 | 0 | 0 | 0
16480 | 651281.7 | 2012-03-10 05:09 | 3211.598 | 2 | 48 | 0.6749082 | 4.118907 | 46.54799 | 46.01394 | 187.6267 | 167.5489 | 9.717941e-05 | 0.06800199 | 0 | 0 | 0
16481 | 651311.7 | 2012-03-10 05:10 | 3241.613 | 2 | 48 | 0.6747283 | 4.122471 | 46.55362 | 46.01394 | 187.6499 | 167.5489 | 6.475449e-05 | 0.06800199 | 0 | 0 | 0
16482 | 651341.7 | 2012-03-10 05:10 | 3271.628 | 2 | 48 | 0.6749082 | 4.126521 | 46.55925 | 46.01394 | 187.6731 | 167.5489 | 0.0001296043 | 0.06800199 | 0 | 0 | 0
16483 | 651371.7 | 2012-03-10 05:11 | 3301.643 | 2 | 48 | 0.6747283 | 4.130409 | 46.56487 | 46.01394 | 187.6964 | 167.5489 | 0.0001296043 | 0.06800199 | 0 | 0 | 0
16484 | 651401.8 | 2012-03-10 05:11 | 3331.658 | 2 | 48 | 0.6749082 | 4.134296 | 46.5705 | 46.01394 | 187.7196 | 167.5489 | 0.0001296043 | 0.06800199 | 0 | 0 | 0
16485 | 651431.8 | 2012-03-10 05:12 | 3361.673 | 2 | 48 | 0.6749082 | 4.138346 | 46.57613 | 46.01394 | 187.7429 | 167.5489 | 0.0001296043 | 0.06800199 | 0 | 0 | 0
16486 | 651461.8 | 2012-03-10 05:12 | 3391.688 | 2 | 48 | 0.6750882 | 4.142234 | 46.58176 | 46.01394 | 187.7662 | 167.5489 | 0.0001296043 | 0.06800199 | 0 | 0 | 0
16487 | 651491.8 | 2012-03-10 05:13 | 3421.703 | 2 | 48 | 0.6749082 | 4.146122 | 46.58738 | 46.01394 | 187.7895 | 167.5489 | 9.727478e-05 | 0.06800199 | 0 | 0 | 0
16488 | 651521.8 | 2012-03-10 05:13 | 3451.719 | 2 | 48 | 0.6749082 | 4.150333 | 46.59301 | 46.01394 | 187.8128 | 167.5489 | 0.0001296043 | 0.06800199 | 0 | 0 | 0
16489 | 651551.8 | 2012-03-10 05:14 | 3481.733 | 2 | 48 | 0.6747283 | 4.154383 | 46.59864 | 46.01394 | 187.8362 | 167.5489 | 6.475449e-05 | 0.06800199 | 0 | 0 | 0
16490 | 651581.8 | 2012-03-10 05:14 | 3511.749 | 2 | 48 | 0.6749082 | 4.158595 | 46.60426 | 46.01394 | 187.8596 | 167.5489 | 0.0001296043 | 0.06800199 | 0 | 0 | 0
16491 | 651611.9 | 2012-03-10 05:15 | 3541.764 | 2 | 48 | 0.6747283 | 4.162645 | 46.60989 | 46.01394 | 187.883 | 167.5489 | 0.0001296043 | 0.06800199 | 0 | 0 | 0
16492 | 651641.9 | 2012-03-10 05:15 | 3571.781 | 2 | 48 | 0.6747283 | 4.166857 | 46.61552 | 46.01394 | 187.9064 | 167.5489 | 9.717941e-05 | 0.06800199 | 0 | 0 | 0
16493 | 651671.9 | 2012-03-10 05:16 | 3601.794 | 2 | 48 | 0.6747283 | 4.171069 | 46.62114 | 46.01394 | 187.9299 | 167.5489 | 9.727478e-05 | 0.06800199 | 0 | 0 | 0
16494 | 651701.9 | 2012-03-10 05:16 | 3631.809 | 2 | 48 | 0.6749082 | 4.175442 | 46.62677 | 46.01394 | 187.9534 | 167.5489 | 0.0001296043 | 0.06800199 | 0 | 0 | 0
16495 | 651731.9 | 2012-03-10 05:17 | 3661.824 | 2 | 48 | 0.6749082 | 4.179978 | 46.6324 | 46.01394 | 187.9769 | 167.5489 | 0.0001296043 | 0.06800199 | 0 | 0 | 0
16496 | 651761.9 | 2012-03-10 05:17 | 3691.839 | 2 | 48 | 0.6747283 | 4.18419 | 46.63802 | 46.01394 | 188.0004 | 167.5489 | 9.717941e-05 | 0.06800199 | 0 | 0 | 0
16497 | 651791.9 | 2012-03-10 05:18 | 3721.854 | 2 | 48 | 0.6749082 | 4.188563 | 46.64365 | 46.01394 | 188.024 | 167.5489 | 0.000129509 | 0.06800199 | 0 | 0 | 0
16498 | 651822 | 2012-03-10 05:18 | 3751.869 | 2 | 48 | 0.6747283 | 4.192937 | 46.64928 | 46.01394 | 188.0476 | 167.5489 | 9.717941e-05 | 0.06800199 | 0 | 0 | 0
16499 | 651852 | 2012-03-10 05:19 | 3781.884 | 2 | 48 | 0.6747283 | 4.197473 | 46.6549 | 46.01394 | 188.0712 | 167.5489 | 9.717941e-05 | 0.06800199 | 0 | 0 | 0
16500 | 651897.2 | 2012-03-10 05:20 | 30.01487 | 3 | 48 | 0 | 4.088453 | 46.65775 | 46.01394 | 188.0831 | 167.5489 | -0.000518322 | 0.06800199 | 0 | 0 | 0
16501 | 651927.2 | 2012-03-10 05:20 | 60.03012 | 3 | 48 | 0 | 4.074197 | 46.65775 | 46.01394 | 188.0831 | 167.5489 | -0.0003240585 | 0.06800199 | 0 | 0 | 0
16502 | 651957.2 | 2012-03-10 05:21 | 90.04516 | 3 | 48 | 0 | 4.065612 | 46.65775 | 46.01394 | 188.0831 | 167.5489 | -0.0001944542 | 0.06800199 | 0 | 0 | 0
16503 | 651987.2 | 2012-03-10 05:21 | 120.0132 | 3 | 48 | 0 | 4.05978 | 46.65775 | 46.01394 | 188.0831 | 167.5489 | -9.717941e-05 | 0.06800199 | 0 | 0 | 0
16504 | 651987.2 | 2012-03-10 05:21 | 2.756870971e-06 | 4 | 48 | 1.286369 | 4.200551 | 46.65775 | 46.01394 | 188.0831 | 167.5489 | 0 | 0.06800199 | 0 | 0 | 0
16505 | 651987.3 | 2012-03-10 05:21 | 0.109483 | 4 | 48 | 1.232925 | 4.200389 | 46.65778 | 46.01394 | 188.0833 | 167.5489 | -3.242493e-05 | 0.06800199 | 0 | 0 | 0
16506 | 651988.2 | 2012-03-10 05:21 | 1.047062 | 4 | 48 | 1.18272 | 4.200389 | 46.6581 | 46.01394 | 188.0846 | 167.5489 | -3.242493e-05 | 0.06800199 | 0 | 0 | 0
16507 | 651990 | 2012-03-10 05:21 | 2.82806 | 4 | 48 | 1.132514 | 4.200389 | 46.65867 | 46.01394 | 188.087 | 167.5489 | -3.242493e-05 | 0.06800199 | 0 | 0 | 0
16508 | 651992.5 | 2012-03-10 05:21 | 5.327998 | 4 | 48 | 1.082129 | 4.200389 | 46.65944 | 46.01394 | 188.0902 | 167.5489 | 0 | 0.06800199 | 0 | 0 | 0
16509 | 651995.6 | 2012-03-10 05:21 | 8.468682 | 4 | 48 | 1.032104 | 4.200389 | 46.66036 | 46.01394 | 188.0941 | 167.5489 | 0 | 0.06800199 | 0 | 0 | 0
16510 | 651999.5 | 2012-03-10 05:21 | 12.3435 | 4 | 48 | 0.9820783 | 4.200389 | 46.66144 | 46.01394 | 188.0986 | 167.5489 | 0 | 0.06800199 | 0 | 0 | 0
16511 | 652004.2 | 2012-03-10 05:21 | 17.07796 | 4 | 48 | 0.932053 | 4.200389 | 46.6627 | 46.01394 | 188.1039 | 167.5489 | 0 | 0.06800199 | 0 | 0 | 0
16512 | 652010.2 | 2012-03-10 05:22 | 22.99957 | 4 | 48 | 0.8820276 | 4.200227 | 46.66419 | 46.01394 | 188.1102 | 167.5489 | -3.242493e-05 | 0.06800199 | 0 | 0 | 0
16513 | 652017.6 | 2012-03-10 05:22 | 30.42142 | 4 | 48 | 0.8320022 | 4.200227 | 46.66596 | 46.01394 | 188.1176 | 167.5489 | -3.242493e-05 | 0.06800199 | 0 | 0 | 0
16514 | 652027.1 | 2012-03-10 05:22 | 39.95257 | 4 | 48 | 0.7819769 | 4.200389 | 46.66809 | 46.01394 | 188.1265 | 167.5489 | 0 | 0.06800199 | 0 | 0 | 0
16515 | 652039.8 | 2012-03-10 05:22 | 52.65547 | 4 | 48 | 0.7317716 | 4.200227 | 46.67076 | 46.01394 | 188.1378 | 167.5489 | -3.242493e-05 | 0.06800199 | 0 | 0 | 0
16516 | 652057.8 | 2012-03-10 05:22 | 70.67059 | 4 | 48 | 0.6817462 | 4.200227 | 46.67429 | 46.01394 | 188.1526 | 167.5489 | -3.242493e-05 | 0.06800199 | 0 | 0 | 0
16517 | 652085.2 | 2012-03-10 05:23 | 97.99821 | 4 | 48 | 0.6315409 | 4.200389 | 46.67926 | 46.01394 | 188.1735 | 167.5489 | 0 | 0.06800199 | 0 | 0 | 0
16518 | 652130.5 | 2012-03-10 05:24 | 143.3102 | 4 | 48 | 0.5813356 | 4.200227 | 46.68687 | 46.01394 | 188.2054 | 167.5489 | -3.242493e-05 | 0.06800199 | 0 | 0 | 0
16519 | 652202.5 | 2012-03-10 05:25 | 215.3739 | 4 | 48 | 0.5313103 | 4.200389 | 46.69798 | 46.01394 | 188.2521 | 167.5489 | 3.242493e-05 | 0.06800199 | 0 | 0 | 0
16520 | 652298.9 | 2012-03-10 05:26 | 311.7599 | 4 | 48 | 0.4812849 | 4.200389 | 46.71151 | 46.01394 | 188.3089 | 167.5489 | -3.242493e-05 | 0.06800199 | 0 | 0 | 0
16521 | 652414.9 | 2012-03-10 05:28 | 427.7578 | 4 | 48 | 0.4312595 | 4.200227 | 46.7262 | 46.01394 | 188.3706 | 167.5489 | -3.242493e-05 | 0.06800199 | 0 | 0 | 0
16522 | 652550.9 | 2012-03-10 05:31 | 563.693 | 4 | 48 | 0.3812342 | 4.200227 | 46.74152 | 46.01394 | 188.435 | 167.5489 | -6.484985e-05 | 0.06800199 | 0 | 0 | 0
16523 | 652712.9 | 2012-03-10 05:33 | 725.7055 | 4 | 48 | 0.3312088 | 4.200227 | 46.75753 | 46.01394 | 188.5022 | 167.5489 | -3.242493e-05 | 0.06800199 | 0 | 0 | 0
16524 | 652913.6 | 2012-03-10 05:37 | 926.4206 | 4 | 48 | 0.2811835 | 4.200389 | 46.77456 | 46.01394 | 188.5738 | 167.5489 | 0 | 0.06800199 | 0 | 0 | 0
16525 | 653169.9 | 2012-03-10 05:41 | 1182.729 | 4 | 48 | 0.2311581 | 4.200389 | 46.79274 | 46.01394 | 188.6501 | 167.5489 | 3.242493e-05 | 0.06800199 | 0 | 0 | 0
16526 | 653517.6 | 2012-03-10 05:47 | 1530.41 | 4 | 48 | 0.1811328 | 4.200227 | 46.81252 | 46.01394 | 188.7332 | 167.5489 | -6.484985e-05 | 0.06800199 | 0 | 0 | 0
16527 | 654040 | 2012-03-10 05:55 | 2052.806 | 4 | 48 | 0.1311074 | 4.200389 | 46.83493 | 46.01394 | 188.8273 | 167.5489 | 3.242493e-05 | 0.06800199 | 0 | 0 | 0
16528 | 654986 | 2012-03-10 06:11 | 2998.852 | 4 | 48 | 0.08108206 | 4.200227 | 46.86211 | 46.01394 | 188.9415 | 167.5489 | -3.242493e-05 | 0.06800199 | 0 | 0 | 0
16529 | 656254.4 | 2012-03-10 06:32 | 4267.235 | 4 | 48 | 0.04995117 | 4.200389 | 46.8846 | 46.01394 | 189.036 | 167.5489 | 0 | 0.06800199 | 0 | 0 | 0
16530 | 656314.4 | 2012-03-10 06:33 | 60.01455 | 5 | 48 | 0 | 4.190345 | 46.8846 | 46.01394 | 189.036 | 167.5489 | 0 | 0.06800199 | 0 | 0 | 0
16531 | 656314.6 | 2012-03-10 06:33 | 0.1876059 | 6 | 48 | 0.0001057613 | 4.190184 | 46.8846 | 46.01394 | 189.036 | 167.5489 | 0 | 0.09245469 | 0 | 0 | 0
16532 | 656319.4 | 2012-03-10 06:33 | 5.018457 | 6 | 48 | -0.002233554 | 4.189859 | 46.8846 | 46.01395 | 189.036 | 167.5489 | -6.484985e-05 | 0.09245469 | 0 | 0 | 0
16533 | 656319.4 | 2012-03-10 06:33 | 0.03128363 | 7 | 48 | -0.6745167 | 4.112914 | 46.8846 | 46.01395 | 189.036 | 167.5489 | -0.002008629 | 0.09245469 | 0 | 0 | 0
16534 | 656349.4 | 2012-03-10 06:34 | 30.04634 | 7 | 48 | -0.6746967 | 4.072092 | 46.8846 | 46.01958 | 189.036 | 167.5719 | -0.0006155968 | 0.09245469 | 0 | 0 | 0
16535 | 656379.4 | 2012-03-10 06:34 | 60.06144 | 7 | 48 | -0.6746967 | 4.054434 | 46.8846 | 46.0252 | 189.036 | 167.5947 | -0.0004536629 | 0.09245469 | 0 | 0 | 0
16536 | 656409.5 | 2012-03-10 06:35 | 90.07665 | 7 | 48 | -0.6745167 | 4.041799 | 46.8846 | 46.03083 | 189.036 | 167.6175 | -0.0003239632 | 0.09245469 | 0 | 0 | 0
16537 | 656439.5 | 2012-03-10 06:35 | 120.0916 | 7 | 48 | -0.6745167 | 4.031432 | 46.8846 | 46.03645 | 189.036 | 167.6402 | -0.0001943588 | 0.09245469 | 0 | 0 | 0
16538 | 656469.5 | 2012-03-10 06:36 | 150.1067 | 7 | 48 | -0.6746967 | 4.022036 | 46.8846 | 46.04208 | 189.036 | 167.6629 | -0.0002592087 | 0.09245469 | 0 | 0 | 0
16539 | 656499.5 | 2012-03-10 06:36 | 180.1217 | 7 | 48 | -0.6745167 | 4.013937 | 46.8846 | 46.0477 | 189.036 | 167.6855 | -0.0002267838 | 0.09245469 | 0 | 0 | 0
16540 | 656529.5 | 2012-03-10 06:37 | 210.1368 | 7 | 48 | -0.6746967 | 4.006323 | 46.8846 | 46.05333 | 189.036 | 167.708 | -0.0001944542 | 0.09245469 | 0 | 0 | 0
16541 | 656559.5 | 2012-03-10 06:37 | 240.1519 | 7 | 48 | -0.6746967 | 3.999033 | 46.8846 | 46.05895 | 189.036 | 167.7305 | -0.0001619816 | 0.09245469 | 0 | 0 | 0
16542 | 656589.5 | 2012-03-10 06:38 | 270.1671 | 7 | 48 | -0.6746967 | 3.991906 | 46.8846 | 46.06458 | 189.036 | 167.753 | -0.0001620293 | 0.09245469 | 0 | 0 | 0
16543 | 656619.6 | 2012-03-10 06:38 | 300.182 | 7 | 48 | -0.6746967 | 3.98494 | 46.8846 | 46.0702 | 189.036 | 167.7754 | -0.0001620293 | 0.09245469 | 0 | 0 | 0
16544 | 656649.6 | 2012-03-10 06:39 | 330.1973 | 7 | 48 | -0.6748766 | 3.978137 | 46.8846 | 46.07583 | 189.036 | 167.7978 | -0.0001943588 | 0.09245469 | 0 | 0 | 0
16545 | 656679.6 | 2012-03-10 06:39 | 360.2123 | 7 | 48 | -0.6746967 | 3.971657 | 46.8846 | 46.08145 | 189.036 | 167.8202 | -0.0001944065 | 0.09245469 | 0 | 0 | 0
16546 | 656709.6 | 2012-03-10 06:40 | 390.2299 | 7 | 48 | -0.6746967 | 3.965177 | 46.8846 | 46.08708 | 189.036 | 167.8425 | -0.0001620293 | 0.09245469 | 0 | 0 | 0
16547 | 656739.6 | 2012-03-10 06:40 | 420.2423 | 7 | 48 | -0.6745167 | 3.958859 | 46.8846 | 46.0927 | 189.036 | 167.8648 | -0.0001296043 | 0.09245469 | 0 | 0 | 0
16548 | 656769.6 | 2012-03-10 06:41 | 450.2574 | 7 | 48 | -0.6745167 | 3.95238 | 46.8846 | 46.09832 | 189.036 | 167.887 | -0.0001944065 | 0.09245469 | 0 | 0 | 0
16549 | 656799.7 | 2012-03-10 06:41 | 480.2725 | 7 | 48 | -0.6745167 | 3.946062 | 46.8846 | 46.10395 | 189.036 | 167.9093 | -0.0001619816 | 0.09245469 | 0 | 0 | 0
16550 | 656829.7 | 2012-03-10 06:42 | 510.2876 | 7 | 48 | -0.6745167 | 3.939906 | 46.8846 | 46.10957 | 189.036 | 167.9314 | -0.0001620293 | 0.09245469 | 0 | 0 | 0
16551 | 656859.7 | 2012-03-10 06:42 | 540.3027 | 7 | 48 | -0.6743368 | 3.933751 | 46.8846 | 46.1152 | 189.036 | 167.9536 | -0.0001619816 | 0.09245469 | 0 | 0 | 0
16552 | 656889.7 | 2012-03-10 06:43 | 570.3178 | 7 | 48 | -0.6746967 | 3.927433 | 46.8846 | 46.12082 | 189.036 | 167.9757 | -0.0001944065 | 0.09245469 | 0 | 0 | 0
16553 | 656919.7 | 2012-03-10 06:43 | 600.3328 | 7 | 48 | -0.6745167 | 3.921439 | 46.8846 | 46.12645 | 189.036 | 167.9978 | -0.0001619816 | 0.09245469 | 0 | 0 | 0
16554 | 656949.7 | 2012-03-10 06:44 | 630.348 | 7 | 48 | -0.6746967 | 3.915446 | 46.8846 | 46.13207 | 189.036 | 168.0198 | -0.0001619816 | 0.09245469 | 0 | 0 | 0
16555 | 656979.7 | 2012-03-10 06:44 | 660.363 | 7 | 48 | -0.6746967 | 3.909452 | 46.8846 | 46.1377 | 189.036 | 168.0418 | -0.0001296043 | 0.09245469 | 0 | 0 | 0
16556 | 657009.8 | 2012-03-10 06:45 | 690.3781 | 7 | 48 | -0.6745167 | 3.90362 | 46.8846 | 46.14332 | 189.036 | 168.0638 | -0.0001296043 | 0.09245469 | 0 | 0 | 0
16557 | 657039.8 | 2012-03-10 06:45 | 720.3932 | 7 | 48 | -0.6745167 | 3.897627 | 46.8846 | 46.14895 | 189.036 | 168.0857 | -0.0001619816 | 0.09245469 | 0 | 0 | 0
16558 | 657069.8 | 2012-03-10 06:46 | 750.4083 | 7 | 48 | -0.6746967 | 3.891795 | 46.8846 | 46.15457 | 189.036 | 168.1076 | -0.0001619816 | 0.09245469 | 0 | 0 | 0
16559 | 657099.8 | 2012-03-10 06:46 | 780.4233 | 7 | 48 | -0.6745167 | 3.885963 | 46.8846 | 46.1602 | 189.036 | 168.1295 | -0.0001619816 | 0.09245469 | 0 | 0 | 0
16560 | 657129.8 | 2012-03-10 06:47 | 810.4384 | 7 | 48 | -0.6746967 | 3.880294 | 46.8846 | 46.16582 | 189.036 | 168.1513 | -0.0001619816 | 0.09245469 | 0 | 0 | 0
16561 | 657159.8 | 2012-03-10 06:47 | 840.4535 | 7 | 48 | -0.6745167 | 3.874624 | 46.8846 | 46.17145 | 189.036 | 168.1732 | -0.0001620293 | 0.09245469 | 0 | 0 | 0
16562 | 657189.8 | 2012-03-10 06:48 | 870.4689 | 7 | 48 | -0.6746967 | 3.868954 | 46.8846 | 46.17707 | 189.036 | 168.1949 | -0.0001943588 | 0.09245469 | 0 | 0 | 0
16563 | 657219.9 | 2012-03-10 06:48 | 900.4836 | 7 | 48 | -0.6745167 | 3.863608 | 46.8846 | 46.1827 | 189.036 | 168.2167 | -0.0001619816 | 0.09245469 | 0 | 0 | 0
16564 | 657249.9 | 2012-03-10 06:49 | 930.4987 | 7 | 48 | -0.6746967 | 3.857939 | 46.8846 | 46.18832 | 189.036 | 168.2384 | -0.0001943588 | 0.09245469 | 0 | 0 | 0
16565 | 657279.9 | 2012-03-10 06:49 | 960.5138 | 7 | 48 | -0.6746967 | 3.852431 | 46.8846 | 46.19395 | 189.036 | 168.2601 | -0.0001943588 | 0.09245469 | 0 | 0 | 0
16566 | 657309.9 | 2012-03-10 06:50 | 990.5315 | 7 | 48 | -0.6745167 | 3.847247 | 46.8846 | 46.19957 | 189.036 | 168.2817 | -0.0001619816 | 0.09245469 | 0 | 0 | 0
16567 | 657339.9 | 2012-03-10 06:50 | 1020.544 | 7 | 48 | -0.6746967 | 3.842063 | 46.8846 | 46.2052 | 189.036 | 168.3034 | -0.0001620293 | 0.09245469 | 0 | 0 | 0
16568 | 657369.9 | 2012-03-10 06:51 | 1050.559 | 7 | 48 | -0.6746967 | 3.83688 | 46.8846 | 46.21082 | 189.036 | 168.325 | -0.0001296043 | 0.09245469 | 0 | 0 | 0
16569 | 657400 | 2012-03-10 06:51 | 1080.574 | 7 | 48 | -0.6746967 | 3.831696 | 46.8846 | 46.21644 | 189.036 | 168.3465 | -0.0001619816 | 0.09245469 | 0 | 0 | 0
16570 | 657430 | 2012-03-10 06:52 | 1110.589 | 7 | 48 | -0.6745167 | 3.826836 | 46.8846 | 46.22207 | 189.036 | 168.3681 | -0.0001296043 | 0.09245469 | 0 | 0 | 0
16571 | 657460 | 2012-03-10 06:52 | 1140.604 | 7 | 48 | -0.6748766 | 3.821977 | 46.8846 | 46.22769 | 189.036 | 168.3896 | -9.717941e-05 | 0.09245469 | 0 | 0 | 0
16572 | 657490 | 2012-03-10 06:53 | 1170.619 | 7 | 48 | -0.6746967 | 3.817117 | 46.8846 | 46.23332 | 189.036 | 168.4111 | -0.0001296043 | 0.09245469 | 0 | 0 | 0
16573 | 657520 | 2012-03-10 06:53 | 1200.634 | 7 | 48 | -0.6746967 | 3.812419 | 46.8846 | 46.23894 | 189.036 | 168.4325 | -9.717941e-05 | 0.09245469 | 0 | 0 | 0
16574 | 657550 | 2012-03-10 06:54 | 1230.65 | 7 | 48 | -0.6746967 | 3.807721 | 46.8846 | 46.24457 | 189.036 | 168.4539 | -0.0001296043 | 0.09245469 | 0 | 0 | 0
16575 | 657580 | 2012-03-10 06:54 | 1260.665 | 7 | 48 | -0.6745167 | 3.803024 | 46.8846 | 46.25019 | 189.036 | 168.4753 | -0.0001619816 | 0.09245469 | 0 | 0 | 0
16576 | 657610.1 | 2012-03-10 06:55 | 1290.68 | 7 | 48 | -0.6745167 | 3.79865 | 46.8846 | 46.25582 | 189.036 | 168.4967 | -9.717941e-05 | 0.09245469 | 0 | 0 | 0
16577 | 657640.1 | 2012-03-10 06:55 | 1320.695 | 7 | 48 | -0.6745167 | 3.794276 | 46.8846 | 46.26144 | 189.036 | 168.5181 | -9.717941e-05 | 0.09245469 | 0 | 0 | 0
16578 | 657670.1 | 2012-03-10 06:56 | 1350.71 | 7 | 48 | -0.6745167 | 3.78974 | 46.8846 | 46.26707 | 189.036 | 168.5394 | -0.0001295567 | 0.09245469 | 0 | 0 | 0
16579 | 657700.1 | 2012-03-10 06:56 | 1380.725 | 7 | 48 | -0.6745167 | 3.785528 | 46.8846 | 46.27269 | 189.036 | 168.5607 | -0.0001296043 | 0.09245469 | 0 | 0 | 0
16580 | 657730.1 | 2012-03-10 06:57 | 1410.74 | 7 | 48 | -0.6746967 | 3.781155 | 46.8846 | 46.27832 | 189.036 | 168.582 | -9.722709e-05 | 0.09245469 | 0 | 0 | 0
16581 | 657760.1 | 2012-03-10 06:57 | 1440.755 | 7 | 48 | -0.6746967 | 3.776781 | 46.8846 | 46.28394 | 189.036 | 168.6033 | -0.0001620293 | 0.09245469 | 0 | 0 | 0
16582 | 657790.2 | 2012-03-10 06:58 | 1470.77 | 7 | 48 | -0.6746967 | 3.772893 | 46.8846 | 46.28957 | 189.036 | 168.6245 | -6.480217e-05 | 0.09245469 | 0 | 0 | 0
16583 | 657820.2 | 2012-03-10 06:58 | 1500.785 | 7 | 48 | -0.6746967 | 3.768681 | 46.8846 | 46.29519 | 189.036 | 168.6457 | -9.722709e-05 | 0.09245469 | 0 | 0 | 0
16584 | 657850.2 | 2012-03-10 06:59 | 1530.8 | 7 | 48 | -0.6746967 | 3.764794 | 46.8846 | 46.30082 | 189.036 | 168.6669 | -6.480217e-05 | 0.09245469 | 0 | 0 | 0
16585 | 657880.2 | 2012-03-10 06:59 | 1560.815 | 7 | 48 | -0.6745167 | 3.760744 | 46.8846 | 46.30644 | 189.036 | 168.688 | -9.717941e-05 | 0.09245469 | 0 | 0 | 0
16586 | 657910.2 | 2012-03-10 07:00 | 1590.833 | 7 | 48 | -0.6746967 | 3.756694 | 46.8846 | 46.31207 | 189.036 | 168.7092 | -0.0001295567 | 0.09245469 | 0 | 0 | 0
16587 | 657940.2 | 2012-03-10 07:00 | 1620.846 | 7 | 48 | -0.6748766 | 3.752806 | 46.8846 | 46.31769 | 189.036 | 168.7303 | -0.0001296043 | 0.09245469 | 0 | 0 | 0
16588 | 657970.2 | 2012-03-10 07:01 | 1650.861 | 7 | 48 | -0.6745167 | 3.74908 | 46.8846 | 46.32332 | 189.036 | 168.7514 | -9.717941e-05 | 0.09245469 | 0 | 0 | 0
16589 | 658000.3 | 2012-03-10 07:01 | 1680.876 | 7 | 48 | -0.6746967 | 3.745355 | 46.8846 | 46.32894 | 189.036 | 168.7725 | -6.475449e-05 | 0.09245469 | 0 | 0 | 0
16590 | 658030.3 | 2012-03-10 07:02 | 1710.891 | 7 | 48 | -0.6746967 | 3.741629 | 46.8846 | 46.33457 | 189.036 | 168.7935 | -6.480217e-05 | 0.09245469 | 0 | 0 | 0
16591 | 658060.3 | 2012-03-10 07:02 | 1740.906 | 7 | 48 | -0.6746967 | 3.737741 | 46.8846 | 46.34019 | 189.036 | 168.8146 | -0.0001296043 | 0.09245469 | 0 | 0 | 0
16592 | 658090.3 | 2012-03-10 07:03 | 1770.921 | 7 | 48 | -0.6746967 | 3.734015 | 46.8846 | 46.34582 | 189.036 | 168.8356 | -9.717941e-05 | 0.09245469 | 0 | 0 | 0
16593 | 658120.3 | 2012-03-10 07:03 | 1800.936 | 7 | 48 | -0.6745167 | 3.730451 | 46.8846 | 46.35144 | 189.036 | 168.8566 | -9.717941e-05 | 0.09245469 | 0 | 0 | 0
16594 | 658150.3 | 2012-03-10 07:04 | 1830.955 | 7 | 48 | -0.6746967 | 3.726887 | 46.8846 | 46.35707 | 189.036 | 168.8776 | -9.722709e-05 | 0.09245469 | 0 | 0 | 0
16595 | 658180.3 | 2012-03-10 07:04 | 1860.966 | 7 | 48 | -0.6745167 | 3.723324 | 46.8846 | 46.36269 | 189.036 | 168.8985 | -6.480217e-05 | 0.09245469 | 0 | 0 | 0
16596 | 658210.4 | 2012-03-10 07:05 | 1890.982 | 7 | 48 | -0.6745167 | 3.719922 | 46.8846 | 46.36831 | 189.036 | 168.9194 | -6.480217e-05 | 0.09245469 | 0 | 0 | 0
16597 | 658240.4 | 2012-03-10 07:05 | 1920.997 | 7 | 48 | -0.6746967 | 3.716034 | 46.8846 | 46.37394 | 189.036 | 168.9404 | -0.0001295567 | 0.09245469 | 0 | 0 | 0
16598 | 658270.4 | 2012-03-10 07:06 | 1951.012 | 7 | 48 | -0.6745167 | 3.712956 | 46.8846 | 46.37956 | 189.036 | 168.9612 | -6.480217e-05 | 0.09245469 | 0 | 0 | 0
16599 | 658300.4 | 2012-03-10 07:06 | 1981.026 | 7 | 48 | -0.6746967 | 3.709554 | 46.8846 | 46.38519 | 189.036 | 168.9821 | -9.717941e-05 | 0.09245469 | 0 | 0 | 0
16600 | 658330.4 | 2012-03-10 07:07 | 2011.042 | 7 | 48 | -0.6746967 | 3.705991 | 46.8846 | 46.39081 | 189.036 | 169.003 | -9.722709e-05 | 0.09245469 | 0 | 0 | 0
16601 | 658360.4 | 2012-03-10 07:07 | 2041.057 | 7 | 48 | -0.6746967 | 3.702751 | 46.8846 | 46.39644 | 189.036 | 169.0238 | -9.722709e-05 | 0.09245469 | 0 | 0 | 0
16602 | 658390.5 | 2012-03-10 07:08 | 2071.072 | 7 | 48 | -0.6745167 | 3.699673 | 46.8846 | 46.40206 | 189.036 | 169.0446 | -3.237724e-05 | 0.09245469 | 0 | 0 | 0
16603 | 658420.5 | 2012-03-10 07:08 | 2101.087 | 7 | 48 | -0.6745167 | 3.696433 | 46.8846 | 46.40769 | 189.036 | 169.0654 | -6.480217e-05 | 0.09245469 | 0 | 0 | 0
16604 | 658450.5 | 2012-03-10 07:09 | 2131.102 | 7 | 48 | -0.6745167 | 3.693031 | 46.8846 | 46.41331 | 189.036 | 169.0862 | -0.0001296043 | 0.09245469 | 0 | 0 | 0
16605 | 658480.5 | 2012-03-10 07:09 | 2161.117 | 7 | 48 | -0.6745167 | 3.689953 | 46.8846 | 46.41894 | 189.036 | 169.107 | -6.480217e-05 | 0.09245469 | 0 | 0 | 0
16606 | 658510.5 | 2012-03-10 07:10 | 2191.135 | 7 | 48 | -0.6746967 | 3.686714 | 46.8846 | 46.42456 | 189.036 | 169.1277 | -6.475449e-05 | 0.09245469 | 0 | 0 | 0
16607 | 658540.5 | 2012-03-10 07:10 | 2221.147 | 7 | 48 | -0.6746967 | 3.683636 | 46.8846 | 46.43019 | 189.036 | 169.1485 | -9.722709e-05 | 0.09245469 | 0 | 0 | 0
16608 | 658570.5 | 2012-03-10 07:11 | 2251.163 | 7 | 48 | -0.6746967 | 3.680558 | 46.8846 | 46.43581 | 189.036 | 169.1692 | -9.717941e-05 | 0.09245469 | 0 | 0 | 0
16609 | 658600.6 | 2012-03-10 07:11 | 2281.177 | 7 | 48 | -0.6746967 | 3.677804 | 46.8846 | 46.44144 | 189.036 | 169.1899 | -6.480217e-05 | 0.09245469 | 0 | 0 | 0
16610 | 658630.6 | 2012-03-10 07:12 | 2311.192 | 7 | 48 | -0.6746967 | 3.674726 | 46.8846 | 46.44706 | 189.036 | 169.2105 | -9.717941e-05 | 0.09245469 | 0 | 0 | 0
16611 | 658660.6 | 2012-03-10 07:12 | 2341.207 | 7 | 48 | -0.6746967 | 3.67181 | 46.8846 | 46.45269 | 189.036 | 169.2312 | -9.717941e-05 | 0.09245469 | 0 | 0 | 0
16612 | 658690.6 | 2012-03-10 07:13 | 2371.223 | 7 | 48 | -0.6745167 | 3.669219 | 46.8846 | 46.45831 | 189.036 | 169.2518 | 0 | 0.09245469 | 0 | 0 | 0
16613 | 658720.6 | 2012-03-10 07:13 | 2401.238 | 7 | 48 | -0.6745167 | 3.666141 | 46.8846 | 46.46394 | 189.036 | 169.2725 | -9.722709e-05 | 0.09245469 | 0 | 0 | 0
16614 | 658750.6 | 2012-03-10 07:14 | 2431.253 | 7 | 48 | -0.6746967 | 3.663387 | 46.8846 | 46.46956 | 189.036 | 169.2931 | -0.0001296043 | 0.09245469 | 0 | 0 | 0
16615 | 658780.6 | 2012-03-10 07:14 | 2461.268 | 7 | 48 | -0.6745167 | 3.660633 | 46.8846 | 46.47519 | 189.036 | 169.3137 | -0.0001296043 | 0.09245469 | 0 | 0 | 0
16616 | 658810.7 | 2012-03-10 07:15 | 2491.283 | 7 | 48 | -0.6746967 | 3.657879 | 46.8846 | 46.48081 | 189.036 | 169.3343 | -0.0001296043 | 0.09245469 | 0 | 0 | 0
16617 | 658840.7 | 2012-03-10 07:15 | 2521.298 | 7 | 48 | -0.6746967 | 3.655449 | 46.8846 | 46.48643 | 189.036 | 169.3548 | -6.480217e-05 | 0.09245469 | 0 | 0 | 0
16618 | 658870.7 | 2012-03-10 07:16 | 2551.313 | 7 | 48 | -0.6746967 | 3.652857 | 46.8846 | 46.49206 | 189.036 | 169.3754 | -6.480217e-05 | 0.09245469 | 0 | 0 | 0
16619 | 658900.7 | 2012-03-10 07:16 | 2581.328 | 7 | 48 | -0.6745167 | 3.650265 | 46.8846 | 46.49768 | 189.036 | 169.3959 | -6.480217e-05 | 0.09245469 | 0 | 0 | 0
16620 | 658930.7 | 2012-03-10 07:17 | 2611.343 | 7 | 48 | -0.6746967 | 3.647674 | 46.8846 | 46.50331 | 189.036 | 169.4165 | -9.717941e-05 | 0.09245469 | 0 | 0 | 0
16621 | 658960.7 | 2012-03-10 07:17 | 2641.358 | 7 | 48 | -0.6745167 | 3.645244 | 46.8846 | 46.50893 | 189.036 | 169.437 | -9.722709e-05 | 0.09245469 | 0 | 0 | 0
16622 | 658990.8 | 2012-03-10 07:18 | 2671.373 | 7 | 48 | -0.6745167 | 3.643138 | 46.8846 | 46.51456 | 189.036 | 169.4575 | -3.237724e-05 | 0.09245469 | 0 | 0 | 0
16623 | 659020.8 | 2012-03-10 07:18 | 2701.388 | 7 | 48 | -0.6745167 | 3.640546 | 46.8846 | 46.52018 | 189.036 | 169.4779 | -6.475449e-05 | 0.09245469 | 0 | 0 | 0
16624 | 659050.8 | 2012-03-10 07:19 | 2731.403 | 7 | 48 | -0.6745167 | 3.63844 | 46.8846 | 46.52581 | 189.036 | 169.4984 | -3.237724e-05 | 0.09245469 | 0 | 0 | 0
16625 | 659080.8 | 2012-03-10 07:19 | 2761.418 | 7 | 48 | -0.6745167 | 3.63601 | 46.8846 | 46.53143 | 189.036 | 169.5189 | -9.722709e-05 | 0.09245469 | 0 | 0 | 0
16626 | 659110.8 | 2012-03-10 07:20 | 2791.437 | 7 | 48 | -0.6746967 | 3.633904 | 46.8846 | 46.53706 | 189.036 | 169.5393 | 0 | 0.09245469 | 0 | 0 | 0
16627 | 659140.8 | 2012-03-10 07:20 | 2821.449 | 7 | 48 | -0.6746967 | 3.631636 | 46.8846 | 46.54268 | 189.036 | 169.5597 | -3.242493e-05 | 0.09245469 | 0 | 0 | 0
16628 | 659170.8 | 2012-03-10 07:21 | 2851.464 | 7 | 48 | -0.6746967 | 3.629531 | 46.8846 | 46.54831 | 189.036 | 169.5802 | -6.475449e-05 | 0.09245469 | 0 | 0 | 0
16629 | 659200.9 | 2012-03-10 07:21 | 2881.479 | 7 | 48 | -0.6745167 | 3.627425 | 46.8846 | 46.55393 | 189.036 | 169.6006 | -6.480217e-05 | 0.09245469 | 0 | 0 | 0
16630 | 659230.9 | 2012-03-10 07:22 | 2911.494 | 7 | 48 | -0.6745167 | 3.625319 | 46.8846 | 46.55955 | 189.036 | 169.621 | -3.237724e-05 | 0.09245469 | 0 | 0 | 0
16631 | 659260.9 | 2012-03-10 07:22 | 2941.509 | 7 | 48 | -0.6745167 | 3.623375 | 46.8846 | 46.56518 | 189.036 | 169.6414 | -3.237724e-05 | 0.09245469 | 0 | 0 | 0
16632 | 659290.9 | 2012-03-10 07:23 | 2971.524 | 7 | 48 | -0.6748766 | 3.620945 | 46.8846 | 46.5708 | 189.036 | 169.6617 | -9.717941e-05 | 0.09245469 | 0 | 0 | 0
16633 | 659320.9 | 2012-03-10 07:23 | 3001.539 | 7 | 48 | -0.6746967 | 3.619163 | 46.8846 | 46.57643 | 189.036 | 169.6821 | -6.480217e-05 | 0.09245469 | 0 | 0 | 0
16634 | 659350.9 | 2012-03-10 07:24 | 3031.554 | 7 | 48 | -0.6746967 | 3.617057 | 46.8846 | 46.58205 | 189.036 | 169.7024 | -3.237724e-05 | 0.09245469 | 0 | 0 | 0
16635 | 659380.9 | 2012-03-10 07:24 | 3061.569 | 7 | 48 | -0.6745167 | 3.615113 | 46.8846 | 46.58768 | 189.036 | 169.7228 | -6.480217e-05 | 0.09245469 | 0 | 0 | 0
16636 | 659411 | 2012-03-10 07:25 | 3091.585 | 7 | 48 | -0.6746967 | 3.613007 | 46.8846 | 46.5933 | 189.036 | 169.7431 | -3.242493e-05 | 0.09245469 | 0 | 0 | 0
16637 | 659441 | 2012-03-10 07:25 | 3121.599 | 7 | 48 | -0.6746967 | 3.611063 | 46.8846 | 46.59893 | 189.036 | 169.7634 | 0 | 0.09245469 | 0 | 0 | 0
16638 | 659471 | 2012-03-10 07:26 | 3151.615 | 7 | 48 | -0.6745167 | 3.608634 | 46.8846 | 46.60455 | 189.036 | 169.7837 | -0.0001295567 | 0.09245469 | 0 | 0 | 0
16639 | 659501 | 2012-03-10 07:26 | 3181.63 | 7 | 48 | -0.6746967 | 3.606852 | 46.8846 | 46.61018 | 189.036 | 169.804 | -3.237724e-05 | 0.09245469 | 0 | 0 | 0
16640 | 659531 | 2012-03-10 07:27 | 3211.645 | 7 | 48 | -0.6748766 | 3.604422 | 46.8846 | 46.6158 | 189.036 | 169.8243 | -3.237724e-05 | 0.09245469 | 0 | 0 | 0
16641 | 659561 | 2012-03-10 07:27 | 3241.66 | 7 | 48 | -0.6748766 | 3.602316 | 46.8846 | 46.62143 | 189.036 | 169.8446 | -6.480217e-05 | 0.09245469 | 0 | 0 | 0
16642 | 659591.1 | 2012-03-10 07:28 | 3271.675 | 7 | 48 | -0.6746967 | 3.60021 | 46.8846 | 46.62705 | 189.036 | 169.8648 | -6.475449e-05 | 0.09245469 | 0 | 0 | 0
16643 | 659621.1 | 2012-03-10 07:28 | 3301.69 | 7 | 48 | -0.6746967 | 3.597942 | 46.8846 | 46.63268 | 189.036 | 169.8851 | -3.242493e-05 | 0.09245469 | 0 | 0 | 0
16644 | 659651.1 | 2012-03-10 07:29 | 3331.705 | 7 | 48 | -0.6745167 | 3.595674 | 46.8846 | 46.6383 | 189.036 | 169.9053 | -3.242493e-05 | 0.09245469 | 0 | 0 | 0
16645 | 659681.1 | 2012-03-10 07:29 | 3361.72 | 7 | 48 | -0.6745167 | 3.592921 | 46.8846 | 46.64393 | 189.036 | 169.9255 | -9.717941e-05 | 0.09245469 | 0 | 0 | 0
16646 | 659711.1 | 2012-03-10 07:30 | 3391.738 | 7 | 48 | -0.6745167 | 3.590652 | 46.8846 | 46.64955 | 189.036 | 169.9457 | -6.480217e-05 | 0.09245469 | 0 | 0 | 0
16647 | 659741.1 | 2012-03-10 07:30 | 3421.75 | 7 | 48 | -0.6746967 | 3.588223 | 46.8846 | 46.65518 | 189.036 | 169.9659 | -6.480217e-05 | 0.09245469 | 0 | 0 | 0
16648 | 659771.1 | 2012-03-10 07:31 | 3451.765 | 7 | 48 | -0.6746967 | 3.585469 | 46.8846 | 46.6608 | 189.036 | 169.9861 | -6.480217e-05 | 0.09245469 | 0 | 0 | 0
16649 | 659801.2 | 2012-03-10 07:31 | 3481.78 | 7 | 48 | -0.6746967 | 3.582715 | 46.8846 | 46.66643 | 189.036 | 170.0063 | -6.480217e-05 | 0.09245469 | 0 | 0 | 0
16650 | 659831.2 | 2012-03-10 07:32 | 3511.795 | 7 | 48 | -0.6746967 | 3.579799 | 46.8846 | 46.67205 | 189.036 | 170.0264 | -6.480217e-05 | 0.09245469 | 0 | 0 | 0
16651 | 659861.2 | 2012-03-10 07:32 | 3541.811 | 7 | 48 | -0.6746967 | 3.576883 | 46.8846 | 46.67768 | 189.036 | 170.0465 | -6.480217e-05 | 0.09245469 | 0 | 0 | 0
16652 | 659891.2 | 2012-03-10 07:33 | 3571.826 | 7 | 48 | -0.6745167 | 3.573643 | 46.8846 | 46.6833 | 189.036 | 170.0666 | -0.0001296043 | 0.09245469 | 0 | 0 | 0
16653 | 659921.2 | 2012-03-10 07:33 | 3601.841 | 7 | 48 | -0.6746967 | 3.570566 | 46.8846 | 46.68892 | 189.036 | 170.0867 | -6.480217e-05 | 0.09245469 | 0 | 0 | 0
16654 | 659951.2 | 2012-03-10 07:34 | 3631.856 | 7 | 48 | -0.6746967 | 3.567002 | 46.8846 | 46.69455 | 189.036 | 170.1068 | -0.0001296043 | 0.09245469 | 0 | 0 | 0
16655 | 659981.3 | 2012-03-10 07:34 | 3661.871 | 7 | 48 | -0.6746967 | 3.5636 | 46.8846 | 46.70017 | 189.036 | 170.1269 | -0.0001295567 | 0.09245469 | 0 | 0 | 0
16656 | 660011.3 | 2012-03-10 07:35 | 3691.886 | 7 | 48 | -0.6745167 | 3.560198 | 46.8846 | 46.7058 | 189.036 | 170.1469 | -6.480217e-05 | 0.09245469 | 0 | 0 | 0
16657 | 660041.3 | 2012-03-10 07:35 | 3721.901 | 7 | 48 | -0.6746967 | 3.556148 | 46.8846 | 46.71142 | 189.036 | 170.1669 | -0.0001296043 | 0.09245469 | 0 | 0 | 0
16658 | 660071.3 | 2012-03-10 07:36 | 3751.918 | 7 | 48 | -0.6745167 | 3.552261 | 46.8846 | 46.71705 | 189.036 | 170.1869 | -0.0001295567 | 0.09245469 | 0 | 0 | 0
16659 | 660101.3 | 2012-03-10 07:36 | 3781.931 | 7 | 48 | -0.6745167 | 3.547887 | 46.8846 | 46.72267 | 189.036 | 170.2069 | -0.0001296043 | 0.09245469 | 0 | 0 | 0
16660 | 660131.3 | 2012-03-10 07:37 | 3811.946 | 7 | 48 | -0.6746967 | 3.543513 | 46.8846 | 46.7283 | 189.036 | 170.2268 | -0.0001296043 | 0.09245469 | 0 | 0 | 0
16661 | 660161.3 | 2012-03-10 07:37 | 3841.961 | 7 | 48 | -0.6746967 | 3.538491 | 46.8846 | 46.73392 | 189.036 | 170.2467 | -0.0001944065 | 0.09245469 | 0 | 0 | 0
16662 | 660191.4 | 2012-03-10 07:38 | 3871.976 | 7 | 48 | -0.6748766 | 3.533308 | 46.8846 | 46.73955 | 189.036 | 170.2666 | -0.0001944065 | 0.09245469 | 0 | 0 | 0
16663 | 660221.4 | 2012-03-10 07:38 | 3901.992 | 7 | 48 | -0.6745167 | 3.528124 | 46.8846 | 46.74517 | 189.036 | 170.2865 | -0.0001296043 | 0.09245469 | 0 | 0 | 0
16664 | 660251.4 | 2012-03-10 07:39 | 3932.007 | 7 | 48 | -0.6746967 | 3.522292 | 46.8846 | 46.7508 | 189.036 | 170.3063 | -0.0001619816 | 0.09245469 | 0 | 0 | 0
16665 | 660281.4 | 2012-03-10 07:39 | 3962.022 | 7 | 48 | -0.6743368 | 3.515975 | 46.8846 | 46.75642 | 189.036 | 170.3261 | -0.0001943588 | 0.09245469 | 0 | 0 | 0
16666 | 660311.4 | 2012-03-10 07:40 | 3992.039 | 7 | 48 | -0.6748766 | 3.509171 | 46.8846 | 46.76205 | 189.036 | 170.3459 | -0.0001944065 | 0.09245469 | 0 | 0 | 0
16667 | 660341.4 | 2012-03-10 07:40 | 4022.052 | 7 | 48 | -0.6745167 | 3.502043 | 46.8846 | 46.76767 | 189.036 | 170.3656 | -0.0002267838 | 0.09245469 | 0 | 0 | 0
16668 | 660371.4 | 2012-03-10 07:41 | 4052.067 | 7 | 48 | -0.6746967 | 3.494267 | 46.8846 | 46.7733 | 189.036 | 170.3853 | -0.0002592087 | 0.09245469 | 0 | 0 | 0
16669 | 660401.5 | 2012-03-10 07:41 | 4082.082 | 7 | 48 | -0.6745167 | 3.485844 | 46.8846 | 46.77892 | 189.036 | 170.4049 | -0.0002592087 | 0.09245469 | 0 | 0 | 0
16670 | 660431.5 | 2012-03-10 07:42 | 4112.097 | 7 | 48 | -0.6745167 | 3.476773 | 46.8846 | 46.78455 | 189.036 | 170.4245 | -0.000259161 | 0.09245469 | 0 | 0 | 0
16671 | 660461.5 | 2012-03-10 07:42 | 4142.112 | 7 | 48 | -0.6745167 | 3.467053 | 46.8846 | 46.79017 | 189.036 | 170.444 | -0.0002592087 | 0.09245469 | 0 | 0 | 0
16672 | 660491.5 | 2012-03-10 07:43 | 4172.127 | 7 | 48 | -0.6748766 | 3.456038 | 46.8846 | 46.7958 | 189.036 | 170.4635 | -0.0003563881 | 0.09245469 | 0 | 0 | 0
16673 | 660521.5 | 2012-03-10 07:43 | 4202.142 | 7 | 48 | -0.6745167 | 3.444698 | 46.8846 | 46.80142 | 189.036 | 170.4829 | -0.0002915859 | 0.09245469 | 0 | 0 | 0
16674 | 660551.5 | 2012-03-10 07:44 | 4232.157 | 7 | 48 | -0.6746967 | 3.431901 | 46.8846 | 46.80704 | 189.036 | 170.5022 | -0.0003240108 | 0.09245469 | 0 | 0 | 0
16675 | 660581.6 | 2012-03-10 07:44 | 4262.173 | 7 | 48 | -0.6745167 | 3.418293 | 46.8846 | 46.81267 | 189.036 | 170.5215 | -0.0004211903 | 0.09245469 | 0 | 0 | 0
16676 | 660611.6 | 2012-03-10 07:45 | 4292.187 | 7 | 48 | -0.6746967 | 3.403066 | 46.8846 | 46.81829 | 189.036 | 170.5407 | -0.0004535675 | 0.09245469 | 0 | 0 | 0
16677 | 660641.6 | 2012-03-10 07:45 | 4322.203 | 7 | 48 | -0.6745167 | 3.387029 | 46.8846 | 46.82392 | 189.036 | 170.5598 | -0.0004535675 | 0.09245469 | 0 | 0 | 0
16678 | 660671.6 | 2012-03-10 07:46 | 4352.218 | 7 | 48 | -0.6746967 | 3.368724 | 46.8846 | 46.82954 | 189.036 | 170.5788 | -0.0005183697 | 0.09245469 | 0 | 0 | 0
16679 | 660701.6 | 2012-03-10 07:46 | 4382.233 | 7 | 48 | -0.6745167 | 3.349285 | 46.8846 | 46.83517 | 189.036 | 170.5977 | -0.0004859447 | 0.09245469 | 0 | 0 | 0
16680 | 660731.6 | 2012-03-10 07:47 | 4412.248 | 7 | 48 | -0.6745167 | 3.327254 | 46.8846 | 46.84079 | 189.036 | 170.6164 | -0.0006155491 | 0.09245469 | 0 | 0 | 0
16681 | 660761.6 | 2012-03-10 07:47 | 4442.263 | 7 | 48 | -0.6743368 | 3.303766 | 46.8846 | 46.84642 | 189.036 | 170.6351 | -0.0006155491 | 0.09245469 | 0 | 0 | 0
16682 | 660791.7 | 2012-03-10 07:48 | 4472.278 | 7 | 48 | -0.6746967 | 3.277361 | 46.8846 | 46.85204 | 189.036 | 170.6536 | -0.0007127285 | 0.09245469 | 0 | 0 | 0
16683 | 660821.7 | 2012-03-10 07:48 | 4502.293 | 7 | 48 | -0.6745167 | 3.249498 | 46.8846 | 46.85767 | 189.036 | 170.6719 | -0.0007775307 | 0.09245469 | 0 | 0 | 0
16684 | 660851.7 | 2012-03-10 07:49 | 4532.308 | 7 | 48 | -0.6746967 | 3.219692 | 46.8846 | 46.86329 | 189.036 | 170.6901 | -0.0007775783 | 0.09245469 | 0 | 0 | 0
16685 | 660881.7 | 2012-03-10 07:49 | 4562.323 | 7 | 48 | -0.6746967 | 3.187942 | 46.8846 | 46.86892 | 189.036 | 170.7082 | -0.0008747578 | 0.09245469 | 0 | 0 | 0
16686 | 660911.7 | 2012-03-10 07:50 | 4592.341 | 7 | 48 | -0.6746967 | 3.154733 | 46.8846 | 46.87454 | 189.036 | 170.726 | -0.0008747578 | 0.09245469 | 0 | 0 | 0
16687 | 660941.7 | 2012-03-10 07:50 | 4622.353 | 7 | 48 | -0.6745167 | 3.120391 | 46.8846 | 46.88017 | 189.036 | 170.7437 | -0.0009071827 | 0.09245469 | 0 | 0 | 0
16688 | 660971.7 | 2012-03-10 07:51 | 4652.368 | 7 | 48 | -0.6746967 | 3.085563 | 46.8846 | 46.88579 | 189.036 | 170.7611 | -0.0009071827 | 0.09245469 | 0 | 0 | 0
16689 | 661001.8 | 2012-03-10 07:51 | 4682.384 | 7 | 48 | -0.6746967 | 3.050573 | 46.8846 | 46.89142 | 189.036 | 170.7784 | -0.0009395599 | 0.09245469 | 0 | 0 | 0
16690 | 661031.8 | 2012-03-10 07:52 | 4712.399 | 7 | 48 | -0.6748766 | 3.015906 | 46.8846 | 46.89704 | 189.036 | 170.7954 | -0.0009071827 | 0.09245469 | 0 | 0 | 0
16691 | 661061.8 | 2012-03-10 07:52 | 4742.414 | 7 | 48 | -0.6746967 | 2.98124 | 46.8846 | 46.90267 | 189.036 | 170.8123 | -0.0008747578 | 0.09245469 | 0 | 0 | 0
16692 | 661091.8 | 2012-03-10 07:53 | 4772.429 | 7 | 48 | -0.6746967 | 2.947546 | 46.8846 | 46.90829 | 189.036 | 170.829 | -0.0008747578 | 0.09245469 | 0 | 0 | 0
16693 | 661121.8 | 2012-03-10 07:53 | 4802.444 | 7 | 48 | -0.6746967 | 2.914014 | 46.8846 | 46.91392 | 189.036 | 170.8455 | -0.0008747578 | 0.09245469 | 0 | 0 | 0
16694 | 661151.8 | 2012-03-10 07:54 | 4832.459 | 7 | 48 | -0.6748766 | 2.881453 | 46.8846 | 46.91954 | 189.036 | 170.8618 | -0.0008747578 | 0.09245469 | 0 | 0 | 0
16695 | 661181.9 | 2012-03-10 07:54 | 4862.474 | 7 | 48 | -0.6746967 | 2.849865 | 46.8846 | 46.92517 | 189.036 | 170.8779 | -0.0008747578 | 0.09245469 | 0 | 0 | 0
16696 | 661211.9 | 2012-03-10 07:55 | 4892.489 | 7 | 48 | -0.6745167 | 2.818763 | 46.8846 | 46.93079 | 189.036 | 170.8938 | -0.0008423805 | 0.09245469 | 0 | 0 | 0
16697 | 661241.9 | 2012-03-10 07:55 | 4922.504 | 7 | 48 | -0.6746967 | 2.788146 | 46.8846 | 46.93642 | 189.036 | 170.9096 | -0.0008099556 | 0.09245469 | 0 | 0 | 0
16698 | 661271.9 | 2012-03-10 07:56 | 4952.519 | 7 | 48 | -0.6745167 | 2.758178 | 46.8846 | 46.94204 | 189.036 | 170.9252 | -0.0008099556 | 0.09245469 | 0 | 0 | 0
16699 | 661301.9 | 2012-03-10 07:56 | 4982.534 | 7 | 48 | -0.6743368 | 2.729343 | 46.8846 | 46.94767 | 189.036 | 170.9406 | -0.0007451534 | 0.09245469 | 0 | 0 | 0
16700 | 661331.9 | 2012-03-10 07:57 | 5012.549 | 7 | 48 | -0.6745167 | 2.700833 | 46.8846 | 46.9533 | 189.036 | 170.9559 | -0.0007452011 | 0.09245469 | 0 | 0 | 0
16701 | 661332.7 | 2012-03-10 07:57 | 5013.299 | 7 | 48 | -0.6746967 | 2.699861 | 46.8846 | 46.95344 | 189.036 | 170.9563 | -0.0007451534 | 0.09245469 | 0 | 0 | 0
16702 | 661332.8 | 2012-03-10 07:57 | 0.1873163 | 8 | 48 | -0.0007939753 | 2.761742 | 46.8846 | 46.95344 | 189.036 | 170.9563 | 0 | 0.06806319 | 0 | 0 | 0
16703 | 661337.7 | 2012-03-10 07:57 | 5.015705 | 8 | 48 | -0.002233554 | 3.179518 | 46.8846 | 46.95344 | 189.036 | 170.9563 | 0.03427744 | 0.06806319 | 0 | 0 | 0
16704 | 661367.7 | 2012-03-10 07:58 | 30.01511 | 1 | 49 | 0 | 3.358519 | 46.8846 | 46.95344 | 189.036 | 170.9563 | 0.00187912 | 0.06806319 | 0 | 0 | 0
16705 | 661397.7 | 2012-03-10 07:58 | 60.03015 | 1 | 49 | 0 | 3.40906 | 46.8846 | 46.95344 | 189.036 | 170.9563 | 0.001004362 | 0.06806319 | 0 | 0 | 0
16706 | 661427.7 | 2012-03-10 07:59 | 90.04538 | 1 | 49 | 0 | 3.43838 | 46.8846 | 46.95344 | 189.036 | 170.9563 | 0.0006803513 | 0.06806319 | 0 | 0 | 0
16707 | 661457.7 | 2012-03-10 07:59 | 120.0136 | 1 | 49 | 0 | 3.458791 | 46.8846 | 46.95344 | 189.036 | 170.9563 | 0.0004859924 | 0.06806319 | 0 | 0 | 0
16708 | 661487.7 | 2012-03-10 08:00 | 30.01512 | 2 | 49 | 0.6749082 | 3.723324 | 46.89023 | 46.95344 | 189.0567 | 170.9563 | 0.001263523 | 0.06806319 | 0 | 0 | 0
16709 | 661517.7 | 2012-03-10 08:00 | 60.03018 | 2 | 49 | 0.6747283 | 3.755722 | 46.89585 | 46.95344 | 189.0778 | 170.9563 | 0.0006803513 | 0.06806319 | 0 | 0 | 0
16710 | 661547.7 | 2012-03-10 08:01 | 90.04525 | 2 | 49 | 0.6749082 | 3.775647 | 46.90148 | 46.95344 | 189.099 | 170.9563 | 0.0004535675 | 0.06806319 | 0 | 0 | 0
16711 | 661577.8 | 2012-03-10 08:01 | 120.0603 | 2 | 49 | 0.6747283 | 3.78974 | 46.90711 | 46.95344 | 189.1203 | 170.9563 | 0.0002915859 | 0.06806319 | 0 | 0 | 0
16712 | 661607.8 | 2012-03-10 08:02 | 150.0754 | 2 | 49 | 0.6749082 | 3.800594 | 46.91273 | 46.95344 | 189.1416 | 170.9563 | 0.000259161 | 0.06806319 | 0 | 0 | 0
16713 | 661637.8 | 2012-03-10 08:02 | 180.0906 | 2 | 49 | 0.6749082 | 3.809179 | 46.91836 | 46.95344 | 189.163 | 170.9563 | 0.0002592087 | 0.06806319 | 0 | 0 | 0
16714 | 661667.8 | 2012-03-10 08:03 | 210.1056 | 2 | 49 | 0.6747283 | 3.816469 | 46.92399 | 46.95344 | 189.1845 | 170.9563 | 0.0001620293 | 0.06806319 | 0 | 0 | 0
16715 | 661697.8 | 2012-03-10 08:03 | 240.1207 | 2 | 49 | 0.6749082 | 3.823435 | 46.92962 | 46.95344 | 189.206 | 170.9563 | 0.0001620293 | 0.06806319 | 0 | 0 | 0
16716 | 661727.8 | 2012-03-10 08:04 | 270.1358 | 2 | 49 | 0.6749082 | 3.829752 | 46.93524 | 46.95344 | 189.2275 | 170.9563 | 0.0001619816 | 0.06806319 | 0 | 0 | 0
16717 | 661757.9 | 2012-03-10 08:04 | 300.1508 | 2 | 49 | 0.6750882 | 3.835746 | 46.94087 | 46.95344 | 189.2491 | 170.9563 | 0.0001619816 | 0.06806319 | 0 | 0 | 0
16718 | 661787.9 | 2012-03-10 08:05 | 330.1659 | 2 | 49 | 0.6749082 | 3.841416 | 46.9465 | 46.95344 | 189.2707 | 170.9563 | 0.0001620293 | 0.06806319 | 0 | 0 | 0
16719 | 661817.9 | 2012-03-10 08:05 | 360.1809 | 2 | 49 | 0.6750882 | 3.846923 | 46.95212 | 46.95344 | 189.2923 | 170.9563 | 0.0001944065 | 0.06806319 | 0 | 0 | 0
16720 | 661847.9 | 2012-03-10 08:06 | 390.1962 | 2 | 49 | 0.6749082 | 3.851945 | 46.95775 | 46.95344 | 189.314 | 170.9563 | 0.0001295567 | 0.06806319 | 0 | 0 | 0
16721 | 661877.9 | 2012-03-10 08:06 | 420.2111 | 2 | 49 | 0.6749082 | 3.857129 | 46.96338 | 46.95344 | 189.3357 | 170.9563 | 0.0001620293 | 0.06806319 | 0 | 0 | 0
16722 | 661907.9 | 2012-03-10 08:07 | 450.2265 | 2 | 49 | 0.6747283 | 3.861826 | 46.969 | 46.95344 | 189.3574 | 170.9563 | 0.0001295567 | 0.06806319 | 0 | 0 | 0
16723 | 661937.9 | 2012-03-10 08:07 | 480.2296 | 2 | 49 | 0.6749082 | 3.866524 | 46.97463 | 46.95344 | 189.3791 | 170.9563 | 6.480217e-05 | 0.06806319 | 0 | 0 | 0
16724 | 661967.9 | 2012-03-10 08:08 | 510.2408 | 2 | 49 | 0.6750882 | 3.871222 | 46.98025 | 46.95344 | 189.4009 | 170.9563 | 9.717941e-05 | 0.06806319 | 0 | 0 | 0
16725 | 661998 | 2012-03-10 08:08 | 540.2558 | 2 | 49 | 0.6750882 | 3.875596 | 46.98588 | 46.95344 | 189.4227 | 170.9563 | 9.717941e-05 | 0.06806319 | 0 | 0 | 0
16726 | 662028 | 2012-03-10 08:09 | 570.2709 | 2 | 49 | 0.6749082 | 3.879646 | 46.99151 | 46.95344 | 189.4445 | 170.9563 | 6.480217e-05 | 0.06806319 | 0 | 0 | 0
16727 | 662058 | 2012-03-10 08:09 | 600.286 | 2 | 49 | 0.6749082 | 3.883857 | 46.99713 | 46.95344 | 189.4663 | 170.9563 | 6.480217e-05 | 0.06806319 | 0 | 0 | 0
16728 | 662088 | 2012-03-10 08:10 | 630.301 | 2 | 49 | 0.6747283 | 3.887907 | 47.00276 | 46.95344 | 189.4882 | 170.9563 | 9.722709e-05 | 0.06806319 | 0 | 0 | 0
16729 | 662118 | 2012-03-10 08:10 | 660.3162 | 2 | 49 | 0.6749082 | 3.891795 | 47.00839 | 46.95344 | 189.5101 | 170.9563 | 0.0001296043 | 0.06806319 | 0 | 0 | 0
16730 | 662148 | 2012-03-10 08:11 | 690.3204 | 2 | 49 | 0.6747283 | 3.895197 | 47.01401 | 46.95344 | 189.532 | 170.9563 | 6.475449e-05 | 0.06806319 | 0 | 0 | 0
16731 | 662178 | 2012-03-10 08:11 | 720.3307 | 2 | 49 | 0.6749082 | 3.898761 | 47.01964 | 46.95344 | 189.5539 | 170.9563 | 9.717941e-05 | 0.06806319 | 0 | 0 | 0
16732 | 662208 | 2012-03-10 08:12 | 750.3457 | 2 | 49 | 0.6747283 | 3.902 | 47.02527 | 46.95344 | 189.5759 | 170.9563 | 6.480217e-05 | 0.06806319 | 0 | 0 | 0
16733 | 662238.1 | 2012-03-10 08:12 | 780.361 | 2 | 49 | 0.6749082 | 3.90524 | 47.03089 | 46.95344 | 189.5978 | 170.9563 | 0.0001296043 | 0.06806319 | 0 | 0 | 0
16734 | 662268.1 | 2012-03-10 08:13 | 810.376 | 2 | 49 | 0.6749082 | 3.907994 | 47.03652 | 46.95344 | 189.6198 | 170.9563 | 6.480217e-05 | 0.06806319 | 0 | 0 | 0
16735 | 662298.1 | 2012-03-10 08:13 | 840.391 | 2 | 49 | 0.6747283 | 3.91091 | 47.04215 | 46.95344 | 189.6418 | 170.9563 | 6.480217e-05 | 0.06806319 | 0 | 0 | 0
16736 | 662328.1 | 2012-03-10 08:14 | 870.406 | 2 | 49 | 0.6747283 | 3.91334 | 47.04777 | 46.95344 | 189.6638 | 170.9563 | 6.480217e-05 | 0.06806319 | 0 | 0 | 0
16737 | 662358.1 | 2012-03-10 08:14 | 900.4212 | 2 | 49 | 0.6749082 | 3.915932 | 47.0534 | 46.95344 | 189.6858 | 170.9563 | 9.717941e-05 | 0.06806319 | 0 | 0 | 0
16738 | 662388.1 | 2012-03-10 08:15 | 930.4365 | 2 | 49 | 0.6749082 | 3.9182 | 47.05903 | 46.95344 | 189.7079 | 170.9563 | 3.237724e-05 | 0.06806319 | 0 | 0 | 0
16739 | 662418.2 | 2012-03-10 08:15 | 960.4514 | 2 | 49 | 0.6749082 | 3.92063 | 47.06465 | 46.95344 | 189.7299 | 170.9563 | 6.480217e-05 | 0.06806319 | 0 | 0 | 0
16740 | 662448.2 | 2012-03-10 08:16 | 990.4664 | 2 | 49 | 0.6749082 | 3.922897 | 47.07028 | 46.95344 | 189.752 | 170.9563 | 6.480217e-05 | 0.06806319 | 0 | 0 | 0
16741 | 662478.2 | 2012-03-10 08:16 | 1020.482 | 2 | 49 | 0.6747283 | 3.925003 | 47.07591 | 46.95344 | 189.7741 | 170.9563 | 6.480217e-05 | 0.06806319 | 0 | 0 | 0
16742 | 662508.2 | 2012-03-10 08:17 | 1050.497 | 2 | 49 | 0.6749082 | 3.927271 | 47.08153 | 46.95344 | 189.7962 | 170.9563 | 9.717941e-05 | 0.06806319 | 0 | 0 | 0
16743 | 662538.2 | 2012-03-10 08:17 | 1080.512 | 2 | 49 | 0.6749082 | 3.929215 | 47.08716 | 46.95344 | 189.8183 | 170.9563 | 9.717941e-05 | 0.06806319 | 0 | 0 | 0
16744 | 662568.2 | 2012-03-10 08:18 | 1110.529 | 2 | 49 | 0.6747283 | 3.930997 | 47.09279 | 46.95344 | 189.8404 | 170.9563 | -3.242493e-05 | 0.06806319 | 0 | 0 | 0
16745 | 662598.2 | 2012-03-10 08:18 | 1140.542 | 2 | 49 | 0.6749082 | 3.933427 | 47.09842 | 46.95344 | 189.8625 | 170.9563 | 9.722709e-05 | 0.06806319 | 0 | 0 | 0
16746 | 662628.3 | 2012-03-10 08:19 | 1170.557 | 2 | 49 | 0.6749082 | 3.935371 | 47.10404 | 46.95344 | 189.8847 | 170.9563 | 3.237724e-05 | 0.06806319 | 0 | 0 | 0
16747 | 662658.3 | 2012-03-10 08:19 | 1200.572 | 2 | 49 | 0.6749082 | 3.937477 | 47.10967 | 46.95344 | 189.9068 | 170.9563 | 3.242493e-05 | 0.06806319 | 0 | 0 | 0
16748 | 662688.3 | 2012-03-10 08:20 | 1230.587 | 2 | 49 | 0.6747283 | 3.939583 | 47.1153 | 46.95344 | 189.929 | 170.9563 | 3.242493e-05 | 0.06806319 | 0 | 0 | 0
16749 | 662718.3 | 2012-03-10 08:20 | 1260.602 | 2 | 49 | 0.6749082 | 3.941688 | 47.12092 | 46.95344 | 189.9511 | 170.9563 | 3.237724e-05 | 0.06806319 | 0 | 0 | 0
16750 | 662748.3 | 2012-03-10 08:21 | 1290.617 | 2 | 49 | 0.6749082 | 3.944118 | 47.12655 | 46.95344 | 189.9733 | 170.9563 | 9.717941e-05 | 0.06806319 | 0 | 0 | 0
16751 | 662778.3 | 2012-03-10 08:21 | 1320.632 | 2 | 49 | 0.6747283 | 3.946062 | 47.13218 | 46.95344 | 189.9955 | 170.9563 | 0 | 0.06806319 | 0 | 0 | 0
16752 | 662808.3 | 2012-03-10 08:22 | 1350.647 | 2 | 49 | 0.6749082 | 3.94833 | 47.1378 | 46.95344 | 190.0177 | 170.9563 | 9.717941e-05 | 0.06806319 | 0 | 0 | 0
16753 | 662838.4 | 2012-03-10 08:22 | 1380.662 | 2 | 49 | 0.6749082 | 3.950598 | 47.14343 | 46.95344 | 190.04 | 170.9563 | 6.480217e-05 | 0.06806319 | 0 | 0 | 0
16754 | 662868.4 | 2012-03-10 08:23 | 1410.677 | 2 | 49 | 0.6747283 | 3.952704 | 47.14906 | 46.95344 | 190.0622 | 170.9563 | 3.237724e-05 | 0.06806319 | 0 | 0 | 0
16755 | 662898.4 | 2012-03-10 08:23 | 1440.693 | 2 | 49 | 0.6749082 | 3.955296 | 47.15468 | 46.95344 | 190.0844 | 170.9563 | 9.717941e-05 | 0.06806319 | 0 | 0 | 0
16756 | 662928.4 | 2012-03-10 08:24 | 1470.708 | 2 | 49 | 0.6747283 | 3.957402 | 47.16031 | 46.95344 | 190.1067 | 170.9563 | 6.480217e-05 | 0.06806319 | 0 | 0 | 0
16757 | 662958.4 | 2012-03-10 08:24 | 1500.723 | 2 | 49 | 0.6749082 | 3.959831 | 47.16594 | 46.95344 | 190.129 | 170.9563 | 6.480217e-05 | 0.06806319 | 0 | 0 | 0
16758 | 662988.4 | 2012-03-10 08:25 | 1530.738 | 2 | 49 | 0.6749082 | 3.962423 | 47.17156 | 46.95344 | 190.1513 | 170.9563 | 9.717941e-05 | 0.06806319 | 0 | 0 | 0
16759 | 663018.5 | 2012-03-10 08:25 | 1560.753 | 2 | 49 | 0.6749082 | 3.964529 | 47.17719 | 46.95344 | 190.1736 | 170.9563 | 6.480217e-05 | 0.06806319 | 0 | 0 | 0
16760 | 663048.5 | 2012-03-10 08:26 | 1590.768 | 2 | 49 | 0.6749082 | 3.966959 | 47.18281 | 46.95344 | 190.1959 | 170.9563 | 9.717941e-05 | 0.06806319 | 0 | 0 | 0
16761 | 663078.5 | 2012-03-10 08:26 | 1620.783 | 2 | 49 | 0.6749082 | 3.969389 | 47.18844 | 46.95344 | 190.2182 | 170.9563 | 6.480217e-05 | 0.06806319 | 0 | 0 | 0
16762 | 663108.5 | 2012-03-10 08:27 | 1650.798 | 2 | 49 | 0.6749082 | 3.971657 | 47.19407 | 46.95344 | 190.2405 | 170.9563 | 6.480217e-05 | 0.06806319 | 0 | 0 | 0
16763 | 663138.5 | 2012-03-10 08:27 | 1680.813 | 2 | 49 | 0.6749082 | 3.974087 | 47.19969 | 46.95344 | 190.2629 | 170.9563 | 3.242493e-05 | 0.06806319 | 0 | 0 | 0
16764 | 663168.5 | 2012-03-10 08:28 | 1710.831 | 2 | 49 | 0.6749082 | 3.976516 | 47.20532 | 46.95344 | 190.2853 | 170.9563 | 6.480217e-05 | 0.06806319 | 0 | 0 | 0
16765 | 663198.5 | 2012-03-10 08:28 | 1740.843 | 2 | 49 | 0.6749082 | 3.978946 | 47.21095 | 46.95344 | 190.3076 | 170.9563 | 6.480217e-05 | 0.06806319 | 0 | 0 | 0
16766 | 663228.6 | 2012-03-10 08:29 | 1770.858 | 2 | 49 | 0.6749082 | 3.981214 | 47.21657 | 46.95344 | 190.33 | 170.9563 | 9.717941e-05 | 0.06806319 | 0 | 0 | 0
16767 | 663258.6 | 2012-03-10 08:29 | 1800.873 | 2 | 49 | 0.6747283 | 3.983806 | 47.2222 | 46.95344 | 190.3525 | 170.9563 | 6.480217e-05 | 0.06806319 | 0 | 0 | 0
16768 | 663288.6 | 2012-03-10 08:30 | 1830.889 | 2 | 49 | 0.6747283 | 3.986074 | 47.22783 | 46.95344 | 190.3749 | 170.9563 | 6.475449e-05 | 0.06806319 | 0 | 0 | 0
16769 | 663318.6 | 2012-03-10 08:30 | 1860.904 | 2 | 49 | 0.6749082 | 3.988666 | 47.23346 | 46.95344 | 190.3973 | 170.9563 | 9.717941e-05 | 0.06806319 | 0 | 0 | 0
16770 | 663348.6 | 2012-03-10 08:31 | 1890.919 | 2 | 49 | 0.6749082 | 3.990934 | 47.23908 | 46.95344 | 190.4198 | 170.9563 | 3.242493e-05 | 0.06806319 | 0 | 0 | 0
16771 | 663378.6 | 2012-03-10 08:31 | 1920.934 | 2 | 49 | 0.6750882 | 3.993526 | 47.24471 | 46.95344 | 190.4422 | 170.9563 | 9.722709e-05 | 0.06806319 | 0 | 0 | 0
16772 | 663408.7 | 2012-03-10 08:32 | 1950.949 | 2 | 49 | 0.6749082 | 3.995794 | 47.25034 | 46.95344 | 190.4647 | 170.9563 | 6.480217e-05 | 0.06806319 | 0 | 0 | 0
16773 | 663438.7 | 2012-03-10 08:32 | 1980.964 | 2 | 49 | 0.6747283 | 3.998224 | 47.25596 | 46.95344 | 190.4872 | 170.9563 | 6.480217e-05 | 0.06806319 | 0 | 0 | 0
16774 | 663468.7 | 2012-03-10 08:33 | 2010.979 | 2 | 49 | 0.6749082 | 4.000653 | 47.26159 | 46.95344 | 190.5097 | 170.9563 | 6.475449e-05 | 0.06806319 | 0 | 0 | 0
16775 | 663498.7 | 2012-03-10 08:33 | 2040.994 | 2 | 49 | 0.6747283 | 4.002921 | 47.26722 | 46.95344 | 190.5322 | 170.9563 | 9.717941e-05 | 0.06806319 | 0 | 0 | 0
16776 | 663528.7 | 2012-03-10 08:34 | 2071.009 | 2 | 49 | 0.6749082 | 4.005675 | 47.27284 | 46.95344 | 190.5548 | 170.9563 | 6.475449e-05 | 0.06806319 | 0 | 0 | 0
16777 | 663558.7 | 2012-03-10 08:34 | 2101.024 | 2 | 49 | 0.6749082 | 4.007943 | 47.27847 | 46.95344 | 190.5773 | 170.9563 | 6.484985e-05 | 0.06806319 | 0 | 0 | 0
16778 | 663588.7 | 2012-03-10 08:35 | 2131.039 | 2 | 49 | 0.6749082 | 4.010535 | 47.2841 | 46.95344 | 190.5999 | 170.9563 | 6.475449e-05 | 0.06806319 | 0 | 0 | 0
16779 | 663618.8 | 2012-03-10 08:35 | 2161.054 | 2 | 49 | 0.6749082 | 4.012965 | 47.28973 | 46.95344 | 190.6224 | 170.9563 | 3.242493e-05 | 0.06806319 | 0 | 0 | 0
16780 | 663648.8 | 2012-03-10 08:36 | 2191.07 | 2 | 49 | 0.6752681 | 4.015556 | 47.29535 | 46.95344 | 190.645 | 170.9563 | 9.717941e-05 | 0.06806319 | 0 | 0 | 0
16781 | 663678.8 | 2012-03-10 08:36 | 2221.085 | 2 | 49 | 0.6750882 | 4.017986 | 47.30098 | 46.95344 | 190.6676 | 170.9563 | 9.717941e-05 | 0.06806319 | 0 | 0 | 0
16782 | 663708.8 | 2012-03-10 08:37 | 2251.1 | 2 | 49 | 0.6747283 | 4.020416 | 47.30661 | 46.95344 | 190.6902 | 170.9563 | 3.242493e-05 | 0.06806319 | 0 | 0 | 0
16783 | 663738.8 | 2012-03-10 08:37 | 2281.115 | 2 | 49 | 0.6749082 | 4.02317 | 47.31223 | 46.95344 | 190.7129 | 170.9563 | 9.717941e-05 | 0.06806319 | 0 | 0 | 0
16784 | 663768.8 | 2012-03-10 08:38 | 2311.133 | 2 | 49 | 0.6749082 | 4.0256 | 47.31786 | 46.95344 | 190.7355 | 170.9563 | 9.717941e-05 | 0.06806319 | 0 | 0 | 0
16785 | 663798.8 | 2012-03-10 08:38 | 2341.145 | 2 | 49 | 0.6749082 | 4.02803 | 47.32349 | 46.95344 | 190.7582 | 170.9563 | 3.242493e-05 | 0.06806319 | 0 | 0 | 0
16786 | 663828.9 | 2012-03-10 08:39 | 2371.16 | 2 | 49 | 0.6749082 | 4.030946 | 47.32911 | 46.95344 | 190.7808 | 170.9563 | 6.484985e-05 | 0.06806319 | 0 | 0 | 0
16787 | 663858.9 | 2012-03-10 08:39 | 2401.175 | 2 | 49 | 0.6749082 | 4.033537 | 47.33474 | 46.95344 | 190.8035 | 170.9563 | 9.717941e-05 | 0.06806319 | 0 | 0 | 0
16788 | 663888.9 | 2012-03-10 08:40 | 2431.191 | 2 | 49 | 0.6749082 | 4.036129 | 47.34037 | 46.95344 | 190.8262 | 170.9563 | 3.242493e-05 | 0.06806319 | 0 | 0 | 0
16789 | 663918.9 | 2012-03-10 08:40 | 2461.194 | 2 | 49 | 0.6749082 | 4.038883 | 47.34599 | 46.95344 | 190.8489 | 170.9563 | 3.232956e-05 | 0.06806319 | 0 | 0 | 0
16790 | 663948.9 | 2012-03-10 08:41 | 2491.205 | 2 | 49 | 0.6749082 | 4.041799 | 47.35162 | 46.95344 | 190.8717 | 170.9563 | 6.475449e-05 | 0.06806319 | 0 | 0 | 0
16791 | 663978.9 | 2012-03-10 08:41 | 2521.22 | 2 | 49 | 0.6750882 | 4.044877 | 47.35725 | 46.95344 | 190.8944 | 170.9563 | 9.717941e-05 | 0.06806319 | 0 | 0 | 0
16792 | 664008.9 | 2012-03-10 08:42 | 2551.235 | 2 | 49 | 0.6749082 | 4.047469 | 47.36287 | 46.95344 | 190.9172 | 170.9563 | 6.475449e-05 | 0.06806319 | 0 | 0 | 0
16793 | 664039 | 2012-03-10 08:42 | 2581.25 | 2 | 49 | 0.6750882 | 4.050385 | 47.3685 | 46.95344 | 190.94 | 170.9563 | 6.475449e-05 | 0.06806319 | 0 | 0 | 0
16794 | 664069 | 2012-03-10 08:43 | 2611.265 | 2 | 49 | 0.6749082 | 4.0533 | 47.37413 | 46.95344 | 190.9628 | 170.9563 | 9.717941e-05 | 0.06806319 | 0 | 0 | 0
16795 | 664099 | 2012-03-10 08:43 | 2641.28 | 2 | 49 | 0.6749082 | 4.056216 | 47.37975 | 46.95344 | 190.9856 | 170.9563 | 6.475449e-05 | 0.06806319 | 0 | 0 | 0
16796 | 664129 | 2012-03-10 08:44 | 2671.295 | 2 | 49 | 0.6747283 | 4.059132 | 47.38538 | 46.95344 | 191.0084 | 170.9563 | 3.232956e-05 | 0.06806319 | 0 | 0 | 0
16797 | 664159 | 2012-03-10 08:44 | 2701.31 | 2 | 49 | 0.6750882 | 4.06221 | 47.39101 | 46.95344 | 191.0313 | 170.9563 | 6.475449e-05 | 0.06806319 | 0 | 0 | 0
16798 | 664189 | 2012-03-10 08:45 | 2731.325 | 2 | 49 | 0.6749082 | 4.065288 | 47.39664 | 46.95344 | 191.0541 | 170.9563 | 9.717941e-05 | 0.06806319 | 0 | 0 | 0
16799 | 664219 | 2012-03-10 08:45 | 2761.34 | 2 | 49 | 0.6747283 | 4.068366 | 47.40226 | 46.95344 | 191.077 | 170.9563 | 9.717941e-05 | 0.06806319 | 0 | 0 | 0
16800 | 664249.1 | 2012-03-10 08:46 | 2791.355 | 2 | 49 | 0.6749082 | 4.071606 | 47.40789 | 46.95344 | 191.0999 | 170.9563 | 9.717941e-05 | 0.06806319 | 0 | 0 | 0
16801 | 664279.1 | 2012-03-10 08:46 | 2821.371 | 2 | 49 | 0.6747283 | 4.074684 | 47.41352 | 46.95344 | 191.1229 | 170.9563 | 9.727478e-05 | 0.06806319 | 0 | 0 | 0
16802 | 664309.1 | 2012-03-10 08:47 | 2851.386 | 2 | 49 | 0.6749082 | 4.077923 | 47.41914 | 46.95344 | 191.1458 | 170.9563 | 9.717941e-05 | 0.06806319 | 0 | 0 | 0
16803 | 664339.1 | 2012-03-10 08:47 | 2881.401 | 2 | 49 | 0.6749082 | 4.081163 | 47.42477 | 46.95344 | 191.1687 | 170.9563 | 9.717941e-05 | 0.06806319 | 0 | 0 | 0
16804 | 664369.1 | 2012-03-10 08:48 | 2911.416 | 2 | 49 | 0.6749082 | 4.084403 | 47.4304 | 46.95344 | 191.1917 | 170.9563 | 9.717941e-05 | 0.06806319 | 0 | 0 | 0
16805 | 664399.1 | 2012-03-10 08:48 | 2941.433 | 2 | 49 | 0.6749082 | 4.087643 | 47.43602 | 46.95344 | 191.2147 | 170.9563 | 6.475449e-05 | 0.06806319 | 0 | 0 | 0
16806 | 664429.1 | 2012-03-10 08:49 | 2971.446 | 2 | 49 | 0.6747283 | 4.091207 | 47.44165 | 46.95344 | 191.2377 | 170.9563 | 0.0001296043 | 0.06806319 | 0 | 0 | 0
16807 | 664459.2 | 2012-03-10 08:49 | 3001.461 | 2 | 49 | 0.6749082 | 4.094447 | 47.44728 | 46.95344 | 191.2608 | 170.9563 | 6.484985e-05 | 0.06806319 | 0 | 0 | 0
16808 | 664489.2 | 2012-03-10 08:50 | 3031.476 | 2 | 49 | 0.6749082 | 4.098172 | 47.4529 | 46.95344 | 191.2838 | 170.9563 | 9.717941e-05 | 0.06806319 | 0 | 0 | 0
16809 | 664519.2 | 2012-03-10 08:50 | 3061.492 | 2 | 49 | 0.6747283 | 4.101574 | 47.45853 | 46.95344 | 191.3069 | 170.9563 | 0.0001296043 | 0.06806319 | 0 | 0 | 0
16810 | 664549.2 | 2012-03-10 08:51 | 3091.506 | 2 | 49 | 0.6749082 | 4.105138 | 47.46416 | 46.95344 | 191.33 | 170.9563 | 9.717941e-05 | 0.06806319 | 0 | 0 | 0
16811 | 664579.2 | 2012-03-10 08:51 | 3121.521 | 2 | 49 | 0.6750882 | 4.108864 | 47.46979 | 46.95344 | 191.3531 | 170.9563 | 9.717941e-05 | 0.06806319 | 0 | 0 | 0
16812 | 664609.2 | 2012-03-10 08:52 | 3151.536 | 2 | 49 | 0.6749082 | 4.112428 | 47.47541 | 46.95344 | 191.3762 | 170.9563 | 9.727478e-05 | 0.06806319 | 0 | 0 | 0
16813 | 664639.3 | 2012-03-10 08:52 | 3181.551 | 2 | 49 | 0.6747283 | 4.116153 | 47.48104 | 46.95344 | 191.3994 | 170.9563 | 9.717941e-05 | 0.06806319 | 0 | 0 | 0
16814 | 664669.3 | 2012-03-10 08:53 | 3211.567 | 2 | 49 | 0.6750882 | 4.120041 | 47.48667 | 46.95344 | 191.4225 | 170.9563 | 0.000129509 | 0.06806319 | 0 | 0 | 0
16815 | 664699.3 | 2012-03-10 08:53 | 3241.582 | 2 | 49 | 0.6749082 | 4.123605 | 47.49229 | 46.95344 | 191.4457 | 170.9563 | 9.717941e-05 | 0.06806319 | 0 | 0 | 0
16816 | 664729.3 | 2012-03-10 08:54 | 3271.597 | 2 | 49 | 0.6749082 | 4.127655 | 47.49792 | 46.95344 | 191.4689 | 170.9563 | 9.717941e-05 | 0.06806319 | 0 | 0 | 0
16817 | 664759.3 | 2012-03-10 08:54 | 3301.612 | 2 | 49 | 0.6749082 | 4.131381 | 47.50355 | 46.95344 | 191.4922 | 170.9563 | 9.717941e-05 | 0.06806319 | 0 | 0 | 0
16818 | 664789.3 | 2012-03-10 08:55 | 3331.627 | 2 | 49 | 0.6745483 | 4.135268 | 47.50917 | 46.95344 | 191.5154 | 170.9563 | 9.717941e-05 | 0.06806319 | 0 | 0 | 0
16819 | 664819.3 | 2012-03-10 08:55 | 3361.642 | 2 | 49 | 0.6749082 | 4.139318 | 47.5148 | 46.95344 | 191.5387 | 170.9563 | 9.717941e-05 | 0.06806319 | 0 | 0 | 0
16820 | 664849.4 | 2012-03-10 08:56 | 3391.657 | 2 | 49 | 0.6750882 | 4.143368 | 47.52043 | 46.95344 | 191.562 | 170.9563 | 9.717941e-05 | 0.06806319 | 0 | 0 | 0
16821 | 664879.4 | 2012-03-10 08:56 | 3421.673 | 2 | 49 | 0.6747283 | 4.147256 | 47.52606 | 46.95344 | 191.5853 | 170.9563 | 9.727478e-05 | 0.06806319 | 0 | 0 | 0
16822 | 664909.4 | 2012-03-10 08:57 | 3451.687 | 2 | 49 | 0.6750882 | 4.151629 | 47.53168 | 46.95344 | 191.6087 | 170.9563 | 0.0001620293 | 0.06806319 | 0 | 0 | 0
16823 | 664939.4 | 2012-03-10 08:57 | 3481.702 | 2 | 49 | 0.6749082 | 4.155679 | 47.53731 | 46.95344 | 191.6321 | 170.9563 | 9.717941e-05 | 0.06806319 | 0 | 0 | 0
16824 | 664969.4 | 2012-03-10 08:58 | 3511.717 | 2 | 49 | 0.6750882 | 4.159729 | 47.54294 | 46.95344 | 191.6555 | 170.9563 | 9.717941e-05 | 0.06806319 | 0 | 0 | 0
16825 | 664999.4 | 2012-03-10 08:58 | 3541.735 | 2 | 49 | 0.6749082 | 4.163941 | 47.54856 | 46.95344 | 191.6789 | 170.9563 | 0.0001296043 | 0.06806319 | 0 | 0 | 0
16826 | 665029.5 | 2012-03-10 08:59 | 3571.747 | 2 | 49 | 0.6749082 | 4.168314 | 47.55419 | 46.95344 | 191.7023 | 170.9563 | 0.0001619339 | 0.06806319 | 0 | 0 | 0
16827 | 665059.5 | 2012-03-10 08:59 | 3601.763 | 2 | 49 | 0.6749082 | 4.172364 | 47.55982 | 46.95344 | 191.7258 | 170.9563 | 9.717941e-05 | 0.06806319 | 0 | 0 | 0
16828 | 665089.5 | 2012-03-10 09:00 | 3631.778 | 2 | 49 | 0.6749082 | 4.176738 | 47.56544 | 46.95344 | 191.7493 | 170.9563 | 9.717941e-05 | 0.06806319 | 0 | 0 | 0
16829 | 665119.5 | 2012-03-10 09:00 | 3661.793 | 2 | 49 | 0.6749082 | 4.181112 | 47.57107 | 46.95344 | 191.7728 | 170.9563 | 0.0001296043 | 0.06806319 | 0 | 0 | 0
16830 | 665149.5 | 2012-03-10 09:01 | 3691.808 | 2 | 49 | 0.6747283 | 4.185324 | 47.5767 | 46.95344 | 191.7963 | 170.9563 | 6.475449e-05 | 0.06806319 | 0 | 0 | 0
16831 | 665179.5 | 2012-03-10 09:01 | 3721.823 | 2 | 49 | 0.6749082 | 4.190022 | 47.58232 | 46.95344 | 191.8199 | 170.9563 | 0.0001296043 | 0.06806319 | 0 | 0 | 0
16832 | 665209.5 | 2012-03-10 09:02 | 3751.838 | 2 | 49 | 0.6750882 | 4.194395 | 47.58795 | 46.95344 | 191.8435 | 170.9563 | 9.717941e-05 | 0.06806319 | 0 | 0 | 0
16833 | 665239.6 | 2012-03-10 09:02 | 3781.854 | 2 | 49 | 0.6749082 | 4.198931 | 47.59358 | 46.95344 | 191.8671 | 170.9563 | 0.0001620293 | 0.06806319 | 0 | 0 | 0
16834 | 665275.8 | 2012-03-10 09:03 | 30.01304 | 3 | 49 | 0 | 4.088129 | 47.59474 | 46.95344 | 191.872 | 170.9563 | -0.0005184173 | 0.06806319 | 0 | 0 | 0
16835 | 665305.8 | 2012-03-10 09:03 | 60.02803 | 3 | 49 | 0 | 4.073874 | 47.59474 | 46.95344 | 191.872 | 170.9563 | -0.0003563881 | 0.06806319 | 0 | 0 | 0
16836 | 665335.8 | 2012-03-10 09:04 | 90.04314 | 3 | 49 | 0 | 4.065288 | 47.59474 | 46.95344 | 191.872 | 170.9563 | -0.0002267838 | 0.06806319 | 0 | 0 | 0
16837 | 665365.8 | 2012-03-10 09:04 | 120.0114 | 3 | 49 | 0 | 4.059618 | 47.59474 | 46.95344 | 191.872 | 170.9563 | -0.000129509 | 0.06806319 | 0 | 0 | 0
16838 | 665365.8 | 2012-03-10 09:04 | 2.626546161e-06 | 4 | 49 | 1.273413 | 4.200389 | 47.59474 | 46.95344 | 191.872 | 170.9563 | 0 | 0.06806319 | 0 | 0 | 0
16839 | 665366 | 2012-03-10 09:04 | 0.2187395 | 4 | 49 | 1.223388 | 4.200389 | 47.59481 | 46.95344 | 191.8723 | 170.9563 | 0 | 0.06806319 | 0 | 0 | 0
16840 | 665367.1 | 2012-03-10 09:04 | 1.343726 | 4 | 49 | 1.173002 | 4.200389 | 47.59519 | 46.95344 | 191.8738 | 170.9563 | 0 | 0.06806319 | 0 | 0 | 0
16841 | 665369.1 | 2012-03-10 09:04 | 3.296813 | 4 | 49 | 1.122437 | 4.200389 | 47.59581 | 46.95344 | 191.8765 | 170.9563 | 0 | 0.06806319 | 0 | 0 | 0
16842 | 665371.7 | 2012-03-10 09:04 | 5.906374 | 4 | 49 | 1.072412 | 4.200227 | 47.5966 | 46.95344 | 191.8798 | 170.9563 | 0 | 0.06806319 | 0 | 0 | 0
16843 | 665375 | 2012-03-10 09:04 | 9.203117 | 4 | 49 | 1.022207 | 4.200389 | 47.59756 | 46.95344 | 191.8838 | 170.9563 | 3.242493e-05 | 0.06806319 | 0 | 0 | 0
16844 | 665379.1 | 2012-03-10 09:04 | 13.28101 | 4 | 49 | 0.9718213 | 4.200227 | 47.59869 | 46.95344 | 191.8886 | 170.9563 | 0 | 0.06806319 | 0 | 0 | 0
16845 | 665384 | 2012-03-10 09:05 | 18.26539 | 4 | 49 | 0.921616 | 4.200389 | 47.6 | 46.95344 | 191.8941 | 170.9563 | 0 | 0.06806319 | 0 | 0 | 0
16846 | 665390.2 | 2012-03-10 09:05 | 24.4683 | 4 | 49 | 0.8714107 | 4.200389 | 47.60154 | 46.95344 | 191.9005 | 170.9563 | 3.242493e-05 | 0.06806319 | 0 | 0 | 0
16847 | 665398.1 | 2012-03-10 09:05 | 32.37442 | 4 | 49 | 0.8210254 | 4.200389 | 47.6034 | 46.95344 | 191.9083 | 170.9563 | 0 | 0.06806319 | 0 | 0 | 0
16848 | 665408.4 | 2012-03-10 09:05 | 42.59297 | 4 | 49 | 0.7710001 | 4.200389 | 47.60566 | 46.95344 | 191.9178 | 170.9563 | -3.242493e-05 | 0.06806319 | 0 | 0 | 0
16849 | 665422.1 | 2012-03-10 09:05 | 56.28027 | 4 | 49 | 0.7209747 | 4.200389 | 47.60849 | 46.95344 | 191.9297 | 170.9563 | 3.242493e-05 | 0.06806319 | 0 | 0 | 0
16850 | 665441.6 | 2012-03-10 09:05 | 75.79552 | 4 | 49 | 0.6709494 | 4.200389 | 47.61225 | 46.95344 | 191.9455 | 170.9563 | 0 | 0.06806319 | 0 | 0 | 0
16851 | 665471.9 | 2012-03-10 09:06 | 106.1074 | 4 | 49 | 0.6209241 | 4.200389 | 47.61768 | 46.95344 | 191.9683 | 170.9563 | -3.242493e-05 | 0.06806319 | 0 | 0 | 0
16852 | 665522.7 | 2012-03-10 09:07 | 156.919 | 4 | 49 | 0.5708987 | 4.200389 | 47.62606 | 46.95344 | 192.0035 | 170.9563 | 0 | 0.06806319 | 0 | 0 | 0
16853 | 665600.6 | 2012-03-10 09:08 | 234.8708 | 4 | 49 | 0.5208733 | 4.200227 | 47.63786 | 46.95344 | 192.0531 | 170.9563 | 0 | 0.06806319 | 0 | 0 | 0
16854 | 665701.3 | 2012-03-10 09:10 | 335.5408 | 4 | 49 | 0.470848 | 4.200389 | 47.6517 | 46.95344 | 192.1112 | 170.9563 | -3.242493e-05 | 0.06806319 | 0 | 0 | 0
16855 | 665821.4 | 2012-03-10 09:12 | 455.6011 | 4 | 49 | 0.4208226 | 4.200389 | 47.66656 | 46.95344 | 192.1736 | 170.9563 | -3.242493e-05 | 0.06806319 | 0 | 0 | 0
16856 | 665962.8 | 2012-03-10 09:14 | 596.9891 | 4 | 49 | 0.3707972 | 4.200389 | 47.68208 | 46.95344 | 192.2388 | 170.9563 | 0 | 0.06806319 | 0 | 0 | 0
16857 | 666132.3 | 2012-03-10 09:17 | 766.4861 | 4 | 49 | 0.3207719 | 4.200389 | 47.69833 | 46.95344 | 192.3071 | 170.9563 | 0 | 0.06806319 | 0 | 0 | 0
16858 | 666341.2 | 2012-03-10 09:20 | 975.3885 | 4 | 49 | 0.2707465 | 4.200227 | 47.71546 | 46.95344 | 192.379 | 170.9563 | -3.242493e-05 | 0.06806319 | 0 | 0 | 0
16859 | 666612.3 | 2012-03-10 09:25 | 1246.571 | 4 | 49 | 0.2207212 | 4.200227 | 47.7339 | 46.95344 | 192.4565 | 170.9563 | -6.484985e-05 | 0.06806319 | 0 | 0 | 0
16860 | 666988.1 | 2012-03-10 09:31 | 1622.33 | 4 | 49 | 0.1706958 | 4.200389 | 47.7542 | 46.95344 | 192.5417 | 170.9563 | 0 | 0.06806319 | 0 | 0 | 0
16861 | 667567.3 | 2012-03-10 09:41 | 2201.491 | 4 | 49 | 0.1206705 | 4.200389 | 47.77735 | 46.95344 | 192.639 | 170.9563 | 0 | 0.06806319 | 0 | 0 | 0
16862 | 668696.7 | 2012-03-10 10:00 | 3330.939 | 4 | 49 | 0.07046516 | 4.200227 | 47.80639 | 46.95344 | 192.761 | 170.9563 | 0 | 0.06806319 | 0 | 0 | 0
16863 | 669653.6 | 2012-03-10 10:16 | 4287.828 | 4 | 49 | 0.04995117 | 4.200227 | 47.82227 | 46.95344 | 192.8277 | 170.9563 | -6.484985e-05 | 0.06806319 | 0 | 0 | 0
16864 | 669713.6 | 2012-03-10 10:17 | 60.01465 | 5 | 49 | 0 | 4.190184 | 47.82227 | 46.95344 | 192.8277 | 170.9563 | -3.232956e-05 | 0.06806319 | 0 | 0 | 0
16865 | 669713.8 | 2012-03-10 10:17 | 0.1874618 | 6 | 49 | -7.418601e-05 | 4.190184 | 47.82227 | 46.95344 | 192.8277 | 170.9563 | 0 | 0.09390751 | 0 | 0 | 0
16866 | 669718.6 | 2012-03-10 10:17 | 5.015489 | 6 | 49 | -0.002233554 | 4.189859 | 47.82227 | 46.95344 | 192.8277 | 170.9563 | -6.484985e-05 | 0.09390751 | 0 | 0 | 0
16867 | 669718.6 | 2012-03-10 10:17 | 2.601483698e-06 | 7 | 49 | -0.6745167 | 4.115991 | 47.82227 | 46.95344 | 192.8277 | 170.9563 | 0 | 0.09390751 | 0 | 0 | 0
16868 | 669748.6 | 2012-03-10 10:17 | 30.0153 | 7 | 49 | -0.6746967 | 4.07274 | 47.82227 | 46.95907 | 192.8277 | 170.9793 | -0.0005831718 | 0.09390751 | 0 | 0 | 0
16869 | 669778.7 | 2012-03-10 10:18 | 60.0302 | 7 | 49 | -0.6746967 | 4.055244 | 47.82227 | 46.96469 | 192.8277 | 171.0021 | -0.000388813 | 0.09390751 | 0 | 0 | 0
16870 | 669808.7 | 2012-03-10 10:18 | 90.04525 | 7 | 49 | -0.6746967 | 4.042285 | 47.82227 | 46.97032 | 192.8277 | 171.0249 | -0.0003563881 | 0.09390751 | 0 | 0 | 0
16871 | 669838.7 | 2012-03-10 10:19 | 120.0603 | 7 | 49 | -0.6748766 | 4.031918 | 47.82227 | 46.97594 | 192.8277 | 171.0476 | -0.0002592087 | 0.09390751 | 0 | 0 | 0
16872 | 669868.7 | 2012-03-10 10:19 | 150.0756 | 7 | 49 | -0.6748766 | 4.022846 | 47.82227 | 46.98157 | 192.8277 | 171.0703 | -0.0002592087 | 0.09390751 | 0 | 0 | 0
16873 | 669898.7 | 2012-03-10 10:20 | 180.0905 | 7 | 49 | -0.6746967 | 4.014747 | 47.82227 | 46.98719 | 192.8277 | 171.0929 | -0.0001943588 | 0.09390751 | 0 | 0 | 0
16874 | 669928.7 | 2012-03-10 10:20 | 210.1056 | 7 | 49 | -0.6745167 | 4.006971 | 47.82227 | 46.99282 | 192.8277 | 171.1155 | -0.0001944542 | 0.09390751 | 0 | 0 | 0
16875 | 669958.7 | 2012-03-10 10:21 | 240.1207 | 7 | 49 | -0.6746967 | 3.999519 | 47.82227 | 46.99845 | 192.8277 | 171.138 | -0.0002592087 | 0.09390751 | 0 | 0 | 0
16876 | 669988.8 | 2012-03-10 10:21 | 270.1384 | 7 | 49 | -0.6748766 | 3.992392 | 47.82227 | 47.00407 | 192.8277 | 171.1605 | -0.0002267838 | 0.09390751 | 0 | 0 | 0
16877 | 670018.8 | 2012-03-10 10:22 | 300.1508 | 7 | 49 | -0.6745167 | 3.98575 | 47.82227 | 47.0097 | 192.8277 | 171.1829 | -0.0001619816 | 0.09390751 | 0 | 0 | 0
16878 | 670048.8 | 2012-03-10 10:22 | 330.1659 | 7 | 49 | -0.6745167 | 3.979108 | 47.82227 | 47.01532 | 192.8277 | 171.2053 | -0.0001944065 | 0.09390751 | 0 | 0 | 0
16879 | 670078.8 | 2012-03-10 10:23 | 360.1812 | 7 | 49 | -0.6746967 | 3.972305 | 47.82227 | 47.02094 | 192.8277 | 171.2277 | -0.0001944065 | 0.09390751 | 0 | 0 | 0
16880 | 670108.8 | 2012-03-10 10:23 | 390.196 | 7 | 49 | -0.6746967 | 3.965987 | 47.82227 | 47.02657 | 192.8277 | 171.25 | -0.0001619816 | 0.09390751 | 0 | 0 | 0
16881 | 670138.8 | 2012-03-10 10:24 | 420.2112 | 7 | 49 | -0.6746967 | 3.959507 | 47.82227 | 47.03219 | 192.8277 | 171.2723 | -0.0001619816 | 0.09390751 | 0 | 0 | 0
16882 | 670168.9 | 2012-03-10 10:24 | 450.2263 | 7 | 49 | -0.6746967 | 3.95319 | 47.82227 | 47.03782 | 192.8277 | 171.2945 | -0.0001619816 | 0.09390751 | 0 | 0 | 0
16883 | 670198.9 | 2012-03-10 10:25 | 480.2413 | 7 | 49 | -0.6746967 | 3.946872 | 47.82227 | 47.04344 | 192.8277 | 171.3167 | -0.0001296043 | 0.09390751 | 0 | 0 | 0
16884 | 670228.9 | 2012-03-10 10:25 | 510.2567 | 7 | 49 | -0.6745167 | 3.940554 | 47.82227 | 47.04907 | 192.8277 | 171.3389 | -0.0001619816 | 0.09390751 | 0 | 0 | 0
16885 | 670258.9 | 2012-03-10 10:26 | 540.2714 | 7 | 49 | -0.6746967 | 3.934237 | 47.82227 | 47.05469 | 192.8277 | 171.3611 | -0.0002267838 | 0.09390751 | 0 | 0 | 0
16886 | 670288.9 | 2012-03-10 10:26 | 570.2865 | 7 | 49 | -0.6746967 | 3.928243 | 47.82227 | 47.06032 | 192.8277 | 171.3832 | -0.0001619816 | 0.09390751 | 0 | 0 | 0
16887 | 670318.9 | 2012-03-10 10:27 | 600.3017 | 7 | 49 | -0.6745167 | 3.922411 | 47.82227 | 47.06594 | 192.8277 | 171.4053 | -0.0001295567 | 0.09390751 | 0 | 0 | 0
16888 | 670348.9 | 2012-03-10 10:27 | 630.3167 | 7 | 49 | -0.6746967 | 3.916094 | 47.82227 | 47.07157 | 192.8277 | 171.4273 | -0.0001620293 | 0.09390751 | 0 | 0 | 0
16889 | 670379 | 2012-03-10 10:28 | 660.3317 | 7 | 49 | -0.6745167 | 3.910262 | 47.82227 | 47.07719 | 192.8277 | 171.4493 | -0.0001619816 | 0.09390751 | 0 | 0 | 0
16890 | 670409 | 2012-03-10 10:28 | 690.3468 | 7 | 49 | -0.6748766 | 3.904268 | 47.82227 | 47.08282 | 192.8277 | 171.4713 | -0.0001619816 | 0.09390751 | 0 | 0 | 0
16891 | 670439 | 2012-03-10 10:29 | 720.362 | 7 | 49 | -0.6745167 | 3.898437 | 47.82227 | 47.08844 | 192.8277 | 171.4932 | -0.0001296043 | 0.09390751 | 0 | 0 | 0
16892 | 670469 | 2012-03-10 10:29 | 750.3772 | 7 | 49 | -0.6748766 | 3.892605 | 47.82227 | 47.09407 | 192.8277 | 171.5152 | -0.0001944065 | 0.09390751 | 0 | 0 | 0
16893 | 670499 | 2012-03-10 10:30 | 780.3921 | 7 | 49 | -0.6746967 | 3.886773 | 47.82227 | 47.09969 | 192.8277 | 171.537 | -0.0001944065 | 0.09390751 | 0 | 0 | 0
16894 | 670529 | 2012-03-10 10:30 | 810.4071 | 7 | 49 | -0.6743368 | 3.881104 | 47.82227 | 47.10532 | 192.8277 | 171.5589 | -0.0001619816 | 0.09390751 | 0 | 0 | 0
16895 | 670559.1 | 2012-03-10 10:31 | 840.4222 | 7 | 49 | -0.6745167 | 3.875434 | 47.82227 | 47.11094 | 192.8277 | 171.5807 | -0.0001295567 | 0.09390751 | 0 | 0 | 0
16896 | 670589.1 | 2012-03-10 10:31 | 870.4403 | 7 | 49 | -0.6746967 | 3.869764 | 47.82227 | 47.11657 | 192.8277 | 171.6025 | -0.0001619816 | 0.09390751 | 0 | 0 | 0
16897 | 670619.1 | 2012-03-10 10:32 | 900.4525 | 7 | 49 | -0.6745167 | 3.864256 | 47.82227 | 47.12219 | 192.8277 | 171.6242 | -0.0001619816 | 0.09390751 | 0 | 0 | 0
16898 | 670649.1 | 2012-03-10 10:32 | 930.4674 | 7 | 49 | -0.6748766 | 3.858749 | 47.82227 | 47.12782 | 192.8277 | 171.6459 | -0.0001619816 | 0.09390751 | 0 | 0 | 0
16899 | 670679.1 | 2012-03-10 10:33 | 960.4826 | 7 | 49 | -0.6745167 | 3.853403 | 47.82227 | 47.13344 | 192.8277 | 171.6676 | -0.0001296043 | 0.09390751 | 0 | 0 | 0
16900 | 670709.1 | 2012-03-10 10:33 | 990.4978 | 7 | 49 | -0.6746967 | 3.848057 | 47.82227 | 47.13907 | 192.8277 | 171.6893 | -0.0001619816 | 0.09390751 | 0 | 0 | 0
16901 | 670739.1 | 2012-03-10 10:34 | 1020.513 | 7 | 49 | -0.6746967 | 3.842874 | 47.82227 | 47.14469 | 192.8277 | 171.7109 | -0.0001295567 | 0.09390751 | 0 | 0 | 0
16902 | 670769.2 | 2012-03-10 10:34 | 1050.528 | 7 | 49 | -0.6745167 | 3.837852 | 47.82227 | 47.15032 | 192.8277 | 171.7325 | -9.717941e-05 | 0.09390751 | 0 | 0 | 0
16903 | 670799.2 | 2012-03-10 10:35 | 1080.543 | 7 | 49 | -0.6748766 | 3.832506 | 47.82227 | 47.15594 | 192.8277 | 171.7541 | -0.0001296043 | 0.09390751 | 0 | 0 | 0
16904 | 670829.2 | 2012-03-10 10:35 | 1110.562 | 7 | 49 | -0.6745167 | 3.827646 | 47.82227 | 47.16157 | 192.8277 | 171.7756 | -0.0001296043 | 0.09390751 | 0 | 0 | 0
16905 | 670859.2 | 2012-03-10 10:36 | 1140.573 | 7 | 49 | -0.6746967 | 3.822787 | 47.82227 | 47.16719 | 192.8277 | 171.7972 | -0.0001296043 | 0.09390751 | 0 | 0 | 0
16906 | 670889.2 | 2012-03-10 10:36 | 1170.588 | 7 | 49 | -0.6746967 | 3.817927 | 47.82227 | 47.17282 | 192.8277 | 171.8186 | -0.0001619816 | 0.09390751 | 0 | 0 | 0
16907 | 670919.2 | 2012-03-10 10:37 | 1200.603 | 7 | 49 | -0.6748766 | 3.813067 | 47.82227 | 47.17844 | 192.8277 | 171.8401 | -0.0001620293 | 0.09390751 | 0 | 0 | 0
16908 | 670949.2 | 2012-03-10 10:37 | 1230.618 | 7 | 49 | -0.6746967 | 3.808531 | 47.82227 | 47.18407 | 192.8277 | 171.8615 | -6.480217e-05 | 0.09390751 | 0 | 0 | 0
16909 | 670979.3 | 2012-03-10 10:38 | 1260.633 | 7 | 49 | -0.6746967 | 3.803833 | 47.82227 | 47.18969 | 192.8277 | 171.883 | -0.0001296043 | 0.09390751 | 0 | 0 | 0
16910 | 671009.3 | 2012-03-10 10:38 | 1290.649 | 7 | 49 | -0.6746967 | 3.79946 | 47.82227 | 47.19532 | 192.8277 | 171.9043 | -0.0001296043 | 0.09390751 | 0 | 0 | 0
16911 | 671039.3 | 2012-03-10 10:39 | 1320.663 | 7 | 49 | -0.6745167 | 3.795086 | 47.82227 | 47.20094 | 192.8277 | 171.9257 | -9.722709e-05 | 0.09390751 | 0 | 0 | 0
16912 | 671069.3 | 2012-03-10 10:39 | 1350.679 | 7 | 49 | -0.6745167 | 3.790712 | 47.82227 | 47.20657 | 192.8277 | 171.947 | -6.480217e-05 | 0.09390751 | 0 | 0 | 0
16913 | 671099.3 | 2012-03-10 10:40 | 1380.694 | 7 | 49 | -0.6745167 | 3.786338 | 47.82227 | 47.21219 | 192.8277 | 171.9683 | -0.0001296043 | 0.09390751 | 0 | 0 | 0
16914 | 671129.3 | 2012-03-10 10:40 | 1410.709 | 7 | 49 | -0.6746967 | 3.782127 | 47.82227 | 47.21781 | 192.8277 | 171.9896 | -9.717941e-05 | 0.09390751 | 0 | 0 | 0
16915 | 671159.4 | 2012-03-10 10:41 | 1440.724 | 7 | 49 | -0.6745167 | 3.778077 | 47.82227 | 47.22344 | 192.8277 | 172.0109 | -6.480217e-05 | 0.09390751 | 0 | 0 | 0
16916 | 671189.4 | 2012-03-10 10:41 | 1470.742 | 7 | 49 | -0.6746967 | 3.773703 | 47.82227 | 47.22906 | 192.8277 | 172.0321 | -0.0001296043 | 0.09390751 | 0 | 0 | 0
16917 | 671219.4 | 2012-03-10 10:42 | 1500.754 | 7 | 49 | -0.6746967 | 3.769653 | 47.82227 | 47.23469 | 192.8277 | 172.0533 | -0.0001296043 | 0.09390751 | 0 | 0 | 0
16918 | 671249.4 | 2012-03-10 10:42 | 1530.769 | 7 | 49 | -0.6746967 | 3.765441 | 47.82227 | 47.24031 | 192.8277 | 172.0745 | -0.0001620293 | 0.09390751 | 0 | 0 | 0
16919 | 671279.4 | 2012-03-10 10:43 | 1560.784 | 7 | 49 | -0.6746967 | 3.761878 | 47.82227 | 47.24594 | 192.8277 | 172.0957 | -6.480217e-05 | 0.09390751 | 0 | 0 | 0
16920 | 671309.4 | 2012-03-10 10:43 | 1590.799 | 7 | 49 | -0.6745167 | 3.757666 | 47.82227 | 47.25156 | 192.8277 | 172.1169 | -0.0001619816 | 0.09390751 | 0 | 0 | 0
16921 | 671339.4 | 2012-03-10 10:44 | 1620.814 | 7 | 49 | -0.6746967 | 3.75394 | 47.82227 | 47.25719 | 192.8277 | 172.138 | -9.717941e-05 | 0.09390751 | 0 | 0 | 0
16922 | 671369.5 | 2012-03-10 10:44 | 1650.829 | 7 | 49 | -0.6743368 | 3.750052 | 47.82227 | 47.26281 | 192.8277 | 172.1591 | -9.722709e-05 | 0.09390751 | 0 | 0 | 0
16923 | 671399.5 | 2012-03-10 10:45 | 1680.845 | 7 | 49 | -0.6746967 | 3.746326 | 47.82227 | 47.26844 | 192.8277 | 172.1802 | -9.722709e-05 | 0.09390751 | 0 | 0 | 0
16924 | 671429.5 | 2012-03-10 10:45 | 1710.859 | 7 | 49 | -0.6746967 | 3.742601 | 47.82227 | 47.27406 | 192.8277 | 172.2012 | -9.717941e-05 | 0.09390751 | 0 | 0 | 0
16925 | 671459.5 | 2012-03-10 10:46 | 1740.875 | 7 | 49 | -0.6746967 | 3.738713 | 47.82227 | 47.27969 | 192.8277 | 172.2223 | -9.722709e-05 | 0.09390751 | 0 | 0 | 0
16926 | 671489.5 | 2012-03-10 10:46 | 1770.89 | 7 | 49 | -0.6746967 | 3.735149 | 47.82227 | 47.28531 | 192.8277 | 172.2433 | -6.480217e-05 | 0.09390751 | 0 | 0 | 0
16927 | 671519.5 | 2012-03-10 10:47 | 1800.905 | 7 | 49 | -0.6745167 | 3.731585 | 47.82227 | 47.29094 | 192.8277 | 172.2643 | -3.237724e-05 | 0.09390751 | 0 | 0 | 0
16928 | 671549.5 | 2012-03-10 10:47 | 1830.92 | 7 | 49 | -0.6746967 | 3.728021 | 47.82227 | 47.29656 | 192.8277 | 172.2853 | -9.722709e-05 | 0.09390751 | 0 | 0 | 0
16929 | 671579.6 | 2012-03-10 10:48 | 1860.935 | 7 | 49 | -0.6743368 | 3.724458 | 47.82227 | 47.30219 | 192.8277 | 172.3062 | -9.717941e-05 | 0.09390751 | 0 | 0 | 0
16930 | 671609.6 | 2012-03-10 10:48 | 1890.95 | 7 | 49 | -0.6746967 | 3.720894 | 47.82227 | 47.30781 | 192.8277 | 172.3272 | -6.480217e-05 | 0.09390751 | 0 | 0 | 0
16931 | 671639.6 | 2012-03-10 10:49 | 1920.965 | 7 | 49 | -0.6745167 | 3.717492 | 47.82227 | 47.31344 | 192.8277 | 172.3481 | -9.717941e-05 | 0.09390751 | 0 | 0 | 0
16932 | 671669.6 | 2012-03-10 10:49 | 1950.98 | 7 | 49 | -0.6748766 | 3.713928 | 47.82227 | 47.31906 | 192.8277 | 172.369 | -0.0001296043 | 0.09390751 | 0 | 0 | 0
16933 | 671699.6 | 2012-03-10 10:50 | 1980.995 | 7 | 49 | -0.6746967 | 3.710688 | 47.82227 | 47.32468 | 192.8277 | 172.3899 | -3.237724e-05 | 0.09390751 | 0 | 0 | 0
16934 | 671729.6 | 2012-03-10 10:50 | 2011.01 | 7 | 49 | -0.6746967 | 3.707287 | 47.82227 | 47.33031 | 192.8277 | 172.4107 | -0.0001295567 | 0.09390751 | 0 | 0 | 0
16935 | 671759.7 | 2012-03-10 10:51 | 2041.025 | 7 | 49 | -0.6746967 | 3.704047 | 47.82227 | 47.33593 | 192.8277 | 172.4316 | -9.717941e-05 | 0.09390751 | 0 | 0 | 0
16936 | 671789.7 | 2012-03-10 10:51 | 2071.043 | 7 | 49 | -0.6745167 | 3.700645 | 47.82227 | 47.34156 | 192.8277 | 172.4524 | -0.0001295567 | 0.09390751 | 0 | 0 | 0
16937 | 671819.7 | 2012-03-10 10:52 | 2101.055 | 7 | 49 | -0.6746967 | 3.697405 | 47.82227 | 47.34718 | 192.8277 | 172.4732 | -9.717941e-05 | 0.09390751 | 0 | 0 | 0
16938 | 671849.7 | 2012-03-10 10:52 | 2131.071 | 7 | 49 | -0.6746967 | 3.694327 | 47.82227 | 47.35281 | 192.8277 | 172.494 | -6.480217e-05 | 0.09390751 | 0 | 0 | 0
16939 | 671879.7 | 2012-03-10 10:53 | 2161.086 | 7 | 49 | -0.6745167 | 3.691411 | 47.82227 | 47.35843 | 192.8277 | 172.5148 | -3.242493e-05 | 0.09390751 | 0 | 0 | 0
16940 | 671909.7 | 2012-03-10 10:53 | 2191.101 | 7 | 49 | -0.6745167 | 3.68801 | 47.82227 | 47.36406 | 192.8277 | 172.5355 | -0.0001296043 | 0.09390751 | 0 | 0 | 0
16941 | 671939.7 | 2012-03-10 10:54 | 2221.116 | 7 | 49 | -0.6746967 | 3.684932 | 47.82227 | 47.36968 | 192.8277 | 172.5562 | -9.717941e-05 | 0.09390751 | 0 | 0 | 0
16942 | 671969.8 | 2012-03-10 10:54 | 2251.131 | 7 | 49 | -0.6745167 | 3.682016 | 47.82227 | 47.37531 | 192.8277 | 172.577 | -6.480217e-05 | 0.09390751 | 0 | 0 | 0
16943 | 671999.8 | 2012-03-10 10:55 | 2281.146 | 7 | 49 | -0.6746967 | 3.6791 | 47.82227 | 47.38093 | 192.8277 | 172.5977 | -6.480217e-05 | 0.09390751 | 0 | 0 | 0
16944 | 672029.8 | 2012-03-10 10:55 | 2311.161 | 7 | 49 | -0.6746967 | 3.676022 | 47.82227 | 47.38656 | 192.8277 | 172.6184 | -9.722709e-05 | 0.09390751 | 0 | 0 | 0
16945 | 672059.8 | 2012-03-10 10:56 | 2341.176 | 7 | 49 | -0.6746967 | 3.673268 | 47.82227 | 47.39218 | 192.8277 | 172.639 | -6.480217e-05 | 0.09390751 | 0 | 0 | 0
16946 | 672089.8 | 2012-03-10 10:56 | 2371.191 | 7 | 49 | -0.6746967 | 3.670352 | 47.82227 | 47.39781 | 192.8277 | 172.6597 | -3.237724e-05 | 0.09390751 | 0 | 0 | 0
16947 | 672119.8 | 2012-03-10 10:57 | 2401.206 | 7 | 49 | -0.6745167 | 3.667437 | 47.82227 | 47.40343 | 192.8277 | 172.6803 | -0.0001296043 | 0.09390751 | 0 | 0 | 0
16948 | 672149.8 | 2012-03-10 10:57 | 2431.221 | 7 | 49 | -0.6746967 | 3.664845 | 47.82227 | 47.40906 | 192.8277 | 172.7009 | -9.717941e-05 | 0.09390751 | 0 | 0 | 0
16949 | 672179.9 | 2012-03-10 10:58 | 2461.236 | 7 | 49 | -0.6748766 | 3.661929 | 47.82227 | 47.41468 | 192.8277 | 172.7215 | -6.480217e-05 | 0.09390751 | 0 | 0 | 0
16950 | 672209.9 | 2012-03-10 10:58 | 2491.252 | 7 | 49 | -0.6745167 | 3.659337 | 47.82227 | 47.42031 | 192.8277 | 172.7421 | -9.717941e-05 | 0.09390751 | 0 | 0 | 0
16951 | 672239.9 | 2012-03-10 10:59 | 2521.267 | 7 | 49 | -0.6746967 | 3.656745 | 47.82227 | 47.42593 | 192.8277 | 172.7627 | -6.480217e-05 | 0.09390751 | 0 | 0 | 0
16952 | 672269.9 | 2012-03-10 10:59 | 2551.282 | 7 | 49 | -0.6745167 | 3.654153 | 47.82227 | 47.43156 | 192.8277 | 172.7833 | -6.480217e-05 | 0.09390751 | 0 | 0 | 0
16953 | 672299.9 | 2012-03-10 11:00 | 2581.297 | 7 | 49 | -0.6745167 | 3.651561 | 47.82227 | 47.43718 | 192.8277 | 172.8038 | -9.717941e-05 | 0.09390751 | 0 | 0 | 0
16954 | 672329.9 | 2012-03-10 11:00 | 2611.312 | 7 | 49 | -0.6745167 | 3.64897 | 47.82227 | 47.44281 | 192.8277 | 172.8243 | -9.717941e-05 | 0.09390751 | 0 | 0 | 0
16955 | 672360 | 2012-03-10 11:01 | 2641.327 | 7 | 49 | -0.6745167 | 3.646864 | 47.82227 | 47.44843 | 192.8277 | 172.8449 | -3.237724e-05 | 0.09390751 | 0 | 0 | 0
16956 | 672390 | 2012-03-10 11:01 | 2671.345 | 7 | 49 | -0.6745167 | 3.644272 | 47.82227 | 47.45405 | 192.8277 | 172.8654 | -9.717941e-05 | 0.09390751 | 0 | 0 | 0
16957 | 672420 | 2012-03-10 11:02 | 2701.357 | 7 | 49 | -0.6746967 | 3.642004 | 47.82227 | 47.45968 | 192.8277 | 172.8859 | -6.475449e-05 | 0.09390751 | 0 | 0 | 0
16958 | 672450 | 2012-03-10 11:02 | 2731.372 | 7 | 49 | -0.6746967 | 3.639736 | 47.82227 | 47.4653 | 192.8277 | 172.9063 | -6.480217e-05 | 0.09390751 | 0 | 0 | 0
16959 | 672480 | 2012-03-10 11:03 | 2761.387 | 7 | 49 | -0.6745167 | 3.63763 | 47.82227 | 47.47093 | 192.8277 | 172.9268 | -3.237724e-05 | 0.09390751 | 0 | 0 | 0
16960 | 672510 | 2012-03-10 11:03 | 2791.402 | 7 | 49 | -0.6746967 | 3.6352 | 47.82227 | 47.47655 | 192.8277 | 172.9473 | -6.480217e-05 | 0.09390751 | 0 | 0 | 0
16961 | 672540 | 2012-03-10 11:04 | 2821.417 | 7 | 49 | -0.6746967 | 3.633094 | 47.82227 | 47.48218 | 192.8277 | 172.9677 | -6.480217e-05 | 0.09390751 | 0 | 0 | 0
16962 | 672570.1 | 2012-03-10 11:04 | 2851.432 | 7 | 49 | -0.6746967 | 3.630826 | 47.82227 | 47.4878 | 192.8277 | 172.9881 | -6.480217e-05 | 0.09390751 | 0 | 0 | 0
16963 | 672600.1 | 2012-03-10 11:05 | 2881.448 | 7 | 49 | -0.6746967 | 3.628721 | 47.82227 | 47.49343 | 192.8277 | 173.0085 | -6.480217e-05 | 0.09390751 | 0 | 0 | 0
16964 | 672630.1 | 2012-03-10 11:05 | 2911.463 | 7 | 49 | -0.6745167 | 3.626777 | 47.82227 | 47.49905 | 192.8277 | 173.029 | -3.237724e-05 | 0.09390751 | 0 | 0 | 0
16965 | 672660.1 | 2012-03-10 11:06 | 2941.478 | 7 | 49 | -0.6746967 | 3.624671 | 47.82227 | 47.50468 | 192.8277 | 173.0493 | -3.242493e-05 | 0.09390751 | 0 | 0 | 0
16966 | 672690.1 | 2012-03-10 11:06 | 2971.493 | 7 | 49 | -0.6745167 | 3.622565 | 47.82227 | 47.5103 | 192.8277 | 173.0697 | -6.475449e-05 | 0.09390751 | 0 | 0 | 0
16967 | 672720.1 | 2012-03-10 11:07 | 3001.508 | 7 | 49 | -0.6746967 | 3.620621 | 47.82227 | 47.51593 | 192.8277 | 173.0901 | 3.237724e-05 | 0.09390751 | 0 | 0 | 0
16968 | 672750.2 | 2012-03-10 11:07 | 3031.525 | 7 | 49 | -0.6748766 | 3.618515 | 47.82227 | 47.52155 | 192.8277 | 173.1105 | -6.480217e-05 | 0.09390751 | 0 | 0 | 0
16969 | 672780.2 | 2012-03-10 11:08 | 3061.538 | 7 | 49 | -0.6745167 | 3.616409 | 47.82227 | 47.52718 | 192.8277 | 173.1308 | -6.480217e-05 | 0.09390751 | 0 | 0 | 0
16970 | 672810.2 | 2012-03-10 11:08 | 3091.553 | 7 | 49 | -0.6748766 | 3.614303 | 47.82227 | 47.5328 | 192.8277 | 173.1511 | -6.480217e-05 | 0.09390751 | 0 | 0 | 0
16971 | 672840.2 | 2012-03-10 11:09 | 3121.568 | 7 | 49 | -0.6743368 | 3.61236 | 47.82227 | 47.53843 | 192.8277 | 173.1715 | -3.237724e-05 | 0.09390751 | 0 | 0 | 0
16972 | 672870.2 | 2012-03-10 11:09 | 3151.583 | 7 | 49 | -0.6746967 | 3.610092 | 47.82227 | 47.54405 | 192.8277 | 173.1918 | -9.717941e-05 | 0.09390751 | 0 | 0 | 0
16973 | 672900.2 | 2012-03-10 11:10 | 3181.598 | 7 | 49 | -0.6746967 | 3.608148 | 47.82227 | 47.54967 | 192.8277 | 173.2121 | -6.480217e-05 | 0.09390751 | 0 | 0 | 0
16974 | 672930.2 | 2012-03-10 11:10 | 3211.613 | 7 | 49 | -0.6745167 | 3.606042 | 47.82227 | 47.5553 | 192.8277 | 173.2324 | -3.242493e-05 | 0.09390751 | 0 | 0 | 0
16975 | 672960.3 | 2012-03-10 11:11 | 3241.628 | 7 | 49 | -0.6745167 | 3.603936 | 47.82227 | 47.56092 | 192.8277 | 173.2526 | 0 | 0.09390751 | 0 | 0 | 0
16976 | 672990.3 | 2012-03-10 11:11 | 3271.646 | 7 | 49 | -0.6745167 | 3.601668 | 47.82227 | 47.56655 | 192.8277 | 173.2729 | -3.237724e-05 | 0.09390751 | 0 | 0 | 0
16977 | 673020.3 | 2012-03-10 11:12 | 3301.659 | 7 | 49 | -0.6746967 | 3.5994 | 47.82227 | 47.57217 | 192.8277 | 173.2932 | -9.722709e-05 | 0.09390751 | 0 | 0 | 0
16978 | 673050.3 | 2012-03-10 11:12 | 3331.674 | 7 | 49 | -0.6745167 | 3.59697 | 47.82227 | 47.5778 | 192.8277 | 173.3134 | -9.717941e-05 | 0.09390751 | 0 | 0 | 0
16979 | 673080.3 | 2012-03-10 11:13 | 3361.689 | 7 | 49 | -0.6745167 | 3.594702 | 47.82227 | 47.58342 | 192.8277 | 173.3336 | -3.237724e-05 | 0.09390751 | 0 | 0 | 0
16980 | 673110.3 | 2012-03-10 11:13 | 3391.704 | 7 | 49 | -0.6745167 | 3.59211 | 47.82227 | 47.58905 | 192.8277 | 173.3538 | -9.722709e-05 | 0.09390751 | 0 | 0 | 0
16981 | 673140.3 | 2012-03-10 11:14 | 3421.719 | 7 | 49 | -0.6746967 | 3.589681 | 47.82227 | 47.59467 | 192.8277 | 173.374 | -9.717941e-05 | 0.09390751 | 0 | 0 | 0
16982 | 673170.4 | 2012-03-10 11:14 | 3451.734 | 7 | 49 | -0.6746967 | 3.587089 | 47.82227 | 47.6003 | 192.8277 | 173.3942 | -6.480217e-05 | 0.09390751 | 0 | 0 | 0
16983 | 673200.4 | 2012-03-10 11:15 | 3481.749 | 7 | 49 | -0.6746967 | 3.584497 | 47.82227 | 47.60592 | 192.8277 | 173.4144 | -6.480217e-05 | 0.09390751 | 0 | 0 | 0
16984 | 673230.4 | 2012-03-10 11:15 | 3511.764 | 7 | 49 | -0.6746967 | 3.581419 | 47.82227 | 47.61155 | 192.8277 | 173.4345 | -9.722709e-05 | 0.09390751 | 0 | 0 | 0
16985 | 673260.4 | 2012-03-10 11:16 | 3541.779 | 7 | 49 | -0.6745167 | 3.578665 | 47.82227 | 47.61717 | 192.8277 | 173.4547 | -6.480217e-05 | 0.09390751 | 0 | 0 | 0
16986 | 673290.4 | 2012-03-10 11:16 | 3571.794 | 7 | 49 | -0.6745167 | 3.575749 | 47.82227 | 47.6228 | 192.8277 | 173.4748 | -6.480217e-05 | 0.09390751 | 0 | 0 | 0
16987 | 673320.4 | 2012-03-10 11:17 | 3601.81 | 7 | 49 | -0.6746967 | 3.57251 | 47.82227 | 47.62842 | 192.8277 | 173.4949 | -6.480217e-05 | 0.09390751 | 0 | 0 | 0
16988 | 673350.5 | 2012-03-10 11:17 | 3631.824 | 7 | 49 | -0.6745167 | 3.56927 | 47.82227 | 47.63405 | 192.8277 | 173.515 | -3.242493e-05 | 0.09390751 | 0 | 0 | 0
16989 | 673380.5 | 2012-03-10 11:18 | 3661.84 | 7 | 49 | -0.6746967 | 3.565706 | 47.82227 | 47.63967 | 192.8277 | 173.5351 | -6.480217e-05 | 0.09390751 | 0 | 0 | 0
16990 | 673410.5 | 2012-03-10 11:18 | 3691.855 | 7 | 49 | -0.6745167 | 3.562142 | 47.82227 | 47.6453 | 192.8277 | 173.5551 | -9.717941e-05 | 0.09390751 | 0 | 0 | 0
16991 | 673440.5 | 2012-03-10 11:19 | 3721.87 | 7 | 49 | -0.6745167 | 3.558416 | 47.82227 | 47.65092 | 192.8277 | 173.5751 | -0.0001295567 | 0.09390751 | 0 | 0 | 0
16992 | 673470.5 | 2012-03-10 11:19 | 3751.885 | 7 | 49 | -0.6746967 | 3.554204 | 47.82227 | 47.65655 | 192.8277 | 173.5951 | -0.0001296043 | 0.09390751 | 0 | 0 | 0
16993 | 673500.5 | 2012-03-10 11:20 | 3781.9 | 7 | 49 | -0.6748766 | 3.550155 | 47.82227 | 47.66217 | 192.8277 | 173.6151 | -0.0001296043 | 0.09390751 | 0 | 0 | 0
16994 | 673530.5 | 2012-03-10 11:20 | 3811.915 | 7 | 49 | -0.6746967 | 3.545781 | 47.82227 | 47.66779 | 192.8277 | 173.6351 | -0.0001296043 | 0.09390751 | 0 | 0 | 0
16995 | 673560.6 | 2012-03-10 11:21 | 3841.93 | 7 | 49 | -0.6746967 | 3.540921 | 47.82227 | 47.67342 | 192.8277 | 173.655 | -0.0001619816 | 0.09390751 | 0 | 0 | 0
16996 | 673590.6 | 2012-03-10 11:21 | 3871.948 | 7 | 49 | -0.6745167 | 3.536062 | 47.82227 | 47.67904 | 192.8277 | 173.6749 | -0.0001943588 | 0.09390751 | 0 | 0 | 0
16997 | 673620.6 | 2012-03-10 11:22 | 3901.96 | 7 | 49 | -0.6745167 | 3.53104 | 47.82227 | 47.68467 | 192.8277 | 173.6948 | -0.0001296043 | 0.09390751 | 0 | 0 | 0
16998 | 673650.6 | 2012-03-10 11:22 | 3931.975 | 7 | 49 | -0.6746967 | 3.525046 | 47.82227 | 47.69029 | 192.8277 | 173.7146 | -0.0001944065 | 0.09390751 | 0 | 0 | 0
16999 | 673680.6 | 2012-03-10 11:23 | 3961.99 | 7 | 49 | -0.6746967 | 3.519052 | 47.82227 | 47.69592 | 192.8277 | 173.7344 | -0.0001619816 | 0.09390751 | 0 | 0 | 0
17000 | 673710.6 | 2012-03-10 11:23 | 3992.006 | 7 | 49 | -0.6746967 | 3.512411 | 47.82227 | 47.70154 | 192.8277 | 173.7542 | -0.0002267838 | 0.09390751 | 0 | 0 | 0
17001 | 673740.6 | 2012-03-10 11:24 | 4022.021 | 7 | 49 | -0.6746967 | 3.505445 | 47.82227 | 47.70717 | 192.8277 | 173.7739 | -0.0002267838 | 0.09390751 | 0 | 0 | 0
17002 | 673770.7 | 2012-03-10 11:24 | 4052.036 | 7 | 49 | -0.6745167 | 3.497993 | 47.82227 | 47.71279 | 192.8277 | 173.7936 | -0.0001943588 | 0.09390751 | 0 | 0 | 0
17003 | 673800.7 | 2012-03-10 11:25 | 4082.051 | 7 | 49 | -0.6746967 | 3.489732 | 47.82227 | 47.71842 | 192.8277 | 173.8133 | -0.0002267838 | 0.09390751 | 0 | 0 | 0
17004 | 673830.7 | 2012-03-10 11:25 | 4112.066 | 7 | 49 | -0.6748766 | 3.480822 | 47.82227 | 47.72404 | 192.8277 | 173.8329 | -0.0002267838 | 0.09390751 | 0 | 0 | 0
17005 | 673860.7 | 2012-03-10 11:26 | 4142.081 | 7 | 49 | -0.6745167 | 3.471265 | 47.82227 | 47.72967 | 192.8277 | 173.8525 | -0.000259161 | 0.09390751 | 0 | 0 | 0
17006 | 673890.7 | 2012-03-10 11:26 | 4172.096 | 7 | 49 | -0.6746967 | 3.460735 | 47.82227 | 47.73529 | 192.8277 | 173.8719 | -0.0002592087 | 0.09390751 | 0 | 0 | 0
17007 | 673920.7 | 2012-03-10 11:27 | 4202.111 | 7 | 49 | -0.6746967 | 3.449396 | 47.82227 | 47.74092 | 192.8277 | 173.8914 | -0.0003239632 | 0.09390751 | 0 | 0 | 0
17008 | 673950.8 | 2012-03-10 11:27 | 4232.126 | 7 | 49 | -0.6746967 | 3.437084 | 47.82227 | 47.74654 | 192.8277 | 173.9108 | -0.0003563881 | 0.09390751 | 0 | 0 | 0
17009 | 673980.8 | 2012-03-10 11:28 | 4262.141 | 7 | 49 | -0.6746967 | 3.423639 | 47.82227 | 47.75217 | 192.8277 | 173.93 | -0.0003563881 | 0.09390751 | 0 | 0 | 0
17010 | 674010.8 | 2012-03-10 11:28 | 4292.156 | 7 | 49 | -0.6746967 | 3.40906 | 47.82227 | 47.75779 | 192.8277 | 173.9493 | -0.0003887653 | 0.09390751 | 0 | 0 | 0
17011 | 674040.8 | 2012-03-10 11:29 | 4322.171 | 7 | 49 | -0.6746967 | 3.393185 | 47.82227 | 47.76342 | 192.8277 | 173.9684 | -0.0003887653 | 0.09390751 | 0 | 0 | 0
17012 | 674070.8 | 2012-03-10 11:29 | 4352.187 | 7 | 49 | -0.6745167 | 3.375366 | 47.82227 | 47.76904 | 192.8277 | 173.9874 | -0.0004535675 | 0.09390751 | 0 | 0 | 0
17013 | 674100.8 | 2012-03-10 11:30 | 4382.187 | 7 | 49 | -0.6745167 | 3.356089 | 47.82227 | 47.77466 | 192.8277 | 174.0064 | -0.0004859924 | 0.09390751 | 0 | 0 | 0
17014 | 674130.8 | 2012-03-10 11:30 | 4412.201 | 7 | 49 | -0.6746967 | 3.334868 | 47.82227 | 47.78029 | 192.8277 | 174.0252 | -0.0005507469 | 0.09390751 | 0 | 0 | 0
17015 | 674160.8 | 2012-03-10 11:31 | 4442.216 | 7 | 49 | -0.6746967 | 3.311541 | 47.82227 | 47.78591 | 192.8277 | 174.0439 | -0.0006803513 | 0.09390751 | 0 | 0 | 0
17016 | 674190.9 | 2012-03-10 11:31 | 4472.231 | 7 | 49 | -0.6746967 | 3.286108 | 47.82227 | 47.79154 | 192.8277 | 174.0624 | -0.0007127762 | 0.09390751 | 0 | 0 | 0
17017 | 674220.9 | 2012-03-10 11:32 | 4502.249 | 7 | 49 | -0.6745167 | 3.258732 | 47.82227 | 47.79716 | 192.8277 | 174.0808 | -0.0007775307 | 0.09390751 | 0 | 0 | 0
17018 | 674250.9 | 2012-03-10 11:32 | 4532.261 | 7 | 49 | -0.6746967 | 3.229087 | 47.82227 | 47.80279 | 192.8277 | 174.0991 | -0.0008099556 | 0.09390751 | 0 | 0 | 0
17019 | 674280.9 | 2012-03-10 11:33 | 4562.276 | 7 | 49 | -0.6745167 | 3.197661 | 47.82227 | 47.80841 | 192.8277 | 174.1172 | -0.0008747578 | 0.09390751 | 0 | 0 | 0
17020 | 674310.9 | 2012-03-10 11:33 | 4592.291 | 7 | 49 | -0.6746967 | 3.164939 | 47.82227 | 47.81404 | 192.8277 | 174.135 | -0.0008747578 | 0.09390751 | 0 | 0 | 0
17021 | 674340.9 | 2012-03-10 11:34 | 4622.306 | 7 | 49 | -0.6746967 | 3.13092 | 47.82227 | 47.81966 | 192.8277 | 174.1528 | -0.000907135 | 0.09390751 | 0 | 0 | 0
17022 | 674370.9 | 2012-03-10 11:34 | 4652.321 | 7 | 49 | -0.6745167 | 3.096254 | 47.82227 | 47.82529 | 192.8277 | 174.1703 | -0.0009395599 | 0.09390751 | 0 | 0 | 0
17023 | 674401 | 2012-03-10 11:35 | 4682.337 | 7 | 49 | -0.6745167 | 3.061264 | 47.82227 | 47.83091 | 192.8277 | 174.1876 | -0.0009395599 | 0.09390751 | 0 | 0 | 0
17024 | 674431 | 2012-03-10 11:35 | 4712.352 | 7 | 49 | -0.6746967 | 3.026274 | 47.82227 | 47.83653 | 192.8277 | 174.2047 | -0.0009719849 | 0.09390751 | 0 | 0 | 0
17025 | 674461 | 2012-03-10 11:36 | 4742.367 | 7 | 49 | -0.6746967 | 2.991932 | 47.82227 | 47.84216 | 192.8277 | 174.2216 | -0.000907135 | 0.09390751 | 0 | 0 | 0
17026 | 674491 | 2012-03-10 11:36 | 4772.382 | 7 | 49 | -0.6746967 | 2.957913 | 47.82227 | 47.84778 | 192.8277 | 174.2384 | -0.000907135 | 0.09390751 | 0 | 0 | 0
17027 | 674521 | 2012-03-10 11:37 | 4802.397 | 7 | 49 | -0.6745167 | 2.924543 | 47.82227 | 47.85341 | 192.8277 | 174.2549 | -0.0008747578 | 0.09390751 | 0 | 0 | 0
17028 | 674551 | 2012-03-10 11:37 | 4832.412 | 7 | 49 | -0.6748766 | 2.891983 | 47.82227 | 47.85903 | 192.8277 | 174.2713 | -0.0008423805 | 0.09390751 | 0 | 0 | 0
17029 | 674581.1 | 2012-03-10 11:38 | 4862.427 | 7 | 49 | -0.6746967 | 2.859746 | 47.82227 | 47.86466 | 192.8277 | 174.2874 | -0.0008747578 | 0.09390751 | 0 | 0 | 0
17030 | 674611.1 | 2012-03-10 11:38 | 4892.442 | 7 | 49 | -0.6745167 | 2.828158 | 47.82227 | 47.87028 | 192.8277 | 174.3034 | -0.0007775307 | 0.09390751 | 0 | 0 | 0
17031 | 674641.1 | 2012-03-10 11:39 | 4922.457 | 7 | 49 | -0.6746967 | 2.796732 | 47.82227 | 47.87591 | 192.8277 | 174.3193 | -0.0008423805 | 0.09390751 | 0 | 0 | 0
17032 | 674671.1 | 2012-03-10 11:39 | 4952.472 | 7 | 49 | -0.6746967 | 2.766601 | 47.82227 | 47.88153 | 192.8277 | 174.3349 | -0.0007775783 | 0.09390751 | 0 | 0 | 0
17033 | 674701.1 | 2012-03-10 11:40 | 4982.489 | 7 | 49 | -0.6746967 | 2.737281 | 47.82227 | 47.88716 | 192.8277 | 174.3504 | -0.0007775783 | 0.09390751 | 0 | 0 | 0
17034 | 674731.1 | 2012-03-10 11:40 | 5012.489 | 7 | 49 | -0.6745167 | 2.70877 | 47.82227 | 47.89278 | 192.8277 | 174.3657 | -0.0007127762 | 0.09390751 | 0 | 0 | 0
17035 | 674740.6 | 2012-03-10 11:40 | 5021.987 | 7 | 49 | -0.6746967 | 2.699861 | 47.82227 | 47.89456 | 192.8277 | 174.3705 | -0.0007775307 | 0.09390751 | 0 | 0 | 0
17036 | 674740.8 | 2012-03-10 11:40 | 0.1873526 | 8 | 49 | -0.003673133 | 2.75429 | 47.82227 | 47.89456 | 192.8277 | 174.3705 | 0 | 0.0665025 | 0 | 0 | 0
17037 | 674745.6 | 2012-03-10 11:41 | 5.015384 | 8 | 49 | -0.002233554 | 3.171742 | 47.82227 | 47.89456 | 192.8277 | 174.3705 | 0.03346743 | 0.0665025 | 0 | 0 | 0
17038 | 674775.7 | 2012-03-10 11:41 | 30.0152 | 1 | 50 | 0 | 3.352687 | 47.82227 | 47.89456 | 192.8277 | 174.3705 | 0.002041101 | 0.0665025 | 0 | 0 | 0
17039 | 674805.7 | 2012-03-10 11:42 | 60.03028 | 1 | 50 | 0 | 3.402904 | 47.82227 | 47.89456 | 192.8277 | 174.3705 | 0.001004362 | 0.0665025 | 0 | 0 | 0
17040 | 674835.7 | 2012-03-10 11:42 | 90.04524 | 1 | 50 | 0 | 3.432549 | 47.82227 | 47.89456 | 192.8277 | 174.3705 | 0.0006155491 | 0.0665025 | 0 | 0 | 0
17041 | 674865.7 | 2012-03-10 11:43 | 120.0136 | 1 | 50 | 0 | 3.453122 | 47.82227 | 47.89456 | 192.8277 | 174.3705 | 0.0004535675 | 0.0665025 | 0 | 0 | 0
17042 | 674895.7 | 2012-03-10 11:43 | 30.0151 | 2 | 50 | 0.6749082 | 3.720408 | 47.82789 | 47.89456 | 192.8484 | 174.3705 | 0.001263571 | 0.0665025 | 0 | 0 | 0
17043 | 674925.7 | 2012-03-10 11:44 | 60.03028 | 2 | 50 | 0.6749082 | 3.753454 | 47.83352 | 47.89456 | 192.8695 | 174.3705 | 0.000680399 | 0.0665025 | 0 | 0 | 0
17044 | 674955.7 | 2012-03-10 11:44 | 90.04524 | 2 | 50 | 0.6749082 | 3.773703 | 47.83915 | 47.89456 | 192.8906 | 174.3705 | 0.0004211903 | 0.0665025 | 0 | 0 | 0
17045 | 674985.7 | 2012-03-10 11:45 | 120.0603 | 2 | 50 | 0.6749082 | 3.78812 | 47.84478 | 47.89456 | 192.9119 | 174.3705 | 0.0003239632 | 0.0665025 | 0 | 0 | 0
17046 | 675015.7 | 2012-03-10 11:45 | 150.0754 | 2 | 50 | 0.6749082 | 3.79865 | 47.8504 | 47.89456 | 192.9333 | 174.3705 | 0.0002267838 | 0.0665025 | 0 | 0 | 0
17047 | 675045.7 | 2012-03-10 11:46 | 180.0905 | 2 | 50 | 0.6749082 | 3.807397 | 47.85603 | 47.89456 | 192.9547 | 174.3705 | 0.0001944065 | 0.0665025 | 0 | 0 | 0
17048 | 675075.8 | 2012-03-10 11:46 | 210.1057 | 2 | 50 | 0.6747283 | 3.814687 | 47.86166 | 47.89456 | 192.9761 | 174.3705 | 0.0001296043 | 0.0665025 | 0 | 0 | 0
17049 | 675105.8 | 2012-03-10 11:47 | 240.1206 | 2 | 50 | 0.6749082 | 3.821653 | 47.86728 | 47.89456 | 192.9976 | 174.3705 | 0.0001944065 | 0.0665025 | 0 | 0 | 0
17050 | 675135.8 | 2012-03-10 11:47 | 270.1397 | 2 | 50 | 0.6747283 | 3.827808 | 47.87291 | 47.89456 | 193.0191 | 174.3705 | 0.0001620293 | 0.0665025 | 0 | 0 | 0
17051 | 675165.8 | 2012-03-10 11:48 | 300.1508 | 2 | 50 | 0.6749082 | 3.833802 | 47.87854 | 47.89456 | 193.0407 | 174.3705 | 9.717941e-05 | 0.0665025 | 0 | 0 | 0
17052 | 675195.8 | 2012-03-10 11:48 | 330.1659 | 2 | 50 | 0.6749082 | 3.839472 | 47.88416 | 47.89456 | 193.0623 | 174.3705 | 0.0001619816 | 0.0665025 | 0 | 0 | 0
17053 | 675225.8 | 2012-03-10 11:49 | 360.181 | 2 | 50 | 0.6749082 | 3.844979 | 47.88979 | 47.89456 | 193.0839 | 174.3705 | 0.0001295567 | 0.0665025 | 0 | 0 | 0
17054 | 675255.9 | 2012-03-10 11:49 | 390.1986 | 2 | 50 | 0.6747283 | 3.850163 | 47.89542 | 47.89456 | 193.1055 | 174.3705 | 9.722709e-05 | 0.0665025 | 0 | 0 | 0
17055 | 675285.9 | 2012-03-10 11:50 | 420.2111 | 2 | 50 | 0.6750882 | 3.855185 | 47.90104 | 47.89456 | 193.1272 | 174.3705 | 0.0001295567 | 0.0665025 | 0 | 0 | 0
17056 | 675315.9 | 2012-03-10 11:50 | 450.2263 | 2 | 50 | 0.6747283 | 3.860045 | 47.90667 | 47.89456 | 193.1489 | 174.3705 | 0.0001296043 | 0.0665025 | 0 | 0 | 0
17057 | 675345.9 | 2012-03-10 11:51 | 480.2412 | 2 | 50 | 0.6749082 | 3.864742 | 47.9123 | 47.89456 | 193.1706 | 174.3705 | 0.0001295567 | 0.0665025 | 0 | 0 | 0
17058 | 675375.9 | 2012-03-10 11:51 | 510.2565 | 2 | 50 | 0.6749082 | 3.869278 | 47.91793 | 47.89456 | 193.1924 | 174.3705 | 0.0001296043 | 0.0665025 | 0 | 0 | 0
17059 | 675405.9 | 2012-03-10 11:52 | 540.2714 | 2 | 50 | 0.6750882 | 3.873652 | 47.92355 | 47.89456 | 193.2142 | 174.3705 | 9.722709e-05 | 0.0665025 | 0 | 0 | 0
17060 | 675435.9 | 2012-03-10 11:52 | 570.2866 | 2 | 50 | 0.6749082 | 3.877864 | 47.92918 | 47.89456 | 193.236 | 174.3705 | 0.0001296043 | 0.0665025 | 0 | 0 | 0
17061 | 675466 | 2012-03-10 11:53 | 600.3015 | 2 | 50 | 0.6750882 | 3.881913 | 47.93481 | 47.89456 | 193.2578 | 174.3705 | 9.717941e-05 | 0.0665025 | 0 | 0 | 0
17062 | 675496 | 2012-03-10 11:53 | 630.3166 | 2 | 50 | 0.6750882 | 3.885963 | 47.94043 | 47.89456 | 193.2797 | 174.3705 | 9.717941e-05 | 0.0665025 | 0 | 0 | 0
17063 | 675526 | 2012-03-10 11:54 | 660.3317 | 2 | 50 | 0.6749082 | 3.889689 | 47.94606 | 47.89456 | 193.3016 | 174.3705 | 9.717941e-05 | 0.0665025 | 0 | 0 | 0
17064 | 675556 | 2012-03-10 11:54 | 690.3473 | 2 | 50 | 0.6747283 | 3.893253 | 47.95169 | 47.89456 | 193.3235 | 174.3705 | 9.717941e-05 | 0.0665025 | 0 | 0 | 0
17065 | 675586 | 2012-03-10 11:55 | 720.362 | 2 | 50 | 0.6749082 | 3.896817 | 47.95731 | 47.89456 | 193.3454 | 174.3705 | 9.717941e-05 | 0.0665025 | 0 | 0 | 0
17066 | 675616 | 2012-03-10 11:55 | 750.377 | 2 | 50 | 0.6749082 | 3.899894 | 47.96294 | 47.89456 | 193.3673 | 174.3705 | 9.717941e-05 | 0.0665025 | 0 | 0 | 0
17067 | 675646 | 2012-03-10 11:56 | 780.3921 | 2 | 50 | 0.6750882 | 3.902972 | 47.96857 | 47.89456 | 193.3893 | 174.3705 | 6.480217e-05 | 0.0665025 | 0 | 0 | 0
17068 | 675676.1 | 2012-03-10 11:56 | 810.4072 | 2 | 50 | 0.6749082 | 3.90605 | 47.9742 | 47.89456 | 193.4112 | 174.3705 | 6.480217e-05 | 0.0665025 | 0 | 0 | 0
17069 | 675706.1 | 2012-03-10 11:57 | 840.4222 | 2 | 50 | 0.6747283 | 3.908642 | 47.97982 | 47.89456 | 193.4332 | 174.3705 | 6.480217e-05 | 0.0665025 | 0 | 0 | 0
17070 | 675736.1 | 2012-03-10 11:57 | 870.4373 | 2 | 50 | 0.6749082 | 3.911558 | 47.98545 | 47.89456 | 193.4552 | 174.3705 | 6.480217e-05 | 0.0665025 | 0 | 0 | 0
17071 | 675766.1 | 2012-03-10 11:58 | 900.4525 | 2 | 50 | 0.6749082 | 3.913988 | 47.99108 | 47.89456 | 193.4772 | 174.3705 | 9.722709e-05 | 0.0665025 | 0 | 0 | 0
17072 | 675796.1 | 2012-03-10 11:58 | 930.4675 | 2 | 50 | 0.6749082 | 3.916418 | 47.9967 | 47.89456 | 193.4993 | 174.3705 | 9.717941e-05 | 0.0665025 | 0 | 0 | 0
17073 | 675826.1 | 2012-03-10 11:59 | 960.4825 | 2 | 50 | 0.6750882 | 3.918524 | 48.00233 | 47.89456 | 193.5213 | 174.3705 | 6.480217e-05 | 0.0665025 | 0 | 0 | 0
17074 | 675856.2 | 2012-03-10 11:59 | 990.5006 | 2 | 50 | 0.6747283 | 3.92063 | 48.00796 | 47.89456 | 193.5434 | 174.3705 | 6.480217e-05 | 0.0665025 | 0 | 0 | 0
17075 | 675886.2 | 2012-03-10 12:00 | 1020.513 | 2 | 50 | 0.6747283 | 3.922735 | 48.01358 | 47.89456 | 193.5654 | 174.3705 | 3.242493e-05 | 0.0665025 | 0 | 0 | 0
17076 | 675916.2 | 2012-03-10 12:00 | 1050.528 | 2 | 50 | 0.6749082 | 3.925003 | 48.01921 | 47.89456 | 193.5875 | 174.3705 | 9.722709e-05 | 0.0665025 | 0 | 0 | 0
17077 | 675946.2 | 2012-03-10 12:01 | 1080.543 | 2 | 50 | 0.6749082 | 3.927271 | 48.02483 | 47.89456 | 193.6096 | 174.3705 | 9.717941e-05 | 0.0665025 | 0 | 0 | 0
17078 | 675976.2 | 2012-03-10 12:01 | 1110.558 | 2 | 50 | 0.6747283 | 3.929215 | 48.03046 | 47.89456 | 193.6317 | 174.3705 | 9.717941e-05 | 0.0665025 | 0 | 0 | 0
17079 | 676006.2 | 2012-03-10 12:02 | 1140.573 | 2 | 50 | 0.6747283 | 3.931159 | 48.03609 | 47.89456 | 193.6538 | 174.3705 | 6.480217e-05 | 0.0665025 | 0 | 0 | 0
17080 | 676036.2 | 2012-03-10 12:02 | 1170.588 | 2 | 50 | 0.6749082 | 3.933427 | 48.04171 | 47.89456 | 193.6759 | 174.3705 | 6.480217e-05 | 0.0665025 | 0 | 0 | 0
17081 | 676066.3 | 2012-03-10 12:03 | 1200.603 | 2 | 50 | 0.6747283 | 3.935533 | 48.04734 | 47.89456 | 193.6981 | 174.3705 | 6.480217e-05 | 0.0665025 | 0 | 0 | 0
17082 | 676096.3 | 2012-03-10 12:03 | 1230.619 | 2 | 50 | 0.6747283 | 3.937477 | 48.05297 | 47.89456 | 193.7202 | 174.3705 | 6.480217e-05 | 0.0665025 | 0 | 0 | 0
17083 | 676126.3 | 2012-03-10 12:04 | 1260.633 | 2 | 50 | 0.6747283 | 3.939744 | 48.05859 | 47.89456 | 193.7424 | 174.3705 | 6.480217e-05 | 0.0665025 | 0 | 0 | 0
17084 | 676156.3 | 2012-03-10 12:04 | 1290.648 | 2 | 50 | 0.6749082 | 3.941688 | 48.06422 | 47.89456 | 193.7646 | 174.3705 | 3.237724e-05 | 0.0665025 | 0 | 0 | 0
17085 | 676186.3 | 2012-03-10 12:05 | 1320.663 | 2 | 50 | 0.6749082 | 3.944118 | 48.06985 | 47.89456 | 193.7867 | 174.3705 | 6.480217e-05 | 0.0665025 | 0 | 0 | 0
17086 | 676216.3 | 2012-03-10 12:05 | 1350.679 | 2 | 50 | 0.6747283 | 3.946062 | 48.07547 | 47.89456 | 193.8089 | 174.3705 | 3.237724e-05 | 0.0665025 | 0 | 0 | 0
17087 | 676246.3 | 2012-03-10 12:06 | 1380.694 | 2 | 50 | 0.6747283 | 3.948492 | 48.0811 | 47.89456 | 193.8311 | 174.3705 | 6.480217e-05 | 0.0665025 | 0 | 0 | 0
17088 | 676276.4 | 2012-03-10 12:06 | 1410.709 | 2 | 50 | 0.6749082 | 3.950598 | 48.08673 | 47.89456 | 193.8534 | 174.3705 | 3.242493e-05 | 0.0665025 | 0 | 0 | 0
17089 | 676306.4 | 2012-03-10 12:07 | 1440.724 | 2 | 50 | 0.6749082 | 3.953028 | 48.09235 | 47.89456 | 193.8756 | 174.3705 | 9.717941e-05 | 0.0665025 | 0 | 0 | 0
17090 | 676336.4 | 2012-03-10 12:07 | 1470.739 | 2 | 50 | 0.6747283 | 3.955134 | 48.09798 | 47.89456 | 193.8979 | 174.3705 | 6.480217e-05 | 0.0665025 | 0 | 0 | 0
17091 | 676366.4 | 2012-03-10 12:08 | 1500.754 | 2 | 50 | 0.6749082 | 3.957564 | 48.10361 | 47.89456 | 193.9201 | 174.3705 | 6.480217e-05 | 0.0665025 | 0 | 0 | 0
17092 | 676396.4 | 2012-03-10 12:08 | 1530.769 | 2 | 50 | 0.6749082 | 3.959993 | 48.10924 | 47.89456 | 193.9424 | 174.3705 | 6.480217e-05 | 0.0665025 | 0 | 0 | 0
17093 | 676426.4 | 2012-03-10 12:09 | 1560.784 | 2 | 50 | 0.6749082 | 3.962423 | 48.11486 | 47.89456 | 193.9647 | 174.3705 | 6.480217e-05 | 0.0665025 | 0 | 0 | 0
17094 | 676456.5 | 2012-03-10 12:09 | 1590.802 | 2 | 50 | 0.6747283 | 3.964691 | 48.12049 | 47.89456 | 193.987 | 174.3705 | 3.237724e-05 | 0.0665025 | 0 | 0 | 0
17095 | 676486.5 | 2012-03-10 12:10 | 1620.814 | 2 | 50 | 0.6747283 | 3.967121 | 48.12612 | 47.89456 | 194.0093 | 174.3705 | 9.722709e-05 | 0.0665025 | 0 | 0 | 0
17096 | 676516.5 | 2012-03-10 12:10 | 1650.829 | 2 | 50 | 0.6749082 | 3.969551 | 48.13174 | 47.89456 | 194.0316 | 174.3705 | 6.480217e-05 | 0.0665025 | 0 | 0 | 0
17097 | 676546.5 | 2012-03-10 12:11 | 1680.844 | 2 | 50 | 0.6747283 | 3.971819 | 48.13737 | 47.89456 | 194.054 | 174.3705 | 3.242493e-05 | 0.0665025 | 0 | 0 | 0
17098 | 676576.5 | 2012-03-10 12:11 | 1710.86 | 2 | 50 | 0.6749082 | 3.974249 | 48.143 | 47.89456 | 194.0763 | 174.3705 | 6.480217e-05 | 0.0665025 | 0 | 0 | 0
17099 | 676606.5 | 2012-03-10 12:12 | 1740.875 | 2 | 50 | 0.6752681 | 3.977003 | 48.14862 | 47.89456 | 194.0987 | 174.3705 | 9.722709e-05 | 0.0665025 | 0 | 0 | 0
17100 | 676636.5 | 2012-03-10 12:12 | 1770.89 | 2 | 50 | 0.6749082 | 3.97927 | 48.15425 | 47.89456 | 194.1211 | 174.3705 | 6.480217e-05 | 0.0665025 | 0 | 0 | 0
17101 | 676666.6 | 2012-03-10 12:13 | 1800.905 | 2 | 50 | 0.6749082 | 3.981538 | 48.15988 | 47.89456 | 194.1435 | 174.3705 | 6.480217e-05 | 0.0665025 | 0 | 0 | 0
17102 | 676696.6 | 2012-03-10 12:13 | 1830.92 | 2 | 50 | 0.6749082 | 3.98413 | 48.1655 | 47.89456 | 194.1659 | 174.3705 | 6.480217e-05 | 0.0665025 | 0 | 0 | 0
17103 | 676726.6 | 2012-03-10 12:14 | 1860.935 | 2 | 50 | 0.6747283 | 3.986398 | 48.17113 | 47.89456 | 194.1883 | 174.3705 | 3.237724e-05 | 0.0665025 | 0 | 0 | 0
17104 | 676756.6 | 2012-03-10 12:14 | 1890.95 | 2 | 50 | 0.6749082 | 3.988828 | 48.17676 | 47.89456 | 194.2108 | 174.3705 | 9.717941e-05 | 0.0665025 | 0 | 0 | 0
17105 | 676786.6 | 2012-03-10 12:15 | 1920.965 | 2 | 50 | 0.6749082 | 3.99142 | 48.18239 | 47.89456 | 194.2332 | 174.3705 | 9.717941e-05 | 0.0665025 | 0 | 0 | 0
17106 | 676816.6 | 2012-03-10 12:15 | 1950.98 | 2 | 50 | 0.6749082 | 3.993688 | 48.18801 | 47.89456 | 194.2557 | 174.3705 | 6.480217e-05 | 0.0665025 | 0 | 0 | 0
17107 | 676846.6 | 2012-03-10 12:16 | 1980.995 | 2 | 50 | 0.6749082 | 3.996118 | 48.19364 | 47.89456 | 194.2782 | 174.3705 | 6.480217e-05 | 0.0665025 | 0 | 0 | 0
17108 | 676876.7 | 2012-03-10 12:16 | 2011.01 | 2 | 50 | 0.6749082 | 3.998547 | 48.19927 | 47.89456 | 194.3006 | 174.3705 | 6.475449e-05 | 0.0665025 | 0 | 0 | 0
17109 | 676906.7 | 2012-03-10 12:17 | 2041.025 | 2 | 50 | 0.6749082 | 4.000978 | 48.20489 | 47.89456 | 194.3232 | 174.3705 | 6.484985e-05 | 0.0665025 | 0 | 0 | 0
17110 | 676936.7 | 2012-03-10 12:17 | 2071.041 | 2 | 50 | 0.6749082 | 4.003407 | 48.21052 | 47.89456 | 194.3457 | 174.3705 | 6.475449e-05 | 0.0665025 | 0 | 0 | 0
17111 | 676966.7 | 2012-03-10 12:18 | 2101.055 | 2 | 50 | 0.6747283 | 4.005837 | 48.21615 | 47.89456 | 194.3682 | 174.3705 | 6.475449e-05 | 0.0665025 | 0 | 0 | 0
17112 | 676996.7 | 2012-03-10 12:18 | 2131.071 | 2 | 50 | 0.6749082 | 4.008267 | 48.22177 | 47.89456 | 194.3908 | 174.3705 | 6.475449e-05 | 0.0665025 | 0 | 0 | 0
17113 | 677026.7 | 2012-03-10 12:19 | 2161.086 | 2 | 50 | 0.6749082 | 4.011021 | 48.2274 | 47.89456 | 194.4133 | 174.3705 | 9.717941e-05 | 0.0665025 | 0 | 0 | 0
17114 | 677056.8 | 2012-03-10 12:19 | 2191.105 | 2 | 50 | 0.6749082 | 4.013288 | 48.23303 | 47.89456 | 194.4359 | 174.3705 | 6.475449e-05 | 0.0665025 | 0 | 0 | 0
17115 | 677086.8 | 2012-03-10 12:20 | 2221.116 | 2 | 50 | 0.6747283 | 4.015718 | 48.23866 | 47.89456 | 194.4585 | 174.3705 | 6.475449e-05 | 0.0665025 | 0 | 0 | 0
17116 | 677116.8 | 2012-03-10 12:20 | 2251.131 | 2 | 50 | 0.6749082 | 4.018311 | 48.24428 | 47.89456 | 194.4811 | 174.3705 | 6.484985e-05 | 0.0665025 | 0 | 0 | 0
17117 | 677146.8 | 2012-03-10 12:21 | 2281.146 | 2 | 50 | 0.6747283 | 4.020902 | 48.24991 | 47.89456 | 194.5037 | 174.3705 | 6.475449e-05 | 0.0665025 | 0 | 0 | 0
17118 | 677176.8 | 2012-03-10 12:21 | 2311.161 | 2 | 50 | 0.6747283 | 4.023656 | 48.25554 | 47.89456 | 194.5263 | 174.3705 | 9.717941e-05 | 0.0665025 | 0 | 0 | 0
17119 | 677206.8 | 2012-03-10 12:22 | 2341.176 | 2 | 50 | 0.6747283 | 4.026086 | 48.26116 | 47.89456 | 194.549 | 174.3705 | 3.232956e-05 | 0.0665025 | 0 | 0 | 0
17120 | 677236.8 | 2012-03-10 12:22 | 2371.191 | 2 | 50 | 0.6750882 | 4.02884 | 48.26679 | 47.89456 | 194.5717 | 174.3705 | 9.727478e-05 | 0.0665025 | 0 | 0 | 0
17121 | 677266.9 | 2012-03-10 12:23 | 2401.206 | 2 | 50 | 0.6749082 | 4.031432 | 48.27242 | 47.89456 | 194.5943 | 174.3705 | 6.475449e-05 | 0.0665025 | 0 | 0 | 0
17122 | 677296.9 | 2012-03-10 12:23 | 2431.221 | 2 | 50 | 0.6747283 | 4.033862 | 48.27804 | 47.89456 | 194.617 | 174.3705 | 3.242493e-05 | 0.0665025 | 0 | 0 | 0
17123 | 677326.9 | 2012-03-10 12:24 | 2461.236 | 2 | 50 | 0.6749082 | 4.036777 | 48.28367 | 47.89456 | 194.6397 | 174.3705 | 6.484985e-05 | 0.0665025 | 0 | 0 | 0
17124 | 677356.9 | 2012-03-10 12:24 | 2491.251 | 2 | 50 | 0.6747283 | 4.039531 | 48.2893 | 47.89456 | 194.6624 | 174.3705 | 9.717941e-05 | 0.0665025 | 0 | 0 | 0
17125 | 677386.9 | 2012-03-10 12:25 | 2521.267 | 2 | 50 | 0.6749082 | 4.042285 | 48.29492 | 47.89456 | 194.6852 | 174.3705 | 3.232956e-05 | 0.0665025 | 0 | 0 | 0
17126 | 677416.9 | 2012-03-10 12:25 | 2551.282 | 2 | 50 | 0.6750882 | 4.045363 | 48.30055 | 47.89456 | 194.7079 | 174.3705 | 9.717941e-05 | 0.0665025 | 0 | 0 | 0
17127 | 677446.9 | 2012-03-10 12:26 | 2581.297 | 2 | 50 | 0.6749082 | 4.047955 | 48.30618 | 47.89456 | 194.7307 | 174.3705 | 3.242493e-05 | 0.0665025 | 0 | 0 | 0
17128 | 677477 | 2012-03-10 12:26 | 2611.312 | 2 | 50 | 0.6747283 | 4.050871 | 48.3118 | 47.89456 | 194.7535 | 174.3705 | 6.484985e-05 | 0.0665025 | 0 | 0 | 0
17129 | 677507 | 2012-03-10 12:27 | 2641.327 | 2 | 50 | 0.6749082 | 4.053948 | 48.31743 | 47.89456 | 194.7763 | 174.3705 | 9.717941e-05 | 0.0665025 | 0 | 0 | 0
17130 | 677537 | 2012-03-10 12:27 | 2671.342 | 2 | 50 | 0.6749082 | 4.056864 | 48.32306 | 47.89456 | 194.7991 | 174.3705 | 9.717941e-05 | 0.0665025 | 0 | 0 | 0
17131 | 677567 | 2012-03-10 12:28 | 2701.357 | 2 | 50 | 0.6747283 | 4.059942 | 48.32868 | 47.89456 | 194.8219 | 174.3705 | 0.0001296043 | 0.0665025 | 0 | 0 | 0
17132 | 677597 | 2012-03-10 12:28 | 2731.372 | 2 | 50 | 0.6747283 | 4.062858 | 48.33431 | 47.89456 | 194.8448 | 174.3705 | 6.475449e-05 | 0.0665025 | 0 | 0 | 0
17133 | 677627 | 2012-03-10 12:29 | 2761.387 | 2 | 50 | 0.6747283 | 4.065936 | 48.33994 | 47.89456 | 194.8677 | 174.3705 | 6.484985e-05 | 0.0665025 | 0 | 0 | 0
17134 | 677657.1 | 2012-03-10 12:29 | 2791.405 | 2 | 50 | 0.6749082 | 4.069014 | 48.34557 | 47.89456 | 194.8906 | 174.3705 | 9.717941e-05 | 0.0665025 | 0 | 0 | 0
17135 | 677687.1 | 2012-03-10 12:30 | 2821.418 | 2 | 50 | 0.6749082 | 4.072254 | 48.35119 | 47.89456 | 194.9135 | 174.3705 | 6.484985e-05 | 0.0665025 | 0 | 0 | 0
17136 | 677717.1 | 2012-03-10 12:30 | 2851.432 | 2 | 50 | 0.6749082 | 4.075331 | 48.35682 | 47.89456 | 194.9364 | 174.3705 | 6.475449e-05 | 0.0665025 | 0 | 0 | 0
17137 | 677747.1 | 2012-03-10 12:31 | 2881.448 | 2 | 50 | 0.6750882 | 4.078895 | 48.36244 | 47.89456 | 194.9593 | 174.3705 | 0.0001296043 | 0.0665025 | 0 | 0 | 0
17138 | 677777.1 | 2012-03-10 12:31 | 2911.463 | 2 | 50 | 0.6747283 | 4.081811 | 48.36807 | 47.89456 | 194.9823 | 174.3705 | 6.475449e-05 | 0.0665025 | 0 | 0 | 0
17139 | 677807.1 | 2012-03-10 12:32 | 2941.478 | 2 | 50 | 0.6749082 | 4.085375 | 48.3737 | 47.89456 | 195.0053 | 174.3705 | 9.717941e-05 | 0.0665025 | 0 | 0 | 0
17140 | 677837.1 | 2012-03-10 12:32 | 2971.493 | 2 | 50 | 0.6749082 | 4.088777 | 48.37932 | 47.89456 | 195.0283 | 174.3705 | 0.0001296043 | 0.0665025 | 0 | 0 | 0
17141 | 677867.2 | 2012-03-10 12:33 | 3001.508 | 2 | 50 | 0.6749082 | 4.092017 | 48.38495 | 47.89456 | 195.0513 | 174.3705 | 6.484985e-05 | 0.0665025 | 0 | 0 | 0
17142 | 677897.2 | 2012-03-10 12:33 | 3031.523 | 2 | 50 | 0.6747283 | 4.095581 | 48.39058 | 47.89456 | 195.0743 | 174.3705 | 0.0001296043 | 0.0665025 | 0 | 0 | 0
17143 | 677927.2 | 2012-03-10 12:34 | 3061.538 | 2 | 50 | 0.6750882 | 4.099144 | 48.3962 | 47.89456 | 195.0974 | 174.3705 | 0.000129509 | 0.0665025 | 0 | 0 | 0
17144 | 677957.2 | 2012-03-10 12:34 | 3091.553 | 2 | 50 | 0.6749082 | 4.102546 | 48.40183 | 47.89456 | 195.1204 | 174.3705 | 6.484985e-05 | 0.0665025 | 0 | 0 | 0
17145 | 677987.2 | 2012-03-10 12:35 | 3121.568 | 2 | 50 | 0.6749082 | 4.106272 | 48.40746 | 47.89456 | 195.1435 | 174.3705 | 0.0001296043 | 0.0665025 | 0 | 0 | 0
17146 | 678017.2 | 2012-03-10 12:35 | 3151.584 | 2 | 50 | 0.6749082 | 4.109836 | 48.41309 | 47.89456 | 195.1666 | 174.3705 | 6.475449e-05 | 0.0665025 | 0 | 0 | 0
17147 | 678047.3 | 2012-03-10 12:36 | 3181.598 | 2 | 50 | 0.6750882 | 4.113562 | 48.41871 | 47.89456 | 195.1898 | 174.3705 | 9.727478e-05 | 0.0665025 | 0 | 0 | 0
17148 | 678077.3 | 2012-03-10 12:36 | 3211.613 | 2 | 50 | 0.6747283 | 4.117126 | 48.42434 | 47.89456 | 195.2129 | 174.3705 | 9.727478e-05 | 0.0665025 | 0 | 0 | 0
17149 | 678107.3 | 2012-03-10 12:37 | 3241.628 | 2 | 50 | 0.6747283 | 4.121013 | 48.42997 | 47.89456 | 195.2361 | 174.3705 | 9.717941e-05 | 0.0665025 | 0 | 0 | 0
17150 | 678137.3 | 2012-03-10 12:37 | 3271.644 | 2 | 50 | 0.6749082 | 4.124901 | 48.43559 | 47.89456 | 195.2593 | 174.3705 | 0.0001296043 | 0.0665025 | 0 | 0 | 0
17151 | 678167.3 | 2012-03-10 12:38 | 3301.659 | 2 | 50 | 0.6749082 | 4.128788 | 48.44122 | 47.89456 | 195.2825 | 174.3705 | 0.000129509 | 0.0665025 | 0 | 0 | 0
17152 | 678197.3 | 2012-03-10 12:38 | 3331.674 | 2 | 50 | 0.6750882 | 4.132677 | 48.44685 | 47.89456 | 195.3058 | 174.3705 | 9.717941e-05 | 0.0665025 | 0 | 0 | 0
17153 | 678227.3 | 2012-03-10 12:39 | 3361.689 | 2 | 50 | 0.6747283 | 4.136402 | 48.45247 | 47.89456 | 195.329 | 174.3705 | 9.717941e-05 | 0.0665025 | 0 | 0 | 0
17154 | 678257.4 | 2012-03-10 12:39 | 3391.707 | 2 | 50 | 0.6747283 | 4.14029 | 48.4581 | 47.89456 | 195.3523 | 174.3705 | 6.484985e-05 | 0.0665025 | 0 | 0 | 0
17155 | 678287.4 | 2012-03-10 12:40 | 3421.719 | 2 | 50 | 0.6750882 | 4.144664 | 48.46373 | 47.89456 | 195.3756 | 174.3705 | 0.0001620293 | 0.0665025 | 0 | 0 | 0
17156 | 678317.4 | 2012-03-10 12:40 | 3451.734 | 2 | 50 | 0.6747283 | 4.148551 | 48.46935 | 47.89456 | 195.399 | 174.3705 | 6.475449e-05 | 0.0665025 | 0 | 0 | 0
17157 | 678347.4 | 2012-03-10 12:41 | 3481.749 | 2 | 50 | 0.6749082 | 4.152763 | 48.47498 | 47.89456 | 195.4223 | 174.3705 | 0.0001296043 | 0.0665025 | 0 | 0 | 0
17158 | 678377.4 | 2012-03-10 12:41 | 3511.765 | 2 | 50 | 0.6749082 | 4.156813 | 48.48061 | 47.89456 | 195.4457 | 174.3705 | 9.717941e-05 | 0.0665025 | 0 | 0 | 0
17159 | 678407.4 | 2012-03-10 12:42 | 3541.779 | 2 | 50 | 0.6747283 | 4.161025 | 48.48623 | 47.89456 | 195.4691 | 174.3705 | 0.0001296043 | 0.0665025 | 0 | 0 | 0
17160 | 678437.4 | 2012-03-10 12:42 | 3571.794 | 2 | 50 | 0.6752681 | 4.165399 | 48.49186 | 47.89456 | 195.4925 | 174.3705 | 0.0001296043 | 0.0665025 | 0 | 0 | 0
17161 | 678467.5 | 2012-03-10 12:43 | 3601.809 | 2 | 50 | 0.6749082 | 4.169611 | 48.49749 | 47.89456 | 195.516 | 174.3705 | 0.0001619339 | 0.0665025 | 0 | 0 | 0
17162 | 678497.5 | 2012-03-10 12:43 | 3631.824 | 2 | 50 | 0.6749082 | 4.173822 | 48.50311 | 47.89456 | 195.5394 | 174.3705 | 0.0001296043 | 0.0665025 | 0 | 0 | 0
17163 | 678527.5 | 2012-03-10 12:44 | 3661.839 | 2 | 50 | 0.6747283 | 4.178034 | 48.50874 | 47.89456 | 195.5629 | 174.3705 | 9.727478e-05 | 0.0665025 | 0 | 0 | 0
17164 | 678557.5 | 2012-03-10 12:44 | 3691.855 | 2 | 50 | 0.6747283 | 4.182246 | 48.51437 | 47.89456 | 195.5865 | 174.3705 | 6.475449e-05 | 0.0665025 | 0 | 0 | 0
17165 | 678587.5 | 2012-03-10 12:45 | 3721.87 | 2 | 50 | 0.6749082 | 4.186944 | 48.52 | 47.89456 | 195.61 | 174.3705 | 0.0001619339 | 0.0665025 | 0 | 0 | 0
17166 | 678617.5 | 2012-03-10 12:45 | 3751.885 | 2 | 50 | 0.6749082 | 4.191318 | 48.52562 | 47.89456 | 195.6336 | 174.3705 | 9.717941e-05 | 0.0665025 | 0 | 0 | 0
17167 | 678647.6 | 2012-03-10 12:46 | 3781.9 | 2 | 50 | 0.6749082 | 4.196015 | 48.53125 | 47.89456 | 195.6572 | 174.3705 | 0.0001620293 | 0.0665025 | 0 | 0 | 0
17168 | 678705.2 | 2012-03-10 12:47 | 30.01508 | 3 | 50 | 0 | 4.089262 | 48.53642 | 47.89456 | 195.6789 | 174.3705 | -0.0005184173 | 0.0665025 | 0 | 0 | 0
17169 | 678735.2 | 2012-03-10 12:47 | 60.03026 | 3 | 50 | 0 | 4.075331 | 48.53642 | 47.89456 | 195.6789 | 174.3705 | -0.0002592087 | 0.0665025 | 0 | 0 | 0
17170 | 678765.2 | 2012-03-10 12:48 | 90.04533 | 3 | 50 | 0 | 4.066584 | 48.53642 | 47.89456 | 195.6789 | 174.3705 | -0.0001943588 | 0.0665025 | 0 | 0 | 0
17171 | 678795.2 | 2012-03-10 12:48 | 120.0134 | 3 | 50 | 0 | 4.060914 | 48.53642 | 47.89456 | 195.6789 | 174.3705 | -0.0001620293 | 0.0665025 | 0 | 0 | 0
17172 | 678795.2 | 2012-03-10 12:48 | 0.03121891 | 4 | 50 | 1.253079 | 4.200551 | 48.53643 | 47.89456 | 195.6789 | 174.3705 | 3.242493e-05 | 0.0665025 | 0 | 0 | 0
17173 | 678795.7 | 2012-03-10 12:48 | 0.5624431 | 4 | 50 | 1.201434 | 4.200227 | 48.53661 | 47.89456 | 195.6797 | 174.3705 | -3.242493e-05 | 0.0665025 | 0 | 0 | 0
17174 | 678797.2 | 2012-03-10 12:48 | 2.06242 | 4 | 50 | 1.151049 | 4.200389 | 48.5371 | 47.89456 | 195.6818 | 174.3705 | 0 | 0.0665025 | 0 | 0 | 0
17175 | 678799.4 | 2012-03-10 12:48 | 4.281103 | 4 | 50 | 1.101023 | 4.200389 | 48.5378 | 47.89456 | 195.6847 | 174.3705 | 3.242493e-05 | 0.0665025 | 0 | 0 | 0
17176 | 678802.3 | 2012-03-10 12:48 | 7.124853 | 4 | 50 | 1.050818 | 4.200227 | 48.53864 | 47.89456 | 195.6882 | 174.3705 | 0 | 0.0665025 | 0 | 0 | 0
17177 | 678805.9 | 2012-03-10 12:48 | 10.70286 | 4 | 50 | 1.000613 | 4.200389 | 48.53966 | 47.89456 | 195.6925 | 174.3705 | 0 | 0.0665025 | 0 | 0 | 0
17178 | 678810.3 | 2012-03-10 12:48 | 15.09345 | 4 | 50 | 0.9504076 | 4.200389 | 48.54085 | 47.89456 | 195.6975 | 174.3705 | 0 | 0.0665025 | 0 | 0 | 0
17179 | 678815.7 | 2012-03-10 12:48 | 20.53099 | 4 | 50 | 0.9000223 | 4.200227 | 48.54225 | 47.89456 | 195.7034 | 174.3705 | 3.232956e-05 | 0.0665025 | 0 | 0 | 0
17180 | 678822.5 | 2012-03-10 12:48 | 27.31314 | 4 | 50 | 0.849997 | 4.200551 | 48.5439 | 47.89456 | 195.7103 | 174.3705 | 6.484985e-05 | 0.0665025 | 0 | 0 | 0
17181 | 678831.1 | 2012-03-10 12:49 | 35.95254 | 4 | 50 | 0.7997917 | 4.200227 | 48.54587 | 47.89456 | 195.7186 | 174.3705 | -3.242493e-05 | 0.0665025 | 0 | 0 | 0
17182 | 678842.5 | 2012-03-10 12:49 | 47.34285 | 4 | 50 | 0.7495863 | 4.200227 | 48.54832 | 47.89456 | 195.7289 | 174.3705 | -6.484985e-05 | 0.0665025 | 0 | 0 | 0
17183 | 678858.2 | 2012-03-10 12:49 | 62.99883 | 4 | 50 | 0.699561 | 4.200389 | 48.55147 | 47.89456 | 195.7421 | 174.3705 | 0 | 0.0665025 | 0 | 0 | 0
17184 | 678881.3 | 2012-03-10 12:49 | 86.09211 | 4 | 50 | 0.6495357 | 4.200389 | 48.55578 | 47.89456 | 195.7602 | 174.3705 | 0 | 0.0665025 | 0 | 0 | 0
17185 | 678918.5 | 2012-03-10 12:50 | 123.3114 | 4 | 50 | 0.5995103 | 4.200389 | 48.56222 | 47.89456 | 195.7873 | 174.3705 | 0 | 0.0665025 | 0 | 0 | 0
17186 | 678979.4 | 2012-03-10 12:51 | 184.2466 | 4 | 50 | 0.549485 | 4.200227 | 48.57192 | 47.89456 | 195.828 | 174.3705 | -3.242493e-05 | 0.0665025 | 0 | 0 | 0
17187 | 679067 | 2012-03-10 12:53 | 271.8231 | 4 | 50 | 0.4994596 | 4.200227 | 48.58466 | 47.89456 | 195.8815 | 174.3705 | 0 | 0.0665025 | 0 | 0 | 0
17188 | 679174.6 | 2012-03-10 12:54 | 379.4776 | 4 | 50 | 0.4494342 | 4.200227 | 48.59883 | 47.89456 | 195.941 | 174.3705 | -3.242493e-05 | 0.0665025 | 0 | 0 | 0
17189 | 679302.5 | 2012-03-10 12:56 | 507.3189 | 4 | 50 | 0.3994089 | 4.200389 | 48.61388 | 47.89456 | 196.0043 | 174.3705 | -3.242493e-05 | 0.0665025 | 0 | 0 | 0
17190 | 679453.6 | 2012-03-10 12:59 | 658.4411 | 4 | 50 | 0.3493835 | 4.200065 | 48.62958 | 47.89456 | 196.0702 | 174.3705 | -6.475449e-05 | 0.0665025 | 0 | 0 | 0
17191 | 679638.9 | 2012-03-10 13:02 | 843.7191 | 4 | 50 | 0.2993582 | 4.200227 | 48.64624 | 47.89456 | 196.1402 | 174.3705 | -3.242493e-05 | 0.0665025 | 0 | 0 | 0
17192 | 679871.7 | 2012-03-10 13:06 | 1076.496 | 4 | 50 | 0.2493328 | 4.200389 | 48.66393 | 47.89456 | 196.2145 | 174.3705 | 0 | 0.0665025 | 0 | 0 | 0
17193 | 680183.3 | 2012-03-10 13:11 | 1388.147 | 4 | 50 | 0.1993075 | 4.200227 | 48.68326 | 47.89456 | 196.2957 | 174.3705 | -3.242493e-05 | 0.0665025 | 0 | 0 | 0
17194 | 680630.8 | 2012-03-10 13:19 | 1835.607 | 4 | 50 | 0.1492821 | 4.200389 | 48.70473 | 47.89456 | 196.3859 | 174.3705 | 0 | 0.0665025 | 0 | 0 | 0
17195 | 681377.6 | 2012-03-10 13:31 | 2582.453 | 4 | 50 | 0.09925674 | 4.200227 | 48.73004 | 47.89456 | 196.4922 | 174.3705 | -6.484985e-05 | 0.0665025 | 0 | 0 | 0
17196 | 683111.2 | 2012-03-10 14:00 | 4316.046 | 4 | 50 | 0.04995117 | 4.200065 | 48.764 | 47.89456 | 196.6348 | 174.3705 | -6.475449e-05 | 0.0665025 | 0 | 0 | 0
17197 | 683171.3 | 2012-03-10 14:01 | 60.01469 | 5 | 50 | 0 | 4.190345 | 48.764 | 47.89456 | 196.6348 | 174.3705 | 0 | 0.0665025 | 0 | 0 | 0
17198 | 683171.5 | 2012-03-10 14:01 | 0.1874885 | 6 | 50 | 0.0002857086 | 4.190507 | 48.764 | 47.89456 | 196.6348 | 174.3705 | 0 | 0.09245469 | 0 | 0 | 0
17199 | 683176.3 | 2012-03-10 14:01 | 5.015547 | 6 | 50 | -0.002233554 | 4.190022 | 48.764 | 47.89457 | 196.6348 | 174.3705 | -3.242493e-05 | 0.09245469 | 0 | 0 | 0
17200 | 683176.3 | 2012-03-10 14:01 | 0.0157041 | 7 | 50 | -0.6745167 | 4.115019 | 48.764 | 47.89457 | 196.6348 | 174.3705 | -0.002300262 | 0.09245469 | 0 | 0 | 0
17201 | 683206.3 | 2012-03-10 14:02 | 30.03062 | 7 | 50 | -0.6745167 | 4.075007 | 48.764 | 47.90019 | 196.6348 | 174.3935 | -0.0005831718 | 0.09245469 | 0 | 0 | 0
17202 | 683236.3 | 2012-03-10 14:02 | 60.04608 | 7 | 50 | -0.6745167 | 4.057837 | 48.764 | 47.90582 | 196.6348 | 174.4164 | -0.0004211426 | 0.09245469 | 0 | 0 | 0
17203 | 683266.4 | 2012-03-10 14:03 | 90.06091 | 7 | 50 | -0.6746967 | 4.045201 | 48.764 | 47.91144 | 196.6348 | 174.4392 | -0.0002916336 | 0.09245469 | 0 | 0 | 0
17204 | 683296.4 | 2012-03-10 14:03 | 120.076 | 7 | 50 | -0.6746967 | 4.034672 | 48.764 | 47.91707 | 196.6348 | 174.4619 | -0.0002915383 | 0.09245469 | 0 | 0 | 0
17205 | 683326.4 | 2012-03-10 14:04 | 150.091 | 7 | 50 | -0.6746967 | 4.025762 | 48.764 | 47.92269 | 196.6348 | 174.4846 | -0.0002592087 | 0.09245469 | 0 | 0 | 0
17206 | 683356.4 | 2012-03-10 14:04 | 180.1062 | 7 | 50 | -0.6746967 | 4.017825 | 48.764 | 47.92832 | 196.6348 | 174.5072 | -0.0002267838 | 0.09245469 | 0 | 0 | 0
17207 | 683386.4 | 2012-03-10 14:05 | 210.1211 | 7 | 50 | -0.6746967 | 4.010211 | 48.764 | 47.93394 | 196.6348 | 174.5298 | -0.0001943588 | 0.09245469 | 0 | 0 | 0
17208 | 683416.4 | 2012-03-10 14:05 | 240.1388 | 7 | 50 | -0.6746967 | 4.003083 | 48.764 | 47.93957 | 196.6348 | 174.5523 | -0.0001943588 | 0.09245469 | 0 | 0 | 0
17209 | 683446.5 | 2012-03-10 14:06 | 270.1514 | 7 | 50 | -0.6746967 | 3.996118 | 48.764 | 47.94519 | 196.6348 | 174.5748 | -0.0001619816 | 0.09245469 | 0 | 0 | 0
17210 | 683476.5 | 2012-03-10 14:06 | 300.1664 | 7 | 50 | -0.6743368 | 3.989314 | 48.764 | 47.95082 | 196.6348 | 174.5973 | -0.0001619816 | 0.09245469 | 0 | 0 | 0
17211 | 683506.5 | 2012-03-10 14:07 | 330.1814 | 7 | 50 | -0.6748766 | 3.98251 | 48.764 | 47.95644 | 196.6348 | 174.6197 | -0.0001943588 | 0.09245469 | 0 | 0 | 0
17212 | 683536.5 | 2012-03-10 14:07 | 360.1965 | 7 | 50 | -0.6746967 | 3.976031 | 48.764 | 47.96207 | 196.6348 | 174.6421 | -0.0001619816 | 0.09245469 | 0 | 0 | 0
17213 | 683566.5 | 2012-03-10 14:08 | 390.2116 | 7 | 50 | -0.6745167 | 3.969551 | 48.764 | 47.96769 | 196.6348 | 174.6644 | -0.0001620293 | 0.09245469 | 0 | 0 | 0
17214 | 683596.5 | 2012-03-10 14:08 | 420.227 | 7 | 50 | -0.6745167 | 3.963233 | 48.764 | 47.97332 | 196.6348 | 174.6867 | -0.0001619816 | 0.09245469 | 0 | 0 | 0
17215 | 683626.5 | 2012-03-10 14:09 | 450.2417 | 7 | 50 | -0.6746967 | 3.956753 | 48.764 | 47.97894 | 196.6348 | 174.709 | -0.0001944065 | 0.09245469 | 0 | 0 | 0
17216 | 683656.6 | 2012-03-10 14:09 | 480.2568 | 7 | 50 | -0.6745167 | 3.950598 | 48.764 | 47.98457 | 196.6348 | 174.7312 | -0.0001619816 | 0.09245469 | 0 | 0 | 0
17217 | 683686.6 | 2012-03-10 14:10 | 510.2719 | 7 | 50 | -0.6746967 | 3.944442 | 48.764 | 47.99019 | 196.6348 | 174.7534 | -0.0001296043 | 0.09245469 | 0 | 0 | 0
17218 | 683716.6 | 2012-03-10 14:10 | 540.2871 | 7 | 50 | -0.6745167 | 3.938448 | 48.764 | 47.99582 | 196.6348 | 174.7756 | -9.722709e-05 | 0.09245469 | 0 | 0 | 0
17219 | 683746.6 | 2012-03-10 14:11 | 570.302 | 7 | 50 | -0.6745167 | 3.932293 | 48.764 | 48.00144 | 196.6348 | 174.7977 | -0.0001295567 | 0.09245469 | 0 | 0 | 0
17220 | 683776.6 | 2012-03-10 14:11 | 600.3174 | 7 | 50 | -0.6745167 | 3.926137 | 48.764 | 48.00706 | 196.6348 | 174.8198 | -0.0001619816 | 0.09245469 | 0 | 0 | 0
17221 | 683806.6 | 2012-03-10 14:12 | 630.3322 | 7 | 50 | -0.6745167 | 3.920305 | 48.764 | 48.01269 | 196.6348 | 174.8419 | -0.0001296043 | 0.09245469 | 0 | 0 | 0
17222 | 683836.7 | 2012-03-10 14:12 | 660.3473 | 7 | 50 | -0.6746967 | 3.914312 | 48.764 | 48.01831 | 196.6348 | 174.8639 | -0.0001619816 | 0.09245469 | 0 | 0 | 0
17223 | 683866.7 | 2012-03-10 14:13 | 690.3626 | 7 | 50 | -0.6745167 | 3.908318 | 48.764 | 48.02394 | 196.6348 | 174.8859 | -0.0001944065 | 0.09245469 | 0 | 0 | 0
17224 | 683896.7 | 2012-03-10 14:13 | 720.3774 | 7 | 50 | -0.6748766 | 3.902486 | 48.764 | 48.02956 | 196.6348 | 174.9079 | -0.0001620293 | 0.09245469 | 0 | 0 | 0
17225 | 683926.7 | 2012-03-10 14:14 | 750.3925 | 7 | 50 | -0.6746967 | 3.896817 | 48.764 | 48.03519 | 196.6348 | 174.9299 | -0.0001296043 | 0.09245469 | 0 | 0 | 0
17226 | 683956.7 | 2012-03-10 14:14 | 780.4077 | 7 | 50 | -0.6745167 | 3.890985 | 48.764 | 48.04081 | 196.6348 | 174.9518 | -0.0001296043 | 0.09245469 | 0 | 0 | 0
17227 | 683986.7 | 2012-03-10 14:15 | 810.4226 | 7 | 50 | -0.6746967 | 3.885315 | 48.764 | 48.04644 | 196.6348 | 174.9736 | -0.0001296043 | 0.09245469 | 0 | 0 | 0
17228 | 684016.7 | 2012-03-10 14:15 | 840.4403 | 7 | 50 | -0.6746967 | 3.879646 | 48.764 | 48.05206 | 196.6348 | 174.9955 | -0.0001619816 | 0.09245469 | 0 | 0 | 0
17229 | 684046.8 | 2012-03-10 14:16 | 870.453 | 7 | 50 | -0.6745167 | 3.874138 | 48.764 | 48.05769 | 196.6348 | 175.0173 | -0.0001619816 | 0.09245469 | 0 | 0 | 0
17230 | 684076.8 | 2012-03-10 14:16 | 900.4681 | 7 | 50 | -0.6745167 | 3.86863 | 48.764 | 48.06331 | 196.6348 | 175.039 | -0.0001296043 | 0.09245469 | 0 | 0 | 0
17231 | 684106.8 | 2012-03-10 14:17 | 930.483 | 7 | 50 | -0.6746967 | 3.863122 | 48.764 | 48.06894 | 196.6348 | 175.0608 | -9.717941e-05 | 0.09245469 | 0 | 0 | 0
17232 | 684136.8 | 2012-03-10 14:17 | 960.4981 | 7 | 50 | -0.6745167 | 3.857777 | 48.764 | 48.07456 | 196.6348 | 175.0825 | -0.0001296043 | 0.09245469 | 0 | 0 | 0
17233 | 684166.8 | 2012-03-10 14:18 | 990.5131 | 7 | 50 | -0.6745167 | 3.852431 | 48.764 | 48.08019 | 196.6348 | 175.1042 | -0.0001296043 | 0.09245469 | 0 | 0 | 0
17234 | 684196.8 | 2012-03-10 14:18 | 1020.528 | 7 | 50 | -0.6746967 | 3.847085 | 48.764 | 48.08581 | 196.6348 | 175.1258 | -0.0001619816 | 0.09245469 | 0 | 0 | 0
17235 | 684226.8 | 2012-03-10 14:19 | 1050.543 | 7 | 50 | -0.6748766 | 3.841902 | 48.764 | 48.09144 | 196.6348 | 175.1475 | -0.0001619816 | 0.09245469 | 0 | 0 | 0
17236 | 684256.9 | 2012-03-10 14:19 | 1080.558 | 7 | 50 | -0.6745167 | 3.83688 | 48.764 | 48.09706 | 196.6348 | 175.1691 | -0.0001296043 | 0.09245469 | 0 | 0 | 0
17237 | 684286.9 | 2012-03-10 14:20 | 1110.573 | 7 | 50 | -0.6745167 | 3.832182 | 48.764 | 48.10269 | 196.6348 | 175.1906 | -9.717941e-05 | 0.09245469 | 0 | 0 | 0
17238 | 684316.9 | 2012-03-10 14:20 | 1140.589 | 7 | 50 | -0.6745167 | 3.82716 | 48.764 | 48.10831 | 196.6348 | 175.2122 | -9.717941e-05 | 0.09245469 | 0 | 0 | 0
17239 | 684346.9 | 2012-03-10 14:21 | 1170.604 | 7 | 50 | -0.6746967 | 3.822139 | 48.764 | 48.11394 | 196.6348 | 175.2337 | -0.0001619816 | 0.09245469 | 0 | 0 | 0
17240 | 684376.9 | 2012-03-10 14:21 | 1200.619 | 7 | 50 | -0.6745167 | 3.817441 | 48.764 | 48.11956 | 196.6348 | 175.2552 | -0.0001296043 | 0.09245469 | 0 | 0 | 0
17241 | 684406.9 | 2012-03-10 14:22 | 1230.634 | 7 | 50 | -0.6745167 | 3.812743 | 48.764 | 48.12519 | 196.6348 | 175.2766 | -9.722709e-05 | 0.09245469 | 0 | 0 | 0
17242 | 684437 | 2012-03-10 14:22 | 1260.649 | 7 | 50 | -0.6746967 | 3.808207 | 48.764 | 48.13081 | 196.6348 | 175.2981 | -9.717941e-05 | 0.09245469 | 0 | 0 | 0
17243 | 684467 | 2012-03-10 14:23 | 1290.664 | 7 | 50 | -0.6745167 | 3.803672 | 48.764 | 48.13643 | 196.6348 | 175.3195 | -9.717941e-05 | 0.09245469 | 0 | 0 | 0
17244 | 684497 | 2012-03-10 14:23 | 1320.679 | 7 | 50 | -0.6748766 | 3.799136 | 48.764 | 48.14206 | 196.6348 | 175.3408 | -0.0001296043 | 0.09245469 | 0 | 0 | 0
17245 | 684527 | 2012-03-10 14:24 | 1350.694 | 7 | 50 | -0.6745167 | 3.794924 | 48.764 | 48.14768 | 196.6348 | 175.3622 | -9.717941e-05 | 0.09245469 | 0 | 0 | 0
17246 | 684557 | 2012-03-10 14:24 | 1380.709 | 7 | 50 | -0.6745167 | 3.79055 | 48.764 | 48.15331 | 196.6348 | 175.3835 | -9.717941e-05 | 0.09245469 | 0 | 0 | 0
17247 | 684587 | 2012-03-10 14:25 | 1410.724 | 7 | 50 | -0.6746967 | 3.786176 | 48.764 | 48.15893 | 196.6348 | 175.4048 | -0.0001296043 | 0.09245469 | 0 | 0 | 0
17248 | 684617 | 2012-03-10 14:25 | 1440.742 | 7 | 50 | -0.6748766 | 3.782127 | 48.764 | 48.16456 | 196.6348 | 175.4261 | -0.0001296043 | 0.09245469 | 0 | 0 | 0
17249 | 684647.1 | 2012-03-10 14:26 | 1470.754 | 7 | 50 | -0.6746967 | 3.777915 | 48.764 | 48.17018 | 196.6348 | 175.4474 | -0.0001296043 | 0.09245469 | 0 | 0 | 0
17250 | 684677.1 | 2012-03-10 14:26 | 1500.769 | 7 | 50 | -0.6746967 | 3.773865 | 48.764 | 48.17581 | 196.6348 | 175.4686 | -9.722709e-05 | 0.09245469 | 0 | 0 | 0
17251 | 684707.1 | 2012-03-10 14:27 | 1530.785 | 7 | 50 | -0.6746967 | 3.769977 | 48.764 | 48.18143 | 196.6348 | 175.4898 | -9.717941e-05 | 0.09245469 | 0 | 0 | 0
17252 | 684737.1 | 2012-03-10 14:27 | 1560.803 | 7 | 50 | -0.6746967 | 3.765928 | 48.764 | 48.18706 | 196.6348 | 175.511 | -9.717941e-05 | 0.09245469 | 0 | 0 | 0
17253 | 684767.1 | 2012-03-10 14:28 | 1590.815 | 7 | 50 | -0.6746967 | 3.76204 | 48.764 | 48.19268 | 196.6348 | 175.5322 | -9.717941e-05 | 0.09245469 | 0 | 0 | 0
17254 | 684797.1 | 2012-03-10 14:28 | 1620.83 | 7 | 50 | -0.6745167 | 3.758152 | 48.764 | 48.19831 | 196.6348 | 175.5534 | -0.0001295567 | 0.09245469 | 0 | 0 | 0
17255 | 684827.1 | 2012-03-10 14:29 | 1650.845 | 7 | 50 | -0.6745167 | 3.754426 | 48.764 | 48.20393 | 196.6348 | 175.5745 | -9.722709e-05 | 0.09245469 | 0 | 0 | 0
17256 | 684857.2 | 2012-03-10 14:29 | 1680.86 | 7 | 50 | -0.6746967 | 3.750538 | 48.764 | 48.20956 | 196.6348 | 175.5956 | -9.717941e-05 | 0.09245469 | 0 | 0 | 0
17257 | 684887.2 | 2012-03-10 14:30 | 1710.875 | 7 | 50 | -0.6746967 | 3.746813 | 48.764 | 48.21518 | 196.6348 | 175.6167 | -6.475449e-05 | 0.09245469 | 0 | 0 | 0
17258 | 684917.2 | 2012-03-10 14:30 | 1740.89 | 7 | 50 | -0.6746967 | 3.743087 | 48.764 | 48.22081 | 196.6348 | 175.6377 | -0.0001296043 | 0.09245469 | 0 | 0 | 0
17259 | 684947.2 | 2012-03-10 14:31 | 1770.905 | 7 | 50 | -0.6745167 | 3.739523 | 48.764 | 48.22643 | 196.6348 | 175.6588 | -9.717941e-05 | 0.09245469 | 0 | 0 | 0
17260 | 684977.2 | 2012-03-10 14:31 | 1800.92 | 7 | 50 | -0.6745167 | 3.735959 | 48.764 | 48.23205 | 196.6348 | 175.6798 | -6.480217e-05 | 0.09245469 | 0 | 0 | 0
17261 | 685007.2 | 2012-03-10 14:32 | 1830.935 | 7 | 50 | -0.6746967 | 3.732395 | 48.764 | 48.23768 | 196.6348 | 175.7008 | -6.480217e-05 | 0.09245469 | 0 | 0 | 0
17262 | 685037.3 | 2012-03-10 14:32 | 1860.95 | 7 | 50 | -0.6746967 | 3.728669 | 48.764 | 48.2433 | 196.6348 | 175.7218 | -0.0001619816 | 0.09245469 | 0 | 0 | 0
17263 | 685067.3 | 2012-03-10 14:33 | 1890.965 | 7 | 50 | -0.6745167 | 3.72543 | 48.764 | 48.24893 | 196.6348 | 175.7428 | -6.480217e-05 | 0.09245469 | 0 | 0 | 0
17264 | 685097.3 | 2012-03-10 14:33 | 1920.981 | 7 | 50 | -0.6745167 | 3.721866 | 48.764 | 48.25455 | 196.6348 | 175.7637 | -6.480217e-05 | 0.09245469 | 0 | 0 | 0
17265 | 685127.3 | 2012-03-10 14:34 | 1950.996 | 7 | 50 | -0.6746967 | 3.718464 | 48.764 | 48.26018 | 196.6348 | 175.7846 | -9.722709e-05 | 0.09245469 | 0 | 0 | 0
17266 | 685157.3 | 2012-03-10 14:34 | 1981.011 | 7 | 50 | -0.6745167 | 3.715224 | 48.764 | 48.2658 | 196.6348 | 175.8055 | -6.480217e-05 | 0.09245469 | 0 | 0 | 0
17267 | 685187.3 | 2012-03-10 14:35 | 2011.026 | 7 | 50 | -0.6746967 | 3.711822 | 48.764 | 48.27143 | 196.6348 | 175.8264 | -6.480217e-05 | 0.09245469 | 0 | 0 | 0
17268 | 685217.3 | 2012-03-10 14:35 | 2041.044 | 7 | 50 | -0.6745167 | 3.708582 | 48.764 | 48.27705 | 196.6348 | 175.8473 | -9.722709e-05 | 0.09245469 | 0 | 0 | 0
17269 | 685247.4 | 2012-03-10 14:36 | 2071.056 | 7 | 50 | -0.6746967 | 3.705343 | 48.764 | 48.28268 | 196.6348 | 175.8681 | -6.480217e-05 | 0.09245469 | 0 | 0 | 0
17270 | 685277.4 | 2012-03-10 14:36 | 2101.071 | 7 | 50 | -0.6746967 | 3.702265 | 48.764 | 48.2883 | 196.6348 | 175.889 | -3.237724e-05 | 0.09245469 | 0 | 0 | 0
17271 | 685307.4 | 2012-03-10 14:37 | 2131.086 | 7 | 50 | -0.6745167 | 3.698863 | 48.764 | 48.29393 | 196.6348 | 175.9098 | -9.717941e-05 | 0.09245469 | 0 | 0 | 0
17272 | 685337.4 | 2012-03-10 14:37 | 2161.101 | 7 | 50 | -0.6745167 | 3.695785 | 48.764 | 48.29955 | 196.6348 | 175.9306 | -9.722709e-05 | 0.09245469 | 0 | 0 | 0
17273 | 685367.4 | 2012-03-10 14:38 | 2191.116 | 7 | 50 | -0.6745167 | 3.692707 | 48.764 | 48.30518 | 196.6348 | 175.9514 | -6.480217e-05 | 0.09245469 | 0 | 0 | 0
17274 | 685397.4 | 2012-03-10 14:38 | 2221.131 | 7 | 50 | -0.6746967 | 3.68963 | 48.764 | 48.3108 | 196.6348 | 175.9721 | -9.717941e-05 | 0.09245469 | 0 | 0 | 0
17275 | 685427.4 | 2012-03-10 14:39 | 2251.146 | 7 | 50 | -0.6746967 | 3.686714 | 48.764 | 48.31643 | 196.6348 | 175.9929 | -9.717941e-05 | 0.09245469 | 0 | 0 | 0
17276 | 685457.5 | 2012-03-10 14:39 | 2281.161 | 7 | 50 | -0.6746967 | 3.683636 | 48.764 | 48.32205 | 196.6348 | 176.0136 | -9.722709e-05 | 0.09245469 | 0 | 0 | 0
17277 | 685487.5 | 2012-03-10 14:40 | 2311.177 | 7 | 50 | -0.6746967 | 3.680882 | 48.764 | 48.32768 | 196.6348 | 176.0343 | -6.480217e-05 | 0.09245469 | 0 | 0 | 0
17278 | 685517.5 | 2012-03-10 14:40 | 2341.192 | 7 | 50 | -0.6746967 | 3.677966 | 48.764 | 48.3333 | 196.6348 | 176.055 | -6.480217e-05 | 0.09245469 | 0 | 0 | 0
17279 | 685547.5 | 2012-03-10 14:41 | 2371.207 | 7 | 50 | -0.6746967 | 3.67505 | 48.764 | 48.33892 | 196.6348 | 176.0757 | -9.717941e-05 | 0.09245469 | 0 | 0 | 0
17280 | 685577.5 | 2012-03-10 14:41 | 2401.222 | 7 | 50 | -0.6745167 | 3.672296 | 48.764 | 48.34455 | 196.6348 | 176.0964 | -9.722709e-05 | 0.09245469 | 0 | 0 | 0
17281 | 685607.5 | 2012-03-10 14:42 | 2431.237 | 7 | 50 | -0.6746967 | 3.66938 | 48.764 | 48.35018 | 196.6348 | 176.117 | -9.722709e-05 | 0.09245469 | 0 | 0 | 0
17282 | 685637.6 | 2012-03-10 14:42 | 2461.252 | 7 | 50 | -0.6746967 | 3.666789 | 48.764 | 48.3558 | 196.6348 | 176.1376 | -0.0001296043 | 0.09245469 | 0 | 0 | 0
17283 | 685667.6 | 2012-03-10 14:43 | 2491.267 | 7 | 50 | -0.6745167 | 3.664197 | 48.764 | 48.36143 | 196.6348 | 176.1583 | -9.717941e-05 | 0.09245469 | 0 | 0 | 0
17284 | 685697.6 | 2012-03-10 14:43 | 2521.282 | 7 | 50 | -0.6745167 | 3.661605 | 48.764 | 48.36705 | 196.6348 | 176.1789 | -6.480217e-05 | 0.09245469 | 0 | 0 | 0
17285 | 685727.6 | 2012-03-10 14:44 | 2551.297 | 7 | 50 | -0.6746967 | 3.659013 | 48.764 | 48.37268 | 196.6348 | 176.1995 | -6.480217e-05 | 0.09245469 | 0 | 0 | 0
17286 | 685757.6 | 2012-03-10 14:44 | 2581.312 | 7 | 50 | -0.6746967 | 3.656745 | 48.764 | 48.3783 | 196.6348 | 176.22 | -6.480217e-05 | 0.09245469 | 0 | 0 | 0
17287 | 685787.6 | 2012-03-10 14:45 | 2611.327 | 7 | 50 | -0.6748766 | 3.653991 | 48.764 | 48.38393 | 196.6348 | 176.2406 | -0.0001296043 | 0.09245469 | 0 | 0 | 0
17288 | 685817.6 | 2012-03-10 14:45 | 2641.345 | 7 | 50 | -0.6746967 | 3.651723 | 48.764 | 48.38955 | 196.6348 | 176.2611 | -9.717941e-05 | 0.09245469 | 0 | 0 | 0
17289 | 685847.7 | 2012-03-10 14:46 | 2671.357 | 7 | 50 | -0.6745167 | 3.649456 | 48.764 | 48.39518 | 196.6348 | 176.2817 | -3.237724e-05 | 0.09245469 | 0 | 0 | 0
17290 | 685877.7 | 2012-03-10 14:46 | 2701.373 | 7 | 50 | -0.6746967 | 3.647188 | 48.764 | 48.4008 | 196.6348 | 176.3022 | -3.237724e-05 | 0.09245469 | 0 | 0 | 0
17291 | 685907.7 | 2012-03-10 14:47 | 2731.388 | 7 | 50 | -0.6746967 | 3.64492 | 48.764 | 48.40643 | 196.6348 | 176.3227 | -3.237724e-05 | 0.09245469 | 0 | 0 | 0
17292 | 685937.7 | 2012-03-10 14:47 | 2761.403 | 7 | 50 | -0.6746967 | 3.64249 | 48.764 | 48.41205 | 196.6348 | 176.3432 | -9.717941e-05 | 0.09245469 | 0 | 0 | 0
17293 | 685967.7 | 2012-03-10 14:48 | 2791.418 | 7 | 50 | -0.6745167 | 3.640384 | 48.764 | 48.41768 | 196.6348 | 176.3637 | -3.242493e-05 | 0.09245469 | 0 | 0 | 0
17294 | 685997.7 | 2012-03-10 14:48 | 2821.433 | 7 | 50 | -0.6746967 | 3.638278 | 48.764 | 48.4233 | 196.6348 | 176.3842 | -6.480217e-05 | 0.09245469 | 0 | 0 | 0
17295 | 686027.8 | 2012-03-10 14:49 | 2851.448 | 7 | 50 | -0.6743368 | 3.636172 | 48.764 | 48.42893 | 196.6348 | 176.4046 | -6.480217e-05 | 0.09245469 | 0 | 0 | 0
17296 | 686057.8 | 2012-03-10 14:49 | 2881.463 | 7 | 50 | -0.6746967 | 3.634066 | 48.764 | 48.43455 | 196.6348 | 176.4251 | -6.480217e-05 | 0.09245469 | 0 | 0 | 0
17297 | 686087.8 | 2012-03-10 14:50 | 2911.478 | 7 | 50 | -0.6746967 | 3.63196 | 48.764 | 48.44017 | 196.6348 | 176.4455 | -6.480217e-05 | 0.09245469 | 0 | 0 | 0
17298 | 686117.8 | 2012-03-10 14:50 | 2941.493 | 7 | 50 | -0.6745167 | 3.630017 | 48.764 | 48.4458 | 196.6348 | 176.4659 | -6.480217e-05 | 0.09245469 | 0 | 0 | 0
17299 | 686147.8 | 2012-03-10 14:51 | 2971.508 | 7 | 50 | -0.6745167 | 3.628073 | 48.764 | 48.45142 | 196.6348 | 176.4863 | -3.237724e-05 | 0.09245469 | 0 | 0 | 0
17300 | 686177.8 | 2012-03-10 14:51 | 3001.523 | 7 | 50 | -0.6745167 | 3.625967 | 48.764 | 48.45705 | 196.6348 | 176.5067 | -6.480217e-05 | 0.09245469 | 0 | 0 | 0
17301 | 686207.8 | 2012-03-10 14:52 | 3031.539 | 7 | 50 | -0.6746967 | 3.624023 | 48.764 | 48.46267 | 196.6348 | 176.5271 | -9.717941e-05 | 0.09245469 | 0 | 0 | 0
17302 | 686237.9 | 2012-03-10 14:52 | 3061.553 | 7 | 50 | -0.6745167 | 3.622241 | 48.764 | 48.4683 | 196.6348 | 176.5475 | -6.480217e-05 | 0.09245469 | 0 | 0 | 0
17303 | 686267.9 | 2012-03-10 14:53 | 3091.569 | 7 | 50 | -0.6746967 | 3.620135 | 48.764 | 48.47392 | 196.6348 | 176.5679 | -6.480217e-05 | 0.09245469 | 0 | 0 | 0
17304 | 686297.9 | 2012-03-10 14:53 | 3121.584 | 7 | 50 | -0.6748766 | 3.618029 | 48.764 | 48.47955 | 196.6348 | 176.5882 | -9.717941e-05 | 0.09245469 | 0 | 0 | 0
17305 | 686327.9 | 2012-03-10 14:54 | 3151.599 | 7 | 50 | -0.6748766 | 3.616085 | 48.764 | 48.48517 | 196.6348 | 176.6086 | -6.480217e-05 | 0.09245469 | 0 | 0 | 0
17306 | 686357.9 | 2012-03-10 14:54 | 3181.614 | 7 | 50 | -0.6746967 | 3.614303 | 48.764 | 48.4908 | 196.6348 | 176.6289 | -3.237724e-05 | 0.09245469 | 0 | 0 | 0
17307 | 686387.9 | 2012-03-10 14:55 | 3211.629 | 7 | 50 | -0.6745167 | 3.612197 | 48.764 | 48.49642 | 196.6348 | 176.6492 | -3.242493e-05 | 0.09245469 | 0 | 0 | 0
17308 | 686417.9 | 2012-03-10 14:55 | 3241.644 | 7 | 50 | -0.6746967 | 3.610092 | 48.764 | 48.50205 | 196.6348 | 176.6696 | -3.237724e-05 | 0.09245469 | 0 | 0 | 0
17309 | 686447.9 | 2012-03-10 14:56 | 3271.646 | 7 | 50 | -0.6746967 | 3.607986 | 48.764 | 48.50767 | 196.6348 | 176.6898 | -6.480217e-05 | 0.09245469 | 0 | 0 | 0
17310 | 686478 | 2012-03-10 14:56 | 3301.658 | 7 | 50 | -0.6748766 | 3.605718 | 48.764 | 48.5133 | 196.6348 | 176.7101 | -9.717941e-05 | 0.09245469 | 0 | 0 | 0
17311 | 686508 | 2012-03-10 14:57 | 3331.674 | 7 | 50 | -0.6746967 | 3.60345 | 48.764 | 48.51892 | 196.6348 | 176.7304 | -9.722709e-05 | 0.09245469 | 0 | 0 | 0
17312 | 686538 | 2012-03-10 14:57 | 3361.689 | 7 | 50 | -0.6745167 | 3.601506 | 48.764 | 48.52455 | 196.6348 | 176.7507 | -3.242493e-05 | 0.09245469 | 0 | 0 | 0
17313 | 686568 | 2012-03-10 14:58 | 3391.704 | 7 | 50 | -0.6745167 | 3.599238 | 48.764 | 48.53017 | 196.6348 | 176.7709 | -3.237724e-05 | 0.09245469 | 0 | 0 | 0
17314 | 686598 | 2012-03-10 14:58 | 3421.719 | 7 | 50 | -0.6746967 | 3.596646 | 48.764 | 48.53579 | 196.6348 | 176.7912 | -6.480217e-05 | 0.09245469 | 0 | 0 | 0
17315 | 686628 | 2012-03-10 14:59 | 3451.734 | 7 | 50 | -0.6746967 | 3.594216 | 48.764 | 48.54142 | 196.6348 | 176.8114 | -9.722709e-05 | 0.09245469 | 0 | 0 | 0
17316 | 686658.1 | 2012-03-10 14:59 | 3481.749 | 7 | 50 | -0.6746967 | 3.591624 | 48.764 | 48.54704 | 196.6348 | 176.8316 | -9.717941e-05 | 0.09245469 | 0 | 0 | 0
17317 | 686688.1 | 2012-03-10 15:00 | 3511.768 | 7 | 50 | -0.6746967 | 3.589195 | 48.764 | 48.55267 | 196.6348 | 176.8518 | -3.242493e-05 | 0.09245469 | 0 | 0 | 0
17318 | 686718.1 | 2012-03-10 15:00 | 3541.779 | 7 | 50 | -0.6746967 | 3.586279 | 48.764 | 48.55829 | 196.6348 | 176.872 | -6.475449e-05 | 0.09245469 | 0 | 0 | 0
17319 | 686748.1 | 2012-03-10 15:01 | 3571.794 | 7 | 50 | -0.6746967 | 3.583525 | 48.764 | 48.56392 | 196.6348 | 176.8921 | -9.717941e-05 | 0.09245469 | 0 | 0 | 0
17320 | 686778.1 | 2012-03-10 15:01 | 3601.809 | 7 | 50 | -0.6745167 | 3.580609 | 48.764 | 48.56954 | 196.6348 | 176.9123 | -6.480217e-05 | 0.09245469 | 0 | 0 | 0
17321 | 686808.1 | 2012-03-10 15:02 | 3631.824 | 7 | 50 | -0.6748766 | 3.577369 | 48.764 | 48.57517 | 196.6348 | 176.9324 | -0.0001296043 | 0.09245469 | 0 | 0 | 0
17322 | 686838.1 | 2012-03-10 15:02 | 3661.84 | 7 | 50 | -0.6745167 | 3.574453 | 48.764 | 48.58079 | 196.6348 | 176.9525 | -6.480217e-05 | 0.09245469 | 0 | 0 | 0
17323 | 686868.2 | 2012-03-10 15:03 | 3691.854 | 7 | 50 | -0.6746967 | 3.57089 | 48.764 | 48.58642 | 196.6348 | 176.9726 | -0.0001295567 | 0.09245469 | 0 | 0 | 0
17324 | 686898.2 | 2012-03-10 15:03 | 3721.87 | 7 | 50 | -0.6746967 | 3.56765 | 48.764 | 48.59204 | 196.6348 | 176.9927 | -9.717941e-05 | 0.09245469 | 0 | 0 | 0
17325 | 686928.2 | 2012-03-10 15:04 | 3751.885 | 7 | 50 | -0.6748766 | 3.563924 | 48.764 | 48.59767 | 196.6348 | 177.0128 | -0.0001295567 | 0.09245469 | 0 | 0 | 0
17326 | 686958.2 | 2012-03-10 15:04 | 3781.9 | 7 | 50 | -0.6746967 | 3.560036 | 48.764 | 48.60329 | 196.6348 | 177.0328 | -9.717941e-05 | 0.09245469 | 0 | 0 | 0
17327 | 686988.2 | 2012-03-10 15:05 | 3811.915 | 7 | 50 | -0.6746967 | 3.556148 | 48.764 | 48.60892 | 196.6348 | 177.0528 | -9.722709e-05 | 0.09245469 | 0 | 0 | 0
17328 | 687018.2 | 2012-03-10 15:05 | 3841.93 | 7 | 50 | -0.6746967 | 3.551775 | 48.764 | 48.61454 | 196.6348 | 177.0728 | -0.0001296043 | 0.09245469 | 0 | 0 | 0
17329 | 687048.3 | 2012-03-10 15:06 | 3871.948 | 7 | 50 | -0.6745167 | 3.547401 | 48.764 | 48.62017 | 196.6348 | 177.0928 | -0.0001296043 | 0.09245469 | 0 | 0 | 0
17330 | 687078.3 | 2012-03-10 15:06 | 3901.96 | 7 | 50 | -0.6746967 | 3.542541 | 48.764 | 48.62579 | 196.6348 | 177.1127 | -0.0001296043 | 0.09245469 | 0 | 0 | 0
17331 | 687108.3 | 2012-03-10 15:07 | 3931.975 | 7 | 50 | -0.6746967 | 3.537519 | 48.764 | 48.63142 | 196.6348 | 177.1326 | -0.0001620293 | 0.09245469 | 0 | 0 | 0
17332 | 687138.3 | 2012-03-10 15:07 | 3961.99 | 7 | 50 | -0.6745167 | 3.532174 | 48.764 | 48.63704 | 196.6348 | 177.1525 | -0.0001296043 | 0.09245469 | 0 | 0 | 0
17333 | 687168.3 | 2012-03-10 15:08 | 3992.005 | 7 | 50 | -0.6746967 | 3.526342 | 48.764 | 48.64267 | 196.6348 | 177.1724 | -0.0001296043 | 0.09245469 | 0 | 0 | 0
17334 | 687198.3 | 2012-03-10 15:08 | 4022.02 | 7 | 50 | -0.6746967 | 3.520186 | 48.764 | 48.64829 | 196.6348 | 177.1922 | -0.0001619816 | 0.09245469 | 0 | 0 | 0
17335 | 687228.3 | 2012-03-10 15:09 | 4052.035 | 7 | 50 | -0.6745167 | 3.513545 | 48.764 | 48.65392 | 196.6348 | 177.212 | -0.0001619816 | 0.09245469 | 0 | 0 | 0
17336 | 687258.4 | 2012-03-10 15:09 | 4082.051 | 7 | 50 | -0.6748766 | 3.506255 | 48.764 | 48.65954 | 196.6348 | 177.2317 | -0.0001944065 | 0.09245469 | 0 | 0 | 0
17337 | 687288.4 | 2012-03-10 15:10 | 4112.066 | 7 | 50 | -0.6745167 | 3.498317 | 48.764 | 48.66517 | 196.6348 | 177.2514 | -0.0002267838 | 0.09245469 | 0 | 0 | 0
17338 | 687318.4 | 2012-03-10 15:10 | 4142.081 | 7 | 50 | -0.6746967 | 3.489894 | 48.764 | 48.67079 | 196.6348 | 177.2711 | -0.0002267838 | 0.09245469 | 0 | 0 | 0
17339 | 687348.4 | 2012-03-10 15:11 | 4172.096 | 7 | 50 | -0.6745167 | 3.48066 | 48.764 | 48.67642 | 196.6348 | 177.2907 | -0.0002592087 | 0.09245469 | 0 | 0 | 0
17340 | 687378.4 | 2012-03-10 15:11 | 4202.111 | 7 | 50 | -0.6748766 | 3.470455 | 48.764 | 48.68204 | 196.6348 | 177.3102 | -0.0003240108 | 0.09245469 | 0 | 0 | 0
17341 | 687408.4 | 2012-03-10 15:12 | 4232.126 | 7 | 50 | -0.6748766 | 3.459601 | 48.764 | 48.68767 | 196.6348 | 177.3297 | -0.0003563881 | 0.09245469 | 0 | 0 | 0
17342 | 687438.4 | 2012-03-10 15:12 | 4262.141 | 7 | 50 | -0.6745167 | 3.447776 | 48.764 | 48.69329 | 196.6348 | 177.3491 | -0.0003239632 | 0.09245469 | 0 | 0 | 0
17343 | 687468.5 | 2012-03-10 15:13 | 4292.156 | 7 | 50 | -0.6746967 | 3.434655 | 48.764 | 48.69892 | 196.6348 | 177.3685 | -0.0003887653 | 0.09245469 | 0 | 0 | 0
17344 | 687498.5 | 2012-03-10 15:13 | 4322.171 | 7 | 50 | -0.6745167 | 3.420561 | 48.764 | 48.70454 | 196.6348 | 177.3878 | -0.000388813 | 0.09245469 | 0 | 0 | 0
17345 | 687528.5 | 2012-03-10 15:14 | 4352.186 | 7 | 50 | -0.6745167 | 3.40501 | 48.764 | 48.71017 | 196.6348 | 177.407 | -0.0004211903 | 0.09245469 | 0 | 0 | 0
17346 | 687558.5 | 2012-03-10 15:14 | 4382.201 | 7 | 50 | -0.6746967 | 3.387839 | 48.764 | 48.71579 | 196.6348 | 177.4261 | -0.0004859924 | 0.09245469 | 0 | 0 | 0
17347 | 687588.5 | 2012-03-10 15:15 | 4412.216 | 7 | 50 | -0.6746967 | 3.368724 | 48.764 | 48.72142 | 196.6348 | 177.4451 | -0.0005831718 | 0.09245469 | 0 | 0 | 0
17348 | 687618.5 | 2012-03-10 15:15 | 4442.231 | 7 | 50 | -0.6745167 | 3.348151 | 48.764 | 48.72704 | 196.6348 | 177.464 | -0.0005831718 | 0.09245469 | 0 | 0 | 0
17349 | 687648.6 | 2012-03-10 15:16 | 4472.25 | 7 | 50 | -0.6746967 | 3.325148 | 48.764 | 48.73267 | 196.6348 | 177.4827 | -0.0006803513 | 0.09245469 | 0 | 0 | 0
17350 | 687678.6 | 2012-03-10 15:16 | 4502.262 | 7 | 50 | -0.6746967 | 3.300526 | 48.764 | 48.73829 | 196.6348 | 177.5014 | -0.0006803513 | 0.09245469 | 0 | 0 | 0
17351 | 687708.6 | 2012-03-10 15:17 | 4532.277 | 7 | 50 | -0.6746967 | 3.273635 | 48.764 | 48.74392 | 196.6348 | 177.5199 | -0.0007452011 | 0.09245469 | 0 | 0 | 0
17352 | 687738.6 | 2012-03-10 15:17 | 4562.292 | 7 | 50 | -0.6746967 | 3.244314 | 48.764 | 48.74954 | 196.6348 | 177.5382 | -0.0008747578 | 0.09245469 | 0 | 0 | 0
17353 | 687768.6 | 2012-03-10 15:18 | 4592.307 | 7 | 50 | -0.6745167 | 3.213536 | 48.764 | 48.75517 | 196.6348 | 177.5564 | -0.0008747578 | 0.09245469 | 0 | 0 | 0
17354 | 687798.6 | 2012-03-10 15:18 | 4622.322 | 7 | 50 | -0.6748766 | 3.181138 | 48.764 | 48.76079 | 196.6348 | 177.5743 | -0.000907135 | 0.09245469 | 0 | 0 | 0
17355 | 687828.6 | 2012-03-10 15:19 | 4652.337 | 7 | 50 | -0.6745167 | 3.147606 | 48.764 | 48.76642 | 196.6348 | 177.5921 | -0.0009719372 | 0.09245469 | 0 | 0 | 0
17356 | 687858.7 | 2012-03-10 15:19 | 4682.352 | 7 | 50 | -0.6746967 | 3.113263 | 48.764 | 48.77204 | 196.6348 | 177.6098 | -0.000907135 | 0.09245469 | 0 | 0 | 0
17357 | 687888.7 | 2012-03-10 15:20 | 4712.367 | 7 | 50 | -0.6746967 | 3.078273 | 48.764 | 48.77767 | 196.6348 | 177.6272 | -0.0009719849 | 0.09245469 | 0 | 0 | 0
17358 | 687918.7 | 2012-03-10 15:20 | 4742.382 | 7 | 50 | -0.6745167 | 3.043445 | 48.764 | 48.78329 | 196.6348 | 177.6444 | -0.0009071827 | 0.09245469 | 0 | 0 | 0
17359 | 687948.7 | 2012-03-10 15:21 | 4772.397 | 7 | 50 | -0.6745167 | 3.008293 | 48.764 | 48.78891 | 196.6348 | 177.6614 | -0.0009719849 | 0.09245469 | 0 | 0 | 0
17360 | 687978.7 | 2012-03-10 15:21 | 4802.413 | 7 | 50 | -0.6746967 | 2.973788 | 48.764 | 48.79454 | 196.6348 | 177.6782 | -0.0008747578 | 0.09245469 | 0 | 0 | 0
17361 | 688008.7 | 2012-03-10 15:22 | 4832.428 | 7 | 50 | -0.6746967 | 2.939122 | 48.764 | 48.80016 | 196.6348 | 177.6949 | -0.0009395123 | 0.09245469 | 0 | 0 | 0
17362 | 688038.7 | 2012-03-10 15:22 | 4862.443 | 7 | 50 | -0.6746967 | 2.906076 | 48.764 | 48.80579 | 196.6348 | 177.7113 | -0.0008747101 | 0.09245469 | 0 | 0 | 0
17363 | 688068.8 | 2012-03-10 15:23 | 4892.458 | 7 | 50 | -0.6748766 | 2.873516 | 48.764 | 48.81141 | 196.6348 | 177.7276 | -0.0008747578 | 0.09245469 | 0 | 0 | 0
17364 | 688098.8 | 2012-03-10 15:23 | 4922.473 | 7 | 50 | -0.6745167 | 2.841604 | 48.764 | 48.81704 | 196.6348 | 177.7436 | -0.0008423328 | 0.09245469 | 0 | 0 | 0
17365 | 688128.8 | 2012-03-10 15:24 | 4952.488 | 7 | 50 | -0.6745167 | 2.810825 | 48.764 | 48.82266 | 196.6348 | 177.7595 | -0.0007775307 | 0.09245469 | 0 | 0 | 0
17366 | 688158.8 | 2012-03-10 15:24 | 4982.503 | 7 | 50 | -0.6745167 | 2.780533 | 48.764 | 48.82829 | 196.6348 | 177.7752 | -0.0008099556 | 0.09245469 | 0 | 0 | 0
17367 | 688188.8 | 2012-03-10 15:25 | 5012.518 | 7 | 50 | -0.6748766 | 2.751536 | 48.764 | 48.83391 | 196.6348 | 177.7908 | -0.0007451534 | 0.09245469 | 0 | 0 | 0
17368 | 688218.8 | 2012-03-10 15:25 | 5042.533 | 7 | 50 | -0.6745167 | 2.723674 | 48.764 | 48.83954 | 196.6348 | 177.8062 | -0.0007451534 | 0.09245469 | 0 | 0 | 0
17369 | 688244.9 | 2012-03-10 15:26 | 5068.564 | 7 | 50 | -0.6750566 | 2.699861 | 48.764 | 48.84442 | 196.6348 | 177.8194 | -0.0007451534 | 0.09245469 | 0 | 0 | 0
17370 | 688245 | 2012-03-10 15:26 | 0.1876355 | 8 | 50 | -0.000614028 | 2.760284 | 48.764 | 48.84442 | 196.6348 | 177.8194 | 0 | 0.06725292 | 0 | 0 | 0
17371 | 688249.9 | 2012-03-10 15:26 | 5.015525 | 8 | 50 | -0.002413501 | 3.151007 | 48.764 | 48.84442 | 196.6348 | 177.8194 | 0.03123198 | 0.06725292 | 0 | 0 | 0
Note on A1: Data_Point
Note on B1: Test_Time(s)
Note on C1: Date_Time
Note on D1: Step_Time(s)
Note on E1: Step_Index
Note on F1: Cycle_Index
Note on G1: Current(A)
Note on H1: Voltage(V)
Note on I1: Charge_Capacity(Ah)
Note on J1: Discharge_Capacity(Ah)
Note on K1: Charge_Energy(Wh)
Note on L1: Discharge_Energy(Wh)
Note on M1: dV/dt(V/s)
Note on N1: Internal_Resistance(Ohm)
Note on O1: Is_FC_Data
Note on P1: AC_Impedance(Ohm)
Note on Q1: ACI_Phase_Angle(Deg)

## Statistics_1-006
Cycle_Index | Test_Time(s) | Date_Time | Current(A) | Voltage(V) | Charge_Capacity(Ah) | Discharge_Capacity(Ah) | Charge_Energy(Wh) | Discharge_Energy(Wh) | Internal_Resistance(Ohm) | AC_Impedance(Ohm) | ACI_Phase_Angle(Deg) | Charge_Time(s) | DisCharge_Time(s) | Vmax_On_Cycle(V)
1 | 14653.89 | 2012-03-02 20:18 | -0.002233554 | 3.127195 | 0.9367217 | 0.9756386 | 3.804622 | 3.562783 | 0.06418514 | 0 | 0 | 9138.117 | 5215.736 | 4.200551
2 | 28603.82 | 2012-03-03 00:11 | -0.002233554 | 3.154085 | 1.931709 | 1.957157 | 7.812676 | 7.142081 | 0.06575073 | 0 | 0 | 8402.645 | 5247.218 | 4.200551
3 | 42448.67 | 2012-03-03 04:01 | -0.002413501 | 3.159107 | 2.921208 | 2.94165 | 11.80017 | 10.73004 | 0.06569149 | 0 | 0 | 8281.882 | 5262.903 | 4.200713
4 | 56268.35 | 2012-03-03 07:52 | -0.002413501 | 3.160079 | 3.909142 | 3.927486 | 15.7815 | 14.32185 | 0.06424312 | 0 | 0 | 8249.493 | 5270.124 | 4.200551
5 | 70080.47 | 2012-03-03 11:42 | -0.002413501 | 3.159917 | 4.896451 | 4.913531 | 19.76026 | 17.91443 | 0.06719244 | 0 | 0 | 8240.805 | 5271.249 | 4.200551
6 | 83873.04 | 2012-03-03 15:32 | -0.002233554 | 3.157163 | 5.88265 | 5.899941 | 23.73449 | 21.50813 | 0.06331552 | 0 | 0 | 8219.322 | 5273.187 | 4.200713
7 | 97668.48 | 2012-03-03 19:22 | -0.002413501 | 3.154895 | 6.869252 | 6.88708 | 27.71025 | 25.1048 | 0.06488049 | 0 | 0 | 8218.308 | 5277.079 | 4.200551
8 | 111466.3 | 2012-03-03 23:12 | -0.002413501 | 3.153761 | 7.855748 | 7.87405 | 31.68552 | 28.70083 | 0.06488049 | 0 | 0 | 8221.542 | 5276.263 | 4.200551
9 | 125271.2 | 2012-03-04 03:02 | -0.002233554 | 3.154247 | 8.84186 | 8.860164 | 35.6592 | 32.29365 | 0.06493899 | 0 | 0 | 8232.803 | 5271.955 | 4.200551
10 | 139069.8 | 2012-03-04 06:52 | -0.002413501 | 3.155381 | 9.826461 | 9.844757 | 39.62691 | 35.88098 | 0.06418514 | 0 | 0 | 8234.964 | 5263.59 | 4.200551
11 | 152820.6 | 2012-03-04 10:41 | -0.002233554 | 3.154895 | 10.80885 | 10.82789 | 43.58595 | 39.46263 | 0.06569149 | 0 | 0 | 8194.946 | 5255.765 | 4.200551
12 | 166587.4 | 2012-03-04 14:31 | -0.002233554 | 3.149711 | 11.79083 | 11.81196 | 47.54386 | 43.04824 | 0.0665025 | 0 | 0 | 8205.761 | 5261 | 4.200551
13 | 180354.4 | 2012-03-04 18:20 | -0.002233554 | 3.14712 | 12.77368 | 12.79672 | 51.50483 | 46.6363 | 0.06493899 | 0 | 0 | 8202.402 | 5264.593 | 4.200551
14 | 194134.4 | 2012-03-04 22:10 | -0.002233554 | 3.148416 | 13.75652 | 13.78009 | 55.46563 | 50.2183 | 0.0649976 | 0 | 0 | 8222.973 | 5256.968 | 4.200551
15 | 207907.5 | 2012-03-05 01:59 | -0.002413501 | 3.151655 | 14.73756 | 14.76068 | 59.41951 | 53.79073 | 0.0649976 | 0 | 0 | 8230.867 | 5242.156 | 4.200713
16 | 221637.6 | 2012-03-05 05:48 | -0.002233554 | 3.151817 | 15.71577 | 15.73984 | 63.36243 | 57.35758 | 0.0665025 | 0 | 0 | 8195.446 | 5234.502 | 4.200713
17 | 235448.9 | 2012-03-05 09:38 | -0.002413501 | 3.133836 | 16.69327 | 16.72535 | 67.3031 | 60.95007 | 0.06725292 | 0 | 0 | 8242.666 | 5268.624 | 4.200713
18 | 249379.8 | 2012-03-05 13:31 | -0.002233554 | 3.113587 | 17.68411 | 17.72489 | 71.29361 | 64.59764 | 0.06644265 | 0 | 0 | 8287.543 | 5343.33 | 4.200551
19 | 263400.9 | 2012-03-05 17:24 | -0.002233554 | 3.109375 | 18.68357 | 18.72756 | 75.31606 | 68.25693 | 0.06482209 | 0 | 0 | 8361.059 | 5359.923 | 4.200551
20 | 277343.5 | 2012-03-05 21:17 | -0.002233554 | 3.124927 | 19.68197 | 19.72151 | 79.33358 | 71.88252 | 0.06482209 | 0 | 0 | 8329.199 | 5313.312 | 4.200551
21 | 291223 | 2012-03-06 01:08 | -0.002413501 | 3.126385 | 20.67191 | 20.71226 | 83.31996 | 75.495 | 0.06493899 | 0 | 0 | 8283.274 | 5296.188 | 4.200551
22 | 305069.3 | 2012-03-06 04:59 | -0.002413501 | 3.129138 | 21.65993 | 21.70092 | 87.29904 | 79.09943 | 0.06575073 | 0 | 0 | 8260.931 | 5285.343 | 4.200551
23 | 318918.7 | 2012-03-06 08:50 | -0.002413501 | 3.124765 | 22.64635 | 22.69065 | 91.27235 | 82.70669 | 0.06418514 | 0 | 0 | 8258.619 | 5290.796 | 4.200713
24 | 332875.4 | 2012-03-06 12:42 | -0.002413501 | 3.10808 | 23.63853 | 23.69087 | 95.26763 | 86.3563 | 0.06563237 | 0 | 0 | 8309.635 | 5346.907 | 4.200551
25 | 346740.6 | 2012-03-06 16:33 | -0.002233554 | 3.120553 | 24.63619 | 24.68486 | 99.28176 | 89.97838 | 0.06569149 | 0 | 0 | 8251.684 | 5313.533 | 4.200551
26 | 360480.8 | 2012-03-06 20:22 | -0.002233554 | 3.138048 | 25.61646 | 25.66243 | 103.2322 | 93.53482 | 0.06418514 | 0 | 0 | 8213.945 | 5226.273 | 4.200713
27 | 374229.2 | 2012-03-07 00:12 | -0.002413501 | 3.137562 | 26.59076 | 26.63873 | 107.1615 | 97.08742 | 0.0649976 | 0 | 0 | 8229.026 | 5219.309 | 4.200713
28 | 388000.8 | 2012-03-07 04:01 | -0.002413501 | 3.132216 | 27.566 | 27.61717 | 111.0943 | 100.6487 | 0.06569149 | 0 | 0 | 8240.96 | 5230.666 | 4.200713
29 | 401780.6 | 2012-03-07 07:51 | -0.002413501 | 3.131568 | 28.54282 | 28.59587 | 115.0325 | 104.211 | 0.06493899 | 0 | 0 | 8247.491 | 5232.265 | 4.200713
30 | 415564.3 | 2012-03-07 11:40 | -0.002233554 | 3.125413 | 29.51792 | 29.57568 | 118.9647 | 107.7772 | 0.06569149 | 0 | 0 | 8245.429 | 5238.236 | 4.200713
31 | 429403.2 | 2012-03-07 15:31 | -0.002413501 | 3.114883 | 30.4981 | 30.56149 | 122.9155 | 111.3673 | 0.06493899 | 0 | 0 | 8268.929 | 5269.921 | 4.200713
32 | 443224.9 | 2012-03-07 19:22 | -0.002233554 | 3.123955 | 31.48227 | 31.54397 | 126.8807 | 114.9446 | 0.06412725 | 0 | 0 | 8269.399 | 5252.153 | 4.200713
33 | 457017.4 | 2012-03-07 23:11 | -0.002413501 | 3.128167 | 32.46046 | 32.52243 | 130.8236 | 118.506 | 0.06638289 | 0 | 0 | 8261.695 | 5230.766 | 4.200713
34 | 470823.2 | 2012-03-08 03:02 | -0.002413501 | 3.126709 | 33.43784 | 33.50185 | 134.7639 | 122.0714 | 0.06424312 | 0 | 0 | 8269.773 | 5235.906 | 4.200713
35 | 484627.2 | 2012-03-08 06:52 | -0.002233554 | 3.124927 | 34.4154 | 34.48166 | 138.7046 | 125.6386 | 0.06493899 | 0 | 0 | 8265.898 | 5237.966 | 4.200713
36 | 498429.7 | 2012-03-08 10:42 | -0.002413501 | 3.128329 | 35.39296 | 35.45937 | 142.6449 | 129.1983 | 0.06482209 | 0 | 0 | 8275.43 | 5226.968 | 4.200713
37 | 512188.4 | 2012-03-08 14:31 | -0.002413501 | 3.129948 | 36.36748 | 36.43528 | 146.5739 | 132.75 | 0.0665025 | 0 | 0 | 8241.571 | 5217.141 | 4.200713
38 | 525942.2 | 2012-03-08 18:20 | -0.002413501 | 3.13497 | 37.34127 | 37.40862 | 150.5002 | 136.2912 | 0.0649976 | 0 | 0 | 8250.275 | 5203.5 | 4.200713
39 | 539596.7 | 2012-03-08 22:08 | -0.002233554 | 3.143394 | 38.30839 | 38.37505 | 154.4015 | 139.8047 | 0.06725292 | 0 | 0 | 8187.584 | 5166.873 | 4.200713
40 | 553252.6 | 2012-03-09 01:55 | -0.002233554 | 3.142746 | 39.27191 | 39.34067 | 158.2898 | 143.315 | 0.0649976 | 0 | 0 | 8193.493 | 5162.313 | 4.200713
41 | 566843 | 2012-03-09 05:42 | -0.002233554 | 3.157163 | 40.23259 | 40.2986 | 162.1666 | 146.7948 | 0.0665025 | 0 | 0 | 8169.058 | 5121.358 | 4.200713
42 | 580388.4 | 2012-03-09 09:28 | -0.002233554 | 3.157001 | 41.18764 | 41.255 | 166.0233 | 150.2682 | 0.0665025 | 0 | 0 | 8132.04 | 5113.329 | 4.200713
43 | 593980.6 | 2012-03-09 13:14 | -0.002233554 | 3.150198 | 42.14356 | 42.21414 | 169.8832 | 153.7535 | 0.06656247 | 0 | 0 | 8164.211 | 5127.86 | 4.200713
44 | 607589.3 | 2012-03-09 17:01 | -0.002233554 | 3.143394 | 43.10166 | 43.17572 | 173.7513 | 157.2485 | 0.06644265 | 0 | 0 | 8167.867 | 5140.86 | 4.200713
45 | 621111.4 | 2012-03-09 20:47 | -0.002413501 | 3.163319 | 44.05812 | 44.12781 | 177.6117 | 160.7064 | 0.06731351 | 0 | 0 | 8131.665 | 5090.251 | 4.200713
46 | 634543.7 | 2012-03-10 00:30 | -0.002413501 | 3.173524 | 45.00455 | 45.07264 | 181.4353 | 164.1345 | 0.06656247 | 0 | 0 | 8080.79 | 5051.549 | 4.200713
47 | 647950.1 | 2012-03-10 04:14 | -0.001873659 | 3.178546 | 45.94593 | 46.01394 | 185.2407 | 167.5489 | 0.06800199 | 0 | 0 | 8073.262 | 5033.021 | 4.200713
48 | 661337.7 | 2012-03-10 07:57 | -0.002233554 | 3.179518 | 46.8846 | 46.95344 | 189.036 | 170.9563 | 0.06806319 | 0 | 0 | 8064.478 | 5023.13 | 4.200713
49 | 674745.6 | 2012-03-10 11:41 | -0.002233554 | 3.171742 | 47.82227 | 47.89456 | 192.8277 | 174.3705 | 0.0665025 | 0 | 0 | 8075.869 | 5032.018 | 4.200713
50 | 688249.9 | 2012-03-10 15:26 | -0.002413501 | 3.151007 | 48.764 | 48.84442 | 196.6348 | 177.8194 | 0.06725292 | 0 | 0 | 8125.742 | 5078.392 | 4.200713
Note on A1: Cycle_Index
Note on B1: Test_Time(s)
Note on C1: Date_Time
Note on D1: Current(A)
Note on E1: Voltage(V)
Note on F1: Charge_Capacity(Ah)
Note on G1: Discharge_Capacity(Ah)
Note on H1: Charge_Energy(Wh)
Note on I1: Discharge_Energy(Wh)
Note on J1: Internal_Resistance(Ohm)
Note on K1: AC_Impedance(Ohm)
Note on L1: ACI_Phase_Angle(Deg)
Note on M1: Charge_Time(s)
Note on N1: DisCharge_Time(s)
Note on O1: Vmax_On_Cycle(V)