24183 | 837563.6 | 2011-03-07 09:21 | 2521.248 | 7 | 49 | -0.5501732 | 3.813553 | 60.33407 | 59.846 | 241.2844 | 222.9557 | -9.717941e-05 | 0.08287194 | 0 | 0 | 0
24184 | 837593.6 | 2011-03-07 09:21 | 2551.263 | 7 | 49 | -0.5501732 | 3.811447 | 60.33407 | 59.85059 | 241.2844 | 222.9732 | -3.237724e-05 | 0.08287194 | 0 | 0 | 0
24185 | 837623.6 | 2011-03-07 09:22 | 2581.278 | 7 | 49 | -0.5499932 | 3.809179 | 60.33407 | 59.85517 | 241.2844 | 222.9907 | -3.237724e-05 | 0.08287194 | 0 | 0 | 0
24186 | 837653.7 | 2011-03-07 09:22 | 2611.294 | 7 | 49 | -0.5501732 | 3.806749 | 60.33407 | 59.85976 | 241.2844 | 223.0081 | -6.480217e-05 | 0.08287194 | 0 | 0 | 0
24187 | 837683.7 | 2011-03-07 09:23 | 2641.311 | 7 | 49 | -0.5501732 | 3.804482 | 60.33407 | 59.86435 | 241.2844 | 223.0256 | -6.480217e-05 | 0.08287194 | 0 | 0 | 0
24188 | 837713.7 | 2011-03-07 09:23 | 2671.324 | 7 | 49 | -0.5501732 | 3.802052 | 60.33407 | 59.86893 | 241.2844 | 223.043 | -6.480217e-05 | 0.08287194 | 0 | 0 | 0
24189 | 837743.7 | 2011-03-07 09:24 | 2701.339 | 7 | 49 | -0.5499932 | 3.799784 | 60.33407 | 59.87352 | 241.2844 | 223.0605 | -9.717941e-05 | 0.08287194 | 0 | 0 | 0
24190 | 837773.7 | 2011-03-07 09:24 | 2731.355 | 7 | 49 | -0.5499932 | 3.797678 | 60.33407 | 59.87811 | 241.2844 | 223.0779 | -3.242493e-05 | 0.08287194 | 0 | 0 | 0
24191 | 837803.7 | 2011-03-07 09:25 | 2761.372 | 7 | 49 | -0.5499932 | 3.795572 | 60.33407 | 59.88269 | 241.2844 | 223.0953 | -3.237724e-05 | 0.08287194 | 0 | 0 | 0
24192 | 837833.7 | 2011-03-07 09:25 | 2791.385 | 7 | 49 | -0.5501732 | 3.793304 | 60.33407 | 59.88728 | 241.2844 | 223.1127 | -9.722709e-05 | 0.08287194 | 0 | 0 | 0
24193 | 837863.8 | 2011-03-07 09:26 | 2821.4 | 7 | 49 | -0.5499932 | 3.791036 | 60.33407 | 59.89187 | 241.2844 | 223.1301 | -6.480217e-05 | 0.08287194 | 0 | 0 | 0
24194 | 837893.8 | 2011-03-07 09:26 | 2851.415 | 7 | 49 | -0.5501732 | 3.788768 | 60.33407 | 59.89645 | 241.2844 | 223.1475 | -9.717941e-05 | 0.08287194 | 0 | 0 | 0
24195 | 837923.8 | 2011-03-07 09:27 | 2881.431 | 7 | 49 | -0.5501732 | 3.786824 | 60.33407 | 59.90104 | 241.2844 | 223.1649 | -3.237724e-05 | 0.08287194 | 0 | 0 | 0
24196 | 837953.8 | 2011-03-07 09:27 | 2911.446 | 7 | 49 | -0.5501732 | 3.784557 | 60.33407 | 59.90563 | 241.2844 | 223.1822 | -3.237724e-05 | 0.08287194 | 0 | 0 | 0
24197 | 837983.8 | 2011-03-07 09:28 | 2941.461 | 7 | 49 | -0.5503531 | 3.782289 | 60.33407 | 59.91021 | 241.2844 | 223.1996 | -9.722709e-05 | 0.08287194 | 0 | 0 | 0
24198 | 838013.8 | 2011-03-07 09:28 | 2971.476 | 7 | 49 | -0.5499932 | 3.780345 | 60.33407 | 59.9148 | 241.2844 | 223.2169 | -3.242493e-05 | 0.08287194 | 0 | 0 | 0
24199 | 838043.9 | 2011-03-07 09:29 | 3001.494 | 7 | 49 | -0.5501732 | 3.778239 | 60.33407 | 59.91939 | 241.2844 | 223.2343 | -6.480217e-05 | 0.08287194 | 0 | 0 | 0
24200 | 838073.9 | 2011-03-07 09:29 | 3031.507 | 7 | 49 | -0.5501732 | 3.776133 | 60.33407 | 59.92397 | 241.2844 | 223.2516 | -3.237724e-05 | 0.08287194 | 0 | 0 | 0
24201 | 838103.9 | 2011-03-07 09:30 | 3061.522 | 7 | 49 | -0.5499932 | 3.773865 | 60.33407 | 59.92856 | 241.2844 | 223.2689 | -9.722709e-05 | 0.08287194 | 0 | 0 | 0
24202 | 838133.9 | 2011-03-07 09:30 | 3091.537 | 7 | 49 | -0.5499932 | 3.771921 | 60.33407 | 59.93315 | 241.2844 | 223.2862 | -6.480217e-05 | 0.08287194 | 0 | 0 | 0
24203 | 838163.9 | 2011-03-07 09:31 | 3121.553 | 7 | 49 | -0.5501732 | 3.769977 | 60.33407 | 59.93773 | 241.2844 | 223.3035 | -3.237724e-05 | 0.08287194 | 0 | 0 | 0
24204 | 838193.9 | 2011-03-07 09:31 | 3151.568 | 7 | 49 | -0.5501732 | 3.767871 | 60.33407 | 59.94232 | 241.2844 | 223.3208 | -6.480217e-05 | 0.08287194 | 0 | 0 | 0
24205 | 838223.9 | 2011-03-07 09:32 | 3181.583 | 7 | 49 | -0.5499932 | 3.765928 | 60.33407 | 59.9469 | 241.2844 | 223.3381 | -6.480217e-05 | 0.08287194 | 0 | 0 | 0
24206 | 838254 | 2011-03-07 09:32 | 3211.598 | 7 | 49 | -0.5501732 | 3.763822 | 60.33407 | 59.95149 | 241.2844 | 223.3553 | -6.480217e-05 | 0.08287194 | 0 | 0 | 0
24207 | 838284 | 2011-03-07 09:33 | 3241.613 | 7 | 49 | -0.5499932 | 3.761878 | 60.33407 | 59.95608 | 241.2844 | 223.3726 | -3.237724e-05 | 0.08287194 | 0 | 0 | 0
24208 | 838314 | 2011-03-07 09:33 | 3271.629 | 7 | 49 | -0.5501732 | 3.759772 | 60.33407 | 59.96066 | 241.2844 | 223.3898 | -3.237724e-05 | 0.08287194 | 0 | 0 | 0
24209 | 838344 | 2011-03-07 09:34 | 3301.644 | 7 | 49 | -0.5501732 | 3.757828 | 60.33407 | 59.96525 | 241.2844 | 223.4071 | -9.717941e-05 | 0.08287194 | 0 | 0 | 0
24210 | 838374 | 2011-03-07 09:34 | 3331.659 | 7 | 49 | -0.5499932 | 3.756046 | 60.33407 | 59.96984 | 241.2844 | 223.4243 | -3.237724e-05 | 0.08287194 | 0 | 0 | 0
24211 | 838404 | 2011-03-07 09:35 | 3361.676 | 7 | 49 | -0.5499932 | 3.75394 | 60.33407 | 59.97442 | 241.2844 | 223.4415 | -6.480217e-05 | 0.08287194 | 0 | 0 | 0
24212 | 838434 | 2011-03-07 09:35 | 3391.69 | 7 | 49 | -0.5501732 | 3.752158 | 60.33407 | 59.97901 | 241.2844 | 223.4587 | -3.242493e-05 | 0.08287194 | 0 | 0 | 0
24213 | 838464.1 | 2011-03-07 09:36 | 3421.705 | 7 | 49 | -0.5501732 | 3.750052 | 60.33407 | 59.9836 | 241.2844 | 223.4759 | -6.480217e-05 | 0.08287194 | 0 | 0 | 0
24214 | 838494.1 | 2011-03-07 09:36 | 3451.72 | 7 | 49 | -0.5499932 | 3.748271 | 60.33407 | 59.98818 | 241.2844 | 223.4931 | -3.237724e-05 | 0.08287194 | 0 | 0 | 0
24215 | 838524.1 | 2011-03-07 09:37 | 3481.721 | 7 | 49 | -0.5499932 | 3.746326 | 60.33407 | 59.99277 | 241.2844 | 223.5103 | -3.242493e-05 | 0.08287194 | 0 | 0 | 0
24216 | 838554.1 | 2011-03-07 09:37 | 3511.735 | 7 | 49 | -0.5501732 | 3.744383 | 60.33407 | 59.99735 | 241.2844 | 223.5275 | -6.480217e-05 | 0.08287194 | 0 | 0 | 0
24217 | 838584.1 | 2011-03-07 09:38 | 3541.75 | 7 | 49 | -0.5501732 | 3.742601 | 60.33407 | 60.00194 | 241.2844 | 223.5447 | -3.242493e-05 | 0.08287194 | 0 | 0 | 0
24218 | 838614.1 | 2011-03-07 09:38 | 3571.765 | 7 | 49 | -0.5498133 | 3.740819 | 60.33407 | 60.00653 | 241.2844 | 223.5618 | 0 | 0.08287194 | 0 | 0 | 0
24219 | 838644.1 | 2011-03-07 09:39 | 3601.781 | 7 | 49 | -0.5499932 | 3.738713 | 60.33407 | 60.01111 | 241.2844 | 223.579 | -6.480217e-05 | 0.08287194 | 0 | 0 | 0
24220 | 838674.2 | 2011-03-07 09:39 | 3631.796 | 7 | 49 | -0.5501732 | 3.736769 | 60.33407 | 60.0157 | 241.2844 | 223.5961 | -3.242493e-05 | 0.08287194 | 0 | 0 | 0
24221 | 838704.2 | 2011-03-07 09:40 | 3661.811 | 7 | 49 | -0.5501732 | 3.734987 | 60.33407 | 60.02029 | 241.2844 | 223.6133 | -6.480217e-05 | 0.08287194 | 0 | 0 | 0
24222 | 838734.2 | 2011-03-07 09:40 | 3691.826 | 7 | 49 | -0.5499932 | 3.733367 | 60.33407 | 60.02487 | 241.2844 | 223.6304 | -3.237724e-05 | 0.08287194 | 0 | 0 | 0
24223 | 838764.2 | 2011-03-07 09:41 | 3721.842 | 7 | 49 | -0.5501732 | 3.731585 | 60.33407 | 60.02946 | 241.2844 | 223.6475 | 0 | 0.08287194 | 0 | 0 | 0
24224 | 838794.2 | 2011-03-07 09:41 | 3751.857 | 7 | 49 | -0.5499932 | 3.729803 | 60.33407 | 60.03405 | 241.2844 | 223.6646 | -6.480217e-05 | 0.08287194 | 0 | 0 | 0
24225 | 838824.2 | 2011-03-07 09:42 | 3781.872 | 7 | 49 | -0.5499932 | 3.728184 | 60.33407 | 60.03863 | 241.2844 | 223.6817 | 0 | 0.08287194 | 0 | 0 | 0
24226 | 838854.2 | 2011-03-07 09:42 | 3811.887 | 7 | 49 | -0.5501732 | 3.726239 | 60.33407 | 60.04322 | 241.2844 | 223.6988 | -3.242493e-05 | 0.08287194 | 0 | 0 | 0
24227 | 838884.3 | 2011-03-07 09:43 | 3841.902 | 7 | 49 | -0.5501732 | 3.72462 | 60.33407 | 60.04781 | 241.2844 | 223.7159 | -3.237724e-05 | 0.08287194 | 0 | 0 | 0
24228 | 838914.3 | 2011-03-07 09:43 | 3871.918 | 7 | 49 | -0.5499932 | 3.722838 | 60.33407 | 60.05239 | 241.2844 | 223.733 | -3.242493e-05 | 0.08287194 | 0 | 0 | 0
24229 | 838944.3 | 2011-03-07 09:44 | 3901.933 | 7 | 49 | -0.5499932 | 3.721218 | 60.33407 | 60.05698 | 241.2844 | 223.75 | 0 | 0.08287194 | 0 | 0 | 0
24230 | 838974.3 | 2011-03-07 09:44 | 3931.948 | 7 | 49 | -0.5499932 | 3.719436 | 60.33407 | 60.06157 | 241.2844 | 223.7671 | -3.237724e-05 | 0.08287194 | 0 | 0 | 0
24231 | 839004.3 | 2011-03-07 09:45 | 3961.963 | 7 | 49 | -0.5499932 | 3.717654 | 60.33407 | 60.06615 | 241.2844 | 223.7842 | -3.237724e-05 | 0.08287194 | 0 | 0 | 0
24232 | 839034.3 | 2011-03-07 09:45 | 3991.981 | 7 | 49 | -0.5501732 | 3.715872 | 60.33407 | 60.07074 | 241.2844 | 223.8012 | -6.480217e-05 | 0.08287194 | 0 | 0 | 0
24233 | 839064.4 | 2011-03-07 09:46 | 4021.994 | 7 | 49 | -0.5499932 | 3.714414 | 60.33407 | 60.07533 | 241.2844 | 223.8182 | -3.242493e-05 | 0.08287194 | 0 | 0 | 0
24234 | 839094.4 | 2011-03-07 09:46 | 4052.009 | 7 | 49 | -0.5501732 | 3.712794 | 60.33407 | 60.07991 | 241.2844 | 223.8353 | -6.480217e-05 | 0.08287194 | 0 | 0 | 0
24235 | 839124.4 | 2011-03-07 09:47 | 4082.024 | 7 | 49 | -0.5501732 | 3.711012 | 60.33407 | 60.0845 | 241.2844 | 223.8523 | -6.480217e-05 | 0.08287194 | 0 | 0 | 0
24236 | 839154.4 | 2011-03-07 09:47 | 4112.04 | 7 | 49 | -0.5499932 | 3.709716 | 60.33407 | 60.08909 | 241.2844 | 223.8693 | 0 | 0.08287194 | 0 | 0 | 0
24237 | 839184.4 | 2011-03-07 09:48 | 4142.055 | 7 | 49 | -0.5501732 | 3.707772 | 60.33407 | 60.09367 | 241.2844 | 223.8863 | -6.480217e-05 | 0.08287194 | 0 | 0 | 0
24238 | 839214.4 | 2011-03-07 09:48 | 4172.07 | 7 | 49 | -0.5501732 | 3.706315 | 60.33407 | 60.09826 | 241.2844 | 223.9033 | -6.480217e-05 | 0.08287194 | 0 | 0 | 0
24239 | 839244.4 | 2011-03-07 09:49 | 4202.085 | 7 | 49 | -0.5499932 | 3.704857 | 60.33407 | 60.10285 | 241.2844 | 223.9203 | 0 | 0.08287194 | 0 | 0 | 0
24240 | 839274.5 | 2011-03-07 09:49 | 4232.1 | 7 | 49 | -0.5498133 | 3.703075 | 60.33407 | 60.10743 | 241.2844 | 223.9373 | -6.480217e-05 | 0.08287194 | 0 | 0 | 0
24241 | 839304.5 | 2011-03-07 09:50 | 4262.116 | 7 | 49 | -0.5501732 | 3.701617 | 60.33407 | 60.11202 | 241.2844 | 223.9543 | -6.480217e-05 | 0.08287194 | 0 | 0 | 0
24242 | 839334.5 | 2011-03-07 09:50 | 4292.131 | 7 | 49 | -0.5501732 | 3.700159 | 60.33407 | 60.1166 | 241.2844 | 223.9713 | -3.242493e-05 | 0.08287194 | 0 | 0 | 0
24243 | 839364.5 | 2011-03-07 09:51 | 4322.146 | 7 | 49 | -0.5499932 | 3.698539 | 60.33407 | 60.12119 | 241.2844 | 223.9882 | -3.237724e-05 | 0.08287194 | 0 | 0 | 0
24244 | 839394.5 | 2011-03-07 09:51 | 4352.161 | 7 | 49 | -0.5501732 | 3.697081 | 60.33407 | 60.12578 | 241.2844 | 224.0052 | -3.237724e-05 | 0.08287194 | 0 | 0 | 0
24245 | 839424.5 | 2011-03-07 09:52 | 4382.177 | 7 | 49 | -0.5501732 | 3.695461 | 60.33407 | 60.13036 | 241.2844 | 224.0222 | -9.722709e-05 | 0.08287194 | 0 | 0 | 0
24246 | 839454.5 | 2011-03-07 09:52 | 4412.192 | 7 | 49 | -0.5499932 | 3.694165 | 60.33407 | 60.13495 | 241.2844 | 224.0391 | -3.237724e-05 | 0.08287194 | 0 | 0 | 0
24247 | 839484.6 | 2011-03-07 09:53 | 4442.207 | 7 | 49 | -0.5501732 | 3.692707 | 60.33407 | 60.13954 | 241.2844 | 224.056 | -6.480217e-05 | 0.08287194 | 0 | 0 | 0
24248 | 839514.6 | 2011-03-07 09:53 | 4472.222 | 7 | 49 | -0.5499932 | 3.691411 | 60.33407 | 60.14412 | 241.2844 | 224.073 | 0 | 0.08287194 | 0 | 0 | 0
24249 | 839544.6 | 2011-03-07 09:54 | 4502.238 | 7 | 49 | -0.5499932 | 3.689791 | 60.33407 | 60.14871 | 241.2844 | 224.0899 | -6.480217e-05 | 0.08287194 | 0 | 0 | 0
24250 | 839574.6 | 2011-03-07 09:54 | 4532.253 | 7 | 49 | -0.5501732 | 3.688334 | 60.33407 | 60.1533 | 241.2844 | 224.1068 | -3.237724e-05 | 0.08287194 | 0 | 0 | 0
24251 | 839604.6 | 2011-03-07 09:55 | 4562.268 | 7 | 49 | -0.5501732 | 3.686714 | 60.33407 | 60.15788 | 241.2844 | 224.1237 | -6.475449e-05 | 0.08287194 | 0 | 0 | 0
24252 | 839634.6 | 2011-03-07 09:55 | 4592.286 | 7 | 49 | -0.5499932 | 3.685256 | 60.33407 | 60.16247 | 241.2844 | 224.1406 | -6.475449e-05 | 0.08287194 | 0 | 0 | 0
24253 | 839664.7 | 2011-03-07 09:56 | 4622.299 | 7 | 49 | -0.5501732 | 3.684122 | 60.33407 | 60.16706 | 241.2844 | 224.1575 | -3.237724e-05 | 0.08287194 | 0 | 0 | 0
24254 | 839694.7 | 2011-03-07 09:56 | 4652.314 | 7 | 49 | -0.5501732 | 3.682664 | 60.33407 | 60.17164 | 241.2844 | 224.1744 | -6.475449e-05 | 0.08287194 | 0 | 0 | 0
24255 | 839724.7 | 2011-03-07 09:57 | 4682.329 | 7 | 49 | -0.5503531 | 3.681368 | 60.33407 | 60.17623 | 241.2844 | 224.1913 | -3.237724e-05 | 0.08287194 | 0 | 0 | 0
24256 | 839754.7 | 2011-03-07 09:57 | 4712.344 | 7 | 49 | -0.5499932 | 3.680072 | 60.33407 | 60.18082 | 241.2844 | 224.2082 | 0 | 0.08287194 | 0 | 0 | 0
24257 | 839784.7 | 2011-03-07 09:58 | 4742.359 | 7 | 49 | -0.5501732 | 3.678452 | 60.33407 | 60.1854 | 241.2844 | 224.2251 | -6.480217e-05 | 0.08287194 | 0 | 0 | 0
24258 | 839814.7 | 2011-03-07 09:58 | 4772.375 | 7 | 49 | -0.5501732 | 3.677156 | 60.33407 | 60.18999 | 241.2844 | 224.242 | -3.242493e-05 | 0.08287194 | 0 | 0 | 0
24259 | 839844.7 | 2011-03-07 09:59 | 4802.39 | 7 | 49 | -0.5499932 | 3.676184 | 60.33407 | 60.19458 | 241.2844 | 224.2588 | -3.237724e-05 | 0.08287194 | 0 | 0 | 0
24260 | 839874.8 | 2011-03-07 09:59 | 4832.405 | 7 | 49 | -0.5501732 | 3.674564 | 60.33407 | 60.19916 | 241.2844 | 224.2757 | -6.480217e-05 | 0.08287194 | 0 | 0 | 0
24261 | 839904.8 | 2011-03-07 10:00 | 4862.42 | 7 | 49 | -0.5499932 | 3.67343 | 60.33407 | 60.20375 | 241.2844 | 224.2925 | -3.242493e-05 | 0.08287194 | 0 | 0 | 0
24262 | 839934.8 | 2011-03-07 10:00 | 4892.436 | 7 | 49 | -0.5501732 | 3.672134 | 60.33407 | 60.20834 | 241.2844 | 224.3094 | 0 | 0.08287194 | 0 | 0 | 0
24263 | 839964.8 | 2011-03-07 10:01 | 4922.451 | 7 | 49 | -0.5499932 | 3.670838 | 60.33407 | 60.21292 | 241.2844 | 224.3262 | -3.242493e-05 | 0.08287194 | 0 | 0 | 0
24264 | 839994.8 | 2011-03-07 10:01 | 4952.468 | 7 | 49 | -0.5499932 | 3.669704 | 60.33407 | 60.21751 | 241.2844 | 224.343 | -3.242493e-05 | 0.08287194 | 0 | 0 | 0
24265 | 840024.8 | 2011-03-07 10:02 | 4982.481 | 7 | 49 | -0.5499932 | 3.668409 | 60.33407 | 60.2221 | 241.2844 | 224.3599 | -3.237724e-05 | 0.08287194 | 0 | 0 | 0
24266 | 840054.9 | 2011-03-07 10:02 | 5012.496 | 7 | 49 | -0.5501732 | 3.667113 | 60.33407 | 60.22668 | 241.2844 | 224.3767 | -3.242493e-05 | 0.08287194 | 0 | 0 | 0
24267 | 840084.9 | 2011-03-07 10:03 | 5042.512 | 7 | 49 | -0.5499932 | 3.665817 | 60.33407 | 60.23127 | 241.2844 | 224.3935 | -6.475449e-05 | 0.08287194 | 0 | 0 | 0
24268 | 840114.9 | 2011-03-07 10:03 | 5072.527 | 7 | 49 | -0.5501732 | 3.664683 | 60.33407 | 60.23586 | 241.2844 | 224.4103 | -3.242493e-05 | 0.08287194 | 0 | 0 | 0
24269 | 840144.9 | 2011-03-07 10:04 | 5102.542 | 7 | 49 | -0.5501732 | 3.663549 | 60.33407 | 60.24044 | 241.2844 | 224.4271 | 0 | 0.08287194 | 0 | 0 | 0
24270 | 840174.9 | 2011-03-07 10:04 | 5132.557 | 7 | 49 | -0.5499932 | 3.662253 | 60.33407 | 60.24503 | 241.2844 | 224.4439 | -3.237724e-05 | 0.08287194 | 0 | 0 | 0
24271 | 840204.9 | 2011-03-07 10:05 | 5162.573 | 7 | 49 | -0.5501732 | 3.660957 | 60.33407 | 60.24962 | 241.2844 | 224.4607 | -3.242493e-05 | 0.08287194 | 0 | 0 | 0
24272 | 840234.9 | 2011-03-07 10:05 | 5192.59 | 7 | 49 | -0.5499932 | 3.659823 | 60.33407 | 60.2542 | 241.2844 | 224.4775 | 0 | 0.08287194 | 0 | 0 | 0
24273 | 840265 | 2011-03-07 10:06 | 5222.603 | 7 | 49 | -0.5505331 | 3.658365 | 60.33407 | 60.25879 | 241.2844 | 224.4943 | -3.242493e-05 | 0.08287194 | 0 | 0 | 0
24274 | 840295 | 2011-03-07 10:06 | 5252.618 | 7 | 49 | -0.5499932 | 3.657393 | 60.33407 | 60.26337 | 241.2844 | 224.5111 | -3.237724e-05 | 0.08287194 | 0 | 0 | 0
24275 | 840325 | 2011-03-07 10:07 | 5282.634 | 7 | 49 | -0.5501732 | 3.656259 | 60.33407 | 60.26796 | 241.2844 | 224.5278 | 0 | 0.08287194 | 0 | 0 | 0
24276 | 840355 | 2011-03-07 10:07 | 5312.649 | 7 | 49 | -0.5499932 | 3.654963 | 60.33407 | 60.27255 | 241.2844 | 224.5446 | -3.237724e-05 | 0.08287194 | 0 | 0 | 0
24277 | 840385 | 2011-03-07 10:08 | 5342.664 | 7 | 49 | -0.5499932 | 3.653667 | 60.33407 | 60.27713 | 241.2844 | 224.5614 | -3.242493e-05 | 0.08287194 | 0 | 0 | 0
24278 | 840415 | 2011-03-07 10:08 | 5372.679 | 7 | 49 | -0.5501732 | 3.652371 | 60.33407 | 60.28172 | 241.2844 | 224.5781 | -3.237724e-05 | 0.08287194 | 0 | 0 | 0
24279 | 840445.1 | 2011-03-07 10:09 | 5402.695 | 7 | 49 | -0.5501732 | 3.651075 | 60.33407 | 60.28631 | 241.2844 | 224.5949 | -6.480217e-05 | 0.08287194 | 0 | 0 | 0
24280 | 840475.1 | 2011-03-07 10:09 | 5432.71 | 7 | 49 | -0.5501732 | 3.64978 | 60.33407 | 60.29089 | 241.2844 | 224.6116 | 0 | 0.08287194 | 0 | 0 | 0
24281 | 840505.1 | 2011-03-07 10:10 | 5462.725 | 7 | 49 | -0.5501732 | 3.648322 | 60.33407 | 60.29548 | 241.2844 | 224.6283 | -3.237724e-05 | 0.08287194 | 0 | 0 | 0
24282 | 840535.1 | 2011-03-07 10:10 | 5492.74 | 7 | 49 | -0.5501732 | 3.647026 | 60.33407 | 60.30007 | 241.2844 | 224.6451 | -6.480217e-05 | 0.08287194 | 0 | 0 | 0
24283 | 840565.1 | 2011-03-07 10:11 | 5522.756 | 7 | 49 | -0.5499932 | 3.64573 | 60.33407 | 60.30465 | 241.2844 | 224.6618 | -6.480217e-05 | 0.08287194 | 0 | 0 | 0
24284 | 840595.1 | 2011-03-07 10:11 | 5552.771 | 7 | 49 | -0.5499932 | 3.644434 | 60.33407 | 60.30924 | 241.2844 | 224.6785 | -3.242493e-05 | 0.08287194 | 0 | 0 | 0
24285 | 840625.1 | 2011-03-07 10:12 | 5582.786 | 7 | 49 | -0.5501732 | 3.642976 | 60.33407 | 60.31383 | 241.2844 | 224.6952 | 0 | 0.08287194 | 0 | 0 | 0
24286 | 840655.2 | 2011-03-07 10:12 | 5612.801 | 7 | 49 | -0.5498133 | 3.64168 | 60.33407 | 60.31841 | 241.2844 | 224.7119 | 0 | 0.08287194 | 0 | 0 | 0
24287 | 840685.2 | 2011-03-07 10:13 | 5642.816 | 7 | 49 | -0.5501732 | 3.64006 | 60.33407 | 60.323 | 241.2844 | 224.7286 | -6.480217e-05 | 0.08287194 | 0 | 0 | 0
24288 | 840715.2 | 2011-03-07 10:13 | 5672.832 | 7 | 49 | -0.5499932 | 3.638602 | 60.33407 | 60.32759 | 241.2844 | 224.7453 | -6.480217e-05 | 0.08287194 | 0 | 0 | 0
24289 | 840745.2 | 2011-03-07 10:14 | 5702.847 | 7 | 49 | -0.5499932 | 3.637306 | 60.33407 | 60.33217 | 241.2844 | 224.762 | -6.480217e-05 | 0.08287194 | 0 | 0 | 0
24290 | 840775.2 | 2011-03-07 10:14 | 5732.862 | 7 | 49 | -0.5503531 | 3.635686 | 60.33407 | 60.33676 | 241.2844 | 224.7787 | -6.480217e-05 | 0.08287194 | 0 | 0 | 0
24291 | 840805.2 | 2011-03-07 10:15 | 5762.877 | 7 | 49 | -0.5499932 | 3.63439 | 60.33407 | 60.34135 | 241.2844 | 224.7954 | 0 | 0.08287194 | 0 | 0 | 0
24292 | 840835.3 | 2011-03-07 10:15 | 5792.894 | 7 | 49 | -0.5501732 | 3.63277 | 60.33407 | 60.34593 | 241.2844 | 224.812 | -9.722709e-05 | 0.08287194 | 0 | 0 | 0
24293 | 840865.3 | 2011-03-07 10:16 | 5822.908 | 7 | 49 | -0.5501732 | 3.63115 | 60.33407 | 60.35052 | 241.2844 | 224.8287 | -9.717941e-05 | 0.08287194 | 0 | 0 | 0
24294 | 840895.3 | 2011-03-07 10:16 | 5852.923 | 7 | 49 | -0.5501732 | 3.629854 | 60.33407 | 60.3551 | 241.2844 | 224.8453 | -6.480217e-05 | 0.08287194 | 0 | 0 | 0
24295 | 840925.3 | 2011-03-07 10:17 | 5882.938 | 7 | 49 | -0.5501732 | 3.628235 | 60.33407 | 60.35969 | 241.2844 | 224.862 | -3.237724e-05 | 0.08287194 | 0 | 0 | 0
24296 | 840955.3 | 2011-03-07 10:17 | 5912.953 | 7 | 49 | -0.5499932 | 3.626777 | 60.33407 | 60.36428 | 241.2844 | 224.8786 | -3.237724e-05 | 0.08287194 | 0 | 0 | 0
24297 | 840985.3 | 2011-03-07 10:18 | 5942.969 | 7 | 49 | -0.5501732 | 3.625157 | 60.33407 | 60.36886 | 241.2844 | 224.8953 | -3.237724e-05 | 0.08287194 | 0 | 0 | 0
24298 | 841015.3 | 2011-03-07 10:18 | 5972.984 | 7 | 49 | -0.5501732 | 3.623699 | 60.33407 | 60.37345 | 241.2844 | 224.9119 | -3.237724e-05 | 0.08287194 | 0 | 0 | 0
24299 | 841045.4 | 2011-03-07 10:19 | 6002.999 | 7 | 49 | -0.5501732 | 3.621917 | 60.33407 | 60.37804 | 241.2844 | 224.9285 | -6.480217e-05 | 0.08287194 | 0 | 0 | 0
24300 | 841075.4 | 2011-03-07 10:19 | 6033.014 | 7 | 49 | -0.5499932 | 3.620621 | 60.33407 | 60.38262 | 241.2844 | 224.9451 | -3.242493e-05 | 0.08287194 | 0 | 0 | 0
24301 | 841105.4 | 2011-03-07 10:20 | 6063.029 | 7 | 49 | -0.5501732 | 3.619163 | 60.33407 | 60.38721 | 241.2844 | 224.9617 | 0 | 0.08287194 | 0 | 0 | 0
24302 | 841135.4 | 2011-03-07 10:20 | 6093.045 | 7 | 49 | -0.5501732 | 3.617543 | 60.33407 | 60.3918 | 241.2844 | 224.9783 | -3.237724e-05 | 0.08287194 | 0 | 0 | 0
24303 | 841165.4 | 2011-03-07 10:21 | 6123.06 | 7 | 49 | -0.5501732 | 3.616085 | 60.33407 | 60.39638 | 241.2844 | 224.9949 | -3.237724e-05 | 0.08287194 | 0 | 0 | 0
24304 | 841195.4 | 2011-03-07 10:21 | 6153.075 | 7 | 49 | -0.5503531 | 3.614303 | 60.33407 | 60.40097 | 241.2844 | 225.0115 | -9.717941e-05 | 0.08287194 | 0 | 0 | 0
24305 | 841225.4 | 2011-03-07 10:22 | 6183.09 | 7 | 49 | -0.5501732 | 3.612845 | 60.33407 | 60.40556 | 241.2844 | 225.028 | -9.717941e-05 | 0.08287194 | 0 | 0 | 0
24306 | 841255.5 | 2011-03-07 10:22 | 6213.106 | 7 | 49 | -0.5499932 | 3.611549 | 60.33407 | 60.41014 | 241.2844 | 225.0446 | -6.480217e-05 | 0.08287194 | 0 | 0 | 0
24307 | 841285.5 | 2011-03-07 10:23 | 6243.121 | 7 | 49 | -0.5501732 | 3.610092 | 60.33407 | 60.41473 | 241.2844 | 225.0612 | -3.237724e-05 | 0.08287194 | 0 | 0 | 0
24308 | 841315.5 | 2011-03-07 10:23 | 6273.136 | 7 | 49 | -0.5499932 | 3.608634 | 60.33407 | 60.41932 | 241.2844 | 225.0777 | -3.237724e-05 | 0.08287194 | 0 | 0 | 0
24309 | 841345.5 | 2011-03-07 10:24 | 6303.151 | 7 | 49 | -0.5499932 | 3.607176 | 60.33407 | 60.4239 | 241.2844 | 225.0943 | 0 | 0.08287194 | 0 | 0 | 0
24310 | 841375.5 | 2011-03-07 10:24 | 6333.167 | 7 | 49 | -0.5501732 | 3.605718 | 60.33407 | 60.42849 | 241.2844 | 225.1108 | -6.475449e-05 | 0.08287194 | 0 | 0 | 0
24311 | 841405.5 | 2011-03-07 10:25 | 6363.182 | 7 | 49 | -0.5499932 | 3.60426 | 60.33407 | 60.43308 | 241.2844 | 225.1274 | -6.475449e-05 | 0.08287194 | 0 | 0 | 0
24312 | 841435.6 | 2011-03-07 10:25 | 6393.199 | 7 | 49 | -0.5501732 | 3.602802 | 60.33407 | 60.43766 | 241.2844 | 225.1439 | -3.237724e-05 | 0.08287194 | 0 | 0 | 0
24313 | 841465.6 | 2011-03-07 10:26 | 6423.212 | 7 | 49 | -0.5501732 | 3.601344 | 60.33407 | 60.44225 | 241.2844 | 225.1604 | -3.237724e-05 | 0.08287194 | 0 | 0 | 0
24314 | 841495.6 | 2011-03-07 10:26 | 6453.227 | 7 | 49 | -0.5499932 | 3.599886 | 60.33407 | 60.44684 | 241.2844 | 225.1769 | -3.237724e-05 | 0.08287194 | 0 | 0 | 0
24315 | 841525.6 | 2011-03-07 10:27 | 6483.243 | 7 | 49 | -0.5503531 | 3.598266 | 60.33407 | 60.45142 | 241.2844 | 225.1934 | -6.480217e-05 | 0.08287194 | 0 | 0 | 0
24316 | 841555.6 | 2011-03-07 10:27 | 6513.26 | 7 | 49 | -0.5501732 | 3.596808 | 60.33407 | 60.45601 | 241.2844 | 225.2099 | 0 | 0.08287194 | 0 | 0 | 0
24317 | 841585.6 | 2011-03-07 10:28 | 6543.273 | 7 | 49 | -0.5499932 | 3.59535 | 60.33407 | 60.4606 | 241.2844 | 225.2264 | -3.242493e-05 | 0.08287194 | 0 | 0 | 0
24318 | 841615.6 | 2011-03-07 10:28 | 6573.288 | 7 | 49 | -0.5501732 | 3.593568 | 60.33407 | 60.46518 | 241.2844 | 225.2429 | -9.722709e-05 | 0.08287194 | 0 | 0 | 0
24319 | 841645.7 | 2011-03-07 10:29 | 6603.304 | 7 | 49 | -0.5499932 | 3.59211 | 60.33407 | 60.46977 | 241.2844 | 225.2594 | 0 | 0.08287194 | 0 | 0 | 0
24320 | 841675.7 | 2011-03-07 10:29 | 6633.319 | 7 | 49 | -0.5501732 | 3.590167 | 60.33407 | 60.47435 | 241.2844 | 225.2759 | -3.242493e-05 | 0.08287194 | 0 | 0 | 0
24321 | 841705.7 | 2011-03-07 10:30 | 6663.334 | 7 | 49 | -0.5499932 | 3.588547 | 60.33407 | 60.47894 | 241.2844 | 225.2923 | 0 | 0.08287194 | 0 | 0 | 0
24322 | 841735.7 | 2011-03-07 10:30 | 6693.349 | 7 | 49 | -0.5501732 | 3.586603 | 60.33407 | 60.48353 | 241.2844 | 225.3088 | -3.242493e-05 | 0.08287194 | 0 | 0 | 0
24323 | 841765.7 | 2011-03-07 10:31 | 6723.365 | 7 | 49 | -0.5499932 | 3.584821 | 60.33407 | 60.48811 | 241.2844 | 225.3252 | -3.237724e-05 | 0.08287194 | 0 | 0 | 0
24324 | 841795.7 | 2011-03-07 10:31 | 6753.38 | 7 | 49 | -0.5501732 | 3.582715 | 60.33407 | 60.4927 | 241.2844 | 225.3417 | -6.480217e-05 | 0.08287194 | 0 | 0 | 0
24325 | 841825.8 | 2011-03-07 10:32 | 6783.395 | 7 | 49 | -0.5503531 | 3.580771 | 60.33407 | 60.49729 | 241.2844 | 225.3581 | -9.722709e-05 | 0.08287194 | 0 | 0 | 0
24326 | 841855.8 | 2011-03-07 10:32 | 6813.41 | 7 | 49 | -0.5501732 | 3.578665 | 60.33407 | 60.50187 | 241.2844 | 225.3745 | -6.480217e-05 | 0.08287194 | 0 | 0 | 0
24327 | 841885.8 | 2011-03-07 10:33 | 6843.426 | 7 | 49 | -0.5499932 | 3.576235 | 60.33407 | 60.50646 | 241.2844 | 225.3909 | -9.717941e-05 | 0.08287194 | 0 | 0 | 0
24328 | 841915.8 | 2011-03-07 10:33 | 6873.443 | 7 | 49 | -0.5499932 | 3.574291 | 60.33407 | 60.51105 | 241.2844 | 225.4073 | -3.237724e-05 | 0.08287194 | 0 | 0 | 0
24329 | 841945.8 | 2011-03-07 10:34 | 6903.456 | 7 | 49 | -0.5501732 | 3.571862 | 60.33407 | 60.51563 | 241.2844 | 225.4237 | -9.722709e-05 | 0.08287194 | 0 | 0 | 0
24330 | 841975.8 | 2011-03-07 10:34 | 6933.471 | 7 | 49 | -0.5503531 | 3.569432 | 60.33407 | 60.52022 | 241.2844 | 225.4401 | -6.475449e-05 | 0.08287194 | 0 | 0 | 0
24331 | 842005.8 | 2011-03-07 10:35 | 6963.486 | 7 | 49 | -0.5499932 | 3.567002 | 60.33407 | 60.52481 | 241.2844 | 225.4564 | 0 | 0.08287194 | 0 | 0 | 0
24332 | 842035.9 | 2011-03-07 10:35 | 6993.503 | 7 | 49 | -0.5499932 | 3.56441 | 60.33407 | 60.52939 | 241.2844 | 225.4728 | -6.480217e-05 | 0.08287194 | 0 | 0 | 0
24333 | 842065.9 | 2011-03-07 10:36 | 7023.517 | 7 | 49 | -0.5501732 | 3.561494 | 60.33407 | 60.53398 | 241.2844 | 225.4891 | -6.480217e-05 | 0.08287194 | 0 | 0 | 0
24334 | 842095.9 | 2011-03-07 10:36 | 7053.532 | 7 | 49 | -0.5499932 | 3.558578 | 60.33407 | 60.53857 | 241.2844 | 225.5055 | -6.480217e-05 | 0.08287194 | 0 | 0 | 0
24335 | 842125.9 | 2011-03-07 10:37 | 7083.547 | 7 | 49 | -0.5501732 | 3.555338 | 60.33407 | 60.54315 | 241.2844 | 225.5218 | -9.717941e-05 | 0.08287194 | 0 | 0 | 0
24336 | 842155.9 | 2011-03-07 10:37 | 7113.563 | 7 | 49 | -0.5499932 | 3.552261 | 60.33407 | 60.54774 | 241.2844 | 225.5381 | -6.480217e-05 | 0.08287194 | 0 | 0 | 0
24337 | 842185.9 | 2011-03-07 10:38 | 7143.578 | 7 | 49 | -0.5499932 | 3.548859 | 60.33407 | 60.55233 | 241.2844 | 225.5544 | -6.480217e-05 | 0.08287194 | 0 | 0 | 0
24338 | 842216 | 2011-03-07 10:38 | 7173.593 | 7 | 49 | -0.5499932 | 3.544971 | 60.33407 | 60.55691 | 241.2844 | 225.5706 | -0.0001296043 | 0.08287194 | 0 | 0 | 0
24339 | 842246 | 2011-03-07 10:39 | 7203.608 | 7 | 49 | -0.5501732 | 3.540921 | 60.33407 | 60.5615 | 241.2844 | 225.5869 | -0.0001296043 | 0.08287194 | 0 | 0 | 0
24340 | 842276 | 2011-03-07 10:39 | 7233.623 | 7 | 49 | -0.5499932 | 3.536709 | 60.33407 | 60.56609 | 241.2844 | 225.6031 | -0.0001296043 | 0.08287194 | 0 | 0 | 0
24341 | 842306 | 2011-03-07 10:40 | 7263.639 | 7 | 49 | -0.5499932 | 3.532174 | 60.33407 | 60.57067 | 241.2844 | 225.6193 | -0.0001619816 | 0.08287194 | 0 | 0 | 0
24342 | 842336 | 2011-03-07 10:40 | 7293.654 | 7 | 49 | -0.5501732 | 3.52699 | 60.33407 | 60.57526 | 241.2844 | 225.6355 | -0.0001619816 | 0.08287194 | 0 | 0 | 0
24343 | 842366 | 2011-03-07 10:41 | 7323.669 | 7 | 49 | -0.5501732 | 3.521482 | 60.33407 | 60.57985 | 241.2844 | 225.6517 | -0.0001619816 | 0.08287194 | 0 | 0 | 0
24344 | 842396 | 2011-03-07 10:41 | 7353.684 | 7 | 49 | -0.5499932 | 3.515488 | 60.33407 | 60.58443 | 241.2844 | 225.6678 | -0.0001944065 | 0.08287194 | 0 | 0 | 0
24345 | 842426.1 | 2011-03-07 10:42 | 7383.7 | 7 | 49 | -0.5503531 | 3.508847 | 60.33407 | 60.58902 | 241.2844 | 225.6839 | -0.0002267838 | 0.08287194 | 0 | 0 | 0
24346 | 842456.1 | 2011-03-07 10:42 | 7413.715 | 7 | 49 | -0.5499932 | 3.501881 | 60.33407 | 60.59361 | 241.2844 | 225.7 | -0.0001944065 | 0.08287194 | 0 | 0 | 0
24347 | 842486.1 | 2011-03-07 10:43 | 7443.73 | 7 | 49 | -0.5499932 | 3.493944 | 60.33407 | 60.59819 | 241.2844 | 225.716 | -0.0001943588 | 0.08287194 | 0 | 0 | 0
24348 | 842516.1 | 2011-03-07 10:43 | 7473.746 | 7 | 49 | -0.5501732 | 3.485196 | 60.33407 | 60.60278 | 241.2844 | 225.7321 | -0.0002267838 | 0.08287194 | 0 | 0 | 0
24349 | 842546.1 | 2011-03-07 10:44 | 7503.761 | 7 | 49 | -0.5499932 | 3.475477 | 60.33407 | 60.60737 | 241.2844 | 225.748 | -0.0002915859 | 0.08287194 | 0 | 0 | 0
24350 | 842576.1 | 2011-03-07 10:44 | 7533.776 | 7 | 49 | -0.5499932 | 3.464947 | 60.33407 | 60.61195 | 241.2844 | 225.7639 | -0.0003240108 | 0.08287194 | 0 | 0 | 0
24351 | 842606.1 | 2011-03-07 10:45 | 7563.791 | 7 | 49 | -0.5499932 | 3.453284 | 60.33407 | 60.61654 | 241.2844 | 225.7798 | -0.0002915859 | 0.08287194 | 0 | 0 | 0
24352 | 842636.2 | 2011-03-07 10:45 | 7593.808 | 7 | 49 | -0.5501732 | 3.440324 | 60.33407 | 60.62113 | 241.2844 | 225.7956 | -0.0003240108 | 0.08287194 | 0 | 0 | 0
24353 | 842666.2 | 2011-03-07 10:46 | 7623.821 | 7 | 49 | -0.5501732 | 3.425907 | 60.33407 | 60.62571 | 241.2844 | 225.8114 | -0.0003887653 | 0.08287194 | 0 | 0 | 0
24354 | 842696.2 | 2011-03-07 10:46 | 7653.837 | 7 | 49 | -0.5503531 | 3.410518 | 60.33407 | 60.6303 | 241.2844 | 225.827 | -0.0004211903 | 0.08287194 | 0 | 0 | 0
24355 | 842726.2 | 2011-03-07 10:47 | 7683.852 | 7 | 49 | -0.5501732 | 3.393833 | 60.33407 | 60.63488 | 241.2844 | 225.8426 | -0.0004536152 | 0.08287194 | 0 | 0 | 0
24356 | 842756.2 | 2011-03-07 10:47 | 7713.867 | 7 | 49 | -0.5501732 | 3.375204 | 60.33407 | 60.63947 | 241.2844 | 225.8582 | -0.0005183697 | 0.08287194 | 0 | 0 | 0
24357 | 842786.2 | 2011-03-07 10:48 | 7743.882 | 7 | 49 | -0.5501732 | 3.354631 | 60.33407 | 60.64406 | 241.2844 | 225.8736 | -0.0005831718 | 0.08287194 | 0 | 0 | 0
24358 | 842816.3 | 2011-03-07 10:48 | 7773.898 | 7 | 49 | -0.5501732 | 3.331466 | 60.33407 | 60.64864 | 241.2844 | 225.8889 | -0.000647974 | 0.08287194 | 0 | 0 | 0
24359 | 842846.3 | 2011-03-07 10:49 | 7803.913 | 7 | 49 | -0.5501732 | 3.305385 | 60.33407 | 60.65323 | 241.2844 | 225.9042 | -0.0007451534 | 0.08287194 | 0 | 0 | 0
24360 | 842876.3 | 2011-03-07 10:49 | 7833.928 | 7 | 49 | -0.5501732 | 3.275741 | 60.33407 | 60.65782 | 241.2844 | 225.9192 | -0.0008423805 | 0.08287194 | 0 | 0 | 0
24361 | 842906.3 | 2011-03-07 10:50 | 7863.943 | 7 | 49 | -0.5499932 | 3.242209 | 60.33407 | 60.6624 | 241.2844 | 225.9342 | -0.0009719372 | 0.08287194 | 0 | 0 | 0
24362 | 842936.3 | 2011-03-07 10:50 | 7893.959 | 7 | 49 | -0.5501732 | 3.203493 | 60.33407 | 60.66699 | 241.2844 | 225.949 | -0.001133966 | 0.08287194 | 0 | 0 | 0
24363 | 842966.3 | 2011-03-07 10:51 | 7923.974 | 7 | 49 | -0.5499932 | 3.158945 | 60.33407 | 60.67158 | 241.2844 | 225.9636 | -0.001522732 | 0.08287194 | 0 | 0 | 0
24364 | 842995.2 | 2011-03-07 10:51 | 7952.833 | 7 | 49 | -0.5503531 | 3.10889 | 60.33407 | 60.67599 | 241.2844 | 225.9774 | -0.001490307 | 0.08287194 | 0 | 0 | 0
24365 | 843019.8 | 2011-03-07 10:52 | 7977.442 | 7 | 49 | -0.5501732 | 3.058834 | 60.33407 | 60.67975 | 241.2844 | 225.989 | -0.001749516 | 0.08287194 | 0 | 0 | 0
24366 | 843040.7 | 2011-03-07 10:52 | 7998.363 | 7 | 49 | -0.5501732 | 3.008779 | 60.33407 | 60.68294 | 241.2844 | 225.9987 | -0.002041101 | 0.08287194 | 0 | 0 | 0
24367 | 843058.9 | 2011-03-07 10:53 | 8016.566 | 7 | 49 | -0.5501732 | 2.958561 | 60.33407 | 60.68573 | 241.2844 | 226.007 | -0.002365065 | 0.08287194 | 0 | 0 | 0
24368 | 843075 | 2011-03-07 10:53 | 8032.597 | 7 | 49 | -0.5501732 | 2.908344 | 60.33407 | 60.68818 | 241.2844 | 226.0142 | -0.002591848 | 0.08287194 | 0 | 0 | 0
24369 | 843089.3 | 2011-03-07 10:53 | 8046.91 | 7 | 49 | -0.5501732 | 2.858127 | 60.33407 | 60.69036 | 241.2844 | 226.0205 | -0.002948236 | 0.08287194 | 0 | 0 | 0
24370 | 843102.3 | 2011-03-07 10:53 | 8059.956 | 7 | 49 | -0.5499932 | 2.808071 | 60.33407 | 60.69236 | 241.2844 | 226.0261 | -0.003142643 | 0.08287194 | 0 | 0 | 0
24371 | 843114.5 | 2011-03-07 10:53 | 8072.128 | 7 | 49 | -0.5501732 | 2.758016 | 60.33407 | 60.69422 | 241.2844 | 226.0313 | -0.003369427 | 0.08287194 | 0 | 0 | 0
24372 | 843126 | 2011-03-07 10:54 | 8083.675 | 7 | 49 | -0.5501732 | 2.70796 | 60.33407 | 60.69598 | 241.2844 | 226.0361 | -0.003531408 | 0.08287194 | 0 | 0 | 0
24373 | 843127.9 | 2011-03-07 10:54 | 8085.565 | 7 | 49 | -0.5499932 | 2.699861 | 60.33407 | 60.69627 | 241.2844 | 226.0369 | -0.003531408 | 0.08287194 | 0 | 0 | 0
24374 | 843128.1 | 2011-03-07 10:54 | 0.187647 | 8 | 49 | -0.000614028 | 2.744408 | 60.33407 | 60.69627 | 241.2844 | 226.0369 | 0 | 0.06256019 | 0 | 0 | 0
24375 | 843132.9 | 2011-03-07 10:54 | 5.015588 | 8 | 49 | -0.001873659 | 2.946574 | 60.33407 | 60.69627 | 241.2844 | 226.0369 | 0.01480603 | 0.06256019 | 0 | 0 | 0
24376 | 843163 | 2011-03-07 10:54 | 30.01513 | 1 | 50 | 0 | 3.118447 | 60.33407 | 60.69627 | 241.2844 | 226.0369 | 0.00239749 | 0.06256019 | 0 | 0 | 0
24377 | 843193 | 2011-03-07 10:55 | 60.03034 | 1 | 50 | 0 | 3.173524 | 60.33407 | 60.69627 | 241.2844 | 226.0369 | 0.001036739 | 0.06256019 | 0 | 0 | 0
24378 | 843223 | 2011-03-07 10:55 | 90.04556 | 1 | 50 | 0 | 3.202035 | 60.33407 | 60.69627 | 241.2844 | 226.0369 | 0.0006155491 | 0.06256019 | 0 | 0 | 0
24379 | 843253 | 2011-03-07 10:56 | 120.0139 | 1 | 50 | 0 | 3.22115 | 60.33407 | 60.69627 | 241.2844 | 226.0369 | 0.0004211903 | 0.06256019 | 0 | 0 | 0
Note on A1: Data_Point
Note on B1: Test_Time(s)
Note on C1: Date_Time
Note on D1: Step_Time(s)
Note on E1: Step_Index
Note on F1: Cycle_Index
Note on G1: Current(A)
Note on H1: Voltage(V)
Note on I1: Charge_Capacity(Ah)
Note on J1: Discharge_Capacity(Ah)
Note on K1: Charge_Energy(Wh)
Note on L1: Discharge_Energy(Wh)
Note on M1: dV/dt(V/s)
Note on N1: Internal_Resistance(Ohm)
Note on O1: Is_FC_Data
Note on P1: AC_Impedance(Ohm)
Note on Q1: ACI_Phase_Angle(Deg)

## Statistics_1-006
Cycle_Index | Test_Time(s) | Date_Time | Current(A) | Voltage(V) | Charge_Capacity(Ah) | Discharge_Capacity(Ah) | Charge_Energy(Wh) | Discharge_Energy(Wh) | Internal_Resistance(Ohm) | AC_Impedance(Ohm) | ACI_Phase_Angle(Deg) | Charge_Time(s) | DisCharge_Time(s) | Vmax_On_Cycle(V)
1 | 15588.83 | 2011-02-25 21:00 | -0.002413501 | 2.940256 | 0.907616 | 1.247909 | 3.687619 | 4.647643 | 0.06261671 | 0 | 0 | 7113.473 | 8175.315 | 4.200713
2 | 32989.11 | 2011-02-26 01:50 | -0.002413501 | 2.947384 | 2.15495 | 2.495189 | 8.677395 | 9.290077 | 0.06412725 | 0 | 0 | 8928.901 | 8171.311 | 4.203791
3 | 50411.33 | 2011-02-26 06:41 | -0.002233554 | 2.94868 | 3.401251 | 3.742081 | 13.66234 | 13.93204 | 0.06482209 | 0 | 0 | 8953.303 | 8168.864 | 4.201361
4 | 67793.16 | 2011-02-26 11:31 | -0.002053607 | 2.946898 | 4.647454 | 4.989001 | 18.64697 | 18.57371 | 0.06250378 | 0 | 0 | 8912.695 | 8169.079 | 4.201361
5 | 85187.42 | 2011-02-26 16:21 | -0.002233554 | 2.936207 | 5.894738 | 6.237991 | 23.63507 | 23.22935 | 0.06325848 | 0 | 0 | 8911.57 | 8182.627 | 4.201037
6 | 102541.6 | 2011-02-26 21:10 | -0.001873659 | 2.93977 | 7.143298 | 7.486689 | 28.62453 | 27.88434 | 0.06337266 | 0 | 0 | 8873.368 | 8180.783 | 4.207031
7 | 119940.4 | 2011-02-27 02:00 | -0.002053607 | 2.949328 | 8.390305 | 8.732986 | 33.61056 | 32.52484 | 0.06256019 | 0 | 0 | 8933.853 | 8164.859 | 4.207355
8 | 137334 | 2011-02-27 06:50 | -0.002233554 | 2.94949 | 9.635893 | 9.978946 | 38.59234 | 37.1641 | 0.06331552 | 0 | 0 | 8930.694 | 8162.833 | 4.201199
9 | 154759.8 | 2011-02-27 11:40 | -0.002233554 | 2.941552 | 10.88173 | 11.226 | 43.57613 | 41.80848 | 0.06401181 | 0 | 0 | 8955.632 | 8170.082 | 4.200875
10 | 172118 | 2011-02-27 16:29 | -0.002233554 | 2.93572 | 12.12838 | 12.47384 | 48.55857 | 46.46036 | 0.06325848 | 0 | 0 | 8883.008 | 8175.175 | 4.201037
11 | 189429.3 | 2011-02-27 21:18 | -0.002413501 | 2.934425 | 13.376 | 13.72193 | 53.5451 | 51.11237 | 0.06256019 | 0 | 0 | 8834.466 | 8176.746 | 4.201361
12 | 206787.8 | 2011-02-28 02:07 | -0.002233554 | 2.935883 | 14.62322 | 14.96954 | 58.52914 | 55.76357 | 0.06337266 | 0 | 0 | 8885.027 | 8173.47 | 4.201199
13 | 224110.3 | 2011-02-28 06:56 | -0.002233554 | 2.932643 | 15.8702 | 16.2173 | 63.51264 | 60.415 | 0.06331552 | 0 | 0 | 8847.962 | 8174.425 | 4.202981
14 | 241497 | 2011-02-28 11:46 | -0.002233554 | 2.931023 | 17.11781 | 17.46562 | 68.49901 | 65.07107 | 0.06406948 | 0 | 0 | 8908.462 | 8178.205 | 4.200875
15 | 258822.4 | 2011-02-28 16:35 | -0.002233554 | 2.926325 | 18.36627 | 18.71519 | 73.48573 | 69.73461 | 0.06406948 | 0 | 0 | 8839.246 | 8186.098 | 4.200713
16 | 276157.1 | 2011-02-28 21:24 | -0.002233554 | 2.934425 | 19.61505 | 19.96339 | 78.47416 | 74.38859 | 0.06256019 | 0 | 0 | 8857.121 | 8177.504 | 4.200875
17 | 293490.4 | 2011-03-01 02:12 | -0.002053607 | 2.936368 | 20.86147 | 21.21017 | 83.45409 | 79.0367 | 0.06406948 | 0 | 0 | 8865.242 | 8168.004 | 4.200713
18 | 310834.1 | 2011-03-01 07:02 | -0.002233554 | 2.950624 | 22.10635 | 22.45379 | 88.43203 | 83.66561 | 0.06401181 | 0 | 0 | 8896.163 | 8147.518 | 4.200713
19 | 328227.1 | 2011-03-01 11:51 | -0.002233554 | 2.943658 | 23.3492 | 23.69791 | 93.4037 | 88.29986 | 0.06406948 | 0 | 0 | 8942.085 | 8150.861 | 4.200713
20 | 345565.5 | 2011-03-01 16:40 | -0.002233554 | 2.934911 | 24.59322 | 24.9434 | 98.37713 | 92.94242 | 0.06331552 | 0 | 0 | 8878.617 | 8159.735 | 4.200713
21 | 362922.7 | 2011-03-01 21:30 | -0.002233554 | 2.954512 | 25.83868 | 26.18705 | 103.3545 | 97.57414 | 0.06331552 | 0 | 0 | 8909.305 | 8147.846 | 4.200713
22 | 380284.8 | 2011-03-02 02:19 | -0.002233554 | 2.955322 | 27.07991 | 27.42851 | 108.3199 | 102.1943 | 0.0647638 | 0 | 0 | 8928.522 | 8133.549 | 4.200713
23 | 397621.4 | 2011-03-02 07:08 | -0.002233554 | 2.954026 | 28.32071 | 28.66982 | 113.285 | 106.8132 | 0.06174772 | 0 | 0 | 8903.851 | 8132.611 | 4.200713
24 | 415000.5 | 2011-03-02 11:58 | -0.002233554 | 2.933777 | 29.56156 | 29.9137 | 118.2493 | 111.4498 | 0.06325848 | 0 | 0 | 8929.677 | 8149.423 | 4.200713
25 | 432280 | 2011-03-02 16:46 | -0.002053607 | 2.934263 | 30.80589 | 31.15856 | 123.221 | 116.0911 | 0.06488049 | 0 | 0 | 8823.617 | 8155.719 | 4.200713
26 | 449616.3 | 2011-03-02 21:35 | -0.002233554 | 2.941228 | 32.05003 | 32.40231 | 128.1933 | 120.7263 | 0.06412725 | 0 | 0 | 8887.587 | 8148.674 | 4.200713
27 | 466922 | 2011-03-03 02:23 | -0.002053607 | 2.953054 | 33.29179 | 33.64312 | 133.157 | 125.3448 | 0.06256019 | 0 | 0 | 8876.445 | 8129.218 | 4.200713
28 | 484271.9 | 2011-03-03 07:12 | -0.002233554 | 2.955646 | 34.53195 | 34.88336 | 138.1195 | 129.9598 | 0.06244747 | 0 | 0 | 8924.131 | 8125.642 | 4.200713
29 | 501628.5 | 2011-03-03 12:02 | -0.002233554 | 2.943658 | 35.77137 | 36.12474 | 143.0783 | 134.5841 | 0.06482209 | 0 | 0 | 8923.524 | 8132.986 | 4.201199
30 | 518932.9 | 2011-03-03 16:50 | -0.002233554 | 2.949814 | 37.01199 | 37.36509 | 148.04 | 139.2015 | 0.06261671 | 0 | 0 | 8878.147 | 8126.251 | 4.201037
31 | 536276.3 | 2011-03-03 21:39 | -0.002233554 | 2.954026 | 38.25117 | 38.6043 | 152.9966 | 143.8137 | 0.06250378 | 0 | 0 | 8924.633 | 8118.671 | 4.200713
32 | 553597.4 | 2011-03-04 02:28 | -0.002233554 | 2.95597 | 39.48909 | 39.84242 | 157.9495 | 148.4203 | 0.06331552 | 0 | 0 | 8908.914 | 8112.141 | 4.201361
33 | 570933.3 | 2011-03-04 07:17 | -0.002233554 | 2.95597 | 40.72648 | 41.08016 | 162.9017 | 153.0253 | 0.06482209 | 0 | 0 | 8925.928 | 8109.861 | 4.200875
34 | 588270.7 | 2011-03-04 12:06 | -0.002233554 | 2.945602 | 41.96423 | 42.31963 | 167.8555 | 157.6409 | 0.06331552 | 0 | 0 | 8916.316 | 8121.095 | 4.200713
35 | 605562.6 | 2011-03-04 16:54 | -0.002053607 | 2.938798 | 43.20393 | 43.56061 | 172.8133 | 162.2655 | 0.06256019 | 0 | 0 | 8860.742 | 8131.111 | 4.201361
36 | 622851.1 | 2011-03-04 21:42 | -0.002233554 | 2.943334 | 44.44408 | 44.80079 | 177.7707 | 166.8856 | 0.06488049 | 0 | 0 | 8862.822 | 8125.538 | 4.202495
37 | 635485.9 | 2011-03-05 01:13 | -0.002233554 | 2.955807 | 45.48067 | 45.83935 | 181.8753 | 170.7078 | 0.06325848 | 0 | 0 | 5528.443 | 6806.349 | 4.200389
38 | 652861.4 | 2011-03-05 06:02 | -0.002233554 | 2.94787 | 46.72021 | 47.07758 | 186.8355 | 175.3168 | 0.06325848 | 0 | 0 | 8962.412 | 8112.988 | 4.200875
39 | 670167.8 | 2011-03-05 10:51 | -0.002233554 | 2.944306 | 47.95883 | 48.3169 | 191.7896 | 179.9327 | 0.06569149 | 0 | 0 | 8886.32 | 8120.002 | 4.200713
40 | 687469.5 | 2011-03-05 15:39 | -0.002233554 | 2.942362 | 49.19786 | 49.5566 | 196.7446 | 184.5514 | 0.06256019 | 0 | 0 | 8879.29 | 8122.253 | 4.200713
41 | 704759.5 | 2011-03-05 20:27 | -0.002233554 | 2.942038 | 50.43721 | 50.79638 | 201.7001 | 189.1706 | 0.06406948 | 0 | 0 | 8866.884 | 8123.11 | 4.200713
42 | 722043.2 | 2011-03-06 01:15 | -0.001873659 | 2.94139 | 51.67628 | 52.03594 | 206.6545 | 193.7888 | 0.06331552 | 0 | 0 | 8862.009 | 8121.612 | 4.200875
43 | 739328.9 | 2011-03-06 06:04 | -0.001873659 | 2.94139 | 52.91508 | 53.27526 | 211.6077 | 198.4063 | 0.06331552 | 0 | 0 | 8865.665 | 8119.925 | 4.200713
44 | 756611.8 | 2011-03-06 10:52 | -0.001693712 | 2.941714 | 54.15381 | 54.5145 | 216.5607 | 203.0243 | 0.06331552 | 0 | 0 | 8863.385 | 8119.505 | 4.201037
45 | 773894.1 | 2011-03-06 15:40 | -0.002053607 | 2.941228 | 55.39245 | 55.75366 | 221.5131 | 207.6417 | 0.06412725 | 0 | 0 | 8863.26 | 8118.912 | 4.200713
46 | 791177.3 | 2011-03-06 20:28 | -0.002233554 | 2.94463 | 56.63086 | 56.99215 | 226.4645 | 212.2556 | 0.06256019 | 0 | 0 | 8868.84 | 8114.301 | 4.200713
47 | 808489.6 | 2011-03-07 01:16 | -0.002053607 | 2.961477 | 57.86738 | 58.22699 | 231.4102 | 216.8492 | 0.06412725 | 0 | 0 | 8921.43 | 8090.847 | 4.200713
48 | 825798.6 | 2011-03-07 06:05 | -0.002233554 | 2.964231 | 59.10112 | 59.46074 | 236.3485 | 221.4373 | 0.06337266 | 0 | 0 | 8925.287 | 8083.706 | 4.200875
49 | 843132.9 | 2011-03-07 10:54 | -0.001873659 | 2.946574 | 60.33407 | 60.69627 | 241.2844 | 226.0369 | 0.06256019 | 0 | 0 | 8938.804 | 8095.393 | 4.200713
Note on A1: Cycle_Index
Note on B1: Test_Time(s)
Note on C1: Date_Time
Note on D1: Current(A)
Note on E1: Voltage(V)
Note on F1: Charge_Capacity(Ah)
Note on G1: Discharge_Capacity(Ah)
Note on H1: Charge_Energy(Wh)
Note on I1: Discharge_Energy(Wh)
Note on J1: Internal_Resistance(Ohm)
Note on K1: AC_Impedance(Ohm)
Note on L1: ACI_Phase_Angle(Deg)
Note on M1: Charge_Time(s)
Note on N1: DisCharge_Time(s)
Note on O1: Vmax_On_Cycle(V)