27 | 462093.6 | 2011-04-06 23:55 | -0.002233554 | 2.963097 | 32.76689 | 32.78456 | 131.176 | 121.9078 | 0.06169204 | 0 | 0 | 8809.695 | 7941.129 | 4.200713
28 | 479125.9 | 2011-04-07 04:39 | -0.002233554 | 2.967471 | 33.97806 | 33.99551 | 136.021 | 126.4137 | 0.06256019 | 0 | 0 | 8798.289 | 7933.913 | 4.200713
29 | 496170.7 | 2011-04-07 09:23 | -0.002233554 | 2.962773 | 35.18753 | 35.20647 | 140.8608 | 130.92 | 0.06250378 | 0 | 0 | 8810.819 | 7933.929 | 4.200713
30 | 513187 | 2011-04-07 14:07 | -0.002233554 | 2.960343 | 36.39897 | 36.41889 | 145.7057 | 135.4344 | 0.06093525 | 0 | 0 | 8772.698 | 7943.537 | 4.200713
31 | 530202 | 2011-04-07 18:51 | -0.002233554 | 2.963583 | 37.61067 | 37.63058 | 150.5513 | 139.9451 | 0.06244747 | 0 | 0 | 8776.29 | 7938.648 | 4.200713
32 | 547231.5 | 2011-04-07 23:35 | -0.002233554 | 2.967471 | 38.82101 | 38.84077 | 155.3932 | 144.4482 | 0.06395425 | 0 | 0 | 8800.195 | 7929.148 | 4.200713
33 | 564266.3 | 2011-04-08 04:18 | -0.002053607 | 2.972007 | 40.0293 | 40.04886 | 160.2286 | 148.9412 | 0.06250378 | 0 | 0 | 8819.21 | 7915.584 | 4.200713
34 | 581307.1742 | 2011-04-08 09:02 | -0.002233554 | 2.970549 | 41.23634 | 41.25673 | 165.0602 | 153.4332 | 0.06320154 | 0 | 0 | 8827.022 | 7913.803 | 4.201199
35 | 598332.3 | 2011-04-08 13:46 | -0.002233554 | 2.963745 | 42.44469 | 42.46682 | 169.8959 | 157.9377 | 0.06169204 | 0 | 0 | 8796.851 | 7928.21 | 4.200713
36 | 615344.8 | 2011-04-08 18:30 | -0.002053607 | 2.969253 | 43.65353 | 43.67533 | 174.732 | 162.4342 | 0.06244747 | 0 | 0 | 8794.289 | 7918.132 | 4.200713
37 | 632371.3 | 2011-04-08 23:14 | -0.001873659 | 2.972007 | 44.8606 | 44.88243 | 179.563 | 166.9235 | 0.06174772 | 0 | 0 | 8817.632 | 7908.757 | 4.200713
38 | 649397.3 | 2011-04-09 03:57 | -0.002233554 | 2.976056 | 46.06626 | 46.088 | 184.3895 | 171.4054 | 0.06250378 | 0 | 0 | 8827.037 | 7898.881 | 4.200713
39 | 666412.8 | 2011-04-09 08:41 | -0.002233554 | 2.975894 | 47.27083 | 47.29317 | 189.2123 | 175.8858 | 0.06169204 | 0 | 0 | 8819.241 | 7896.212 | 4.200713
40 | 683436.1 | 2011-04-09 13:25 | -0.002233554 | 2.974922 | 48.47508 | 48.49808 | 194.034 | 180.3651 | 0.06244747 | 0 | 0 | 8828.397 | 7894.772 | 4.200875
41 | 700449.3 | 2011-04-09 18:08 | -0.002233554 | 2.971845 | 49.6797 | 49.7038 | 198.8567 | 184.8493 | 0.06239126 | 0 | 0 | 8813.178 | 7899.945 | 4.200713
42 | 717454.5 | 2011-04-09 22:52 | -0.002233554 | 2.970387 | 50.88481 | 50.9097 | 203.6803 | 189.3346 | 0.06250378 | 0 | 0 | 8804.148 | 7900.976 | 4.200713
43 | 734456.6 | 2011-04-10 03:35 | -0.002233554 | 2.970063 | 52.08991 | 52.11544 | 208.5036 | 193.8192 | 0.06169204 | 0 | 0 | 8802.195 | 7899.929 | 4.200713
44 | 751457.7 | 2011-04-10 08:19 | -0.002233554 | 2.971521 | 53.29452 | 53.32041 | 213.3252 | 198.3003 | 0.06244747 | 0 | 0 | 8805.96 | 7895.176 | 4.200713
45 | 768461.7 | 2011-04-10 13:02 | -0.002233554 | 2.971683 | 54.49871 | 54.52515 | 218.1454 | 202.7805 | 0.06088031 | 0 | 0 | 8810.616 | 7893.382 | 4.200713
46 | 785467.2 | 2011-04-10 17:45 | -0.002233554 | 2.970711 | 55.70263 | 55.72983 | 222.9647 | 207.2607 | 0.06325848 | 0 | 0 | 8812.148 | 7893.273 | 4.200713
47 | 802460 | 2011-04-10 22:29 | -0.001873659 | 2.970549 | 56.90666 | 56.93453 | 227.7839 | 211.7414 | 0.06325848 | 0 | 0 | 8799.636 | 7893.038 | 4.200713
48 | 814644.6 | 2011-04-11 01:52 | -0.001873659 | 2.972817 | 57.90346 | 57.93674 | 231.7328 | 215.4271 | 0.06250378 | 0 | 0 | 5316.567 | 6568.077 | 4.200551
49 | 831700.7 | 2011-04-11 06:36 | -0.002233554 | 2.970873 | 59.11097 | 59.14073 | 236.566 | 219.9049 | 0.06256019 | 0 | 0 | 8867.303 | 7888.648 | 4.200713
50 | 848717.7 | 2011-04-11 11:20 | -0.002053607 | 2.965527 | 60.31564 | 60.34655 | 241.388 | 224.3918 | 0.06320154 | 0 | 0 | 8816.366 | 7900.602 | 4.200713
Note on A1: Cycle_Index
Note on B1: Test_Time(s)
Note on C1: Date_Time
Note on D1: Current(A)
Note on E1: Voltage(V)
Note on F1: Charge_Capacity(Ah)
Note on G1: Discharge_Capacity(Ah)
Note on H1: Charge_Energy(Wh)
Note on I1: Discharge_Energy(Wh)
Note on J1: Internal_Resistance(Ohm)
Note on K1: AC_Impedance(Ohm)
Note on L1: ACI_Phase_Angle(Deg)
Note on M1: Charge_Time(s)
Note on N1: DisCharge_Time(s)
Note on O1: Vmax_On_Cycle(V)