24184 | 849556.4 | 2011-04-01 07:32 | 300.1669 | 7 | 50 | -0.5501732 | 4.050871 | 61.01854 | 59.86991 | 244.2588 | 222.4941 | -0.0001619339 | 0.08198548 | 0 | 0 | 0
24185 | 849586.5 | 2011-04-01 07:33 | 330.1818 | 7 | 50 | -0.5499932 | 4.046821 | 61.01854 | 59.8745 | 244.2588 | 222.5126 | -6.475449e-05 | 0.08198548 | 0 | 0 | 0
24186 | 849616.5 | 2011-04-01 07:33 | 360.197 | 7 | 50 | -0.5501732 | 4.042609 | 61.01854 | 59.87909 | 244.2588 | 222.5312 | -9.717941e-05 | 0.08198548 | 0 | 0 | 0
24187 | 849646.5 | 2011-04-01 07:34 | 390.2121 | 7 | 50 | -0.5501732 | 4.038559 | 61.01854 | 59.88367 | 244.2588 | 222.5497 | -0.0001296043 | 0.08198548 | 0 | 0 | 0
24188 | 849676.5 | 2011-04-01 07:34 | 420.2272 | 7 | 50 | -0.5503531 | 4.03451 | 61.01854 | 59.88826 | 244.2588 | 222.5682 | -0.0001296043 | 0.08198548 | 0 | 0 | 0
24189 | 849706.5 | 2011-04-01 07:35 | 450.2448 | 7 | 50 | -0.5503531 | 4.03046 | 61.01854 | 59.89284 | 244.2588 | 222.5867 | -0.0001296043 | 0.08198548 | 0 | 0 | 0
24190 | 849736.5 | 2011-04-01 07:35 | 480.2574 | 7 | 50 | -0.5501732 | 4.026734 | 61.01854 | 59.89743 | 244.2588 | 222.6052 | -9.717941e-05 | 0.08198548 | 0 | 0 | 0
24191 | 849766.6 | 2011-04-01 07:36 | 510.2725 | 7 | 50 | -0.5499932 | 4.022846 | 61.01854 | 59.90202 | 244.2588 | 222.6237 | -6.475449e-05 | 0.08198548 | 0 | 0 | 0
24192 | 849796.6 | 2011-04-01 07:36 | 540.2876 | 7 | 50 | -0.5501732 | 4.018796 | 61.01854 | 59.9066 | 244.2588 | 222.6421 | -0.0001296043 | 0.08198548 | 0 | 0 | 0
24193 | 849826.6 | 2011-04-01 07:37 | 570.3027 | 7 | 50 | -0.5503531 | 4.014747 | 61.01854 | 59.91119 | 244.2588 | 222.6605 | -0.0001619339 | 0.08198548 | 0 | 0 | 0
24194 | 849856.6 | 2011-04-01 07:37 | 600.3195 | 7 | 50 | -0.5499932 | 4.011345 | 61.01854 | 59.91578 | 244.2588 | 222.6789 | -6.475449e-05 | 0.08198548 | 0 | 0 | 0
24195 | 849886.6 | 2011-04-01 07:38 | 630.333 | 7 | 50 | -0.5501732 | 4.007457 | 61.01854 | 59.92036 | 244.2588 | 222.6973 | -6.484985e-05 | 0.08198548 | 0 | 0 | 0
24196 | 849916.6 | 2011-04-01 07:38 | 660.3481 | 7 | 50 | -0.5501732 | 4.003731 | 61.01854 | 59.92495 | 244.2588 | 222.7157 | -6.475449e-05 | 0.08198548 | 0 | 0 | 0
24197 | 849946.6 | 2011-04-01 07:39 | 690.3514 | 7 | 50 | -0.5501732 | 4.000005 | 61.01854 | 59.92953 | 244.2588 | 222.734 | -9.717941e-05 | 0.08198548 | 0 | 0 | 0
24198 | 849976.6 | 2011-04-01 07:39 | 720.3627 | 7 | 50 | -0.5501732 | 3.996279 | 61.01854 | 59.93412 | 244.2588 | 222.7524 | -9.722709e-05 | 0.08198548 | 0 | 0 | 0
24199 | 850006.7 | 2011-04-01 07:40 | 750.3779 | 7 | 50 | -0.5499932 | 3.992392 | 61.01854 | 59.93871 | 244.2588 | 222.7707 | -0.0001295567 | 0.08198548 | 0 | 0 | 0
24200 | 850036.7 | 2011-04-01 07:40 | 780.3929 | 7 | 50 | -0.5501732 | 3.988828 | 61.01854 | 59.94329 | 244.2588 | 222.789 | -9.717941e-05 | 0.08198548 | 0 | 0 | 0
24201 | 850066.7 | 2011-04-01 07:41 | 810.408 | 7 | 50 | -0.5501732 | 3.985264 | 61.01854 | 59.94788 | 244.2588 | 222.8073 | -6.480217e-05 | 0.08198548 | 0 | 0 | 0
24202 | 850096.7 | 2011-04-01 07:41 | 840.4231 | 7 | 50 | -0.5499932 | 3.9817 | 61.01854 | 59.95247 | 244.2588 | 222.8256 | -6.480217e-05 | 0.08198548 | 0 | 0 | 0
24203 | 850126.7 | 2011-04-01 07:42 | 870.4383 | 7 | 50 | -0.5499932 | 3.977974 | 61.01854 | 59.95705 | 244.2588 | 222.8438 | -9.722709e-05 | 0.08198548 | 0 | 0 | 0
24204 | 850156.7 | 2011-04-01 07:42 | 900.4534 | 7 | 50 | -0.5499932 | 3.974411 | 61.01854 | 59.96164 | 244.2588 | 222.862 | -9.717941e-05 | 0.08198548 | 0 | 0 | 0
24205 | 850186.7 | 2011-04-01 07:43 | 930.4685 | 7 | 50 | -0.5499932 | 3.970685 | 61.01854 | 59.96622 | 244.2588 | 222.8803 | -0.0001296043 | 0.08198548 | 0 | 0 | 0
24206 | 850216.8 | 2011-04-01 07:43 | 960.4837 | 7 | 50 | -0.5499932 | 3.967283 | 61.01854 | 59.97081 | 244.2588 | 222.8985 | -9.717941e-05 | 0.08198548 | 0 | 0 | 0
24207 | 850246.8 | 2011-04-01 07:44 | 990.4987 | 7 | 50 | -0.5499932 | 3.963557 | 61.01854 | 59.9754 | 244.2588 | 222.9166 | -9.717941e-05 | 0.08198548 | 0 | 0 | 0
24208 | 850276.8 | 2011-04-01 07:44 | 1020.514 | 7 | 50 | -0.5499932 | 3.960317 | 61.01854 | 59.97998 | 244.2588 | 222.9348 | -6.480217e-05 | 0.08198548 | 0 | 0 | 0
24209 | 850306.8 | 2011-04-01 07:45 | 1050.529 | 7 | 50 | -0.5499932 | 3.956753 | 61.01854 | 59.98457 | 244.2588 | 222.953 | -3.242493e-05 | 0.08198548 | 0 | 0 | 0
24210 | 850336.8 | 2011-04-01 07:45 | 1080.544 | 7 | 50 | -0.5499932 | 3.953028 | 61.01854 | 59.98916 | 244.2588 | 222.9711 | -0.0001296043 | 0.08198548 | 0 | 0 | 0
24211 | 850366.8 | 2011-04-01 07:46 | 1110.559 | 7 | 50 | -0.5501732 | 3.949626 | 61.01854 | 59.99374 | 244.2588 | 222.9892 | -0.0001296043 | 0.08198548 | 0 | 0 | 0
24212 | 850396.9 | 2011-04-01 07:46 | 1140.574 | 7 | 50 | -0.5501732 | 3.946224 | 61.01854 | 59.99833 | 244.2588 | 223.0073 | -9.717941e-05 | 0.08198548 | 0 | 0 | 0
24213 | 850426.9 | 2011-04-01 07:47 | 1170.589 | 7 | 50 | -0.5499932 | 3.942822 | 61.01854 | 60.00292 | 244.2588 | 223.0254 | -9.722709e-05 | 0.08198548 | 0 | 0 | 0
24214 | 850456.9 | 2011-04-01 07:47 | 1200.605 | 7 | 50 | -0.5499932 | 3.939096 | 61.01854 | 60.0075 | 244.2588 | 223.0435 | -0.0001296043 | 0.08198548 | 0 | 0 | 0
24215 | 850486.9 | 2011-04-01 07:48 | 1230.62 | 7 | 50 | -0.5499932 | 3.936019 | 61.01854 | 60.01209 | 244.2588 | 223.0616 | -9.717941e-05 | 0.08198548 | 0 | 0 | 0
24216 | 850516.9 | 2011-04-01 07:48 | 1260.635 | 7 | 50 | -0.5501732 | 3.932455 | 61.01854 | 60.01667 | 244.2588 | 223.0796 | -9.717941e-05 | 0.08198548 | 0 | 0 | 0
24217 | 850546.9 | 2011-04-01 07:49 | 1290.65 | 7 | 50 | -0.5503531 | 3.929053 | 61.01854 | 60.02126 | 244.2588 | 223.0976 | -0.0001296043 | 0.08198548 | 0 | 0 | 0
24218 | 850576.9 | 2011-04-01 07:49 | 1320.665 | 7 | 50 | -0.5501732 | 3.925975 | 61.01854 | 60.02585 | 244.2588 | 223.1157 | -9.722709e-05 | 0.08198548 | 0 | 0 | 0
24219 | 850607 | 2011-04-01 07:50 | 1350.68 | 7 | 50 | -0.5501732 | 3.922573 | 61.01854 | 60.03043 | 244.2588 | 223.1337 | -6.480217e-05 | 0.08198548 | 0 | 0 | 0
24220 | 850637 | 2011-04-01 07:50 | 1380.695 | 7 | 50 | -0.5501732 | 3.919333 | 61.01854 | 60.03502 | 244.2588 | 223.1516 | -9.722709e-05 | 0.08198548 | 0 | 0 | 0
24221 | 850667 | 2011-04-01 07:51 | 1410.71 | 7 | 50 | -0.5499932 | 3.916094 | 61.01854 | 60.03961 | 244.2588 | 223.1696 | -6.480217e-05 | 0.08198548 | 0 | 0 | 0
24222 | 850697 | 2011-04-01 07:51 | 1440.725 | 7 | 50 | -0.5501732 | 3.912854 | 61.01854 | 60.04419 | 244.2588 | 223.1876 | -6.480217e-05 | 0.08198548 | 0 | 0 | 0
24223 | 850727 | 2011-04-01 07:52 | 1470.74 | 7 | 50 | -0.5499932 | 3.909776 | 61.01854 | 60.04878 | 244.2588 | 223.2055 | -6.480217e-05 | 0.08198548 | 0 | 0 | 0
24224 | 850757 | 2011-04-01 07:52 | 1500.756 | 7 | 50 | -0.5501732 | 3.906374 | 61.01854 | 60.05337 | 244.2588 | 223.2234 | -6.480217e-05 | 0.08198548 | 0 | 0 | 0
24225 | 850787 | 2011-04-01 07:53 | 1530.771 | 7 | 50 | -0.5501732 | 3.903296 | 61.01854 | 60.05795 | 244.2588 | 223.2413 | -6.475449e-05 | 0.08198548 | 0 | 0 | 0
24226 | 850817.1 | 2011-04-01 07:53 | 1560.786 | 7 | 50 | -0.5501732 | 3.899894 | 61.01854 | 60.06254 | 244.2588 | 223.2592 | -9.722709e-05 | 0.08198548 | 0 | 0 | 0
24227 | 850847.1 | 2011-04-01 07:54 | 1590.801 | 7 | 50 | -0.5499932 | 3.897141 | 61.01854 | 60.06712 | 244.2588 | 223.2771 | -3.237724e-05 | 0.08198548 | 0 | 0 | 0
24228 | 850877.1 | 2011-04-01 07:54 | 1620.816 | 7 | 50 | -0.5501732 | 3.893739 | 61.01854 | 60.07171 | 244.2588 | 223.295 | -6.480217e-05 | 0.08198548 | 0 | 0 | 0
24229 | 850907.1 | 2011-04-01 07:55 | 1650.831 | 7 | 50 | -0.5501732 | 3.890661 | 61.01854 | 60.0763 | 244.2588 | 223.3128 | -6.480217e-05 | 0.08198548 | 0 | 0 | 0
24230 | 850937.1 | 2011-04-01 07:55 | 1680.846 | 7 | 50 | -0.5499932 | 3.887745 | 61.01854 | 60.08088 | 244.2588 | 223.3307 | -3.242493e-05 | 0.08198548 | 0 | 0 | 0
24231 | 850967.1 | 2011-04-01 07:56 | 1710.861 | 7 | 50 | -0.5501732 | 3.884667 | 61.01854 | 60.08547 | 244.2588 | 223.3485 | -3.237724e-05 | 0.08198548 | 0 | 0 | 0
24232 | 850997.2 | 2011-04-01 07:56 | 1740.876 | 7 | 50 | -0.5499932 | 3.881428 | 61.01854 | 60.09006 | 244.2588 | 223.3663 | -9.717941e-05 | 0.08198548 | 0 | 0 | 0
24233 | 851027.2 | 2011-04-01 07:57 | 1770.892 | 7 | 50 | -0.5503531 | 3.87835 | 61.01854 | 60.09464 | 244.2588 | 223.3841 | -9.722709e-05 | 0.08198548 | 0 | 0 | 0
24234 | 851057.2 | 2011-04-01 07:57 | 1800.907 | 7 | 50 | -0.5499932 | 3.875434 | 61.01854 | 60.09923 | 244.2588 | 223.4019 | -6.475449e-05 | 0.08198548 | 0 | 0 | 0
24235 | 851087.2 | 2011-04-01 07:58 | 1830.922 | 7 | 50 | -0.5501732 | 3.872518 | 61.01854 | 60.10382 | 244.2588 | 223.4196 | -6.475449e-05 | 0.08198548 | 0 | 0 | 0
24236 | 851117.2 | 2011-04-01 07:58 | 1860.937 | 7 | 50 | -0.5503531 | 3.86944 | 61.01854 | 60.1084 | 244.2588 | 223.4374 | -9.717941e-05 | 0.08198548 | 0 | 0 | 0
24237 | 851147.2 | 2011-04-01 07:59 | 1890.952 | 7 | 50 | -0.5499932 | 3.866524 | 61.01854 | 60.11299 | 244.2588 | 223.4551 | -9.722709e-05 | 0.08198548 | 0 | 0 | 0
24238 | 851177.2 | 2011-04-01 07:59 | 1920.967 | 7 | 50 | -0.5499932 | 3.863608 | 61.01854 | 60.11758 | 244.2588 | 223.4729 | -9.722709e-05 | 0.08198548 | 0 | 0 | 0
24239 | 851207.3 | 2011-04-01 08:00 | 1950.982 | 7 | 50 | -0.5501732 | 3.860693 | 61.01854 | 60.12216 | 244.2588 | 223.4906 | -9.722709e-05 | 0.08198548 | 0 | 0 | 0
24240 | 851237.3 | 2011-04-01 08:00 | 1980.997 | 7 | 50 | -0.5501732 | 3.857777 | 61.01854 | 60.12675 | 244.2588 | 223.5083 | -9.722709e-05 | 0.08198548 | 0 | 0 | 0
24241 | 851267.3 | 2011-04-01 08:01 | 2011.012 | 7 | 50 | -0.5499932 | 3.855023 | 61.01854 | 60.13133 | 244.2588 | 223.526 | -6.480217e-05 | 0.08198548 | 0 | 0 | 0
24242 | 851297.3 | 2011-04-01 08:01 | 2041.028 | 7 | 50 | -0.5499932 | 3.852107 | 61.01854 | 60.13592 | 244.2588 | 223.5436 | -9.717941e-05 | 0.08198548 | 0 | 0 | 0
24243 | 851327.3 | 2011-04-01 08:02 | 2071.043 | 7 | 50 | -0.5501732 | 3.849353 | 61.01854 | 60.14051 | 244.2588 | 223.5613 | -6.480217e-05 | 0.08198548 | 0 | 0 | 0
24244 | 851357.3 | 2011-04-01 08:02 | 2101.058 | 7 | 50 | -0.5499932 | 3.846437 | 61.01854 | 60.14509 | 244.2588 | 223.5789 | -6.480217e-05 | 0.08198548 | 0 | 0 | 0
24245 | 851387.4 | 2011-04-01 08:03 | 2131.073 | 7 | 50 | -0.5499932 | 3.843683 | 61.01854 | 60.14968 | 244.2588 | 223.5966 | -9.717941e-05 | 0.08198548 | 0 | 0 | 0
24246 | 851417.4 | 2011-04-01 08:03 | 2161.088 | 7 | 50 | -0.5498133 | 3.84093 | 61.01854 | 60.15427 | 244.2588 | 223.6142 | -3.242493e-05 | 0.08198548 | 0 | 0 | 0
24247 | 851447.4 | 2011-04-01 08:04 | 2191.103 | 7 | 50 | -0.5501732 | 3.838176 | 61.01854 | 60.15885 | 244.2588 | 223.6318 | -6.480217e-05 | 0.08198548 | 0 | 0 | 0
24248 | 851477.4 | 2011-04-01 08:04 | 2221.118 | 7 | 50 | -0.5501732 | 3.83526 | 61.01854 | 60.16344 | 244.2588 | 223.6494 | -9.717941e-05 | 0.08198548 | 0 | 0 | 0
24249 | 851507.4 | 2011-04-01 08:05 | 2251.134 | 7 | 50 | -0.5498133 | 3.832668 | 61.01854 | 60.16803 | 244.2588 | 223.667 | -6.480217e-05 | 0.08198548 | 0 | 0 | 0
24250 | 851537.4 | 2011-04-01 08:05 | 2281.149 | 7 | 50 | -0.5501732 | 3.829914 | 61.01854 | 60.17261 | 244.2588 | 223.6846 | -0.0001296043 | 0.08198548 | 0 | 0 | 0
24251 | 851567.4 | 2011-04-01 08:06 | 2311.164 | 7 | 50 | -0.5501732 | 3.827484 | 61.01854 | 60.1772 | 244.2588 | 223.7021 | -3.237724e-05 | 0.08198548 | 0 | 0 | 0
24252 | 851597.5 | 2011-04-01 08:06 | 2341.179 | 7 | 50 | -0.5496333 | 3.824893 | 61.01854 | 60.18179 | 244.2588 | 223.7197 | 0 | 0.08198548 | 0 | 0 | 0
24253 | 851627.5 | 2011-04-01 08:07 | 2371.194 | 7 | 50 | -0.5499932 | 3.822139 | 61.01854 | 60.18637 | 244.2588 | 223.7372 | -6.480217e-05 | 0.08198548 | 0 | 0 | 0
24254 | 851657.5 | 2011-04-01 08:07 | 2401.211 | 7 | 50 | -0.5499932 | 3.819547 | 61.01854 | 60.19096 | 244.2588 | 223.7547 | -3.237724e-05 | 0.08198548 | 0 | 0 | 0
24255 | 851687.5 | 2011-04-01 08:08 | 2431.224 | 7 | 50 | -0.5499932 | 3.816955 | 61.01854 | 60.19554 | 244.2588 | 223.7722 | -9.717941e-05 | 0.08198548 | 0 | 0 | 0
24256 | 851717.5 | 2011-04-01 08:08 | 2461.239 | 7 | 50 | -0.5499932 | 3.814363 | 61.01854 | 60.20013 | 244.2588 | 223.7897 | -3.237724e-05 | 0.08198548 | 0 | 0 | 0
24257 | 851747.5 | 2011-04-01 08:09 | 2491.254 | 7 | 50 | -0.5501732 | 3.811771 | 61.01854 | 60.20472 | 244.2588 | 223.8072 | -9.717941e-05 | 0.08198548 | 0 | 0 | 0
24258 | 851777.5 | 2011-04-01 08:09 | 2521.269 | 7 | 50 | -0.5499932 | 3.809341 | 61.01854 | 60.2093 | 244.2588 | 223.8247 | -9.722709e-05 | 0.08198548 | 0 | 0 | 0
24259 | 851807.6 | 2011-04-01 08:10 | 2551.286 | 7 | 50 | -0.5499932 | 3.806911 | 61.01854 | 60.21389 | 244.2588 | 223.8422 | -3.237724e-05 | 0.08198548 | 0 | 0 | 0
24260 | 851837.6 | 2011-04-01 08:10 | 2581.3 | 7 | 50 | -0.5501732 | 3.804319 | 61.01854 | 60.21848 | 244.2588 | 223.8596 | -6.480217e-05 | 0.08198548 | 0 | 0 | 0
24261 | 851867.6 | 2011-04-01 08:11 | 2611.315 | 7 | 50 | -0.5499932 | 3.802052 | 61.01854 | 60.22306 | 244.2588 | 223.8771 | -3.242493e-05 | 0.08198548 | 0 | 0 | 0
24262 | 851897.6 | 2011-04-01 08:11 | 2641.33 | 7 | 50 | -0.5501732 | 3.799622 | 61.01854 | 60.22765 | 244.2588 | 223.8945 | -6.480217e-05 | 0.08198548 | 0 | 0 | 0
24263 | 851927.6 | 2011-04-01 08:12 | 2671.345 | 7 | 50 | -0.5499932 | 3.797192 | 61.01854 | 60.23224 | 244.2588 | 223.9119 | -6.480217e-05 | 0.08198548 | 0 | 0 | 0
24264 | 851957.6 | 2011-04-01 08:12 | 2701.36 | 7 | 50 | -0.5503531 | 3.794762 | 61.01854 | 60.23682 | 244.2588 | 223.9293 | -9.722709e-05 | 0.08198548 | 0 | 0 | 0
24265 | 851987.7 | 2011-04-01 08:13 | 2731.375 | 7 | 50 | -0.5499932 | 3.792494 | 61.01854 | 60.24141 | 244.2588 | 223.9467 | -3.242493e-05 | 0.08198548 | 0 | 0 | 0
24266 | 852017.7 | 2011-04-01 08:13 | 2761.39 | 7 | 50 | -0.5499932 | 3.790388 | 61.01854 | 60.24599 | 244.2588 | 223.9641 | -3.242493e-05 | 0.08198548 | 0 | 0 | 0
24267 | 852047.7 | 2011-04-01 08:14 | 2791.405 | 7 | 50 | -0.5501732 | 3.787796 | 61.01854 | 60.25058 | 244.2588 | 223.9815 | -9.722709e-05 | 0.08198548 | 0 | 0 | 0
24268 | 852077.7 | 2011-04-01 08:14 | 2821.421 | 7 | 50 | -0.5499932 | 3.785691 | 61.01854 | 60.25517 | 244.2588 | 223.9989 | -6.480217e-05 | 0.08198548 | 0 | 0 | 0
24269 | 852107.7 | 2011-04-01 08:15 | 2851.436 | 7 | 50 | -0.5501732 | 3.783422 | 61.01854 | 60.25975 | 244.2588 | 224.0162 | -6.480217e-05 | 0.08198548 | 0 | 0 | 0
24270 | 852137.7 | 2011-04-01 08:15 | 2881.451 | 7 | 50 | -0.5501732 | 3.781155 | 61.01854 | 60.26434 | 244.2588 | 224.0336 | -3.242493e-05 | 0.08198548 | 0 | 0 | 0
24271 | 852167.7 | 2011-04-01 08:16 | 2911.466 | 7 | 50 | -0.5503531 | 3.778887 | 61.01854 | 60.26893 | 244.2588 | 224.0509 | -9.717941e-05 | 0.08198548 | 0 | 0 | 0
24272 | 852197.8 | 2011-04-01 08:16 | 2941.481 | 7 | 50 | -0.5499932 | 3.776781 | 61.01854 | 60.27351 | 244.2588 | 224.0682 | -3.242493e-05 | 0.08198548 | 0 | 0 | 0
24273 | 852227.8 | 2011-04-01 08:17 | 2971.496 | 7 | 50 | -0.5501732 | 3.774513 | 61.01854 | 60.2781 | 244.2588 | 224.0855 | -6.480217e-05 | 0.08198548 | 0 | 0 | 0
24274 | 852257.8 | 2011-04-01 08:17 | 3001.511 | 7 | 50 | -0.5499932 | 3.772245 | 61.01854 | 60.28269 | 244.2588 | 224.1029 | -9.717941e-05 | 0.08198548 | 0 | 0 | 0
24275 | 852287.8 | 2011-04-01 08:18 | 3031.514 | 7 | 50 | -0.5499932 | 3.770301 | 61.01854 | 60.28727 | 244.2588 | 224.1201 | -3.237724e-05 | 0.08198548 | 0 | 0 | 0
24276 | 852317.8 | 2011-04-01 08:18 | 3061.526 | 7 | 50 | -0.5501732 | 3.768033 | 61.01854 | 60.29186 | 244.2588 | 224.1374 | -6.480217e-05 | 0.08198548 | 0 | 0 | 0
24277 | 852347.8 | 2011-04-01 08:19 | 3091.541 | 7 | 50 | -0.5499932 | 3.765928 | 61.01854 | 60.29644 | 244.2588 | 224.1547 | -3.237724e-05 | 0.08198548 | 0 | 0 | 0
24278 | 852377.8 | 2011-04-01 08:19 | 3121.556 | 7 | 50 | -0.5501732 | 3.763822 | 61.01854 | 60.30103 | 244.2588 | 224.172 | -6.480217e-05 | 0.08198548 | 0 | 0 | 0
24279 | 852407.8 | 2011-04-01 08:20 | 3151.571 | 7 | 50 | -0.5501732 | 3.761716 | 61.01854 | 60.30562 | 244.2588 | 224.1892 | -3.242493e-05 | 0.08198548 | 0 | 0 | 0
24280 | 852437.9 | 2011-04-01 08:20 | 3181.586 | 7 | 50 | -0.5499932 | 3.75961 | 61.01854 | 60.3102 | 244.2588 | 224.2065 | 0 | 0.08198548 | 0 | 0 | 0
24281 | 852467.9 | 2011-04-01 08:21 | 3211.601 | 7 | 50 | -0.5499932 | 3.757504 | 61.01854 | 60.31479 | 244.2588 | 224.2237 | -3.237724e-05 | 0.08198548 | 0 | 0 | 0
24282 | 852497.9 | 2011-04-01 08:21 | 3241.617 | 7 | 50 | -0.5499932 | 3.755398 | 61.01854 | 60.31938 | 244.2588 | 224.2409 | -6.480217e-05 | 0.08198548 | 0 | 0 | 0
24283 | 852527.9 | 2011-04-01 08:22 | 3271.632 | 7 | 50 | -0.5503531 | 3.753454 | 61.01854 | 60.32396 | 244.2588 | 224.2582 | -6.480217e-05 | 0.08198548 | 0 | 0 | 0
24284 | 852557.9 | 2011-04-01 08:22 | 3301.647 | 7 | 50 | -0.5499932 | 3.751348 | 61.01854 | 60.32855 | 244.2588 | 224.2754 | -3.237724e-05 | 0.08198548 | 0 | 0 | 0
24285 | 852587.9 | 2011-04-01 08:23 | 3331.662 | 7 | 50 | -0.5499932 | 3.749566 | 61.01854 | 60.33313 | 244.2588 | 224.2926 | -3.242493e-05 | 0.08198548 | 0 | 0 | 0
24286 | 852618 | 2011-04-01 08:23 | 3361.677 | 7 | 50 | -0.5498133 | 3.747298 | 61.01854 | 60.33772 | 244.2588 | 224.3098 | -6.480217e-05 | 0.08198548 | 0 | 0 | 0
24287 | 852648 | 2011-04-01 08:24 | 3391.696 | 7 | 50 | -0.5499932 | 3.745517 | 61.01854 | 60.34231 | 244.2588 | 224.327 | 0 | 0.08198548 | 0 | 0 | 0
24288 | 852678 | 2011-04-01 08:24 | 3421.707 | 7 | 50 | -0.5499932 | 3.743249 | 61.01854 | 60.34689 | 244.2588 | 224.3441 | -3.237724e-05 | 0.08198548 | 0 | 0 | 0
24289 | 852708 | 2011-04-01 08:25 | 3451.722 | 7 | 50 | -0.5499932 | 3.741467 | 61.01854 | 60.35148 | 244.2588 | 224.3613 | -3.237724e-05 | 0.08198548 | 0 | 0 | 0
24290 | 852738 | 2011-04-01 08:25 | 3481.737 | 7 | 50 | -0.5499932 | 3.739523 | 61.01854 | 60.35607 | 244.2588 | 224.3784 | 3.242493e-05 | 0.08198548 | 0 | 0 | 0
24291 | 852768 | 2011-04-01 08:26 | 3511.753 | 7 | 50 | -0.5503531 | 3.737417 | 61.01854 | 60.36065 | 244.2588 | 224.3956 | -6.480217e-05 | 0.08198548 | 0 | 0 | 0
24292 | 852798 | 2011-04-01 08:26 | 3541.768 | 7 | 50 | -0.5499932 | 3.735797 | 61.01854 | 60.36524 | 244.2588 | 224.4127 | -3.237724e-05 | 0.08198548 | 0 | 0 | 0
24293 | 852828.1 | 2011-04-01 08:27 | 3571.783 | 7 | 50 | -0.5503531 | 3.733529 | 61.01854 | 60.36983 | 244.2588 | 224.4299 | -6.480217e-05 | 0.08198548 | 0 | 0 | 0
24294 | 852858.1 | 2011-04-01 08:27 | 3601.798 | 7 | 50 | -0.5499932 | 3.731585 | 61.01854 | 60.37441 | 244.2588 | 224.447 | -6.480217e-05 | 0.08198548 | 0 | 0 | 0
24295 | 852888.1 | 2011-04-01 08:28 | 3631.813 | 7 | 50 | -0.5501732 | 3.729965 | 61.01854 | 60.379 | 244.2588 | 224.4641 | -6.475449e-05 | 0.08198548 | 0 | 0 | 0
24296 | 852918.1 | 2011-04-01 08:28 | 3661.828 | 7 | 50 | -0.5501732 | 3.728184 | 61.01854 | 60.38359 | 244.2588 | 224.4812 | -3.237724e-05 | 0.08198548 | 0 | 0 | 0
24297 | 852948.1 | 2011-04-01 08:29 | 3691.843 | 7 | 50 | -0.5499932 | 3.726239 | 61.01854 | 60.38817 | 244.2588 | 224.4983 | -6.480217e-05 | 0.08198548 | 0 | 0 | 0
24298 | 852978.1 | 2011-04-01 08:29 | 3721.858 | 7 | 50 | -0.5498133 | 3.72462 | 61.01854 | 60.39276 | 244.2588 | 224.5154 | -3.237724e-05 | 0.08198548 | 0 | 0 | 0
24299 | 853008.2 | 2011-04-01 08:30 | 3751.877 | 7 | 50 | -0.5501732 | 3.722676 | 61.01854 | 60.39735 | 244.2588 | 224.5325 | -6.480217e-05 | 0.08198548 | 0 | 0 | 0
24300 | 853038.2 | 2011-04-01 08:30 | 3781.889 | 7 | 50 | -0.5501732 | 3.720894 | 61.01854 | 60.40193 | 244.2588 | 224.5495 | -6.480217e-05 | 0.08198548 | 0 | 0 | 0
24301 | 853068.2 | 2011-04-01 08:31 | 3811.904 | 7 | 50 | -0.5501732 | 3.719112 | 61.01854 | 60.40652 | 244.2588 | 224.5666 | -3.237724e-05 | 0.08198548 | 0 | 0 | 0
24302 | 853098.2 | 2011-04-01 08:31 | 3841.919 | 7 | 50 | -0.5499932 | 3.71733 | 61.01854 | 60.4111 | 244.2588 | 224.5836 | -6.480217e-05 | 0.08198548 | 0 | 0 | 0
24303 | 853128.2 | 2011-04-01 08:32 | 3871.934 | 7 | 50 | -0.5501732 | 3.71571 | 61.01854 | 60.41569 | 244.2588 | 224.6007 | 0 | 0.08198548 | 0 | 0 | 0
24304 | 853158.2 | 2011-04-01 08:32 | 3901.949 | 7 | 50 | -0.5503531 | 3.713604 | 61.01854 | 60.42028 | 244.2588 | 224.6177 | -6.480217e-05 | 0.08198548 | 0 | 0 | 0
24305 | 853188.2 | 2011-04-01 08:33 | 3931.964 | 7 | 50 | -0.5499932 | 3.712146 | 61.01854 | 60.42486 | 244.2588 | 224.6347 | -6.480217e-05 | 0.08198548 | 0 | 0 | 0
24306 | 853218.3 | 2011-04-01 08:33 | 3961.979 | 7 | 50 | -0.5503531 | 3.710364 | 61.01854 | 60.42945 | 244.2588 | 224.6518 | -6.480217e-05 | 0.08198548 | 0 | 0 | 0
24307 | 853248.3 | 2011-04-01 08:34 | 3991.994 | 7 | 50 | -0.5499932 | 3.708745 | 61.01854 | 60.43404 | 244.2588 | 224.6688 | -6.480217e-05 | 0.08198548 | 0 | 0 | 0
24308 | 853278.3 | 2011-04-01 08:34 | 4022.009 | 7 | 50 | -0.5499932 | 3.706963 | 61.01854 | 60.43862 | 244.2588 | 224.6858 | -6.480217e-05 | 0.08198548 | 0 | 0 | 0
24309 | 853308.3 | 2011-04-01 08:35 | 4052.025 | 7 | 50 | -0.5501732 | 3.705343 | 61.01854 | 60.44321 | 244.2588 | 224.7028 | -6.480217e-05 | 0.08198548 | 0 | 0 | 0
24310 | 853338.3 | 2011-04-01 08:35 | 4082.04 | 7 | 50 | -0.5499932 | 3.703885 | 61.01854 | 60.4478 | 244.2588 | 224.7198 | -3.242493e-05 | 0.08198548 | 0 | 0 | 0
24311 | 853368.3 | 2011-04-01 08:36 | 4112.059 | 7 | 50 | -0.5498133 | 3.702265 | 61.01854 | 60.45238 | 244.2588 | 224.7368 | 0 | 0.08198548 | 0 | 0 | 0
24312 | 853398.3 | 2011-04-01 08:36 | 4142.07 | 7 | 50 | -0.5501732 | 3.700483 | 61.01854 | 60.45697 | 244.2588 | 224.7537 | -3.242493e-05 | 0.08198548 | 0 | 0 | 0
24313 | 853428.4 | 2011-04-01 08:37 | 4172.085 | 7 | 50 | -0.5501732 | 3.698863 | 61.01854 | 60.46156 | 244.2588 | 224.7707 | -6.480217e-05 | 0.08198548 | 0 | 0 | 0
24314 | 853458.4 | 2011-04-01 08:37 | 4202.1 | 7 | 50 | -0.5501732 | 3.697243 | 61.01854 | 60.46614 | 244.2588 | 224.7877 | -9.722709e-05 | 0.08198548 | 0 | 0 | 0
24315 | 853488.4 | 2011-04-01 08:38 | 4232.115 | 7 | 50 | -0.5501732 | 3.695785 | 61.01854 | 60.47073 | 244.2588 | 224.8046 | -3.242493e-05 | 0.08198548 | 0 | 0 | 0
24316 | 853518.4 | 2011-04-01 08:38 | 4262.13 | 7 | 50 | -0.5501732 | 3.694327 | 61.01854 | 60.47532 | 244.2588 | 224.8216 | -3.242493e-05 | 0.08198548 | 0 | 0 | 0
24317 | 853548.4 | 2011-04-01 08:39 | 4292.145 | 7 | 50 | -0.5501732 | 3.692707 | 61.01854 | 60.4799 | 244.2588 | 224.8385 | 0 | 0.08198548 | 0 | 0 | 0
24318 | 853578.4 | 2011-04-01 08:39 | 4322.161 | 7 | 50 | -0.5499932 | 3.691249 | 61.01854 | 60.48449 | 244.2588 | 224.8554 | -3.237724e-05 | 0.08198548 | 0 | 0 | 0
24319 | 853608.5 | 2011-04-01 08:40 | 4352.176 | 7 | 50 | -0.5501732 | 3.68963 | 61.01854 | 60.48907 | 244.2588 | 224.8724 | -9.717941e-05 | 0.08198548 | 0 | 0 | 0
24320 | 853638.5 | 2011-04-01 08:40 | 4382.178 | 7 | 50 | -0.5499932 | 3.688172 | 61.01854 | 60.49366 | 244.2588 | 224.8893 | -6.475449e-05 | 0.08198548 | 0 | 0 | 0
24321 | 853668.5 | 2011-04-01 08:41 | 4412.19 | 7 | 50 | -0.5499932 | 3.686714 | 61.01854 | 60.49825 | 244.2588 | 224.9062 | 0 | 0.08198548 | 0 | 0 | 0
24322 | 853698.5 | 2011-04-01 08:41 | 4442.205 | 7 | 50 | -0.5501732 | 3.685094 | 61.01854 | 60.50283 | 244.2588 | 224.9231 | -9.717941e-05 | 0.08198548 | 0 | 0 | 0
24323 | 853728.5 | 2011-04-01 08:42 | 4472.221 | 7 | 50 | -0.5499932 | 3.683798 | 61.01854 | 60.50742 | 244.2588 | 224.94 | -6.480217e-05 | 0.08198548 | 0 | 0 | 0
24324 | 853758.5 | 2011-04-01 08:42 | 4502.236 | 7 | 50 | -0.5499932 | 3.68234 | 61.01854 | 60.51201 | 244.2588 | 224.9569 | -6.480217e-05 | 0.08198548 | 0 | 0 | 0
24325 | 853788.5 | 2011-04-01 08:43 | 4532.253 | 7 | 50 | -0.5501732 | 3.681044 | 61.01854 | 60.51659 | 244.2588 | 224.9738 | 0 | 0.08198548 | 0 | 0 | 0
24326 | 853818.5 | 2011-04-01 08:43 | 4562.266 | 7 | 50 | -0.5499932 | 3.679586 | 61.01854 | 60.52118 | 244.2588 | 224.9907 | -3.242493e-05 | 0.08198548 | 0 | 0 | 0
24327 | 853848.6 | 2011-04-01 08:44 | 4592.281 | 7 | 50 | -0.5499932 | 3.67829 | 61.01854 | 60.52576 | 244.2588 | 225.0075 | -3.237724e-05 | 0.08198548 | 0 | 0 | 0
24328 | 853878.6 | 2011-04-01 08:44 | 4622.296 | 7 | 50 | -0.5501732 | 3.67667 | 61.01854 | 60.53035 | 244.2588 | 225.0244 | -6.480217e-05 | 0.08198548 | 0 | 0 | 0
24329 | 853908.6 | 2011-04-01 08:45 | 4652.311 | 7 | 50 | -0.5503531 | 3.675374 | 61.01854 | 60.53494 | 244.2588 | 225.0413 | -6.480217e-05 | 0.08198548 | 0 | 0 | 0
24330 | 853938.6 | 2011-04-01 08:45 | 4682.326 | 7 | 50 | -0.5499932 | 3.674078 | 61.01854 | 60.53952 | 244.2588 | 225.0581 | -3.242493e-05 | 0.08198548 | 0 | 0 | 0
24331 | 853968.6 | 2011-04-01 08:46 | 4712.341 | 7 | 50 | -0.5501732 | 3.672782 | 61.01854 | 60.54411 | 244.2588 | 225.075 | -3.237724e-05 | 0.08198548 | 0 | 0 | 0
24332 | 853998.6 | 2011-04-01 08:46 | 4742.356 | 7 | 50 | -0.5501732 | 3.671486 | 61.01854 | 60.5487 | 244.2588 | 225.0918 | -3.237724e-05 | 0.08198548 | 0 | 0 | 0
24333 | 854028.6 | 2011-04-01 08:47 | 4772.372 | 7 | 50 | -0.5501732 | 3.670028 | 61.01854 | 60.55328 | 244.2588 | 225.1086 | -3.237724e-05 | 0.08198548 | 0 | 0 | 0
24334 | 854058.7 | 2011-04-01 08:47 | 4802.387 | 7 | 50 | -0.5503531 | 3.668733 | 61.01854 | 60.55787 | 244.2588 | 225.1255 | -3.237724e-05 | 0.08198548 | 0 | 0 | 0
24335 | 854088.7 | 2011-04-01 08:48 | 4832.402 | 7 | 50 | -0.5501732 | 3.667437 | 61.01854 | 60.56246 | 244.2588 | 225.1423 | -3.237724e-05 | 0.08198548 | 0 | 0 | 0
24336 | 854118.7 | 2011-04-01 08:48 | 4862.417 | 7 | 50 | -0.5499932 | 3.666141 | 61.01854 | 60.56704 | 244.2588 | 225.1591 | -6.480217e-05 | 0.08198548 | 0 | 0 | 0
24337 | 854148.7 | 2011-04-01 08:49 | 4892.432 | 7 | 50 | -0.5499932 | 3.664845 | 61.01854 | 60.57163 | 244.2588 | 225.1759 | -3.237724e-05 | 0.08198548 | 0 | 0 | 0
24338 | 854178.7 | 2011-04-01 08:49 | 4922.447 | 7 | 50 | -0.5501732 | 3.663549 | 61.01854 | 60.57622 | 244.2588 | 225.1927 | -6.480217e-05 | 0.08198548 | 0 | 0 | 0
24339 | 854208.7 | 2011-04-01 08:50 | 4952.462 | 7 | 50 | -0.5499932 | 3.662415 | 61.01854 | 60.5808 | 244.2588 | 225.2095 | -3.242493e-05 | 0.08198548 | 0 | 0 | 0
24340 | 854238.8 | 2011-04-01 08:50 | 4982.477 | 7 | 50 | -0.5498133 | 3.661119 | 61.01854 | 60.58539 | 244.2588 | 225.2263 | -3.237724e-05 | 0.08198548 | 0 | 0 | 0
24341 | 854268.8 | 2011-04-01 08:51 | 5012.492 | 7 | 50 | -0.5499932 | 3.659661 | 61.01854 | 60.58998 | 244.2588 | 225.2431 | -6.480217e-05 | 0.08198548 | 0 | 0 | 0
24342 | 854298.8 | 2011-04-01 08:51 | 5042.508 | 7 | 50 | -0.5499932 | 3.658689 | 61.01854 | 60.59456 | 244.2588 | 225.2599 | -3.242493e-05 | 0.08198548 | 0 | 0 | 0
24343 | 854328.8 | 2011-04-01 08:52 | 5072.523 | 7 | 50 | -0.5499932 | 3.657231 | 61.01854 | 60.59915 | 244.2588 | 225.2767 | -3.242493e-05 | 0.08198548 | 0 | 0 | 0
24344 | 854358.8 | 2011-04-01 08:52 | 5102.538 | 7 | 50 | -0.5501732 | 3.656097 | 61.01854 | 60.60374 | 244.2588 | 225.2934 | -6.480217e-05 | 0.08198548 | 0 | 0 | 0
24345 | 854388.8 | 2011-04-01 08:53 | 5132.553 | 7 | 50 | -0.5501732 | 3.654801 | 61.01854 | 60.60832 | 244.2588 | 225.3102 | 0 | 0.08198548 | 0 | 0 | 0
24346 | 854418.8 | 2011-04-01 08:53 | 5162.568 | 7 | 50 | -0.5501732 | 3.653505 | 61.01854 | 60.61291 | 244.2588 | 225.327 | -6.480217e-05 | 0.08198548 | 0 | 0 | 0
24347 | 854448.9 | 2011-04-01 08:54 | 5192.583 | 7 | 50 | -0.5499932 | 3.652371 | 61.01854 | 60.61749 | 244.2588 | 225.3437 | -3.237724e-05 | 0.08198548 | 0 | 0 | 0
24348 | 854478.9 | 2011-04-01 08:54 | 5222.598 | 7 | 50 | -0.5501732 | 3.650913 | 61.01854 | 60.62208 | 244.2588 | 225.3605 | -3.237724e-05 | 0.08198548 | 0 | 0 | 0
24349 | 854508.9 | 2011-04-01 08:55 | 5252.613 | 7 | 50 | -0.5501732 | 3.64978 | 61.01854 | 60.62667 | 244.2588 | 225.3772 | 3.242493e-05 | 0.08198548 | 0 | 0 | 0
24350 | 854538.9 | 2011-04-01 08:55 | 5282.629 | 7 | 50 | -0.5501732 | 3.64816 | 61.01854 | 60.63125 | 244.2588 | 225.3939 | -3.242493e-05 | 0.08198548 | 0 | 0 | 0
24351 | 854568.9 | 2011-04-01 08:56 | 5312.644 | 7 | 50 | -0.5499932 | 3.647026 | 61.01854 | 60.63584 | 244.2588 | 225.4107 | -3.242493e-05 | 0.08198548 | 0 | 0 | 0
24352 | 854598.9 | 2011-04-01 08:56 | 5342.659 | 7 | 50 | -0.5499932 | 3.645568 | 61.01854 | 60.64043 | 244.2588 | 225.4274 | -3.242493e-05 | 0.08198548 | 0 | 0 | 0
24353 | 854629 | 2011-04-01 08:57 | 5372.674 | 7 | 50 | -0.5501732 | 3.644272 | 61.01854 | 60.64501 | 244.2588 | 225.4441 | -3.237724e-05 | 0.08198548 | 0 | 0 | 0
24354 | 854659 | 2011-04-01 08:57 | 5402.689 | 7 | 50 | -0.5499932 | 3.642976 | 61.01854 | 60.6496 | 244.2588 | 225.4608 | 0 | 0.08198548 | 0 | 0 | 0
24355 | 854689 | 2011-04-01 08:58 | 5432.704 | 7 | 50 | -0.5501732 | 3.641356 | 61.01854 | 60.65419 | 244.2588 | 225.4775 | -9.717941e-05 | 0.08198548 | 0 | 0 | 0
24356 | 854719 | 2011-04-01 08:58 | 5462.719 | 7 | 50 | -0.5499932 | 3.640222 | 61.01854 | 60.65877 | 244.2588 | 225.4942 | -3.237724e-05 | 0.08198548 | 0 | 0 | 0
24357 | 854749 | 2011-04-01 08:59 | 5492.734 | 7 | 50 | -0.5499932 | 3.638764 | 61.01854 | 60.66336 | 244.2588 | 225.5109 | -3.237724e-05 | 0.08198548 | 0 | 0 | 0
24358 | 854779 | 2011-04-01 08:59 | 5522.749 | 7 | 50 | -0.5499932 | 3.637306 | 61.01854 | 60.66795 | 244.2588 | 225.5276 | -3.237724e-05 | 0.08198548 | 0 | 0 | 0
24359 | 854809 | 2011-04-01 09:00 | 5552.765 | 7 | 50 | -0.5501732 | 3.635686 | 61.01854 | 60.67253 | 244.2588 | 225.5443 | -6.480217e-05 | 0.08198548 | 0 | 0 | 0
24360 | 854839.1 | 2011-04-01 09:00 | 5582.78 | 7 | 50 | -0.5501732 | 3.634228 | 61.01854 | 60.67712 | 244.2588 | 225.561 | -3.242493e-05 | 0.08198548 | 0 | 0 | 0
24361 | 854869.1 | 2011-04-01 09:01 | 5612.795 | 7 | 50 | -0.5501732 | 3.632932 | 61.01854 | 60.6817 | 244.2588 | 225.5776 | -3.237724e-05 | 0.08198548 | 0 | 0 | 0
24362 | 854899.1 | 2011-04-01 09:01 | 5642.81 | 7 | 50 | -0.5499932 | 3.631312 | 61.01854 | 60.68629 | 244.2588 | 225.5943 | -6.480217e-05 | 0.08198548 | 0 | 0 | 0
24363 | 854929.1 | 2011-04-01 09:02 | 5672.825 | 7 | 50 | -0.5499932 | 3.629854 | 61.01854 | 60.69088 | 244.2588 | 225.6109 | -3.242493e-05 | 0.08198548 | 0 | 0 | 0
24364 | 854959.1 | 2011-04-01 09:02 | 5702.84 | 7 | 50 | -0.5499932 | 3.628235 | 61.01854 | 60.69546 | 244.2588 | 225.6276 | -6.480217e-05 | 0.08198548 | 0 | 0 | 0
24365 | 854989.1 | 2011-04-01 09:03 | 5732.855 | 7 | 50 | -0.5501732 | 3.626615 | 61.01854 | 60.70005 | 244.2588 | 225.6442 | -6.475449e-05 | 0.08198548 | 0 | 0 | 0
24366 | 855019.1 | 2011-04-01 09:03 | 5762.87 | 7 | 50 | -0.5501732 | 3.625157 | 61.01854 | 60.70464 | 244.2588 | 225.6608 | -3.237724e-05 | 0.08198548 | 0 | 0 | 0
24367 | 855049.2 | 2011-04-01 09:04 | 5792.885 | 7 | 50 | -0.5501732 | 3.623699 | 61.01854 | 60.70922 | 244.2588 | 225.6775 | -3.237724e-05 | 0.08198548 | 0 | 0 | 0
24368 | 855079.2 | 2011-04-01 09:04 | 5822.901 | 7 | 50 | -0.5501732 | 3.621917 | 61.01854 | 60.71381 | 244.2588 | 225.6941 | -6.480217e-05 | 0.08198548 | 0 | 0 | 0
24369 | 855109.2 | 2011-04-01 09:05 | 5852.916 | 7 | 50 | -0.5499932 | 3.620297 | 61.01854 | 60.7184 | 244.2588 | 225.7107 | -3.242493e-05 | 0.08198548 | 0 | 0 | 0
24370 | 855139.2 | 2011-04-01 09:05 | 5882.931 | 7 | 50 | -0.5499932 | 3.619001 | 61.01854 | 60.72298 | 244.2588 | 225.7273 | -3.237724e-05 | 0.08198548 | 0 | 0 | 0
24371 | 855169.2 | 2011-04-01 09:06 | 5912.946 | 7 | 50 | -0.5503531 | 3.617219 | 61.01854 | 60.72757 | 244.2588 | 225.7439 | -6.480217e-05 | 0.08198548 | 0 | 0 | 0
24372 | 855199.2 | 2011-04-01 09:06 | 5942.961 | 7 | 50 | -0.5499932 | 3.615761 | 61.01854 | 60.73216 | 244.2588 | 225.7605 | -3.237724e-05 | 0.08198548 | 0 | 0 | 0
24373 | 855229.3 | 2011-04-01 09:07 | 5972.976 | 7 | 50 | -0.5501732 | 3.614141 | 61.01854 | 60.73674 | 244.2588 | 225.7771 | -3.237724e-05 | 0.08198548 | 0 | 0 | 0
24374 | 855259.3 | 2011-04-01 09:07 | 6002.991 | 7 | 50 | -0.5499932 | 3.612521 | 61.01854 | 60.74133 | 244.2588 | 225.7936 | -6.480217e-05 | 0.08198548 | 0 | 0 | 0
24375 | 855289.3 | 2011-04-01 09:08 | 6033.006 | 7 | 50 | -0.5499932 | 3.610902 | 61.01854 | 60.74592 | 244.2588 | 225.8102 | -6.480217e-05 | 0.08198548 | 0 | 0 | 0
24376 | 855319.3 | 2011-04-01 09:08 | 6063.021 | 7 | 50 | -0.5501732 | 3.609444 | 61.01854 | 60.7505 | 244.2588 | 225.8267 | -3.237724e-05 | 0.08198548 | 0 | 0 | 0
24377 | 855349.3 | 2011-04-01 09:09 | 6093.037 | 7 | 50 | -0.5501732 | 3.607824 | 61.01854 | 60.75509 | 244.2588 | 225.8433 | -6.480217e-05 | 0.08198548 | 0 | 0 | 0
24378 | 855379.3 | 2011-04-01 09:09 | 6123.052 | 7 | 50 | -0.5501732 | 3.606366 | 61.01854 | 60.75967 | 244.2588 | 225.8598 | -3.242493e-05 | 0.08198548 | 0 | 0 | 0
24379 | 855409.3 | 2011-04-01 09:10 | 6153.067 | 7 | 50 | -0.5501732 | 3.604746 | 61.01854 | 60.76426 | 244.2588 | 225.8764 | -3.237724e-05 | 0.08198548 | 0 | 0 | 0
24380 | 855439.4 | 2011-04-01 09:10 | 6183.082 | 7 | 50 | -0.5499932 | 3.603288 | 61.01854 | 60.76885 | 244.2588 | 225.8929 | -3.237724e-05 | 0.08198548 | 0 | 0 | 0
24381 | 855469.4 | 2011-04-01 09:11 | 6213.097 | 7 | 50 | -0.5501732 | 3.601668 | 61.01854 | 60.77343 | 244.2588 | 225.9094 | 0 | 0.08198548 | 0 | 0 | 0
24382 | 855499.4 | 2011-04-01 09:11 | 6243.112 | 7 | 50 | -0.5498133 | 3.60021 | 61.01854 | 60.77802 | 244.2588 | 225.9259 | 0 | 0.08198548 | 0 | 0 | 0
24383 | 855529.4 | 2011-04-01 09:12 | 6273.127 | 7 | 50 | -0.5499932 | 3.598428 | 61.01854 | 60.78261 | 244.2588 | 225.9425 | -3.237724e-05 | 0.08198548 | 0 | 0 | 0
24384 | 855559.4 | 2011-04-01 09:12 | 6303.145 | 7 | 50 | -0.5499932 | 3.596808 | 61.01854 | 60.78719 | 244.2588 | 225.959 | -3.242493e-05 | 0.08198548 | 0 | 0 | 0
24385 | 855589.4 | 2011-04-01 09:13 | 6333.157 | 7 | 50 | -0.5501732 | 3.595188 | 61.01854 | 60.79178 | 244.2588 | 225.9755 | -6.480217e-05 | 0.08198548 | 0 | 0 | 0
24386 | 855619.5 | 2011-04-01 09:13 | 6363.173 | 7 | 50 | -0.5501732 | 3.593406 | 61.01854 | 60.79637 | 244.2588 | 225.9919 | -6.480217e-05 | 0.08198548 | 0 | 0 | 0
24387 | 855649.5 | 2011-04-01 09:14 | 6393.188 | 7 | 50 | -0.5499932 | 3.591787 | 61.01854 | 60.80095 | 244.2588 | 226.0084 | -3.237724e-05 | 0.08198548 | 0 | 0 | 0
24388 | 855679.5 | 2011-04-01 09:14 | 6423.203 | 7 | 50 | -0.5499932 | 3.590167 | 61.01854 | 60.80554 | 244.2588 | 226.0249 | -3.242493e-05 | 0.08198548 | 0 | 0 | 0
24389 | 855709.5 | 2011-04-01 09:15 | 6453.22 | 7 | 50 | -0.5499932 | 3.588385 | 61.01854 | 60.81013 | 244.2588 | 226.0413 | 0 | 0.08198548 | 0 | 0 | 0
24390 | 855739.5 | 2011-04-01 09:15 | 6483.233 | 7 | 50 | -0.5499932 | 3.586279 | 61.01854 | 60.81471 | 244.2588 | 226.0578 | -3.237724e-05 | 0.08198548 | 0 | 0 | 0
24391 | 855769.5 | 2011-04-01 09:16 | 6513.248 | 7 | 50 | -0.5499932 | 3.584335 | 61.01854 | 60.8193 | 244.2588 | 226.0742 | -3.242493e-05 | 0.08198548 | 0 | 0 | 0
24392 | 855799.5 | 2011-04-01 09:16 | 6543.263 | 7 | 50 | -0.5501732 | 3.582553 | 61.01854 | 60.82389 | 244.2588 | 226.0907 | -3.242493e-05 | 0.08198548 | 0 | 0 | 0
24393 | 855829.6 | 2011-04-01 09:17 | 6573.278 | 7 | 50 | -0.5501732 | 3.580285 | 61.01854 | 60.82847 | 244.2588 | 226.1071 | -9.717941e-05 | 0.08198548 | 0 | 0 | 0
24394 | 855859.6 | 2011-04-01 09:17 | 6603.293 | 7 | 50 | -0.5499932 | 3.578179 | 61.01854 | 60.83306 | 244.2588 | 226.1235 | -6.480217e-05 | 0.08198548 | 0 | 0 | 0
24395 | 855889.6 | 2011-04-01 09:18 | 6633.309 | 7 | 50 | -0.5499932 | 3.576073 | 61.01854 | 60.83765 | 244.2588 | 226.1399 | 0 | 0.08198548 | 0 | 0 | 0
24396 | 855919.6 | 2011-04-01 09:18 | 6663.324 | 7 | 50 | -0.5501732 | 3.573643 | 61.01854 | 60.84223 | 244.2588 | 226.1563 | -6.480217e-05 | 0.08198548 | 0 | 0 | 0
24397 | 855949.6 | 2011-04-01 09:19 | 6693.339 | 7 | 50 | -0.5503531 | 3.571052 | 61.01854 | 60.84682 | 244.2588 | 226.1727 | -9.717941e-05 | 0.08198548 | 0 | 0 | 0
24398 | 855979.6 | 2011-04-01 09:19 | 6723.354 | 7 | 50 | -0.5499932 | 3.568622 | 61.01854 | 60.85141 | 244.2588 | 226.1891 | -0.0001296043 | 0.08198548 | 0 | 0 | 0
24399 | 856009.6 | 2011-04-01 09:20 | 6753.369 | 7 | 50 | -0.5501732 | 3.56603 | 61.01854 | 60.85599 | 244.2588 | 226.2054 | -9.722709e-05 | 0.08198548 | 0 | 0 | 0
24400 | 856039.7 | 2011-04-01 09:20 | 6783.384 | 7 | 50 | -0.5501732 | 3.563438 | 61.01854 | 60.86058 | 244.2588 | 226.2218 | -6.480217e-05 | 0.08198548 | 0 | 0 | 0
24401 | 856069.7 | 2011-04-01 09:21 | 6813.399 | 7 | 50 | -0.5501732 | 3.560522 | 61.01854 | 60.86516 | 244.2588 | 226.2381 | -6.480217e-05 | 0.08198548 | 0 | 0 | 0
24402 | 856099.7 | 2011-04-01 09:21 | 6843.414 | 7 | 50 | -0.5501732 | 3.557606 | 61.01854 | 60.86975 | 244.2588 | 226.2545 | -6.480217e-05 | 0.08198548 | 0 | 0 | 0
24403 | 856129.7 | 2011-04-01 09:22 | 6873.429 | 7 | 50 | -0.5499932 | 3.554528 | 61.01854 | 60.87434 | 244.2588 | 226.2708 | -3.237724e-05 | 0.08198548 | 0 | 0 | 0
24404 | 856159.7 | 2011-04-01 09:22 | 6903.445 | 7 | 50 | -0.5501732 | 3.550965 | 61.01854 | 60.87892 | 244.2588 | 226.2871 | -9.717941e-05 | 0.08198548 | 0 | 0 | 0
24405 | 856189.7 | 2011-04-01 09:23 | 6933.46 | 7 | 50 | -0.5501732 | 3.547401 | 61.01854 | 60.88351 | 244.2588 | 226.3033 | -9.722709e-05 | 0.08198548 | 0 | 0 | 0
24406 | 856219.8 | 2011-04-01 09:23 | 6963.475 | 7 | 50 | -0.5499932 | 3.543513 | 61.01854 | 60.8881 | 244.2588 | 226.3196 | -9.717941e-05 | 0.08198548 | 0 | 0 | 0
24407 | 856249.8 | 2011-04-01 09:24 | 6993.49 | 7 | 50 | -0.5501732 | 3.539463 | 61.01854 | 60.89268 | 244.2588 | 226.3358 | -0.0001296043 | 0.08198548 | 0 | 0 | 0
24408 | 856279.8 | 2011-04-01 09:24 | 7023.505 | 7 | 50 | -0.5498133 | 3.535251 | 61.01854 | 60.89727 | 244.2588 | 226.3521 | -6.480217e-05 | 0.08198548 | 0 | 0 | 0
24409 | 856309.8 | 2011-04-01 09:25 | 7053.52 | 7 | 50 | -0.5499932 | 3.53023 | 61.01854 | 60.90186 | 244.2588 | 226.3683 | -0.0001619816 | 0.08198548 | 0 | 0 | 0
24410 | 856339.8 | 2011-04-01 09:25 | 7083.535 | 7 | 50 | -0.5501732 | 3.52537 | 61.01854 | 60.90644 | 244.2588 | 226.3845 | -0.0001296043 | 0.08198548 | 0 | 0 | 0
24411 | 856369.8 | 2011-04-01 09:26 | 7113.551 | 7 | 50 | -0.5501732 | 3.5197 | 61.01854 | 60.91103 | 244.2588 | 226.4006 | -0.0001944065 | 0.08198548 | 0 | 0 | 0
24412 | 856399.8 | 2011-04-01 09:26 | 7143.565 | 7 | 50 | -0.5501732 | 3.513869 | 61.01854 | 60.91562 | 244.2588 | 226.4167 | -0.0001296043 | 0.08198548 | 0 | 0 | 0
24413 | 856429.9 | 2011-04-01 09:27 | 7173.581 | 7 | 50 | -0.5499932 | 3.507551 | 61.01854 | 60.9202 | 244.2588 | 226.4328 | -0.0001619816 | 0.08198548 | 0 | 0 | 0
24414 | 856459.9 | 2011-04-01 09:27 | 7203.596 | 7 | 50 | -0.5501732 | 3.500585 | 61.01854 | 60.92479 | 244.2588 | 226.4489 | -0.0001943588 | 0.08198548 | 0 | 0 | 0
24415 | 856489.9 | 2011-04-01 09:28 | 7233.611 | 7 | 50 | -0.5499932 | 3.492972 | 61.01854 | 60.92938 | 244.2588 | 226.465 | -0.0001944065 | 0.08198548 | 0 | 0 | 0
24416 | 856519.9 | 2011-04-01 09:28 | 7263.626 | 7 | 50 | -0.5499932 | 3.48471 | 61.01854 | 60.93396 | 244.2588 | 226.481 | -0.0001620293 | 0.08198548 | 0 | 0 | 0
24417 | 856549.9 | 2011-04-01 09:29 | 7293.641 | 7 | 50 | -0.5499932 | 3.475152 | 61.01854 | 60.93855 | 244.2588 | 226.4969 | -0.0002592087 | 0.08198548 | 0 | 0 | 0
24418 | 856579.9 | 2011-04-01 09:29 | 7323.656 | 7 | 50 | -0.5501732 | 3.465271 | 61.01854 | 60.94314 | 244.2588 | 226.5128 | -0.0002592087 | 0.08198548 | 0 | 0 | 0
24419 | 856609.9 | 2011-04-01 09:30 | 7353.671 | 7 | 50 | -0.5501732 | 3.45377 | 61.01854 | 60.94772 | 244.2588 | 226.5287 | -0.0003887653 | 0.08198548 | 0 | 0 | 0
24420 | 856640 | 2011-04-01 09:30 | 7383.686 | 7 | 50 | -0.5501732 | 3.44162 | 61.01854 | 60.95231 | 244.2588 | 226.5445 | -0.0003239632 | 0.08198548 | 0 | 0 | 0
24421 | 856670 | 2011-04-01 09:31 | 7413.702 | 7 | 50 | -0.5501732 | 3.428175 | 61.01854 | 60.9569 | 244.2588 | 226.5603 | -0.0003563881 | 0.08198548 | 0 | 0 | 0
24422 | 856700 | 2011-04-01 09:31 | 7443.717 | 7 | 50 | -0.5499932 | 3.413434 | 61.01854 | 60.96148 | 244.2588 | 226.576 | -0.0004211903 | 0.08198548 | 0 | 0 | 0
24423 | 856730 | 2011-04-01 09:32 | 7473.732 | 7 | 50 | -0.5501732 | 3.397235 | 61.01854 | 60.96607 | 244.2588 | 226.5916 | -0.0004535675 | 0.08198548 | 0 | 0 | 0
24424 | 856760 | 2011-04-01 09:32 | 7503.747 | 7 | 50 | -0.5501732 | 3.379254 | 61.01854 | 60.97066 | 244.2588 | 226.6071 | -0.0005183697 | 0.08198548 | 0 | 0 | 0
24425 | 856790 | 2011-04-01 09:33 | 7533.762 | 7 | 50 | -0.5499932 | 3.359977 | 61.01854 | 60.97524 | 244.2588 | 226.6226 | -0.0005183697 | 0.08198548 | 0 | 0 | 0
24426 | 856820.1 | 2011-04-01 09:33 | 7563.777 | 7 | 50 | -0.5501732 | 3.338432 | 61.01854 | 60.97983 | 244.2588 | 226.6379 | -0.0005831718 | 0.08198548 | 0 | 0 | 0
24427 | 856850.1 | 2011-04-01 09:34 | 7593.792 | 7 | 50 | -0.5503531 | 3.314457 | 61.01854 | 60.98442 | 244.2588 | 226.6532 | -0.0007127762 | 0.08198548 | 0 | 0 | 0
24428 | 856880.1 | 2011-04-01 09:34 | 7623.807 | 7 | 50 | -0.5499932 | 3.288376 | 61.01854 | 60.989 | 244.2588 | 226.6683 | -0.0007127285 | 0.08198548 | 0 | 0 | 0
24429 | 856910.1 | 2011-04-01 09:35 | 7653.822 | 7 | 50 | -0.5499932 | 3.258894 | 61.01854 | 60.99359 | 244.2588 | 226.6834 | -0.0008099556 | 0.08198548 | 0 | 0 | 0
24430 | 856940.1 | 2011-04-01 09:35 | 7683.838 | 7 | 50 | -0.5501732 | 3.225686 | 61.01854 | 60.99817 | 244.2588 | 226.6982 | -0.0009395123 | 0.08198548 | 0 | 0 | 0
24431 | 856970.1 | 2011-04-01 09:36 | 7713.853 | 7 | 50 | -0.5499932 | 3.188427 | 61.01854 | 61.00276 | 244.2588 | 226.7129 | -0.001036739 | 0.08198548 | 0 | 0 | 0
24432 | 857000.1 | 2011-04-01 09:36 | 7743.868 | 7 | 50 | -0.5501732 | 3.146472 | 61.01854 | 61.00735 | 244.2588 | 226.7275 | -0.001166344 | 0.08198548 | 0 | 0 | 0
24433 | 857030.2 | 2011-04-01 09:37 | 7773.883 | 7 | 50 | -0.5499932 | 3.09836 | 61.01854 | 61.01193 | 244.2588 | 226.7418 | -0.001328325 | 0.08198548 | 0 | 0 | 0
24434 | 857057.3 | 2011-04-01 09:37 | 7801.039 | 7 | 50 | -0.5503531 | 3.048305 | 61.01854 | 61.01608 | 244.2588 | 226.7545 | -0.001587486 | 0.08198548 | 0 | 0 | 0
24435 | 857081.5 | 2011-04-01 09:38 | 7825.226 | 7 | 50 | -0.5501732 | 2.998249 | 61.01854 | 61.01978 | 244.2588 | 226.7657 | -0.001717091 | 0.08198548 | 0 | 0 | 0
24436 | 857103.4 | 2011-04-01 09:38 | 7847.147 | 7 | 50 | -0.5501732 | 2.948194 | 61.01854 | 61.02313 | 244.2588 | 226.7757 | -0.001911545 | 0.08198548 | 0 | 0 | 0
24437 | 857123.5 | 2011-04-01 09:38 | 7867.209 | 7 | 50 | -0.5501732 | 2.897976 | 61.01854 | 61.0262 | 244.2588 | 226.7846 | -0.002073526 | 0.08198548 | 0 | 0 | 0
24438 | 857142.1 | 2011-04-01 09:39 | 7885.803 | 7 | 50 | -0.5501732 | 2.847921 | 61.01854 | 61.02904 | 244.2588 | 226.7928 | -0.002267885 | 0.08198548 | 0 | 0 | 0
24439 | 857159.4 | 2011-04-01 09:39 | 7903.146 | 7 | 50 | -0.5501732 | 2.797866 | 61.01854 | 61.03169 | 244.2588 | 226.8003 | -0.00239749 | 0.08198548 | 0 | 0 | 0
24440 | 857176.1 | 2011-04-01 09:39 | 7919.849 | 7 | 50 | -0.5499932 | 2.74781 | 61.01854 | 61.03424 | 244.2588 | 226.8074 | -0.002462244 | 0.08198548 | 0 | 0 | 0
24441 | 857191.9 | 2011-04-01 09:39 | 7935.661 | 7 | 50 | -0.5499932 | 2.699861 | 61.01854 | 61.03666 | 244.2588 | 226.814 | -0.00239749 | 0.08198548 | 0 | 0 | 0
24442 | 857192.1 | 2011-04-01 09:39 | 0.1873245 | 8 | 50 | -0.0002541333 | 2.748458 | 61.01854 | 61.03666 | 244.2588 | 226.814 | 0 | 0.06325848 | 0 | 0 | 0
24443 | 857197 | 2011-04-01 09:39 | 5.015265 | 8 | 50 | -0.002053607 | 2.975409 | 61.01854 | 61.03666 | 244.2588 | 226.814 | 0.01687956 | 0.06325848 | 0 | 0 | 0
Note on A1: Data_Point
Note on B1: Test_Time(s)
Note on C1: Date_Time
Note on D1: Step_Time(s)
Note on E1: Step_Index
Note on F1: Cycle_Index
Note on G1: Current(A)
Note on H1: Voltage(V)
Note on I1: Charge_Capacity(Ah)
Note on J1: Discharge_Capacity(Ah)
Note on K1: Charge_Energy(Wh)
Note on L1: Discharge_Energy(Wh)
Note on M1: dV/dt(V/s)
Note on N1: Internal_Resistance(Ohm)
Note on O1: Is_FC_Data
Note on P1: AC_Impedance(Ohm)
Note on Q1: ACI_Phase_Angle(Deg)

## Statistics_1-006
Cycle_Index | Test_Time(s) | Date_Time | Current(A) | Voltage(V) | Charge_Capacity(Ah) | Discharge_Capacity(Ah) | Charge_Energy(Wh) | Discharge_Energy(Wh) | Internal_Resistance(Ohm) | AC_Impedance(Ohm) | ACI_Phase_Angle(Deg) | Charge_Time(s) | DisCharge_Time(s) | Vmax_On_Cycle(V)
1 | 17560.76 | 2011-03-22 16:25 | -0.002233554 | 2.99015 | 1.220617 | 1.247381 | 4.911256 | 4.640486 | 0.06239126 | 0 | 0 | 9088.492 | 8172.222 | 4.200713
2 | 35016.38 | 2011-03-22 21:15 | -0.001873659 | 2.995657 | 2.471821 | 2.494712 | 9.913889 | 9.280519 | 0.06088031 | 0 | 0 | 8983.724 | 8171.847 | 4.200713
3 | 52464.06 | 2011-03-23 02:06 | -0.002233554 | 2.999383 | 3.718251 | 3.738763 | 14.8998 | 13.90589 | 0.06088031 | 0 | 0 | 8996.895 | 8150.721 | 4.200713
4 | 69894.18 | 2011-03-23 06:57 | -0.002233554 | 3.000031 | 4.961959 | 4.980801 | 19.87597 | 18.52278 | 0.06093525 | 0 | 0 | 8992.585 | 8137.485 | 4.200713
5 | 87320.08 | 2011-03-23 11:47 | -0.002413501 | 2.987882 | 6.203981 | 6.223166 | 24.84605 | 23.14441 | 0.06169204 | 0 | 0 | 8985.989 | 8139.848 | 4.200713
6 | 104697.7 | 2011-03-23 16:37 | -0.002233554 | 2.980916 | 7.446786 | 7.465795 | 29.81609 | 27.76939 | 0.06158099 | 0 | 0 | 8936.103 | 8141.442 | 4.200713
7 | 122056.2 | 2011-03-23 21:26 | -0.002053607 | 2.986748 | 8.688529 | 8.70574 | 34.78104 | 32.38153 | 0.06163647 | 0 | 0 | 8934.647 | 8123.816 | 4.200713
8 | 139412.2 | 2011-03-24 02:16 | -0.002233554 | 2.98772 | 9.927466 | 9.943607 | 39.7372 | 36.98469 | 0.06006857 | 0 | 0 | 8945.365 | 8110.598 | 4.200713
9 | 156749.1 | 2011-03-24 07:04 | -0.001873659 | 2.994848 | 11.16464 | 11.17902 | 44.68707 | 41.57607 | 0.0618035 | 0 | 0 | 8942.065 | 8094.694 | 4.200713
10 | 174097.2 | 2011-03-24 11:54 | -0.002053607 | 2.986262 | 12.39899 | 12.41379 | 49.62832 | 46.16679 | 0.06169204 | 0 | 0 | 8957.754 | 8090.33 | 4.200875
11 | 191425 | 2011-03-24 16:42 | -0.002233554 | 2.97719 | 13.63413 | 13.64952 | 54.57041 | 50.76443 | 0.06088031 | 0 | 0 | 8930.894 | 8096.801 | 4.200713
12 | 208720.6 | 2011-03-24 21:31 | -0.002233554 | 2.986586 | 14.86905 | 14.88273 | 59.51007 | 55.34984 | 0.06250378 | 0 | 0 | 8915.443 | 8080.142 | 4.200713
13 | 226024.7 | 2011-03-25 02:19 | -0.002233554 | 2.9942 | 16.10043 | 16.11259 | 64.43896 | 59.91829 | 0.06174772 | 0 | 0 | 8945.597 | 8058.362 | 4.200875
14 | 243321 | 2011-03-25 07:07 | -0.002233554 | 2.995657 | 17.32915 | 17.34073 | 69.35929 | 64.47939 | 0.06331552 | 0 | 0 | 8949.079 | 8047.112 | 4.200713
15 | 255722.4 | 2011-03-25 10:34 | -0.002233554 | 2.992094 | 18.3446 | 18.36084 | 73.3845 | 68.22598 | 0.06174772 | 0 | 0 | 5415.595 | 6685.715 | 4.200389
16 | 273041.6 | 2011-03-25 15:23 | -0.002053607 | 2.976542 | 19.5773 | 19.59148 | 78.31875 | 72.80321 | 0.06244747 | 0 | 0 | 8956.035 | 8063.222 | 4.200713
17 | 290294.3 | 2011-03-25 20:10 | -0.002233554 | 2.979944 | 20.80821 | 20.82141 | 83.24288 | 77.37687 | 0.06401181 | 0 | 0 | 8893.677 | 8058.878 | 4.200713
18 | 307542.5 | 2011-03-26 00:58 | -0.002233554 | 2.986424 | 22.03704 | 22.04915 | 88.16061 | 81.93994 | 0.06093525 | 0 | 0 | 8903.723 | 8044.456 | 4.200713
19 | 324805.5 | 2011-03-26 05:46 | -0.002053607 | 2.987396 | 23.26357 | 23.27538 | 93.0712 | 86.49616 | 0.06169204 | 0 | 0 | 8928.284 | 8034.675 | 4.200713
20 | 342063.7 | 2011-03-26 10:33 | -0.002413501 | 2.988368 | 24.48892 | 24.50042 | 97.97771 | 91.04723 | 0.06239126 | 0 | 0 | 8931.365 | 8026.845 | 4.200713
21 | 359317.8 | 2011-03-26 15:21 | -0.002053607 | 2.985128 | 25.71343 | 25.72517 | 102.8812 | 95.59775 | 0.06320154 | 0 | 0 | 8929.235 | 8024.831 | 4.200875
22 | 376542.9 | 2011-03-26 20:08 | -0.002053607 | 2.981888 | 26.93821 | 26.95041 | 107.7845 | 100.1521 | 0.06169204 | 0 | 0 | 8897.113 | 8028.019 | 4.200713
23 | 393770.1 | 2011-03-27 00:55 | -0.001513765 | 2.99096 | 28.16204 | 28.173 | 112.6839 | 104.6931 | 0.0647638 | 0 | 0 | 8916.35 | 8010.8 | 4.200713
24 | 411004 | 2011-03-27 05:42 | -0.002233554 | 2.991284 | 29.38356 | 29.39436 | 117.5767 | 109.2288 | 0.06331552 | 0 | 0 | 8931.112 | 8002.756 | 4.200713
25 | 428234.5 | 2011-03-27 10:30 | -0.001873659 | 2.992094 | 30.60436 | 30.61497 | 122.4669 | 113.7612 | 0.06470561 | 0 | 0 | 8932.472 | 7997.863 | 4.200875
26 | 445470.8 | 2011-03-27 15:17 | -0.002233554 | 2.985128 | 31.82419 | 31.83567 | 127.3538 | 118.2949 | 0.06256019 | 0 | 0 | 8937.737 | 7998.441 | 4.200713
27 | 462666.9 | 2011-03-27 20:03 | -0.002233554 | 2.978972 | 33.04595 | 33.05832 | 132.2455 | 122.8405 | 0.06244747 | 0 | 0 | 8884.922 | 8011.097 | 4.200713
28 | 479854.9 | 2011-03-28 00:50 | -0.002233554 | 2.986586 | 34.26715 | 34.27861 | 137.1345 | 127.374 | 0.06169204 | 0 | 0 | 8892.129 | 7995.816 | 4.200875
29 | 497052.3 | 2011-03-28 05:37 | -0.002233554 | 2.987558 | 35.48636 | 35.49762 | 142.0176 | 131.9015 | 0.06395425 | 0 | 0 | 8910.141 | 7987.207 | 4.200713
30 | 514262.5 | 2011-03-28 10:23 | -0.002233554 | 2.981888 | 36.70468 | 36.71689 | 146.898 | 136.4312 | 0.06331552 | 0 | 0 | 8921.268 | 7988.847 | 4.200713
31 | 531465.3 | 2011-03-28 15:10 | -0.002053607 | 2.979944 | 37.92395 | 37.93662 | 151.7804 | 140.9638 | 0.06174772 | 0 | 0 | 8911.128 | 7991.657 | 4.200875
32 | 548631.2 | 2011-03-28 19:56 | -0.002233554 | 2.979944 | 39.14366 | 39.15643 | 156.6632 | 145.4979 | 0.06401181 | 0 | 0 | 8872.957 | 7992.832 | 4.200713
33 | 565803.4 | 2011-03-29 00:43 | -0.002233554 | 2.9861 | 40.36273 | 40.37478 | 161.5445 | 150.0244 | 0.06325848 | 0 | 0 | 8889.021 | 7983.111 | 4.200713
34 | 582989.2 | 2011-03-29 05:29 | -0.002233554 | 2.98853 | 41.57928 | 41.59116 | 166.4179 | 154.5416 | 0.0647638 | 0 | 0 | 8915.488 | 7970.204 | 4.200713
35 | 600187 | 2011-03-29 10:16 | -0.001873659 | 2.980592 | 42.79497 | 42.80816 | 171.2885 | 159.0631 | 0.06244747 | 0 | 0 | 8923.534 | 7974.238 | 4.200875
36 | 617352.8 | 2011-03-29 15:02 | -0.002413501 | 2.972007 | 44.01272 | 44.02732 | 176.1646 | 163.597 | 0.06250378 | 0 | 0 | 8877.392 | 7988.361 | 4.200713
37 | 634489.5 | 2011-03-29 19:47 | -0.002233554 | 2.975085 | 45.2314 | 45.24585 | 181.0421 | 168.1276 | 0.06244747 | 0 | 0 | 8852.518 | 7984.113 | 4.200713
38 | 651640.3 | 2011-03-30 00:33 | -0.001873659 | 2.981078 | 46.44889 | 46.46267 | 185.9163 | 172.6499 | 0.06244747 | 0 | 0 | 8877.615 | 7973.052 | 4.200713
39 | 668799 | 2011-03-30 05:19 | -0.002233554 | 2.985938 | 47.66409 | 47.67751 | 190.7837 | 177.1623 | 0.06250378 | 0 | 0 | 8898.362 | 7960.363 | 4.200713
40 | 685972.1 | 2011-03-30 10:06 | -0.002053607 | 2.980106 | 48.87808 | 48.89249 | 195.6472 | 181.676 | 0.06233516 | 0 | 0 | 8911.94 | 7961.02 | 4.200713
41 | 703093.2 | 2011-03-30 14:51 | -0.002053607 | 2.967795 | 50.09436 | 50.11084 | 200.5161 | 186.2087 | 0.06250378 | 0 | 0 | 8838.115 | 7983.002 | 4.200713
42 | 720199.1 | 2011-03-30 19:36 | -0.002053607 | 2.975409 | 51.31226 | 51.32788 | 205.3896 | 190.734 | 0.06174772 | 0 | 0 | 8831.412 | 7974.442 | 4.200713
43 | 737334.1 | 2011-03-31 00:22 | -0.002233554 | 2.980106 | 52.52713 | 52.54242 | 210.2541 | 195.2469 | 0.06325848 | 0 | 0 | 8876.91 | 7957.911 | 4.200713
44 | 754467.5 | 2011-03-31 05:07 | -0.001873659 | 2.981402 | 53.74075 | 53.75615 | 215.1147 | 199.7564 | 0.0618035 | 0 | 0 | 8880.629 | 7952.817 | 4.200713
45 | 771609.2 | 2011-03-31 09:53 | -0.002053607 | 2.974922 | 54.95385 | 54.97042 | 219.9736 | 204.2692 | 0.06331552 | 0 | 0 | 8885.239 | 7956.411 | 4.201037
46 | 788723.4 | 2011-03-31 14:38 | -0.002233554 | 2.975085 | 56.16846 | 56.18526 | 224.8357 | 208.7853 | 0.06250378 | 0 | 0 | 8854.472 | 7959.77 | 4.200713
47 | 805823.3 | 2011-03-31 19:23 | -0.002233554 | 2.977676 | 57.38269 | 57.39942 | 229.6968 | 213.2983 | 0.06331552 | 0 | 0 | 8844.315 | 7955.505 | 4.200713
48 | 822942.9 | 2011-04-01 00:08 | -0.002053607 | 2.98043 | 58.59542 | 58.61208 | 234.5533 | 217.8042 | 0.06169204 | 0 | 0 | 8873.723 | 7945.88 | 4.200713
49 | 840063.3 | 2011-04-01 04:54 | -0.002053607 | 2.981564 | 59.80719 | 59.82404 | 239.4067 | 222.307 | 0.06250378 | 0 | 0 | 8879.145 | 7941.27 | 4.200713
50 | 857197 | 2011-04-01 09:39 | -0.002053607 | 2.975409 | 61.01854 | 61.03666 | 244.2588 | 226.814 | 0.06325848 | 0 | 0 | 8888.035 | 7945.489 | 4.200713
Note on A1: Cycle_Index
Note on B1: Test_Time(s)
Note on C1: Date_Time
Note on D1: Current(A)
Note on E1: Voltage(V)
Note on F1: Charge_Capacity(Ah)
Note on G1: Discharge_Capacity(Ah)
Note on H1: Charge_Energy(Wh)
Note on I1: Discharge_Energy(Wh)
Note on J1: Internal_Resistance(Ohm)
Note on K1: AC_Impedance(Ohm)
Note on L1: ACI_Phase_Angle(Deg)
Note on M1: Charge_Time(s)
Note on N1: DisCharge_Time(s)
Note on O1: Vmax_On_Cycle(V)