## Info
TEST REPORT
|  |  | 07_12_12 | [7 empty] | C:\ArbinSoftware\MITS_PRO\Data\07_12_12.res
|  |  | 2012-07-23 |  |  |  | Mapped_Aux_Number |  |  |  |  | Log_Data_Flag |  |  |  | Cell Grading |  |  | Concentration | Digital I/O
Channel | Start_DateTime | Schedule_File_Name | Creator | Comments | Chan_Num | Item_ID | Volt | Temp | Pres | PH | FR | ChanStat | Aux | SmartBty | Event | Grade | Internal_Resistance(Ohm) | Discharge_Capacity(Ah) | Concentration | Digital Input | Digital Output | Related Humidity
1-006 | 2012-07-12 10:04 | CX2_point5C.sdu |  |  | 16 |  | 0 | 0 | 0 | 0 | 0 | TRUE | FALSE | FALSE | FALSE |  |  |  | 0 | 0 | 0
Note on Q3: For Cell Grading setting, click Arbin Data\Options... menu.
Note on Q4: For Cell Grading data, check average value from statistical data sheets. Grade A1 is the best cell.

## Channel_1-006
Data_Point | Test_Time(s) | Date_Time | Step_Time(s) | Step_Index | Cycle_Index | Current(A) | Voltage(V) | Charge_Capacity(Ah) | Discharge_Capacity(Ah) | Charge_Energy(Wh) | Discharge_Energy(Wh) | dV/dt(V/s) | Internal_Resistance(Ohm) | Is_FC_Data | AC_Impedance(Ohm) | ACI_Phase_Angle(Deg)
1 | 30.00123 | 2012-07-12 10:05 | 29.93796 | 1 | 1 | 0 | 3.682502 | 0 | 0 | 0 | 0 | 0 | 0 | 0 | 0 | 0
2 | 60.01569 | 2012-07-12 10:05 | 59.95242 | 1 | 1 | 0 | 3.682502 | 0 | 0 | 0 | 0 | 0 | 0 | 0 | 0 | 0
3 | 90.01593 | 2012-07-12 10:06 | 89.95266 | 1 | 1 | 0 | 3.682502 | 0 | 0 | 0 | 0 | 3.237724e-05 | 0 | 0 | 0 | 0
4 | 120.0307 | 2012-07-12 10:06 | 119.9674 | 1 | 1 | 0 | 3.68234 | 0 | 0 | 0 | 0 | -3.237724e-05 | 0 | 0 | 0 | 0
5 | 120.0776 | 2012-07-12 10:06 | 120.0143 | 1 | 1 | 0 | 3.682502 | 0 | 0 | 0 | 0 | 0 | 0 | 0 | 0 | 0
6 | 150.093 | 2012-07-12 10:07 | 30.01499 | 2 | 1 | 0.6747283 | 3.80189 | 0.005625907 | 0 | 0.0213324 | 0 | 0.0003887653 | 0 | 0 | 0 | 0
7 | 180.0931 | 2012-07-12 10:07 | 60.01506 | 2 | 1 | 0.6745483 | 3.812905 | 0.01124913 | 0 | 0.04274512 | 0 | 0.0001944065 | 0 | 0 | 0 | 0
8 | 210.1082 | 2012-07-12 10:08 | 90.03023 | 2 | 1 | 0.6749082 | 3.820681 | 0.01687531 | 0 | 0.06422033 | 0 | 0.0001944065 | 0 | 0 | 0 | 0
9 | 240.1234 | 2012-07-12 10:08 | 120.0454 | 2 | 1 | 0.6747283 | 3.826674 | 0.02250145 | 0 | 0.08573342 | 0 | 0.0001295567 | 0 | 0 | 0 | 0
10 | 270.1386 | 2012-07-12 10:09 | 150.0606 | 2 | 1 | 0.6747283 | 3.83202 | 0.0281276 | 0 | 0.1072787 | 0 | 0.0001296043 | 0 | 0 | 0 | 0
11 | 300.1539 | 2012-07-12 10:09 | 180.0759 | 2 | 1 | 0.6747283 | 3.837042 | 0.03375385 | 0 | 0.1288535 | 0 | 0.0001296043 | 0 | 0 | 0 | 0
12 | 330.1691 | 2012-07-12 10:10 | 210.0911 | 2 | 1 | 0.6749082 | 3.84174 | 0.03938005 | 0 | 0.1504552 | 0 | 9.722709e-05 | 0 | 0 | 0 | 0
13 | 360.1843 | 2012-07-12 10:10 | 240.1063 | 2 | 1 | 0.6747283 | 3.846113 | 0.04500624 | 0 | 0.1720824 | 0 | 0.0001296043 | 0 | 0 | 0 | 0
14 | 390.1997 | 2012-07-12 10:11 | 270.1218 | 2 | 1 | 0.6749082 | 3.850487 | 0.05063237 | 0 | 0.1937337 | 0 | 0.0001295567 | 0 | 0 | 0 | 0
15 | 420.2148 | 2012-07-12 10:11 | 300.1368 | 2 | 1 | 0.6747283 | 3.854537 | 0.05625852 | 0 | 0.2154087 | 0 | 9.722709e-05 | 0 | 0 | 0 | 0
16 | 450.2304 | 2012-07-12 10:12 | 330.1524 | 2 | 1 | 0.6747283 | 3.858587 | 0.06188474 | 0 | 0.2371069 | 0 | 9.722709e-05 | 0 | 0 | 0 | 0
17 | 480.2453 | 2012-07-12 10:12 | 360.1673 | 2 | 1 | 0.6749082 | 3.862637 | 0.06751063 | 0 | 0.2588264 | 0 | 9.722709e-05 | 0 | 0 | 0 | 0
18 | 510.2605 | 2012-07-12 10:13 | 390.1825 | 2 | 1 | 0.6747283 | 3.866524 | 0.07313654 | 0 | 0.2805682 | 0 | 9.717941e-05 | 0 | 0 | 0 | 0
19 | 540.2758 | 2012-07-12 10:13 | 420.1978 | 2 | 1 | 0.6749082 | 3.870574 | 0.07876244 | 0 | 0.3023319 | 0 | 0.0001296043 | 0 | 0 | 0 | 0
20 | 570.291 | 2012-07-12 10:14 | 450.213 | 2 | 1 | 0.6747283 | 3.8743 | 0.08438837 | 0 | 0.3241178 | 0 | 9.717941e-05 | 0 | 0 | 0 | 0
21 | 600.3062 | 2012-07-12 10:14 | 480.2282 | 2 | 1 | 0.6749082 | 3.87835 | 0.09001437 | 0 | 0.3459258 | 0 | 0.0001295567 | 0 | 0 | 0 | 0
22 | 630.3217 | 2012-07-12 10:15 | 510.2437 | 2 | 1 | 0.6749082 | 3.882076 | 0.09564045 | 0 | 0.3677558 | 0 | 9.722709e-05 | 0 | 0 | 0 | 0
23 | 660.3367 | 2012-07-12 10:15 | 540.2588 | 2 | 1 | 0.6747283 | 3.885801 | 0.1012664 | 0 | 0.3896071 | 0 | 6.480217e-05 | 0 | 0 | 0 | 0
24 | 690.352 | 2012-07-12 10:16 | 570.274 | 2 | 1 | 0.6747283 | 3.889851 | 0.1068923 | 0 | 0.4114794 | 0 | 0.0001296043 | 0 | 0 | 0 | 0
25 | 720.3673 | 2012-07-12 10:16 | 600.2893 | 2 | 1 | 0.6747283 | 3.893415 | 0.1125176 | 0 | 0.4333708 | 0 | 0.0001296043 | 0 | 0 | 0 | 0
26 | 750.3826 | 2012-07-12 10:17 | 630.3046 | 2 | 1 | 0.6745483 | 3.897141 | 0.118143 | 0 | 0.4552832 | 0 | 6.480217e-05 | 0 | 0 | 0 | 0
27 | 780.3976 | 2012-07-12 10:17 | 660.3196 | 2 | 1 | 0.6743684 | 3.900542 | 0.1237683 | 0 | 0.4772152 | 0 | 6.480217e-05 | 0 | 0 | 0 | 0
28 | 810.4129 | 2012-07-12 10:18 | 690.3349 | 2 | 1 | 0.6747283 | 3.904268 | 0.1293935 | 0 | 0.4991673 | 0 | 9.717941e-05 | 0 | 0 | 0 | 0
29 | 840.4283 | 2012-07-12 10:18 | 720.3503 | 2 | 1 | 0.6745483 | 3.907832 | 0.1350188 | 0 | 0.5211396 | 0 | 0.0001296043 | 0 | 0 | 0 | 0
30 | 870.4434 | 2012-07-12 10:19 | 750.3654 | 2 | 1 | 0.6747283 | 3.911072 | 0.1406441 | 0 | 0.5431314 | 0 | 9.722709e-05 | 0 | 0 | 0 | 0
31 | 900.4586 | 2012-07-12 10:19 | 780.3806 | 2 | 1 | 0.6747283 | 3.914474 | 0.1462694 | 0 | 0.5651422 | 0 | 9.717941e-05 | 0 | 0 | 0 | 0
32 | 930.4739 | 2012-07-12 10:20 | 810.3959 | 2 | 1 | 0.6747283 | 3.917714 | 0.1518948 | 0 | 0.5871718 | 0 | 9.717941e-05 | 0 | 0 | 0 | 0
33 | 960.4842 | 2012-07-12 10:20 | 840.4062 | 2 | 1 | 0.6747283 | 3.920791 | 0.1575192 | 0 | 0.6092156 | 0 | 6.480217e-05 | 0 | 0 | 0 | 0
34 | 990.4887 | 2012-07-12 10:21 | 870.4107 | 2 | 1 | 0.6749082 | 3.924193 | 0.1631427 | 0 | 0.6312742 | 0 | 9.722709e-05 | 0 | 0 | 0 | 0
35 | 1032.301 | 2012-07-12 10:21 | 912.2225 | 2 | 1 | 0.6747283 | 3.928243 | 0.1709797 | 0 | 0.6620441 | 0 | 8.412653e-05 | 0 | 0 | 0 | 0
36 | 1062.316 | 2012-07-12 10:22 | 942.238 | 2 | 1 | 0.6749082 | 3.931321 | 0.176606 | 0 | 0.6841546 | 0 | 6.480217e-05 | 0 | 0 | 0 | 0
37 | 1092.331 | 2012-07-12 10:22 | 972.2532 | 2 | 1 | 0.6749082 | 3.934399 | 0.1822323 | 0 | 0.7062822 | 0 | 9.717941e-05 | 0 | 0 | 0 | 0
38 | 1122.346 | 2012-07-12 10:23 | 1002.268 | 2 | 1 | 0.6747283 | 3.937153 | 0.1878587 | 0 | 0.7284264 | 0 | 6.480217e-05 | 0 | 0 | 0 | 0
39 | 1152.362 | 2012-07-12 10:23 | 1032.284 | 2 | 1 | 0.6750882 | 3.94023 | 0.1934851 | 0 | 0.7505866 | 0 | 9.717941e-05 | 0 | 0 | 0 | 0
40 | 1182.377 | 2012-07-12 10:24 | 1062.299 | 2 | 1 | 0.6749082 | 3.942984 | 0.1991115 | 0 | 0.7727628 | 0 | 0.0001296043 | 0 | 0 | 0 | 0
41 | 1212.392 | 2012-07-12 10:24 | 1092.314 | 2 | 1 | 0.6749082 | 3.945576 | 0.2047379 | 0 | 0.7949544 | 0 | 3.242493e-05 | 0 | 0 | 0 | 0
42 | 1242.407 | 2012-07-12 10:25 | 1122.329 | 2 | 1 | 0.6747283 | 3.94833 | 0.2103642 | 0 | 0.8171613 | 0 | 6.475449e-05 | 0 | 0 | 0 | 0
43 | 1272.423 | 2012-07-12 10:25 | 1152.345 | 2 | 1 | 0.6749082 | 3.951246 | 0.2159905 | 0 | 0.839384 | 0 | 9.717941e-05 | 0 | 0 | 0 | 0
44 | 1302.438 | 2012-07-12 10:26 | 1182.36 | 2 | 1 | 0.6747283 | 3.953838 | 0.2216169 | 0 | 0.8616221 | 0 | 3.237724e-05 | 0 | 0 | 0 | 0
45 | 1332.453 | 2012-07-12 10:26 | 1212.375 | 2 | 1 | 0.6749082 | 3.956592 | 0.2272433 | 0 | 0.8838759 | 0 | 6.480217e-05 | 0 | 0 | 0 | 0
46 | 1362.468 | 2012-07-12 10:27 | 1242.39 | 2 | 1 | 0.6747283 | 3.959345 | 0.2328696 | 0 | 0.9061449 | 0 | 3.237724e-05 | 0 | 0 | 0 | 0
47 | 1392.484 | 2012-07-12 10:27 | 1272.406 | 2 | 1 | 0.6749082 | 3.962099 | 0.238496 | 0 | 0.9284295 | 0 | 3.237724e-05 | 0 | 0 | 0 | 0
48 | 1422.499 | 2012-07-12 10:28 | 1302.421 | 2 | 1 | 0.6749082 | 3.964853 | 0.2441223 | 0 | 0.950729 | 0 | 6.480217e-05 | 0 | 0 | 0 | 0
49 | 1452.514 | 2012-07-12 10:28 | 1332.436 | 2 | 1 | 0.6749082 | 3.967607 | 0.2497485 | 0 | 0.9730437 | 0 | 6.480217e-05 | 0 | 0 | 0 | 0
50 | 1482.529 | 2012-07-12 10:29 | 1362.451 | 2 | 1 | 0.6749082 | 3.970523 | 0.2553747 | 0 | 0.9953745 | 0 | 9.717941e-05 | 0 | 0 | 0 | 0
51 | 1512.545 | 2012-07-12 10:29 | 1392.467 | 2 | 1 | 0.6747283 | 3.973115 | 0.2610009 | 0 | 1.017721 | 0 | 3.237724e-05 | 0 | 0 | 0 | 0
52 | 1542.56 | 2012-07-12 10:30 | 1422.482 | 2 | 1 | 0.6747283 | 3.976031 | 0.2666271 | 0 | 1.040083 | 0 | 6.480217e-05 | 0 | 0 | 0 | 0
53 | 1572.575 | 2012-07-12 10:30 | 1452.497 | 2 | 1 | 0.6749082 | 3.978946 | 0.2722533 | 0 | 1.062462 | 0 | 6.480217e-05 | 0 | 0 | 0 | 0
54 | 1602.59 | 2012-07-12 10:31 | 1482.512 | 2 | 1 | 0.6747283 | 3.982024 | 0.2778795 | 0 | 1.084856 | 0 | 9.717941e-05 | 0 | 0 | 0 | 0
55 | 1632.606 | 2012-07-12 10:31 | 1512.528 | 2 | 1 | 0.6747283 | 3.984616 | 0.2835057 | 0 | 1.107267 | 0 | 6.475449e-05 | 0 | 0 | 0 | 0
56 | 1662.621 | 2012-07-12 10:32 | 1542.543 | 2 | 1 | 0.6747283 | 3.987532 | 0.2891318 | 0 | 1.129694 | 0 | 3.237724e-05 | 0 | 0 | 0 | 0
57 | 1692.636 | 2012-07-12 10:32 | 1572.558 | 2 | 1 | 0.6747283 | 3.99061 | 0.294758 | 0 | 1.152138 | 0 | 3.242493e-05 | 0 | 0 | 0 | 0
58 | 1722.651 | 2012-07-12 10:33 | 1602.573 | 2 | 1 | 0.6749082 | 3.993688 | 0.3003841 | 0 | 1.174598 | 0 | 9.717941e-05 | 0 | 0 | 0 | 0
59 | 1752.666 | 2012-07-12 10:33 | 1632.588 | 2 | 1 | 0.6747283 | 3.996603 | 0.3060102 | 0 | 1.197075 | 0 | 9.717941e-05 | 0 | 0 | 0 | 0
60 | 1782.682 | 2012-07-12 10:34 | 1662.604 | 2 | 1 | 0.6747283 | 3.999519 | 0.3116364 | 0 | 1.219569 | 0 | 6.480217e-05 | 0 | 0 | 0 | 0
61 | 1812.697 | 2012-07-12 10:34 | 1692.619 | 2 | 1 | 0.6749082 | 4.002597 | 0.3172625 | 0 | 1.24208 | 0 | 6.484985e-05 | 0 | 0 | 0 | 0
62 | 1842.712 | 2012-07-12 10:35 | 1722.634 | 2 | 1 | 0.6749082 | 4.005675 | 0.3228889 | 0 | 1.264609 | 0 | 6.475449e-05 | 0 | 0 | 0 | 0
63 | 1872.729 | 2012-07-12 10:35 | 1752.651 | 2 | 1 | 0.6752681 | 4.008915 | 0.3285155 | 0 | 1.287157 | 0 | 9.717941e-05 | 0 | 0 | 0 | 0
64 | 1902.743 | 2012-07-12 10:36 | 1782.665 | 2 | 1 | 0.6749082 | 4.011669 | 0.3341417 | 0 | 1.30972 | 0 | 3.242493e-05 | 0 | 0 | 0 | 0
65 | 1932.758 | 2012-07-12 10:36 | 1812.68 | 2 | 1 | 0.6747283 | 4.01507 | 0.3397681 | 0 | 1.332301 | 0 | 9.717941e-05 | 0 | 0 | 0 | 0
66 | 1962.773 | 2012-07-12 10:37 | 1842.695 | 2 | 1 | 0.6747283 | 4.017986 | 0.3453946 | 0 | 1.3549 | 0 | 6.475449e-05 | 0 | 0 | 0 | 0
67 | 1992.788 | 2012-07-12 10:37 | 1872.71 | 2 | 1 | 0.6749082 | 4.021388 | 0.3510211 | 0 | 1.377517 | 0 | 9.717941e-05 | 0 | 0 | 0 | 0
68 | 2022.804 | 2012-07-12 10:38 | 1902.726 | 2 | 1 | 0.6749082 | 4.024466 | 0.3566475 | 0 | 1.400151 | 0 | 9.717941e-05 | 0 | 0 | 0 | 0
69 | 2052.819 | 2012-07-12 10:38 | 1932.741 | 2 | 1 | 0.6749082 | 4.027706 | 0.362274 | 0 | 1.422803 | 0 | 9.727478e-05 | 0 | 0 | 0 | 0
70 | 2082.834 | 2012-07-12 10:39 | 1962.756 | 2 | 1 | 0.6747283 | 4.030784 | 0.3679004 | 0 | 1.445474 | 0 | 9.717941e-05 | 0 | 0 | 0 | 0
71 | 2112.849 | 2012-07-12 10:39 | 1992.771 | 2 | 1 | 0.6749082 | 4.034024 | 0.3735268 | 0 | 1.468162 | 0 | 6.484985e-05 | 0 | 0 | 0 | 0
72 | 2142.864 | 2012-07-12 10:40 | 2022.786 | 2 | 1 | 0.6749082 | 4.037263 | 0.379153 | 0 | 1.490867 | 0 | 6.475449e-05 | 0 | 0 | 0 | 0
73 | 2172.88 | 2012-07-12 10:40 | 2052.802 | 2 | 1 | 0.6747283 | 4.040503 | 0.3847792 | 0 | 1.513591 | 0 | 6.475449e-05 | 0 | 0 | 0 | 0
74 | 2202.895 | 2012-07-12 10:41 | 2082.817 | 2 | 1 | 0.6749082 | 4.043905 | 0.3904053 | 0 | 1.536333 | 0 | 6.484985e-05 | 0 | 0 | 0 | 0
75 | 2232.91 | 2012-07-12 10:41 | 2112.832 | 2 | 1 | 0.6745483 | 4.047145 | 0.3960315 | 0 | 1.559093 | 0 | 6.475449e-05 | 0 | 0 | 0 | 0
76 | 2262.925 | 2012-07-12 10:42 | 2142.847 | 2 | 1 | 0.6749082 | 4.050547 | 0.4016577 | 0 | 1.581872 | 0 | 9.717941e-05 | 0 | 0 | 0 | 0
77 | 2292.941 | 2012-07-12 10:42 | 2172.863 | 2 | 1 | 0.6749082 | 4.053787 | 0.4072839 | 0 | 1.60467 | 0 | 9.727478e-05 | 0 | 0 | 0 | 0
78 | 2322.956 | 2012-07-12 10:43 | 2202.878 | 2 | 1 | 0.6749082 | 4.057026 | 0.4129102 | 0 | 1.627487 | 0 | 6.475449e-05 | 0 | 0 | 0 | 0
79 | 2352.971 | 2012-07-12 10:43 | 2232.893 | 2 | 1 | 0.6750882 | 4.060752 | 0.4185363 | 0 | 1.650323 | 0 | 0.0001296043 | 0 | 0 | 0 | 0
80 | 2382.986 | 2012-07-12 10:44 | 2262.908 | 2 | 1 | 0.6747283 | 4.063506 | 0.4241626 | 0 | 1.673178 | 0 | 3.242493e-05 | 0 | 0 | 0 | 0
81 | 2413.002 | 2012-07-12 10:44 | 2292.924 | 2 | 1 | 0.6747283 | 4.067232 | 0.4297888 | 0 | 1.696052 | 0 | 9.717941e-05 | 0 | 0 | 0 | 0
82 | 2443.017 | 2012-07-12 10:45 | 2322.939 | 2 | 1 | 0.6749082 | 4.070796 | 0.435415 | 0 | 1.718945 | 0 | 9.717941e-05 | 0 | 0 | 0 | 0
83 | 2473.032 | 2012-07-12 10:45 | 2352.954 | 2 | 1 | 0.6747283 | 4.074036 | 0.4410412 | 0 | 1.741858 | 0 | 6.484985e-05 | 0 | 0 | 0 | 0
84 | 2503.047 | 2012-07-12 10:46 | 2382.969 | 2 | 1 | 0.6747283 | 4.077761 | 0.4466673 | 0 | 1.76479 | 0 | 9.717941e-05 | 0 | 0 | 0 | 0
85 | 2533.063 | 2012-07-12 10:46 | 2412.985 | 2 | 1 | 0.6747283 | 4.081163 | 0.4522935 | 0 | 1.787742 | 0 | 9.717941e-05 | 0 | 0 | 0 | 0
86 | 2563.078 | 2012-07-12 10:47 | 2443 | 2 | 1 | 0.6749082 | 4.084889 | 0.4579197 | 0 | 1.810713 | 0 | 9.717941e-05 | 0 | 0 | 0 | 0
87 | 2593.093 | 2012-07-12 10:47 | 2473.015 | 2 | 1 | 0.6747283 | 4.088291 | 0.463546 | 0 | 1.833706 | 0 | 6.475449e-05 | 0 | 0 | 0 | 0
88 | 2623.108 | 2012-07-12 10:48 | 2503.03 | 2 | 1 | 0.6749082 | 4.092017 | 0.4691722 | 0 | 1.856718 | 0 | 9.717941e-05 | 0 | 0 | 0 | 0
89 | 2653.124 | 2012-07-12 10:48 | 2533.046 | 2 | 1 | 0.6747283 | 4.095581 | 0.4747985 | 0 | 1.879751 | 0 | 9.727478e-05 | 0 | 0 | 0 | 0
90 | 2683.139 | 2012-07-12 10:49 | 2563.061 | 2 | 1 | 0.6747283 | 4.099306 | 0.4804246 | 0 | 1.902803 | 0 | 9.717941e-05 | 0 | 0 | 0 | 0
91 | 2713.154 | 2012-07-12 10:49 | 2593.076 | 2 | 1 | 0.6749082 | 4.10287 | 0.4860509 | 0 | 1.925877 | 0 | 6.475449e-05 | 0 | 0 | 0 | 0
92 | 2743.169 | 2012-07-12 10:50 | 2623.091 | 2 | 1 | 0.6749082 | 4.106758 | 0.4916772 | 0 | 1.948972 | 0 | 9.717941e-05 | 0 | 0 | 0 | 0
93 | 2773.185 | 2012-07-12 10:50 | 2653.107 | 2 | 1 | 0.6749082 | 4.110484 | 0.4973034 | 0 | 1.972088 | 0 | 9.717941e-05 | 0 | 0 | 0 | 0
94 | 2803.2 | 2012-07-12 10:51 | 2683.122 | 2 | 1 | 0.6747283 | 4.114048 | 0.5029296 | 0 | 1.995225 | 0 | 6.484985e-05 | 0 | 0 | 0 | 0
95 | 2833.215 | 2012-07-12 10:51 | 2713.137 | 2 | 1 | 0.6747283 | 4.117935 | 0.5085559 | 0 | 2.018383 | 0 | 9.717941e-05 | 0 | 0 | 0 | 0
96 | 2863.23 | 2012-07-12 10:52 | 2743.152 | 2 | 1 | 0.6747283 | 4.121823 | 0.5141821 | 0 | 2.041563 | 0 | 9.717941e-05 | 0 | 0 | 0 | 0
97 | 2893.246 | 2012-07-12 10:52 | 2773.168 | 2 | 1 | 0.6749082 | 4.125711 | 0.5198084 | 0 | 2.064764 | 0 | 0.0001296043 | 0 | 0 | 0 | 0
98 | 2923.261 | 2012-07-12 10:53 | 2803.183 | 2 | 1 | 0.6747283 | 4.129761 | 0.5254346 | 0 | 2.087987 | 0 | 0.0001296043 | 0 | 0 | 0 | 0
99 | 2953.276 | 2012-07-12 10:53 | 2833.198 | 2 | 1 | 0.6745483 | 4.133325 | 0.5310608 | 0 | 2.111233 | 0 | 6.484985e-05 | 0 | 0 | 0 | 0
100 | 2983.291 | 2012-07-12 10:54 | 2863.213 | 2 | 1 | 0.6749082 | 4.137536 | 0.5366871 | 0 | 2.134501 | 0 | 9.717941e-05 | 0 | 0 | 0 | 0
101 | 3013.306 | 2012-07-12 10:54 | 2893.228 | 2 | 1 | 0.6749082 | 4.141586 | 0.5423104 | 0 | 2.157778 | 0 | 0.0001296043 | 0 | 0 | 0 | 0
102 | 3043.322 | 2012-07-12 10:55 | 2923.244 | 2 | 1 | 0.6749082 | 4.145636 | 0.5479396 | 0 | 2.181103 | 0 | 0.000129509 | 0 | 0 | 0 | 0
103 | 3073.337 | 2012-07-12 10:55 | 2953.259 | 2 | 1 | 0.6747283 | 4.149524 | 0.5535659 | 0 | 2.204439 | 0 | 9.717941e-05 | 0 | 0 | 0 | 0
104 | 3103.352 | 2012-07-12 10:56 | 2983.274 | 2 | 1 | 0.6749082 | 4.153897 | 0.559192 | 0 | 2.227797 | 0 | 0.0001296043 | 0 | 0 | 0 | 0
105 | 3133.368 | 2012-07-12 10:56 | 3013.29 | 2 | 1 | 0.6749082 | 4.157947 | 0.5648182 | 0 | 2.251178 | 0 | 0.0001296043 | 0 | 0 | 0 | 0
106 | 3163.383 | 2012-07-12 10:57 | 3043.305 | 2 | 1 | 0.6747283 | 4.161835 | 0.5704444 | 0 | 2.274583 | 0 | 3.242493e-05 | 0 | 0 | 0 | 0
107 | 3193.398 | 2012-07-12 10:57 | 3073.32 | 2 | 1 | 0.6747283 | 4.166209 | 0.5760706 | 0 | 2.298011 | 0 | 0.0001296043 | 0 | 0 | 0 | 0
108 | 3223.413 | 2012-07-12 10:58 | 3103.335 | 2 | 1 | 0.6747283 | 4.170421 | 0.5816969 | 0 | 2.321462 | 0 | 0.0001296043 | 0 | 0 | 0 | 0
109 | 3253.428 | 2012-07-12 10:58 | 3133.35 | 2 | 1 | 0.6747283 | 4.174632 | 0.587323 | 0 | 2.344937 | 0 | 0.000129509 | 0 | 0 | 0 | 0
110 | 3283.444 | 2012-07-12 10:59 | 3163.366 | 2 | 1 | 0.6747283 | 4.178844 | 0.5929492 | 0 | 2.368436 | 0 | 0.0001296043 | 0 | 0 | 0 | 0
111 | 3313.459 | 2012-07-12 10:59 | 3193.381 | 2 | 1 | 0.6750882 | 4.183218 | 0.5985754 | 0 | 2.391958 | 0 | 0.0001296043 | 0 | 0 | 0 | 0
112 | 3343.474 | 2012-07-12 11:00 | 3223.396 | 2 | 1 | 0.6749082 | 4.187592 | 0.6042017 | 0 | 2.415506 | 0 | 0.0001619339 | 0 | 0 | 0 | 0
113 | 3373.489 | 2012-07-12 11:00 | 3253.411 | 2 | 1 | 0.6747283 | 4.191641 | 0.6098279 | 0 | 2.439076 | 0 | 9.717941e-05 | 0 | 0 | 0 | 0
114 | 3403.505 | 2012-07-12 11:01 | 3283.427 | 2 | 1 | 0.6749082 | 4.196015 | 0.6154541 | 0 | 2.462672 | 0 | 9.727478e-05 | 0 | 0 | 0 | 0
115 | 3459.77 | 2012-07-12 11:02 | 30.01525 | 3 | 1 | 0 | 4.095418 | 0.6203744 | 0 | 2.483327 | 0 | -0.0004211426 | 0 | 0 | 0 | 0
116 | 3489.785 | 2012-07-12 11:02 | 60.03047 | 3 | 1 | 0 | 4.082297 | 0.6203744 | 0 | 2.483327 | 0 | -0.0002592087 | 0 | 0 | 0 | 0
117 | 3519.8 | 2012-07-12 11:03 | 90.04574 | 3 | 1 | 0 | 4.073711 | 0.6203744 | 0 | 2.483327 | 0 | -0.0001620293 | 0 | 0 | 0 | 0
118 | 3549.769 | 2012-07-12 11:03 | 120.0141 | 3 | 1 | 0 | 4.068042 | 0.6203744 | 0 | 2.483327 | 0 | -9.717941e-05 | 0 | 0 | 0 | 0
119 | 3549.769 | 2012-07-12 11:03 | 2.220542816e-06 | 4 | 1 | 1.275213 | 4.200389 | 0.6203744 | 0 | 2.483327 | 0 | 0 | 0 | 0 | 0 | 0
120 | 3549.878 | 2012-07-12 11:03 | 0.1089509 | 4 | 1 | 1.222668 | 4.200065 | 0.6204119 | 0 | 2.483484 | 0 | -6.475449e-05 | 0 | 0 | 0 | 0
121 | 3550.784 | 2012-07-12 11:03 | 1.015188 | 4 | 1 | 1.172643 | 4.200065 | 0.6207124 | 0 | 2.484747 | 0 | -6.475449e-05 | 0 | 0 | 0 | 0
122 | 3552.472 | 2012-07-12 11:03 | 2.70246 | 4 | 1 | 1.122077 | 4.200065 | 0.6212495 | 0 | 2.487003 | 0 | -6.475449e-05 | 0 | 0 | 0 | 0
123 | 3554.816 | 2012-07-12 11:03 | 5.046386 | 4 | 1 | 1.071512 | 4.200065 | 0.6219631 | 0 | 2.49 | 0 | 0 | 0 | 0 | 0 | 0
124 | 3557.784 | 2012-07-12 11:03 | 8.015097 | 4 | 1 | 1.021487 | 4.200065 | 0.6228255 | 0 | 2.493622 | 0 | 0 | 0 | 0 | 0 | 0
125 | 3561.566 | 2012-07-12 11:04 | 11.79642 | 4 | 1 | 0.9712815 | 4.200227 | 0.6238712 | 0 | 2.498014 | 0 | 3.232956e-05 | 0 | 0 | 0 | 0
126 | 3566.269 | 2012-07-12 11:04 | 16.49944 | 4 | 1 | 0.9212561 | 4.200227 | 0.6251061 | 0 | 2.503201 | 0 | 0 | 0 | 0 | 0 | 0
127 | 3572.253 | 2012-07-12 11:04 | 22.48368 | 4 | 1 | 0.8708709 | 4.200065 | 0.6265941 | 0 | 2.509451 | 0 | -3.232956e-05 | 0 | 0 | 0 | 0
128 | 3580.003 | 2012-07-12 11:04 | 30.23358 | 4 | 1 | 0.8206655 | 4.200065 | 0.6284129 | 0 | 2.51709 | 0 | -3.232956e-05 | 0 | 0 | 0 | 0
129 | 3590.237 | 2012-07-12 11:04 | 40.46769 | 4 | 1 | 0.7706402 | 4.200065 | 0.6306717 | 0 | 2.526577 | 0 | -3.232956e-05 | 0 | 0 | 0 | 0
130 | 3604.378 | 2012-07-12 11:04 | 54.6083 | 4 | 1 | 0.7206149 | 4.200227 | 0.6335953 | 0 | 2.538857 | 0 | -3.242493e-05 | 0 | 0 | 0 | 0
131 | 3625.143 | 2012-07-12 11:05 | 75.37366 | 4 | 1 | 0.6705895 | 4.200227 | 0.6375981 | 0 | 2.555669 | 0 | 3.232956e-05 | 0 | 0 | 0 | 0
132 | 3657.877 | 2012-07-12 11:05 | 108.1074 | 4 | 1 | 0.6203842 | 4.200227 | 0.6434504 | 0 | 2.58025 | 0 | 0 | 0 | 0 | 0 | 0
133 | 3710.423 | 2012-07-12 11:06 | 160.6537 | 4 | 1 | 0.5703588 | 4.200227 | 0.6521163 | 0 | 2.616648 | 0 | 0 | 0 | 0 | 0 | 0
134 | 3785.875 | 2012-07-12 11:07 | 236.1058 | 4 | 1 | 0.5203335 | 4.200065 | 0.6635264 | 0 | 2.664572 | 0 | -6.475449e-05 | 0 | 0 | 0 | 0
135 | 3882.999 | 2012-07-12 11:09 | 333.2296 | 4 | 1 | 0.4703081 | 4.199903 | 0.6768729 | 0 | 2.72063 | 0 | -6.475449e-05 | 0 | 0 | 0 | 0
136 | 4001.841 | 2012-07-12 11:11 | 452.0719 | 4 | 1 | 0.4202828 | 4.200227 | 0.691555 | 0 | 2.782297 | 0 | 3.232956e-05 | 0 | 0 | 0 | 0
137 | 4147.902 | 2012-07-12 11:13 | 598.1325 | 4 | 1 | 0.3702574 | 4.200227 | 0.7075667 | 0 | 2.849549 | 0 | 0 | 0 | 0 | 0 | 0
138 | 4329.634 | 2012-07-12 11:16 | 779.8645 | 4 | 1 | 0.3202321 | 4.200065 | 0.7249539 | 0 | 2.922578 | 0 | -3.232956e-05 | 0 | 0 | 0 | 0
139 | 4566.709 | 2012-07-12 11:20 | 1016.94 | 4 | 1 | 0.2702067 | 4.200065 | 0.7443341 | 0 | 3.003979 | 0 | 0 | 0 | 0 | 0 | 0
140 | 4892.986 | 2012-07-12 11:26 | 1343.216 | 4 | 1 | 0.2201813 | 4.200065 | 0.7664442 | 0 | 3.096845 | 0 | -3.232956e-05 | 0 | 0 | 0 | 0
141 | 5384.979 | 2012-07-12 11:34 | 1835.21 | 4 | 1 | 0.170156 | 4.200065 | 0.7928898 | 0 | 3.207921 | 0 | -3.232956e-05 | 0 | 0 | 0 | 0
142 | 6226.75 | 2012-07-12 11:48 | 2676.981 | 4 | 1 | 0.1201306 | 4.200065 | 0.8262759 | 0 | 3.348149 | 0 | -6.475449e-05 | 0 | 0 | 0 | 0
143 | 8222.818 | 2012-07-12 12:21 | 4673.049 | 4 | 1 | 0.07010527 | 4.199903 | 0.8768344 | 0 | 3.560504 | 0 | -3.242493e-05 | 0 | 0 | 0 | 0
144 | 10145.89 | 2012-07-12 12:53 | 6596.118 | 4 | 1 | 0.04995117 | 4.200227 | 0.9085545 | 0 | 3.693733 | 0 | 0 | 0 | 0 | 0 | 0
145 | 10205.9 | 2012-07-12 12:54 | 60.01487 | 5 | 1 | 0 | 4.190507 | 0.9085545 | 0 | 3.693733 | 0 | 0 | 0 | 0 | 0 | 0
146 | 10206.09 | 2012-07-12 12:54 | 0.1876525 | 6 | 1 | 0.0001057613 | 4.190345 | 0.9085545 | 0 | 3.693733 | 0 | 0 | 0.08921067 | 0 | 0 | 0
147 | 10210.92 | 2012-07-12 12:54 | 5.015706 | 6 | 1 | -0.002233554 | 4.189859 | 0.9085545 | 3.029097284e-06 | 3.693733 | 1.269248e-05 | -9.717941e-05 | 0.08921067 | 0 | 0 | 0
148 | 10210.92 | 2012-07-12 12:54 | 2.08019248e-06 | 7 | 1 | -0.6745167 | 4.123443 | 0.9085545 | 3.029487041e-06 | 3.693733 | 1.269409e-05 | 0 | 0.08921067 | 0 | 0 | 0
149 | 10240.93 | 2012-07-12 12:55 | 30.01523 | 7 | 1 | -0.6746967 | 4.078571 | 0.9085545 | 0.005627752 | 3.693733 | 0.02303069 | -0.0005507469 | 0.08921067 | 0 | 0 | 0
150 | 10270.95 | 2012-07-12 12:55 | 60.03048 | 7 | 1 | -0.6746967 | 4.060752 | 0.9085545 | 0.01125255 | 3.693733 | 0.04591804 | -0.0004211426 | 0.08921067 | 0 | 0 | 0
151 | 10300.96 | 2012-07-12 12:56 | 90.04571 | 7 | 1 | -0.6745167 | 4.047469 | 0.9085545 | 0.01687739 | 3.693733 | 0.06871982 | -0.0003240585 | 0.08921067 | 0 | 0 | 0
152 | 10330.98 | 2012-07-12 12:56 | 120.0615 | 7 | 1 | -0.6746967 | 4.036453 | 0.9085545 | 0.02250237 | 3.693733 | 0.09145466 | -0.0002267838 | 0.08921067 | 0 | 0 | 0
153 | 10361 | 2012-07-12 12:57 | 150.0762 | 7 | 1 | -0.6743368 | 4.026896 | 0.9085545 | 0.02812713 | 3.693733 | 0.114131 | -0.0001943588 | 0.08921067 | 0 | 0 | 0
154 | 10391.01 | 2012-07-12 12:57 | 180.0914 | 7 | 1 | -0.6748766 | 4.017825 | 0.9085545 | 0.03375194 | 3.693733 | 0.1367555 | -0.0002591133 | 0.08921067 | 0 | 0 | 0
155 | 10421.03 | 2012-07-12 12:58 | 210.1067 | 7 | 1 | -0.6745167 | 4.009725 | 0.9085545 | 0.03937709 | 3.693733 | 0.1593329 | -0.0001944542 | 0.08921067 | 0 | 0 | 0
156 | 10451.04 | 2012-07-12 12:58 | 240.122 | 7 | 1 | -0.6748766 | 4.001463 | 0.9085545 | 0.04500226 | 3.693733 | 0.1818642 | -0.0001943588 | 0.08921067 | 0 | 0 | 0
157 | 10481.06 | 2012-07-12 12:59 | 270.1371 | 7 | 1 | -0.6745167 | 3.993688 | 0.9085545 | 0.05062704 | 3.693733 | 0.2043495 | -0.0001944065 | 0.08921067 | 0 | 0 | 0
158 | 10511.07 | 2012-07-12 12:59 | 300.1556 | 7 | 1 | -0.6745167 | 3.986074 | 0.9085545 | 0.0562525423 | 3.693733 | 0.2267944 | -0.0001944065 | 0.08921067 | 0 | 0 | 0
159 | 10541.09 | 2012-07-12 13:00 | 330.1676 | 7 | 1 | -0.6745167 | 3.978622 | 0.9085545 | 0.06187673 | 3.693733 | 0.2491914 | -0.0001619816 | 0.08921067 | 0 | 0 | 0
160 | 10571.1 | 2012-07-12 13:00 | 360.1828 | 7 | 1 | -0.6745167 | 3.971171 | 0.9085545 | 0.06750154 | 3.693733 | 0.2715493 | -0.0001943588 | 0.08921067 | 0 | 0 | 0
161 | 10601.12 | 2012-07-12 13:01 | 390.198 | 7 | 1 | -0.6745167 | 3.964043 | 0.9085545 | 0.07312634 | 3.693733 | 0.2938659 | -0.0001620293 | 0.08921067 | 0 | 0 | 0
162 | 10631.13 | 2012-07-12 13:01 | 420.2133 | 7 | 1 | -0.6746967 | 3.956916 | 0.9085545 | 0.07875112 | 3.693733 | 0.316142 | -0.0001296043 | 0.08921067 | 0 | 0 | 0
163 | 10661.15 | 2012-07-12 13:02 | 450.2285 | 7 | 1 | -0.6746967 | 3.949626 | 0.9085545 | 0.08437595 | 3.693733 | 0.3383781 | -0.0001944065 | 0.08921067 | 0 | 0 | 0
164 | 10691.16 | 2012-07-12 13:02 | 480.2438 | 7 | 1 | -0.6748766 | 3.94266 | 0.9085545 | 0.09000077 | 3.693733 | 0.3605746 | -0.0001619816 | 0.08921067 | 0 | 0 | 0
165 | 10721.18 | 2012-07-12 13:03 | 510.2591 | 7 | 1 | -0.6745167 | 3.935695 | 0.9085545 | 0.09562562 | 3.693733 | 0.3827318 | -0.0001619816 | 0.08921067 | 0 | 0 | 0
166 | 10751.19 | 2012-07-12 13:03 | 540.2743 | 7 | 1 | -0.6748766 | 3.928567 | 0.9085545 | 0.1012505 | 3.693733 | 0.4048503 | -0.0002267838 | 0.08921067 | 0 | 0 | 0
167 | 10781.21 | 2012-07-12 13:04 | 570.2894 | 7 | 1 | -0.6745167 | 3.922087 | 0.9085545 | 0.1068756 | 3.693733 | 0.4269315 | -0.0002267838 | 0.08921067 | 0 | 0 | 0
168 | 10811.22 | 2012-07-12 13:04 | 600.3047 | 7 | 1 | -0.6746967 | 3.915446 | 0.9085545 | 0.1125007 | 3.693733 | 0.4489748 | -0.0001943588 | 0.08921067 | 0 | 0 | 0
169 | 10841.24 | 2012-07-12 13:05 | 630.3198 | 7 | 1 | -0.6746967 | 3.908804 | 0.9085545 | 0.1181259 | 3.693733 | 0.4709808 | -0.0001619816 | 0.08921067 | 0 | 0 | 0
170 | 10871.25 | 2012-07-12 13:05 | 660.3351 | 7 | 1 | -0.6746967 | 3.902162 | 0.9085545 | 0.123751 | 3.693733 | 0.4929498 | -0.0001944065 | 0.08921067 | 0 | 0 | 0
171 | 10901.27 | 2012-07-12 13:06 | 690.3505 | 7 | 1 | -0.6746967 | 3.895845 | 0.9085545 | 0.1293761 | 3.693733 | 0.5148824 | -0.0002267838 | 0.08921067 | 0 | 0 | 0
172 | 10931.28 | 2012-07-12 13:06 | 720.3656 | 7 | 1 | -0.6746967 | 3.889527 | 0.9085545 | 0.1350012 | 3.693733 | 0.5367791 | -0.0001944065 | 0.08921067 | 0 | 0 | 0
173 | 10961.3 | 2012-07-12 13:07 | 750.381 | 7 | 1 | -0.6746967 | 3.883209 | 0.9085545 | 0.1406264 | 3.693733 | 0.5586408 | -0.0002267838 | 0.08921067 | 0 | 0 | 0
174 | 10991.32 | 2012-07-12 13:07 | 780.3962 | 7 | 1 | -0.6746967 | 3.877054 | 0.9085545 | 0.1462515 | 3.693733 | 0.5804671 | -0.0001619816 | 0.08921067 | 0 | 0 | 0
175 | 11021.33 | 2012-07-12 13:08 | 810.4114 | 7 | 1 | -0.6746967 | 3.87106 | 0.9085545 | 0.1518765 | 3.693733 | 0.6022591 | -0.0001619816 | 0.08921067 | 0 | 0 | 0
176 | 11051.35 | 2012-07-12 13:08 | 840.4265 | 7 | 1 | -0.6746967 | 3.865066 | 0.9085545 | 0.1575017 | 3.693733 | 0.6240174 | -0.0001619816 | 0.08921067 | 0 | 0 | 0
177 | 11081.36 | 2012-07-12 13:09 | 870.4417 | 7 | 1 | -0.6746967 | 3.859235 | 0.9085545 | 0.1631268 | 3.693733 | 0.6457425 | -9.722709e-05 | 0.08921067 | 0 | 0 | 0
178 | 11111.38 | 2012-07-12 13:09 | 900.4569 | 7 | 1 | -0.6746967 | 3.853403 | 0.9085545 | 0.1687519 | 3.693733 | 0.6674346 | -0.0001620293 | 0.08921067 | 0 | 0 | 0
179 | 11141.39 | 2012-07-12 13:10 | 930.4722 | 7 | 1 | -0.6746967 | 3.847571 | 0.9085545 | 0.1743771 | 3.693733 | 0.6890946 | -0.0001619816 | 0.08921067 | 0 | 0 | 0
180 | 11171.41 | 2012-07-12 13:10 | 960.4875 | 7 | 1 | -0.6746967 | 3.842226 | 0.9085545 | 0.1800022 | 3.693733 | 0.7107229 | -0.0001296043 | 0.08921067 | 0 | 0 | 0
181 | 11201.42 | 2012-07-12 13:11 | 990.5028 | 7 | 1 | -0.6746967 | 3.836556 | 0.9085545 | 0.1856274 | 3.693733 | 0.7323198 | -0.0001620293 | 0.08921067 | 0 | 0 | 0
182 | 11231.44 | 2012-07-12 13:11 | 1020.518 | 7 | 1 | -0.6748766 | 3.831048 | 0.9085545 | 0.1912525 | 3.693733 | 0.7538859 | -0.0001620293 | 0.08921067 | 0 | 0 | 0
183 | 11261.45 | 2012-07-12 13:12 | 1050.533 | 7 | 1 | -0.6745167 | 3.825864 | 0.9085545 | 0.1968777 | 3.693733 | 0.775422 | -0.0001619816 | 0.08921067 | 0 | 0 | 0
184 | 11291.47 | 2012-07-12 13:12 | 1080.548 | 7 | 1 | -0.6746967 | 3.820681 | 0.9085545 | 0.2025029 | 3.693733 | 0.7969284 | -0.0001296043 | 0.08921067 | 0 | 0 | 0
185 | 11321.48 | 2012-07-12 13:13 | 1110.564 | 7 | 1 | -0.6746967 | 3.815497 | 0.9085545 | 0.208128 | 3.693733 | 0.8184052 | -0.0001296043 | 0.08921067 | 0 | 0 | 0
186 | 11351.5 | 2012-07-12 13:13 | 1140.579 | 7 | 1 | -0.6746967 | 3.810313 | 0.9085545 | 0.213753 | 3.693733 | 0.8398527 | -0.0001296043 | 0.08921067 | 0 | 0 | 0
187 | 11381.51 | 2012-07-12 13:14 | 1170.594 | 7 | 1 | -0.6748766 | 3.805291 | 0.9085545 | 0.2193781 | 3.693733 | 0.8612719 | -0.0001296043 | 0.08921067 | 0 | 0 | 0
188 | 11411.53 | 2012-07-12 13:14 | 1200.609 | 7 | 1 | -0.6746967 | 3.800432 | 0.9085545 | 0.2250032 | 3.693733 | 0.8826632 | -9.717941e-05 | 0.08921067 | 0 | 0 | 0
189 | 11441.54 | 2012-07-12 13:15 | 1230.624 | 7 | 1 | -0.6746967 | 3.795572 | 0.9085545 | 0.2306284 | 3.693733 | 0.9040272 | -9.717941e-05 | 0.08921067 | 0 | 0 | 0
190 | 11471.56 | 2012-07-12 13:15 | 1260.64 | 7 | 1 | -0.6746967 | 3.790712 | 0.9085545 | 0.2362535 | 3.693733 | 0.9253639 | -0.0001296043 | 0.08921067 | 0 | 0 | 0
191 | 11501.57 | 2012-07-12 13:16 | 1290.655 | 7 | 1 | -0.6748766 | 3.786015 | 0.9085545 | 0.2418783 | 3.693733 | 0.9466728 | -0.0001295567 | 0.08921067 | 0 | 0 | 0
192 | 11531.59 | 2012-07-12 13:16 | 1320.67 | 7 | 1 | -0.6746967 | 3.781317 | 0.9085545 | 0.247503 | 3.693733 | 0.9679552 | -0.0001295567 | 0.08921067 | 0 | 0 | 0
193 | 11561.6 | 2012-07-12 13:17 | 1350.685 | 7 | 1 | -0.6746967 | 3.776781 | 0.9085545 | 0.2531279 | 3.693733 | 0.9892123 | -0.0001296043 | 0.08921067 | 0 | 0 | 0
194 | 11591.62 | 2012-07-12 13:17 | 1380.701 | 7 | 1 | -0.6748766 | 3.772245 | 0.9085545 | 0.2587528 | 3.693733 | 1.010444 | -0.0001296043 | 0.08921067 | 0 | 0 | 0
195 | 11621.64 | 2012-07-12 13:18 | 1410.716 | 7 | 1 | -0.6745167 | 3.767871 | 0.9085545 | 0.2643777 | 3.693733 | 1.03165 | -9.717941e-05 | 0.08921067 | 0 | 0 | 0
196 | 11651.65 | 2012-07-12 13:18 | 1440.731 | 7 | 1 | -0.6746967 | 3.76366 | 0.9085545 | 0.2700026 | 3.693733 | 1.052832 | -6.475449e-05 | 0.08921067 | 0 | 0 | 0
197 | 11681.67 | 2012-07-12 13:19 | 1470.746 | 7 | 1 | -0.6745167 | 3.759124 | 0.9085545 | 0.2756274 | 3.693733 | 1.073988 | -9.717941e-05 | 0.08921067 | 0 | 0 | 0
198 | 11711.68 | 2012-07-12 13:19 | 1500.762 | 7 | 1 | -0.6750566 | 3.75475 | 0.9085545 | 0.2812524 | 3.693733 | 1.095121 | -0.0001296043 | 0.08921067 | 0 | 0 | 0
199 | 11741.7 | 2012-07-12 13:20 | 1530.777 | 7 | 1 | -0.6746967 | 3.7507 | 0.9085545 | 0.2868772 | 3.693733 | 1.11623 | -0.0001296043 | 0.08921067 | 0 | 0 | 0
200 | 11771.71 | 2012-07-12 13:20 | 1560.792 | 7 | 1 | -0.6746967 | 3.746489 | 0.9085545 | 0.2925023 | 3.693733 | 1.137316 | -9.717941e-05 | 0.08921067 | 0 | 0 | 0
201 | 11801.73 | 2012-07-12 13:21 | 1590.807 | 7 | 1 | -0.6745167 | 3.742601 | 0.9085545 | 0.2981272 | 3.693733 | 1.158379 | -9.717941e-05 | 0.08921067 | 0 | 0 | 0
202 | 11831.74 | 2012-07-12 13:21 | 1620.822 | 7 | 1 | -0.6746967 | 3.738227 | 0.9085545 | 0.3037521 | 3.693733 | 1.179418 | -0.0001296043 | 0.08921067 | 0 | 0 | 0
203 | 11861.76 | 2012-07-12 13:22 | 1650.838 | 7 | 1 | -0.6746967 | 3.734339 | 0.9085545 | 0.3093769 | 3.693733 | 1.200435 | -0.0001295567 | 0.08921067 | 0 | 0 | 0
204 | 11891.77 | 2012-07-12 13:22 | 1680.853 | 7 | 1 | -0.6745167 | 3.730775 | 0.9085545 | 0.3150018 | 3.693733 | 1.221429 | -6.480217e-05 | 0.08921067 | 0 | 0 | 0
205 | 11921.79 | 2012-07-12 13:23 | 1710.868 | 7 | 1 | -0.6746967 | 3.726726 | 0.9085545 | 0.3206267 | 3.693733 | 1.242403 | -0.0001296043 | 0.08921067 | 0 | 0 | 0
206 | 11951.8 | 2012-07-12 13:23 | 1740.883 | 7 | 1 | -0.6746967 | 3.722838 | 0.9085545 | 0.3262516 | 3.693733 | 1.263354 | -9.717941e-05 | 0.08921067 | 0 | 0 | 0
207 | 11981.82 | 2012-07-12 13:24 | 1770.899 | 7 | 1 | -0.6746967 | 3.719112 | 0.9085545 | 0.3318735 | 3.693733 | 1.284273 | -9.717941e-05 | 0.08921067 | 0 | 0 | 0
208 | 12011.83 | 2012-07-12 13:24 | 1800.914 | 7 | 1 | -0.6745167 | 3.715386 | 0.9085545 | 0.3375012 | 3.693733 | 1.305193 | -9.717941e-05 | 0.08921067 | 0 | 0 | 0
209 | 12041.85 | 2012-07-12 13:25 | 1830.929 | 7 | 1 | -0.6748766 | 3.71166 | 0.9085545 | 0.3431262 | 3.693733 | 1.326082 | -9.717941e-05 | 0.08921067 | 0 | 0 | 0
210 | 12071.86 | 2012-07-12 13:25 | 1860.945 | 7 | 1 | -0.6748766 | 3.708258 | 0.9085545 | 0.348751 | 3.693733 | 1.34695 | -9.722709e-05 | 0.08921067 | 0 | 0 | 0
211 | 12101.88 | 2012-07-12 13:26 | 1890.96 | 7 | 1 | -0.6746967 | 3.704695 | 0.9085545 | 0.3543761 | 3.693733 | 1.367799 | -6.480217e-05 | 0.08921067 | 0 | 0 | 0
212 | 12131.89 | 2012-07-12 13:26 | 1920.975 | 7 | 1 | -0.6745167 | 3.701293 | 0.9085545 | 0.3600013 | 3.693733 | 1.388629 | -6.480217e-05 | 0.08921067 | 0 | 0 | 0
213 | 12161.91 | 2012-07-12 13:27 | 1950.99 | 7 | 1 | -0.6746967 | 3.697891 | 0.9085545 | 0.3656264 | 3.693733 | 1.409439 | -6.480217e-05 | 0.08921067 | 0 | 0 | 0
214 | 12191.92 | 2012-07-12 13:27 | 1981.005 | 7 | 1 | -0.6746967 | 3.694327 | 0.9085545 | 0.3712516 | 3.693733 | 1.43023 | -9.722709e-05 | 0.08921067 | 0 | 0 | 0
215 | 12221.94 | 2012-07-12 13:28 | 2011.021 | 7 | 1 | -0.6746967 | 3.691249 | 0.9085545 | 0.3768768 | 3.693733 | 1.451002 | -3.237724e-05 | 0.08921067 | 0 | 0 | 0
216 | 12251.95 | 2012-07-12 13:28 | 2041.036 | 7 | 1 | -0.6745167 | 3.687848 | 0.9085545 | 0.382502 | 3.693733 | 1.471756 | -6.480217e-05 | 0.08921067 | 0 | 0 | 0
217 | 12281.97 | 2012-07-12 13:29 | 2071.051 | 7 | 1 | -0.6748766 | 3.684608 | 0.9085545 | 0.3881272 | 3.693733 | 1.492492 | -9.717941e-05 | 0.08921067 | 0 | 0 | 0
218 | 12311.99 | 2012-07-12 13:29 | 2101.066 | 7 | 1 | -0.6748766 | 3.681368 | 0.9085545 | 0.3937523 | 3.693733 | 1.51321 | -0.0001296043 | 0.08921067 | 0 | 0 | 0
219 | 12342 | 2012-07-12 13:30 | 2131.081 | 7 | 1 | -0.6746967 | 3.678452 | 0.9085545 | 0.3993775 | 3.693733 | 1.53391 | -6.480217e-05 | 0.08921067 | 0 | 0 | 0
220 | 12372.02 | 2012-07-12 13:30 | 2161.097 | 7 | 1 | -0.6745167 | 3.675536 | 0.9085545 | 0.4050028 | 3.693733 | 1.554594 | -6.480217e-05 | 0.08921067 | 0 | 0 | 0
221 | 12402.03 | 2012-07-12 13:31 | 2191.112 | 7 | 1 | -0.6746967 | 3.672458 | 0.9085545 | 0.4106279 | 3.693733 | 1.575261 | -6.480217e-05 | 0.08921067 | 0 | 0 | 0
222 | 12432.05 | 2012-07-12 13:31 | 2221.128 | 7 | 1 | -0.6745167 | 3.669704 | 0.9085545 | 0.4162534 | 3.693733 | 1.595913 | -6.480217e-05 | 0.08921067 | 0 | 0 | 0
223 | 12462.06 | 2012-07-12 13:32 | 2251.143 | 7 | 1 | -0.6746967 | 3.666789 | 0.9085545 | 0.4218783 | 3.693733 | 1.616546 | -6.480217e-05 | 0.08921067 | 0 | 0 | 0
224 | 12492.08 | 2012-07-12 13:32 | 2281.158 | 7 | 1 | -0.6746967 | 3.664035 | 0.9085545 | 0.4275035 | 3.693733 | 1.637165 | -9.717941e-05 | 0.08921067 | 0 | 0 | 0
225 | 12522.09 | 2012-07-12 13:33 | 2311.173 | 7 | 1 | -0.6748766 | 3.661281 | 0.9085545 | 0.4331288 | 3.693733 | 1.657769 | -9.722709e-05 | 0.08921067 | 0 | 0 | 0
226 | 12552.11 | 2012-07-12 13:33 | 2341.188 | 7 | 1 | -0.6746967 | 3.658689 | 0.9085545 | 0.438754 | 3.693733 | 1.678358 | -9.717941e-05 | 0.08921067 | 0 | 0 | 0
227 | 12582.12 | 2012-07-12 13:34 | 2371.203 | 7 | 1 | -0.6745167 | 3.656421 | 0.9085545 | 0.4443792 | 3.693733 | 1.698933 | -6.480217e-05 | 0.08921067 | 0 | 0 | 0
228 | 12612.14 | 2012-07-12 13:34 | 2401.219 | 7 | 1 | -0.6745167 | 3.653829 | 0.9085545 | 0.4500044 | 3.693733 | 1.719493 | -3.237724e-05 | 0.08921067 | 0 | 0 | 0
229 | 12642.16 | 2012-07-12 13:35 | 2431.245 | 7 | 1 | -0.6746967 | 3.651399 | 0.9085545 | 0.4556317 | 3.693733 | 1.740047 | -9.722709e-05 | 0.08921067 | 0 | 0 | 0
230 | 12672.17 | 2012-07-12 13:35 | 2461.249 | 7 | 1 | -0.6746967 | 3.648808 | 0.9085545 | 0.4612546 | 3.693733 | 1.760571 | -3.242493e-05 | 0.08921067 | 0 | 0 | 0
231 | 12702.18 | 2012-07-12 13:36 | 2491.264 | 7 | 1 | -0.6746967 | 3.64654 | 0.9085545 | 0.4668793 | 3.693733 | 1.781088 | -3.237724e-05 | 0.08921067 | 0 | 0 | 0
232 | 12732.2 | 2012-07-12 13:36 | 2521.279 | 7 | 1 | -0.6746967 | 3.644434 | 0.9085545 | 0.4725042 | 3.693733 | 1.801594 | -3.242493e-05 | 0.08921067 | 0 | 0 | 0
233 | 12762.21 | 2012-07-12 13:37 | 2551.295 | 7 | 1 | -0.6745167 | 3.642166 | 0.9085545 | 0.478129 | 3.693733 | 1.822085 | -3.237724e-05 | 0.08921067 | 0 | 0 | 0
234 | 12792.23 | 2012-07-12 13:37 | 2581.31 | 7 | 1 | -0.6746967 | 3.639898 | 0.9085545 | 0.4837539 | 3.693733 | 1.842565 | -6.480217e-05 | 0.08921067 | 0 | 0 | 0
235 | 12822.24 | 2012-07-12 13:38 | 2611.325 | 7 | 1 | -0.6745167 | 3.63763 | 0.9085545 | 0.4893788 | 3.693733 | 1.863032 | -6.480217e-05 | 0.08921067 | 0 | 0 | 0
236 | 12852.26 | 2012-07-12 13:38 | 2641.34 | 7 | 1 | -0.6746967 | 3.635524 | 0.9085545 | 0.4950036 | 3.693733 | 1.883487 | -3.237724e-05 | 0.08921067 | 0 | 0 | 0
237 | 12882.28 | 2012-07-12 13:39 | 2671.357 | 7 | 1 | -0.6745167 | 3.633256 | 0.9085545 | 0.5006287 | 3.693733 | 1.903931 | -3.237724e-05 | 0.08921067 | 0 | 0 | 0
238 | 12912.29 | 2012-07-12 13:39 | 2701.371 | 7 | 1 | -0.6746967 | 3.63115 | 0.9085545 | 0.5062534 | 3.693733 | 1.924361 | -3.237724e-05 | 0.08921067 | 0 | 0 | 0
239 | 12942.31 | 2012-07-12 13:40 | 2731.386 | 7 | 1 | -0.6745167 | 3.629045 | 0.9085545 | 0.5118783 | 3.693733 | 1.944779 | -3.242493e-05 | 0.08921067 | 0 | 0 | 0
240 | 12972.32 | 2012-07-12 13:40 | 2761.401 | 7 | 1 | -0.6746967 | 3.626939 | 0.9085545 | 0.5175033 | 3.693733 | 1.965187 | -6.480217e-05 | 0.08921067 | 0 | 0 | 0
241 | 13002.34 | 2012-07-12 13:41 | 2791.417 | 7 | 1 | -0.6746967 | 3.624509 | 0.9085545 | 0.5231283 | 3.693733 | 1.985582 | -9.717941e-05 | 0.08921067 | 0 | 0 | 0
242 | 13032.35 | 2012-07-12 13:41 | 2821.432 | 7 | 1 | -0.6746967 | 3.622565 | 0.9085545 | 0.5287534 | 3.693733 | 2.005965 | -3.237724e-05 | 0.08921067 | 0 | 0 | 0
243 | 13062.37 | 2012-07-12 13:42 | 2851.447 | 7 | 1 | -0.6746967 | 3.620135 | 0.9085545 | 0.5343785 | 3.693733 | 2.026335 | -9.717941e-05 | 0.08921067 | 0 | 0 | 0
244 | 13092.38 | 2012-07-12 13:42 | 2881.462 | 7 | 1 | -0.6746967 | 3.618029 | 0.9085545 | 0.5400036 | 3.693733 | 2.046694 | -3.242493e-05 | 0.08921067 | 0 | 0 | 0
245 | 13122.4 | 2012-07-12 13:43 | 2911.478 | 7 | 1 | -0.6746967 | 3.615761 | 0.9085545 | 0.5456288 | 3.693733 | 2.067039 | -3.237724e-05 | 0.08921067 | 0 | 0 | 0
246 | 13152.41 | 2012-07-12 13:43 | 2941.493 | 7 | 1 | -0.6745167 | 3.613493 | 0.9085545 | 0.5512539 | 3.693733 | 2.087371 | -6.480217e-05 | 0.08921067 | 0 | 0 | 0
247 | 13182.43 | 2012-07-12 13:44 | 2971.508 | 7 | 1 | -0.6745167 | 3.610902 | 0.9085545 | 0.556879 | 3.693733 | 2.10769 | -9.717941e-05 | 0.08921067 | 0 | 0 | 0
248 | 13212.44 | 2012-07-12 13:44 | 3001.523 | 7 | 1 | -0.6745167 | 3.60831 | 0.9085545 | 0.5625042 | 3.693733 | 2.127995 | -9.717941e-05 | 0.08921067 | 0 | 0 | 0
249 | 13242.46 | 2012-07-12 13:45 | 3031.538 | 7 | 1 | -0.6746967 | 3.60588 | 0.9085545 | 0.5681293 | 3.693733 | 2.148285 | -6.480217e-05 | 0.08921067 | 0 | 0 | 0
250 | 13272.47 | 2012-07-12 13:45 | 3061.554 | 7 | 1 | -0.6746967 | 3.603126 | 0.9085545 | 0.5737544 | 3.693733 | 2.168561 | -9.722709e-05 | 0.08921067 | 0 | 0 | 0
251 | 13302.49 | 2012-07-12 13:46 | 3091.569 | 7 | 1 | -0.6746967 | 3.600372 | 0.9085545 | 0.5793796 | 3.693733 | 2.188821 | -6.480217e-05 | 0.08921067 | 0 | 0 | 0
252 | 13332.5 | 2012-07-12 13:46 | 3121.584 | 7 | 1 | -0.6745167 | 3.597456 | 0.9085545 | 0.5850047 | 3.693733 | 2.209065 | -9.717941e-05 | 0.08921067 | 0 | 0 | 0
253 | 13362.52 | 2012-07-12 13:47 | 3151.599 | 7 | 1 | -0.6746967 | 3.59454 | 0.9085545 | 0.5906299 | 3.693733 | 2.229293 | -6.480217e-05 | 0.08921067 | 0 | 0 | 0
254 | 13392.53 | 2012-07-12 13:47 | 3181.615 | 7 | 1 | -0.6746967 | 3.5913 | 0.9085545 | 0.5962552 | 3.693733 | 2.249504 | -9.722709e-05 | 0.08921067 | 0 | 0 | 0
255 | 13422.55 | 2012-07-12 13:48 | 3211.63 | 7 | 1 | -0.6746967 | 3.587899 | 0.9085545 | 0.6018801 | 3.693733 | 2.269695 | -9.717941e-05 | 0.08921067 | 0 | 0 | 0
256 | 13452.56 | 2012-07-12 13:48 | 3241.645 | 7 | 1 | -0.6746967 | 3.584497 | 0.9085545 | 0.607505 | 3.693733 | 2.289868 | -9.717941e-05 | 0.08921067 | 0 | 0 | 0
257 | 13482.58 | 2012-07-12 13:49 | 3271.66 | 7 | 1 | -0.6746967 | 3.580771 | 0.9085545 | 0.6131298 | 3.693733 | 2.31002 | -0.0001296043 | 0.08921067 | 0 | 0 | 0
258 | 13512.59 | 2012-07-12 13:49 | 3301.675 | 7 | 1 | -0.6746967 | 3.577207 | 0.9085545 | 0.6187548 | 3.693733 | 2.330152 | -9.717941e-05 | 0.08921067 | 0 | 0 | 0
259 | 13542.61 | 2012-07-12 13:50 | 3331.691 | 7 | 1 | -0.6745167 | 3.573158 | 0.9085545 | 0.6243797 | 3.693733 | 2.350262 | -9.717941e-05 | 0.08921067 | 0 | 0 | 0
260 | 13572.63 | 2012-07-12 13:50 | 3361.706 | 7 | 1 | -0.6746967 | 3.568946 | 0.9085545 | 0.6300046 | 3.693733 | 2.370349 | -0.0001296043 | 0.08921067 | 0 | 0 | 0
261 | 13602.64 | 2012-07-12 13:51 | 3391.721 | 7 | 1 | -0.6746967 | 3.564734 | 0.9085545 | 0.6356294 | 3.693733 | 2.390412 | -9.717941e-05 | 0.08921067 | 0 | 0 | 0
262 | 13632.66 | 2012-07-12 13:51 | 3421.736 | 7 | 1 | -0.6746967 | 3.559874 | 0.9085545 | 0.6412543 | 3.693733 | 2.41045 | -0.0001296043 | 0.08921067 | 0 | 0 | 0
263 | 13662.67 | 2012-07-12 13:52 | 3451.752 | 7 | 1 | -0.6745167 | 3.555014 | 0.9085545 | 0.6468792 | 3.693733 | 2.430461 | -0.0001619816 | 0.08921067 | 0 | 0 | 0
264 | 13692.69 | 2012-07-12 13:52 | 3481.767 | 7 | 1 | -0.6746967 | 3.549993 | 0.9085545 | 0.6525041 | 3.693733 | 2.450443 | -9.717941e-05 | 0.08921067 | 0 | 0 | 0
265 | 13722.7 | 2012-07-12 13:53 | 3511.782 | 7 | 1 | -0.6746967 | 3.544485 | 0.9085545 | 0.6581293 | 3.693733 | 2.470397 | -0.0001296043 | 0.08921067 | 0 | 0 | 0
266 | 13752.72 | 2012-07-12 13:53 | 3541.797 | 7 | 1 | -0.6750566 | 3.538329 | 0.9085545 | 0.6637545 | 3.693733 | 2.490319 | -0.000259161 | 0.08921067 | 0 | 0 | 0
267 | 13782.73 | 2012-07-12 13:54 | 3571.812 | 7 | 1 | -0.6746967 | 3.532336 | 0.9085545 | 0.6693797 | 3.693733 | 2.510207 | -0.0001944065 | 0.08921067 | 0 | 0 | 0
268 | 13812.75 | 2012-07-12 13:54 | 3601.828 | 7 | 1 | -0.6746967 | 3.525694 | 0.9085545 | 0.675005 | 3.693733 | 2.530058 | -0.0001619816 | 0.08921067 | 0 | 0 | 0
269 | 13842.76 | 2012-07-12 13:55 | 3631.843 | 7 | 1 | -0.6748766 | 3.518404 | 0.9085545 | 0.6806302 | 3.693733 | 2.549871 | -0.0002267838 | 0.08921067 | 0 | 0 | 0
270 | 13872.78 | 2012-07-12 13:55 | 3661.858 | 7 | 1 | -0.6746967 | 3.510629 | 0.9085545 | 0.6862555 | 3.693733 | 2.569641 | -0.0002267838 | 0.08921067 | 0 | 0 | 0
271 | 13902.79 | 2012-07-12 13:56 | 3691.874 | 7 | 1 | -0.6746967 | 3.502205 | 0.9085545 | 0.6918807 | 3.693733 | 2.589366 | -0.0002267838 | 0.08921067 | 0 | 0 | 0
272 | 13932.81 | 2012-07-12 13:56 | 3721.889 | 7 | 1 | -0.6745167 | 3.492972 | 0.9085545 | 0.697506 | 3.693733 | 2.609041 | -0.000259161 | 0.08921067 | 0 | 0 | 0
273 | 13962.82 | 2012-07-12 13:57 | 3751.904 | 7 | 1 | -0.6746967 | 3.482928 | 0.9085545 | 0.7031312 | 3.693733 | 2.628663 | -0.0002915383 | 0.08921067 | 0 | 0 | 0
274 | 13992.84 | 2012-07-12 13:57 | 3781.919 | 7 | 1 | -0.6745167 | 3.472237 | 0.9085545 | 0.7087564 | 3.693733 | 2.648225 | -0.0002592087 | 0.08921067 | 0 | 0 | 0
275 | 14022.85 | 2012-07-12 13:58 | 3811.934 | 7 | 1 | -0.6745167 | 3.460573 | 0.9085545 | 0.7143812 | 3.693733 | 2.667724 | -0.0002915859 | 0.08921067 | 0 | 0 | 0
276 | 14052.87 | 2012-07-12 13:58 | 3841.95 | 7 | 1 | -0.6746967 | 3.447614 | 0.9085545 | 0.7200061 | 3.693733 | 2.687153 | -0.0003563881 | 0.08921067 | 0 | 0 | 0
277 | 14082.88 | 2012-07-12 13:59 | 3871.965 | 7 | 1 | -0.6746967 | 3.433683 | 0.9085545 | 0.725631 | 3.693733 | 2.706507 | -0.0004211903 | 0.08921067 | 0 | 0 | 0
278 | 14112.9 | 2012-07-12 13:59 | 3901.98 | 7 | 1 | -0.6746967 | 3.418617 | 0.9085545 | 0.7312561 | 3.693733 | 2.72578 | -0.0003887653 | 0.08921067 | 0 | 0 | 0
279 | 14142.91 | 2012-07-12 14:00 | 3931.995 | 7 | 1 | -0.6748766 | 3.402094 | 0.9085545 | 0.7368812 | 3.693733 | 2.744964 | -0.0004859924 | 0.08921067 | 0 | 0 | 0
280 | 14172.93 | 2012-07-12 14:00 | 3962.01 | 7 | 1 | -0.6746967 | 3.384437 | 0.9085545 | 0.7425064 | 3.693733 | 2.764053 | -0.0004859447 | 0.08921067 | 0 | 0 | 0
281 | 14202.94 | 2012-07-12 14:01 | 3992.026 | 7 | 1 | -0.6746967 | 3.365322 | 0.9085545 | 0.7481316 | 3.693733 | 2.783038 | -0.0005507469 | 0.08921067 | 0 | 0 | 0
282 | 14232.96 | 2012-07-12 14:01 | 4022.041 | 7 | 1 | -0.6746967 | 3.344749 | 0.9085545 | 0.7537569 | 3.693733 | 2.801911 | -0.0005831718 | 0.08921067 | 0 | 0 | 0
283 | 14262.98 | 2012-07-12 14:02 | 4052.056 | 7 | 1 | -0.6748766 | 3.322394 | 0.9085545 | 0.7593821 | 3.693733 | 2.820665 | -0.000647974 | 0.08921067 | 0 | 0 | 0
284 | 14292.99 | 2012-07-12 14:02 | 4082.071 | 7 | 1 | -0.6746967 | 3.29923 | 0.9085545 | 0.7650073 | 3.693733 | 2.839289 | -0.0006155968 | 0.08921067 | 0 | 0 | 0
285 | 14323.01 | 2012-07-12 14:03 | 4112.087 | 7 | 1 | -0.6748766 | 3.274769 | 0.9085545 | 0.7706325 | 3.693733 | 2.85778 | -0.0006803513 | 0.08921067 | 0 | 0 | 0
286 | 14353.02 | 2012-07-12 14:03 | 4142.105 | 7 | 1 | -0.6746967 | 3.249336 | 0.9085545 | 0.7762582 | 3.693733 | 2.876131 | -0.000647974 | 0.08921067 | 0 | 0 | 0
287 | 14383.04 | 2012-07-12 14:04 | 4172.117 | 7 | 1 | -0.6745167 | 3.22358 | 0.9085545 | 0.7818829 | 3.693733 | 2.894335 | -0.0007127762 | 0.08921067 | 0 | 0 | 0
288 | 14413.05 | 2012-07-12 14:04 | 4202.132 | 7 | 1 | -0.6746967 | 3.197337 | 0.9085545 | 0.7875081 | 3.693733 | 2.912395 | -0.0007127762 | 0.08921067 | 0 | 0 | 0
289 | 14443.07 | 2012-07-12 14:05 | 4232.148 | 7 | 1 | -0.6746967 | 3.171094 | 0.9085545 | 0.7931333 | 3.693733 | 2.930307 | -0.0006803513 | 0.08921067 | 0 | 0 | 0
290 | 14473.08 | 2012-07-12 14:05 | 4262.163 | 7 | 1 | -0.6746967 | 3.144528 | 0.9085545 | 0.7987585 | 3.693733 | 2.94807 | -0.0006803513 | 0.08921067 | 0 | 0 | 0
291 | 14503.1 | 2012-07-12 14:06 | 4292.178 | 7 | 1 | -0.6746967 | 3.118285 | 0.9085545 | 0.8043838 | 3.693733 | 2.965685 | -0.0006803513 | 0.08921067 | 0 | 0 | 0
292 | 14533.11 | 2012-07-12 14:06 | 4322.193 | 7 | 1 | -0.6746967 | 3.09269 | 0.9085545 | 0.810009 | 3.693733 | 2.983154 | -0.0007127285 | 0.08921067 | 0 | 0 | 0
293 | 14563.13 | 2012-07-12 14:07 | 4352.209 | 7 | 1 | -0.6746967 | 3.067258 | 0.9085545 | 0.8156343 | 3.693733 | 3.000479 | -0.0006155968 | 0.08921067 | 0 | 0 | 0
294 | 14593.14 | 2012-07-12 14:07 | 4382.224 | 7 | 1 | -0.6745167 | 3.042797 | 0.9085545 | 0.8212594 | 3.693733 | 3.017664 | -0.0006155491 | 0.08921067 | 0 | 0 | 0
295 | 14623.16 | 2012-07-12 14:08 | 4412.239 | 7 | 1 | -0.6746967 | 3.018498 | 0.9085545 | 0.8268847 | 3.693733 | 3.034711 | -0.000647974 | 0.08921067 | 0 | 0 | 0
296 | 14653.17 | 2012-07-12 14:08 | 4442.254 | 7 | 1 | -0.6746967 | 2.994848 | 0.9085545 | 0.83251 | 3.693733 | 3.051624 | -0.0005831718 | 0.08921067 | 0 | 0 | 0
297 | 14683.19 | 2012-07-12 14:09 | 4472.269 | 7 | 1 | -0.6746967 | 2.971845 | 0.9085545 | 0.8381353 | 3.693733 | 3.068405 | -0.0006155491 | 0.08921067 | 0 | 0 | 0
298 | 14713.2 | 2012-07-12 14:09 | 4502.285 | 7 | 1 | -0.6746967 | 2.949652 | 0.9085545 | 0.8437605 | 3.693733 | 3.08506 | -0.0005831718 | 0.08921067 | 0 | 0 | 0
299 | 14743.22 | 2012-07-12 14:10 | 4532.3 | 7 | 1 | -0.6746967 | 2.927783 | 0.9085545 | 0.8493858 | 3.693733 | 3.101591 | -0.0005831718 | 0.08921067 | 0 | 0 | 0
300 | 14773.23 | 2012-07-12 14:10 | 4562.315 | 7 | 1 | -0.6746967 | 2.906724 | 0.9085545 | 0.8550109 | 3.693733 | 3.118001 | -0.0005507946 | 0.08921067 | 0 | 0 | 0
301 | 14803.25 | 2012-07-12 14:11 | 4592.331 | 7 | 1 | -0.6746967 | 2.885179 | 0.9085545 | 0.8606362 | 3.693733 | 3.134291 | -0.0006155968 | 0.08921067 | 0 | 0 | 0
302 | 14833.26 | 2012-07-12 14:11 | 4622.345 | 7 | 1 | -0.6746967 | 2.864768 | 0.9085545 | 0.8662614 | 3.693733 | 3.150464 | -0.0005507469 | 0.08921067 | 0 | 0 | 0
303 | 14863.28 | 2012-07-12 14:12 | 4652.361 | 7 | 1 | -0.6748766 | 2.844357 | 0.9085545 | 0.8718867 | 3.693733 | 3.166521 | -0.0005831718 | 0.08921067 | 0 | 0 | 0
304 | 14893.3 | 2012-07-12 14:12 | 4682.376 | 7 | 1 | -0.6745167 | 2.824594 | 0.9085545 | 0.8775119 | 3.693733 | 3.182466 | -0.0005183697 | 0.08921067 | 0 | 0 | 0
305 | 14923.31 | 2012-07-12 14:13 | 4712.391 | 7 | 1 | -0.6746967 | 2.804507 | 0.9085545 | 0.8831371 | 3.693733 | 3.198298 | -0.0005507946 | 0.08921067 | 0 | 0 | 0
306 | 14953.33 | 2012-07-12 14:13 | 4742.406 | 7 | 1 | -0.6746967 | 2.784258 | 0.9085545 | 0.8887624 | 3.693733 | 3.214016 | -0.0005183697 | 0.08921067 | 0 | 0 | 0
307 | 14983.34 | 2012-07-12 14:14 | 4772.421 | 7 | 1 | -0.6748766 | 2.764333 | 0.9085545 | 0.8943876 | 3.693733 | 3.229623 | -0.0005507469 | 0.08921067 | 0 | 0 | 0
308 | 15013.36 | 2012-07-12 14:14 | 4802.437 | 7 | 1 | -0.6745167 | 2.74457 | 0.9085545 | 0.9000129 | 3.693733 | 3.245118 | -0.0005507469 | 0.08921067 | 0 | 0 | 0
309 | 15043.37 | 2012-07-12 14:15 | 4832.452 | 7 | 1 | -0.6746967 | 2.723674 | 0.9085545 | 0.9056381 | 3.693733 | 3.260498 | -0.0005507469 | 0.08921067 | 0 | 0 | 0
310 | 15073.39 | 2012-07-12 14:15 | 4862.467 | 7 | 1 | -0.6748766 | 2.702291 | 0.9085545 | 0.9112634 | 3.693733 | 3.27576 | -0.0005507946 | 0.08921067 | 0 | 0 | 0
311 | 15076.62 | 2012-07-12 14:15 | 4865.702 | 7 | 1 | -0.6746967 | 2.699861 | 0.9085545 | 0.9118696 | 3.693733 | 3.277398 | -0.0005831718 | 0.08921067 | 0 | 0 | 0
312 | 15076.8 | 2012-07-12 14:15 | 0.1759533 | 8 | 1 | -0.0004340807 | 2.774539 | 0.9085545 | 0.9118696 | 3.693733 | 3.277398 | 0 | 0.06887347 | 0 | 0 | 0
313 | 15081.63 | 2012-07-12 14:16 | 5.004005 | 8 | 1 | -0.002233554 | 3.174334 | 0.9085545 | 0.9118727 | 3.693733 | 3.277407 | 0.03499017 | 0.06887347 | 0 | 0 | 0
314 | 15111.66 | 2012-07-12 14:16 | 30.0153 | 1 | 2 | 0 | 3.347341 | 0.9085545 | 0.9118727 | 3.693733 | 3.277407 | 0.001943922 | 0.06887347 | 0 | 0 | 0
315 | 15141.67 | 2012-07-12 14:17 | 60.03046 | 1 | 2 | 0 | 3.395615 | 0.9085545 | 0.9118727 | 3.693733 | 3.277407 | 0.0009719372 | 0.06887347 | 0 | 0 | 0
316 | 15171.69 | 2012-07-12 14:17 | 90.0457 | 1 | 2 | 0 | 3.424287 | 0.9085545 | 0.9118727 | 3.693733 | 3.277407 | 0.0007127762 | 0.06887347 | 0 | 0 | 0
317 | 15201.66 | 2012-07-12 14:18 | 120.0141 | 1 | 2 | 0 | 3.444212 | 0.9085545 | 0.9118727 | 3.693733 | 3.277407 | 0.0005183697 | 0.06887347 | 0 | 0 | 0
318 | 15231.67 | 2012-07-12 14:18 | 30.01361 | 2 | 2 | 0.6745483 | 3.705991 | 0.9141801 | 0.9118727 | 3.714378 | 3.277407 | 0.001295948 | 0.06887347 | 0 | 0 | 0
319 | 15261.68 | 2012-07-12 14:19 | 60.02882 | 2 | 2 | 0.6747283 | 3.740657 | 0.9198062 | 0.9118727 | 3.735335 | 3.277407 | 0.0007127762 | 0.06887347 | 0 | 0 | 0
320 | 15291.7 | 2012-07-12 14:19 | 90.04404 | 2 | 2 | 0.6747283 | 3.762364 | 0.9254322 | 0.9118727 | 3.756445 | 3.277407 | 0.0004859924 | 0.06887347 | 0 | 0 | 0
321 | 15321.71 | 2012-07-12 14:20 | 120.0593 | 2 | 2 | 0.6747283 | 3.777429 | 0.9310582 | 0.9118727 | 3.777657 | 3.277407 | 0.0003239632 | 0.06887347 | 0 | 0 | 0
322 | 15351.73 | 2012-07-12 14:20 | 150.0746 | 2 | 2 | 0.6749082 | 3.78893 | 0.9366842 | 0.9118727 | 3.798943 | 3.277407 | 0.0002915383 | 0.06887347 | 0 | 0 | 0
323 | 15381.75 | 2012-07-12 14:21 | 180.0899 | 2 | 2 | 0.6747283 | 3.797192 | 0.9423103 | 0.9118727 | 3.820284 | 3.277407 | 0.0001944065 | 0.06887347 | 0 | 0 | 0
324 | 15411.76 | 2012-07-12 14:21 | 210.1052 | 2 | 2 | 0.6749082 | 3.804157 | 0.9479364 | 0.9118727 | 3.841668 | 3.277407 | 0.0001619816 | 0.06887347 | 0 | 0 | 0
325 | 15441.78 | 2012-07-12 14:22 | 240.1202 | 2 | 2 | 0.6747283 | 3.810475 | 0.9535624 | 0.9118727 | 3.863089 | 3.277407 | 0.0001295567 | 0.06887347 | 0 | 0 | 0
326 | 15471.79 | 2012-07-12 14:22 | 270.1356 | 2 | 2 | 0.6749082 | 3.816145 | 0.9591886 | 0.9118727 | 3.884543 | 3.277407 | 0.0001296043 | 0.06887347 | 0 | 0 | 0
327 | 15501.81 | 2012-07-12 14:23 | 300.1506 | 2 | 2 | 0.6747283 | 3.821653 | 0.9648146 | 0.9118727 | 3.906029 | 3.277407 | 0.0001619816 | 0.06887347 | 0 | 0 | 0
328 | 15531.82 | 2012-07-12 14:23 | 330.166 | 2 | 2 | 0.6747283 | 3.826836 | 0.9704407 | 0.9118727 | 3.927545 | 3.277407 | 0.0001296043 | 0.06887347 | 0 | 0 | 0
329 | 15561.84 | 2012-07-12 14:24 | 360.1811 | 2 | 2 | 0.6749082 | 3.831696 | 0.9760667 | 0.9118727 | 3.949088 | 3.277407 | 9.717941e-05 | 0.06887347 | 0 | 0 | 0
330 | 15591.85 | 2012-07-12 14:24 | 390.1964 | 2 | 2 | 0.6750882 | 3.836556 | 0.9816928 | 0.9118727 | 3.97066 | 3.277407 | 0.0001619816 | 0.06887347 | 0 | 0 | 0
331 | 15621.87 | 2012-07-12 14:25 | 420.2115 | 2 | 2 | 0.6749082 | 3.841254 | 0.9873189 | 0.9118727 | 3.992258 | 3.277407 | 0.0001296043 | 0.06887347 | 0 | 0 | 0
332 | 15651.88 | 2012-07-12 14:25 | 450.2271 | 2 | 2 | 0.6749082 | 3.845789 | 0.992945 | 0.9118727 | 4.013882 | 3.277407 | 9.722709e-05 | 0.06887347 | 0 | 0 | 0
333 | 15681.9 | 2012-07-12 14:26 | 480.242 | 2 | 2 | 0.6745483 | 3.850163 | 0.998571 | 0.9118727 | 4.035531 | 3.277407 | 9.722709e-05 | 0.06887347 | 0 | 0 | 0
334 | 15711.91 | 2012-07-12 14:26 | 510.2574 | 2 | 2 | 0.6745483 | 3.854537 | 1.004197 | 0.9118727 | 4.057205 | 3.277407 | 9.722709e-05 | 0.06887347 | 0 | 0 | 0
335 | 15741.93 | 2012-07-12 14:27 | 540.2724 | 2 | 2 | 0.6747283 | 3.858749 | 1.009824 | 0.9118727 | 4.078904 | 3.277407 | 6.480217e-05 | 0.06887347 | 0 | 0 | 0
336 | 15771.94 | 2012-07-12 14:27 | 570.2877 | 2 | 2 | 0.6749082 | 3.863122 | 1.01545 | 0.9118727 | 4.100628 | 3.277407 | 9.717941e-05 | 0.06887347 | 0 | 0 | 0
337 | 15801.96 | 2012-07-12 14:28 | 600.3031 | 2 | 2 | 0.6749082 | 3.867334 | 1.021076 | 0.9118727 | 4.122375 | 3.277407 | 0.0001295567 | 0.06887347 | 0 | 0 | 0
338 | 15831.97 | 2012-07-12 14:28 | 630.3181 | 2 | 2 | 0.6749082 | 3.871546 | 1.026703 | 0.9118727 | 4.144146 | 3.277407 | 0.0001619816 | 0.06887347 | 0 | 0 | 0
339 | 15861.99 | 2012-07-12 14:29 | 660.3334 | 2 | 2 | 0.6749082 | 3.875596 | 1.032329 | 0.9118727 | 4.165939 | 3.277407 | 0.0001619816 | 0.06887347 | 0 | 0 | 0
340 | 15892 | 2012-07-12 14:29 | 690.3488 | 2 | 2 | 0.6749082 | 3.879322 | 1.037956 | 0.9118727 | 4.187755 | 3.277407 | 0.0001296043 | 0.06887347 | 0 | 0 | 0
341 | 15922.02 | 2012-07-12 14:30 | 720.3638 | 2 | 2 | 0.6747283 | 3.883047 | 1.043582 | 0.9118727 | 4.209592 | 3.277407 | 9.717941e-05 | 0.06887347 | 0 | 0 | 0
342 | 15952.03 | 2012-07-12 14:30 | 750.3742 | 2 | 2 | 0.6749082 | 3.886935 | 1.049207 | 0.9118727 | 4.231447 | 3.277407 | 9.717941e-05 | 0.06887347 | 0 | 0 | 0
343 | 15982.03 | 2012-07-12 14:31 | 780.3787 | 2 | 2 | 0.6749082 | 3.890661 | 1.054832 | 0.9118727 | 4.253319 | 3.277407 | 0.0001296043 | 0.06887347 | 0 | 0 | 0
344 | 16012.05 | 2012-07-12 14:31 | 810.3939 | 2 | 2 | 0.6749082 | 3.894225 | 1.060458 | 0.9118727 | 4.275218 | 3.277407 | 9.722709e-05 | 0.06887347 | 0 | 0 | 0
345 | 16042.06 | 2012-07-12 14:32 | 840.4091 | 2 | 2 | 0.6747283 | 3.897465 | 1.066084 | 0.9118727 | 4.297137 | 3.277407 | 6.480217e-05 | 0.06887347 | 0 | 0 | 0
346 | 16072.08 | 2012-07-12 14:32 | 870.4244 | 2 | 2 | 0.6749082 | 3.901028 | 1.07171 | 0.9118727 | 4.319075 | 3.277407 | 0.0001295567 | 0.06887347 | 0 | 0 | 0
347 | 16102.09 | 2012-07-12 14:33 | 900.4397 | 2 | 2 | 0.6749082 | 3.904268 | 1.077337 | 0.9118727 | 4.341032 | 3.277407 | 9.717941e-05 | 0.06887347 | 0 | 0 | 0
348 | 16132.11 | 2012-07-12 14:33 | 930.4548 | 2 | 2 | 0.6747283 | 3.907508 | 1.082963 | 0.9118727 | 4.363007 | 3.277407 | 9.717941e-05 | 0.06887347 | 0 | 0 | 0
349 | 16162.13 | 2012-07-12 14:34 | 960.4702 | 2 | 2 | 0.6749082 | 3.910586 | 1.088589 | 0.9118727 | 4.384999 | 3.277407 | 6.475449e-05 | 0.06887347 | 0 | 0 | 0
350 | 16192.14 | 2012-07-12 14:34 | 990.4856 | 2 | 2 | 0.6747283 | 3.913502 | 1.094215 | 0.9118727 | 4.407009 | 3.277407 | 9.717941e-05 | 0.06887347 | 0 | 0 | 0
351 | 16222.16 | 2012-07-12 14:35 | 1020.501 | 2 | 2 | 0.6747283 | 3.916418 | 1.099841 | 0.9118727 | 4.429036 | 3.277407 | 6.480217e-05 | 0.06887347 | 0 | 0 | 0
352 | 16252.17 | 2012-07-12 14:35 | 1050.516 | 2 | 2 | 0.6749082 | 3.919496 | 1.105468 | 0.9118727 | 4.451079 | 3.277407 | 9.722709e-05 | 0.06887347 | 0 | 0 | 0
353 | 16282.19 | 2012-07-12 14:36 | 1080.531 | 2 | 2 | 0.6747283 | 3.922087 | 1.111094 | 0.9118727 | 4.473138 | 3.277407 | 6.480217e-05 | 0.06887347 | 0 | 0 | 0
354 | 16312.2 | 2012-07-12 14:36 | 1110.546 | 2 | 2 | 0.6747283 | 3.924841 | 1.11672 | 0.9118727 | 4.495212 | 3.277407 | 6.480217e-05 | 0.06887347 | 0 | 0 | 0
355 | 16342.22 | 2012-07-12 14:37 | 1140.561 | 2 | 2 | 0.6747283 | 3.927595 | 1.122346 | 0.9118727 | 4.517302 | 3.277407 | 9.717941e-05 | 0.06887347 | 0 | 0 | 0
356 | 16372.23 | 2012-07-12 14:37 | 1170.577 | 2 | 2 | 0.6747283 | 3.930349 | 1.127972 | 0.9118727 | 4.539407 | 3.277407 | 9.717941e-05 | 0.06887347 | 0 | 0 | 0
357 | 16402.25 | 2012-07-12 14:38 | 1200.592 | 2 | 2 | 0.6750882 | 3.933103 | 1.133599 | 0.9118727 | 4.561527 | 3.277407 | 0.0001296043 | 0.06887347 | 0 | 0 | 0
358 | 16432.26 | 2012-07-12 14:38 | 1230.607 | 2 | 2 | 0.6747283 | 3.935533 | 1.139225 | 0.9118727 | 4.583662 | 3.277407 | 6.480217e-05 | 0.06887347 | 0 | 0 | 0
359 | 16462.28 | 2012-07-12 14:39 | 1260.623 | 2 | 2 | 0.6747283 | 3.938287 | 1.144851 | 0.9118727 | 4.605812 | 3.277407 | 6.480217e-05 | 0.06887347 | 0 | 0 | 0
360 | 16492.29 | 2012-07-12 14:39 | 1290.638 | 2 | 2 | 0.6747283 | 3.940878 | 1.150477 | 0.9118727 | 4.627977 | 3.277407 | 6.480217e-05 | 0.06887347 | 0 | 0 | 0
361 | 16522.31 | 2012-07-12 14:40 | 1320.653 | 2 | 2 | 0.6749082 | 3.943794 | 1.156103 | 0.9118727 | 4.650156 | 3.277407 | 0.0001296043 | 0.06887347 | 0 | 0 | 0
362 | 16552.32 | 2012-07-12 14:40 | 1350.668 | 2 | 2 | 0.6747283 | 3.946224 | 1.161729 | 0.9118727 | 4.672351 | 3.277407 | 9.722709e-05 | 0.06887347 | 0 | 0 | 0
363 | 16582.34 | 2012-07-12 14:41 | 1380.683 | 2 | 2 | 0.6747283 | 3.948978 | 1.167356 | 0.9118727 | 4.694561 | 3.277407 | 9.717941e-05 | 0.06887347 | 0 | 0 | 0
364 | 16612.35 | 2012-07-12 14:41 | 1410.698 | 2 | 2 | 0.6747283 | 3.951732 | 1.172982 | 0.9118727 | 4.716786 | 3.277407 | 9.722709e-05 | 0.06887347 | 0 | 0 | 0
365 | 16642.37 | 2012-07-12 14:42 | 1440.714 | 2 | 2 | 0.6747283 | 3.954324 | 1.178608 | 0.9118727 | 4.739026 | 3.277407 | 3.242493e-05 | 0.06887347 | 0 | 0 | 0
366 | 16672.38 | 2012-07-12 14:42 | 1470.729 | 2 | 2 | 0.6749082 | 3.957078 | 1.184234 | 0.9118727 | 4.761281 | 3.277407 | 9.717941e-05 | 0.06887347 | 0 | 0 | 0
367 | 16702.4 | 2012-07-12 14:43 | 1500.744 | 2 | 2 | 0.6747283 | 3.959669 | 1.18986 | 0.9118727 | 4.783553 | 3.277407 | 0 | 0.06887347 | 0 | 0 | 0
368 | 16732.41 | 2012-07-12 14:43 | 1530.759 | 2 | 2 | 0.6747283 | 3.962585 | 1.195486 | 0.9118727 | 4.805839 | 3.277407 | 6.480217e-05 | 0.06887347 | 0 | 0 | 0
369 | 16762.43 | 2012-07-12 14:44 | 1560.775 | 2 | 2 | 0.6749082 | 3.965339 | 1.201113 | 0.9118727 | 4.828142 | 3.277407 | 3.242493e-05 | 0.06887347 | 0 | 0 | 0
370 | 16792.45 | 2012-07-12 14:44 | 1590.79 | 2 | 2 | 0.6747283 | 3.968255 | 1.206739 | 0.9118727 | 4.850461 | 3.277407 | 6.480217e-05 | 0.06887347 | 0 | 0 | 0
371 | 16822.46 | 2012-07-12 14:45 | 1620.805 | 2 | 2 | 0.6749082 | 3.971171 | 1.212365 | 0.9118727 | 4.872795 | 3.277407 | 6.480217e-05 | 0.06887347 | 0 | 0 | 0
372 | 16852.48 | 2012-07-12 14:45 | 1650.82 | 2 | 2 | 0.6747283 | 3.974087 | 1.217991 | 0.9118727 | 4.895146 | 3.277407 | 9.722709e-05 | 0.06887347 | 0 | 0 | 0
373 | 16882.49 | 2012-07-12 14:46 | 1680.836 | 2 | 2 | 0.6749082 | 3.977003 | 1.223618 | 0.9118727 | 4.917513 | 3.277407 | 9.722709e-05 | 0.06887347 | 0 | 0 | 0
374 | 16912.51 | 2012-07-12 14:46 | 1710.851 | 2 | 2 | 0.6747283 | 3.979594 | 1.229244 | 0.9118727 | 4.939895 | 3.277407 | 3.242493e-05 | 0.06887347 | 0 | 0 | 0
375 | 16942.52 | 2012-07-12 14:47 | 1740.866 | 2 | 2 | 0.6747283 | 3.98251 | 1.23487 | 0.9118727 | 4.962294 | 3.277407 | 3.242493e-05 | 0.06887347 | 0 | 0 | 0
376 | 16972.54 | 2012-07-12 14:47 | 1770.881 | 2 | 2 | 0.6747283 | 3.985588 | 1.240496 | 0.9118727 | 4.984709 | 3.277407 | 9.717941e-05 | 0.06887347 | 0 | 0 | 0
377 | 17002.55 | 2012-07-12 14:48 | 1800.896 | 2 | 2 | 0.6747283 | 3.988666 | 1.246122 | 0.9118727 | 5.007141 | 3.277407 | 9.717941e-05 | 0.06887347 | 0 | 0 | 0
378 | 17032.57 | 2012-07-12 14:48 | 1830.912 | 2 | 2 | 0.6747283 | 3.99142 | 1.251748 | 0.9118727 | 5.029589 | 3.277407 | 6.480217e-05 | 0.06887347 | 0 | 0 | 0
379 | 17062.58 | 2012-07-12 14:49 | 1860.927 | 2 | 2 | 0.6747283 | 3.994498 | 1.257374 | 0.9118727 | 5.052054 | 3.277407 | 9.717941e-05 | 0.06887347 | 0 | 0 | 0
380 | 17092.6 | 2012-07-12 14:49 | 1890.942 | 2 | 2 | 0.6749082 | 3.997252 | 1.263001 | 0.9118727 | 5.074536 | 3.277407 | 6.480217e-05 | 0.06887347 | 0 | 0 | 0
381 | 17122.61 | 2012-07-12 14:50 | 1920.958 | 2 | 2 | 0.6749082 | 4.000491 | 1.268627 | 0.9118727 | 5.097034 | 3.277407 | 9.717941e-05 | 0.06887347 | 0 | 0 | 0
382 | 17152.63 | 2012-07-12 14:50 | 1950.976 | 2 | 2 | 0.6745483 | 4.003245 | 1.274254 | 0.9118727 | 5.119552 | 3.277407 | 6.484985e-05 | 0.06887347 | 0 | 0 | 0
383 | 17182.64 | 2012-07-12 14:51 | 1980.988 | 2 | 2 | 0.6749082 | 4.006485 | 1.279879 | 0.9118727 | 5.142081 | 3.277407 | 0.0001296043 | 0.06887347 | 0 | 0 | 0
384 | 17212.66 | 2012-07-12 14:51 | 2011.003 | 2 | 2 | 0.6747283 | 4.009401 | 1.285505 | 0.9118727 | 5.16463 | 3.277407 | 3.242493e-05 | 0.06887347 | 0 | 0 | 0
385 | 17242.68 | 2012-07-12 14:52 | 2041.029 | 2 | 2 | 0.6749082 | 4.01264 | 1.291133 | 0.9118727 | 5.187204 | 3.277407 | 0.000129509 | 0.06887347 | 0 | 0 | 0
386 | 17272.69 | 2012-07-12 14:52 | 2071.034 | 2 | 2 | 0.6749082 | 4.015556 | 1.296757 | 0.9118727 | 5.20978 | 3.277407 | 9.717941e-05 | 0.06887347 | 0 | 0 | 0
387 | 17302.7 | 2012-07-12 14:53 | 2101.049 | 2 | 2 | 0.6747283 | 4.018634 | 1.302383 | 0.9118727 | 5.232381 | 3.277407 | 6.475449e-05 | 0.06887347 | 0 | 0 | 0
388 | 17332.72 | 2012-07-12 14:53 | 2131.064 | 2 | 2 | 0.6749082 | 4.021874 | 1.30801 | 0.9118727 | 5.254999 | 3.277407 | 9.727478e-05 | 0.06887347 | 0 | 0 | 0
389 | 17362.73 | 2012-07-12 14:54 | 2161.079 | 2 | 2 | 0.6749082 | 4.024952 | 1.313636 | 0.9118727 | 5.277635 | 3.277407 | 9.717941e-05 | 0.06887347 | 0 | 0 | 0
390 | 17392.75 | 2012-07-12 14:54 | 2191.094 | 2 | 2 | 0.6747283 | 4.02803 | 1.319262 | 0.9118727 | 5.300288 | 3.277407 | 6.475449e-05 | 0.06887347 | 0 | 0 | 0
391 | 17422.76 | 2012-07-12 14:55 | 2221.11 | 2 | 2 | 0.6747283 | 4.031108 | 1.324888 | 0.9118727 | 5.322959 | 3.277407 | 6.484985e-05 | 0.06887347 | 0 | 0 | 0
392 | 17452.78 | 2012-07-12 14:55 | 2251.125 | 2 | 2 | 0.6747283 | 4.034185 | 1.330514 | 0.9118727 | 5.345648 | 3.277407 | 6.475449e-05 | 0.06887347 | 0 | 0 | 0
393 | 17482.8 | 2012-07-12 14:56 | 2281.14 | 2 | 2 | 0.6749082 | 4.037587 | 1.33614 | 0.9118727 | 5.368354 | 3.277407 | 9.717941e-05 | 0.06887347 | 0 | 0 | 0
394 | 17512.81 | 2012-07-12 14:56 | 2311.155 | 2 | 2 | 0.6747283 | 4.040665 | 1.341766 | 0.9118727 | 5.391079 | 3.277407 | 3.242493e-05 | 0.06887347 | 0 | 0 | 0
395 | 17542.83 | 2012-07-12 14:57 | 2341.171 | 2 | 2 | 0.6749082 | 4.044229 | 1.347392 | 0.9118727 | 5.413823 | 3.277407 | 0.0001296043 | 0.06887347 | 0 | 0 | 0
396 | 17572.84 | 2012-07-12 14:57 | 2371.186 | 2 | 2 | 0.6747283 | 4.047469 | 1.353018 | 0.9118727 | 5.436584 | 3.277407 | 6.475449e-05 | 0.06887347 | 0 | 0 | 0
397 | 17602.86 | 2012-07-12 14:58 | 2401.201 | 2 | 2 | 0.6750882 | 4.050709 | 1.358645 | 0.9118727 | 5.459365 | 3.277407 | 6.484985e-05 | 0.06887347 | 0 | 0 | 0
398 | 17632.87 | 2012-07-12 14:58 | 2431.216 | 2 | 2 | 0.6747283 | 4.054111 | 1.364271 | 0.9118727 | 5.482165 | 3.277407 | 9.717941e-05 | 0.06887347 | 0 | 0 | 0
399 | 17662.89 | 2012-07-12 14:59 | 2461.232 | 2 | 2 | 0.6749082 | 4.057674 | 1.369897 | 0.9118727 | 5.504983 | 3.277407 | 0.0001296043 | 0.06887347 | 0 | 0 | 0
400 | 17692.9 | 2012-07-12 14:59 | 2491.247 | 2 | 2 | 0.6749082 | 4.060914 | 1.375523 | 0.9118727 | 5.527821 | 3.277407 | 9.717941e-05 | 0.06887347 | 0 | 0 | 0
401 | 17722.92 | 2012-07-12 15:00 | 2521.262 | 2 | 2 | 0.6747283 | 4.064154 | 1.38115 | 0.9118727 | 5.550679 | 3.277407 | 6.484985e-05 | 0.06887347 | 0 | 0 | 0
402 | 17752.93 | 2012-07-12 15:00 | 2551.277 | 2 | 2 | 0.6749082 | 4.067718 | 1.386776 | 0.9118727 | 5.573556 | 3.277407 | 9.727478e-05 | 0.06887347 | 0 | 0 | 0
403 | 17782.95 | 2012-07-12 15:01 | 2581.293 | 2 | 2 | 0.6749082 | 4.071281 | 1.392402 | 0.9118727 | 5.596452 | 3.277407 | 0.000129509 | 0.06887347 | 0 | 0 | 0
404 | 17812.96 | 2012-07-12 15:01 | 2611.308 | 2 | 2 | 0.6747283 | 4.074522 | 1.398029 | 0.9118727 | 5.619368 | 3.277407 | 6.484985e-05 | 0.06887347 | 0 | 0 | 0
405 | 17842.98 | 2012-07-12 15:02 | 2641.323 | 2 | 2 | 0.6747283 | 4.078409 | 1.403655 | 0.9118727 | 5.642304 | 3.277407 | 0.0001296043 | 0.06887347 | 0 | 0 | 0
406 | 17872.99 | 2012-07-12 15:02 | 2671.338 | 2 | 2 | 0.6749082 | 4.081811 | 1.409282 | 0.9118727 | 5.66526 | 3.277407 | 6.475449e-05 | 0.06887347 | 0 | 0 | 0
407 | 17903.01 | 2012-07-12 15:03 | 2701.353 | 2 | 2 | 0.6747283 | 4.085537 | 1.414908 | 0.9118727 | 5.688237 | 3.277407 | 9.717941e-05 | 0.06887347 | 0 | 0 | 0
408 | 17933.02 | 2012-07-12 15:03 | 2731.369 | 2 | 2 | 0.6749082 | 4.089101 | 1.420534 | 0.9118727 | 5.711234 | 3.277407 | 9.717941e-05 | 0.06887347 | 0 | 0 | 0
409 | 17963.04 | 2012-07-12 15:04 | 2761.384 | 2 | 2 | 0.6747283 | 4.092826 | 1.426161 | 0.9118727 | 5.734251 | 3.277407 | 0.0001296043 | 0.06887347 | 0 | 0 | 0
410 | 17993.05 | 2012-07-12 15:04 | 2791.399 | 2 | 2 | 0.6745483 | 4.096552 | 1.431787 | 0.9118727 | 5.757289 | 3.277407 | 9.717941e-05 | 0.06887347 | 0 | 0 | 0
411 | 18023.07 | 2012-07-12 15:05 | 2821.414 | 2 | 2 | 0.6747283 | 4.100116 | 1.437413 | 0.9118727 | 5.780348 | 3.277407 | 6.484985e-05 | 0.06887347 | 0 | 0 | 0
412 | 18053.08 | 2012-07-12 15:05 | 2851.43 | 2 | 2 | 0.6747283 | 4.104166 | 1.443039 | 0.9118727 | 5.803428 | 3.277407 | 9.717941e-05 | 0.06887347 | 0 | 0 | 0
413 | 18083.1 | 2012-07-12 15:06 | 2881.445 | 2 | 2 | 0.6747283 | 4.108054 | 1.448665 | 0.9118727 | 5.826529 | 3.277407 | 0.0001296043 | 0.06887347 | 0 | 0 | 0
414 | 18113.12 | 2012-07-12 15:06 | 2911.46 | 2 | 2 | 0.6749082 | 4.112103 | 1.454291 | 0.9118727 | 5.849652 | 3.277407 | 0.0001296043 | 0.06887347 | 0 | 0 | 0
415 | 18143.13 | 2012-07-12 15:07 | 2941.475 | 2 | 2 | 0.6747283 | 4.115829 | 1.459918 | 0.9118727 | 5.872797 | 3.277407 | 0.0001296043 | 0.06887347 | 0 | 0 | 0
416 | 18173.15 | 2012-07-12 15:07 | 2971.49 | 2 | 2 | 0.6745483 | 4.119555 | 1.465544 | 0.9118727 | 5.895964 | 3.277407 | 6.475449e-05 | 0.06887347 | 0 | 0 | 0
417 | 18203.16 | 2012-07-12 15:08 | 3001.506 | 2 | 2 | 0.6749082 | 4.123767 | 1.47117 | 0.9118727 | 5.919154 | 3.277407 | 9.717941e-05 | 0.06887347 | 0 | 0 | 0
418 | 18233.18 | 2012-07-12 15:08 | 3031.521 | 2 | 2 | 0.6747283 | 4.127817 | 1.476796 | 0.9118727 | 5.942366 | 3.277407 | 9.717941e-05 | 0.06887347 | 0 | 0 | 0
419 | 18263.19 | 2012-07-12 15:09 | 3061.536 | 2 | 2 | 0.6747283 | 4.131704 | 1.482422 | 0.9118727 | 5.965601 | 3.277407 | 6.475449e-05 | 0.06887347 | 0 | 0 | 0
420 | 18293.19 | 2012-07-12 15:09 | 3091.536 | 2 | 2 | 0.6747283 | 4.135916 | 1.488046 | 0.9118727 | 5.988847 | 3.277407 | 9.717941e-05 | 0.06887347 | 0 | 0 | 0
421 | 18323.21 | 2012-07-12 15:10 | 3121.551 | 2 | 2 | 0.6749082 | 4.140128 | 1.493672 | 0.9118727 | 6.012128 | 3.277407 | 0.0001296043 | 0.06887347 | 0 | 0 | 0
422 | 18353.22 | 2012-07-12 15:10 | 3151.566 | 2 | 2 | 0.6749082 | 4.144178 | 1.499298 | 0.9118727 | 6.035432 | 3.277407 | 9.717941e-05 | 0.06887347 | 0 | 0 | 0
423 | 18383.24 | 2012-07-12 15:11 | 3181.581 | 2 | 2 | 0.6747283 | 4.148551 | 1.504924 | 0.9118727 | 6.05876 | 3.277407 | 0.0001296043 | 0.06887347 | 0 | 0 | 0
424 | 18413.25 | 2012-07-12 15:11 | 3211.597 | 2 | 2 | 0.6747283 | 4.152601 | 1.51055 | 0.9118727 | 6.082112 | 3.277407 | 6.475449e-05 | 0.06887347 | 0 | 0 | 0
425 | 18443.27 | 2012-07-12 15:12 | 3241.612 | 2 | 2 | 0.6747283 | 4.156813 | 1.516176 | 0.9118727 | 6.105488 | 3.277407 | 0.0001296043 | 0.06887347 | 0 | 0 | 0
426 | 18473.28 | 2012-07-12 15:12 | 3271.627 | 2 | 2 | 0.6749082 | 4.161187 | 1.521802 | 0.9118727 | 6.128888 | 3.277407 | 9.727478e-05 | 0.06887347 | 0 | 0 | 0
427 | 18503.3 | 2012-07-12 15:13 | 3301.642 | 2 | 2 | 0.6749082 | 4.165561 | 1.527429 | 0.9118727 | 6.152313 | 3.277407 | 0.0001296043 | 0.06887347 | 0 | 0 | 0
428 | 18533.31 | 2012-07-12 15:13 | 3331.657 | 2 | 2 | 0.6747283 | 4.169773 | 1.533055 | 0.9118727 | 6.175763 | 3.277407 | 6.484985e-05 | 0.06887347 | 0 | 0 | 0
429 | 18563.33 | 2012-07-12 15:14 | 3361.673 | 2 | 2 | 0.6749082 | 4.17447 | 1.538682 | 0.9118727 | 6.199237 | 3.277407 | 0.0001620293 | 0.06887347 | 0 | 0 | 0
430 | 18593.34 | 2012-07-12 15:14 | 3391.688 | 2 | 2 | 0.6747283 | 4.178844 | 1.544308 | 0.9118727 | 6.222736 | 3.277407 | 9.717941e-05 | 0.06887347 | 0 | 0 | 0
431 | 18623.36 | 2012-07-12 15:15 | 3421.703 | 2 | 2 | 0.6747283 | 4.183218 | 1.549934 | 0.9118727 | 6.246261 | 3.277407 | 9.717941e-05 | 0.06887347 | 0 | 0 | 0
432 | 18653.37 | 2012-07-12 15:15 | 3451.719 | 2 | 2 | 0.6749082 | 4.187754 | 1.555561 | 0.9118727 | 6.269811 | 3.277407 | 9.717941e-05 | 0.06887347 | 0 | 0 | 0
433 | 18683.39 | 2012-07-12 15:16 | 3481.734 | 2 | 2 | 0.6747283 | 4.192451 | 1.561187 | 0.9118727 | 6.293386 | 3.277407 | 0.0001620293 | 0.06887347 | 0 | 0 | 0
434 | 18713.4 | 2012-07-12 15:16 | 3511.749 | 2 | 2 | 0.6747283 | 4.196825 | 1.566814 | 0.9118727 | 6.316986 | 3.277407 | 9.717941e-05 | 0.06887347 | 0 | 0 | 0
435 | 18762.9 | 2012-07-12 15:17 | 30.01532 | 3 | 2 | 0 | 4.093313 | 1.570466 | 0.9118727 | 6.33232 | 3.277407 | -0.0004858971 | 0.06887347 | 0 | 0 | 0
436 | 18792.92 | 2012-07-12 15:17 | 60.03041 | 3 | 2 | 0 | 4.079543 | 1.570466 | 0.9118727 | 6.33232 | 3.277407 | -0.0002592087 | 0.06887347 | 0 | 0 | 0
437 | 18822.93 | 2012-07-12 15:18 | 90.04565 | 3 | 2 | 0 | 4.07112 | 1.570466 | 0.9118727 | 6.33232 | 3.277407 | -0.0001943588 | 0.06887347 | 0 | 0 | 0
438 | 18852.9 | 2012-07-12 15:18 | 120.014 | 3 | 2 | 0 | 4.065288 | 1.570466 | 0.9118727 | 6.33232 | 3.277407 | -0.0001296043 | 0.06887347 | 0 | 0 | 0
439 | 18852.9 | 2012-07-12 15:18 | 2.651618849e-06 | 4 | 2 | 1.275932 | 4.200227 | 1.570466 | 0.9118727 | 6.33232 | 3.277407 | 0 | 0.06887347 | 0 | 0 | 0
440 | 18853.15 | 2012-07-12 15:18 | 0.2500188 | 4 | 2 | 1.223748 | 4.200227 | 1.570552 | 0.9118727 | 6.332681 | 3.277407 | 0 | 0.06887347 | 0 | 0 | 0
441 | 18854.28 | 2012-07-12 15:18 | 1.374969 | 4 | 2 | 1.173362 | 4.200065 | 1.570926 | 0.9118727 | 6.334251 | 3.277407 | -3.232956e-05 | 0.06887347 | 0 | 0 | 0
442 | 18856.12 | 2012-07-12 15:18 | 3.218858 | 4 | 2 | 1.122797 | 4.200227 | 1.571513 | 0.9118727 | 6.336718 | 3.277407 | 0 | 0.06887347 | 0 | 0 | 0
443 | 18858.56 | 2012-07-12 15:19 | 5.656173 | 4 | 2 | 1.072592 | 4.200065 | 1.572256 | 0.9118727 | 6.339837 | 3.277407 | 0 | 0.06887347 | 0 | 0 | 0
444 | 18861.64 | 2012-07-12 15:19 | 8.734259 | 4 | 2 | 1.022387 | 4.200227 | 1.57315 | 0.9118727 | 6.343596 | 3.277407 | 3.232956e-05 | 0.06887347 | 0 | 0 | 0
445 | 18865.43 | 2012-07-12 15:19 | 12.53108 | 4 | 2 | 0.9720013 | 4.200065 | 1.574202 | 0.9118727 | 6.34801 | 3.277407 | -3.232956e-05 | 0.06887347 | 0 | 0 | 0
446 | 18870.2 | 2012-07-12 15:19 | 17.29664 | 4 | 2 | 0.921796 | 4.200065 | 1.575454 | 0.9118727 | 6.353272 | 3.277407 | -3.232956e-05 | 0.06887347 | 0 | 0 | 0
447 | 18876.22 | 2012-07-12 15:19 | 23.3122 | 4 | 2 | 0.8717706 | 4.200065 | 1.576952 | 0.9118727 | 6.359561 | 3.277407 | 0 | 0.06887347 | 0 | 0 | 0
448 | 18883.84 | 2012-07-12 15:19 | 30.93707 | 4 | 2 | 0.8215653 | 4.200227 | 1.578743 | 0.9118727 | 6.367084 | 3.277407 | 3.232956e-05 | 0.06887347 | 0 | 0 | 0
449 | 18893.89 | 2012-07-12 15:19 | 40.98383 | 4 | 2 | 0.7715399 | 4.200065 | 1.580963 | 0.9118727 | 6.376409 | 3.277407 | 0 | 0.06887347 | 0 | 0 | 0
450 | 18907.59 | 2012-07-12 15:19 | 54.68701 | 4 | 2 | 0.7215146 | 4.200065 | 1.583799 | 0.9118727 | 6.388323 | 3.277407 | -3.232956e-05 | 0.06887347 | 0 | 0 | 0
451 | 18927.32 | 2012-07-12 15:20 | 74.42088 | 4 | 2 | 0.6713093 | 4.200065 | 1.587609 | 0.9118727 | 6.404322 | 3.277407 | -3.232956e-05 | 0.06887347 | 0 | 0 | 0
452 | 18958.28 | 2012-07-12 15:20 | 105.3736 | 4 | 2 | 0.6212839 | 4.200065 | 1.59315 | 0.9118727 | 6.427599 | 3.277407 | 0 | 0.06887347 | 0 | 0 | 0
453 | 19008 | 2012-07-12 15:21 | 155.0918 | 4 | 2 | 0.5712585 | 4.200227 | 1.601361 | 0.9118727 | 6.462083 | 3.277407 | 0 | 0.06887347 | 0 | 0 | 0
454 | 19080.84 | 2012-07-12 15:22 | 227.9345 | 4 | 2 | 0.5212332 | 4.200065 | 1.612391 | 0.9118727 | 6.508411 | 3.277407 | 0 | 0.06887347 | 0 | 0 | 0
455 | 19174.71 | 2012-07-12 15:24 | 321.8083 | 4 | 2 | 0.4712079 | 4.200227 | 1.625313 | 0.9118727 | 6.562688 | 3.277407 | 0 | 0.06887347 | 0 | 0 | 0
456 | 19290.49 | 2012-07-12 15:26 | 437.588 | 4 | 2 | 0.4211825 | 4.200227 | 1.639645 | 0.9118727 | 6.622884 | 3.277407 | 0 | 0.06887347 | 0 | 0 | 0
457 | 19430.11 | 2012-07-12 15:28 | 577.2113 | 4 | 2 | 0.3711571 | 4.200227 | 1.654983 | 0.9118727 | 6.687305 | 3.277407 | 0 | 0.06887347 | 0 | 0 | 0
458 | 19602.6 | 2012-07-12 15:31 | 749.6934 | 4 | 2 | 0.3211318 | 4.200065 | 1.671531 | 0.9118727 | 6.756808 | 3.277407 | -3.232956e-05 | 0.06887347 | 0 | 0 | 0
459 | 19824.52 | 2012-07-12 15:35 | 971.6122 | 4 | 2 | 0.2711064 | 4.200065 | 1.689731 | 0.9118727 | 6.833254 | 3.277407 | 0 | 0.06887347 | 0 | 0 | 0
460 | 20123.75 | 2012-07-12 15:40 | 1270.843 | 4 | 2 | 0.2210811 | 4.200065 | 1.710098 | 0.9118727 | 6.918796 | 3.277407 | -3.232956e-05 | 0.06887347 | 0 | 0 | 0
461 | 20555.07 | 2012-07-12 15:47 | 1702.165 | 4 | 2 | 0.1710557 | 4.200065 | 1.733413 | 0.9118727 | 7.016727 | 3.277407 | 0 | 0.06887347 | 0 | 0 | 0
462 | 21263.17 | 2012-07-12 15:59 | 2410.265 | 4 | 2 | 0.1210304 | 4.200065 | 1.761725 | 0.9118727 | 7.135639 | 3.277407 | -3.232956e-05 | 0.06887347 | 0 | 0 | 0
463 | 22805.9 | 2012-07-12 16:24 | 3952.995 | 4 | 2 | 0.07100501 | 4.200065 | 1.801345 | 0.9118727 | 7.302054 | 3.277407 | -3.232956e-05 | 0.06887347 | 0 | 0 | 0
464 | 24290.69 | 2012-07-12 16:49 | 5437.789 | 4 | 2 | 0.04995117 | 4.200065 | 1.825959 | 0.9118727 | 7.405438 | 3.277407 | -3.232956e-05 | 0.06887347 | 0 | 0 | 0
465 | 24350.71 | 2012-07-12 16:50 | 60.01486 | 5 | 2 | 0 | 4.190345 | 1.825959 | 0.9118727 | 7.405438 | 3.277407 | -3.242493e-05 | 0.06887347 | 0 | 0 | 0
466 | 24350.89 | 2012-07-12 16:50 | 0.1875729 | 6 | 2 | 0.0001057613 | 4.190345 | 1.825959 | 0.9118727 | 7.405438 | 3.277407 | 0 | 0.09002168 | 0 | 0 | 0
467 | 24355.72 | 2012-07-12 16:50 | 5.015573 | 6 | 2 | -0.002233554 | 4.189859 | 1.825959 | 0.9118758 | 7.405438 | 3.27742 | -6.484985e-05 | 0.09002168 | 0 | 0 | 0
468 | 24355.72 | 2012-07-12 16:50 | 1.959892192e-06 | 7 | 2 | -0.6743368 | 4.122795 | 1.825959 | 0.9118758 | 7.405438 | 3.27742 | 0 | 0.09002168 | 0 | 0 | 0
469 | 24385.74 | 2012-07-12 16:51 | 30.0151 | 7 | 2 | -0.6748766 | 4.077275 | 1.825959 | 0.9175005 | 7.405438 | 3.300432 | -0.0006480217 | 0.09002168 | 0 | 0 | 0
470 | 24415.75 | 2012-07-12 16:51 | 60.03033 | 7 | 2 | -0.6746967 | 4.059294 | 1.825959 | 0.9231254 | 7.405438 | 3.323313 | -0.0004211426 | 0.09002168 | 0 | 0 | 0
471 | 24445.77 | 2012-07-12 16:52 | 90.04578 | 7 | 2 | -0.6746967 | 4.046173 | 1.825959 | 0.9287502 | 7.405438 | 3.346108 | -0.0002915383 | 0.09002168 | 0 | 0 | 0
472 | 24475.78 | 2012-07-12 16:52 | 120.061 | 7 | 2 | -0.6746967 | 4.035158 | 1.825959 | 0.9343753 | 7.405438 | 3.368836 | -0.0002591133 | 0.09002168 | 0 | 0 | 0
473 | 24505.8 | 2012-07-12 16:53 | 150.0761 | 7 | 2 | -0.6745167 | 4.0256 | 1.825959 | 0.9400003 | 7.405438 | 3.391506 | -0.0002267838 | 0.09002168 | 0 | 0 | 0
474 | 24535.81 | 2012-07-12 16:53 | 180.0913 | 7 | 2 | -0.6745167 | 4.016529 | 1.825959 | 0.9456254 | 7.405438 | 3.414123 | -0.0002267838 | 0.09002168 | 0 | 0 | 0
475 | 24565.83 | 2012-07-12 16:54 | 210.1065 | 7 | 2 | -0.6745167 | 4.007943 | 1.825959 | 0.9512505 | 7.405438 | 3.436693 | -0.0002591133 | 0.09002168 | 0 | 0 | 0
476 | 24595.85 | 2012-07-12 16:54 | 240.1218 | 7 | 2 | -0.6746967 | 3.999843 | 1.825959 | 0.9568756 | 7.405438 | 3.459215 | -0.000259161 | 0.09002168 | 0 | 0 | 0
477 | 24625.86 | 2012-07-12 16:55 | 270.137 | 7 | 2 | -0.6746967 | 3.992068 | 1.825959 | 0.9625007 | 7.405438 | 3.481693 | -0.0002267838 | 0.09002168 | 0 | 0 | 0
478 | 24655.88 | 2012-07-12 16:55 | 300.1522 | 7 | 2 | -0.6746967 | 3.984292 | 1.825959 | 0.9681258 | 7.405438 | 3.504127 | -0.0002267838 | 0.09002168 | 0 | 0 | 0
479 | 24685.89 | 2012-07-12 16:56 | 330.1675 | 7 | 2 | -0.6746967 | 3.977003 | 1.825959 | 0.9737509 | 7.405438 | 3.526519 | -0.0001943588 | 0.09002168 | 0 | 0 | 0
480 | 24715.91 | 2012-07-12 16:56 | 360.1829 | 7 | 2 | -0.6745167 | 3.969551 | 1.825959 | 0.979376 | 7.405438 | 3.548868 | -0.0001296043 | 0.09002168 | 0 | 0 | 0
481 | 24745.92 | 2012-07-12 16:57 | 390.198 | 7 | 2 | -0.6746967 | 3.962099 | 1.825959 | 0.9850011 | 7.405438 | 3.571176 | -0.0001944065 | 0.09002168 | 0 | 0 | 0
482 | 24775.94 | 2012-07-12 16:57 | 420.2132 | 7 | 2 | -0.6746967 | 3.954972 | 1.825959 | 0.9906268 | 7.405438 | 3.593445 | -0.0001943588 | 0.09002168 | 0 | 0 | 0
483 | 24805.96 | 2012-07-12 16:58 | 450.2318 | 7 | 2 | -0.6746967 | 3.948006 | 1.825959 | 0.9962531 | 7.405438 | 3.615677 | -0.0001295567 | 0.09002168 | 0 | 0 | 0
484 | 24835.97 | 2012-07-12 16:58 | 480.2437 | 7 | 2 | -0.6746967 | 3.940717 | 1.825959 | 1.001878 | 7.405438 | 3.637864 | -0.0001619816 | 0.09002168 | 0 | 0 | 0
485 | 24865.98 | 2012-07-12 16:59 | 510.2591 | 7 | 2 | -0.6746967 | 3.933751 | 1.825959 | 1.007504 | 7.405438 | 3.660013 | -0.0001943588 | 0.09002168 | 0 | 0 | 0
486 | 24896 | 2012-07-12 16:59 | 540.2742 | 7 | 2 | -0.6746967 | 3.926947 | 1.825959 | 1.013129 | 7.405438 | 3.682123 | -0.0001619816 | 0.09002168 | 0 | 0 | 0
487 | 24926.01 | 2012-07-12 17:00 | 570.2895 | 7 | 2 | -0.6748766 | 3.919981 | 1.825959 | 1.018755 | 7.405438 | 3.704194 | -0.0001619816 | 0.09002168 | 0 | 0 | 0
488 | 24956.03 | 2012-07-12 17:00 | 600.3047 | 7 | 2 | -0.6748766 | 3.913178 | 1.825959 | 1.02438 | 7.405438 | 3.726228 | -0.0001943588 | 0.09002168 | 0 | 0 | 0
489 | 24986.04 | 2012-07-12 17:01 | 630.3199 | 7 | 2 | -0.6745167 | 3.906698 | 1.825959 | 1.030006 | 7.405438 | 3.748223 | -0.0001943588 | 0.09002168 | 0 | 0 | 0
490 | 25016.06 | 2012-07-12 17:01 | 660.3354 | 7 | 2 | -0.6748766 | 3.900057 | 1.825959 | 1.035631 | 7.405438 | 3.770182 | -0.0001619816 | 0.09002168 | 0 | 0 | 0
491 | 25046.07 | 2012-07-12 17:02 | 690.3504 | 7 | 2 | -0.6746967 | 3.893577 | 1.825959 | 1.041257 | 7.405438 | 3.792103 | -0.0001944065 | 0.09002168 | 0 | 0 | 0
492 | 25076.09 | 2012-07-12 17:02 | 720.3656 | 7 | 2 | -0.6746967 | 3.887259 | 1.825959 | 1.046882 | 7.405438 | 3.813986 | -0.0001943588 | 0.09002168 | 0 | 0 | 0
493 | 25106.1 | 2012-07-12 17:03 | 750.3809 | 7 | 2 | -0.6746967 | 3.880942 | 1.825959 | 1.052506 | 7.405438 | 3.835833 | -0.0001619816 | 0.09002168 | 0 | 0 | 0
494 | 25136.12 | 2012-07-12 17:03 | 780.3963 | 7 | 2 | -0.6745167 | 3.874948 | 1.825959 | 1.058131 | 7.405438 | 3.857645 | -0.0001296043 | 0.09002168 | 0 | 0 | 0
495 | 25166.13 | 2012-07-12 17:04 | 810.4114 | 7 | 2 | -0.6745167 | 3.86863 | 1.825959 | 1.063756 | 7.405438 | 3.879424 | -0.0001619816 | 0.09002168 | 0 | 0 | 0
496 | 25196.15 | 2012-07-12 17:04 | 840.4266 | 7 | 2 | -0.6746967 | 3.862798 | 1.825959 | 1.069381 | 7.405438 | 3.901168 | -0.0001296043 | 0.09002168 | 0 | 0 | 0
497 | 25226.17 | 2012-07-12 17:05 | 870.4418 | 7 | 2 | -0.6746967 | 3.856481 | 1.825959 | 1.075006 | 7.405438 | 3.922879 | -0.0001943588 | 0.09002168 | 0 | 0 | 0
498 | 25256.18 | 2012-07-12 17:05 | 900.4571 | 7 | 2 | -0.6746967 | 3.850811 | 1.825959 | 1.080631 | 7.405438 | 3.944556 | -0.0001620293 | 0.09002168 | 0 | 0 | 0
499 | 25286.2 | 2012-07-12 17:06 | 930.4723 | 7 | 2 | -0.6746967 | 3.845303 | 1.825959 | 1.086256 | 7.405438 | 3.966201 | -9.722709e-05 | 0.09002168 | 0 | 0 | 0
500 | 25316.21 | 2012-07-12 17:06 | 960.4877 | 7 | 2 | -0.6746967 | 3.839472 | 1.825959 | 1.091882 | 7.405438 | 3.987815 | -0.0001620293 | 0.09002168 | 0 | 0 | 0
501 | 25346.23 | 2012-07-12 17:07 | 990.5028 | 7 | 2 | -0.6748766 | 3.833964 | 1.825959 | 1.097507 | 7.405438 | 4.009397 | -0.0001296043 | 0.09002168 | 0 | 0 | 0
502 | 25376.24 | 2012-07-12 17:07 | 1020.518 | 7 | 2 | -0.6746967 | 3.828618 | 1.825959 | 1.103132 | 7.405438 | 4.030948 | -9.717941e-05 | 0.09002168 | 0 | 0 | 0
503 | 25406.26 | 2012-07-12 17:08 | 1050.533 | 7 | 2 | -0.6746967 | 3.823111 | 1.825959 | 1.108757 | 7.405438 | 4.052469 | -0.0001619816 | 0.09002168 | 0 | 0 | 0
504 | 25436.27 | 2012-07-12 17:08 | 1080.549 | 7 | 2 | -0.6745167 | 3.817927 | 1.825959 | 1.114382 | 7.405438 | 4.07396 | -0.0001619816 | 0.09002168 | 0 | 0 | 0
505 | 25466.29 | 2012-07-12 17:09 | 1110.564 | 7 | 2 | -0.6746967 | 3.812743 | 1.825959 | 1.120007 | 7.405438 | 4.095422 | -0.0001296043 | 0.09002168 | 0 | 0 | 0
506 | 25496.3 | 2012-07-12 17:09 | 1140.579 | 7 | 2 | -0.6746967 | 3.807721 | 1.825959 | 1.125632 | 7.405438 | 4.116854 | -9.717941e-05 | 0.09002168 | 0 | 0 | 0
507 | 25526.32 | 2012-07-12 17:10 | 1170.594 | 7 | 2 | -0.6746967 | 3.8027 | 1.825959 | 1.131257 | 7.405438 | 4.138258 | -0.0001296043 | 0.09002168 | 0 | 0 | 0
508 | 25556.33 | 2012-07-12 17:10 | 1200.61 | 7 | 2 | -0.6748766 | 3.797678 | 1.825959 | 1.136882 | 7.405438 | 4.159634 | -0.0001296043 | 0.09002168 | 0 | 0 | 0
509 | 25586.35 | 2012-07-12 17:11 | 1230.625 | 7 | 2 | -0.6745167 | 3.79298 | 1.825959 | 1.142507 | 7.405438 | 4.180983 | -0.0001295567 | 0.09002168 | 0 | 0 | 0
510 | 25616.36 | 2012-07-12 17:11 | 1260.64 | 7 | 2 | -0.6745167 | 3.78812 | 1.825959 | 1.148133 | 7.405438 | 4.202305 | -0.0001296043 | 0.09002168 | 0 | 0 | 0
511 | 25646.38 | 2012-07-12 17:12 | 1290.655 | 7 | 2 | -0.6746967 | 3.783261 | 1.825959 | 1.153758 | 7.405438 | 4.2236 | -0.0001296043 | 0.09002168 | 0 | 0 | 0
512 | 25676.39 | 2012-07-12 17:12 | 1320.671 | 7 | 2 | -0.6745167 | 3.778887 | 1.825959 | 1.159383 | 7.405438 | 4.24487 | -6.480217e-05 | 0.09002168 | 0 | 0 | 0
513 | 25706.41 | 2012-07-12 17:13 | 1350.686 | 7 | 2 | -0.6746967 | 3.774189 | 1.825959 | 1.165008 | 7.405438 | 4.266113 | -0.0001296043 | 0.09002168 | 0 | 0 | 0
514 | 25736.42 | 2012-07-12 17:13 | 1380.701 | 7 | 2 | -0.6745167 | 3.769653 | 1.825959 | 1.170633 | 7.405438 | 4.28733 | -0.0001296043 | 0.09002168 | 0 | 0 | 0
515 | 25766.44 | 2012-07-12 17:14 | 1410.716 | 7 | 2 | -0.6746967 | 3.765118 | 1.825959 | 1.176258 | 7.405438 | 4.308523 | -0.0001619816 | 0.09002168 | 0 | 0 | 0
516 | 25796.45 | 2012-07-12 17:14 | 1440.731 | 7 | 2 | -0.6745167 | 3.760906 | 1.825959 | 1.181883 | 7.405438 | 4.32969 | -0.0001296043 | 0.09002168 | 0 | 0 | 0
517 | 25826.47 | 2012-07-12 17:15 | 1470.747 | 7 | 2 | -0.6748766 | 3.756532 | 1.825959 | 1.187509 | 7.405438 | 4.350834 | -0.0001296043 | 0.09002168 | 0 | 0 | 0
518 | 25856.49 | 2012-07-12 17:15 | 1500.762 | 7 | 2 | -0.6746967 | 3.75232 | 1.825959 | 1.193134 | 7.405438 | 4.371953 | -0.0001295567 | 0.09002168 | 0 | 0 | 0
519 | 25886.5 | 2012-07-12 17:16 | 1530.777 | 7 | 2 | -0.6748766 | 3.748108 | 1.825959 | 1.198759 | 7.405438 | 4.39305 | -9.717941e-05 | 0.09002168 | 0 | 0 | 0
520 | 25916.52 | 2012-07-12 17:16 | 1560.792 | 7 | 2 | -0.6746967 | 3.744059 | 1.825959 | 1.204384 | 7.405438 | 4.414122 | -9.717941e-05 | 0.09002168 | 0 | 0 | 0
521 | 25946.53 | 2012-07-12 17:17 | 1590.808 | 7 | 2 | -0.6746967 | 3.740009 | 1.825959 | 1.210009 | 7.405438 | 4.435171 | -9.717941e-05 | 0.09002168 | 0 | 0 | 0
522 | 25976.55 | 2012-07-12 17:17 | 1620.823 | 7 | 2 | -0.6745167 | 3.736121 | 1.825959 | 1.215634 | 7.405438 | 4.456198 | -3.242493e-05 | 0.09002168 | 0 | 0 | 0
523 | 26006.56 | 2012-07-12 17:18 | 1650.838 | 7 | 2 | -0.6746967 | 3.731747 | 1.825959 | 1.221259 | 7.405438 | 4.477202 | -0.0001296043 | 0.09002168 | 0 | 0 | 0
524 | 26036.58 | 2012-07-12 17:18 | 1680.853 | 7 | 2 | -0.6746967 | 3.728021 | 1.825959 | 1.226884 | 7.405438 | 4.498184 | -0.0001296043 | 0.09002168 | 0 | 0 | 0
525 | 26066.59 | 2012-07-12 17:19 | 1710.869 | 7 | 2 | -0.6746967 | 3.724296 | 1.825959 | 1.23251 | 7.405438 | 4.519144 | -0.0001296043 | 0.09002168 | 0 | 0 | 0
526 | 26096.61 | 2012-07-12 17:19 | 1740.884 | 7 | 2 | -0.6745167 | 3.72057 | 1.825959 | 1.238135 | 7.405438 | 4.540083 | -9.717941e-05 | 0.09002168 | 0 | 0 | 0
527 | 26126.62 | 2012-07-12 17:20 | 1770.899 | 7 | 2 | -0.6746967 | 3.716682 | 1.825959 | 1.24376 | 7.405438 | 4.561 | -9.722709e-05 | 0.09002168 | 0 | 0 | 0
528 | 26156.64 | 2012-07-12 17:20 | 1800.914 | 7 | 2 | -0.6745167 | 3.713118 | 1.825959 | 1.249385 | 7.405438 | 4.581897 | -6.480217e-05 | 0.09002168 | 0 | 0 | 0
529 | 26186.65 | 2012-07-12 17:21 | 1830.93 | 7 | 2 | -0.6746967 | 3.709392 | 1.825959 | 1.25501 | 7.405438 | 4.602773 | -9.722709e-05 | 0.09002168 | 0 | 0 | 0
530 | 26216.67 | 2012-07-12 17:21 | 1860.945 | 7 | 2 | -0.6748766 | 3.705829 | 1.825959 | 1.260635 | 7.405438 | 4.623629 | -9.717941e-05 | 0.09002168 | 0 | 0 | 0
531 | 26246.68 | 2012-07-12 17:22 | 1890.96 | 7 | 2 | -0.6746967 | 3.702427 | 1.825959 | 1.26626 | 7.405438 | 4.644466 | -9.722709e-05 | 0.09002168 | 0 | 0 | 0
532 | 26276.7 | 2012-07-12 17:22 | 1920.975 | 7 | 2 | -0.6748766 | 3.698863 | 1.825959 | 1.271885 | 7.405438 | 4.665282 | -0.0001295567 | 0.09002168 | 0 | 0 | 0
533 | 26306.71 | 2012-07-12 17:23 | 1950.991 | 7 | 2 | -0.6746967 | 3.695461 | 1.825959 | 1.277511 | 7.405438 | 4.686079 | -9.722709e-05 | 0.09002168 | 0 | 0 | 0
534 | 26336.73 | 2012-07-12 17:23 | 1981.006 | 7 | 2 | -0.6746967 | 3.692221 | 1.825959 | 1.283136 | 7.405438 | 4.706857 | -6.475449e-05 | 0.09002168 | 0 | 0 | 0
535 | 26366.74 | 2012-07-12 17:24 | 2011.021 | 7 | 2 | -0.6746967 | 3.688819 | 1.825959 | 1.288761 | 7.405438 | 4.727617 | -9.722709e-05 | 0.09002168 | 0 | 0 | 0
536 | 26396.76 | 2012-07-12 17:24 | 2041.036 | 7 | 2 | -0.6746967 | 3.685742 | 1.825959 | 1.294386 | 7.405438 | 4.748358 | -9.717941e-05 | 0.09002168 | 0 | 0 | 0
537 | 26426.77 | 2012-07-12 17:25 | 2071.051 | 7 | 2 | -0.6745167 | 3.682502 | 1.825959 | 1.300011 | 7.405438 | 4.769081 | -6.480217e-05 | 0.09002168 | 0 | 0 | 0
538 | 26456.79 | 2012-07-12 17:25 | 2101.067 | 7 | 2 | -0.6745167 | 3.679586 | 1.825959 | 1.305636 | 7.405438 | 4.789787 | 0 | 0.09002168 | 0 | 0 | 0
539 | 26486.81 | 2012-07-12 17:26 | 2131.082 | 7 | 2 | -0.6746967 | 3.676346 | 1.825959 | 1.311261 | 7.405438 | 4.810475 | -9.722709e-05 | 0.09002168 | 0 | 0 | 0
540 | 26516.82 | 2012-07-12 17:26 | 2161.097 | 7 | 2 | -0.6745167 | 3.67343 | 1.825959 | 1.316887 | 7.405438 | 4.831147 | -9.722709e-05 | 0.09002168 | 0 | 0 | 0
541 | 26546.84 | 2012-07-12 17:27 | 2191.113 | 7 | 2 | -0.6748766 | 3.670352 | 1.825959 | 1.322512 | 7.405438 | 4.851802 | -9.717941e-05 | 0.09002168 | 0 | 0 | 0
542 | 26576.85 | 2012-07-12 17:27 | 2221.128 | 7 | 2 | -0.6746967 | 3.667598 | 1.825959 | 1.328137 | 7.405438 | 4.87244 | -6.480217e-05 | 0.09002168 | 0 | 0 | 0
543 | 26606.87 | 2012-07-12 17:28 | 2251.143 | 7 | 2 | -0.6746967 | 3.664845 | 1.825959 | 1.333762 | 7.405438 | 4.893064 | -9.717941e-05 | 0.09002168 | 0 | 0 | 0
544 | 26636.88 | 2012-07-12 17:28 | 2281.158 | 7 | 2 | -0.6745167 | 3.662253 | 1.825959 | 1.339387 | 7.405438 | 4.913672 | -6.480217e-05 | 0.09002168 | 0 | 0 | 0
545 | 26666.9 | 2012-07-12 17:29 | 2311.174 | 7 | 2 | -0.6746967 | 3.659337 | 1.825959 | 1.345012 | 7.405438 | 4.934264 | -9.717941e-05 | 0.09002168 | 0 | 0 | 0
546 | 26696.91 | 2012-07-12 17:29 | 2341.189 | 7 | 2 | -0.6745167 | 3.656907 | 1.825959 | 1.350638 | 7.405438 | 4.954842 | -9.722709e-05 | 0.09002168 | 0 | 0 | 0
547 | 26726.93 | 2012-07-12 17:30 | 2371.207 | 7 | 2 | -0.6745167 | 3.654315 | 1.825959 | 1.356263 | 7.405438 | 4.975408 | -6.480217e-05 | 0.09002168 | 0 | 0 | 0
548 | 26756.94 | 2012-07-12 17:30 | 2401.219 | 7 | 2 | -0.6746967 | 3.651886 | 1.825959 | 1.361888 | 7.405438 | 4.995956 | -9.717941e-05 | 0.09002168 | 0 | 0 | 0
549 | 26786.96 | 2012-07-12 17:31 | 2431.234 | 7 | 2 | -0.6748766 | 3.649456 | 1.825959 | 1.367513 | 7.405438 | 5.016491 | -6.480217e-05 | 0.09002168 | 0 | 0 | 0
550 | 26816.97 | 2012-07-12 17:31 | 2461.25 | 7 | 2 | -0.6746967 | 3.647188 | 1.825959 | 1.373138 | 7.405438 | 5.037013 | -3.237724e-05 | 0.09002168 | 0 | 0 | 0
551 | 26846.99 | 2012-07-12 17:32 | 2491.265 | 7 | 2 | -0.6746967 | 3.644758 | 1.825959 | 1.378763 | 7.405438 | 5.057523 | -9.717941e-05 | 0.09002168 | 0 | 0 | 0
552 | 26877 | 2012-07-12 17:32 | 2521.28 | 7 | 2 | -0.6748766 | 3.642652 | 1.825959 | 1.384388 | 7.405438 | 5.078019 | -3.242493e-05 | 0.09002168 | 0 | 0 | 0
553 | 26907.02 | 2012-07-12 17:33 | 2551.295 | 7 | 2 | -0.6746967 | 3.640384 | 1.825959 | 1.390014 | 7.405438 | 5.098503 | -6.480217e-05 | 0.09002168 | 0 | 0 | 0
554 | 26937.03 | 2012-07-12 17:33 | 2581.311 | 7 | 2 | -0.6745167 | 3.638278 | 1.825959 | 1.395639 | 7.405438 | 5.118974 | -3.242493e-05 | 0.09002168 | 0 | 0 | 0
555 | 26967.05 | 2012-07-12 17:34 | 2611.326 | 7 | 2 | -0.6746967 | 3.63601 | 1.825959 | 1.401264 | 7.405438 | 5.139433 | -6.480217e-05 | 0.09002168 | 0 | 0 | 0
556 | 26997.06 | 2012-07-12 17:34 | 2641.341 | 7 | 2 | -0.6748766 | 3.63358 | 1.825959 | 1.406889 | 7.405438 | 5.159879 | -0.0001295567 | 0.09002168 | 0 | 0 | 0
557 | 27027.08 | 2012-07-12 17:35 | 2671.356 | 7 | 2 | -0.6746967 | 3.631636 | 1.825959 | 1.412514 | 7.405438 | 5.180314 | -6.480217e-05 | 0.09002168 | 0 | 0 | 0
558 | 27057.1 | 2012-07-12 17:35 | 2701.372 | 7 | 2 | -0.6746967 | 3.629531 | 1.825959 | 1.418139 | 7.405438 | 5.200737 | -6.475449e-05 | 0.09002168 | 0 | 0 | 0
559 | 27087.11 | 2012-07-12 17:36 | 2731.387 | 7 | 2 | -0.6746967 | 3.627425 | 1.825959 | 1.423764 | 7.405438 | 5.221147 | -3.237724e-05 | 0.09002168 | 0 | 0 | 0
560 | 27117.13 | 2012-07-12 17:36 | 2761.402 | 7 | 2 | -0.6748766 | 3.625157 | 1.825959 | 1.42939 | 7.405438 | 5.241545 | -3.237724e-05 | 0.09002168 | 0 | 0 | 0
561 | 27147.14 | 2012-07-12 17:37 | 2791.417 | 7 | 2 | -0.6745167 | 3.623051 | 1.825959 | 1.435015 | 7.405438 | 5.261931 | 0 | 0.09002168 | 0 | 0 | 0
562 | 27177.16 | 2012-07-12 17:37 | 2821.433 | 7 | 2 | -0.6746967 | 3.620783 | 1.825959 | 1.44064 | 7.405438 | 5.282303 | -3.237724e-05 | 0.09002168 | 0 | 0 | 0
563 | 27207.17 | 2012-07-12 17:38 | 2851.448 | 7 | 2 | -0.6746967 | 3.618515 | 1.825959 | 1.446264 | 7.405438 | 5.302664 | -6.480217e-05 | 0.09002168 | 0 | 0 | 0
564 | 27237.19 | 2012-07-12 17:38 | 2881.463 | 7 | 2 | -0.6746967 | 3.616247 | 1.825959 | 1.451889 | 7.405438 | 5.323011 | -6.480217e-05 | 0.09002168 | 0 | 0 | 0
565 | 27267.2 | 2012-07-12 17:39 | 2911.478 | 7 | 2 | -0.6746967 | 3.613655 | 1.825959 | 1.457514 | 7.405438 | 5.343345 | -6.480217e-05 | 0.09002168 | 0 | 0 | 0
566 | 27297.22 | 2012-07-12 17:39 | 2941.493 | 7 | 2 | -0.6748766 | 3.611226 | 1.825959 | 1.463139 | 7.405438 | 5.363666 | -0.0001619816 | 0.09002168 | 0 | 0 | 0
567 | 27327.23 | 2012-07-12 17:40 | 2971.509 | 7 | 2 | -0.6745167 | 3.60912 | 1.825959 | 1.468764 | 7.405438 | 5.383973 | -3.237724e-05 | 0.09002168 | 0 | 0 | 0
568 | 27357.25 | 2012-07-12 17:40 | 3001.524 | 7 | 2 | -0.6746967 | 3.606366 | 1.825959 | 1.474389 | 7.405438 | 5.404265 | -6.480217e-05 | 0.09002168 | 0 | 0 | 0
569 | 27387.26 | 2012-07-12 17:41 | 3031.539 | 7 | 2 | -0.6746967 | 3.603612 | 1.825959 | 1.480013 | 7.405438 | 5.424543 | -9.717941e-05 | 0.09002168 | 0 | 0 | 0
570 | 27417.28 | 2012-07-12 17:41 | 3061.554 | 7 | 2 | -0.6745167 | 3.60102 | 1.825959 | 1.485638 | 7.405438 | 5.444805 | -3.237724e-05 | 0.09002168 | 0 | 0 | 0
571 | 27447.29 | 2012-07-12 17:42 | 3091.57 | 7 | 2 | -0.6745167 | 3.598104 | 1.825959 | 1.491263 | 7.405438 | 5.465052 | -6.480217e-05 | 0.09002168 | 0 | 0 | 0
572 | 27477.31 | 2012-07-12 17:42 | 3121.585 | 7 | 2 | -0.6746967 | 3.595026 | 1.825959 | 1.496888 | 7.405438 | 5.485283 | -9.722709e-05 | 0.09002168 | 0 | 0 | 0
573 | 27507.32 | 2012-07-12 17:43 | 3151.6 | 7 | 2 | -0.6746967 | 3.591624 | 1.825959 | 1.502514 | 7.405438 | 5.505496 | -0.0001619816 | 0.09002168 | 0 | 0 | 0
574 | 27537.34 | 2012-07-12 17:43 | 3181.615 | 7 | 2 | -0.6746967 | 3.588547 | 1.825959 | 1.508139 | 7.405438 | 5.525692 | -9.717941e-05 | 0.09002168 | 0 | 0 | 0
575 | 27567.35 | 2012-07-12 17:44 | 3211.631 | 7 | 2 | -0.6746967 | 3.584983 | 1.825959 | 1.513764 | 7.405438 | 5.545868 | -9.717941e-05 | 0.09002168 | 0 | 0 | 0
576 | 27597.37 | 2012-07-12 17:44 | 3241.646 | 7 | 2 | -0.6746967 | 3.581419 | 1.825959 | 1.519389 | 7.405438 | 5.566024 | -9.722709e-05 | 0.09002168 | 0 | 0 | 0
577 | 27627.38 | 2012-07-12 17:45 | 3271.661 | 7 | 2 | -0.6746967 | 3.577693 | 1.825959 | 1.525014 | 7.405438 | 5.58616 | -9.717941e-05 | 0.09002168 | 0 | 0 | 0
578 | 27657.4 | 2012-07-12 17:45 | 3301.676 | 7 | 2 | -0.6746967 | 3.573482 | 1.825959 | 1.530639 | 7.405438 | 5.606273 | -0.0001619816 | 0.09002168 | 0 | 0 | 0
579 | 27687.42 | 2012-07-12 17:46 | 3331.692 | 7 | 2 | -0.6745167 | 3.56927 | 1.825959 | 1.536264 | 7.405438 | 5.626364 | -0.0001296043 | 0.09002168 | 0 | 0 | 0
580 | 27717.43 | 2012-07-12 17:46 | 3361.707 | 7 | 2 | -0.6745167 | 3.565058 | 1.825959 | 1.541889 | 7.405438 | 5.646429 | -9.717941e-05 | 0.09002168 | 0 | 0 | 0
581 | 27747.45 | 2012-07-12 17:47 | 3391.722 | 7 | 2 | -0.6745167 | 3.560198 | 1.825959 | 1.547515 | 7.405438 | 5.66647 | -0.0001620293 | 0.09002168 | 0 | 0 | 0
582 | 27777.46 | 2012-07-12 17:47 | 3421.737 | 7 | 2 | -0.6748766 | 3.555176 | 1.825959 | 1.55314 | 7.405438 | 5.686483 | -0.0001295567 | 0.09002168 | 0 | 0 | 0
583 | 27807.48 | 2012-07-12 17:48 | 3451.753 | 7 | 2 | -0.6746967 | 3.549993 | 1.825959 | 1.558765 | 7.405438 | 5.706466 | -0.0001619816 | 0.09002168 | 0 | 0 | 0
584 | 27837.49 | 2012-07-12 17:48 | 3481.768 | 7 | 2 | -0.6745167 | 3.544485 | 1.825959 | 1.56439 | 7.405438 | 5.72642 | -0.0001296043 | 0.09002168 | 0 | 0 | 0
585 | 27867.51 | 2012-07-12 17:49 | 3511.783 | 7 | 2 | -0.6746967 | 3.538329 | 1.825959 | 1.570015 | 7.405438 | 5.746341 | -0.0001943588 | 0.09002168 | 0 | 0 | 0
586 | 27897.52 | 2012-07-12 17:49 | 3541.798 | 7 | 2 | -0.6745167 | 3.532174 | 1.825959 | 1.57564 | 7.405438 | 5.766227 | -0.0001619816 | 0.09002168 | 0 | 0 | 0
587 | 27927.54 | 2012-07-12 17:50 | 3571.814 | 7 | 2 | -0.6746967 | 3.52537 | 1.825959 | 1.581265 | 7.405438 | 5.786077 | -0.0001944065 | 0.09002168 | 0 | 0 | 0
588 | 27957.55 | 2012-07-12 17:50 | 3601.829 | 7 | 2 | -0.6746967 | 3.517918 | 1.825959 | 1.58689 | 7.405438 | 5.805887 | -0.0002267838 | 0.09002168 | 0 | 0 | 0
589 | 27987.57 | 2012-07-12 17:51 | 3631.844 | 7 | 2 | -0.6746967 | 3.509981 | 1.825959 | 1.592515 | 7.405438 | 5.825654 | -0.0002267838 | 0.09002168 | 0 | 0 | 0
590 | 28017.58 | 2012-07-12 17:51 | 3661.859 | 7 | 2 | -0.6746967 | 3.501557 | 1.825959 | 1.598141 | 7.405438 | 5.845375 | -0.0002267838 | 0.09002168 | 0 | 0 | 0
591 | 28047.6 | 2012-07-12 17:52 | 3691.875 | 7 | 2 | -0.6746967 | 3.492324 | 1.825959 | 1.603766 | 7.405438 | 5.865046 | -0.0002267838 | 0.09002168 | 0 | 0 | 0
592 | 28077.61 | 2012-07-12 17:52 | 3721.89 | 7 | 2 | -0.6746967 | 3.481794 | 1.825959 | 1.609391 | 7.405438 | 5.884662 | -0.0002592087 | 0.09002168 | 0 | 0 | 0
593 | 28107.63 | 2012-07-12 17:53 | 3751.905 | 7 | 2 | -0.6746967 | 3.470779 | 1.825959 | 1.615016 | 7.405438 | 5.904217 | -0.0003240108 | 0.09002168 | 0 | 0 | 0
594 | 28137.64 | 2012-07-12 17:53 | 3781.92 | 7 | 2 | -0.6745167 | 3.458953 | 1.825959 | 1.620641 | 7.405438 | 5.923708 | -0.0003563881 | 0.09002168 | 0 | 0 | 0
595 | 28167.66 | 2012-07-12 17:54 | 3811.936 | 7 | 2 | -0.6746967 | 3.445832 | 1.825959 | 1.626266 | 7.405438 | 5.943128 | -0.0003563881 | 0.09002168 | 0 | 0 | 0
596 | 28197.67 | 2012-07-12 17:54 | 3841.951 | 7 | 2 | -0.6746967 | 3.431577 | 1.825959 | 1.631891 | 7.405438 | 5.962472 | -0.000388813 | 0.09002168 | 0 | 0 | 0
597 | 28227.69 | 2012-07-12 17:55 | 3871.966 | 7 | 2 | -0.6746967 | 3.416188 | 1.825959 | 1.637516 | 7.405438 | 5.981732 | -0.0004211903 | 0.09002168 | 0 | 0 | 0
598 | 28257.7 | 2012-07-12 17:55 | 3901.981 | 7 | 2 | -0.6745167 | 3.39934 | 1.825959 | 1.643142 | 7.405438 | 6.000901 | -0.0004536152 | 0.09002168 | 0 | 0 | 0
599 | 28287.72 | 2012-07-12 17:56 | 3931.997 | 7 | 2 | -0.6746967 | 3.381359 | 1.825959 | 1.648767 | 7.405438 | 6.019973 | -0.0004859924 | 0.09002168 | 0 | 0 | 0
600 | 28317.74 | 2012-07-12 17:56 | 3962.012 | 7 | 2 | -0.6746967 | 3.361758 | 1.825959 | 1.654392 | 7.405438 | 6.038939 | -0.0005831718 | 0.09002168 | 0 | 0 | 0
601 | 28347.75 | 2012-07-12 17:57 | 3992.027 | 7 | 2 | -0.6748766 | 3.341023 | 1.825959 | 1.660017 | 7.405438 | 6.057792 | -0.0005831718 | 0.09002168 | 0 | 0 | 0
602 | 28377.77 | 2012-07-12 17:57 | 4022.042 | 7 | 2 | -0.6748766 | 3.318831 | 1.825959 | 1.665642 | 7.405438 | 6.076525 | -0.0006155491 | 0.09002168 | 0 | 0 | 0
603 | 28407.78 | 2012-07-12 17:58 | 4052.058 | 7 | 2 | -0.6745167 | 3.295666 | 1.825959 | 1.671267 | 7.405438 | 6.095129 | -0.0006155491 | 0.09002168 | 0 | 0 | 0
604 | 28437.8 | 2012-07-12 17:58 | 4082.073 | 7 | 2 | -0.6746967 | 3.271529 | 1.825959 | 1.676892 | 7.405438 | 6.113599 | -0.0005831718 | 0.09002168 | 0 | 0 | 0
605 | 28467.81 | 2012-07-12 17:59 | 4112.088 | 7 | 2 | -0.6746967 | 3.246583 | 1.825959 | 1.682517 | 7.405438 | 6.131931 | -0.0006155491 | 0.09002168 | 0 | 0 | 0
606 | 28497.83 | 2012-07-12 17:59 | 4142.103 | 7 | 2 | -0.6746967 | 3.22115 | 1.825959 | 1.688142 | 7.405438 | 6.150122 | -0.000680399 | 0.09002168 | 0 | 0 | 0
607 | 28527.84 | 2012-07-12 18:00 | 4172.118 | 7 | 2 | -0.6746967 | 3.195393 | 1.825959 | 1.693768 | 7.405438 | 6.168169 | -0.0007127762 | 0.09002168 | 0 | 0 | 0
608 | 28557.86 | 2012-07-12 18:00 | 4202.134 | 7 | 2 | -0.6746967 | 3.169636 | 1.825959 | 1.699393 | 7.405438 | 6.186072 | -0.0007127285 | 0.09002168 | 0 | 0 | 0
609 | 28587.87 | 2012-07-12 18:01 | 4232.149 | 7 | 2 | -0.6746967 | 3.144204 | 1.825959 | 1.705018 | 7.405438 | 6.20383 | -0.000680399 | 0.09002168 | 0 | 0 | 0
610 | 28617.89 | 2012-07-12 18:01 | 4262.164 | 7 | 2 | -0.6746967 | 3.119257 | 1.825959 | 1.710643 | 7.405438 | 6.221447 | -0.0006803513 | 0.09002168 | 0 | 0 | 0
611 | 28647.9 | 2012-07-12 18:02 | 4292.179 | 7 | 2 | -0.6745167 | 3.094472 | 1.825959 | 1.716268 | 7.405438 | 6.238923 | -0.0006803513 | 0.09002168 | 0 | 0 | 0
612 | 28677.9 | 2012-07-12 18:02 | 4322.18 | 7 | 2 | -0.6748766 | 3.070498 | 1.825959 | 1.721891 | 7.405438 | 6.256255 | -0.0006155968 | 0.09002168 | 0 | 0 | 0
613 | 28707.92 | 2012-07-12 18:03 | 4352.194 | 7 | 2 | -0.6746967 | 3.047171 | 1.825959 | 1.727516 | 7.405438 | 6.27346 | -0.0005831718 | 0.09002168 | 0 | 0 | 0
614 | 28737.93 | 2012-07-12 18:03 | 4382.209 | 7 | 2 | -0.6746967 | 3.024006 | 1.825959 | 1.733141 | 7.405438 | 6.290536 | -0.0006155968 | 0.09002168 | 0 | 0 | 0
615 | 28767.95 | 2012-07-12 18:04 | 4412.225 | 7 | 2 | -0.6746967 | 3.001327 | 1.825959 | 1.738766 | 7.405438 | 6.307482 | -0.0005831718 | 0.09002168 | 0 | 0 | 0
616 | 28797.96 | 2012-07-12 18:04 | 4442.24 | 7 | 2 | -0.6748766 | 2.979296 | 1.825959 | 1.744391 | 7.405438 | 6.324303 | -0.0005831718 | 0.09002168 | 0 | 0 | 0
617 | 28827.98 | 2012-07-12 18:05 | 4472.255 | 7 | 2 | -0.6748766 | 2.958075 | 1.825959 | 1.750016 | 7.405438 | 6.341001 | -0.0005507946 | 0.09002168 | 0 | 0 | 0
618 | 28857.99 | 2012-07-12 18:05 | 4502.27 | 7 | 2 | -0.6745167 | 2.937178 | 1.825959 | 1.755641 | 7.405438 | 6.357582 | -0.0005507946 | 0.09002168 | 0 | 0 | 0
619 | 28888.01 | 2012-07-12 18:06 | 4532.286 | 7 | 2 | -0.6746967 | 2.916768 | 1.825959 | 1.761267 | 7.405438 | 6.374046 | -0.0005507469 | 0.09002168 | 0 | 0 | 0
620 | 28918.02 | 2012-07-12 18:06 | 4562.301 | 7 | 2 | -0.6746967 | 2.897005 | 1.825959 | 1.766892 | 7.405438 | 6.390398 | -0.0005507469 | 0.09002168 | 0 | 0 | 0
621 | 28948.04 | 2012-07-12 18:07 | 4592.316 | 7 | 2 | -0.6745167 | 2.877403 | 1.825959 | 1.772517 | 7.405438 | 6.406638 | -0.0005183697 | 0.09002168 | 0 | 0 | 0
622 | 28978.05 | 2012-07-12 18:07 | 4622.331 | 7 | 2 | -0.6746967 | 2.858127 | 1.825959 | 1.778142 | 7.405438 | 6.42277 | -0.0005183697 | 0.09002168 | 0 | 0 | 0
623 | 29008.07 | 2012-07-12 18:08 | 4652.347 | 7 | 2 | -0.6746967 | 2.839012 | 1.825959 | 1.783767 | 7.405438 | 6.438793 | -0.0004859447 | 0.09002168 | 0 | 0 | 0
624 | 29038.09 | 2012-07-12 18:08 | 4682.362 | 7 | 2 | -0.6746967 | 2.820059 | 1.825959 | 1.789392 | 7.405438 | 6.45471 | -0.0004535675 | 0.09002168 | 0 | 0 | 0
625 | 29068.1 | 2012-07-12 18:09 | 4712.377 | 7 | 2 | -0.6745167 | 2.801268 | 1.825959 | 1.795018 | 7.405438 | 6.47052 | -0.0004859447 | 0.09002168 | 0 | 0 | 0
626 | 29098.12 | 2012-07-12 18:09 | 4742.392 | 7 | 2 | -0.6746967 | 2.782315 | 1.825959 | 1.800643 | 7.405438 | 6.486224 | -0.0005183697 | 0.09002168 | 0 | 0 | 0
627 | 29128.13 | 2012-07-12 18:10 | 4772.408 | 7 | 2 | -0.6745167 | 2.763037 | 1.825959 | 1.806268 | 7.405438 | 6.501821 | -0.0005183697 | 0.09002168 | 0 | 0 | 0
628 | 29158.15 | 2012-07-12 18:10 | 4802.423 | 7 | 2 | -0.6746967 | 2.743761 | 1.825959 | 1.811893 | 7.405438 | 6.517308 | -0.0005507469 | 0.09002168 | 0 | 0 | 0
629 | 29188.16 | 2012-07-12 18:11 | 4832.438 | 7 | 2 | -0.6746967 | 2.724159 | 1.825959 | 1.817517 | 7.405438 | 6.532687 | -0.0005507946 | 0.09002168 | 0 | 0 | 0
630 | 29218.18 | 2012-07-12 18:11 | 4862.453 | 7 | 2 | -0.6746967 | 2.703911 | 1.825959 | 1.823142 | 7.405438 | 6.547954 | -0.0005507469 | 0.09002168 | 0 | 0 | 0
631 | 29223.68 | 2012-07-12 18:11 | 4867.953 | 7 | 2 | -0.6746967 | 2.699861 | 1.825959 | 1.824173 | 7.405438 | 6.550739 | -0.0005831718 | 0.09002168 | 0 | 0 | 0
632 | 29223.86 | 2012-07-12 18:11 | 0.1873913 | 8 | 2 | -7.418601e-05 | 2.771299 | 1.825959 | 1.824173 | 7.405438 | 6.550739 | 0 | 0.06893552 | 0 | 0 | 0
633 | 29228.69 | 2012-07-12 18:11 | 5.015446 | 8 | 2 | -0.002233554 | 3.190857 | 1.825959 | 1.824176 | 7.405438 | 6.550749 | 0.0371933 | 0.06893552 | 0 | 0 | 0
634 | 29258.72 | 2012-07-12 18:12 | 30.01523 | 1 | 3 | 0 | 3.360949 | 1.825959 | 1.824176 | 7.405438 | 6.550749 | 0.001846743 | 0.06893552 | 0 | 0 | 0
635 | 29288.74 | 2012-07-12 18:12 | 60.03372 | 1 | 3 | 0 | 3.407116 | 1.825959 | 1.824176 | 7.405438 | 6.550749 | 0.0009395599 | 0.06893552 | 0 | 0 | 0
636 | 29318.75 | 2012-07-12 18:13 | 90.04578 | 1 | 3 | 0 | 3.434169 | 1.825959 | 1.824176 | 7.405438 | 6.550749 | 0.0006803513 | 0.06893552 | 0 | 0 | 0
637 | 29348.72 | 2012-07-12 18:13 | 120.0141 | 1 | 3 | 0 | 3.45296 | 1.825959 | 1.824176 | 7.405438 | 6.550749 | 0.0004211903 | 0.06893552 | 0 | 0 | 0
638 | 29378.74 | 2012-07-12 18:14 | 30.01507 | 2 | 3 | 0.6747283 | 3.711498 | 1.831586 | 1.824176 | 7.426124 | 6.550749 | 0.0012959 | 0.06893552 | 0 | 0 | 0
639 | 29408.75 | 2012-07-12 18:14 | 60.03017 | 2 | 3 | 0.6749082 | 3.744707 | 1.837212 | 1.824176 | 7.447108 | 6.550749 | 0.0007127762 | 0.06893552 | 0 | 0 | 0
640 | 29438.77 | 2012-07-12 18:15 | 90.04541 | 2 | 3 | 0.6747283 | 3.765604 | 1.842838 | 1.824176 | 7.468239 | 6.550749 | 0.0004535675 | 0.06893552 | 0 | 0 | 0
641 | 29468.78 | 2012-07-12 18:15 | 120.0607 | 2 | 3 | 0.6749082 | 3.780345 | 1.848464 | 1.824176 | 7.489469 | 6.550749 | 0.0003239632 | 0.06893552 | 0 | 0 | 0
642 | 29498.8 | 2012-07-12 18:16 | 150.0759 | 2 | 3 | 0.6747283 | 3.791198 | 1.85409 | 1.824176 | 7.510769 | 6.550749 | 0.0002592087 | 0.06893552 | 0 | 0 | 0
643 | 29528.81 | 2012-07-12 18:16 | 180.0917 | 2 | 3 | 0.6747283 | 3.799136 | 1.859717 | 1.824176 | 7.532123 | 6.550749 | 0.0001619816 | 0.06893552 | 0 | 0 | 0
644 | 29558.83 | 2012-07-12 18:17 | 210.1064 | 2 | 3 | 0.6747283 | 3.806263 | 1.865343 | 1.824176 | 7.553519 | 6.550749 | 0.0001619816 | 0.06893552 | 0 | 0 | 0
645 | 29588.84 | 2012-07-12 18:17 | 240.1216 | 2 | 3 | 0.6747283 | 3.812581 | 1.870969 | 1.824176 | 7.574952 | 6.550749 | 0.0001619816 | 0.06893552 | 0 | 0 | 0
646 | 29618.86 | 2012-07-12 18:18 | 270.137 | 2 | 3 | 0.6749082 | 3.818413 | 1.876595 | 1.824176 | 7.596419 | 6.550749 | 0.0001296043 | 0.06893552 | 0 | 0 | 0
647 | 29648.88 | 2012-07-12 18:18 | 300.1521 | 2 | 3 | 0.6749082 | 3.824082 | 1.882221 | 1.824176 | 7.617918 | 6.550749 | 0.0001295567 | 0.06893552 | 0 | 0 | 0
648 | 29678.89 | 2012-07-12 18:19 | 330.1674 | 2 | 3 | 0.6749082 | 3.829266 | 1.887848 | 1.824176 | 7.639447 | 6.550749 | 0.0001296043 | 0.06893552 | 0 | 0 | 0
649 | 29708.91 | 2012-07-12 18:19 | 360.1826 | 2 | 3 | 0.6745483 | 3.83445 | 1.893474 | 1.824176 | 7.661006 | 6.550749 | 0.0001620293 | 0.06893552 | 0 | 0 | 0
650 | 29738.92 | 2012-07-12 18:20 | 390.1978 | 2 | 3 | 0.6747283 | 3.839148 | 1.8991 | 1.824176 | 7.682593 | 6.550749 | 0.0001296043 | 0.06893552 | 0 | 0 | 0
651 | 29768.94 | 2012-07-12 18:20 | 420.2132 | 2 | 3 | 0.6747283 | 3.844007 | 1.904726 | 1.824176 | 7.704207 | 6.550749 | 0.0001296043 | 0.06893552 | 0 | 0 | 0
652 | 29798.95 | 2012-07-12 18:21 | 450.2283 | 2 | 3 | 0.6749082 | 3.848705 | 1.910352 | 1.824176 | 7.725846 | 6.550749 | 0.0001620293 | 0.06893552 | 0 | 0 | 0
653 | 29828.97 | 2012-07-12 18:21 | 480.2437 | 2 | 3 | 0.6745483 | 3.853079 | 1.915979 | 1.824176 | 7.747512 | 6.550749 | 6.480217e-05 | 0.06893552 | 0 | 0 | 0
654 | 29858.98 | 2012-07-12 18:22 | 510.2588 | 2 | 3 | 0.6749082 | 3.857615 | 1.921605 | 1.824176 | 7.769203 | 6.550749 | 0.0001296043 | 0.06893552 | 0 | 0 | 0
655 | 29889 | 2012-07-12 18:22 | 540.274 | 2 | 3 | 0.6747283 | 3.861989 | 1.927231 | 1.824176 | 7.790919 | 6.550749 | 9.717941e-05 | 0.06893552 | 0 | 0 | 0
656 | 29919.01 | 2012-07-12 18:23 | 570.2892 | 2 | 3 | 0.6749082 | 3.866362 | 1.932857 | 1.824176 | 7.81266 | 6.550749 | 0.0001619816 | 0.06893552 | 0 | 0 | 0
657 | 29949.03 | 2012-07-12 18:23 | 600.3045 | 2 | 3 | 0.6749082 | 3.870574 | 1.938484 | 1.824176 | 7.834425 | 6.550749 | 0.0001296043 | 0.06893552 | 0 | 0 | 0
658 | 29979.04 | 2012-07-12 18:24 | 630.3197 | 2 | 3 | 0.6750882 | 3.874624 | 1.94411 | 1.824176 | 7.856213 | 6.550749 | 0.0001295567 | 0.06893552 | 0 | 0 | 0
659 | 30009.06 | 2012-07-12 18:24 | 660.335 | 2 | 3 | 0.6747283 | 3.878512 | 1.949736 | 1.824176 | 7.878024 | 6.550749 | 9.717941e-05 | 0.06893552 | 0 | 0 | 0
660 | 30039.07 | 2012-07-12 18:25 | 690.3502 | 2 | 3 | 0.6749082 | 3.8824 | 1.955363 | 1.824176 | 7.899857 | 6.550749 | 6.480217e-05 | 0.06893552 | 0 | 0 | 0
661 | 30069.09 | 2012-07-12 18:25 | 720.3658 | 2 | 3 | 0.6749082 | 3.886449 | 1.960989 | 1.824176 | 7.921713 | 6.550749 | 0.0001620293 | 0.06893552 | 0 | 0 | 0
662 | 30099.1 | 2012-07-12 18:26 | 750.3808 | 2 | 3 | 0.6747283 | 3.890175 | 1.966616 | 1.824176 | 7.94359 | 6.550749 | 0.0001296043 | 0.06893552 | 0 | 0 | 0
663 | 30129.12 | 2012-07-12 18:26 | 780.3959 | 2 | 3 | 0.6749082 | 3.893901 | 1.972242 | 1.824176 | 7.965487 | 6.550749 | 0.0001296043 | 0.06893552 | 0 | 0 | 0
664 | 30159.13 | 2012-07-12 18:27 | 810.4113 | 2 | 3 | 0.6747283 | 3.897303 | 1.977868 | 1.824176 | 7.987405 | 6.550749 | 6.480217e-05 | 0.06893552 | 0 | 0 | 0
665 | 30189.15 | 2012-07-12 18:27 | 840.4264 | 2 | 3 | 0.6747283 | 3.900704 | 1.983495 | 1.824176 | 8.009343 | 6.550749 | 9.717941e-05 | 0.06893552 | 0 | 0 | 0
666 | 30219.16 | 2012-07-12 18:28 | 870.4416 | 2 | 3 | 0.6749082 | 3.904106 | 1.989121 | 1.824176 | 8.031298 | 6.550749 | 9.722709e-05 | 0.06893552 | 0 | 0 | 0
667 | 30249.18 | 2012-07-12 18:28 | 900.457 | 2 | 3 | 0.6749082 | 3.907184 | 1.994747 | 1.824176 | 8.053272 | 6.550749 | 6.480217e-05 | 0.06893552 | 0 | 0 | 0
668 | 30279.2 | 2012-07-12 18:29 | 930.4722 | 2 | 3 | 0.6747283 | 3.910424 | 2.000373 | 1.824176 | 8.075264 | 6.550749 | 6.480217e-05 | 0.06893552 | 0 | 0 | 0
669 | 30309.21 | 2012-07-12 18:29 | 960.4874 | 2 | 3 | 0.6747283 | 3.913502 | 2.006 | 1.824176 | 8.097274 | 6.550749 | 9.717941e-05 | 0.06893552 | 0 | 0 | 0
670 | 30339.23 | 2012-07-12 18:30 | 990.5028 | 2 | 3 | 0.6745483 | 3.916256 | 2.011626 | 1.824176 | 8.1193 | 6.550749 | 3.242493e-05 | 0.06893552 | 0 | 0 | 0
671 | 30369.24 | 2012-07-12 18:30 | 1020.518 | 2 | 3 | 0.6749082 | 3.919333 | 2.017252 | 1.824176 | 8.141343 | 6.550749 | 6.480217e-05 | 0.06893552 | 0 | 0 | 0
672 | 30399.26 | 2012-07-12 18:31 | 1050.533 | 2 | 3 | 0.6747283 | 3.922087 | 2.022878 | 1.824176 | 8.163402 | 6.550749 | 6.480217e-05 | 0.06893552 | 0 | 0 | 0
673 | 30429.27 | 2012-07-12 18:31 | 1080.548 | 2 | 3 | 0.6749082 | 3.925003 | 2.028505 | 1.824176 | 8.185477 | 6.550749 | 6.480217e-05 | 0.06893552 | 0 | 0 | 0
674 | 30459.29 | 2012-07-12 18:32 | 1110.564 | 2 | 3 | 0.6749082 | 3.927595 | 2.034131 | 1.824176 | 8.207567 | 6.550749 | 6.480217e-05 | 0.06893552 | 0 | 0 | 0
675 | 30489.3 | 2012-07-12 18:32 | 1140.579 | 2 | 3 | 0.6749082 | 3.930349 | 2.039757 | 1.824176 | 8.229673 | 6.550749 | 6.480217e-05 | 0.06893552 | 0 | 0 | 0
676 | 30519.32 | 2012-07-12 18:33 | 1170.594 | 2 | 3 | 0.6747283 | 3.932941 | 2.045383 | 1.824176 | 8.251794 | 6.550749 | 3.237724e-05 | 0.06893552 | 0 | 0 | 0
677 | 30549.33 | 2012-07-12 18:33 | 1200.609 | 2 | 3 | 0.6747283 | 3.935857 | 2.051009 | 1.824176 | 8.27393 | 6.550749 | 9.717941e-05 | 0.06893552 | 0 | 0 | 0
678 | 30579.35 | 2012-07-12 18:34 | 1230.625 | 2 | 3 | 0.6747283 | 3.938287 | 2.056636 | 1.824176 | 8.296081 | 6.550749 | 3.237724e-05 | 0.06893552 | 0 | 0 | 0
679 | 30609.36 | 2012-07-12 18:34 | 1260.64 | 2 | 3 | 0.6747283 | 3.941202 | 2.062262 | 1.824176 | 8.318246 | 6.550749 | 6.480217e-05 | 0.06893552 | 0 | 0 | 0
680 | 30639.38 | 2012-07-12 18:35 | 1290.655 | 2 | 3 | 0.6749082 | 3.943956 | 2.067888 | 1.824176 | 8.340427 | 6.550749 | 0.0001296043 | 0.06893552 | 0 | 0 | 0
681 | 30669.39 | 2012-07-12 18:35 | 1320.67 | 2 | 3 | 0.6749082 | 3.946386 | 2.073514 | 1.824176 | 8.362623 | 6.550749 | 6.480217e-05 | 0.06893552 | 0 | 0 | 0
682 | 30699.41 | 2012-07-12 18:36 | 1350.685 | 2 | 3 | 0.6747283 | 3.94914 | 2.07914 | 1.824176 | 8.384834 | 6.550749 | 3.242493e-05 | 0.06893552 | 0 | 0 | 0
683 | 30729.42 | 2012-07-12 18:36 | 1380.701 | 2 | 3 | 0.6747283 | 3.951894 | 2.084767 | 1.824176 | 8.407061 | 6.550749 | 6.480217e-05 | 0.06893552 | 0 | 0 | 0
684 | 30759.44 | 2012-07-12 18:37 | 1410.716 | 2 | 3 | 0.6747283 | 3.954648 | 2.090393 | 1.824176 | 8.429303 | 6.550749 | 3.242493e-05 | 0.06893552 | 0 | 0 | 0
685 | 30789.45 | 2012-07-12 18:37 | 1440.731 | 2 | 3 | 0.6749082 | 3.957564 | 2.096019 | 1.824176 | 8.451561 | 6.550749 | 9.722709e-05 | 0.06893552 | 0 | 0 | 0
686 | 30819.47 | 2012-07-12 18:38 | 1470.746 | 2 | 3 | 0.6749082 | 3.960317 | 2.101645 | 1.824176 | 8.473835 | 6.550749 | 9.717941e-05 | 0.06893552 | 0 | 0 | 0
687 | 30849.49 | 2012-07-12 18:38 | 1500.762 | 2 | 3 | 0.6747283 | 3.963071 | 2.107272 | 1.824176 | 8.496124 | 6.550749 | 6.480217e-05 | 0.06893552 | 0 | 0 | 0
688 | 30879.5 | 2012-07-12 18:39 | 1530.777 | 2 | 3 | 0.6749082 | 3.966149 | 2.112898 | 1.824176 | 8.518429 | 6.550749 | 0.0001296043 | 0.06893552 | 0 | 0 | 0
689 | 30909.52 | 2012-07-12 18:39 | 1560.792 | 2 | 3 | 0.6747283 | 3.968741 | 2.118524 | 1.824176 | 8.540751 | 6.550749 | 6.480217e-05 | 0.06893552 | 0 | 0 | 0
690 | 30939.53 | 2012-07-12 18:40 | 1590.807 | 2 | 3 | 0.6749082 | 3.971657 | 2.12415 | 1.824176 | 8.563088 | 6.550749 | 6.480217e-05 | 0.06893552 | 0 | 0 | 0
691 | 30969.55 | 2012-07-12 18:40 | 1620.823 | 2 | 3 | 0.6749082 | 3.974573 | 2.129777 | 1.824176 | 8.585442 | 6.550749 | 6.480217e-05 | 0.06893552 | 0 | 0 | 0
692 | 30999.56 | 2012-07-12 18:41 | 1650.838 | 2 | 3 | 0.6747283 | 3.97765 | 2.135403 | 1.824176 | 8.607813 | 6.550749 | 9.717941e-05 | 0.06893552 | 0 | 0 | 0
693 | 31029.58 | 2012-07-12 18:41 | 1680.854 | 2 | 3 | 0.6749082 | 3.980404 | 2.141029 | 1.824176 | 8.6302 | 6.550749 | 6.480217e-05 | 0.06893552 | 0 | 0 | 0
694 | 31059.59 | 2012-07-12 18:42 | 1710.868 | 2 | 3 | 0.6745483 | 3.98332 | 2.146655 | 1.824176 | 8.652602 | 6.550749 | 6.480217e-05 | 0.06893552 | 0 | 0 | 0
695 | 31089.61 | 2012-07-12 18:42 | 1740.884 | 2 | 3 | 0.6747283 | 3.986236 | 2.152281 | 1.824176 | 8.675021 | 6.550749 | 6.480217e-05 | 0.06893552 | 0 | 0 | 0
696 | 31119.62 | 2012-07-12 18:43 | 1770.899 | 2 | 3 | 0.6747283 | 3.989314 | 2.157908 | 1.824176 | 8.697457 | 6.550749 | 6.480217e-05 | 0.06893552 | 0 | 0 | 0
697 | 31149.64 | 2012-07-12 18:43 | 1800.914 | 2 | 3 | 0.6747283 | 3.99223 | 2.163534 | 1.824176 | 8.71991 | 6.550749 | 6.480217e-05 | 0.06893552 | 0 | 0 | 0
698 | 31179.65 | 2012-07-12 18:44 | 1830.929 | 2 | 3 | 0.6747283 | 3.995308 | 2.16916 | 1.824176 | 8.742379 | 6.550749 | 9.722709e-05 | 0.06893552 | 0 | 0 | 0
699 | 31209.67 | 2012-07-12 18:44 | 1860.945 | 2 | 3 | 0.6747283 | 3.998385 | 2.174786 | 1.824176 | 8.764865 | 6.550749 | 9.717941e-05 | 0.06893552 | 0 | 0 | 0
700 | 31239.68 | 2012-07-12 18:45 | 1890.96 | 2 | 3 | 0.6747283 | 4.001139 | 2.180412 | 1.824176 | 8.787368 | 6.550749 | 3.232956e-05 | 0.06893552 | 0 | 0 | 0
701 | 31269.7 | 2012-07-12 18:45 | 1920.975 | 2 | 3 | 0.6747283 | 4.004217 | 2.186038 | 1.824176 | 8.809888 | 6.550749 | 6.475449e-05 | 0.06893552 | 0 | 0 | 0
702 | 31299.71 | 2012-07-12 18:46 | 1950.99 | 2 | 3 | 0.6749082 | 4.007295 | 2.191664 | 1.824176 | 8.832425 | 6.550749 | 9.717941e-05 | 0.06893552 | 0 | 0 | 0
703 | 31329.73 | 2012-07-12 18:46 | 1981.005 | 2 | 3 | 0.6749082 | 4.010535 | 2.19729 | 1.824176 | 8.854979 | 6.550749 | 0.0001296043 | 0.06893552 | 0 | 0 | 0
704 | 31359.74 | 2012-07-12 18:47 | 2011.021 | 2 | 3 | 0.6750882 | 4.013613 | 2.202916 | 1.824176 | 8.877551 | 6.550749 | 0.0001296043 | 0.06893552 | 0 | 0 | 0
705 | 31389.76 | 2012-07-12 18:47 | 2041.036 | 2 | 3 | 0.6747283 | 4.016529 | 2.208543 | 1.824176 | 8.90014 | 6.550749 | 9.717941e-05 | 0.06893552 | 0 | 0 | 0
706 | 31419.77 | 2012-07-12 18:48 | 2071.051 | 2 | 3 | 0.6749082 | 4.019768 | 2.214169 | 1.824176 | 8.922748 | 6.550749 | 9.717941e-05 | 0.06893552 | 0 | 0 | 0
707 | 31449.79 | 2012-07-12 18:48 | 2101.066 | 2 | 3 | 0.6747283 | 4.022684 | 2.219796 | 1.824176 | 8.945373 | 6.550749 | 9.717941e-05 | 0.06893552 | 0 | 0 | 0
708 | 31479.8 | 2012-07-12 18:49 | 2131.082 | 2 | 3 | 0.6749082 | 4.025924 | 2.225422 | 1.824176 | 8.968015 | 6.550749 | 6.484985e-05 | 0.06893552 | 0 | 0 | 0
709 | 31509.82 | 2012-07-12 18:49 | 2161.097 | 2 | 3 | 0.6747283 | 4.029002 | 2.231048 | 1.824176 | 8.990676 | 6.550749 | 6.475449e-05 | 0.06893552 | 0 | 0 | 0
710 | 31539.84 | 2012-07-12 18:50 | 2191.112 | 2 | 3 | 0.6749082 | 4.032242 | 2.236675 | 1.824176 | 9.013354 | 6.550749 | 6.484985e-05 | 0.06893552 | 0 | 0 | 0
711 | 31569.85 | 2012-07-12 18:50 | 2221.127 | 2 | 3 | 0.6747283 | 4.035319 | 2.242301 | 1.824176 | 9.03605 | 6.550749 | 6.475449e-05 | 0.06893552 | 0 | 0 | 0
712 | 31599.87 | 2012-07-12 18:51 | 2251.143 | 2 | 3 | 0.6747283 | 4.038559 | 2.247927 | 1.824176 | 9.058764 | 6.550749 | 6.484985e-05 | 0.06893552 | 0 | 0 | 0
713 | 31629.88 | 2012-07-12 18:51 | 2281.158 | 2 | 3 | 0.6747283 | 4.041961 | 2.253554 | 1.824176 | 9.081496 | 6.550749 | 9.717941e-05 | 0.06893552 | 0 | 0 | 0
714 | 31659.9 | 2012-07-12 18:52 | 2311.173 | 2 | 3 | 0.6749082 | 4.045201 | 2.25918 | 1.824176 | 9.104247 | 6.550749 | 6.475449e-05 | 0.06893552 | 0 | 0 | 0
715 | 31689.91 | 2012-07-12 18:52 | 2341.188 | 2 | 3 | 0.6749082 | 4.048441 | 2.264806 | 1.824176 | 9.127016 | 6.550749 | 6.484985e-05 | 0.06893552 | 0 | 0 | 0
716 | 31719.93 | 2012-07-12 18:53 | 2371.204 | 2 | 3 | 0.6749082 | 4.051843 | 2.270433 | 1.824176 | 9.149803 | 6.550749 | 9.717941e-05 | 0.06893552 | 0 | 0 | 0
717 | 31749.94 | 2012-07-12 18:53 | 2401.219 | 2 | 3 | 0.6747283 | 4.055082 | 2.276059 | 1.824176 | 9.172608 | 6.550749 | 9.717941e-05 | 0.06893552 | 0 | 0 | 0
718 | 31779.96 | 2012-07-12 18:54 | 2431.234 | 2 | 3 | 0.6749082 | 4.058808 | 2.281685 | 1.824176 | 9.195432 | 6.550749 | 0.0001296043 | 0.06893552 | 0 | 0 | 0
719 | 31809.97 | 2012-07-12 18:54 | 2461.249 | 2 | 3 | 0.6747283 | 4.061886 | 2.287311 | 1.824176 | 9.218277 | 6.550749 | 3.242493e-05 | 0.06893552 | 0 | 0 | 0
720 | 31839.99 | 2012-07-12 18:55 | 2491.265 | 2 | 3 | 0.6747283 | 4.06545 | 2.292937 | 1.824176 | 9.241141 | 6.550749 | 9.727478e-05 | 0.06893552 | 0 | 0 | 0
721 | 31870 | 2012-07-12 18:55 | 2521.28 | 2 | 3 | 0.6749082 | 4.068852 | 2.298564 | 1.824176 | 9.264024 | 6.550749 | 6.484985e-05 | 0.06893552 | 0 | 0 | 0
722 | 31900.02 | 2012-07-12 18:56 | 2551.295 | 2 | 3 | 0.6747283 | 4.072416 | 2.30419 | 1.824176 | 9.286927 | 6.550749 | 9.727478e-05 | 0.06893552 | 0 | 0 | 0
723 | 31930.03 | 2012-07-12 18:56 | 2581.31 | 2 | 3 | 0.6747283 | 4.075979 | 2.309817 | 1.824176 | 9.30985 | 6.550749 | 9.717941e-05 | 0.06893552 | 0 | 0 | 0
724 | 31960.05 | 2012-07-12 18:57 | 2611.326 | 2 | 3 | 0.6745483 | 4.079543 | 2.315443 | 1.824176 | 9.332793 | 6.550749 | 9.717941e-05 | 0.06893552 | 0 | 0 | 0
725 | 31990.06 | 2012-07-12 18:57 | 2641.341 | 2 | 3 | 0.6747283 | 4.083107 | 2.32107 | 1.824176 | 9.355756 | 6.550749 | 9.717941e-05 | 0.06893552 | 0 | 0 | 0
726 | 32020.08 | 2012-07-12 18:58 | 2671.356 | 2 | 3 | 0.6749082 | 4.086833 | 2.326696 | 1.824176 | 9.378739 | 6.550749 | 0.0001296043 | 0.06893552 | 0 | 0 | 0
727 | 32050.09 | 2012-07-12 18:58 | 2701.371 | 2 | 3 | 0.6749082 | 4.090397 | 2.332322 | 1.824176 | 9.401742 | 6.550749 | 9.727478e-05 | 0.06893552 | 0 | 0 | 0
728 | 32080.11 | 2012-07-12 18:59 | 2731.386 | 2 | 3 | 0.6749082 | 4.094122 | 2.337949 | 1.824176 | 9.424767 | 6.550749 | 0.0001296043 | 0.06893552 | 0 | 0 | 0
729 | 32110.12 | 2012-07-12 18:59 | 2761.402 | 2 | 3 | 0.6747283 | 4.097686 | 2.343575 | 1.824176 | 9.447812 | 6.550749 | 6.475449e-05 | 0.06893552 | 0 | 0 | 0
730 | 32140.14 | 2012-07-12 19:00 | 2791.417 | 2 | 3 | 0.6747283 | 4.101574 | 2.349201 | 1.824176 | 9.470878 | 6.550749 | 9.717941e-05 | 0.06893552 | 0 | 0 | 0
731 | 32170.16 | 2012-07-12 19:00 | 2821.432 | 2 | 3 | 0.6749082 | 4.105462 | 2.354827 | 1.824176 | 9.493965 | 6.550749 | 0.0001296043 | 0.06893552 | 0 | 0 | 0
732 | 32200.17 | 2012-07-12 19:01 | 2851.447 | 2 | 3 | 0.6747283 | 4.10935 | 2.360454 | 1.824176 | 9.517074 | 6.550749 | 0.0001620293 | 0.06893552 | 0 | 0 | 0
733 | 32230.19 | 2012-07-12 19:01 | 2881.463 | 2 | 3 | 0.6745483 | 4.113075 | 2.36608 | 1.824176 | 9.540204 | 6.550749 | 0.000129509 | 0.06893552 | 0 | 0 | 0
734 | 32260.2 | 2012-07-12 19:02 | 2911.478 | 2 | 3 | 0.6747283 | 4.116963 | 2.371706 | 1.824176 | 9.563357 | 6.550749 | 9.717941e-05 | 0.06893552 | 0 | 0 | 0
735 | 32290.22 | 2012-07-12 19:02 | 2941.493 | 2 | 3 | 0.6747283 | 4.121175 | 2.377332 | 1.824176 | 9.586531 | 6.550749 | 0.0001296043 | 0.06893552 | 0 | 0 | 0
736 | 32320.23 | 2012-07-12 19:03 | 2971.508 | 2 | 3 | 0.6750882 | 4.125225 | 2.382958 | 1.824176 | 9.609729 | 6.550749 | 0.0001620293 | 0.06893552 | 0 | 0 | 0
737 | 32350.25 | 2012-07-12 19:03 | 3001.524 | 2 | 3 | 0.6747283 | 4.129113 | 2.388585 | 1.824176 | 9.632948 | 6.550749 | 0.0001296043 | 0.06893552 | 0 | 0 | 0
738 | 32380.26 | 2012-07-12 19:04 | 3031.539 | 2 | 3 | 0.6747283 | 4.133162 | 2.394211 | 1.824176 | 9.656191 | 6.550749 | 6.484985e-05 | 0.06893552 | 0 | 0 | 0
739 | 32410.28 | 2012-07-12 19:04 | 3061.554 | 2 | 3 | 0.6749082 | 4.137212 | 2.399837 | 1.824176 | 9.679457 | 6.550749 | 9.717941e-05 | 0.06893552 | 0 | 0 | 0
740 | 32440.29 | 2012-07-12 19:05 | 3091.569 | 2 | 3 | 0.6747283 | 4.141424 | 2.405463 | 1.824176 | 9.702745 | 6.550749 | 9.727478e-05 | 0.06893552 | 0 | 0 | 0
741 | 32470.31 | 2012-07-12 19:05 | 3121.585 | 2 | 3 | 0.6749082 | 4.145636 | 2.41109 | 1.824176 | 9.726058 | 6.550749 | 9.717941e-05 | 0.06893552 | 0 | 0 | 0
742 | 32500.32 | 2012-07-12 19:06 | 3151.6 | 2 | 3 | 0.6747283 | 4.149848 | 2.416716 | 1.824176 | 9.749394 | 6.550749 | 0.0001296043 | 0.06893552 | 0 | 0 | 0
743 | 32530.34 | 2012-07-12 19:06 | 3181.615 | 2 | 3 | 0.6749082 | 4.154059 | 2.422342 | 1.824176 | 9.772754 | 6.550749 | 9.717941e-05 | 0.06893552 | 0 | 0 | 0
744 | 32560.35 | 2012-07-12 19:07 | 3211.63 | 2 | 3 | 0.6749082 | 4.158433 | 2.427968 | 1.824176 | 9.796139 | 6.550749 | 9.717941e-05 | 0.06893552 | 0 | 0 | 0
745 | 32590.37 | 2012-07-12 19:07 | 3241.646 | 2 | 3 | 0.6749082 | 4.162969 | 2.433595 | 1.824176 | 9.819547 | 6.550749 | 0.0001620293 | 0.06893552 | 0 | 0 | 0
746 | 32620.38 | 2012-07-12 19:08 | 3271.661 | 2 | 3 | 0.6749082 | 4.167181 | 2.439221 | 1.824176 | 9.84298 | 6.550749 | 9.717941e-05 | 0.06893552 | 0 | 0 | 0
747 | 32650.4 | 2012-07-12 19:08 | 3301.676 | 2 | 3 | 0.6749082 | 4.171392 | 2.444847 | 1.824176 | 9.866438 | 6.550749 | 6.475449e-05 | 0.06893552 | 0 | 0 | 0
748 | 32680.41 | 2012-07-12 19:09 | 3331.691 | 2 | 3 | 0.6749082 | 4.17609 | 2.450473 | 1.824176 | 9.88992 | 6.550749 | 0.0001620293 | 0.06893552 | 0 | 0 | 0
749 | 32710.43 | 2012-07-12 19:09 | 3361.706 | 2 | 3 | 0.6747283 | 4.180302 | 2.456099 | 1.824176 | 9.913427 | 6.550749 | 6.484985e-05 | 0.06893552 | 0 | 0 | 0
750 | 32740.44 | 2012-07-12 19:10 | 3391.722 | 2 | 3 | 0.6749082 | 4.184838 | 2.461726 | 1.824176 | 9.936959 | 6.550749 | 9.717941e-05 | 0.06893552 | 0 | 0 | 0
751 | 32770.46 | 2012-07-12 19:10 | 3421.737 | 2 | 3 | 0.6747283 | 4.189373 | 2.467352 | 1.824176 | 9.960517 | 6.550749 | 0.0001296043 | 0.06893552 | 0 | 0 | 0
752 | 32800.48 | 2012-07-12 19:11 | 3451.752 | 2 | 3 | 0.6747283 | 4.193909 | 2.472978 | 1.824176 | 9.9841 | 6.550749 | 0.0001296043 | 0.06893552 | 0 | 0 | 0
753 | 32830.49 | 2012-07-12 19:11 | 3481.767 | 2 | 3 | 0.6747283 | 4.198283 | 2.478604 | 1.824176 | 10.00771 | 6.550749 | 6.484985e-05 | 0.06893552 | 0 | 0 | 0
754 | 32869.54 | 2012-07-12 19:12 | 30.01536 | 3 | 3 | 0 | 4.09234 | 2.480297 | 1.824176 | 10.01482 | 6.550749 | -0.0004859924 | 0.06893552 | 0 | 0 | 0
755 | 32899.55 | 2012-07-12 19:13 | 60.03057 | 3 | 3 | 0 | 4.078409 | 2.480297 | 1.824176 | 10.01482 | 6.550749 | -0.0002916336 | 0.06893552 | 0 | 0 | 0
756 | 32929.57 | 2012-07-12 19:13 | 90.04593 | 3 | 3 | 0 | 4.069824 | 2.480297 | 1.824176 | 10.01482 | 6.550749 | -0.0002267838 | 0.06893552 | 0 | 0 | 0
757 | 32959.54 | 2012-07-12 19:14 | 120.0143 | 3 | 3 | 0 | 4.063506 | 2.480297 | 1.824176 | 10.01482 | 6.550749 | -0.0001943588 | 0.06893552 | 0 | 0 | 0
758 | 32959.54 | 2012-07-12 19:14 | 1.934829632e-06 | 4 | 3 | 1.265675 | 4.200389 | 2.480297 | 1.824176 | 10.01482 | 6.550749 | 0 | 0.06893552 | 0 | 0 | 0
759 | 32959.93 | 2012-07-12 19:14 | 0.3906314 | 4 | 3 | 1.21529 | 4.200065 | 2.480431 | 1.824176 | 10.01538 | 6.550749 | -6.475449e-05 | 0.06893552 | 0 | 0 | 0
760 | 32961.21 | 2012-07-12 19:14 | 1.671886 | 4 | 3 | 1.165085 | 4.200227 | 2.480854 | 1.824176 | 10.01715 | 6.550749 | -3.242493e-05 | 0.06893552 | 0 | 0 | 0
761 | 32963.16 | 2012-07-12 19:14 | 3.624947 | 4 | 3 | 1.114879 | 4.200065 | 2.481471 | 1.824176 | 10.01975 | 6.550749 | -6.475449e-05 | 0.06893552 | 0 | 0 | 0
762 | 32965.73 | 2012-07-12 19:14 | 6.187429 | 4 | 3 | 1.064674 | 4.200227 | 2.482247 | 1.824176 | 10.02301 | 6.550749 | 0 | 0.06893552 | 0 | 0 | 0
763 | 32968.91 | 2012-07-12 19:14 | 9.374888 | 4 | 3 | 1.014649 | 4.200227 | 2.483166 | 1.824176 | 10.02687 | 6.550749 | 0 | 0.06893552 | 0 | 0 | 0
764 | 32972.91 | 2012-07-12 19:14 | 13.37482 | 4 | 3 | 0.9642635 | 4.200227 | 2.484265 | 1.824176 | 10.03148 | 6.550749 | 0 | 0.06893552 | 0 | 0 | 0
765 | 32977.88 | 2012-07-12 19:14 | 18.3435 | 4 | 3 | 0.9140582 | 4.200065 | 2.48556 | 1.824176 | 10.03692 | 6.550749 | -6.475449e-05 | 0.06893552 | 0 | 0 | 0
766 | 32984.12 | 2012-07-12 19:14 | 24.57781 | 4 | 3 | 0.8640329 | 4.200389 | 2.487098 | 1.824176 | 10.04338 | 6.550749 | 6.475449e-05 | 0.06893552 | 0 | 0 | 0
767 | 32992.08 | 2012-07-12 19:14 | 32.54649 | 4 | 3 | 0.8140075 | 4.200227 | 2.488954 | 1.824176 | 10.05118 | 6.550749 | 0 | 0.06893552 | 0 | 0 | 0
768 | 33002.62 | 2012-07-12 19:14 | 43.07755 | 4 | 3 | 0.7639822 | 4.200065 | 2.491259 | 1.824176 | 10.06086 | 6.550749 | -3.232956e-05 | 0.06893552 | 0 | 0 | 0
769 | 33017.08 | 2012-07-12 19:14 | 57.54613 | 4 | 3 | 0.7139568 | 4.200227 | 2.494223 | 1.824176 | 10.07331 | 6.550749 | 0 | 0.06893552 | 0 | 0 | 0
770 | 33038.21 | 2012-07-12 19:15 | 78.67085 | 4 | 3 | 0.6639314 | 4.200227 | 2.498256 | 1.824176 | 10.09025 | 6.550749 | 0 | 0.06893552 | 0 | 0 | 0
771 | 33071.58 | 2012-07-12 19:15 | 112.0454 | 4 | 3 | 0.6137261 | 4.200065 | 2.504161 | 1.824176 | 10.11505 | 6.550749 | -3.232956e-05 | 0.06893552 | 0 | 0 | 0
772 | 33124.83 | 2012-07-12 19:16 | 165.2947 | 4 | 3 | 0.5637008 | 4.200065 | 2.512844 | 1.824176 | 10.15152 | 6.550749 | -3.232956e-05 | 0.06893552 | 0 | 0 | 0
773 | 33201.47 | 2012-07-12 19:18 | 241.9344 | 4 | 3 | 0.5136755 | 4.200065 | 2.524291 | 1.824176 | 10.1996 | 6.550749 | 0 | 0.06893552 | 0 | 0 | 0
774 | 33299.31 | 2012-07-12 19:19 | 339.7769 | 4 | 3 | 0.4636501 | 4.200227 | 2.537553 | 1.824176 | 10.25531 | 6.550749 | 0 | 0.06893552 | 0 | 0 | 0
775 | 33418.27 | 2012-07-12 19:21 | 458.7285 | 4 | 3 | 0.4136247 | 4.200065 | 2.552027 | 1.824176 | 10.3161 | 6.550749 | -3.232956e-05 | 0.06893552 | 0 | 0 | 0
776 | 33562.56 | 2012-07-12 19:24 | 603.0234 | 4 | 3 | 0.3635994 | 4.200227 | 2.567579 | 1.824176 | 10.38142 | 6.550749 | 3.232956e-05 | 0.06893552 | 0 | 0 | 0
777 | 33740.61 | 2012-07-12 19:27 | 781.068 | 4 | 3 | 0.313574 | 4.200065 | 2.584288 | 1.824176 | 10.4516 | 6.550749 | -6.475449e-05 | 0.06893552 | 0 | 0 | 0
778 | 33971.42 | 2012-07-12 19:30 | 1011.878 | 4 | 3 | 0.2635486 | 4.200065 | 2.602732 | 1.824176 | 10.52907 | 6.550749 | -3.232956e-05 | 0.06893552 | 0 | 0 | 0
779 | 34281.6 | 2012-07-12 19:36 | 1322.061 | 4 | 3 | 0.2135233 | 4.200227 | 2.623189 | 1.824176 | 10.615 | 6.550749 | 0 | 0.06893552 | 0 | 0 | 0
780 | 34739.28 | 2012-07-12 19:43 | 1779.743 | 4 | 3 | 0.1634979 | 4.200227 | 2.646968 | 1.824176 | 10.71487 | 6.550749 | 3.232956e-05 | 0.06893552 | 0 | 0 | 0
781 | 35507.1 | 2012-07-12 19:56 | 2547.561 | 4 | 3 | 0.1134726 | 4.200227 | 2.67602 | 1.824176 | 10.8369 | 6.550749 | 0 | 0.06893552 | 0 | 0 | 0
782 | 37623.51 | 2012-07-12 20:31 | 4663.972 | 4 | 3 | 0.06344722 | 4.200065 | 2.724862 | 1.824176 | 11.04204 | 6.550749 | 0 | 0.06893552 | 0 | 0 | 0
783 | 39018.85 | 2012-07-12 20:55 | 6059.315 | 4 | 3 | 0.04995117 | 4.199903 | 2.746801 | 1.824176 | 11.13419 | 6.550749 | -3.242493e-05 | 0.06893552 | 0 | 0 | 0
784 | 39078.87 | 2012-07-12 20:56 | 60.01495 | 5 | 3 | 0 | 4.190345 | 2.746801 | 1.824176 | 11.13419 | 6.550749 | -3.242493e-05 | 0.06893552 | 0 | 0 | 0
785 | 39079.05 | 2012-07-12 20:56 | 0.1876693 | 6 | 3 | -7.418601e-05 | 4.190184 | 2.746801 | 1.824176 | 11.13419 | 6.550749 | 0 | 0.08839966 | 0 | 0 | 0
786 | 39083.88 | 2012-07-12 20:56 | 5.016084 | 6 | 3 | -0.002233554 | 4.190184 | 2.746801 | 1.824179 | 11.13419 | 6.550762 | 0 | 0.08839966 | 0 | 0 | 0
787 | 39083.9 | 2012-07-12 20:56 | 0.01575852 | 7 | 3 | -0.6745167 | 4.121661 | 2.746801 | 1.824182 | 11.13419 | 6.550774 | 0 | 0.08839966 | 0 | 0 | 0
788 | 39113.91 | 2012-07-12 20:56 | 30.03108 | 7 | 3 | -0.6746967 | 4.080677 | 2.746801 | 1.829807 | 11.13419 | 6.573805 | -0.0005831718 | 0.08839966 | 0 | 0 | 0
789 | 39143.93 | 2012-07-12 20:57 | 60.04619 | 7 | 3 | -0.6746967 | 4.063182 | 2.746801 | 1.835433 | 11.13419 | 6.596708 | -0.000421238 | 0.08839966 | 0 | 0 | 0
790 | 39173.94 | 2012-07-12 20:57 | 90.06144 | 7 | 3 | -0.6746967 | 4.050385 | 2.746801 | 1.841058 | 11.13419 | 6.619527 | -0.0002592087 | 0.08839966 | 0 | 0 | 0
791 | 39203.96 | 2012-07-12 20:58 | 120.0768 | 7 | 3 | -0.6746967 | 4.039693 | 2.746801 | 1.846683 | 11.13419 | 6.642281 | -0.0002915383 | 0.08839966 | 0 | 0 | 0
792 | 39233.97 | 2012-07-12 20:58 | 150.092 | 7 | 3 | -0.6746967 | 4.030298 | 2.746801 | 1.852309 | 11.13419 | 6.664979 | -0.0002267838 | 0.08839966 | 0 | 0 | 0
793 | 39263.99 | 2012-07-12 20:59 | 180.1073 | 7 | 3 | -0.6746967 | 4.021712 | 2.746801 | 1.857934 | 11.13419 | 6.687626 | -0.0001943588 | 0.08839966 | 0 | 0 | 0
794 | 39294 | 2012-07-12 20:59 | 210.1227 | 7 | 3 | -0.6746967 | 4.013288 | 2.746801 | 1.863559 | 11.13419 | 6.710225 | -0.0002267838 | 0.08839966 | 0 | 0 | 0
795 | 39324.02 | 2012-07-12 21:00 | 240.1385 | 7 | 3 | -0.6748766 | 4.005513 | 2.746801 | 1.869185 | 11.13419 | 6.73278 | -0.0001943588 | 0.08839966 | 0 | 0 | 0
796 | 39354.04 | 2012-07-12 21:00 | 270.1532 | 7 | 3 | -0.6745167 | 3.9979 | 2.746801 | 1.87481 | 11.13419 | 6.75529 | -0.0002267838 | 0.08839966 | 0 | 0 | 0
797 | 39384.05 | 2012-07-12 21:01 | 300.1684 | 7 | 3 | -0.6748766 | 3.990448 | 2.746801 | 1.880435 | 11.13419 | 6.77776 | -0.0001944065 | 0.08839966 | 0 | 0 | 0
798 | 39414.07 | 2012-07-12 21:01 | 330.1837 | 7 | 3 | -0.6748766 | 3.982996 | 2.746801 | 1.886061 | 11.13419 | 6.80019 | -0.0002267838 | 0.08839966 | 0 | 0 | 0
799 | 39444.08 | 2012-07-12 21:02 | 360.1991 | 7 | 3 | -0.6746967 | 3.975869 | 2.746801 | 1.891687 | 11.13419 | 6.822577 | -0.0001943588 | 0.08839966 | 0 | 0 | 0
800 | 39474.1 | 2012-07-12 21:02 | 390.2143 | 7 | 3 | -0.6752365 | 3.968579 | 2.746801 | 1.897313 | 11.13419 | 6.844925 | -0.0001943588 | 0.08839966 | 0 | 0 | 0
801 | 39504.11 | 2012-07-12 21:03 | 420.2296 | 7 | 3 | -0.6746967 | 3.961775 | 2.746801 | 1.902939 | 11.13419 | 6.867233 | -0.0001944065 | 0.08839966 | 0 | 0 | 0
802 | 39534.13 | 2012-07-12 21:03 | 450.2449 | 7 | 3 | -0.6748766 | 3.95481 | 2.746801 | 1.908565 | 11.13419 | 6.889502 | -0.0001619816 | 0.08839966 | 0 | 0 | 0
803 | 39564.14 | 2012-07-12 21:04 | 480.2602 | 7 | 3 | -0.6748766 | 3.947844 | 2.746801 | 1.914191 | 11.13419 | 6.911731 | -0.0001619816 | 0.08839966 | 0 | 0 | 0
804 | 39594.16 | 2012-07-12 21:04 | 510.2757 | 7 | 3 | -0.6746967 | 3.941041 | 2.746801 | 1.919817 | 11.13419 | 6.933923 | -0.0001943588 | 0.08839966 | 0 | 0 | 0
805 | 39624.17 | 2012-07-12 21:05 | 540.2907 | 7 | 3 | -0.6746967 | 3.934399 | 2.746801 | 1.925443 | 11.13419 | 6.956076 | -0.0001944065 | 0.08839966 | 0 | 0 | 0
806 | 39654.19 | 2012-07-12 21:05 | 570.306 | 7 | 3 | -0.6746967 | 3.927919 | 2.746801 | 1.931069 | 11.13419 | 6.978192 | -0.0001619816 | 0.08839966 | 0 | 0 | 0
807 | 39684.2 | 2012-07-12 21:06 | 600.3213 | 7 | 3 | -0.6746967 | 3.921115 | 2.746801 | 1.936694 | 11.13419 | 7.000269 | -0.0001296043 | 0.08839966 | 0 | 0 | 0
808 | 39714.22 | 2012-07-12 21:06 | 630.3366 | 7 | 3 | -0.6746967 | 3.914636 | 2.746801 | 1.942319 | 11.13419 | 7.022307 | -0.0001620293 | 0.08839966 | 0 | 0 | 0
809 | 39744.23 | 2012-07-12 21:07 | 660.3519 | 7 | 3 | -0.6746967 | 3.907994 | 2.746801 | 1.947945 | 11.13419 | 7.04431 | -0.0001944065 | 0.08839966 | 0 | 0 | 0
810 | 39774.25 | 2012-07-12 21:07 | 690.3671 | 7 | 3 | -0.6748766 | 3.901676 | 2.746801 | 1.95357 | 11.13419 | 7.066276 | -0.0001619816 | 0.08839966 | 0 | 0 | 0
811 | 39804.26 | 2012-07-12 21:08 | 720.3824 | 7 | 3 | -0.6746967 | 3.895521 | 2.746801 | 1.959195 | 11.13419 | 7.088206 | -0.0001944065 | 0.08839966 | 0 | 0 | 0
812 | 39834.28 | 2012-07-12 21:08 | 750.3977 | 7 | 3 | -0.6746967 | 3.889203 | 2.746801 | 1.96482 | 11.13419 | 7.110102 | -0.0001944065 | 0.08839966 | 0 | 0 | 0
813 | 39864.3 | 2012-07-12 21:09 | 780.413 | 7 | 3 | -0.6745167 | 3.883047 | 2.746801 | 1.970445 | 11.13419 | 7.131963 | -0.0001620293 | 0.08839966 | 0 | 0 | 0
814 | 39894.31 | 2012-07-12 21:09 | 810.4283 | 7 | 3 | -0.6746967 | 3.877054 | 2.746801 | 1.976071 | 11.13419 | 7.15379 | -0.0001619816 | 0.08839966 | 0 | 0 | 0
815 | 39924.33 | 2012-07-12 21:10 | 840.4436 | 7 | 3 | -0.6746967 | 3.871222 | 2.746801 | 1.981696 | 11.13419 | 7.175582 | -0.0001619816 | 0.08839966 | 0 | 0 | 0
816 | 39954.34 | 2012-07-12 21:10 | 870.4588 | 7 | 3 | -0.6746967 | 3.86539 | 2.746801 | 1.987321 | 11.13419 | 7.197342 | -0.0001296043 | 0.08839966 | 0 | 0 | 0
817 | 39984.36 | 2012-07-12 21:11 | 900.4742 | 7 | 3 | -0.6746967 | 3.859721 | 2.746801 | 1.992946 | 11.13419 | 7.219069 | -0.0001295567 | 0.08839966 | 0 | 0 | 0
818 | 40014.37 | 2012-07-12 21:11 | 930.4896 | 7 | 3 | -0.6746967 | 3.853889 | 2.746801 | 1.998571 | 11.13419 | 7.240764 | -0.0001296043 | 0.08839966 | 0 | 0 | 0
819 | 40044.39 | 2012-07-12 21:12 | 960.5051 | 7 | 3 | -0.6748766 | 3.848057 | 2.746801 | 2.004197 | 11.13419 | 7.262427 | -0.0001943588 | 0.08839966 | 0 | 0 | 0
820 | 40074.4 | 2012-07-12 21:12 | 990.52 | 7 | 3 | -0.6748766 | 3.842711 | 2.746801 | 2.009822 | 11.13419 | 7.284058 | -0.0001944065 | 0.08839966 | 0 | 0 | 0
821 | 40104.42 | 2012-07-12 21:13 | 1020.535 | 7 | 3 | -0.6746967 | 3.837366 | 2.746801 | 2.015447 | 11.13419 | 7.30566 | -0.0001619816 | 0.08839966 | 0 | 0 | 0
822 | 40134.43 | 2012-07-12 21:13 | 1050.551 | 7 | 3 | -0.6746967 | 3.832182 | 2.746801 | 2.021072 | 11.13419 | 7.327231 | -0.0001295567 | 0.08839966 | 0 | 0 | 0
823 | 40164.45 | 2012-07-12 21:14 | 1080.566 | 7 | 3 | -0.6746967 | 3.826836 | 2.746801 | 2.026698 | 11.13419 | 7.348773 | -0.0001619816 | 0.08839966 | 0 | 0 | 0
824 | 40194.46 | 2012-07-12 21:14 | 1110.581 | 7 | 3 | -0.6746967 | 3.821815 | 2.746801 | 2.032323 | 11.13419 | 7.370285 | -0.0001296043 | 0.08839966 | 0 | 0 | 0
825 | 40224.48 | 2012-07-12 21:15 | 1140.596 | 7 | 3 | -0.6746967 | 3.816631 | 2.746801 | 2.037948 | 11.13419 | 7.391769 | -0.0001619816 | 0.08839966 | 0 | 0 | 0
826 | 40254.49 | 2012-07-12 21:15 | 1170.612 | 7 | 3 | -0.6746967 | 3.811609 | 2.746801 | 2.043573 | 11.13419 | 7.413224 | -0.0001620293 | 0.08839966 | 0 | 0 | 0
827 | 40284.51 | 2012-07-12 21:16 | 1200.627 | 7 | 3 | -0.6746967 | 3.806749 | 2.746801 | 2.049198 | 11.13419 | 7.434652 | -0.0001619816 | 0.08839966 | 0 | 0 | 0
828 | 40314.52 | 2012-07-12 21:16 | 1230.642 | 7 | 3 | -0.6745167 | 3.80189 | 2.746801 | 2.054824 | 11.13419 | 7.456053 | -0.0001619816 | 0.08839966 | 0 | 0 | 0
829 | 40344.54 | 2012-07-12 21:17 | 1260.658 | 7 | 3 | -0.6750566 | 3.797192 | 2.746801 | 2.060449 | 11.13419 | 7.477427 | -0.0001619816 | 0.08839966 | 0 | 0 | 0
830 | 40374.56 | 2012-07-12 21:17 | 1290.673 | 7 | 3 | -0.6746967 | 3.792818 | 2.746801 | 2.066074 | 11.13419 | 7.498774 | -9.717941e-05 | 0.08839966 | 0 | 0 | 0
831 | 40404.57 | 2012-07-12 21:18 | 1320.688 | 7 | 3 | -0.6746967 | 3.78812 | 2.746801 | 2.071699 | 11.13419 | 7.520096 | -0.0001296043 | 0.08839966 | 0 | 0 | 0
832 | 40434.59 | 2012-07-12 21:18 | 1350.703 | 7 | 3 | -0.6746967 | 3.783422 | 2.746801 | 2.077325 | 11.13419 | 7.541392 | -0.0001620293 | 0.08839966 | 0 | 0 | 0
833 | 40464.6 | 2012-07-12 21:19 | 1380.719 | 7 | 3 | -0.6746967 | 3.779211 | 2.746801 | 2.08295 | 11.13419 | 7.562663 | -9.717941e-05 | 0.08839966 | 0 | 0 | 0
834 | 40494.62 | 2012-07-12 21:19 | 1410.734 | 7 | 3 | -0.6746967 | 3.774837 | 2.746801 | 2.088575 | 11.13419 | 7.58391 | -0.0001296043 | 0.08839966 | 0 | 0 | 0
835 | 40524.63 | 2012-07-12 21:20 | 1440.749 | 7 | 3 | -0.6745167 | 3.770463 | 2.746801 | 2.0942 | 11.13419 | 7.605132 | -9.717941e-05 | 0.08839966 | 0 | 0 | 0
836 | 40554.65 | 2012-07-12 21:20 | 1470.765 | 7 | 3 | -0.6745167 | 3.766252 | 2.746801 | 2.099826 | 11.13419 | 7.62633 | -0.0001295567 | 0.08839966 | 0 | 0 | 0
837 | 40584.66 | 2012-07-12 21:21 | 1500.78 | 7 | 3 | -0.6748766 | 3.76204 | 2.746801 | 2.105451 | 11.13419 | 7.647505 | -0.0001296043 | 0.08839966 | 0 | 0 | 0
838 | 40614.68 | 2012-07-12 21:21 | 1530.795 | 7 | 3 | -0.6746967 | 3.75799 | 2.746801 | 2.111076 | 11.13419 | 7.668656 | -9.717941e-05 | 0.08839966 | 0 | 0 | 0
839 | 40644.69 | 2012-07-12 21:22 | 1560.811 | 7 | 3 | -0.6745167 | 3.75394 | 2.746801 | 2.116702 | 11.13419 | 7.689784 | -9.717941e-05 | 0.08839966 | 0 | 0 | 0
840 | 40674.71 | 2012-07-12 21:22 | 1590.826 | 7 | 3 | -0.6746967 | 3.74989 | 2.746801 | 2.122327 | 11.13419 | 7.710889 | -0.0001296043 | 0.08839966 | 0 | 0 | 0
841 | 40704.72 | 2012-07-12 21:23 | 1620.841 | 7 | 3 | -0.6748766 | 3.745841 | 2.746801 | 2.127952 | 11.13419 | 7.731971 | -0.0001296043 | 0.08839966 | 0 | 0 | 0
842 | 40734.74 | 2012-07-12 21:23 | 1650.856 | 7 | 3 | -0.6745167 | 3.741953 | 2.746801 | 2.133577 | 11.13419 | 7.753032 | -0.0001296043 | 0.08839966 | 0 | 0 | 0
843 | 40764.75 | 2012-07-12 21:24 | 1680.872 | 7 | 3 | -0.6746967 | 3.738227 | 2.746801 | 2.139202 | 11.13419 | 7.77407 | -9.717941e-05 | 0.08839966 | 0 | 0 | 0
844 | 40794.77 | 2012-07-12 21:24 | 1710.887 | 7 | 3 | -0.6746967 | 3.734501 | 2.746801 | 2.144827 | 11.13419 | 7.795087 | -9.717941e-05 | 0.08839966 | 0 | 0 | 0
845 | 40824.78 | 2012-07-12 21:25 | 1740.902 | 7 | 3 | -0.6745167 | 3.730775 | 2.746801 | 2.150452 | 11.13419 | 7.816084 | -0.0001296043 | 0.08839966 | 0 | 0 | 0
846 | 40854.8 | 2012-07-12 21:25 | 1770.917 | 7 | 3 | -0.6746967 | 3.727211 | 2.746801 | 2.156077 | 11.13419 | 7.83706 | -9.717941e-05 | 0.08839966 | 0 | 0 | 0
847 | 40884.82 | 2012-07-12 21:26 | 1800.933 | 7 | 3 | -0.6746967 | 3.723486 | 2.746801 | 2.161702 | 11.13419 | 7.858015 | -0.0001296043 | 0.08839966 | 0 | 0 | 0
848 | 40914.83 | 2012-07-12 21:26 | 1830.948 | 7 | 3 | -0.6745167 | 3.720084 | 2.746801 | 2.167327 | 11.13419 | 7.87895 | -0.0001295567 | 0.08839966 | 0 | 0 | 0
849 | 40944.85 | 2012-07-12 21:27 | 1860.963 | 7 | 3 | -0.6745167 | 3.71652 | 2.746801 | 2.172952 | 11.13419 | 7.899865 | -6.480217e-05 | 0.08839966 | 0 | 0 | 0
850 | 40974.86 | 2012-07-12 21:27 | 1890.979 | 7 | 3 | -0.6748766 | 3.712956 | 2.746801 | 2.178577 | 11.13419 | 7.920761 | -0.0001296043 | 0.08839966 | 0 | 0 | 0
851 | 41004.88 | 2012-07-12 21:28 | 1920.996 | 7 | 3 | -0.6748766 | 3.709716 | 2.746801 | 2.184203 | 11.13419 | 7.94164 | -9.722709e-05 | 0.08839966 | 0 | 0 | 0
852 | 41034.89 | 2012-07-12 21:28 | 1951.009 | 7 | 3 | -0.6746967 | 3.706477 | 2.746801 | 2.189828 | 11.13419 | 7.962498 | -6.475449e-05 | 0.08839966 | 0 | 0 | 0
853 | 41064.91 | 2012-07-12 21:29 | 1981.025 | 7 | 3 | -0.6746967 | 3.702913 | 2.746801 | 2.195453 | 11.13419 | 7.983338 | -9.717941e-05 | 0.08839966 | 0 | 0 | 0
854 | 41094.92 | 2012-07-12 21:29 | 2011.04 | 7 | 3 | -0.6745167 | 3.699835 | 2.746801 | 2.201078 | 11.13419 | 8.00416 | -9.722709e-05 | 0.08839966 | 0 | 0 | 0
855 | 41124.94 | 2012-07-12 21:30 | 2041.055 | 7 | 3 | -0.6746967 | 3.696595 | 2.746801 | 2.206704 | 11.13419 | 8.024964 | -9.717941e-05 | 0.08839966 | 0 | 0 | 0
856 | 41154.95 | 2012-07-12 21:30 | 2071.07 | 7 | 3 | -0.6746967 | 3.693679 | 2.746801 | 2.212329 | 11.13419 | 8.04575 | -6.475449e-05 | 0.08839966 | 0 | 0 | 0
857 | 41184.97 | 2012-07-12 21:31 | 2101.086 | 7 | 3 | -0.6746967 | 3.690439 | 2.746801 | 2.217954 | 11.13419 | 8.066519 | -9.717941e-05 | 0.08839966 | 0 | 0 | 0
858 | 41214.98 | 2012-07-12 21:31 | 2131.101 | 7 | 3 | -0.6746967 | 3.687524 | 2.746801 | 2.22358 | 11.13419 | 8.087271 | -6.480217e-05 | 0.08839966 | 0 | 0 | 0
859 | 41245 | 2012-07-12 21:32 | 2161.117 | 7 | 3 | -0.6746967 | 3.684608 | 2.746801 | 2.229205 | 11.13419 | 8.108007 | -6.480217e-05 | 0.08839966 | 0 | 0 | 0
860 | 41275.01 | 2012-07-12 21:32 | 2191.132 | 7 | 3 | -0.6746967 | 3.681692 | 2.746801 | 2.23483 | 11.13419 | 8.128726 | -9.717941e-05 | 0.08839966 | 0 | 0 | 0
861 | 41305.03 | 2012-07-12 21:33 | 2221.147 | 7 | 3 | -0.6750566 | 3.678938 | 2.746801 | 2.240456 | 11.13419 | 8.149429 | -0.0001296043 | 0.08839966 | 0 | 0 | 0
862 | 41335.04 | 2012-07-12 21:33 | 2251.162 | 7 | 3 | -0.6746967 | 3.676022 | 2.746801 | 2.246081 | 11.13419 | 8.170116 | -9.722709e-05 | 0.08839966 | 0 | 0 | 0
863 | 41365.06 | 2012-07-12 21:34 | 2281.178 | 7 | 3 | -0.6745167 | 3.673592 | 2.746801 | 2.251706 | 11.13419 | 8.190788 | -6.480217e-05 | 0.08839966 | 0 | 0 | 0
864 | 41395.08 | 2012-07-12 21:34 | 2311.193 | 7 | 3 | -0.6745167 | 3.670838 | 2.746801 | 2.257332 | 11.13419 | 8.211446 | -6.480217e-05 | 0.08839966 | 0 | 0 | 0
865 | 41425.09 | 2012-07-12 21:35 | 2341.208 | 7 | 3 | -0.6746967 | 3.668409 | 2.746801 | 2.262957 | 11.13419 | 8.232088 | -6.480217e-05 | 0.08839966 | 0 | 0 | 0
866 | 41455.11 | 2012-07-12 21:35 | 2371.223 | 7 | 3 | -0.6745167 | 3.665979 | 2.746801 | 2.268582 | 11.13419 | 8.252717 | -3.237724e-05 | 0.08839966 | 0 | 0 | 0
867 | 41485.12 | 2012-07-12 21:36 | 2401.239 | 7 | 3 | -0.6748766 | 3.663225 | 2.746801 | 2.274207 | 11.13419 | 8.273331 | -6.480217e-05 | 0.08839966 | 0 | 0 | 0
868 | 41515.14 | 2012-07-12 21:36 | 2431.254 | 7 | 3 | -0.6745167 | 3.661119 | 2.746801 | 2.279832 | 11.13419 | 8.29393 | -3.237724e-05 | 0.08839966 | 0 | 0 | 0
869 | 41545.15 | 2012-07-12 21:37 | 2461.269 | 7 | 3 | -0.6745167 | 3.658689 | 2.746801 | 2.285457 | 11.13419 | 8.314517 | -3.242493e-05 | 0.08839966 | 0 | 0 | 0
870 | 41575.17 | 2012-07-12 21:37 | 2491.284 | 7 | 3 | -0.6745167 | 3.656421 | 2.746801 | 2.291082 | 11.13419 | 8.335091 | -6.480217e-05 | 0.08839966 | 0 | 0 | 0
871 | 41605.18 | 2012-07-12 21:38 | 2521.3 | 7 | 3 | -0.6745167 | 3.654315 | 2.746801 | 2.296707 | 11.13419 | 8.355652 | -3.242493e-05 | 0.08839966 | 0 | 0 | 0
872 | 41635.2 | 2012-07-12 21:38 | 2551.315 | 7 | 3 | -0.6746967 | 3.652047 | 2.746801 | 2.302332 | 11.13419 | 8.376201 | -6.480217e-05 | 0.08839966 | 0 | 0 | 0
873 | 41665.21 | 2012-07-12 21:39 | 2581.33 | 7 | 3 | -0.6746967 | 3.649941 | 2.746801 | 2.307957 | 11.13419 | 8.396738 | -6.480217e-05 | 0.08839966 | 0 | 0 | 0
874 | 41695.23 | 2012-07-12 21:39 | 2611.346 | 7 | 3 | -0.6746967 | 3.647674 | 2.746801 | 2.313582 | 11.13419 | 8.417262 | -3.237724e-05 | 0.08839966 | 0 | 0 | 0
875 | 41725.24 | 2012-07-12 21:40 | 2641.361 | 7 | 3 | -0.6746967 | 3.64573 | 2.746801 | 2.319207 | 11.13419 | 8.437774 | -6.480217e-05 | 0.08839966 | 0 | 0 | 0
876 | 41755.26 | 2012-07-12 21:40 | 2671.376 | 7 | 3 | -0.6746967 | 3.643624 | 2.746801 | 2.324832 | 11.13419 | 8.458276 | -6.480217e-05 | 0.08839966 | 0 | 0 | 0
877 | 41785.27 | 2012-07-12 21:41 | 2701.392 | 7 | 3 | -0.6746967 | 3.64168 | 2.746801 | 2.330458 | 11.13419 | 8.478766 | -3.237724e-05 | 0.08839966 | 0 | 0 | 0
878 | 41815.29 | 2012-07-12 21:41 | 2731.407 | 7 | 3 | -0.6745167 | 3.639736 | 2.746801 | 2.336083 | 11.13419 | 8.499246 | -3.242493e-05 | 0.08839966 | 0 | 0 | 0
879 | 41845.3 | 2012-07-12 21:42 | 2761.422 | 7 | 3 | -0.6748766 | 3.63763 | 2.746801 | 2.341708 | 11.13419 | 8.519714 | -9.717941e-05 | 0.08839966 | 0 | 0 | 0
880 | 41875.32 | 2012-07-12 21:42 | 2791.437 | 7 | 3 | -0.6745167 | 3.635524 | 2.746801 | 2.347333 | 11.13419 | 8.540171 | -6.480217e-05 | 0.08839966 | 0 | 0 | 0
881 | 41905.33 | 2012-07-12 21:43 | 2821.453 | 7 | 3 | -0.6745167 | 3.633742 | 2.746801 | 2.352958 | 11.13419 | 8.560616 | -6.480217e-05 | 0.08839966 | 0 | 0 | 0
882 | 41935.35 | 2012-07-12 21:43 | 2851.468 | 7 | 3 | -0.6746967 | 3.631636 | 2.746801 | 2.358584 | 11.13419 | 8.581051 | -3.242493e-05 | 0.08839966 | 0 | 0 | 0
883 | 41965.37 | 2012-07-12 21:44 | 2881.484 | 7 | 3 | -0.6745167 | 3.629369 | 2.746801 | 2.364209 | 11.13419 | 8.601474 | -9.717941e-05 | 0.08839966 | 0 | 0 | 0
884 | 41995.38 | 2012-07-12 21:44 | 2911.499 | 7 | 3 | -0.6746967 | 3.627587 | 2.746801 | 2.369834 | 11.13419 | 8.621885 | -6.480217e-05 | 0.08839966 | 0 | 0 | 0
885 | 42025.4 | 2012-07-12 21:45 | 2941.514 | 7 | 3 | -0.6746967 | 3.625319 | 2.746801 | 2.375459 | 11.13419 | 8.642285 | -9.717941e-05 | 0.08839966 | 0 | 0 | 0
886 | 42055.41 | 2012-07-12 21:45 | 2971.529 | 7 | 3 | -0.6746967 | 3.623213 | 2.746801 | 2.381085 | 11.13419 | 8.662673 | -6.480217e-05 | 0.08839966 | 0 | 0 | 0
887 | 42085.43 | 2012-07-12 21:46 | 3001.545 | 7 | 3 | -0.6745167 | 3.621107 | 2.746801 | 2.38671 | 11.13419 | 8.683049 | 0 | 0.08839966 | 0 | 0 | 0
888 | 42115.44 | 2012-07-12 21:46 | 3031.56 | 7 | 3 | -0.6746967 | 3.618839 | 2.746801 | 2.392335 | 11.13419 | 8.703412 | -6.480217e-05 | 0.08839966 | 0 | 0 | 0
889 | 42145.46 | 2012-07-12 21:47 | 3061.575 | 7 | 3 | -0.6745167 | 3.616571 | 2.746801 | 2.397961 | 11.13419 | 8.723762 | -3.242493e-05 | 0.08839966 | 0 | 0 | 0
890 | 42175.47 | 2012-07-12 21:47 | 3091.59 | 7 | 3 | -0.6746967 | 3.614141 | 2.746801 | 2.403586 | 11.13419 | 8.744099 | -3.237724e-05 | 0.08839966 | 0 | 0 | 0
891 | 42205.49 | 2012-07-12 21:48 | 3121.606 | 7 | 3 | -0.6746967 | 3.611549 | 2.746801 | 2.409211 | 11.13419 | 8.764422 | -6.480217e-05 | 0.08839966 | 0 | 0 | 0
892 | 42235.5 | 2012-07-12 21:48 | 3151.621 | 7 | 3 | -0.6745167 | 3.608958 | 2.746801 | 2.414837 | 11.13419 | 8.784732 | -6.480217e-05 | 0.08839966 | 0 | 0 | 0
893 | 42265.52 | 2012-07-12 21:49 | 3181.636 | 7 | 3 | -0.6746967 | 3.606204 | 2.746801 | 2.420462 | 11.13419 | 8.805026 | -9.717941e-05 | 0.08839966 | 0 | 0 | 0
894 | 42295.53 | 2012-07-12 21:49 | 3211.652 | 7 | 3 | -0.6746967 | 3.60345 | 2.746801 | 2.426087 | 11.13419 | 8.825305 | -6.480217e-05 | 0.08839966 | 0 | 0 | 0
895 | 42325.55 | 2012-07-12 21:50 | 3241.667 | 7 | 3 | -0.6745167 | 3.600696 | 2.746801 | 2.431713 | 11.13419 | 8.845567 | -9.717941e-05 | 0.08839966 | 0 | 0 | 0
896 | 42355.56 | 2012-07-12 21:50 | 3271.682 | 7 | 3 | -0.6746967 | 3.597456 | 2.746801 | 2.437338 | 11.13419 | 8.865813 | -9.717941e-05 | 0.08839966 | 0 | 0 | 0
897 | 42385.58 | 2012-07-12 21:51 | 3301.698 | 7 | 3 | -0.6748766 | 3.594216 | 2.746801 | 2.442963 | 11.13419 | 8.886042 | -9.722709e-05 | 0.08839966 | 0 | 0 | 0
898 | 42415.59 | 2012-07-12 21:51 | 3331.713 | 7 | 3 | -0.6746967 | 3.590976 | 2.746801 | 2.448589 | 11.13419 | 8.906252 | -9.722709e-05 | 0.08839966 | 0 | 0 | 0
899 | 42445.61 | 2012-07-12 21:52 | 3361.728 | 7 | 3 | -0.6745167 | 3.587575 | 2.746801 | 2.454214 | 11.13419 | 8.926442 | -9.717941e-05 | 0.08839966 | 0 | 0 | 0
900 | 42475.63 | 2012-07-12 21:52 | 3391.743 | 7 | 3 | -0.6746967 | 3.583687 | 2.746801 | 2.459839 | 11.13419 | 8.946612 | -9.722709e-05 | 0.08839966 | 0 | 0 | 0
901 | 42505.64 | 2012-07-12 21:53 | 3421.759 | 7 | 3 | -0.6746967 | 3.579799 | 2.746801 | 2.465465 | 11.13419 | 8.966761 | -9.717941e-05 | 0.08839966 | 0 | 0 | 0
902 | 42535.66 | 2012-07-12 21:53 | 3451.774 | 7 | 3 | -0.6748766 | 3.575587 | 2.746801 | 2.47109 | 11.13419 | 8.986886 | -0.0001296043 | 0.08839966 | 0 | 0 | 0
903 | 42565.67 | 2012-07-12 21:54 | 3481.79 | 7 | 3 | -0.6745167 | 3.571376 | 2.746801 | 2.476715 | 11.13419 | 9.006989 | -9.717941e-05 | 0.08839966 | 0 | 0 | 0
904 | 42595.69 | 2012-07-12 21:54 | 3511.804 | 7 | 3 | -0.6746967 | 3.566678 | 2.746801 | 2.48234 | 11.13419 | 9.027065 | -9.717941e-05 | 0.08839966 | 0 | 0 | 0
905 | 42625.7 | 2012-07-12 21:55 | 3541.82 | 7 | 3 | -0.6746967 | 3.561818 | 2.746801 | 2.487966 | 11.13419 | 9.047115 | -0.0001619816 | 0.08839966 | 0 | 0 | 0
906 | 42655.72 | 2012-07-12 21:55 | 3571.835 | 7 | 3 | -0.6745167 | 3.556634 | 2.746801 | 2.493591 | 11.13419 | 9.067137 | -0.0001619816 | 0.08839966 | 0 | 0 | 0
907 | 42685.73 | 2012-07-12 21:56 | 3601.85 | 7 | 3 | -0.6745167 | 3.551127 | 2.746801 | 2.499216 | 11.13419 | 9.087129 | -0.0001619816 | 0.08839966 | 0 | 0 | 0
908 | 42715.75 | 2012-07-12 21:56 | 3631.866 | 7 | 3 | -0.6746967 | 3.545295 | 2.746801 | 2.504842 | 11.13419 | 9.107089 | -0.0001295567 | 0.08839966 | 0 | 0 | 0
909 | 42745.76 | 2012-07-12 21:57 | 3661.881 | 7 | 3 | -0.6746967 | 3.538977 | 2.746801 | 2.510467 | 11.13419 | 9.127014 | -0.0001296043 | 0.08839966 | 0 | 0 | 0
910 | 42775.78 | 2012-07-12 21:57 | 3691.896 | 7 | 3 | -0.6746967 | 3.532174 | 2.746801 | 2.516092 | 11.13419 | 9.146903 | -0.0001944065 | 0.08839966 | 0 | 0 | 0
911 | 42805.79 | 2012-07-12 21:58 | 3721.912 | 7 | 3 | -0.6745167 | 3.525208 | 2.746801 | 2.521718 | 11.13419 | 9.166753 | -0.0001296043 | 0.08839966 | 0 | 0 | 0
912 | 42835.81 | 2012-07-12 21:58 | 3751.927 | 7 | 3 | -0.6746967 | 3.517108 | 2.746801 | 2.527343 | 11.13419 | 9.186561 | -0.0002267838 | 0.08839966 | 0 | 0 | 0
913 | 42865.82 | 2012-07-12 21:59 | 3781.942 | 7 | 3 | -0.6746967 | 3.508685 | 2.746801 | 2.532968 | 11.13419 | 9.206323 | -0.0002267838 | 0.08839966 | 0 | 0 | 0
914 | 42895.84 | 2012-07-12 21:59 | 3811.957 | 7 | 3 | -0.6746967 | 3.499127 | 2.746801 | 2.538594 | 11.13419 | 9.226034 | -0.0002915859 | 0.08839966 | 0 | 0 | 0
915 | 42925.86 | 2012-07-12 22:00 | 3841.973 | 7 | 3 | -0.6745167 | 3.489246 | 2.746801 | 2.544219 | 11.13419 | 9.24569 | -0.0002267838 | 0.08839966 | 0 | 0 | 0
916 | 42955.87 | 2012-07-12 22:00 | 3871.988 | 7 | 3 | -0.6746967 | 3.477906 | 2.746801 | 2.549844 | 11.13419 | 9.265286 | -0.0002915859 | 0.08839966 | 0 | 0 | 0
917 | 42985.89 | 2012-07-12 22:01 | 3902.003 | 7 | 3 | -0.6748766 | 3.465433 | 2.746801 | 2.55547 | 11.13419 | 9.284816 | -0.0003563881 | 0.08839966 | 0 | 0 | 0
918 | 43015.9 | 2012-07-12 22:01 | 3932.019 | 7 | 3 | -0.6745167 | 3.452312 | 2.746801 | 2.561095 | 11.13419 | 9.304273 | -0.0003563881 | 0.08839966 | 0 | 0 | 0
919 | 43045.92 | 2012-07-12 22:02 | 3962.034 | 7 | 3 | -0.6746967 | 3.437571 | 2.746801 | 2.56672 | 11.13419 | 9.323651 | -0.0004211903 | 0.08839966 | 0 | 0 | 0
920 | 43075.93 | 2012-07-12 22:02 | 3992.049 | 7 | 3 | -0.6746967 | 3.421533 | 2.746801 | 2.572345 | 11.13419 | 9.342943 | -0.0004211903 | 0.08839966 | 0 | 0 | 0
921 | 43105.95 | 2012-07-12 22:03 | 4022.065 | 7 | 3 | -0.6746967 | 3.4042 | 2.746801 | 2.57797 | 11.13419 | 9.362141 | -0.0004535675 | 0.08839966 | 0 | 0 | 0
922 | 43135.96 | 2012-07-12 22:03 | 4052.08 | 7 | 3 | -0.6746967 | 3.385571 | 2.746801 | 2.583595 | 11.13419 | 9.381238 | -0.0005183697 | 0.08839966 | 0 | 0 | 0
923 | 43165.98 | 2012-07-12 22:04 | 4082.095 | 7 | 3 | -0.6746967 | 3.365646 | 2.746801 | 2.58922 | 11.13419 | 9.400226 | -0.0005507469 | 0.08839966 | 0 | 0 | 0
924 | 43195.99 | 2012-07-12 22:04 | 4112.11 | 7 | 3 | -0.6746967 | 3.344425 | 2.746801 | 2.594845 | 11.13419 | 9.419098 | -0.0005507469 | 0.08839966 | 0 | 0 | 0
925 | 43226.01 | 2012-07-12 22:05 | 4142.126 | 7 | 3 | -0.6746967 | 3.321747 | 2.746801 | 2.60047 | 11.13419 | 9.437847 | -0.000647974 | 0.08839966 | 0 | 0 | 0
926 | 43256.02 | 2012-07-12 22:05 | 4172.141 | 7 | 3 | -0.6746967 | 3.29842 | 2.746801 | 2.606095 | 11.13419 | 9.456467 | -0.0006155491 | 0.08839966 | 0 | 0 | 0
927 | 43286.04 | 2012-07-12 22:06 | 4202.156 | 7 | 3 | -0.6745167 | 3.274607 | 2.746801 | 2.61172 | 11.13419 | 9.474955 | -0.0006155491 | 0.08839966 | 0 | 0 | 0
928 | 43316.05 | 2012-07-12 22:06 | 4232.172 | 7 | 3 | -0.6746967 | 3.25047 | 2.746801 | 2.617346 | 11.13419 | 9.493307 | -0.0006155968 | 0.08839966 | 0 | 0 | 0
929 | 43346.07 | 2012-07-12 22:07 | 4262.187 | 7 | 3 | -0.6748766 | 3.225847 | 2.746801 | 2.622971 | 11.13419 | 9.511523 | -0.000647974 | 0.08839966 | 0 | 0 | 0
930 | 43376.08 | 2012-07-12 22:07 | 4292.202 | 7 | 3 | -0.6745167 | 3.201711 | 2.746801 | 2.628597 | 11.13419 | 9.529602 | -0.0006155968 | 0.08839966 | 0 | 0 | 0
931 | 43406.1 | 2012-07-12 22:08 | 4322.218 | 7 | 3 | -0.6745167 | 3.17725 | 2.746801 | 2.634222 | 11.13419 | 9.547544 | -0.000680399 | 0.08839966 | 0 | 0 | 0
932 | 43436.12 | 2012-07-12 22:08 | 4352.234 | 7 | 3 | -0.6746967 | 3.153275 | 2.746801 | 2.639847 | 11.13419 | 9.56535 | -0.0006155491 | 0.08839966 | 0 | 0 | 0
933 | 43466.13 | 2012-07-12 22:09 | 4382.248 | 7 | 3 | -0.6746967 | 3.129624 | 2.746801 | 2.645472 | 11.13419 | 9.58302 | -0.0006155968 | 0.08839966 | 0 | 0 | 0
934 | 43496.15 | 2012-07-12 22:09 | 4412.264 | 7 | 3 | -0.6746967 | 3.10646 | 2.746801 | 2.651098 | 11.13419 | 9.600559 | -0.0005831718 | 0.08839966 | 0 | 0 | 0
935 | 43526.16 | 2012-07-12 22:10 | 4442.279 | 7 | 3 | -0.6746967 | 3.083781 | 2.746801 | 2.656723 | 11.13419 | 9.617969 | -0.0005831718 | 0.08839966 | 0 | 0 | 0
936 | 43556.18 | 2012-07-12 22:10 | 4472.294 | 7 | 3 | -0.6746967 | 3.06175 | 2.746801 | 2.662348 | 11.13419 | 9.635252 | -0.0005507946 | 0.08839966 | 0 | 0 | 0
937 | 43586.19 | 2012-07-12 22:11 | 4502.309 | 7 | 3 | -0.6745167 | 3.040043 | 2.746801 | 2.667973 | 11.13419 | 9.652414 | -0.0005831718 | 0.08839966 | 0 | 0 | 0
938 | 43616.21 | 2012-07-12 22:11 | 4532.325 | 7 | 3 | -0.6745167 | 3.018822 | 2.746801 | 2.673598 | 11.13419 | 9.669454 | -0.0005831718 | 0.08839966 | 0 | 0 | 0
939 | 43646.22 | 2012-07-12 22:12 | 4562.34 | 7 | 3 | -0.6745167 | 2.998087 | 2.746801 | 2.679223 | 11.13419 | 9.686377 | -0.0005507469 | 0.08839966 | 0 | 0 | 0
940 | 43676.24 | 2012-07-12 22:12 | 4592.355 | 7 | 3 | -0.6746967 | 2.977514 | 2.746801 | 2.684848 | 11.13419 | 9.703183 | -0.0005184173 | 0.08839966 | 0 | 0 | 0
941 | 43706.25 | 2012-07-12 22:13 | 4622.371 | 7 | 3 | -0.6746967 | 2.957589 | 2.746801 | 2.690473 | 11.13419 | 9.719876 | -0.0005183697 | 0.08839966 | 0 | 0 | 0
942 | 43736.27 | 2012-07-12 22:13 | 4652.386 | 7 | 3 | -0.6746967 | 2.938312 | 2.746801 | 2.696099 | 11.13419 | 9.736458 | -0.0004536152 | 0.08839966 | 0 | 0 | 0
943 | 43766.28 | 2012-07-12 22:14 | 4682.401 | 7 | 3 | -0.6746967 | 2.918873 | 2.746801 | 2.701724 | 11.13419 | 9.752932 | -0.0005183697 | 0.08839966 | 0 | 0 | 0
944 | 43796.3 | 2012-07-12 22:14 | 4712.416 | 7 | 3 | -0.6746967 | 2.900244 | 2.746801 | 2.70735 | 11.13419 | 9.769299 | -0.0004211426 | 0.08839966 | 0 | 0 | 0
945 | 43826.31 | 2012-07-12 22:15 | 4742.432 | 7 | 3 | -0.6746967 | 2.881453 | 2.746801 | 2.712975 | 11.13419 | 9.785561 | -0.0005183697 | 0.08839966 | 0 | 0 | 0
946 | 43856.33 | 2012-07-12 22:15 | 4772.447 | 7 | 3 | -0.6745167 | 2.862824 | 2.746801 | 2.7186 | 11.13419 | 9.801718 | -0.0005184173 | 0.08839966 | 0 | 0 | 0
947 | 43886.34 | 2012-07-12 22:16 | 4802.463 | 7 | 3 | -0.6746967 | 2.844195 | 2.746801 | 2.724226 | 11.13419 | 9.817771 | -0.0005183697 | 0.08839966 | 0 | 0 | 0
948 | 43916.36 | 2012-07-12 22:16 | 4832.478 | 7 | 3 | -0.6746967 | 2.82508 | 2.746801 | 2.729851 | 11.13419 | 9.833717 | -0.0005507946 | 0.08839966 | 0 | 0 | 0
949 | 43946.38 | 2012-07-12 22:17 | 4862.493 | 7 | 3 | -0.6745167 | 2.806613 | 2.746801 | 2.735476 | 11.13419 | 9.849558 | -0.0004211903 | 0.08839966 | 0 | 0 | 0
950 | 43976.39 | 2012-07-12 22:17 | 4892.508 | 7 | 3 | -0.6748766 | 2.787174 | 2.746801 | 2.741102 | 11.13419 | 9.865291 | -0.0005183697 | 0.08839966 | 0 | 0 | 0
951 | 44006.41 | 2012-07-12 22:18 | 4922.524 | 7 | 3 | -0.6746967 | 2.767573 | 2.746801 | 2.746727 | 11.13419 | 9.880914 | -0.0005183697 | 0.08839966 | 0 | 0 | 0
952 | 44036.42 | 2012-07-12 22:18 | 4952.539 | 7 | 3 | -0.6746967 | 2.747 | 2.746801 | 2.752353 | 11.13419 | 9.896425 | -0.0005507946 | 0.08839966 | 0 | 0 | 0
953 | 44066.44 | 2012-07-12 22:19 | 4982.554 | 7 | 3 | -0.6745167 | 2.725617 | 2.746801 | 2.757978 | 11.13419 | 9.911819 | -0.0005831718 | 0.08839966 | 0 | 0 | 0
954 | 44096.45 | 2012-07-12 22:19 | 5012.57 | 7 | 3 | -0.6746967 | 2.703101 | 2.746801 | 2.763603 | 11.13419 | 9.927088 | -0.0006155491 | 0.08839966 | 0 | 0 | 0
955 | 44100.37 | 2012-07-12 22:19 | 5016.491 | 7 | 3 | -0.6748766 | 2.699861 | 2.746801 | 2.764338 | 11.13419 | 9.929074 | -0.0006803513 | 0.08839966 | 0 | 0 | 0
956 | 44100.56 | 2012-07-12 22:19 | 0.1874684 | 8 | 3 | -0.0004340807 | 2.765143 | 2.746801 | 2.764338 | 11.13419 | 9.929074 | 0 | 0.06581007 | 0 | 0 | 0
957 | 44105.39 | 2012-07-12 22:19 | 5.015507 | 8 | 3 | -0.002413501 | 3.154085 | 2.746801 | 2.764342 | 11.13419 | 9.929084 | 0.03278708 | 0.06581007 | 0 | 0 | 0
958 | 44135.42 | 2012-07-12 22:20 | 30.01531 | 1 | 4 | 0 | 3.319641 | 2.746801 | 2.764342 | 11.13419 | 9.929084 | 0.001814318 | 0.06581007 | 0 | 0 | 0
959 | 44165.44 | 2012-07-12 22:20 | 60.03099 | 1 | 4 | 0 | 3.366132 | 2.746801 | 2.764342 | 11.13419 | 9.929084 | 0.0009395599 | 0.06581007 | 0 | 0 | 0
960 | 44195.45 | 2012-07-12 22:21 | 90.04591 | 1 | 4 | 0 | 3.393671 | 2.746801 | 2.764342 | 11.13419 | 9.929084 | 0.0006155491 | 0.06581007 | 0 | 0 | 0
961 | 44225.42 | 2012-07-12 22:21 | 120.0145 | 1 | 4 | 0 | 3.412948 | 2.746801 | 2.764342 | 11.13419 | 9.929084 | 0.0004859924 | 0.06581007 | 0 | 0 | 0
962 | 44255.44 | 2012-07-12 22:22 | 30.01532 | 2 | 4 | 0.6747283 | 3.680234 | 2.752426 | 2.764342 | 11.15465 | 9.929084 | 0.001522732 | 0.06581007 | 0 | 0 | 0
963 | 44285.45 | 2012-07-12 22:22 | 60.0306 | 2 | 4 | 0.6747283 | 3.720084 | 2.758052 | 2.764342 | 11.17548 | 9.929084 | 0.0008423805 | 0.06581007 | 0 | 0 | 0
964 | 44315.47 | 2012-07-12 22:23 | 90.04594 | 2 | 4 | 0.6747283 | 3.744545 | 2.763678 | 2.764342 | 11.19648 | 9.929084 | 0.0005507469 | 0.06581007 | 0 | 0 | 0
965 | 44345.48 | 2012-07-12 22:23 | 120.0614 | 2 | 4 | 0.6747283 | 3.76204 | 2.769303 | 2.764342 | 11.2176 | 9.929084 | 0.0003887653 | 0.06581007 | 0 | 0 | 0
966 | 44375.5 | 2012-07-12 22:24 | 150.0765 | 2 | 4 | 0.6747283 | 3.774999 | 2.774929 | 2.764342 | 11.2388 | 9.929084 | 0.0003239632 | 0.06581007 | 0 | 0 | 0
967 | 44405.51 | 2012-07-12 22:24 | 180.0918 | 2 | 4 | 0.6747283 | 3.784557 | 2.780554 | 2.764342 | 11.26007 | 9.929084 | 0.0002268314 | 0.06581007 | 0 | 0 | 0
968 | 44435.53 | 2012-07-12 22:25 | 210.1078 | 2 | 4 | 0.6747283 | 3.791846 | 2.78618 | 2.764342 | 11.28138 | 9.929084 | 0.0002267838 | 0.06581007 | 0 | 0 | 0
969 | 44465.55 | 2012-07-12 22:25 | 240.1225 | 2 | 4 | 0.6747283 | 3.798002 | 2.791806 | 2.764342 | 11.30273 | 9.929084 | 0.0001619816 | 0.06581007 | 0 | 0 | 0
970 | 44495.56 | 2012-07-12 22:26 | 270.1377 | 2 | 4 | 0.6747283 | 3.803509 | 2.797431 | 2.764342 | 11.32411 | 9.929084 | 0.0001295567 | 0.06581007 | 0 | 0 | 0
971 | 44525.58 | 2012-07-12 22:26 | 300.1531 | 2 | 4 | 0.6747283 | 3.808693 | 2.803057 | 2.764342 | 11.34552 | 9.929084 | 0.0001295567 | 0.06581007 | 0 | 0 | 0
972 | 44555.59 | 2012-07-12 22:27 | 330.1684 | 2 | 4 | 0.6749082 | 3.813877 | 2.808682 | 2.764342 | 11.36696 | 9.929084 | 0.0001620293 | 0.06581007 | 0 | 0 | 0
973 | 44585.61 | 2012-07-12 22:27 | 360.1837 | 2 | 4 | 0.6749082 | 3.818575 | 2.814308 | 2.764342 | 11.38843 | 9.929084 | 0.0001295567 | 0.06581007 | 0 | 0 | 0
974 | 44615.62 | 2012-07-12 22:28 | 390.199 | 2 | 4 | 0.6747283 | 3.823111 | 2.819934 | 2.764342 | 11.40993 | 9.929084 | 6.480217e-05 | 0.06581007 | 0 | 0 | 0
975 | 44645.64 | 2012-07-12 22:28 | 420.2145 | 2 | 4 | 0.6747283 | 3.827646 | 2.825559 | 2.764342 | 11.43145 | 9.929084 | 9.717941e-05 | 0.06581007 | 0 | 0 | 0
976 | 44675.65 | 2012-07-12 22:29 | 450.2298 | 2 | 4 | 0.6747283 | 3.83202 | 2.831185 | 2.764342 | 11.45299 | 9.929084 | 0.0001296043 | 0.06581007 | 0 | 0 | 0
977 | 44705.67 | 2012-07-12 22:29 | 480.2449 | 2 | 4 | 0.6747283 | 3.836394 | 2.836811 | 2.764342 | 11.47456 | 9.929084 | 0.0001296043 | 0.06581007 | 0 | 0 | 0
978 | 44735.68 | 2012-07-12 22:30 | 510.2602 | 2 | 4 | 0.6747283 | 3.840444 | 2.842437 | 2.764342 | 11.49616 | 9.929084 | 9.717941e-05 | 0.06581007 | 0 | 0 | 0
979 | 44765.7 | 2012-07-12 22:30 | 540.2755 | 2 | 4 | 0.6749082 | 3.844656 | 2.848063 | 2.764342 | 11.51778 | 9.929084 | 9.722709e-05 | 0.06581007 | 0 | 0 | 0
980 | 44795.71 | 2012-07-12 22:31 | 570.2908 | 2 | 4 | 0.6749082 | 3.848705 | 2.853688 | 2.764342 | 11.53942 | 9.929084 | 0.0001296043 | 0.06581007 | 0 | 0 | 0
981 | 44825.73 | 2012-07-12 22:31 | 600.3061 | 2 | 4 | 0.6747283 | 3.852755 | 2.859314 | 2.764342 | 11.56108 | 9.929084 | 0.0001296043 | 0.06581007 | 0 | 0 | 0
982 | 44855.74 | 2012-07-12 22:32 | 630.3214 | 2 | 4 | 0.6745483 | 3.856805 | 2.86494 | 2.764342 | 11.58277 | 9.929084 | 0.0001296043 | 0.06581007 | 0 | 0 | 0
983 | 44885.76 | 2012-07-12 22:32 | 660.3367 | 2 | 4 | 0.6745483 | 3.860531 | 2.870566 | 2.764342 | 11.60447 | 9.929084 | 6.480217e-05 | 0.06581007 | 0 | 0 | 0
984 | 44915.77 | 2012-07-12 22:33 | 690.352 | 2 | 4 | 0.6747283 | 3.86458 | 2.876192 | 2.764342 | 11.6262 | 9.929084 | 9.717941e-05 | 0.06581007 | 0 | 0 | 0
985 | 44945.79 | 2012-07-12 22:33 | 720.3674 | 2 | 4 | 0.6745483 | 3.868144 | 2.881817 | 2.764342 | 11.64795 | 9.929084 | 6.480217e-05 | 0.06581007 | 0 | 0 | 0
986 | 44975.81 | 2012-07-12 22:34 | 750.3826 | 2 | 4 | 0.6747283 | 3.872194 | 2.887443 | 2.764342 | 11.66973 | 9.929084 | 9.722709e-05 | 0.06581007 | 0 | 0 | 0
987 | 45005.82 | 2012-07-12 22:34 | 780.3979 | 2 | 4 | 0.6747283 | 3.87592 | 2.893069 | 2.764342 | 11.69152 | 9.929084 | 0.0001296043 | 0.06581007 | 0 | 0 | 0
988 | 45035.84 | 2012-07-12 22:35 | 810.4134 | 2 | 4 | 0.6747283 | 3.879322 | 2.898695 | 2.764342 | 11.71333 | 9.929084 | 6.480217e-05 | 0.06581007 | 0 | 0 | 0
989 | 45065.85 | 2012-07-12 22:35 | 840.4286 | 2 | 4 | 0.6749082 | 3.882885 | 2.90432 | 2.764342 | 11.73517 | 9.929084 | 9.717941e-05 | 0.06581007 | 0 | 0 | 0
990 | 45095.87 | 2012-07-12 22:36 | 870.444 | 2 | 4 | 0.6745483 | 3.886449 | 2.909946 | 2.764342 | 11.75702 | 9.929084 | 9.722709e-05 | 0.06581007 | 0 | 0 | 0
991 | 45125.88 | 2012-07-12 22:36 | 900.4591 | 2 | 4 | 0.6749082 | 3.889851 | 2.915572 | 2.764342 | 11.7789 | 9.929084 | 9.717941e-05 | 0.06581007 | 0 | 0 | 0
992 | 45155.9 | 2012-07-12 22:37 | 930.4745 | 2 | 4 | 0.6747283 | 3.893091 | 2.921198 | 2.764342 | 11.80079 | 9.929084 | 9.722709e-05 | 0.06581007 | 0 | 0 | 0
993 | 45185.91 | 2012-07-12 22:37 | 960.4897 | 2 | 4 | 0.6747283 | 3.896331 | 2.926824 | 2.764342 | 11.8227 | 9.929084 | 9.722709e-05 | 0.06581007 | 0 | 0 | 0
994 | 45215.93 | 2012-07-12 22:38 | 990.505 | 2 | 4 | 0.6747283 | 3.899409 | 2.932449 | 2.764342 | 11.84463 | 9.929084 | 9.717941e-05 | 0.06581007 | 0 | 0 | 0
995 | 45245.94 | 2012-07-12 22:38 | 1020.52 | 2 | 4 | 0.6749082 | 3.902648 | 2.938075 | 2.764342 | 11.86658 | 9.929084 | 9.722709e-05 | 0.06581007 | 0 | 0 | 0
996 | 45275.96 | 2012-07-12 22:39 | 1050.536 | 2 | 4 | 0.6747283 | 3.905402 | 2.943701 | 2.764342 | 11.88854 | 9.929084 | 3.237724e-05 | 0.06581007 | 0 | 0 | 0
997 | 45305.97 | 2012-07-12 22:39 | 1080.551 | 2 | 4 | 0.6749082 | 3.908318 | 2.949327 | 2.764342 | 11.91052 | 9.929084 | 9.717941e-05 | 0.06581007 | 0 | 0 | 0
998 | 45335.99 | 2012-07-12 22:40 | 1110.566 | 2 | 4 | 0.6747283 | 3.911234 | 2.954952 | 2.764342 | 11.93251 | 9.929084 | 9.717941e-05 | 0.06581007 | 0 | 0 | 0
999 | 45366 | 2012-07-12 22:40 | 1140.582 | 2 | 4 | 0.6749082 | 3.913988 | 2.960578 | 2.764342 | 11.95452 | 9.929084 | 6.480217e-05 | 0.06581007 | 0 | 0 | 0
1000 | 45396.02 | 2012-07-12 22:41 | 1170.597 | 2 | 4 | 0.6745483 | 3.91658 | 2.966203 | 2.764342 | 11.97655 | 9.929084 | 6.480217e-05 | 0.06581007 | 0 | 0 | 0
1001 | 45426.03 | 2012-07-12 22:41 | 1200.612 | 2 | 4 | 0.6747283 | 3.919333 | 2.971829 | 2.764342 | 11.99859 | 9.929084 | 6.480217e-05 | 0.06581007 | 0 | 0 | 0
1002 | 45456.05 | 2012-07-12 22:42 | 1230.627 | 2 | 4 | 0.6747283 | 3.922087 | 2.977454 | 2.764342 | 12.02065 | 9.929084 | 9.717941e-05 | 0.06581007 | 0 | 0 | 0
1003 | 45486.07 | 2012-07-12 22:42 | 1260.643 | 2 | 4 | 0.6747283 | 3.924841 | 2.98308 | 2.764342 | 12.04272 | 9.929084 | 9.717941e-05 | 0.06581007 | 0 | 0 | 0
1004 | 45516.08 | 2012-07-12 22:43 | 1290.658 | 2 | 4 | 0.6745483 | 3.927109 | 2.988706 | 2.764342 | 12.0648 | 9.929084 | 3.242493e-05 | 0.06581007 | 0 | 0 | 0
1005 | 45546.1 | 2012-07-12 22:43 | 1320.673 | 2 | 4 | 0.6747283 | 3.929863 | 2.994331 | 2.764342 | 12.0869 | 9.929084 | 3.237724e-05 | 0.06581007 | 0 | 0 | 0
1006 | 45576.11 | 2012-07-12 22:44 | 1350.689 | 2 | 4 | 0.6747283 | 3.932455 | 2.999957 | 2.764342 | 12.10902 | 9.929084 | 6.480217e-05 | 0.06581007 | 0 | 0 | 0
1007 | 45606.13 | 2012-07-12 22:44 | 1380.704 | 2 | 4 | 0.6747283 | 3.935047 | 3.005583 | 2.764342 | 12.13115 | 9.929084 | 3.237724e-05 | 0.06581007 | 0 | 0 | 0
1008 | 45636.14 | 2012-07-12 22:45 | 1410.719 | 2 | 4 | 0.6747283 | 3.937639 | 3.011208 | 2.764342 | 12.1533 | 9.929084 | 6.480217e-05 | 0.06581007 | 0 | 0 | 0
1009 | 45666.16 | 2012-07-12 22:45 | 1440.735 | 2 | 4 | 0.6747283 | 3.940392 | 3.016834 | 2.764342 | 12.17545 | 9.929084 | 9.722709e-05 | 0.06581007 | 0 | 0 | 0
1010 | 45696.17 | 2012-07-12 22:46 | 1470.75 | 2 | 4 | 0.6747283 | 3.942984 | 3.022459 | 2.764342 | 12.19763 | 9.929084 | 6.480217e-05 | 0.06581007 | 0 | 0 | 0
1011 | 45726.19 | 2012-07-12 22:46 | 1500.765 | 2 | 4 | 0.6747283 | 3.945738 | 3.028085 | 2.764342 | 12.21982 | 9.929084 | 9.717941e-05 | 0.06581007 | 0 | 0 | 0
1012 | 45756.2 | 2012-07-12 22:47 | 1530.781 | 2 | 4 | 0.6747283 | 3.948492 | 3.033711 | 2.764342 | 12.24202 | 9.929084 | 9.717941e-05 | 0.06581007 | 0 | 0 | 0
1013 | 45786.22 | 2012-07-12 22:47 | 1560.796 | 2 | 4 | 0.6745483 | 3.950922 | 3.039336 | 2.764342 | 12.26424 | 9.929084 | 3.242493e-05 | 0.06581007 | 0 | 0 | 0
1014 | 45816.23 | 2012-07-12 22:48 | 1590.811 | 2 | 4 | 0.6747283 | 3.953838 | 3.044962 | 2.764342 | 12.28648 | 9.929084 | 9.717941e-05 | 0.06581007 | 0 | 0 | 0
1015 | 45846.25 | 2012-07-12 22:48 | 1620.826 | 2 | 4 | 0.6745483 | 3.956592 | 3.050588 | 2.764342 | 12.30873 | 9.929084 | 6.480217e-05 | 0.06581007 | 0 | 0 | 0
1016 | 45876.26 | 2012-07-12 22:49 | 1650.842 | 2 | 4 | 0.6747283 | 3.959345 | 3.056213 | 2.764342 | 12.33099 | 9.929084 | 6.475449e-05 | 0.06581007 | 0 | 0 | 0
1017 | 45906.28 | 2012-07-12 22:49 | 1680.857 | 2 | 4 | 0.6747283 | 3.962099 | 3.061839 | 2.764342 | 12.35328 | 9.929084 | 9.717941e-05 | 0.06581007 | 0 | 0 | 0
1018 | 45936.29 | 2012-07-12 22:50 | 1710.872 | 2 | 4 | 0.6747283 | 3.964853 | 3.067465 | 2.764342 | 12.37557 | 9.929084 | 3.242493e-05 | 0.06581007 | 0 | 0 | 0
1019 | 45966.31 | 2012-07-12 22:50 | 1740.888 | 2 | 4 | 0.6747283 | 3.967607 | 3.07309 | 2.764342 | 12.39789 | 9.929084 | 6.480217e-05 | 0.06581007 | 0 | 0 | 0
1020 | 45996.33 | 2012-07-12 22:51 | 1770.903 | 2 | 4 | 0.6747283 | 3.970523 | 3.078716 | 2.764342 | 12.42022 | 9.929084 | 6.480217e-05 | 0.06581007 | 0 | 0 | 0
1021 | 46026.34 | 2012-07-12 22:51 | 1800.918 | 2 | 4 | 0.6747283 | 3.973439 | 3.084342 | 2.764342 | 12.44256 | 9.929084 | 6.480217e-05 | 0.06581007 | 0 | 0 | 0
1022 | 46056.36 | 2012-07-12 22:52 | 1830.934 | 2 | 4 | 0.6747283 | 3.976355 | 3.089968 | 2.764342 | 12.46492 | 9.929084 | 9.717941e-05 | 0.06581007 | 0 | 0 | 0
1023 | 46086.37 | 2012-07-12 22:52 | 1860.949 | 2 | 4 | 0.6747283 | 3.979108 | 3.095593 | 2.764342 | 12.4873 | 9.929084 | 3.237724e-05 | 0.06581007 | 0 | 0 | 0
1024 | 46116.39 | 2012-07-12 22:53 | 1890.964 | 2 | 4 | 0.6749082 | 3.982024 | 3.101219 | 2.764342 | 12.5097 | 9.929084 | 3.237724e-05 | 0.06581007 | 0 | 0 | 0
1025 | 46146.4 | 2012-07-12 22:53 | 1920.98 | 2 | 4 | 0.6749082 | 3.985102 | 3.106845 | 2.764342 | 12.53211 | 9.929084 | 9.722709e-05 | 0.06581007 | 0 | 0 | 0
1026 | 46176.42 | 2012-07-12 22:54 | 1950.995 | 2 | 4 | 0.6745483 | 3.987856 | 3.112471 | 2.764342 | 12.55453 | 9.929084 | 6.480217e-05 | 0.06581007 | 0 | 0 | 0
1027 | 46206.43 | 2012-07-12 22:54 | 1981.01 | 2 | 4 | 0.6749082 | 3.990772 | 3.118097 | 2.764342 | 12.57698 | 9.929084 | 3.237724e-05 | 0.06581007 | 0 | 0 | 0
1028 | 46236.45 | 2012-07-12 22:55 | 2011.026 | 2 | 4 | 0.6749082 | 3.99385 | 3.123722 | 2.764342 | 12.59944 | 9.929084 | 9.722709e-05 | 0.06581007 | 0 | 0 | 0
1029 | 46266.46 | 2012-07-12 22:55 | 2041.041 | 2 | 4 | 0.6749082 | 3.996927 | 3.129348 | 2.764342 | 12.62192 | 9.929084 | 6.480217e-05 | 0.06581007 | 0 | 0 | 0
1030 | 46296.48 | 2012-07-12 22:56 | 2071.056 | 2 | 4 | 0.6747283 | 3.999843 | 3.134974 | 2.764342 | 12.64441 | 9.929084 | 9.717941e-05 | 0.06581007 | 0 | 0 | 0
1031 | 46326.49 | 2012-07-12 22:56 | 2101.072 | 2 | 4 | 0.6747283 | 4.002759 | 3.1406 | 2.764342 | 12.66692 | 9.929084 | 3.232956e-05 | 0.06581007 | 0 | 0 | 0
1032 | 46356.51 | 2012-07-12 22:57 | 2131.087 | 2 | 4 | 0.6747283 | 4.005999 | 3.146225 | 2.764342 | 12.68945 | 9.929084 | 6.484985e-05 | 0.06581007 | 0 | 0 | 0
1033 | 46386.52 | 2012-07-12 22:57 | 2161.102 | 2 | 4 | 0.6749082 | 4.008915 | 3.151851 | 2.764342 | 12.71199 | 9.929084 | 6.484985e-05 | 0.06581007 | 0 | 0 | 0
1034 | 46416.54 | 2012-07-12 22:58 | 2191.117 | 2 | 4 | 0.6749082 | 4.011993 | 3.157477 | 2.764342 | 12.73455 | 9.929084 | 9.727478e-05 | 0.06581007 | 0 | 0 | 0
1035 | 46446.56 | 2012-07-12 22:58 | 2221.133 | 2 | 4 | 0.6749082 | 4.015233 | 3.163103 | 2.764342 | 12.75713 | 9.929084 | 0.0001296043 | 0.06581007 | 0 | 0 | 0
1036 | 46476.57 | 2012-07-12 22:59 | 2251.148 | 2 | 4 | 0.6749082 | 4.018148 | 3.168728 | 2.764342 | 12.77973 | 9.929084 | 6.475449e-05 | 0.06581007 | 0 | 0 | 0
1037 | 46506.59 | 2012-07-12 22:59 | 2281.163 | 2 | 4 | 0.6749082 | 4.021388 | 3.174354 | 2.764342 | 12.80234 | 9.929084 | 9.717941e-05 | 0.06581007 | 0 | 0 | 0
1038 | 46536.6 | 2012-07-12 23:00 | 2311.179 | 2 | 4 | 0.6747283 | 4.024466 | 3.17998 | 2.764342 | 12.82498 | 9.929084 | 6.475449e-05 | 0.06581007 | 0 | 0 | 0
1039 | 46566.62 | 2012-07-12 23:00 | 2341.194 | 2 | 4 | 0.6745483 | 4.027544 | 3.185606 | 2.764342 | 12.84763 | 9.929084 | 6.484985e-05 | 0.06581007 | 0 | 0 | 0
1040 | 46596.63 | 2012-07-12 23:01 | 2371.21 | 2 | 4 | 0.6749082 | 4.030946 | 3.191231 | 2.764342 | 12.87029 | 9.929084 | 9.717941e-05 | 0.06581007 | 0 | 0 | 0
1041 | 46626.65 | 2012-07-12 23:01 | 2401.225 | 2 | 4 | 0.6747283 | 4.034185 | 3.196857 | 2.764342 | 12.89298 | 9.929084 | 6.475449e-05 | 0.06581007 | 0 | 0 | 0
1042 | 46656.66 | 2012-07-12 23:02 | 2431.24 | 2 | 4 | 0.6749082 | 4.037426 | 3.202483 | 2.764342 | 12.91568 | 9.929084 | 0.0001296043 | 0.06581007 | 0 | 0 | 0
1043 | 46686.68 | 2012-07-12 23:02 | 2461.255 | 2 | 4 | 0.6747283 | 4.040503 | 3.208108 | 2.764342 | 12.9384 | 9.929084 | 3.232956e-05 | 0.06581007 | 0 | 0 | 0
1044 | 46716.69 | 2012-07-12 23:03 | 2491.27 | 2 | 4 | 0.6747283 | 4.043905 | 3.213734 | 2.764342 | 12.96114 | 9.929084 | 9.727478e-05 | 0.06581007 | 0 | 0 | 0
1045 | 46746.71 | 2012-07-12 23:03 | 2521.286 | 2 | 4 | 0.6747283 | 4.047307 | 3.21936 | 2.764342 | 12.9839 | 9.929084 | 9.717941e-05 | 0.06581007 | 0 | 0 | 0
1046 | 46776.72 | 2012-07-12 23:04 | 2551.301 | 2 | 4 | 0.6747283 | 4.050547 | 3.224985 | 2.764342 | 13.00668 | 9.929084 | 6.475449e-05 | 0.06581007 | 0 | 0 | 0
1047 | 46806.74 | 2012-07-12 23:04 | 2581.316 | 2 | 4 | 0.6747283 | 4.053948 | 3.230611 | 2.764342 | 13.02948 | 9.929084 | 6.475449e-05 | 0.06581007 | 0 | 0 | 0
1048 | 46836.75 | 2012-07-12 23:05 | 2611.332 | 2 | 4 | 0.6747283 | 4.057512 | 3.236236 | 2.764342 | 13.05229 | 9.929084 | 9.717941e-05 | 0.06581007 | 0 | 0 | 0
1049 | 46866.77 | 2012-07-12 23:05 | 2641.347 | 2 | 4 | 0.6747283 | 4.060752 | 3.241862 | 2.764342 | 13.07513 | 9.929084 | 6.484985e-05 | 0.06581007 | 0 | 0 | 0
1050 | 46896.78 | 2012-07-12 23:06 | 2671.362 | 2 | 4 | 0.6747283 | 4.064316 | 3.247488 | 2.764342 | 13.09798 | 9.929084 | 9.717941e-05 | 0.06581007 | 0 | 0 | 0
1051 | 46926.8 | 2012-07-12 23:06 | 2701.378 | 2 | 4 | 0.6747283 | 4.067718 | 3.253113 | 2.764342 | 13.12086 | 9.929084 | 9.727478e-05 | 0.06581007 | 0 | 0 | 0
1052 | 46956.82 | 2012-07-12 23:07 | 2731.393 | 2 | 4 | 0.6747283 | 4.071281 | 3.258739 | 2.764342 | 13.14375 | 9.929084 | 9.717941e-05 | 0.06581007 | 0 | 0 | 0
1053 | 46986.83 | 2012-07-12 23:07 | 2761.408 | 2 | 4 | 0.6745483 | 4.074684 | 3.264364 | 2.764342 | 13.16666 | 9.929084 | 9.727478e-05 | 0.06581007 | 0 | 0 | 0
1054 | 47016.85 | 2012-07-12 23:08 | 2791.424 | 2 | 4 | 0.6747283 | 4.078409 | 3.26999 | 2.764342 | 13.1896 | 9.929084 | 9.717941e-05 | 0.06581007 | 0 | 0 | 0
1055 | 47046.86 | 2012-07-12 23:08 | 2821.439 | 2 | 4 | 0.6745483 | 4.081973 | 3.275615 | 2.764342 | 13.21255 | 9.929084 | 9.717941e-05 | 0.06581007 | 0 | 0 | 0
1056 | 47076.88 | 2012-07-12 23:09 | 2851.454 | 2 | 4 | 0.6743684 | 4.085537 | 3.281241 | 2.764342 | 13.23552 | 9.929084 | 6.484985e-05 | 0.06581007 | 0 | 0 | 0
1057 | 47106.89 | 2012-07-12 23:09 | 2881.469 | 2 | 4 | 0.6749082 | 4.089262 | 3.286867 | 2.764342 | 13.25852 | 9.929084 | 9.717941e-05 | 0.06581007 | 0 | 0 | 0
1058 | 47136.91 | 2012-07-12 23:10 | 2911.485 | 2 | 4 | 0.6749082 | 4.093151 | 3.292492 | 2.764342 | 13.28153 | 9.929084 | 0.0001296043 | 0.06581007 | 0 | 0 | 0
1059 | 47166.92 | 2012-07-12 23:10 | 2941.5 | 2 | 4 | 0.6747283 | 4.096552 | 3.298118 | 2.764342 | 13.30457 | 9.929084 | 9.717941e-05 | 0.06581007 | 0 | 0 | 0
1060 | 47196.94 | 2012-07-12 23:11 | 2971.515 | 2 | 4 | 0.6747283 | 4.10044 | 3.303743 | 2.764342 | 13.32762 | 9.929084 | 9.717941e-05 | 0.06581007 | 0 | 0 | 0
1061 | 47226.95 | 2012-07-12 23:11 | 3001.531 | 2 | 4 | 0.6747283 | 4.104328 | 3.309369 | 2.764342 | 13.3507 | 9.929084 | 9.727478e-05 | 0.06581007 | 0 | 0 | 0
1062 | 47256.97 | 2012-07-12 23:12 | 3031.546 | 2 | 4 | 0.6747283 | 4.108216 | 3.314994 | 2.764342 | 13.3738 | 9.929084 | 9.717941e-05 | 0.06581007 | 0 | 0 | 0
1063 | 47286.98 | 2012-07-12 23:12 | 3061.561 | 2 | 4 | 0.6749082 | 4.112103 | 3.32062 | 2.764342 | 13.39693 | 9.929084 | 0.0001296043 | 0.06581007 | 0 | 0 | 0
1064 | 47317 | 2012-07-12 23:13 | 3091.577 | 2 | 4 | 0.6750882 | 4.115991 | 3.326246 | 2.764342 | 13.42007 | 9.929084 | 0.000129509 | 0.06581007 | 0 | 0 | 0
1065 | 47347.01 | 2012-07-12 23:13 | 3121.592 | 2 | 4 | 0.6747283 | 4.119879 | 3.331872 | 2.764342 | 13.44324 | 9.929084 | 9.717941e-05 | 0.06581007 | 0 | 0 | 0
1066 | 47377.03 | 2012-07-12 23:14 | 3151.607 | 2 | 4 | 0.6747283 | 4.123767 | 3.337497 | 2.764342 | 13.46642 | 9.929084 | 9.717941e-05 | 0.06581007 | 0 | 0 | 0
1067 | 47407.05 | 2012-07-12 23:14 | 3181.623 | 2 | 4 | 0.6747283 | 4.127817 | 3.343123 | 2.764342 | 13.48963 | 9.929084 | 0.0001296043 | 0.06581007 | 0 | 0 | 0
1068 | 47437.06 | 2012-07-12 23:15 | 3211.638 | 2 | 4 | 0.6745483 | 4.131704 | 3.348748 | 2.764342 | 13.51286 | 9.929084 | 9.717941e-05 | 0.06581007 | 0 | 0 | 0
1069 | 47467.08 | 2012-07-12 23:15 | 3241.653 | 2 | 4 | 0.6745483 | 4.135916 | 3.354373 | 2.764342 | 13.53612 | 9.929084 | 0.0001619339 | 0.06581007 | 0 | 0 | 0
1070 | 47497.09 | 2012-07-12 23:16 | 3271.669 | 2 | 4 | 0.6745483 | 4.139966 | 3.359998 | 2.764342 | 13.55939 | 9.929084 | 9.717941e-05 | 0.06581007 | 0 | 0 | 0
1071 | 47527.11 | 2012-07-12 23:16 | 3301.684 | 2 | 4 | 0.6749082 | 4.143854 | 3.365623 | 2.764342 | 13.58269 | 9.929084 | 9.717941e-05 | 0.06581007 | 0 | 0 | 0
1072 | 47557.12 | 2012-07-12 23:17 | 3331.699 | 2 | 4 | 0.6747283 | 4.148228 | 3.371248 | 2.764342 | 13.60601 | 9.929084 | 9.717941e-05 | 0.06581007 | 0 | 0 | 0
1073 | 47587.14 | 2012-07-12 23:17 | 3361.714 | 2 | 4 | 0.6747283 | 4.152277 | 3.376872 | 2.764342 | 13.62935 | 9.929084 | 9.717941e-05 | 0.06581007 | 0 | 0 | 0
1074 | 47617.15 | 2012-07-12 23:18 | 3391.73 | 2 | 4 | 0.6745483 | 4.156651 | 3.382497 | 2.764342 | 13.65272 | 9.929084 | 0.000129509 | 0.06581007 | 0 | 0 | 0
1075 | 47647.17 | 2012-07-12 23:18 | 3421.745 | 2 | 4 | 0.6745483 | 4.160701 | 3.388122 | 2.764342 | 13.67611 | 9.929084 | 9.717941e-05 | 0.06581007 | 0 | 0 | 0
1076 | 47677.18 | 2012-07-12 23:19 | 3451.76 | 2 | 4 | 0.6745483 | 4.164913 | 3.393747 | 2.764342 | 13.69953 | 9.929084 | 9.717941e-05 | 0.06581007 | 0 | 0 | 0
1077 | 47707.2 | 2012-07-12 23:19 | 3481.776 | 2 | 4 | 0.6747283 | 4.169287 | 3.399372 | 2.764342 | 13.72297 | 9.929084 | 9.717941e-05 | 0.06581007 | 0 | 0 | 0
1078 | 47737.21 | 2012-07-12 23:20 | 3511.791 | 2 | 4 | 0.6749082 | 4.17366 | 3.404998 | 2.764342 | 13.74644 | 9.929084 | 0.0001296043 | 0.06581007 | 0 | 0 | 0
1079 | 47767.23 | 2012-07-12 23:20 | 3541.806 | 2 | 4 | 0.6747283 | 4.177872 | 3.410624 | 2.764342 | 13.76993 | 9.929084 | 9.717941e-05 | 0.06581007 | 0 | 0 | 0
1080 | 47797.24 | 2012-07-12 23:21 | 3571.822 | 2 | 4 | 0.6745483 | 4.182246 | 3.416249 | 2.764342 | 13.79345 | 9.929084 | 9.717941e-05 | 0.06581007 | 0 | 0 | 0
1081 | 47827.26 | 2012-07-12 23:21 | 3601.837 | 2 | 4 | 0.6747283 | 4.18662 | 3.421875 | 2.764342 | 13.81699 | 9.929084 | 9.717941e-05 | 0.06581007 | 0 | 0 | 0
1082 | 47857.27 | 2012-07-12 23:22 | 3631.852 | 2 | 4 | 0.6747283 | 4.190993 | 3.427501 | 2.764342 | 13.84055 | 9.929084 | 0.0001296043 | 0.06581007 | 0 | 0 | 0
1083 | 47887.29 | 2012-07-12 23:22 | 3661.868 | 2 | 4 | 0.6747283 | 4.195529 | 3.433126 | 2.764342 | 13.86414 | 9.929084 | 0.000129509 | 0.06581007 | 0 | 0 | 0
1084 | 47946.78 | 2012-07-12 23:23 | 30.01529 | 3 | 4 | 0 | 4.09882 | 3.438649 | 2.764342 | 13.88733 | 9.929084 | -0.0004859924 | 0.06581007 | 0 | 0 | 0
1085 | 47976.79 | 2012-07-12 23:24 | 60.0306 | 3 | 4 | 0 | 4.086023 | 3.438649 | 2.764342 | 13.88733 | 9.929084 | -0.0002592087 | 0.06581007 | 0 | 0 | 0
1086 | 48006.81 | 2012-07-12 23:24 | 90.04589 | 3 | 4 | 0 | 4.078247 | 3.438649 | 2.764342 | 13.88733 | 9.929084 | -0.0001296043 | 0.06581007 | 0 | 0 | 0
1087 | 48036.77 | 2012-07-12 23:25 | 120.0143 | 3 | 4 | 0 | 4.072577 | 3.438649 | 2.764342 | 13.88733 | 9.929084 | -0.0001296043 | 0.06581007 | 0 | 0 | 0
1088 | 48036.79 | 2012-07-12 23:25 | 0.01560037 | 4 | 4 | 1.252539 | 4.199903 | 3.438655 | 2.764342 | 13.88735 | 9.929084 | -3.242493e-05 | 0.06581007 | 0 | 0 | 0
1089 | 48037.4 | 2012-07-12 23:25 | 0.6249674 | 4 | 4 | 1.202154 | 4.199903 | 3.438862 | 2.764342 | 13.88822 | 9.929084 | -3.242493e-05 | 0.06581007 | 0 | 0 | 0
1090 | 48038.81 | 2012-07-12 23:25 | 2.031259 | 4 | 4 | 1.151589 | 4.200065 | 3.439321 | 2.764342 | 13.89015 | 9.929084 | 0 | 0.06581007 | 0 | 0 | 0
1091 | 48040.79 | 2012-07-12 23:25 | 4.015592 | 4 | 4 | 1.101383 | 4.199903 | 3.439941 | 2.764342 | 13.89275 | 9.929084 | 0 | 0.06581007 | 0 | 0 | 0
1092 | 48043.38 | 2012-07-12 23:25 | 6.609279 | 4 | 4 | 1.050998 | 4.199903 | 3.440716 | 2.764342 | 13.89601 | 9.929084 | 0 | 0.06581007 | 0 | 0 | 0
1093 | 48046.62 | 2012-07-12 23:25 | 9.843659 | 4 | 4 | 1.000613 | 4.199903 | 3.441637 | 2.764342 | 13.89987 | 9.929084 | 3.242493e-05 | 0.06581007 | 0 | 0 | 0
1094 | 48050.65 | 2012-07-12 23:25 | 13.87483 | 4 | 4 | 0.9504076 | 4.199903 | 3.442729 | 2.764342 | 13.90446 | 9.929084 | -3.242493e-05 | 0.06581007 | 0 | 0 | 0
1095 | 48055.74 | 2012-07-12 23:25 | 18.96875 | 4 | 4 | 0.9002023 | 4.199903 | 3.444037 | 2.764342 | 13.90995 | 9.929084 | 0 | 0.06581007 | 0 | 0 | 0
1096 | 48062.2 | 2012-07-12 23:25 | 25.42172 | 4 | 4 | 0.849997 | 4.199903 | 3.445604 | 2.764342 | 13.91654 | 9.929084 | 0 | 0.06581007 | 0 | 0 | 0
1097 | 48070.55 | 2012-07-12 23:25 | 33.78074 | 4 | 4 | 0.7999716 | 4.199903 | 3.447518 | 2.764342 | 13.92457 | 9.929084 | 0 | 0.06581007 | 0 | 0 | 0
1098 | 48081.88 | 2012-07-12 23:26 | 45.10888 | 4 | 4 | 0.7499462 | 4.199903 | 3.449953 | 2.764342 | 13.9348 | 9.929084 | 0 | 0.06581007 | 0 | 0 | 0
1099 | 48097.66 | 2012-07-12 23:26 | 60.88997 | 4 | 4 | 0.6999209 | 4.200065 | 3.453124 | 2.764342 | 13.94812 | 9.929084 | 3.242493e-05 | 0.06581007 | 0 | 0 | 0
1100 | 48121.6 | 2012-07-12 23:26 | 84.82722 | 4 | 4 | 0.6498955 | 4.199903 | 3.4576 | 2.764342 | 13.96692 | 9.929084 | -3.242493e-05 | 0.06581007 | 0 | 0 | 0
1101 | 48159.59 | 2012-07-12 23:27 | 122.8112 | 4 | 4 | 0.5998702 | 4.200065 | 3.464173 | 2.764342 | 13.99452 | 9.929084 | 0 | 0.06581007 | 0 | 0 | 0
1102 | 48218.83 | 2012-07-12 23:28 | 182.0606 | 4 | 4 | 0.5498449 | 4.199741 | 3.47361 | 2.764342 | 14.03416 | 9.929084 | -3.242493e-05 | 0.06581007 | 0 | 0 | 0
1103 | 48300.22 | 2012-07-12 23:29 | 263.4504 | 4 | 4 | 0.4998195 | 4.199903 | 3.485455 | 2.764342 | 14.08391 | 9.929084 | -3.242493e-05 | 0.06581007 | 0 | 0 | 0
1104 | 48401.63 | 2012-07-12 23:31 | 364.8555 | 4 | 4 | 0.4497941 | 4.199903 | 3.498812 | 2.764342 | 14.14001 | 9.929084 | -3.242493e-05 | 0.06581007 | 0 | 0 | 0
1105 | 48526 | 2012-07-12 23:33 | 489.2294 | 4 | 4 | 0.3997688 | 4.199903 | 3.513468 | 2.764342 | 14.20156 | 9.929084 | -3.242493e-05 | 0.06581007 | 0 | 0 | 0
1106 | 48679.16 | 2012-07-12 23:36 | 642.3839 | 4 | 4 | 0.3497434 | 4.200065 | 3.529382 | 2.764342 | 14.2684 | 9.929084 | 6.484985e-05 | 0.06581007 | 0 | 0 | 0
1107 | 48873.5 | 2012-07-12 23:39 | 836.7258 | 4 | 4 | 0.2997181 | 4.199903 | 3.546863 | 2.764342 | 14.34182 | 9.929084 | -3.242493e-05 | 0.06581007 | 0 | 0 | 0
1108 | 49129.43 | 2012-07-12 23:43 | 1092.661 | 4 | 4 | 0.2496927 | 4.199903 | 3.566323 | 2.764342 | 14.42355 | 9.929084 | -3.242493e-05 | 0.06581007 | 0 | 0 | 0
1109 | 49489.46 | 2012-07-12 23:49 | 1452.688 | 4 | 4 | 0.1996673 | 4.199903 | 3.588668 | 2.764342 | 14.5174 | 9.929084 | 0 | 0.06581007 | 0 | 0 | 0
1110 | 50045.18 | 2012-07-12 23:58 | 2008.401 | 4 | 4 | 0.149642 | 4.199903 | 3.615343 | 2.764342 | 14.62944 | 9.929084 | -3.242493e-05 | 0.06581007 | 0 | 0 | 0
1111 | 51075.32 | 2012-07-13 00:15 | 3038.547 | 4 | 4 | 0.09961663 | 4.199903 | 3.65019 | 2.764342 | 14.77579 | 9.929084 | 0 | 0.06581007 | 0 | 0 | 0
1112 | 53793.09 | 2012-07-13 01:01 | 5756.317 | 4 | 4 | 0.04995117 | 4.199903 | 3.703224 | 2.764342 | 14.99853 | 9.929084 | -3.242493e-05 | 0.06581007 | 0 | 0 | 0
1113 | 53853.11 | 2012-07-13 01:02 | 60.01469 | 5 | 4 | 0 | 4.190832 | 3.703224 | 2.764342 | 14.99853 | 9.929084 | -3.232956e-05 | 0.06581007 | 0 | 0 | 0
1114 | 53853.3 | 2012-07-13 01:02 | 0.1876416 | 6 | 4 | 0.0001057613 | 4.190832 | 3.703224 | 2.764342 | 14.99853 | 9.929084 | 0 | 0.08604416 | 0 | 0 | 0
1115 | 53858.12 | 2012-07-13 01:02 | 5.01557 | 6 | 4 | -0.002233554 | 4.190507 | 3.703224 | 2.764345 | 14.99853 | 9.929097 | -3.242493e-05 | 0.08604416 | 0 | 0 | 0
1116 | 53858.14 | 2012-07-13 01:02 | 0.01567877 | 7 | 4 | -0.6745167 | 4.122147 | 3.703224 | 2.764348 | 14.99853 | 9.929109 | -0.001684666 | 0.08604416 | 0 | 0 | 0
1117 | 53888.15 | 2012-07-13 01:02 | 30.03097 | 7 | 4 | -0.6745167 | 4.085375 | 3.703224 | 2.769973 | 14.99853 | 9.952164 | -0.0006155968 | 0.08604416 | 0 | 0 | 0
1118 | 53918.17 | 2012-07-13 01:03 | 60.0462 | 7 | 4 | -0.6745167 | 4.068852 | 3.703224 | 2.775598 | 14.99853 | 9.975096 | -0.0003563881 | 0.08604416 | 0 | 0 | 0
1119 | 53948.18 | 2012-07-13 01:03 | 90.0615 | 7 | 4 | -0.6745167 | 4.05654 | 3.703224 | 2.781223 | 14.99853 | 9.997947 | -0.0003239632 | 0.08604416 | 0 | 0 | 0
1120 | 53978.2 | 2012-07-13 01:04 | 120.0768 | 7 | 4 | -0.6746967 | 4.046335 | 3.703224 | 2.786848 | 14.99853 | 10.02074 | -0.0002592087 | 0.08604416 | 0 | 0 | 0
1121 | 54008.22 | 2012-07-13 01:04 | 150.0922 | 7 | 4 | -0.6748766 | 4.037101 | 3.703224 | 2.792473 | 14.99853 | 10.04347 | -0.0002592087 | 0.08604416 | 0 | 0 | 0
1122 | 54038.23 | 2012-07-13 01:05 | 180.1075 | 7 | 4 | -0.6746967 | 4.02884 | 3.703224 | 2.798098 | 14.99853 | 10.06616 | -0.0002267838 | 0.08604416 | 0 | 0 | 0
1123 | 54068.25 | 2012-07-13 01:05 | 210.1228 | 7 | 4 | -0.6746967 | 4.020741 | 3.703224 | 2.803723 | 14.99853 | 10.08879 | -0.0002267838 | 0.08604416 | 0 | 0 | 0
1124 | 54098.26 | 2012-07-13 01:06 | 240.1382 | 7 | 4 | -0.6745167 | 4.013451 | 3.703224 | 2.809348 | 14.99853 | 10.11139 | -0.0001620293 | 0.08604416 | 0 | 0 | 0
1125 | 54128.28 | 2012-07-13 01:06 | 270.1536 | 7 | 4 | -0.6746967 | 4.005837 | 3.703224 | 2.814973 | 14.99853 | 10.13394 | -0.0001944542 | 0.08604416 | 0 | 0 | 0
1126 | 54158.29 | 2012-07-13 01:07 | 300.1688 | 7 | 4 | -0.6746967 | 3.998385 | 3.703224 | 2.820598 | 14.99853 | 10.15646 | -0.0001944065 | 0.08604416 | 0 | 0 | 0
1127 | 54188.31 | 2012-07-13 01:07 | 330.1842 | 7 | 4 | -0.6745167 | 3.99142 | 3.703224 | 2.826223 | 14.99853 | 10.17893 | -0.0001296043 | 0.08604416 | 0 | 0 | 0
1128 | 54218.32 | 2012-07-13 01:08 | 360.1995 | 7 | 4 | -0.6745167 | 3.984454 | 3.703224 | 2.831848 | 14.99853 | 10.20136 | -0.0001296043 | 0.08604416 | 0 | 0 | 0
1129 | 54248.34 | 2012-07-13 01:08 | 390.2148 | 7 | 4 | -0.6745167 | 3.977327 | 3.703224 | 2.837473 | 14.99853 | 10.22375 | -0.0001943588 | 0.08604416 | 0 | 0 | 0
1130 | 54278.35 | 2012-07-13 01:09 | 420.2301 | 7 | 4 | -0.6746967 | 3.970523 | 3.703224 | 2.843098 | 14.99853 | 10.2461 | -0.0001619816 | 0.08604416 | 0 | 0 | 0
1131 | 54308.37 | 2012-07-13 01:09 | 450.2455 | 7 | 4 | -0.6746967 | 3.963719 | 3.703224 | 2.848723 | 14.99853 | 10.26842 | -0.0001944065 | 0.08604416 | 0 | 0 | 0
1132 | 54338.38 | 2012-07-13 01:10 | 480.2612 | 7 | 4 | -0.6746967 | 3.957078 | 3.703224 | 2.854348 | 14.99853 | 10.2907 | -0.0001620293 | 0.08604416 | 0 | 0 | 0
1133 | 54368.4 | 2012-07-13 01:10 | 510.2761 | 7 | 4 | -0.6745167 | 3.950436 | 3.703224 | 2.859973 | 14.99853 | 10.31294 | -0.0001619816 | 0.08604416 | 0 | 0 | 0
1134 | 54398.41 | 2012-07-13 01:11 | 540.2915 | 7 | 4 | -0.6746967 | 3.943794 | 3.703224 | 2.865598 | 14.99853 | 10.33514 | -0.0001944065 | 0.08604416 | 0 | 0 | 0
1135 | 54428.43 | 2012-07-13 01:11 | 570.307 | 7 | 4 | -0.6745167 | 3.937315 | 3.703224 | 2.871223 | 14.99853 | 10.35731 | -0.0001620293 | 0.08604416 | 0 | 0 | 0
1136 | 54458.45 | 2012-07-13 01:12 | 600.3221 | 7 | 4 | -0.6746967 | 3.930835 | 3.703224 | 2.876848 | 14.99853 | 10.37944 | -0.0002267838 | 0.08604416 | 0 | 0 | 0
1137 | 54488.46 | 2012-07-13 01:12 | 630.3374 | 7 | 4 | -0.6746967 | 3.924355 | 3.703224 | 2.882473 | 14.99853 | 10.40153 | -0.0001944065 | 0.08604416 | 0 | 0 | 0
1138 | 54518.48 | 2012-07-13 01:13 | 660.3528 | 7 | 4 | -0.6746967 | 3.9182 | 3.703224 | 2.888098 | 14.99853 | 10.42359 | -0.0001619816 | 0.08604416 | 0 | 0 | 0
1139 | 54548.49 | 2012-07-13 01:13 | 690.3682 | 7 | 4 | -0.6748766 | 3.91172 | 3.703224 | 2.893723 | 14.99853 | 10.44561 | -0.0002267838 | 0.08604416 | 0 | 0 | 0
1140 | 54578.51 | 2012-07-13 01:14 | 720.3835 | 7 | 4 | -0.6746967 | 3.905888 | 3.703224 | 2.899349 | 14.99853 | 10.4676 | -0.0001619816 | 0.08604416 | 0 | 0 | 0
1141 | 54608.52 | 2012-07-13 01:14 | 750.3989 | 7 | 4 | -0.6746967 | 3.899733 | 3.703224 | 2.904974 | 14.99853 | 10.48955 | -0.0001619816 | 0.08604416 | 0 | 0 | 0
1142 | 54638.54 | 2012-07-13 01:15 | 780.4141 | 7 | 4 | -0.6746967 | 3.893739 | 3.703224 | 2.910599 | 14.99853 | 10.51147 | -0.0001296043 | 0.08604416 | 0 | 0 | 0
1143 | 54668.55 | 2012-07-13 01:15 | 810.4294 | 7 | 4 | -0.6745167 | 3.887745 | 3.703224 | 2.916224 | 14.99853 | 10.53336 | -0.0001296043 | 0.08604416 | 0 | 0 | 0
1144 | 54698.57 | 2012-07-13 01:16 | 840.4448 | 7 | 4 | -0.6746967 | 3.881752 | 3.703224 | 2.921849 | 14.99853 | 10.55521 | -0.0001943588 | 0.08604416 | 0 | 0 | 0
1145 | 54728.58 | 2012-07-13 01:16 | 870.4601 | 7 | 4 | -0.6748766 | 3.87592 | 3.703224 | 2.927474 | 14.99853 | 10.57703 | -0.0001619816 | 0.08604416 | 0 | 0 | 0
1146 | 54758.6 | 2012-07-13 01:17 | 900.4755 | 7 | 4 | -0.6745167 | 3.870412 | 3.703224 | 2.933099 | 14.99853 | 10.59881 | -9.717941e-05 | 0.08604416 | 0 | 0 | 0
1147 | 54788.61 | 2012-07-13 01:17 | 930.4908 | 7 | 4 | -0.6746967 | 3.86458 | 3.703224 | 2.938724 | 14.99853 | 10.62057 | -9.717941e-05 | 0.08604416 | 0 | 0 | 0
1148 | 54818.63 | 2012-07-13 01:18 | 960.5061 | 7 | 4 | -0.6745167 | 3.859073 | 3.703224 | 2.944349 | 14.99853 | 10.64229 | -9.717941e-05 | 0.08604416 | 0 | 0 | 0
1149 | 54848.64 | 2012-07-13 01:18 | 990.5216 | 7 | 4 | -0.6746967 | 3.853403 | 3.703224 | 2.949974 | 14.99853 | 10.66398 | -0.0001296043 | 0.08604416 | 0 | 0 | 0
1150 | 54878.66 | 2012-07-13 01:19 | 1020.537 | 7 | 4 | -0.6745167 | 3.848057 | 3.703224 | 2.955599 | 14.99853 | 10.68564 | -0.0001296043 | 0.08604416 | 0 | 0 | 0
1151 | 54908.68 | 2012-07-13 01:19 | 1050.552 | 7 | 4 | -0.6745167 | 3.842711 | 3.703224 | 2.961224 | 14.99853 | 10.70727 | -9.722709e-05 | 0.08604416 | 0 | 0 | 0
1152 | 54938.69 | 2012-07-13 01:20 | 1080.568 | 7 | 4 | -0.6746967 | 3.837528 | 3.703224 | 2.96685 | 14.99853 | 10.72887 | -9.717941e-05 | 0.08604416 | 0 | 0 | 0
1153 | 54968.71 | 2012-07-13 01:20 | 1110.583 | 7 | 4 | -0.6748766 | 3.832182 | 3.703224 | 2.972475 | 14.99853 | 10.75044 | -0.0001619816 | 0.08604416 | 0 | 0 | 0
1154 | 54998.72 | 2012-07-13 01:21 | 1140.598 | 7 | 4 | -0.6746967 | 3.82716 | 3.703224 | 2.9781 | 14.99853 | 10.77199 | -0.0001296043 | 0.08604416 | 0 | 0 | 0
1155 | 55028.74 | 2012-07-13 01:21 | 1170.613 | 7 | 4 | -0.6746967 | 3.822301 | 3.703224 | 2.983725 | 14.99853 | 10.7935 | -0.0001295567 | 0.08604416 | 0 | 0 | 0
1156 | 55058.75 | 2012-07-13 01:22 | 1200.629 | 7 | 4 | -0.6745167 | 3.817441 | 3.703224 | 2.98935 | 14.99853 | 10.81499 | -0.0001296043 | 0.08604416 | 0 | 0 | 0
1157 | 55088.77 | 2012-07-13 01:22 | 1230.644 | 7 | 4 | -0.6745167 | 3.812581 | 3.703224 | 2.994975 | 14.99853 | 10.83645 | -0.0001296043 | 0.08604416 | 0 | 0 | 0
1158 | 55118.78 | 2012-07-13 01:23 | 1260.659 | 7 | 4 | -0.6746967 | 3.807721 | 3.703224 | 3.0006 | 14.99853 | 10.85788 | -0.0001619816 | 0.08604416 | 0 | 0 | 0
1159 | 55148.8 | 2012-07-13 01:23 | 1290.675 | 7 | 4 | -0.6745167 | 3.803185 | 3.703224 | 3.006225 | 14.99853 | 10.87929 | -9.722709e-05 | 0.08604416 | 0 | 0 | 0
1160 | 55178.81 | 2012-07-13 01:24 | 1320.69 | 7 | 4 | -0.6745167 | 3.79865 | 3.703224 | 3.01185 | 14.99853 | 10.90067 | -6.480217e-05 | 0.08604416 | 0 | 0 | 0
1161 | 55208.83 | 2012-07-13 01:24 | 1350.705 | 7 | 4 | -0.6748766 | 3.794114 | 3.703224 | 3.017475 | 14.99853 | 10.92202 | -9.717941e-05 | 0.08604416 | 0 | 0 | 0
1162 | 55238.84 | 2012-07-13 01:25 | 1380.721 | 7 | 4 | -0.6748766 | 3.789578 | 3.703224 | 3.0231 | 14.99853 | 10.94335 | -0.0001296043 | 0.08604416 | 0 | 0 | 0
1163 | 55268.86 | 2012-07-13 01:25 | 1410.736 | 7 | 4 | -0.6745167 | 3.785204 | 3.703224 | 3.028725 | 14.99853 | 10.96465 | -0.0001296043 | 0.08604416 | 0 | 0 | 0
1164 | 55298.87 | 2012-07-13 01:26 | 1440.752 | 7 | 4 | -0.6746967 | 3.780831 | 3.703224 | 3.03435 | 14.99853 | 10.98593 | -0.0001620293 | 0.08604416 | 0 | 0 | 0
1165 | 55328.88 | 2012-07-13 01:26 | 1470.752 | 7 | 4 | -0.6746967 | 3.776781 | 3.703224 | 3.039973 | 14.99853 | 11.00718 | -9.722709e-05 | 0.08604416 | 0 | 0 | 0
1166 | 55358.89 | 2012-07-13 01:27 | 1500.766 | 7 | 4 | -0.6746967 | 3.772407 | 3.703224 | 3.045597 | 14.99853 | 11.02841 | -0.0001620293 | 0.08604416 | 0 | 0 | 0
1167 | 55388.9 | 2012-07-13 01:27 | 1530.782 | 7 | 4 | -0.6745167 | 3.768357 | 3.703224 | 3.051223 | 14.99853 | 11.04962 | -0.0001296043 | 0.08604416 | 0 | 0 | 0
1168 | 55418.92 | 2012-07-13 01:28 | 1560.797 | 7 | 4 | -0.6746967 | 3.76447 | 3.703224 | 3.056848 | 14.99853 | 11.07081 | -6.480217e-05 | 0.08604416 | 0 | 0 | 0
1169 | 55448.94 | 2012-07-13 01:28 | 1590.812 | 7 | 4 | -0.6746967 | 3.76042 | 3.703224 | 3.062473 | 14.99853 | 11.09197 | -6.480217e-05 | 0.08604416 | 0 | 0 | 0
1170 | 55478.95 | 2012-07-13 01:29 | 1620.828 | 7 | 4 | -0.6748766 | 3.75637 | 3.703224 | 3.068098 | 14.99853 | 11.11311 | -0.0001619816 | 0.08604416 | 0 | 0 | 0
1171 | 55508.97 | 2012-07-13 01:29 | 1650.843 | 7 | 4 | -0.6746967 | 3.752482 | 3.703224 | 3.073723 | 14.99853 | 11.13423 | -9.717941e-05 | 0.08604416 | 0 | 0 | 0
1172 | 55538.98 | 2012-07-13 01:30 | 1680.859 | 7 | 4 | -0.6746967 | 3.748918 | 3.703224 | 3.079348 | 14.99853 | 11.15533 | -9.722709e-05 | 0.08604416 | 0 | 0 | 0
1173 | 55569 | 2012-07-13 01:30 | 1710.874 | 7 | 4 | -0.6746967 | 3.745031 | 3.703224 | 3.084973 | 14.99853 | 11.17641 | -6.480217e-05 | 0.08604416 | 0 | 0 | 0
1174 | 55599.01 | 2012-07-13 01:31 | 1740.889 | 7 | 4 | -0.6743368 | 3.741467 | 3.703224 | 3.090598 | 14.99853 | 11.19746 | -6.480217e-05 | 0.08604416 | 0 | 0 | 0
1175 | 55629.03 | 2012-07-13 01:31 | 1770.904 | 7 | 4 | -0.6745167 | 3.737741 | 3.703224 | 3.096224 | 14.99853 | 11.2185 | -9.717941e-05 | 0.08604416 | 0 | 0 | 0
1176 | 55659.04 | 2012-07-13 01:32 | 1800.92 | 7 | 4 | -0.6746967 | 3.734015 | 3.703224 | 3.101849 | 14.99853 | 11.23951 | -9.717941e-05 | 0.08604416 | 0 | 0 | 0
1177 | 55689.06 | 2012-07-13 01:32 | 1830.935 | 7 | 4 | -0.6745167 | 3.730775 | 3.703224 | 3.107474 | 14.99853 | 11.26051 | -6.480217e-05 | 0.08604416 | 0 | 0 | 0
1178 | 55719.07 | 2012-07-13 01:33 | 1860.95 | 7 | 4 | -0.6746967 | 3.727211 | 3.703224 | 3.113099 | 14.99853 | 11.28148 | -6.480217e-05 | 0.08604416 | 0 | 0 | 0
1179 | 55749.09 | 2012-07-13 01:33 | 1890.966 | 7 | 4 | -0.6745167 | 3.72381 | 3.703224 | 3.118724 | 14.99853 | 11.30244 | -6.480217e-05 | 0.08604416 | 0 | 0 | 0
1180 | 55779.1 | 2012-07-13 01:34 | 1920.981 | 7 | 4 | -0.6748766 | 3.720408 | 3.703224 | 3.124349 | 14.99853 | 11.32338 | -6.475449e-05 | 0.08604416 | 0 | 0 | 0
1181 | 55809.12 | 2012-07-13 01:34 | 1950.996 | 7 | 4 | -0.6746967 | 3.717006 | 3.703224 | 3.129974 | 14.99853 | 11.34429 | -9.722709e-05 | 0.08604416 | 0 | 0 | 0
1182 | 55839.14 | 2012-07-13 01:35 | 1981.012 | 7 | 4 | -0.6745167 | 3.713604 | 3.703224 | 3.135599 | 14.99853 | 11.36519 | -9.717941e-05 | 0.08604416 | 0 | 0 | 0
1183 | 55869.15 | 2012-07-13 01:35 | 2011.027 | 7 | 4 | -0.6746967 | 3.710364 | 3.703224 | 3.141224 | 14.99853 | 11.38607 | -0.0001296043 | 0.08604416 | 0 | 0 | 0
1184 | 55899.17 | 2012-07-13 01:36 | 2041.042 | 7 | 4 | -0.6748766 | 3.707287 | 3.703224 | 3.14685 | 14.99853 | 11.40694 | -9.717941e-05 | 0.08604416 | 0 | 0 | 0
1185 | 55929.18 | 2012-07-13 01:36 | 2071.058 | 7 | 4 | -0.6746967 | 3.704209 | 3.703224 | 3.152475 | 14.99853 | 11.42778 | -6.480217e-05 | 0.08604416 | 0 | 0 | 0
1186 | 55959.2 | 2012-07-13 01:37 | 2101.073 | 7 | 4 | -0.6745167 | 3.701131 | 3.703224 | 3.1581 | 14.99853 | 11.44861 | -9.717941e-05 | 0.08604416 | 0 | 0 | 0
1187 | 55989.21 | 2012-07-13 01:37 | 2131.089 | 7 | 4 | -0.6746967 | 3.698053 | 3.703224 | 3.163725 | 14.99853 | 11.46942 | -6.475449e-05 | 0.08604416 | 0 | 0 | 0
1188 | 56019.23 | 2012-07-13 01:38 | 2161.104 | 7 | 4 | -0.6746967 | 3.695137 | 3.703224 | 3.16935 | 14.99853 | 11.49021 | -6.475449e-05 | 0.08604416 | 0 | 0 | 0
1189 | 56049.24 | 2012-07-13 01:38 | 2191.119 | 7 | 4 | -0.6746967 | 3.692059 | 3.703224 | 3.174975 | 14.99853 | 11.51099 | -0.0001296043 | 0.08604416 | 0 | 0 | 0
1190 | 56079.26 | 2012-07-13 01:39 | 2221.135 | 7 | 4 | -0.6746967 | 3.689467 | 3.703224 | 3.1806 | 14.99853 | 11.53175 | -9.717941e-05 | 0.08604416 | 0 | 0 | 0
1191 | 56109.27 | 2012-07-13 01:39 | 2251.15 | 7 | 4 | -0.6746967 | 3.686714 | 3.703224 | 3.186225 | 14.99853 | 11.5525 | -3.237724e-05 | 0.08604416 | 0 | 0 | 0
1192 | 56139.29 | 2012-07-13 01:40 | 2281.165 | 7 | 4 | -0.6746967 | 3.683798 | 3.703224 | 3.19185 | 14.99853 | 11.57323 | -9.717941e-05 | 0.08604416 | 0 | 0 | 0
1193 | 56169.3 | 2012-07-13 01:40 | 2311.18 | 7 | 4 | -0.6748766 | 3.681044 | 3.703224 | 3.197476 | 14.99853 | 11.59394 | -6.480217e-05 | 0.08604416 | 0 | 0 | 0
1194 | 56199.32 | 2012-07-13 01:41 | 2341.196 | 7 | 4 | -0.6746967 | 3.678614 | 3.703224 | 3.203101 | 14.99853 | 11.61464 | -9.722709e-05 | 0.08604416 | 0 | 0 | 0
1195 | 56229.33 | 2012-07-13 01:41 | 2371.211 | 7 | 4 | -0.6748766 | 3.67586 | 3.703224 | 3.208726 | 14.99853 | 11.63533 | -6.480217e-05 | 0.08604416 | 0 | 0 | 0
1196 | 56259.35 | 2012-07-13 01:42 | 2401.226 | 7 | 4 | -0.6746967 | 3.673592 | 3.703224 | 3.214351 | 14.99853 | 11.656 | -6.480217e-05 | 0.08604416 | 0 | 0 | 0
1197 | 56289.37 | 2012-07-13 01:42 | 2431.242 | 7 | 4 | -0.6746967 | 3.671324 | 3.703224 | 3.219976 | 14.99853 | 11.67666 | -3.237724e-05 | 0.08604416 | 0 | 0 | 0
1198 | 56319.38 | 2012-07-13 01:43 | 2461.257 | 7 | 4 | -0.6748766 | 3.668733 | 3.703224 | 3.225601 | 14.99853 | 11.6973 | -6.475449e-05 | 0.08604416 | 0 | 0 | 0
1199 | 56349.4 | 2012-07-13 01:43 | 2491.272 | 7 | 4 | -0.6745167 | 3.666627 | 3.703224 | 3.231226 | 14.99853 | 11.71793 | -3.237724e-05 | 0.08604416 | 0 | 0 | 0
1200 | 56379.41 | 2012-07-13 01:44 | 2521.288 | 7 | 4 | -0.6746967 | 3.664197 | 3.703224 | 3.236852 | 14.99853 | 11.73855 | -3.242493e-05 | 0.08604416 | 0 | 0 | 0
1201 | 56409.43 | 2012-07-13 01:44 | 2551.303 | 7 | 4 | -0.6745167 | 3.661767 | 3.703224 | 3.242477 | 14.99853 | 11.75915 | -6.475449e-05 | 0.08604416 | 0 | 0 | 0
1202 | 56439.44 | 2012-07-13 01:45 | 2581.319 | 7 | 4 | -0.6745167 | 3.659985 | 3.703224 | 3.248102 | 14.99853 | 11.77975 | 0 | 0.08604416 | 0 | 0 | 0
1203 | 56469.46 | 2012-07-13 01:45 | 2611.334 | 7 | 4 | -0.6746967 | 3.657555 | 3.703224 | 3.253727 | 14.99853 | 11.80033 | -6.480217e-05 | 0.08604416 | 0 | 0 | 0
1204 | 56499.47 | 2012-07-13 01:46 | 2641.349 | 7 | 4 | -0.6748766 | 3.655449 | 3.703224 | 3.259352 | 14.99853 | 11.8209 | -6.480217e-05 | 0.08604416 | 0 | 0 | 0
1205 | 56529.49 | 2012-07-13 01:46 | 2671.364 | 7 | 4 | -0.6746967 | 3.653505 | 3.703224 | 3.264977 | 14.99853 | 11.84145 | -6.480217e-05 | 0.08604416 | 0 | 0 | 0
1206 | 56559.5 | 2012-07-13 01:47 | 2701.38 | 7 | 4 | -0.6746967 | 3.651561 | 3.703224 | 3.270602 | 14.99853 | 11.862 | -3.237724e-05 | 0.08604416 | 0 | 0 | 0
1207 | 56589.52 | 2012-07-13 01:47 | 2731.395 | 7 | 4 | -0.6748766 | 3.649456 | 3.703224 | 3.276227 | 14.99853 | 11.88254 | -6.480217e-05 | 0.08604416 | 0 | 0 | 0
1208 | 56619.53 | 2012-07-13 01:48 | 2761.41 | 7 | 4 | -0.6745167 | 3.647674 | 3.703224 | 3.281852 | 14.99853 | 11.90306 | -3.237724e-05 | 0.08604416 | 0 | 0 | 0
1209 | 56649.55 | 2012-07-13 01:48 | 2791.426 | 7 | 4 | -0.6745167 | 3.64573 | 3.703224 | 3.287477 | 14.99853 | 11.92357 | -3.237724e-05 | 0.08604416 | 0 | 0 | 0
1210 | 56679.56 | 2012-07-13 01:49 | 2821.441 | 7 | 4 | -0.6746967 | 3.643624 | 3.703224 | 3.293102 | 14.99853 | 11.94407 | -6.480217e-05 | 0.08604416 | 0 | 0 | 0
1211 | 56709.58 | 2012-07-13 01:49 | 2851.456 | 7 | 4 | -0.6746967 | 3.64168 | 3.703224 | 3.298727 | 14.99853 | 11.96456 | -9.717941e-05 | 0.08604416 | 0 | 0 | 0
1212 | 56739.59 | 2012-07-13 01:50 | 2881.472 | 7 | 4 | -0.6746967 | 3.639736 | 3.703224 | 3.304352 | 14.99853 | 11.98504 | -6.480217e-05 | 0.08604416 | 0 | 0 | 0
1213 | 56769.61 | 2012-07-13 01:50 | 2911.487 | 7 | 4 | -0.6746967 | 3.637954 | 3.703224 | 3.309977 | 14.99853 | 12.00551 | -6.475449e-05 | 0.08604416 | 0 | 0 | 0
1214 | 56799.63 | 2012-07-13 01:51 | 2941.503 | 7 | 4 | -0.6746967 | 3.635848 | 3.703224 | 3.315602 | 14.99853 | 12.02596 | -6.480217e-05 | 0.08604416 | 0 | 0 | 0
1215 | 56829.64 | 2012-07-13 01:51 | 2971.518 | 7 | 4 | -0.6748766 | 3.633904 | 3.703224 | 3.321227 | 14.99853 | 12.04641 | -6.480217e-05 | 0.08604416 | 0 | 0 | 0
1216 | 56859.66 | 2012-07-13 01:52 | 3001.533 | 7 | 4 | -0.6746967 | 3.632123 | 3.703224 | 3.326852 | 14.99853 | 12.06685 | 0 | 0.08604416 | 0 | 0 | 0
1217 | 56889.67 | 2012-07-13 01:52 | 3031.549 | 7 | 4 | -0.6745167 | 3.630017 | 3.703224 | 3.332477 | 14.99853 | 12.08727 | -3.237724e-05 | 0.08604416 | 0 | 0 | 0
1218 | 56919.69 | 2012-07-13 01:53 | 3061.564 | 7 | 4 | -0.6746967 | 3.627749 | 3.703224 | 3.338102 | 14.99853 | 12.10768 | -6.480217e-05 | 0.08604416 | 0 | 0 | 0
1219 | 56949.7 | 2012-07-13 01:53 | 3091.579 | 7 | 4 | -0.6746967 | 3.625805 | 3.703224 | 3.343727 | 14.99853 | 12.12809 | -6.480217e-05 | 0.08604416 | 0 | 0 | 0
1220 | 56979.72 | 2012-07-13 01:54 | 3121.595 | 7 | 4 | -0.6746967 | 3.623537 | 3.703224 | 3.349352 | 14.99853 | 12.14847 | -6.480217e-05 | 0.08604416 | 0 | 0 | 0
1221 | 57009.73 | 2012-07-13 01:54 | 3151.61 | 7 | 4 | -0.6746967 | 3.621269 | 3.703224 | 3.354978 | 14.99853 | 12.16885 | -6.480217e-05 | 0.08604416 | 0 | 0 | 0
1222 | 57039.75 | 2012-07-13 01:55 | 3181.625 | 7 | 4 | -0.6746967 | 3.619001 | 3.703224 | 3.360603 | 14.99853 | 12.18921 | -6.480217e-05 | 0.08604416 | 0 | 0 | 0
1223 | 57069.76 | 2012-07-13 01:55 | 3211.64 | 7 | 4 | -0.6746967 | 3.616409 | 3.703224 | 3.366228 | 14.99853 | 12.20956 | -9.717941e-05 | 0.08604416 | 0 | 0 | 0
1224 | 57099.78 | 2012-07-13 01:56 | 3241.656 | 7 | 4 | -0.6748766 | 3.613979 | 3.703224 | 3.37185 | 14.99853 | 12.22989 | -6.480217e-05 | 0.08604416 | 0 | 0 | 0
1225 | 57129.79 | 2012-07-13 01:56 | 3271.671 | 7 | 4 | -0.6745167 | 3.611387 | 3.703224 | 3.377478 | 14.99853 | 12.25022 | -6.480217e-05 | 0.08604416 | 0 | 0 | 0
1226 | 57159.81 | 2012-07-13 01:57 | 3301.686 | 7 | 4 | -0.6748766 | 3.608634 | 3.703224 | 3.383103 | 14.99853 | 12.27053 | -9.717941e-05 | 0.08604416 | 0 | 0 | 0
1227 | 57189.82 | 2012-07-13 01:57 | 3331.702 | 7 | 4 | -0.6746967 | 3.60588 | 3.703224 | 3.388728 | 14.99853 | 12.29082 | -6.480217e-05 | 0.08604416 | 0 | 0 | 0
1228 | 57219.84 | 2012-07-13 01:58 | 3361.717 | 7 | 4 | -0.6746967 | 3.602802 | 3.703224 | 3.394353 | 14.99853 | 12.3111 | -9.717941e-05 | 0.08604416 | 0 | 0 | 0
1229 | 57249.86 | 2012-07-13 01:58 | 3391.733 | 7 | 4 | -0.6745167 | 3.599886 | 3.703224 | 3.399978 | 14.99853 | 12.33135 | -6.480217e-05 | 0.08604416 | 0 | 0 | 0
1230 | 57279.86 | 2012-07-13 01:59 | 3421.733 | 7 | 4 | -0.6746967 | 3.596646 | 3.703224 | 3.405601 | 14.99853 | 12.35158 | -9.717941e-05 | 0.08604416 | 0 | 0 | 0
1231 | 57309.87 | 2012-07-13 01:59 | 3451.748 | 7 | 4 | -0.6746967 | 3.593082 | 3.703224 | 3.411226 | 14.99853 | 12.3718 | -9.717941e-05 | 0.08604416 | 0 | 0 | 0
1232 | 57339.89 | 2012-07-13 02:00 | 3481.763 | 7 | 4 | -0.6745167 | 3.589519 | 3.703224 | 3.416851 | 14.99853 | 12.39201 | -9.722709e-05 | 0.08604416 | 0 | 0 | 0
1233 | 57369.9 | 2012-07-13 02:00 | 3511.778 | 7 | 4 | -0.6746967 | 3.585793 | 3.703224 | 3.422476 | 14.99853 | 12.41219 | -9.722709e-05 | 0.08604416 | 0 | 0 | 0
1234 | 57399.92 | 2012-07-13 02:01 | 3541.793 | 7 | 4 | -0.6746967 | 3.581743 | 3.703224 | 3.428101 | 14.99853 | 12.43235 | -9.717941e-05 | 0.08604416 | 0 | 0 | 0
1235 | 57429.93 | 2012-07-13 02:01 | 3571.809 | 7 | 4 | -0.6746967 | 3.577531 | 3.703224 | 3.433726 | 14.99853 | 12.45248 | -0.0001295567 | 0.08604416 | 0 | 0 | 0
1236 | 57459.95 | 2012-07-13 02:02 | 3601.824 | 7 | 4 | -0.6746967 | 3.573158 | 3.703224 | 3.439351 | 14.99853 | 12.47259 | -9.717941e-05 | 0.08604416 | 0 | 0 | 0
1237 | 57489.96 | 2012-07-13 02:02 | 3631.84 | 7 | 4 | -0.6746967 | 3.56846 | 3.703224 | 3.444976 | 14.99853 | 12.49268 | -9.717941e-05 | 0.08604416 | 0 | 0 | 0
1238 | 57519.98 | 2012-07-13 02:03 | 3661.855 | 7 | 4 | -0.6745167 | 3.563438 | 3.703224 | 3.450602 | 14.99853 | 12.51274 | -0.0001619816 | 0.08604416 | 0 | 0 | 0
1239 | 57549.99 | 2012-07-13 02:03 | 3691.87 | 7 | 4 | -0.6746967 | 3.55793 | 3.703224 | 3.456227 | 14.99853 | 12.53277 | -0.0001944065 | 0.08604416 | 0 | 0 | 0
1240 | 57580.01 | 2012-07-13 02:04 | 3721.885 | 7 | 4 | -0.6746967 | 3.552423 | 3.703224 | 3.461852 | 14.99853 | 12.55277 | -0.0001619816 | 0.08604416 | 0 | 0 | 0
1241 | 57610.02 | 2012-07-13 02:04 | 3751.901 | 7 | 4 | -0.6746967 | 3.546429 | 3.703224 | 3.467477 | 14.99853 | 12.57274 | -0.0001619816 | 0.08604416 | 0 | 0 | 0
1242 | 57640.04 | 2012-07-13 02:05 | 3781.916 | 7 | 4 | -0.6746967 | 3.539949 | 3.703224 | 3.473102 | 14.99853 | 12.59267 | -0.0001944065 | 0.08604416 | 0 | 0 | 0
1243 | 57670.05 | 2012-07-13 02:05 | 3811.931 | 7 | 4 | -0.6746967 | 3.533146 | 3.703224 | 3.478727 | 14.99853 | 12.61256 | -0.0001943588 | 0.08604416 | 0 | 0 | 0
1244 | 57700.07 | 2012-07-13 02:06 | 3841.947 | 7 | 4 | -0.6746967 | 3.52537 | 3.703224 | 3.484353 | 14.99853 | 12.63241 | -0.0002592087 | 0.08604416 | 0 | 0 | 0
1245 | 57730.09 | 2012-07-13 02:06 | 3871.962 | 7 | 4 | -0.6748766 | 3.516946 | 3.703224 | 3.489978 | 14.99853 | 12.65222 | -0.0002915859 | 0.08604416 | 0 | 0 | 0
1246 | 57760.1 | 2012-07-13 02:07 | 3901.977 | 7 | 4 | -0.6746967 | 3.508523 | 3.703224 | 3.495603 | 14.99853 | 12.67198 | -0.0002267838 | 0.08604416 | 0 | 0 | 0
1247 | 57790.12 | 2012-07-13 02:07 | 3931.993 | 7 | 4 | -0.6746967 | 3.498641 | 3.703224 | 3.501228 | 14.99853 | 12.69169 | -0.0002915859 | 0.08604416 | 0 | 0 | 0
1248 | 57820.13 | 2012-07-13 02:08 | 3962.008 | 7 | 4 | -0.6746967 | 3.48795 | 3.703224 | 3.506853 | 14.99853 | 12.71134 | -0.0002915859 | 0.08604416 | 0 | 0 | 0
1249 | 57850.15 | 2012-07-13 02:08 | 3992.023 | 7 | 4 | -0.6748766 | 3.476125 | 3.703224 | 3.512479 | 14.99853 | 12.73093 | -0.0003239632 | 0.08604416 | 0 | 0 | 0
1250 | 57880.16 | 2012-07-13 02:09 | 4022.039 | 7 | 4 | -0.6746967 | 3.463165 | 3.703224 | 3.518105 | 14.99853 | 12.75045 | -0.0003563404 | 0.08604416 | 0 | 0 | 0
1251 | 57910.18 | 2012-07-13 02:09 | 4052.054 | 7 | 4 | -0.6746967 | 3.449234 | 3.703224 | 3.52373 | 14.99853 | 12.7699 | -0.0003887653 | 0.08604416 | 0 | 0 | 0
1252 | 57940.19 | 2012-07-13 02:10 | 4082.069 | 7 | 4 | -0.6748766 | 3.433845 | 3.703224 | 3.529356 | 14.99853 | 12.78926 | -0.0004211426 | 0.08604416 | 0 | 0 | 0
1253 | 57970.21 | 2012-07-13 02:10 | 4112.085 | 7 | 4 | -0.6746967 | 3.41716 | 3.703224 | 3.534982 | 14.99853 | 12.80853 | -0.0004211903 | 0.08604416 | 0 | 0 | 0
1254 | 58000.22 | 2012-07-13 02:11 | 4142.1 | 7 | 4 | -0.6746967 | 3.399179 | 3.703224 | 3.540608 | 14.99853 | 12.8277 | -0.0004859924 | 0.08604416 | 0 | 0 | 0
1255 | 58030.24 | 2012-07-13 02:11 | 4172.115 | 7 | 4 | -0.6746967 | 3.37974 | 3.703224 | 3.546234 | 14.99853 | 12.84677 | -0.0005183697 | 0.08604416 | 0 | 0 | 0
1256 | 58060.25 | 2012-07-13 02:12 | 4202.131 | 7 | 4 | -0.6746967 | 3.359004 | 3.703224 | 3.55186 | 14.99853 | 12.86573 | -0.0005831718 | 0.08604416 | 0 | 0 | 0
1257 | 58090.27 | 2012-07-13 02:12 | 4232.146 | 7 | 4 | -0.6748766 | 3.337622 | 3.703224 | 3.557486 | 14.99853 | 12.88457 | -0.0005831718 | 0.08604416 | 0 | 0 | 0
1258 | 58120.28 | 2012-07-13 02:13 | 4262.161 | 7 | 4 | -0.6748766 | 3.314943 | 3.703224 | 3.563112 | 14.99853 | 12.90328 | -0.000647974 | 0.08604416 | 0 | 0 | 0
1259 | 58150.3 | 2012-07-13 02:13 | 4292.177 | 7 | 4 | -0.6748766 | 3.29194 | 3.703224 | 3.568737 | 14.99853 | 12.92186 | -0.0006155968 | 0.08604416 | 0 | 0 | 0
1260 | 58180.32 | 2012-07-13 02:14 | 4322.192 | 7 | 4 | -0.6745167 | 3.268613 | 3.703224 | 3.574362 | 14.99853 | 12.94032 | -0.0006155491 | 0.08604416 | 0 | 0 | 0
1261 | 58210.33 | 2012-07-13 02:14 | 4352.207 | 7 | 4 | -0.6746967 | 3.244962 | 3.703224 | 3.579987 | 14.99853 | 12.95864 | -0.0006155968 | 0.08604416 | 0 | 0 | 0
1262 | 58240.35 | 2012-07-13 02:15 | 4382.223 | 7 | 4 | -0.6746967 | 3.221636 | 3.703224 | 3.585613 | 14.99853 | 12.97682 | -0.0006155491 | 0.08604416 | 0 | 0 | 0
1263 | 58270.36 | 2012-07-13 02:15 | 4412.238 | 7 | 4 | -0.6745167 | 3.198309 | 3.703224 | 3.591238 | 14.99853 | 12.99488 | -0.0006155491 | 0.08604416 | 0 | 0 | 0
1264 | 58300.38 | 2012-07-13 02:16 | 4442.254 | 7 | 4 | -0.6748766 | 3.175144 | 3.703224 | 3.596863 | 14.99853 | 13.01281 | -0.0005831718 | 0.08604416 | 0 | 0 | 0
1265 | 58330.39 | 2012-07-13 02:16 | 4472.269 | 7 | 4 | -0.6748766 | 3.152465 | 3.703224 | 3.602488 | 14.99853 | 13.0306 | -0.0005831718 | 0.08604416 | 0 | 0 | 0
1266 | 58360.41 | 2012-07-13 02:17 | 4502.284 | 7 | 4 | -0.6746967 | 3.129786 | 3.703224 | 3.608114 | 14.99853 | 13.04827 | -0.0006155491 | 0.08604416 | 0 | 0 | 0
1267 | 58390.42 | 2012-07-13 02:17 | 4532.3 | 7 | 4 | -0.6746967 | 3.107918 | 3.703224 | 3.613739 | 14.99853 | 13.06582 | -0.0005831718 | 0.08604416 | 0 | 0 | 0
1268 | 58420.44 | 2012-07-13 02:18 | 4562.315 | 7 | 4 | -0.6746967 | 3.086211 | 3.703224 | 3.619364 | 14.99853 | 13.08324 | -0.0005831718 | 0.08604416 | 0 | 0 | 0
1269 | 58450.45 | 2012-07-13 02:18 | 4592.33 | 7 | 4 | -0.6748766 | 3.065152 | 3.703224 | 3.624989 | 14.99853 | 13.10054 | -0.0005507469 | 0.08604416 | 0 | 0 | 0
1270 | 58480.47 | 2012-07-13 02:19 | 4622.345 | 7 | 4 | -0.6746967 | 3.044579 | 3.703224 | 3.630615 | 14.99853 | 13.11772 | -0.0005507946 | 0.08604416 | 0 | 0 | 0
1271 | 58510.48 | 2012-07-13 02:19 | 4652.361 | 7 | 4 | -0.6748766 | 3.024168 | 3.703224 | 3.63624 | 14.99853 | 13.13479 | -0.0005183697 | 0.08604416 | 0 | 0 | 0
1272 | 58540.5 | 2012-07-13 02:20 | 4682.376 | 7 | 4 | -0.6746967 | 3.004567 | 3.703224 | 3.641865 | 14.99853 | 13.15175 | -0.0005183697 | 0.08604416 | 0 | 0 | 0
1273 | 58570.51 | 2012-07-13 02:20 | 4712.391 | 7 | 4 | -0.6745167 | 2.985128 | 3.703224 | 3.64749 | 14.99853 | 13.1686 | -0.0004859924 | 0.08604416 | 0 | 0 | 0
1274 | 58600.53 | 2012-07-13 02:21 | 4742.407 | 7 | 4 | -0.6746967 | 2.965851 | 3.703224 | 3.653116 | 14.99853 | 13.18533 | -0.0005183697 | 0.08604416 | 0 | 0 | 0
1275 | 58630.55 | 2012-07-13 02:21 | 4772.422 | 7 | 4 | -0.6746967 | 2.946898 | 3.703224 | 3.658741 | 14.99853 | 13.20196 | -0.0005507469 | 0.08604416 | 0 | 0 | 0
1276 | 58660.56 | 2012-07-13 02:22 | 4802.438 | 7 | 4 | -0.6743368 | 2.928431 | 3.703224 | 3.664366 | 14.99853 | 13.21849 | -0.0005184173 | 0.08604416 | 0 | 0 | 0
1277 | 58690.58 | 2012-07-13 02:22 | 4832.453 | 7 | 4 | -0.6748766 | 2.910126 | 3.703224 | 3.669991 | 14.99853 | 13.23491 | -0.0004859447 | 0.08604416 | 0 | 0 | 0
1278 | 58720.59 | 2012-07-13 02:23 | 4862.468 | 7 | 4 | -0.6745167 | 2.891983 | 3.703224 | 3.675617 | 14.99853 | 13.25123 | -0.0004859924 | 0.08604416 | 0 | 0 | 0
1279 | 58750.61 | 2012-07-13 02:23 | 4892.484 | 7 | 4 | -0.6746967 | 2.873678 | 3.703224 | 3.681242 | 14.99853 | 13.26745 | -0.0004535675 | 0.08604416 | 0 | 0 | 0
1280 | 58780.62 | 2012-07-13 02:24 | 4922.499 | 7 | 4 | -0.6748766 | 2.855211 | 3.703224 | 3.686867 | 14.99853 | 13.28356 | -0.0005507469 | 0.08604416 | 0 | 0 | 0
1281 | 58810.64 | 2012-07-13 02:24 | 4952.514 | 7 | 4 | -0.6746967 | 2.836744 | 3.703224 | 3.692493 | 14.99853 | 13.29957 | -0.0004536152 | 0.08604416 | 0 | 0 | 0
1282 | 58840.65 | 2012-07-13 02:25 | 4982.53 | 7 | 4 | -0.6746967 | 2.817629 | 3.703224 | 3.698118 | 14.99853 | 13.31547 | -0.0005183697 | 0.08604416 | 0 | 0 | 0
1283 | 58870.67 | 2012-07-13 02:25 | 5012.545 | 7 | 4 | -0.6746967 | 2.798352 | 3.703224 | 3.703743 | 14.99853 | 13.33127 | -0.0004859447 | 0.08604416 | 0 | 0 | 0
1284 | 58900.68 | 2012-07-13 02:26 | 5042.56 | 7 | 4 | -0.6745167 | 2.778103 | 3.703224 | 3.709369 | 14.99853 | 13.34695 | -0.0005507946 | 0.08604416 | 0 | 0 | 0
1285 | 58930.7 | 2012-07-13 02:26 | 5072.576 | 7 | 4 | -0.6746967 | 2.757044 | 3.703224 | 3.714994 | 14.99853 | 13.36252 | -0.0005831718 | 0.08604416 | 0 | 0 | 0
1286 | 58960.71 | 2012-07-13 02:27 | 5102.591 | 7 | 4 | -0.6746967 | 2.735175 | 3.703224 | 3.720619 | 14.99853 | 13.37797 | -0.0005831718 | 0.08604416 | 0 | 0 | 0
1287 | 58990.73 | 2012-07-13 02:27 | 5132.606 | 7 | 4 | -0.6745167 | 2.71201 | 3.703224 | 3.726244 | 14.99853 | 13.39329 | -0.0006155491 | 0.08604416 | 0 | 0 | 0
1288 | 59005.74 | 2012-07-13 02:28 | 5147.622 | 7 | 4 | -0.6748766 | 2.699861 | 3.703224 | 3.729058 | 14.99853 | 13.40091 | -0.0006803513 | 0.08604416 | 0 | 0 | 0
1289 | 59005.93 | 2012-07-13 02:28 | 0.1875674 | 8 | 4 | -0.01357024 | 2.752346 | 3.703224 | 3.729059 | 14.99853 | 13.40091 | 0 | 0.06662254 | 0 | 0 | 0
1290 | 59005.95 | 2012-07-13 02:28 | 0.2031422 | 8 | 4 | -0.002413501 | 2.868008 | 3.703224 | 3.729059 | 14.99853 | 13.40091 | 0.02313242 | 0.06662254 | 0 | 0 | 0
1291 | 59010.76 | 2012-07-13 02:28 | 5.018774 | 8 | 4 | -0.002233554 | 3.134808 | 3.703224 | 3.729062 | 14.99853 | 13.40092 | 0.03016286 | 0.06662254 | 0 | 0 | 0
1292 | 59040.79 | 2012-07-13 02:28 | 30.01533 | 1 | 5 | 0 | 3.301012 | 3.703224 | 3.729062 | 14.99853 | 13.40092 | 0.001943874 | 0.06662254 | 0 | 0 | 0
1293 | 59070.8 | 2012-07-13 02:29 | 60.03068 | 1 | 5 | 0 | 3.347503 | 3.703224 | 3.729062 | 14.99853 | 13.40092 | 0.0009395599 | 0.06662254 | 0 | 0 | 0
1294 | 59100.82 | 2012-07-13 02:29 | 90.04615 | 1 | 5 | 0 | 3.375204 | 3.703224 | 3.729062 | 14.99853 | 13.40092 | 0.0006155968 | 0.06662254 | 0 | 0 | 0
1295 | 59130.79 | 2012-07-13 02:30 | 120.0146 | 1 | 5 | 0 | 3.394967 | 3.703224 | 3.729062 | 14.99853 | 13.40092 | 0.0005184173 | 0.06662254 | 0 | 0 | 0
1296 | 59160.8 | 2012-07-13 02:30 | 30.01532 | 2 | 5 | 0.6747283 | 3.664197 | 3.708849 | 3.729062 | 15.01889 | 13.40092 | 0.001619911 | 0.06662254 | 0 | 0 | 0
1297 | 59190.82 | 2012-07-13 02:31 | 60.03063 | 2 | 5 | 0.6747283 | 3.707772 | 3.714475 | 3.729062 | 15.03964 | 13.40092 | 0.0009395599 | 0.06662254 | 0 | 0 | 0
1298 | 59220.83 | 2012-07-13 02:31 | 90.04597 | 2 | 5 | 0.6747283 | 3.734339 | 3.7201 | 3.729062 | 15.06058 | 13.40092 | 0.0005831718 | 0.06662254 | 0 | 0 | 0
1299 | 59250.85 | 2012-07-13 02:32 | 120.0613 | 2 | 5 | 0.6749082 | 3.753454 | 3.725726 | 3.729062 | 15.08164 | 13.40092 | 0.0004211903 | 0.06662254 | 0 | 0 | 0
1300 | 59280.86 | 2012-07-13 02:32 | 150.0767 | 2 | 5 | 0.6749082 | 3.767709 | 3.731352 | 3.729062 | 15.1028 | 13.40092 | 0.0003563881 | 0.06662254 | 0 | 0 | 0
1301 | 59310.88 | 2012-07-13 02:33 | 180.092 | 2 | 5 | 0.6745483 | 3.777915 | 3.736977 | 3.729062 | 15.12403 | 13.40092 | 0.0002267838 | 0.06662254 | 0 | 0 | 0
1302 | 59340.9 | 2012-07-13 02:33 | 210.1073 | 2 | 5 | 0.6747283 | 3.785528 | 3.742603 | 3.729062 | 15.1453 | 13.40092 | 0.0001943588 | 0.06662254 | 0 | 0 | 0
1303 | 59370.91 | 2012-07-13 02:34 | 240.1228 | 2 | 5 | 0.6747283 | 3.791684 | 3.748229 | 3.729062 | 15.16662 | 13.40092 | 0.0001296043 | 0.06662254 | 0 | 0 | 0
1304 | 59400.93 | 2012-07-13 02:34 | 270.138 | 2 | 5 | 0.6747283 | 3.797192 | 3.753854 | 3.729062 | 15.18796 | 13.40092 | 9.717941e-05 | 0.06662254 | 0 | 0 | 0
1305 | 59430.94 | 2012-07-13 02:35 | 300.1533 | 2 | 5 | 0.6745483 | 3.802538 | 3.75948 | 3.729062 | 15.20934 | 13.40092 | 0.0001296043 | 0.06662254 | 0 | 0 | 0
1306 | 59460.96 | 2012-07-13 02:35 | 330.1687 | 2 | 5 | 0.6747283 | 3.807559 | 3.765106 | 3.729062 | 15.23074 | 13.40092 | 0.0001619816 | 0.06662254 | 0 | 0 | 0
1307 | 59490.97 | 2012-07-13 02:36 | 360.184 | 2 | 5 | 0.6745483 | 3.812095 | 3.770731 | 3.729062 | 15.25218 | 13.40092 | 0.0001620293 | 0.06662254 | 0 | 0 | 0
1308 | 59520.99 | 2012-07-13 02:36 | 390.1997 | 2 | 5 | 0.6749082 | 3.816793 | 3.776357 | 3.729062 | 15.27364 | 13.40092 | 0.0001620293 | 0.06662254 | 0 | 0 | 0
1309 | 59551 | 2012-07-13 02:37 | 420.2147 | 2 | 5 | 0.6747283 | 3.821005 | 3.781983 | 3.729062 | 15.29512 | 13.40092 | 0.0001296043 | 0.06662254 | 0 | 0 | 0
1310 | 59581.02 | 2012-07-13 02:37 | 450.23 | 2 | 5 | 0.6747283 | 3.825217 | 3.787608 | 3.729062 | 15.31663 | 13.40092 | 9.722709e-05 | 0.06662254 | 0 | 0 | 0
1311 | 59611.03 | 2012-07-13 02:38 | 480.2455 | 2 | 5 | 0.6745483 | 3.829266 | 3.793234 | 3.729062 | 15.33816 | 13.40092 | 9.722709e-05 | 0.06662254 | 0 | 0 | 0
1312 | 59641.05 | 2012-07-13 02:38 | 510.2607 | 2 | 5 | 0.6747283 | 3.833316 | 3.79886 | 3.729062 | 15.35971 | 13.40092 | 6.480217e-05 | 0.06662254 | 0 | 0 | 0
1313 | 59671.06 | 2012-07-13 02:39 | 540.276 | 2 | 5 | 0.6747283 | 3.837528 | 3.804485 | 3.729062 | 15.38129 | 13.40092 | 0.0001296043 | 0.06662254 | 0 | 0 | 0
1314 | 59701.08 | 2012-07-13 02:39 | 570.2914 | 2 | 5 | 0.6747283 | 3.841578 | 3.810111 | 3.729062 | 15.40289 | 13.40092 | 0.0001296043 | 0.06662254 | 0 | 0 | 0
1315 | 59731.09 | 2012-07-13 02:40 | 600.3067 | 2 | 5 | 0.6749082 | 3.845465 | 3.815737 | 3.729062 | 15.42451 | 13.40092 | 0.0001296043 | 0.06662254 | 0 | 0 | 0
1316 | 59761.11 | 2012-07-13 02:40 | 630.322 | 2 | 5 | 0.6747283 | 3.849191 | 3.821362 | 3.729062 | 15.44615 | 13.40092 | 9.717941e-05 | 0.06662254 | 0 | 0 | 0
1317 | 59791.13 | 2012-07-13 02:41 | 660.3374 | 2 | 5 | 0.6745483 | 3.853241 | 3.826986 | 3.729062 | 15.46781 | 13.40092 | 0.0001296043 | 0.06662254 | 0 | 0 | 0
1318 | 59821.14 | 2012-07-13 02:41 | 690.3527 | 2 | 5 | 0.6745483 | 3.856967 | 3.832611 | 3.729062 | 15.4895 | 13.40092 | 6.480217e-05 | 0.06662254 | 0 | 0 | 0
1319 | 59851.16 | 2012-07-13 02:42 | 720.368 | 2 | 5 | 0.6745483 | 3.860693 | 3.838236 | 3.729062 | 15.5112 | 13.40092 | 9.717941e-05 | 0.06662254 | 0 | 0 | 0
1320 | 59881.17 | 2012-07-13 02:42 | 750.3834 | 2 | 5 | 0.6745483 | 3.864418 | 3.843861 | 3.729062 | 15.53293 | 13.40092 | 6.475449e-05 | 0.06662254 | 0 | 0 | 0
1321 | 59911.19 | 2012-07-13 02:43 | 780.3988 | 2 | 5 | 0.6745483 | 3.868306 | 3.849486 | 3.729062 | 15.55468 | 13.40092 | 0.0001296043 | 0.06662254 | 0 | 0 | 0
1322 | 59941.2 | 2012-07-13 02:43 | 810.4142 | 2 | 5 | 0.6747283 | 3.872032 | 3.855111 | 3.729062 | 15.57645 | 13.40092 | 0.0001296043 | 0.06662254 | 0 | 0 | 0
1323 | 59971.22 | 2012-07-13 02:44 | 840.4294 | 2 | 5 | 0.6745483 | 3.875434 | 3.860736 | 3.729062 | 15.59824 | 13.40092 | 9.722709e-05 | 0.06662254 | 0 | 0 | 0
1324 | 60001.23 | 2012-07-13 02:44 | 870.4448 | 2 | 5 | 0.6745483 | 3.878836 | 3.866361 | 3.729062 | 15.62005 | 13.40092 | 6.480217e-05 | 0.06662254 | 0 | 0 | 0
1325 | 60031.25 | 2012-07-13 02:45 | 900.4602 | 2 | 5 | 0.6745483 | 3.882237 | 3.871986 | 3.729062 | 15.64188 | 13.40092 | 6.480217e-05 | 0.06662254 | 0 | 0 | 0
1326 | 60061.26 | 2012-07-13 02:45 | 930.4754 | 2 | 5 | 0.6745483 | 3.885801 | 3.877612 | 3.729062 | 15.66373 | 13.40092 | 9.722709e-05 | 0.06662254 | 0 | 0 | 0
1327 | 60091.28 | 2012-07-13 02:46 | 960.4909 | 2 | 5 | 0.6749082 | 3.889203 | 3.883238 | 3.729062 | 15.6856 | 13.40092 | 9.717941e-05 | 0.06662254 | 0 | 0 | 0
1328 | 60121.29 | 2012-07-13 02:46 | 990.5063 | 2 | 5 | 0.6747283 | 3.892281 | 3.888863 | 3.729062 | 15.70749 | 13.40092 | 3.237724e-05 | 0.06662254 | 0 | 0 | 0
1329 | 60151.31 | 2012-07-13 02:47 | 1020.522 | 2 | 5 | 0.6749082 | 3.895683 | 3.894489 | 3.729062 | 15.72939 | 13.40092 | 9.722709e-05 | 0.06662254 | 0 | 0 | 0
1330 | 60181.33 | 2012-07-13 02:47 | 1050.537 | 2 | 5 | 0.6747283 | 3.898599 | 3.900115 | 3.729062 | 15.75132 | 13.40092 | 9.722709e-05 | 0.06662254 | 0 | 0 | 0
1331 | 60211.34 | 2012-07-13 02:48 | 1080.552 | 2 | 5 | 0.6749082 | 3.901676 | 3.905741 | 3.729062 | 15.77326 | 13.40092 | 6.480217e-05 | 0.06662254 | 0 | 0 | 0
1332 | 60241.36 | 2012-07-13 02:48 | 1110.567 | 2 | 5 | 0.6747283 | 3.904592 | 3.911367 | 3.729062 | 15.79521 | 13.40092 | 9.717941e-05 | 0.06662254 | 0 | 0 | 0
1333 | 60271.37 | 2012-07-13 02:49 | 1140.583 | 2 | 5 | 0.6749082 | 3.907346 | 3.916992 | 3.729062 | 15.81719 | 13.40092 | 6.480217e-05 | 0.06662254 | 0 | 0 | 0
1334 | 60301.39 | 2012-07-13 02:49 | 1170.598 | 2 | 5 | 0.6747283 | 3.9101 | 3.922618 | 3.729062 | 15.83918 | 13.40092 | 6.480217e-05 | 0.06662254 | 0 | 0 | 0
1335 | 60331.4 | 2012-07-13 02:50 | 1200.613 | 2 | 5 | 0.6747283 | 3.912854 | 3.928244 | 3.729062 | 15.86118 | 13.40092 | 9.722709e-05 | 0.06662254 | 0 | 0 | 0
1336 | 60361.42 | 2012-07-13 02:50 | 1230.629 | 2 | 5 | 0.6747283 | 3.915608 | 3.93387 | 3.729062 | 15.8832 | 13.40092 | 6.480217e-05 | 0.06662254 | 0 | 0 | 0
1337 | 60391.43 | 2012-07-13 02:51 | 1260.644 | 2 | 5 | 0.6747283 | 3.9182 | 3.939495 | 3.729062 | 15.90524 | 13.40092 | 3.237724e-05 | 0.06662254 | 0 | 0 | 0
1338 | 60421.45 | 2012-07-13 02:51 | 1290.659 | 2 | 5 | 0.6747283 | 3.920954 | 3.945121 | 3.729062 | 15.92729 | 13.40092 | 6.480217e-05 | 0.06662254 | 0 | 0 | 0
1339 | 60451.46 | 2012-07-13 02:52 | 1320.675 | 2 | 5 | 0.6747283 | 3.923383 | 3.950747 | 3.729062 | 15.94936 | 13.40092 | 6.480217e-05 | 0.06662254 | 0 | 0 | 0
1340 | 60481.48 | 2012-07-13 02:52 | 1350.691 | 2 | 5 | 0.6747283 | 3.925975 | 3.956373 | 3.729062 | 15.97144 | 13.40092 | 6.475449e-05 | 0.06662254 | 0 | 0 | 0
1341 | 60511.49 | 2012-07-13 02:53 | 1380.706 | 2 | 5 | 0.6747283 | 3.928567 | 3.961998 | 3.729062 | 15.99353 | 13.40092 | 3.242493e-05 | 0.06662254 | 0 | 0 | 0
1342 | 60541.51 | 2012-07-13 02:53 | 1410.721 | 2 | 5 | 0.6747283 | 3.931321 | 3.967624 | 3.729062 | 16.01564 | 13.40092 | 6.480217e-05 | 0.06662254 | 0 | 0 | 0
1343 | 60571.52 | 2012-07-13 02:54 | 1440.736 | 2 | 5 | 0.6747283 | 3.933751 | 3.97325 | 3.729062 | 16.03776 | 13.40092 | 6.480217e-05 | 0.06662254 | 0 | 0 | 0
1344 | 60601.54 | 2012-07-13 02:54 | 1470.752 | 2 | 5 | 0.6747283 | 3.936667 | 3.978876 | 3.729062 | 16.0599 | 13.40092 | 9.722709e-05 | 0.06662254 | 0 | 0 | 0
1345 | 60631.56 | 2012-07-13 02:55 | 1500.767 | 2 | 5 | 0.6747283 | 3.938935 | 3.984501 | 3.729062 | 16.08205 | 13.40092 | 3.242493e-05 | 0.06662254 | 0 | 0 | 0
1346 | 60661.57 | 2012-07-13 02:55 | 1530.782 | 2 | 5 | 0.6747283 | 3.941688 | 3.990127 | 3.729062 | 16.10422 | 13.40092 | 6.480217e-05 | 0.06662254 | 0 | 0 | 0
1347 | 60691.59 | 2012-07-13 02:56 | 1560.798 | 2 | 5 | 0.6749082 | 3.944604 | 3.995753 | 3.729062 | 16.1264 | 13.40092 | 0.0001295567 | 0.06662254 | 0 | 0 | 0
1348 | 60721.6 | 2012-07-13 02:56 | 1590.813 | 2 | 5 | 0.6747283 | 3.947034 | 4.001379 | 3.729062 | 16.1486 | 13.40092 | 3.242493e-05 | 0.06662254 | 0 | 0 | 0
1349 | 60751.62 | 2012-07-13 02:57 | 1620.828 | 2 | 5 | 0.6747283 | 3.949788 | 4.007004 | 3.729062 | 16.17082 | 13.40092 | 6.475449e-05 | 0.06662254 | 0 | 0 | 0
1350 | 60781.63 | 2012-07-13 02:57 | 1650.844 | 2 | 5 | 0.6747283 | 3.95238 | 4.01263 | 3.729062 | 16.19304 | 13.40092 | 3.237724e-05 | 0.06662254 | 0 | 0 | 0
1351 | 60811.65 | 2012-07-13 02:58 | 1680.859 | 2 | 5 | 0.6747283 | 3.955296 | 4.018256 | 3.729062 | 16.21529 | 13.40092 | 6.475449e-05 | 0.06662254 | 0 | 0 | 0
1352 | 60841.66 | 2012-07-13 02:58 | 1710.874 | 2 | 5 | 0.6745483 | 3.95805 | 4.023882 | 3.729062 | 16.23755 | 13.40092 | 0.0001296043 | 0.06662254 | 0 | 0 | 0
1353 | 60871.68 | 2012-07-13 02:59 | 1740.89 | 2 | 5 | 0.6747283 | 3.960965 | 4.029508 | 3.729062 | 16.25982 | 13.40092 | 9.717941e-05 | 0.06662254 | 0 | 0 | 0
1354 | 60901.69 | 2012-07-13 02:59 | 1770.905 | 2 | 5 | 0.6749082 | 3.963719 | 4.035133 | 3.729062 | 16.28211 | 13.40092 | 6.475449e-05 | 0.06662254 | 0 | 0 | 0
1355 | 60931.71 | 2012-07-13 03:00 | 1800.92 | 2 | 5 | 0.6747283 | 3.966473 | 4.040759 | 3.729062 | 16.30442 | 13.40092 | 9.717941e-05 | 0.06662254 | 0 | 0 | 0
1356 | 60961.72 | 2012-07-13 03:00 | 1830.936 | 2 | 5 | 0.6749082 | 3.969227 | 4.046385 | 3.729062 | 16.32674 | 13.40092 | 6.475449e-05 | 0.06662254 | 0 | 0 | 0
1357 | 60991.74 | 2012-07-13 03:01 | 1860.951 | 2 | 5 | 0.6747283 | 3.972143 | 4.052011 | 3.729062 | 16.34908 | 13.40092 | 9.717941e-05 | 0.06662254 | 0 | 0 | 0
1358 | 61021.75 | 2012-07-13 03:01 | 1890.966 | 2 | 5 | 0.6747283 | 3.975059 | 4.057636 | 3.729062 | 16.37143 | 13.40092 | 9.717941e-05 | 0.06662254 | 0 | 0 | 0
1359 | 61051.77 | 2012-07-13 03:02 | 1920.982 | 2 | 5 | 0.6747283 | 3.977974 | 4.063262 | 3.729062 | 16.3938 | 13.40092 | 9.717941e-05 | 0.06662254 | 0 | 0 | 0
1360 | 61081.79 | 2012-07-13 03:02 | 1950.997 | 2 | 5 | 0.6747283 | 3.980566 | 4.068888 | 3.729062 | 16.41619 | 13.40092 | 3.237724e-05 | 0.06662254 | 0 | 0 | 0
1361 | 61111.8 | 2012-07-13 03:03 | 1981.012 | 2 | 5 | 0.6749082 | 3.983806 | 4.074514 | 3.729062 | 16.43859 | 13.40092 | 6.480217e-05 | 0.06662254 | 0 | 0 | 0
1362 | 61141.82 | 2012-07-13 03:03 | 2011.028 | 2 | 5 | 0.6747283 | 3.986722 | 4.080139 | 3.729062 | 16.46101 | 13.40092 | 9.717941e-05 | 0.06662254 | 0 | 0 | 0
1363 | 61171.83 | 2012-07-13 03:04 | 2041.043 | 2 | 5 | 0.6747283 | 3.989638 | 4.085765 | 3.729062 | 16.48345 | 13.40092 | 6.480217e-05 | 0.06662254 | 0 | 0 | 0
1364 | 61201.85 | 2012-07-13 03:04 | 2071.058 | 2 | 5 | 0.6749082 | 3.992716 | 4.091391 | 3.729062 | 16.5059 | 13.40092 | 9.722709e-05 | 0.06662254 | 0 | 0 | 0
1365 | 61231.86 | 2012-07-13 03:05 | 2101.074 | 2 | 5 | 0.6747283 | 3.995632 | 4.097017 | 3.729062 | 16.52837 | 13.40092 | 3.242493e-05 | 0.06662254 | 0 | 0 | 0
1366 | 61261.88 | 2012-07-13 03:05 | 2131.089 | 2 | 5 | 0.6749082 | 3.998547 | 4.102642 | 3.729062 | 16.55086 | 13.40092 | 3.237724e-05 | 0.06662254 | 0 | 0 | 0
1367 | 61291.89 | 2012-07-13 03:06 | 2161.104 | 2 | 5 | 0.6749082 | 4.001625 | 4.108268 | 3.729062 | 16.57336 | 13.40092 | 9.717941e-05 | 0.06662254 | 0 | 0 | 0
1368 | 61321.91 | 2012-07-13 03:06 | 2191.12 | 2 | 5 | 0.6747283 | 4.004541 | 4.113894 | 3.729062 | 16.59588 | 13.40092 | 6.475449e-05 | 0.06662254 | 0 | 0 | 0
1369 | 61351.92 | 2012-07-13 03:07 | 2221.135 | 2 | 5 | 0.6745483 | 4.007619 | 4.119519 | 3.729062 | 16.61842 | 13.40092 | 6.475449e-05 | 0.06662254 | 0 | 0 | 0
1370 | 61381.94 | 2012-07-13 03:07 | 2251.15 | 2 | 5 | 0.6745483 | 4.010697 | 4.125145 | 3.729062 | 16.64098 | 13.40092 | 6.484985e-05 | 0.06662254 | 0 | 0 | 0
1371 | 61411.95 | 2012-07-13 03:08 | 2281.166 | 2 | 5 | 0.6747283 | 4.013937 | 4.130771 | 3.729062 | 16.66355 | 13.40092 | 0.0001296043 | 0.06662254 | 0 | 0 | 0
1372 | 61441.97 | 2012-07-13 03:08 | 2311.181 | 2 | 5 | 0.6747283 | 4.016852 | 4.136397 | 3.729062 | 16.68614 | 13.40092 | 3.242493e-05 | 0.06662254 | 0 | 0 | 0
1373 | 61471.98 | 2012-07-13 03:09 | 2341.196 | 2 | 5 | 0.6747283 | 4.020092 | 4.142022 | 3.729062 | 16.70874 | 13.40092 | 9.727478e-05 | 0.06662254 | 0 | 0 | 0
1374 | 61502 | 2012-07-13 03:09 | 2371.212 | 2 | 5 | 0.6745483 | 4.02317 | 4.147648 | 3.729062 | 16.73137 | 13.40092 | 6.475449e-05 | 0.06662254 | 0 | 0 | 0
1375 | 61532.02 | 2012-07-13 03:10 | 2401.227 | 2 | 5 | 0.6747283 | 4.02641 | 4.153274 | 3.729062 | 16.75401 | 13.40092 | 6.484985e-05 | 0.06662254 | 0 | 0 | 0
1376 | 61562.03 | 2012-07-13 03:10 | 2431.242 | 2 | 5 | 0.6747283 | 4.02965 | 4.158899 | 3.729062 | 16.77667 | 13.40092 | 9.717941e-05 | 0.06662254 | 0 | 0 | 0
1377 | 61592.05 | 2012-07-13 03:11 | 2461.258 | 2 | 5 | 0.6747283 | 4.033051 | 4.164525 | 3.729062 | 16.79935 | 13.40092 | 0.0001619339 | 0.06662254 | 0 | 0 | 0
1378 | 61622.06 | 2012-07-13 03:11 | 2491.273 | 2 | 5 | 0.6747283 | 4.036129 | 4.170151 | 3.729062 | 16.82205 | 13.40092 | 9.717941e-05 | 0.06662254 | 0 | 0 | 0
1379 | 61652.08 | 2012-07-13 03:12 | 2521.288 | 2 | 5 | 0.6747283 | 4.039369 | 4.175777 | 3.729062 | 16.84476 | 13.40092 | 9.717941e-05 | 0.06662254 | 0 | 0 | 0
1380 | 61682.09 | 2012-07-13 03:12 | 2551.304 | 2 | 5 | 0.6749082 | 4.042609 | 4.181402 | 3.729062 | 16.8675 | 13.40092 | 6.484985e-05 | 0.06662254 | 0 | 0 | 0
1381 | 61712.11 | 2012-07-13 03:13 | 2581.319 | 2 | 5 | 0.6747283 | 4.046011 | 4.187028 | 3.729062 | 16.89025 | 13.40092 | 9.717941e-05 | 0.06662254 | 0 | 0 | 0
1382 | 61742.12 | 2012-07-13 03:13 | 2611.334 | 2 | 5 | 0.6747283 | 4.049413 | 4.192654 | 3.729062 | 16.91302 | 13.40092 | 6.475449e-05 | 0.06662254 | 0 | 0 | 0
1383 | 61772.14 | 2012-07-13 03:14 | 2641.35 | 2 | 5 | 0.6745483 | 4.052814 | 4.19828 | 3.729062 | 16.93581 | 13.40092 | 0.0001296043 | 0.06662254 | 0 | 0 | 0
1384 | 61802.15 | 2012-07-13 03:14 | 2671.365 | 2 | 5 | 0.6749082 | 4.056378 | 4.203905 | 3.729062 | 16.95862 | 13.40092 | 0.0001296043 | 0.06662254 | 0 | 0 | 0
1385 | 61832.17 | 2012-07-13 03:15 | 2701.381 | 2 | 5 | 0.6747283 | 4.059618 | 4.209531 | 3.729062 | 16.98145 | 13.40092 | 6.484985e-05 | 0.06662254 | 0 | 0 | 0
1386 | 61862.18 | 2012-07-13 03:15 | 2731.396 | 2 | 5 | 0.6747283 | 4.063182 | 4.215157 | 3.729062 | 17.0043 | 13.40092 | 9.717941e-05 | 0.06662254 | 0 | 0 | 0
1387 | 61892.2 | 2012-07-13 03:16 | 2761.411 | 2 | 5 | 0.6745483 | 4.066422 | 4.220783 | 3.729062 | 17.02717 | 13.40092 | 6.484985e-05 | 0.06662254 | 0 | 0 | 0
1388 | 61922.21 | 2012-07-13 03:16 | 2791.426 | 2 | 5 | 0.6747283 | 4.070148 | 4.226408 | 3.729062 | 17.05005 | 13.40092 | 9.717941e-05 | 0.06662254 | 0 | 0 | 0
1389 | 61952.23 | 2012-07-13 03:17 | 2821.442 | 2 | 5 | 0.6747283 | 4.073711 | 4.232034 | 3.729062 | 17.07296 | 13.40092 | 0.0001296043 | 0.06662254 | 0 | 0 | 0
1390 | 61982.25 | 2012-07-13 03:17 | 2851.457 | 2 | 5 | 0.6745483 | 4.077113 | 4.23766 | 3.729062 | 17.09589 | 13.40092 | 9.717941e-05 | 0.06662254 | 0 | 0 | 0
1391 | 62012.26 | 2012-07-13 03:18 | 2881.473 | 2 | 5 | 0.6749082 | 4.080839 | 4.243286 | 3.729062 | 17.11884 | 13.40092 | 6.475449e-05 | 0.06662254 | 0 | 0 | 0
1392 | 62042.28 | 2012-07-13 03:18 | 2911.488 | 2 | 5 | 0.6747283 | 4.084403 | 4.248911 | 3.729062 | 17.1418 | 13.40092 | 9.717941e-05 | 0.06662254 | 0 | 0 | 0
1393 | 62072.29 | 2012-07-13 03:19 | 2941.503 | 2 | 5 | 0.6745483 | 4.087967 | 4.254537 | 3.729062 | 17.16479 | 13.40092 | 6.484985e-05 | 0.06662254 | 0 | 0 | 0
1394 | 62102.31 | 2012-07-13 03:19 | 2971.519 | 2 | 5 | 0.6747283 | 4.091855 | 4.260163 | 3.729062 | 17.1878 | 13.40092 | 9.717941e-05 | 0.06662254 | 0 | 0 | 0
1395 | 62132.32 | 2012-07-13 03:20 | 3001.534 | 2 | 5 | 0.6749082 | 4.095581 | 4.265789 | 3.729062 | 17.21083 | 13.40092 | 0.0001296043 | 0.06662254 | 0 | 0 | 0
1396 | 62162.34 | 2012-07-13 03:20 | 3031.549 | 2 | 5 | 0.6747283 | 4.099306 | 4.271415 | 3.729062 | 17.23388 | 13.40092 | 0.0001296043 | 0.06662254 | 0 | 0 | 0
1397 | 62192.35 | 2012-07-13 03:21 | 3061.565 | 2 | 5 | 0.6749082 | 4.103032 | 4.27704 | 3.729062 | 17.25695 | 13.40092 | 9.717941e-05 | 0.06662254 | 0 | 0 | 0
1398 | 62222.37 | 2012-07-13 03:21 | 3091.581 | 2 | 5 | 0.6747283 | 4.10692 | 4.282666 | 3.729062 | 17.28005 | 13.40092 | 6.475449e-05 | 0.06662254 | 0 | 0 | 0
1399 | 62252.38 | 2012-07-13 03:22 | 3121.595 | 2 | 5 | 0.6747283 | 4.110646 | 4.288292 | 3.729062 | 17.30316 | 13.40092 | 0.0001296043 | 0.06662254 | 0 | 0 | 0
1400 | 62282.4 | 2012-07-13 03:22 | 3151.611 | 2 | 5 | 0.6749082 | 4.114696 | 4.293917 | 3.729062 | 17.3263 | 13.40092 | 0.0001296043 | 0.06662254 | 0 | 0 | 0
1401 | 62312.41 | 2012-07-13 03:23 | 3181.626 | 2 | 5 | 0.6749082 | 4.118421 | 4.299543 | 3.729062 | 17.34946 | 13.40092 | 9.717941e-05 | 0.06662254 | 0 | 0 | 0
1402 | 62342.43 | 2012-07-13 03:23 | 3211.641 | 2 | 5 | 0.6747283 | 4.122471 | 4.305169 | 3.729062 | 17.37264 | 13.40092 | 0.0001296043 | 0.06662254 | 0 | 0 | 0
1403 | 62372.44 | 2012-07-13 03:24 | 3241.657 | 2 | 5 | 0.6747283 | 4.126359 | 4.310795 | 3.729062 | 17.39584 | 13.40092 | 0.0001296043 | 0.06662254 | 0 | 0 | 0
1404 | 62402.46 | 2012-07-13 03:24 | 3271.673 | 2 | 5 | 0.6747283 | 4.130409 | 4.316421 | 3.729062 | 17.41907 | 13.40092 | 0.0001296043 | 0.06662254 | 0 | 0 | 0
1405 | 62432.48 | 2012-07-13 03:25 | 3301.687 | 2 | 5 | 0.6745483 | 4.134296 | 4.322046 | 3.729062 | 17.44231 | 13.40092 | 9.717941e-05 | 0.06662254 | 0 | 0 | 0
1406 | 62462.49 | 2012-07-13 03:25 | 3331.703 | 2 | 5 | 0.6747283 | 4.138508 | 4.327672 | 3.729062 | 17.46558 | 13.40092 | 0.0001296043 | 0.06662254 | 0 | 0 | 0
1407 | 62492.51 | 2012-07-13 03:26 | 3361.718 | 2 | 5 | 0.6749082 | 4.142558 | 4.333298 | 3.729062 | 17.48888 | 13.40092 | 0.0001296043 | 0.06662254 | 0 | 0 | 0
1408 | 62522.52 | 2012-07-13 03:26 | 3391.733 | 2 | 5 | 0.6747283 | 4.146608 | 4.338924 | 3.729062 | 17.51219 | 13.40092 | 0.0001296043 | 0.06662254 | 0 | 0 | 0
1409 | 62552.54 | 2012-07-13 03:27 | 3421.749 | 2 | 5 | 0.6749082 | 4.150819 | 4.344549 | 3.729062 | 17.53553 | 13.40092 | 9.717941e-05 | 0.06662254 | 0 | 0 | 0
1410 | 62582.55 | 2012-07-13 03:27 | 3451.764 | 2 | 5 | 0.6749082 | 4.15487 | 4.350175 | 3.729062 | 17.55889 | 13.40092 | 9.727478e-05 | 0.06662254 | 0 | 0 | 0
1411 | 62612.57 | 2012-07-13 03:28 | 3481.779 | 2 | 5 | 0.6747283 | 4.159081 | 4.355801 | 3.729062 | 17.58228 | 13.40092 | 0.0001296043 | 0.06662254 | 0 | 0 | 0
1412 | 62642.58 | 2012-07-13 03:28 | 3511.795 | 2 | 5 | 0.6747283 | 4.163293 | 4.361427 | 3.729062 | 17.60569 | 13.40092 | 9.717941e-05 | 0.06662254 | 0 | 0 | 0
1413 | 62672.6 | 2012-07-13 03:29 | 3541.81 | 2 | 5 | 0.6747283 | 4.167505 | 4.367052 | 3.729062 | 17.62912 | 13.40092 | 9.717941e-05 | 0.06662254 | 0 | 0 | 0
1414 | 62702.61 | 2012-07-13 03:29 | 3571.825 | 2 | 5 | 0.6747283 | 4.171716 | 4.372678 | 3.729062 | 17.65258 | 13.40092 | 0.000129509 | 0.06662254 | 0 | 0 | 0
1415 | 62732.63 | 2012-07-13 03:30 | 3601.841 | 2 | 5 | 0.6747283 | 4.17609 | 4.378304 | 3.729062 | 17.67606 | 13.40092 | 9.717941e-05 | 0.06662254 | 0 | 0 | 0
1416 | 62762.64 | 2012-07-13 03:30 | 3631.856 | 2 | 5 | 0.6747283 | 4.180302 | 4.38393 | 3.729062 | 17.69957 | 13.40092 | 9.717941e-05 | 0.06662254 | 0 | 0 | 0
1417 | 62792.66 | 2012-07-13 03:31 | 3661.871 | 2 | 5 | 0.6747283 | 4.184676 | 4.389555 | 3.729062 | 17.7231 | 13.40092 | 0.0001296043 | 0.06662254 | 0 | 0 | 0
1418 | 62822.67 | 2012-07-13 03:31 | 3691.887 | 2 | 5 | 0.6747283 | 4.18905 | 4.395181 | 3.729062 | 17.74665 | 13.40092 | 0.0001944542 | 0.06662254 | 0 | 0 | 0
1419 | 62852.69 | 2012-07-13 03:32 | 3721.902 | 2 | 5 | 0.6747283 | 4.193099 | 4.400807 | 3.729062 | 17.77023 | 13.40092 | 6.484985e-05 | 0.06662254 | 0 | 0 | 0
1420 | 62882.71 | 2012-07-13 03:32 | 3751.917 | 2 | 5 | 0.6747283 | 4.197635 | 4.406432 | 3.729062 | 17.79383 | 13.40092 | 9.717941e-05 | 0.06662254 | 0 | 0 | 0
1421 | 62928.14 | 2012-07-13 03:33 | 30.01524 | 3 | 5 | 0 | 4.100764 | 4.409323 | 3.729062 | 17.80597 | 13.40092 | -0.0004535675 | 0.06662254 | 0 | 0 | 0
1422 | 62958.16 | 2012-07-13 03:34 | 60.03063 | 3 | 5 | 0 | 4.088453 | 4.409323 | 3.729062 | 17.80597 | 13.40092 | -0.0002267838 | 0.06662254 | 0 | 0 | 0
1423 | 62988.17 | 2012-07-13 03:34 | 90.04619 | 3 | 5 | 0 | 4.080677 | 4.409323 | 3.729062 | 17.80597 | 13.40092 | -0.0001944542 | 0.06662254 | 0 | 0 | 0
1424 | 63018.14 | 2012-07-13 03:35 | 120.0145 | 3 | 5 | 0 | 4.075331 | 4.409323 | 3.729062 | 17.80597 | 13.40092 | -0.0001296043 | 0.06662254 | 0 | 0 | 0
1425 | 63018.14 | 2012-07-13 03:35 | 1.839591904e-06 | 4 | 5 | 1.265675 | 4.200065 | 4.409323 | 3.729062 | 17.80597 | 13.40092 | 0 | 0.06662254 | 0 | 0 | 0
1426 | 63018.49 | 2012-07-13 03:35 | 0.3432604 | 4 | 5 | 1.21565 | 4.199903 | 4.40944 | 3.729062 | 17.80646 | 13.40092 | -3.242493e-05 | 0.06662254 | 0 | 0 | 0
1427 | 63019.68 | 2012-07-13 03:35 | 1.530881 | 4 | 5 | 1.165085 | 4.199903 | 4.409832 | 3.729062 | 17.80811 | 13.40092 | -3.242493e-05 | 0.06662254 | 0 | 0 | 0
1428 | 63021.46 | 2012-07-13 03:35 | 3.312132 | 4 | 5 | 1.11452 | 4.199903 | 4.410396 | 3.729062 | 17.81047 | 13.40092 | -3.242493e-05 | 0.06662254 | 0 | 0 | 0
1429 | 63023.8 | 2012-07-13 03:35 | 5.655843 | 4 | 5 | 1.064494 | 4.199741 | 4.411104 | 3.729062 | 17.81345 | 13.40092 | -3.242493e-05 | 0.06662254 | 0 | 0 | 0
1430 | 63026.77 | 2012-07-13 03:35 | 8.6246 | 4 | 5 | 1.014469 | 4.200065 | 4.411961 | 3.729062 | 17.81705 | 13.40092 | 3.242493e-05 | 0.06662254 | 0 | 0 | 0
1431 | 63030.49 | 2012-07-13 03:35 | 12.34314 | 4 | 5 | 0.9642635 | 4.199903 | 4.412982 | 3.729062 | 17.82134 | 13.40092 | -6.475449e-05 | 0.06662254 | 0 | 0 | 0
1432 | 63035.16 | 2012-07-13 03:35 | 17.01516 | 4 | 5 | 0.9142382 | 4.199903 | 4.4142 | 3.729062 | 17.82645 | 13.40092 | -3.242493e-05 | 0.06662254 | 0 | 0 | 0
1433 | 63041.11 | 2012-07-13 03:35 | 22.96818 | 4 | 5 | 0.8638529 | 4.199903 | 4.415669 | 3.729062 | 17.83262 | 13.40092 | 0 | 0.06662254 | 0 | 0 | 0
1434 | 63048.78 | 2012-07-13 03:35 | 30.63998 | 4 | 5 | 0.8138276 | 4.199903 | 4.417454 | 3.729062 | 17.84012 | 13.40092 | 0 | 0.06662254 | 0 | 0 | 0
1435 | 63059.1 | 2012-07-13 03:35 | 40.95241 | 4 | 5 | 0.7638022 | 4.199903 | 4.419711 | 3.729062 | 17.8496 | 13.40092 | 0 | 0.06662254 | 0 | 0 | 0
1436 | 63073.24 | 2012-07-13 03:35 | 55.09287 | 4 | 5 | 0.7135969 | 4.199741 | 4.422607 | 3.729062 | 17.86176 | 13.40092 | -3.242493e-05 | 0.06662254 | 0 | 0 | 0
1437 | 63094.42 | 2012-07-13 03:36 | 76.28021 | 4 | 5 | 0.6635715 | 4.199903 | 4.42665 | 3.729062 | 17.87874 | 13.40092 | -3.242493e-05 | 0.06662254 | 0 | 0 | 0
1438 | 63127.55 | 2012-07-13 03:36 | 109.4053 | 4 | 5 | 0.6135462 | 4.199903 | 4.432508 | 3.729062 | 17.90335 | 13.40092 | 0 | 0.06662254 | 0 | 0 | 0
1439 | 63180.19 | 2012-07-13 03:37 | 162.045 | 4 | 5 | 0.5635208 | 4.199741 | 4.441091 | 3.729062 | 17.93939 | 13.40092 | -3.242493e-05 | 0.06662254 | 0 | 0 | 0
1440 | 63255.39 | 2012-07-13 03:39 | 237.2474 | 4 | 5 | 0.5134955 | 4.200065 | 4.452319 | 3.729062 | 17.98655 | 13.40092 | 0 | 0.06662254 | 0 | 0 | 0
1441 | 63350.72 | 2012-07-13 03:40 | 332.5748 | 4 | 5 | 0.4634701 | 4.199741 | 4.465232 | 3.729062 | 18.04079 | 13.40092 | -3.242493e-05 | 0.06662254 | 0 | 0 | 0
1442 | 63467.8 | 2012-07-13 03:42 | 449.6517 | 4 | 5 | 0.4134448 | 4.199903 | 4.479471 | 3.729062 | 18.10059 | 13.40092 | 3.242493e-05 | 0.06662254 | 0 | 0 | 0
1443 | 63612.15 | 2012-07-13 03:44 | 594.0098 | 4 | 5 | 0.3634194 | 4.199903 | 4.49502 | 3.729062 | 18.16589 | 13.40092 | 0 | 0.06662254 | 0 | 0 | 0
1444 | 63794.32 | 2012-07-13 03:48 | 776.1799 | 4 | 5 | 0.313394 | 4.199903 | 4.512103 | 3.729062 | 18.23764 | 13.40092 | 0 | 0.06662254 | 0 | 0 | 0
1445 | 64033.37 | 2012-07-13 03:51 | 1015.225 | 4 | 5 | 0.2633687 | 4.199903 | 4.531188 | 3.729062 | 18.31779 | 13.40092 | 0 | 0.06662254 | 0 | 0 | 0
1446 | 64363.19 | 2012-07-13 03:57 | 1345.05 | 4 | 5 | 0.2133433 | 4.199903 | 4.552909 | 3.729062 | 18.40902 | 13.40092 | -3.242493e-05 | 0.06662254 | 0 | 0 | 0
1447 | 64848.95 | 2012-07-13 04:05 | 1830.811 | 4 | 5 | 0.163318 | 4.199903 | 4.578147 | 3.729062 | 18.51502 | 13.40092 | -3.242493e-05 | 0.06662254 | 0 | 0 | 0
1448 | 65589.38 | 2012-07-13 04:17 | 2571.241 | 4 | 5 | 0.1132926 | 4.200065 | 4.60622 | 3.729062 | 18.63293 | 13.40092 | 3.242493e-05 | 0.06662254 | 0 | 0 | 0
1449 | 67186.91 | 2012-07-13 04:44 | 4168.769 | 4 | 5 | 0.06326728 | 4.200065 | 4.643701 | 3.729062 | 18.79035 | 13.40092 | 0 | 0.06662254 | 0 | 0 | 0
1450 | 68053.7 | 2012-07-13 04:58 | 5035.556 | 4 | 5 | 0.04995117 | 4.200065 | 4.657317 | 3.729062 | 18.84755 | 13.40092 | 0 | 0.06662254 | 0 | 0 | 0
1451 | 68113.72 | 2012-07-13 04:59 | 60.01492 | 5 | 5 | 0 | 4.190507 | 4.657317 | 3.729062 | 18.84755 | 13.40092 | -9.717941e-05 | 0.06662254 | 0 | 0 | 0
1452 | 68113.9 | 2012-07-13 04:59 | 0.1875221 | 6 | 5 | 0.0001057613 | 4.19067 | 4.657317 | 3.729062 | 18.84755 | 13.40092 | 0 | 0.08839966 | 0 | 0 | 0
1453 | 68118.73 | 2012-07-13 05:00 | 5.01557 | 6 | 5 | -0.002413501 | 4.190345 | 4.657318 | 3.729065 | 18.84755 | 13.40093 | -3.242493e-05 | 0.08839966 | 0 | 0 | 0
1454 | 68118.74 | 2012-07-13 05:00 | 0.01581229 | 7 | 5 | -0.6743368 | 4.124901 | 4.657318 | 3.729068 | 18.84755 | 13.40095 | 0 | 0.08839966 | 0 | 0 | 0
1455 | 68148.76 | 2012-07-13 05:00 | 30.03221 | 7 | 5 | -0.6746967 | 4.081811 | 4.657318 | 3.734693 | 18.84755 | 13.42398 | -0.0005831718 | 0.08839966 | 0 | 0 | 0
1456 | 68178.76 | 2012-07-13 05:01 | 60.03383 | 7 | 5 | -0.6746967 | 4.064316 | 4.657318 | 3.740316 | 18.84755 | 13.44688 | -0.000421238 | 0.08839966 | 0 | 0 | 0
1457 | 68208.77 | 2012-07-13 05:01 | 90.04584 | 7 | 5 | -0.6745167 | 4.051681 | 4.657318 | 3.74594 | 18.84755 | 13.4697 | -0.0002916336 | 0.08839966 | 0 | 0 | 0
1458 | 68238.79 | 2012-07-13 05:02 | 120.0612 | 7 | 5 | -0.6746967 | 4.040989 | 4.657318 | 3.751565 | 18.84755 | 13.49246 | -0.0002591133 | 0.08839966 | 0 | 0 | 0
1459 | 68268.81 | 2012-07-13 05:02 | 150.0763 | 7 | 5 | -0.6746967 | 4.031756 | 4.657318 | 3.75719 | 18.84755 | 13.51516 | -0.0002267838 | 0.08839966 | 0 | 0 | 0
1460 | 68298.82 | 2012-07-13 05:03 | 180.0916 | 7 | 5 | -0.6745167 | 4.02317 | 4.657318 | 3.762814 | 18.84755 | 13.53782 | -0.0001944542 | 0.08839966 | 0 | 0 | 0
1461 | 68328.84 | 2012-07-13 05:03 | 210.1069 | 7 | 5 | -0.6745167 | 4.014747 | 4.657318 | 3.768439 | 18.84755 | 13.56042 | -0.0001943588 | 0.08839966 | 0 | 0 | 0
1462 | 68358.85 | 2012-07-13 05:04 | 240.1223 | 7 | 5 | -0.6748766 | 4.006809 | 4.657318 | 3.774064 | 18.84755 | 13.58298 | -0.0002591133 | 0.08839966 | 0 | 0 | 0
1463 | 68388.87 | 2012-07-13 05:04 | 270.1375 | 7 | 5 | -0.6746967 | 3.999195 | 4.657318 | 3.779689 | 18.84755 | 13.6055 | -0.000259161 | 0.08839966 | 0 | 0 | 0
1464 | 68418.88 | 2012-07-13 05:05 | 300.1527 | 7 | 5 | -0.6745167 | 3.991906 | 4.657318 | 3.785314 | 18.84755 | 13.62797 | -0.0001944065 | 0.08839966 | 0 | 0 | 0
1465 | 68448.9 | 2012-07-13 05:05 | 330.1679 | 7 | 5 | -0.6746967 | 3.984454 | 4.657318 | 3.790939 | 18.84755 | 13.65041 | -0.0002267838 | 0.08839966 | 0 | 0 | 0
1466 | 68478.91 | 2012-07-13 05:06 | 360.1834 | 7 | 5 | -0.6745167 | 3.977327 | 4.657318 | 3.796564 | 18.84755 | 13.6728 | -0.0001943588 | 0.08839966 | 0 | 0 | 0
1467 | 68508.93 | 2012-07-13 05:06 | 390.1985 | 7 | 5 | -0.6745167 | 3.970199 | 4.657318 | 3.802188 | 18.84755 | 13.69515 | -0.0001944065 | 0.08839966 | 0 | 0 | 0
1468 | 68538.94 | 2012-07-13 05:07 | 420.2139 | 7 | 5 | -0.6745167 | 3.963233 | 4.657318 | 3.807813 | 18.84755 | 13.71746 | -0.0001619816 | 0.08839966 | 0 | 0 | 0
1469 | 68568.96 | 2012-07-13 05:07 | 450.229 | 7 | 5 | -0.6746967 | 3.956268 | 4.657318 | 3.813438 | 18.84755 | 13.73973 | -0.0001296043 | 0.08839966 | 0 | 0 | 0
1470 | 68598.97 | 2012-07-13 05:08 | 480.2443 | 7 | 5 | -0.6746967 | 3.94914 | 4.657318 | 3.819063 | 18.84755 | 13.76197 | -0.0001943588 | 0.08839966 | 0 | 0 | 0
1471 | 68628.99 | 2012-07-13 05:08 | 510.2598 | 7 | 5 | -0.6745167 | 3.942336 | 4.657318 | 3.824688 | 18.84755 | 13.78416 | -0.0002267838 | 0.08839966 | 0 | 0 | 0
1472 | 68659 | 2012-07-13 05:09 | 540.275 | 7 | 5 | -0.6746967 | 3.935857 | 4.657318 | 3.830313 | 18.84755 | 13.80632 | -0.0001620293 | 0.08839966 | 0 | 0 | 0
1473 | 68689.02 | 2012-07-13 05:09 | 570.2903 | 7 | 5 | -0.6745167 | 3.929053 | 4.657318 | 3.835937 | 18.84755 | 13.82844 | -0.0001296043 | 0.08839966 | 0 | 0 | 0
1474 | 68719.03 | 2012-07-13 05:10 | 600.3054 | 7 | 5 | -0.6746967 | 3.922249 | 4.657318 | 3.841562 | 18.84755 | 13.85052 | -0.0002267838 | 0.08839966 | 0 | 0 | 0
1475 | 68749.05 | 2012-07-13 05:10 | 630.3206 | 7 | 5 | -0.6745167 | 3.915932 | 4.657318 | 3.847187 | 18.84755 | 13.87257 | -0.0001619816 | 0.08839966 | 0 | 0 | 0
1476 | 68779.07 | 2012-07-13 05:11 | 660.3359 | 7 | 5 | -0.6746967 | 3.90929 | 4.657318 | 3.852812 | 18.84755 | 13.89457 | -0.0001944065 | 0.08839966 | 0 | 0 | 0
1477 | 68809.08 | 2012-07-13 05:11 | 690.3511 | 7 | 5 | -0.6745167 | 3.902972 | 4.657318 | 3.858437 | 18.84755 | 13.91655 | -0.0001619816 | 0.08839966 | 0 | 0 | 0
1478 | 68839.1 | 2012-07-13 05:12 | 720.3665 | 7 | 5 | -0.6746967 | 3.896817 | 4.657318 | 3.864062 | 18.84755 | 13.93848 | -0.0001296043 | 0.08839966 | 0 | 0 | 0
1479 | 68869.11 | 2012-07-13 05:12 | 750.3817 | 7 | 5 | -0.6746967 | 3.890337 | 4.657318 | 3.869686 | 18.84755 | 13.96038 | -0.0001619816 | 0.08839966 | 0 | 0 | 0
1480 | 68899.13 | 2012-07-13 05:13 | 780.3969 | 7 | 5 | -0.6743368 | 3.884343 | 4.657318 | 3.875311 | 18.84755 | 13.98225 | -9.717941e-05 | 0.08839966 | 0 | 0 | 0
1481 | 68929.14 | 2012-07-13 05:13 | 810.4124 | 7 | 5 | -0.6746967 | 3.878026 | 4.657318 | 3.880936 | 18.84755 | 14.00408 | -0.0001943588 | 0.08839966 | 0 | 0 | 0
1482 | 68959.16 | 2012-07-13 05:14 | 840.4287 | 7 | 5 | -0.6746967 | 3.872032 | 4.657318 | 3.886561 | 18.84755 | 14.02588 | -0.0001944065 | 0.08839966 | 0 | 0 | 0
1483 | 68989.17 | 2012-07-13 05:14 | 870.4428 | 7 | 5 | -0.6746967 | 3.866038 | 4.657318 | 3.892186 | 18.84755 | 14.04764 | -0.0001619816 | 0.08839966 | 0 | 0 | 0
1484 | 69019.19 | 2012-07-13 05:15 | 900.4581 | 7 | 5 | -0.6746967 | 3.860207 | 4.657318 | 3.897811 | 18.84755 | 14.06937 | -0.0001619816 | 0.08839966 | 0 | 0 | 0
1485 | 69049.2 | 2012-07-13 05:15 | 930.4733 | 7 | 5 | -0.6746967 | 3.854375 | 4.657318 | 3.903436 | 18.84755 | 14.09106 | -0.0001619816 | 0.08839966 | 0 | 0 | 0
1486 | 69079.22 | 2012-07-13 05:16 | 960.4885 | 7 | 5 | -0.6743368 | 3.848867 | 4.657318 | 3.90906 | 18.84755 | 14.11273 | -0.0001296043 | 0.08839966 | 0 | 0 | 0
1487 | 69109.23 | 2012-07-13 05:16 | 990.5038 | 7 | 5 | -0.6746967 | 3.843198 | 4.657318 | 3.914685 | 18.84755 | 14.13436 | -0.0001619816 | 0.08839966 | 0 | 0 | 0
1488 | 69139.25 | 2012-07-13 05:17 | 1020.519 | 7 | 5 | -0.6745167 | 3.83769 | 4.657318 | 3.92031 | 18.84755 | 14.15597 | -0.0001619816 | 0.08839966 | 0 | 0 | 0
1489 | 69169.26 | 2012-07-13 05:17 | 1050.534 | 7 | 5 | -0.6746967 | 3.832182 | 4.657318 | 3.925935 | 18.84755 | 14.17754 | -0.0001619816 | 0.08839966 | 0 | 0 | 0
1490 | 69199.28 | 2012-07-13 05:18 | 1080.55 | 7 | 5 | -0.6745167 | 3.82716 | 4.657318 | 3.93156 | 18.84755 | 14.19908 | -9.717941e-05 | 0.08839966 | 0 | 0 | 0
1491 | 69229.29 | 2012-07-13 05:18 | 1110.565 | 7 | 5 | -0.6745167 | 3.821815 | 4.657318 | 3.937185 | 18.84755 | 14.22059 | -0.0001296043 | 0.08839966 | 0 | 0 | 0
1492 | 69259.31 | 2012-07-13 05:19 | 1140.58 | 7 | 5 | -0.6745167 | 3.816955 | 4.657318 | 3.94281 | 18.84755 | 14.24207 | -6.480217e-05 | 0.08839966 | 0 | 0 | 0
1493 | 69289.32 | 2012-07-13 05:19 | 1170.595 | 7 | 5 | -0.6746967 | 3.811609 | 4.657318 | 3.948435 | 18.84755 | 14.26353 | -0.0001296043 | 0.08839966 | 0 | 0 | 0
1494 | 69319.34 | 2012-07-13 05:20 | 1200.611 | 7 | 5 | -0.6743368 | 3.806749 | 4.657318 | 3.954059 | 18.84755 | 14.28495 | -0.0001296043 | 0.08839966 | 0 | 0 | 0
1495 | 69349.36 | 2012-07-13 05:20 | 1230.626 | 7 | 5 | -0.6746967 | 3.801728 | 4.657318 | 3.959684 | 18.84755 | 14.30635 | -0.0001296043 | 0.08839966 | 0 | 0 | 0
1496 | 69379.37 | 2012-07-13 05:21 | 1260.641 | 7 | 5 | -0.6745167 | 3.79703 | 4.657318 | 3.965309 | 18.84755 | 14.32772 | -0.0001295567 | 0.08839966 | 0 | 0 | 0
1497 | 69409.39 | 2012-07-13 05:21 | 1290.656 | 7 | 5 | -0.6746967 | 3.79217 | 4.657318 | 3.970934 | 18.84755 | 14.34906 | -0.0001296043 | 0.08839966 | 0 | 0 | 0
1498 | 69439.4 | 2012-07-13 05:22 | 1320.672 | 7 | 5 | -0.6745167 | 3.787634 | 4.657318 | 3.976559 | 18.84755 | 14.37038 | -0.0001296043 | 0.08839966 | 0 | 0 | 0
1499 | 69469.42 | 2012-07-13 05:22 | 1350.687 | 7 | 5 | -0.6746967 | 3.783099 | 4.657318 | 3.982184 | 18.84755 | 14.39167 | -0.0001295567 | 0.08839966 | 0 | 0 | 0
1500 | 69499.43 | 2012-07-13 05:23 | 1380.702 | 7 | 5 | -0.6746967 | 3.778401 | 4.657318 | 3.987809 | 18.84755 | 14.41294 | -0.0001296043 | 0.08839966 | 0 | 0 | 0
1501 | 69529.45 | 2012-07-13 05:23 | 1410.718 | 7 | 5 | -0.6745167 | 3.774189 | 4.657318 | 3.993434 | 18.84755 | 14.43418 | -0.0001296043 | 0.08839966 | 0 | 0 | 0
1502 | 69559.46 | 2012-07-13 05:24 | 1440.733 | 7 | 5 | -0.6746967 | 3.769815 | 4.657318 | 3.999058 | 18.84755 | 14.4554 | -9.722709e-05 | 0.08839966 | 0 | 0 | 0
1503 | 69589.48 | 2012-07-13 05:24 | 1470.748 | 7 | 5 | -0.6745167 | 3.765441 | 4.657318 | 4.004683 | 18.84755 | 14.47659 | -9.722709e-05 | 0.08839966 | 0 | 0 | 0
1504 | 69619.49 | 2012-07-13 05:25 | 1500.763 | 7 | 5 | -0.6748766 | 3.761068 | 4.657318 | 4.010308 | 18.84755 | 14.49776 | -0.0001620293 | 0.08839966 | 0 | 0 | 0
1505 | 69649.51 | 2012-07-13 05:25 | 1530.779 | 7 | 5 | -0.6745167 | 3.757018 | 4.657318 | 4.015933 | 18.84755 | 14.5189 | -0.0001296043 | 0.08839966 | 0 | 0 | 0
1506 | 69679.52 | 2012-07-13 05:26 | 1560.794 | 7 | 5 | -0.6748766 | 3.752806 | 4.657318 | 4.021558 | 18.84755 | 14.54003 | -0.0001296043 | 0.08839966 | 0 | 0 | 0
1507 | 69709.54 | 2012-07-13 05:26 | 1590.809 | 7 | 5 | -0.6748766 | 3.748756 | 4.657318 | 4.027183 | 18.84755 | 14.56112 | -0.0001296043 | 0.08839966 | 0 | 0 | 0
1508 | 69739.55 | 2012-07-13 05:27 | 1620.825 | 7 | 5 | -0.6746967 | 3.744869 | 4.657318 | 4.032808 | 18.84755 | 14.5822 | -0.0001296043 | 0.08839966 | 0 | 0 | 0
1509 | 69769.57 | 2012-07-13 05:27 | 1650.84 | 7 | 5 | -0.6745167 | 3.740981 | 4.657318 | 4.038433 | 18.84755 | 14.60325 | -0.0001295567 | 0.08839966 | 0 | 0 | 0
1510 | 69799.58 | 2012-07-13 05:28 | 1680.855 | 7 | 5 | -0.6748766 | 3.736931 | 4.657318 | 4.044058 | 18.84755 | 14.62428 | -9.717941e-05 | 0.08839966 | 0 | 0 | 0
1511 | 69829.6 | 2012-07-13 05:28 | 1710.87 | 7 | 5 | -0.6745167 | 3.733205 | 4.657318 | 4.049683 | 18.84755 | 14.64529 | -0.0001296043 | 0.08839966 | 0 | 0 | 0
1512 | 69859.61 | 2012-07-13 05:29 | 1740.885 | 7 | 5 | -0.6746967 | 3.729479 | 4.657318 | 4.055307 | 18.84755 | 14.66628 | -0.0001296043 | 0.08839966 | 0 | 0 | 0
1513 | 69889.63 | 2012-07-13 05:29 | 1770.901 | 7 | 5 | -0.6746967 | 3.725916 | 4.657318 | 4.060932 | 18.84755 | 14.68725 | -6.475449e-05 | 0.08839966 | 0 | 0 | 0
1514 | 69919.65 | 2012-07-13 05:30 | 1800.916 | 7 | 5 | -0.6745167 | 3.72219 | 4.657318 | 4.066557 | 18.84755 | 14.7082 | -9.722709e-05 | 0.08839966 | 0 | 0 | 0
1515 | 69949.66 | 2012-07-13 05:30 | 1830.931 | 7 | 5 | -0.6746967 | 3.718464 | 4.657318 | 4.072182 | 18.84755 | 14.72912 | -0.0001296043 | 0.08839966 | 0 | 0 | 0
1516 | 69979.68 | 2012-07-13 05:31 | 1860.946 | 7 | 5 | -0.6746967 | 3.715062 | 4.657318 | 4.077807 | 18.84755 | 14.75003 | -9.717941e-05 | 0.08839966 | 0 | 0 | 0
1517 | 70009.69 | 2012-07-13 05:31 | 1890.962 | 7 | 5 | -0.6745167 | 3.711498 | 4.657318 | 4.083432 | 18.84755 | 14.77092 | -9.722709e-05 | 0.08839966 | 0 | 0 | 0
1518 | 70039.71 | 2012-07-13 05:32 | 1920.977 | 7 | 5 | -0.6746967 | 3.707934 | 4.657318 | 4.089057 | 18.84755 | 14.79178 | -0.0001296043 | 0.08839966 | 0 | 0 | 0
1519 | 70069.72 | 2012-07-13 05:32 | 1950.992 | 7 | 5 | -0.6748766 | 3.704533 | 4.657318 | 4.094682 | 18.84755 | 14.81263 | -9.722709e-05 | 0.08839966 | 0 | 0 | 0
1520 | 70099.74 | 2012-07-13 05:33 | 1981.008 | 7 | 5 | -0.6746967 | 3.701293 | 4.657318 | 4.100307 | 18.84755 | 14.83346 | -6.480217e-05 | 0.08839966 | 0 | 0 | 0
1521 | 70129.74 | 2012-07-13 05:33 | 2011.009 | 7 | 5 | -0.6745167 | 3.698053 | 4.657318 | 4.105929 | 18.84755 | 14.85426 | -6.475449e-05 | 0.08839966 | 0 | 0 | 0
1522 | 70159.75 | 2012-07-13 05:34 | 2041.022 | 7 | 5 | -0.6745167 | 3.694813 | 4.657318 | 4.111553 | 18.84755 | 14.87505 | -9.717941e-05 | 0.08839966 | 0 | 0 | 0
1523 | 70189.77 | 2012-07-13 05:34 | 2071.038 | 7 | 5 | -0.6746967 | 3.691573 | 4.657318 | 4.117178 | 18.84755 | 14.89583 | -9.717941e-05 | 0.08839966 | 0 | 0 | 0
1524 | 70219.78 | 2012-07-13 05:35 | 2101.053 | 7 | 5 | -0.6745167 | 3.688495 | 4.657318 | 4.122803 | 18.84755 | 14.91658 | -6.480217e-05 | 0.08839966 | 0 | 0 | 0
1525 | 70249.8 | 2012-07-13 05:35 | 2131.068 | 7 | 5 | -0.6746967 | 3.685418 | 4.657318 | 4.128428 | 18.84755 | 14.93732 | -6.480217e-05 | 0.08839966 | 0 | 0 | 0
1526 | 70279.81 | 2012-07-13 05:36 | 2161.084 | 7 | 5 | -0.6745167 | 3.682502 | 4.657318 | 4.134053 | 18.84755 | 14.95804 | -6.480217e-05 | 0.08839966 | 0 | 0 | 0
1527 | 70309.83 | 2012-07-13 05:36 | 2191.099 | 7 | 5 | -0.6746967 | 3.679586 | 4.657318 | 4.139678 | 18.84755 | 14.97875 | -9.717941e-05 | 0.08839966 | 0 | 0 | 0
1528 | 70339.84 | 2012-07-13 05:37 | 2221.114 | 7 | 5 | -0.6745167 | 3.676832 | 4.657318 | 4.145303 | 18.84755 | 14.99944 | -3.237724e-05 | 0.08839966 | 0 | 0 | 0
1529 | 70369.86 | 2012-07-13 05:37 | 2251.129 | 7 | 5 | -0.6746967 | 3.674078 | 4.657318 | 4.150928 | 18.84755 | 15.02011 | -6.480217e-05 | 0.08839966 | 0 | 0 | 0
1530 | 70399.87 | 2012-07-13 05:38 | 2281.145 | 7 | 5 | -0.6746967 | 3.671324 | 4.657318 | 4.156553 | 18.84755 | 15.04077 | -6.475449e-05 | 0.08839966 | 0 | 0 | 0
1531 | 70429.89 | 2012-07-13 05:38 | 2311.16 | 7 | 5 | -0.6746967 | 3.668571 | 4.657318 | 4.162178 | 18.84755 | 15.06141 | -6.480217e-05 | 0.08839966 | 0 | 0 | 0
1532 | 70459.9 | 2012-07-13 05:39 | 2341.175 | 7 | 5 | -0.6745167 | 3.666141 | 4.657318 | 4.167803 | 18.84755 | 15.08204 | -3.242493e-05 | 0.08839966 | 0 | 0 | 0
1533 | 70489.92 | 2012-07-13 05:39 | 2371.19 | 7 | 5 | -0.6745167 | 3.663549 | 4.657318 | 4.173428 | 18.84755 | 15.10266 | -6.480217e-05 | 0.08839966 | 0 | 0 | 0
1534 | 70519.93 | 2012-07-13 05:40 | 2401.206 | 7 | 5 | -0.6746967 | 3.660957 | 4.657318 | 4.179053 | 18.84755 | 15.12326 | -6.480217e-05 | 0.08839966 | 0 | 0 | 0
1535 | 70549.95 | 2012-07-13 05:40 | 2431.221 | 7 | 5 | -0.6750566 | 3.658203125 | 4.657318 | 4.184677 | 18.84755 | 15.14384 | -0.0001296043 | 0.08839966 | 0 | 0 | 0
1536 | 70579.97 | 2012-07-13 05:41 | 2461.236 | 7 | 5 | -0.6746967 | 3.656097 | 4.657318 | 4.190302 | 18.84755 | 15.16441 | -6.480217e-05 | 0.08839966 | 0 | 0 | 0
1537 | 70609.98 | 2012-07-13 05:41 | 2491.251 | 7 | 5 | -0.6745167 | 3.653829 | 4.657318 | 4.195927 | 18.84755 | 15.18497 | -6.480217e-05 | 0.08839966 | 0 | 0 | 0
1538 | 70640 | 2012-07-13 05:42 | 2521.267 | 7 | 5 | -0.6745167 | 3.651723 | 4.657318 | 4.201552 | 18.84755 | 15.20552 | -3.242493e-05 | 0.08839966 | 0 | 0 | 0
1539 | 70670.01 | 2012-07-13 05:42 | 2551.282 | 7 | 5 | -0.6746967 | 3.649293 | 4.657318 | 4.207177 | 18.84755 | 15.22605 | -6.480217e-05 | 0.08839966 | 0 | 0 | 0
1540 | 70700.03 | 2012-07-13 05:43 | 2581.297 | 7 | 5 | -0.6746967 | 3.647026 | 4.657318 | 4.212802 | 18.84755 | 15.24657 | -9.722709e-05 | 0.08839966 | 0 | 0 | 0
1541 | 70730.04 | 2012-07-13 05:43 | 2611.313 | 7 | 5 | -0.6745167 | 3.64492 | 4.657318 | 4.218427 | 18.84755 | 15.26708 | -6.475449e-05 | 0.08839966 | 0 | 0 | 0
1542 | 70760.06 | 2012-07-13 05:44 | 2641.328 | 7 | 5 | -0.6746967 | 3.642976 | 4.657318 | 4.224052 | 18.84755 | 15.28758 | -3.242493e-05 | 0.08839966 | 0 | 0 | 0
1543 | 70790.07 | 2012-07-13 05:44 | 2671.343 | 7 | 5 | -0.6748766 | 3.640708 | 4.657318 | 4.229677 | 18.84755 | 15.30806 | -6.480217e-05 | 0.08839966 | 0 | 0 | 0
1544 | 70820.09 | 2012-07-13 05:45 | 2701.358 | 7 | 5 | -0.6746967 | 3.63844 | 4.657318 | 4.235301 | 18.84755 | 15.32853 | -9.717941e-05 | 0.08839966 | 0 | 0 | 0
1545 | 70850.1 | 2012-07-13 05:45 | 2731.373 | 7 | 5 | -0.6746967 | 3.636658 | 4.657318 | 4.240926 | 18.84755 | 15.34899 | -3.237724e-05 | 0.08839966 | 0 | 0 | 0
1546 | 70880.12 | 2012-07-13 05:46 | 2761.389 | 7 | 5 | -0.6745167 | 3.63439 | 4.657318 | 4.246551 | 18.84755 | 15.36944 | -6.480217e-05 | 0.08839966 | 0 | 0 | 0
1547 | 70910.13 | 2012-07-13 05:46 | 2791.404 | 7 | 5 | -0.6745167 | 3.632447 | 4.657318 | 4.252176 | 18.84755 | 15.38988 | -6.475449e-05 | 0.08839966 | 0 | 0 | 0
1548 | 70940.15 | 2012-07-13 05:47 | 2821.419 | 7 | 5 | -0.6746967 | 3.630341 | 4.657318 | 4.257801 | 18.84755 | 15.41031 | -6.480217e-05 | 0.08839966 | 0 | 0 | 0
1549 | 70970.16 | 2012-07-13 05:47 | 2851.435 | 7 | 5 | -0.6745167 | 3.628073 | 4.657318 | 4.263426 | 18.84755 | 15.43072 | -6.475449e-05 | 0.08839966 | 0 | 0 | 0
1550 | 71000.18 | 2012-07-13 05:48 | 2881.45 | 7 | 5 | -0.6746967 | 3.625967 | 4.657318 | 4.269051 | 18.84755 | 15.45112 | -3.237724e-05 | 0.08839966 | 0 | 0 | 0
1551 | 71030.19 | 2012-07-13 05:48 | 2911.465 | 7 | 5 | -0.6745167 | 3.623861 | 4.657318 | 4.274676 | 18.84755 | 15.47151 | -3.242493e-05 | 0.08839966 | 0 | 0 | 0
1552 | 71060.21 | 2012-07-13 05:49 | 2941.48 | 7 | 5 | -0.6745167 | 3.621593 | 4.657318 | 4.280301 | 18.84755 | 15.49189 | -6.480217e-05 | 0.08839966 | 0 | 0 | 0
1553 | 71090.22 | 2012-07-13 05:49 | 2971.496 | 7 | 5 | -0.6748766 | 3.619163 | 4.657318 | 4.285926 | 18.84755 | 15.51225 | -6.480217e-05 | 0.08839966 | 0 | 0 | 0
1554 | 71120.25 | 2012-07-13 05:50 | 3001.518 | 7 | 5 | -0.6746967 | 3.616895 | 4.657318 | 4.291552 | 18.84755 | 15.53261 | -6.480217e-05 | 0.08839966 | 0 | 0 | 0
1555 | 71150.26 | 2012-07-13 05:50 | 3031.526 | 7 | 5 | -0.6748766 | 3.614465 | 4.657318 | 4.297175 | 18.84755 | 15.55294 | -6.480217e-05 | 0.08839966 | 0 | 0 | 0
1556 | 71180.27 | 2012-07-13 05:51 | 3061.541 | 7 | 5 | -0.6745167 | 3.611873 | 4.657318 | 4.3028 | 18.84755 | 15.57326 | -6.480217e-05 | 0.08839966 | 0 | 0 | 0
1557 | 71210.29 | 2012-07-13 05:51 | 3091.557 | 7 | 5 | -0.6746967 | 3.609282 | 4.657318 | 4.308425 | 18.84755 | 15.59357 | -6.480217e-05 | 0.08839966 | 0 | 0 | 0
1558 | 71240.3 | 2012-07-13 05:52 | 3121.572 | 7 | 5 | -0.6746967 | 3.60669 | 4.657318 | 4.31405 | 18.84755 | 15.61387 | -6.480217e-05 | 0.08839966 | 0 | 0 | 0
1559 | 71270.32 | 2012-07-13 05:52 | 3151.587 | 7 | 5 | -0.6746967 | 3.603774 | 4.657318 | 4.319675 | 18.84755 | 15.63415 | -9.722709e-05 | 0.08839966 | 0 | 0 | 0
1560 | 71300.33 | 2012-07-13 05:53 | 3181.602 | 7 | 5 | -0.6746967 | 3.600858 | 4.657318 | 4.3253 | 18.84755 | 15.65441 | -9.722709e-05 | 0.08839966 | 0 | 0 | 0
1561 | 71330.35 | 2012-07-13 05:53 | 3211.618 | 7 | 5 | -0.6746967 | 3.59778 | 4.657318 | 4.330925 | 18.84755 | 15.67466 | -6.480217e-05 | 0.08839966 | 0 | 0 | 0
1562 | 71360.36 | 2012-07-13 05:54 | 3241.633 | 7 | 5 | -0.6748766 | 3.59454 | 4.657318 | 4.33655 | 18.84755 | 15.69488 | -9.717941e-05 | 0.08839966 | 0 | 0 | 0
1563 | 71390.38 | 2012-07-13 05:54 | 3271.648 | 7 | 5 | -0.6745167 | 3.5913 | 4.657318 | 4.342175 | 18.84755 | 15.7151 | -6.480217e-05 | 0.08839966 | 0 | 0 | 0
1564 | 71420.39 | 2012-07-13 05:55 | 3301.663 | 7 | 5 | -0.6746967 | 3.587575 | 4.657318 | 4.3478 | 18.84755 | 15.73529 | -0.0001296043 | 0.08839966 | 0 | 0 | 0
1565 | 71450.41 | 2012-07-13 05:55 | 3331.679 | 7 | 5 | -0.6746967 | 3.584011 | 4.657318 | 4.353424 | 18.84755 | 15.75546 | -0.0001296043 | 0.08839966 | 0 | 0 | 0
1566 | 71480.42 | 2012-07-13 05:56 | 3361.694 | 7 | 5 | -0.6746967 | 3.580123 | 4.657318 | 4.359049 | 18.84755 | 15.77561 | -9.717941e-05 | 0.08839966 | 0 | 0 | 0
1567 | 71510.44 | 2012-07-13 05:56 | 3391.709 | 7 | 5 | -0.6746967 | 3.575911 | 4.657318 | 4.364674 | 18.84755 | 15.79573 | -9.722709e-05 | 0.08839966 | 0 | 0 | 0
1568 | 71540.45 | 2012-07-13 05:57 | 3421.724 | 7 | 5 | -0.6745167 | 3.5717 | 4.657318 | 4.370299 | 18.84755 | 15.81583 | -9.717941e-05 | 0.08839966 | 0 | 0 | 0
1569 | 71570.47 | 2012-07-13 05:57 | 3451.74 | 7 | 5 | -0.6746967 | 3.567002 | 4.657318 | 4.375924 | 18.84755 | 15.83591 | -9.717941e-05 | 0.08839966 | 0 | 0 | 0
1570 | 71600.48 | 2012-07-13 05:58 | 3481.755 | 7 | 5 | -0.6746967 | 3.562304 | 4.657318 | 4.381549 | 18.84755 | 15.85596 | -9.717941e-05 | 0.08839966 | 0 | 0 | 0
1571 | 71630.5 | 2012-07-13 05:58 | 3511.77 | 7 | 5 | -0.6748766 | 3.556958 | 4.657318 | 4.387174 | 18.84755 | 15.87598 | -0.0001619816 | 0.08839966 | 0 | 0 | 0
1572 | 71660.51 | 2012-07-13 05:59 | 3541.785 | 7 | 5 | -0.6746967 | 3.55145 | 4.657318 | 4.392799 | 18.84755 | 15.89598 | -0.0001296043 | 0.08839966 | 0 | 0 | 0
1573 | 71690.53 | 2012-07-13 05:59 | 3571.801 | 7 | 5 | -0.6748766 | 3.545457 | 4.657318 | 4.398424 | 18.84755 | 15.91594 | -0.0001619816 | 0.08839966 | 0 | 0 | 0
1574 | 71720.55 | 2012-07-13 06:00 | 3601.816 | 7 | 5 | -0.6746967 | 3.539463 | 4.657318 | 4.404049 | 18.84755 | 15.93586 | -0.0001296043 | 0.08839966 | 0 | 0 | 0
1575 | 71750.56 | 2012-07-13 06:00 | 3631.831 | 7 | 5 | -0.6746967 | 3.532822 | 4.657318 | 4.409673 | 18.84755 | 15.95575 | -0.0001619816 | 0.08839966 | 0 | 0 | 0
1576 | 71780.58 | 2012-07-13 06:01 | 3661.846 | 7 | 5 | -0.6746967 | 3.525532 | 4.657318 | 4.415298 | 18.84755 | 15.97561 | -0.0002267838 | 0.08839966 | 0 | 0 | 0
1577 | 71810.59 | 2012-07-13 06:01 | 3691.862 | 7 | 5 | -0.6745167 | 3.517756 | 4.657318 | 4.420923 | 18.84755 | 15.99541 | -0.0002267838 | 0.08839966 | 0 | 0 | 0
1578 | 71840.61 | 2012-07-13 06:02 | 3721.877 | 7 | 5 | -0.6745167 | 3.509495 | 4.657318 | 4.426548 | 18.84755 | 16.01518 | -0.0002267838 | 0.08839966 | 0 | 0 | 0
1579 | 71870.62 | 2012-07-13 06:02 | 3751.892 | 7 | 5 | -0.6746967 | 3.500423 | 4.657318 | 4.432173 | 18.84755 | 16.03489 | -0.0002592087 | 0.08839966 | 0 | 0 | 0
1580 | 71900.64 | 2012-07-13 06:03 | 3781.907 | 7 | 5 | -0.6745167 | 3.49038 | 4.657318 | 4.437798 | 18.84755 | 16.05456 | -0.0002915859 | 0.08839966 | 0 | 0 | 0
1581 | 71930.65 | 2012-07-13 06:03 | 3811.923 | 7 | 5 | -0.6748766 | 3.479364 | 4.657318 | 4.443423 | 18.84755 | 16.07416 | -0.0003239632 | 0.08839966 | 0 | 0 | 0
1582 | 71960.67 | 2012-07-13 06:04 | 3841.938 | 7 | 5 | -0.6745167 | 3.467539 | 4.657318 | 4.449048 | 18.84755 | 16.0937 | -0.0003239632 | 0.08839966 | 0 | 0 | 0
1583 | 71990.68 | 2012-07-13 06:04 | 3871.953 | 7 | 5 | -0.6748766 | 3.45458 | 4.657318 | 4.454673 | 18.84755 | 16.11317 | -0.0003887653 | 0.08839966 | 0 | 0 | 0
1584 | 72020.7 | 2012-07-13 06:05 | 3901.969 | 7 | 5 | -0.6746967 | 3.44081 | 4.657318 | 4.460298 | 18.84755 | 16.13256 | -0.0003887653 | 0.08839966 | 0 | 0 | 0
1585 | 72050.71 | 2012-07-13 06:05 | 3931.984 | 7 | 5 | -0.6746967 | 3.425421 | 4.657318 | 4.465923 | 18.84755 | 16.15187 | -0.0004211426 | 0.08839966 | 0 | 0 | 0
1586 | 72080.73 | 2012-07-13 06:06 | 3961.999 | 7 | 5 | -0.6745167 | 3.408736 | 4.657318 | 4.471548 | 18.84755 | 16.17109 | -0.0004211903 | 0.08839966 | 0 | 0 | 0
1587 | 72110.74 | 2012-07-13 06:06 | 3992.014 | 7 | 5 | -0.6746967 | 3.390917 | 4.657318 | 4.477172 | 18.84755 | 16.19022 | -0.0005507946 | 0.08839966 | 0 | 0 | 0
1588 | 72140.76 | 2012-07-13 06:07 | 4022.03 | 7 | 5 | -0.6746967 | 3.371802 | 4.657318 | 4.482797 | 18.84755 | 16.20924 | -0.0005183697 | 0.08839966 | 0 | 0 | 0
1589 | 72170.77 | 2012-07-13 06:07 | 4052.045 | 7 | 5 | -0.6746967 | 3.351391 | 4.657318 | 4.488422 | 18.84755 | 16.22815 | -0.0005507469 | 0.08839966 | 0 | 0 | 0
1590 | 72200.79 | 2012-07-13 06:08 | 4082.06 | 7 | 5 | -0.6748766 | 3.329684 | 4.657318 | 4.494047 | 18.84755 | 16.24694 | -0.0005507946 | 0.08839966 | 0 | 0 | 0
1591 | 72230.8 | 2012-07-13 06:08 | 4112.075 | 7 | 5 | -0.6746967 | 3.306843 | 4.657318 | 4.499672 | 18.84755 | 16.26561 | -0.000647974 | 0.08839966 | 0 | 0 | 0
1592 | 72260.82 | 2012-07-13 06:09 | 4142.091 | 7 | 5 | -0.6745167 | 3.283355 | 4.657318 | 4.505297 | 18.84755 | 16.28414 | -0.0006155491 | 0.08839966 | 0 | 0 | 0
1593 | 72290.84 | 2012-07-13 06:09 | 4172.106 | 7 | 5 | -0.6745167 | 3.259056 | 4.657318 | 4.510922 | 18.84755 | 16.30254 | -0.0006479264 | 0.08839966 | 0 | 0 | 0
1594 | 72320.85 | 2012-07-13 06:10 | 4202.121 | 7 | 5 | -0.6746967 | 3.234109 | 4.657318 | 4.516547 | 18.84755 | 16.3208 | -0.0007127285 | 0.08839966 | 0 | 0 | 0
1595 | 72350.87 | 2012-07-13 06:10 | 4232.136 | 7 | 5 | -0.6745167 | 3.209486 | 4.657318 | 4.522172 | 18.84755 | 16.33892 | -0.0006155968 | 0.08839966 | 0 | 0 | 0
1596 | 72380.88 | 2012-07-13 06:11 | 4262.152 | 7 | 5 | -0.6745167 | 3.184864 | 4.657318 | 4.527797 | 18.84755 | 16.35691 | -0.000647974 | 0.08839966 | 0 | 0 | 0
1597 | 72410.9 | 2012-07-13 06:11 | 4292.167 | 7 | 5 | -0.6745167 | 3.160727 | 4.657318 | 4.533421 | 18.84755 | 16.37475 | -0.000647974 | 0.08839966 | 0 | 0 | 0
1598 | 72440.91 | 2012-07-13 06:12 | 4322.182 | 7 | 5 | -0.6746967 | 3.136428 | 4.657318 | 4.539046 | 18.84755 | 16.39246 | -0.0006155491 | 0.08839966 | 0 | 0 | 0
1599 | 72470.93 | 2012-07-13 06:12 | 4352.197 | 7 | 5 | -0.6745167 | 3.112615 | 4.657318 | 4.544671 | 18.84755 | 16.41004 | -0.0006155491 | 0.08839966 | 0 | 0 | 0
1600 | 72500.94 | 2012-07-13 06:13 | 4382.213 | 7 | 5 | -0.6745167 | 3.089127 | 4.657318 | 4.550296 | 18.84755 | 16.42748 | -0.000647974 | 0.08839966 | 0 | 0 | 0
1601 | 72530.96 | 2012-07-13 06:13 | 4412.228 | 7 | 5 | -0.6746967 | 3.066934 | 4.657318 | 4.555921 | 18.84755 | 16.44479 | -0.0005831718 | 0.08839966 | 0 | 0 | 0
1602 | 72560.97 | 2012-07-13 06:14 | 4442.243 | 7 | 5 | -0.6745167 | 3.044903 | 4.657318 | 4.561546 | 18.84755 | 16.46198 | -0.0005507946 | 0.08839966 | 0 | 0 | 0
1603 | 72590.99 | 2012-07-13 06:14 | 4472.258 | 7 | 5 | -0.6748766 | 3.023034 | 4.657318 | 4.567171 | 18.84755 | 16.47905 | -0.0005831718 | 0.08839966 | 0 | 0 | 0
1604 | 72621 | 2012-07-13 06:15 | 4502.274 | 7 | 5 | -0.6746967 | 3.002299 | 4.657318 | 4.572796 | 18.84755 | 16.49599 | -0.0005831718 | 0.08839966 | 0 | 0 | 0
1605 | 72651.02 | 2012-07-13 06:15 | 4532.289 | 7 | 5 | -0.6743368 | 2.981888 | 4.657318 | 4.578422 | 18.84755 | 16.51282 | -0.0005183697 | 0.08839966 | 0 | 0 | 0
1606 | 72681.03 | 2012-07-13 06:16 | 4562.304 | 7 | 5 | -0.6748766 | 2.961315 | 4.657318 | 4.584047 | 18.84755 | 16.52954 | -0.0005831718 | 0.08839966 | 0 | 0 | 0
1607 | 72711.05 | 2012-07-13 06:16 | 4592.319 | 7 | 5 | -0.6745167 | 2.941876 | 4.657318 | 4.589673 | 18.84755 | 16.54615 | -0.0004859924 | 0.08839966 | 0 | 0 | 0
1608 | 72741.06 | 2012-07-13 06:17 | 4622.335 | 7 | 5 | -0.6748766 | 2.922275 | 4.657318 | 4.595299 | 18.84755 | 16.56264 | -0.0005183697 | 0.08839966 | 0 | 0 | 0
1609 | 72771.08 | 2012-07-13 06:17 | 4652.35 | 7 | 5 | -0.6746967 | 2.903646 | 4.657318 | 4.600924 | 18.84755 | 16.57903 | -0.0004859924 | 0.08839966 | 0 | 0 | 0
1610 | 72801.09 | 2012-07-13 06:18 | 4682.365 | 7 | 5 | -0.6746967 | 2.885017 | 4.657318 | 4.60655 | 18.84755 | 16.59531 | -0.0005183697 | 0.08839966 | 0 | 0 | 0
1611 | 72831.11 | 2012-07-13 06:18 | 4712.381 | 7 | 5 | -0.6748766 | 2.866712 | 4.657318 | 4.612176 | 18.84755 | 16.61149 | -0.0004211903 | 0.08839966 | 0 | 0 | 0
1612 | 72861.12 | 2012-07-13 06:19 | 4742.396 | 7 | 5 | -0.6746967 | 2.848407 | 4.657318 | 4.617801 | 18.84755 | 16.62756 | -0.0005183697 | 0.08839966 | 0 | 0 | 0
1613 | 72891.14 | 2012-07-13 06:19 | 4772.411 | 7 | 5 | -0.6746967 | 2.830264 | 4.657318 | 4.623427 | 18.84755 | 16.64354 | -0.0004859447 | 0.08839966 | 0 | 0 | 0
1614 | 72921.16 | 2012-07-13 06:20 | 4802.426 | 7 | 5 | -0.6746967 | 2.811959 | 4.657318 | 4.629053 | 18.84755 | 16.65941 | -0.0004535675 | 0.08839966 | 0 | 0 | 0
1615 | 72951.17 | 2012-07-13 06:20 | 4832.441 | 7 | 5 | -0.6746967 | 2.793654 | 4.657318 | 4.634678 | 18.84755 | 16.67517 | -0.0004859447 | 0.08839966 | 0 | 0 | 0
1616 | 72981.19 | 2012-07-13 06:21 | 4862.457 | 7 | 5 | -0.6746967 | 2.775187 | 4.657318 | 4.640303 | 18.84755 | 16.69084 | -0.0004859924 | 0.08839966 | 0 | 0 | 0
1617 | 73011.2 | 2012-07-13 06:21 | 4892.472 | 7 | 5 | -0.6745167 | 2.756234 | 4.657318 | 4.645928 | 18.84755 | 16.70639 | -0.0005183697 | 0.08839966 | 0 | 0 | 0
1618 | 73041.22 | 2012-07-13 06:22 | 4922.487 | 7 | 5 | -0.6746967 | 2.736795 | 4.657318 | 4.651553 | 18.84755 | 16.72184 | -0.0005507469 | 0.08839966 | 0 | 0 | 0
1619 | 73071.23 | 2012-07-13 06:22 | 4952.502 | 7 | 5 | -0.6746967 | 2.717356 | 4.657318 | 4.657178 | 18.84755 | 16.73718 | -0.0004859447 | 0.08839966 | 0 | 0 | 0
1620 | 73096.67 | 2012-07-13 06:23 | 4977.94 | 7 | 5 | -0.6748766 | 2.699861 | 4.657318 | 4.661945 | 18.84755 | 16.7501 | -0.0005507469 | 0.08839966 | 0 | 0 | 0
1621 | 73096.86 | 2012-07-13 06:23 | 0.1874669 | 8 | 5 | -0.0004340807 | 2.768869 | 4.657318 | 4.661945 | 18.84755 | 16.7501 | 0 | 0.06818594 | 0 | 0 | 0
1622 | 73101.69 | 2012-07-13 06:23 | 5.015674 | 8 | 5 | -0.002233554 | 3.185673 | 4.657318 | 4.661948 | 18.84755 | 16.75011 | 0.03661008 | 0.06818594 | 0 | 0 | 0
1623 | 73131.72 | 2012-07-13 06:23 | 30.0154 | 1 | 6 | 0 | 3.350581 | 4.657318 | 4.661948 | 18.84755 | 16.75011 | 0.001781893 | 0.06818594 | 0 | 0 | 0
1624 | 73161.74 | 2012-07-13 06:24 | 60.03051 | 1 | 6 | 0 | 3.395291 | 4.657318 | 4.661948 | 18.84755 | 16.75011 | 0.0008747578 | 0.06818594 | 0 | 0 | 0
1625 | 73191.75 | 2012-07-13 06:24 | 90.04574 | 1 | 6 | 0 | 3.421695 | 4.657318 | 4.661948 | 18.84755 | 16.75011 | 0.0005507469 | 0.06818594 | 0 | 0 | 0
1626 | 73221.72 | 2012-07-13 06:25 | 120.0141 | 1 | 6 | 0 | 3.440162 | 4.657318 | 4.661948 | 18.84755 | 16.75011 | 0.0003887653 | 0.06818594 | 0 | 0 | 0
1627 | 73251.73 | 2012-07-13 06:25 | 30.01533 | 2 | 6 | 0.6749082 | 3.704857 | 4.662944 | 4.661948 | 18.86818 | 16.75011 | 0.001295948 | 0.06818594 | 0 | 0 | 0
1628 | 73281.75 | 2012-07-13 06:26 | 60.03044 | 2 | 6 | 0.6745483 | 3.739361 | 4.66857 | 4.661948 | 18.88913 | 16.75011 | 0.0007127285 | 0.06818594 | 0 | 0 | 0
1629 | 73311.76 | 2012-07-13 06:26 | 90.04568 | 2 | 6 | 0.6747283 | 3.760906 | 4.674196 | 4.661948 | 18.91024 | 16.75011 | 0.0004535675 | 0.06818594 | 0 | 0 | 0
1630 | 73341.78 | 2012-07-13 06:27 | 120.0609 | 2 | 6 | 0.6745483 | 3.776133 | 4.679822 | 4.661948 | 18.93144 | 16.75011 | 0.0003240108 | 0.06818594 | 0 | 0 | 0
1631 | 73371.79 | 2012-07-13 06:27 | 150.0762 | 2 | 6 | 0.6749082 | 3.78731 | 4.685448 | 4.661948 | 18.95272 | 16.75011 | 0.000259161 | 0.06818594 | 0 | 0 | 0
1632 | 73401.81 | 2012-07-13 06:28 | 180.0914 | 2 | 6 | 0.6749082 | 3.79541 | 4.691074 | 4.661948 | 18.97405 | 16.75011 | 0.0001943588 | 0.06818594 | 0 | 0 | 0
1633 | 73431.82 | 2012-07-13 06:28 | 210.107 | 2 | 6 | 0.6749082 | 3.802538 | 4.6967 | 4.661948 | 18.99542 | 16.75011 | 0.0002267838 | 0.06818594 | 0 | 0 | 0
1634 | 73461.84 | 2012-07-13 06:29 | 240.122 | 2 | 6 | 0.6747283 | 3.808693 | 4.702326 | 4.661948 | 19.01684 | 16.75011 | 0.0001619816 | 0.06818594 | 0 | 0 | 0
1635 | 73491.85 | 2012-07-13 06:29 | 270.1372 | 2 | 6 | 0.6747283 | 3.814363 | 4.707953 | 4.661948 | 19.03828 | 16.75011 | 0.0001296043 | 0.06818594 | 0 | 0 | 0
1636 | 73521.87 | 2012-07-13 06:30 | 300.1524 | 2 | 6 | 0.6747283 | 3.820033 | 4.713579 | 4.661948 | 19.05976 | 16.75011 | 9.717941e-05 | 0.06818594 | 0 | 0 | 0
1637 | 73551.88 | 2012-07-13 06:30 | 330.1677 | 2 | 6 | 0.6747283 | 3.825054 | 4.719205 | 4.661948 | 19.08126 | 16.75011 | 0.0001619816 | 0.06818594 | 0 | 0 | 0
1638 | 73581.9 | 2012-07-13 06:31 | 360.1829 | 2 | 6 | 0.6747283 | 3.830076 | 4.724831 | 4.661948 | 19.1028 | 16.75011 | 9.722709e-05 | 0.06818594 | 0 | 0 | 0
1639 | 73611.92 | 2012-07-13 06:31 | 390.1986 | 2 | 6 | 0.6747283 | 3.835098 | 4.730457 | 4.661948 | 19.12436 | 16.75011 | 0.0001619816 | 0.06818594 | 0 | 0 | 0
1640 | 73641.93 | 2012-07-13 06:32 | 420.2135 | 2 | 6 | 0.6747283 | 3.839634 | 4.736083 | 4.661948 | 19.14595 | 16.75011 | 9.717941e-05 | 0.06818594 | 0 | 0 | 0
1641 | 73671.95 | 2012-07-13 06:32 | 450.2287 | 2 | 6 | 0.6747283 | 3.844169 | 4.741709 | 4.661948 | 19.16757 | 16.75011 | 0.0001296043 | 0.06818594 | 0 | 0 | 0
1642 | 73701.96 | 2012-07-13 06:33 | 480.2439 | 2 | 6 | 0.6747283 | 3.848705 | 4.747336 | 4.661948 | 19.18921 | 16.75011 | 9.722709e-05 | 0.06818594 | 0 | 0 | 0
1643 | 73731.98 | 2012-07-13 06:33 | 510.2592 | 2 | 6 | 0.6747283 | 3.853079 | 4.752962 | 4.661948 | 19.21087 | 16.75011 | 9.722709e-05 | 0.06818594 | 0 | 0 | 0
1644 | 73761.99 | 2012-07-13 06:34 | 540.2744 | 2 | 6 | 0.6749082 | 3.857453 | 4.758588 | 4.661948 | 19.23256 | 16.75011 | 0.0001295567 | 0.06818594 | 0 | 0 | 0
1645 | 73792.01 | 2012-07-13 06:34 | 570.2897 | 2 | 6 | 0.6749082 | 3.861665 | 4.764214 | 4.661948 | 19.25428 | 16.75011 | 9.717941e-05 | 0.06818594 | 0 | 0 | 0
1646 | 73822.02 | 2012-07-13 06:35 | 600.3049 | 2 | 6 | 0.6745483 | 3.865714 | 4.76984 | 4.661948 | 19.27601 | 16.75011 | 9.717941e-05 | 0.06818594 | 0 | 0 | 0
1647 | 73852.04 | 2012-07-13 06:35 | 630.3202 | 2 | 6 | 0.6747283 | 3.869764 | 4.775466 | 4.661948 | 19.29777 | 16.75011 | 9.717941e-05 | 0.06818594 | 0 | 0 | 0
1648 | 73882.05 | 2012-07-13 06:36 | 660.3354 | 2 | 6 | 0.6747283 | 3.873814 | 4.781092 | 4.661948 | 19.31956 | 16.75011 | 9.717941e-05 | 0.06818594 | 0 | 0 | 0
1649 | 73912.07 | 2012-07-13 06:36 | 690.3507 | 2 | 6 | 0.6747283 | 3.877702 | 4.786718 | 4.661948 | 19.34136 | 16.75011 | 6.480217e-05 | 0.06818594 | 0 | 0 | 0
1650 | 73942.08 | 2012-07-13 06:37 | 720.3659 | 2 | 6 | 0.6747283 | 3.881589 | 4.792345 | 4.661948 | 19.36319 | 16.75011 | 9.717941e-05 | 0.06818594 | 0 | 0 | 0
1651 | 73972.1 | 2012-07-13 06:37 | 750.3812 | 2 | 6 | 0.6749082 | 3.885477 | 4.797971 | 4.661948 | 19.38504 | 16.75011 | 0.0001619816 | 0.06818594 | 0 | 0 | 0
1652 | 74002.11 | 2012-07-13 06:38 | 780.3965 | 2 | 6 | 0.6747283 | 3.889041 | 4.803597 | 4.661948 | 19.40691 | 16.75011 | 9.722709e-05 | 0.06818594 | 0 | 0 | 0
1653 | 74032.13 | 2012-07-13 06:38 | 810.4117 | 2 | 6 | 0.6749082 | 3.892605 | 4.809223 | 4.661948 | 19.4288 | 16.75011 | 9.717941e-05 | 0.06818594 | 0 | 0 | 0
1654 | 74062.14 | 2012-07-13 06:39 | 840.4274 | 2 | 6 | 0.6750882 | 3.896331 | 4.81485 | 4.661948 | 19.45071 | 16.75011 | 0.0001620293 | 0.06818594 | 0 | 0 | 0
1655 | 74092.16 | 2012-07-13 06:39 | 870.4423 | 2 | 6 | 0.6747283 | 3.899409 | 4.820476 | 4.661948 | 19.47264 | 16.75011 | 6.480217e-05 | 0.06818594 | 0 | 0 | 0
1656 | 74122.17 | 2012-07-13 06:40 | 900.4576 | 2 | 6 | 0.6747283 | 3.902648 | 4.826102 | 4.661948 | 19.49459 | 16.75011 | 9.722709e-05 | 0.06818594 | 0 | 0 | 0
1657 | 74152.19 | 2012-07-13 06:40 | 930.4727 | 2 | 6 | 0.6749082 | 3.905888 | 4.831728 | 4.661948 | 19.51656 | 16.75011 | 9.722709e-05 | 0.06818594 | 0 | 0 | 0
1658 | 74182.2 | 2012-07-13 06:41 | 960.4879 | 2 | 6 | 0.6745483 | 3.908966 | 4.837354 | 4.661948 | 19.53854 | 16.75011 | 9.717941e-05 | 0.06818594 | 0 | 0 | 0
1659 | 74212.22 | 2012-07-13 06:41 | 990.5034 | 2 | 6 | 0.6749082 | 3.911882 | 4.842981 | 4.661948 | 19.56054 | 16.75011 | 9.717941e-05 | 0.06818594 | 0 | 0 | 0
1660 | 74242.23 | 2012-07-13 06:42 | 1020.518 | 2 | 6 | 0.6747283 | 3.914636 | 4.848607 | 4.661948 | 19.58256 | 16.75011 | 6.475449e-05 | 0.06818594 | 0 | 0 | 0
1661 | 74272.25 | 2012-07-13 06:42 | 1050.534 | 2 | 6 | 0.6749082 | 3.917714 | 4.854233 | 4.661948 | 19.60459 | 16.75011 | 9.717941e-05 | 0.06818594 | 0 | 0 | 0
1662 | 74302.27 | 2012-07-13 06:43 | 1080.549 | 2 | 6 | 0.6747283 | 3.920305 | 4.859859 | 4.661948 | 19.62664 | 16.75011 | 6.480217e-05 | 0.06818594 | 0 | 0 | 0
1663 | 74332.28 | 2012-07-13 06:43 | 1110.564 | 2 | 6 | 0.6747283 | 3.923221 | 4.865485 | 4.661948 | 19.6487 | 16.75011 | 6.480217e-05 | 0.06818594 | 0 | 0 | 0
1664 | 74362.3 | 2012-07-13 06:44 | 1140.579 | 2 | 6 | 0.6749082 | 3.925813 | 4.871112 | 4.661948 | 19.67078 | 16.75011 | 6.480217e-05 | 0.06818594 | 0 | 0 | 0
1665 | 74392.31 | 2012-07-13 06:44 | 1170.595 | 2 | 6 | 0.6747283 | 3.928405 | 4.876738 | 4.661948 | 19.69288 | 16.75011 | 6.480217e-05 | 0.06818594 | 0 | 0 | 0
1666 | 74422.33 | 2012-07-13 06:45 | 1200.61 | 2 | 6 | 0.6749082 | 3.931321 | 4.882364 | 4.661948 | 19.71499 | 16.75011 | 0.0001296043 | 0.06818594 | 0 | 0 | 0
1667 | 74452.34 | 2012-07-13 06:45 | 1230.625 | 2 | 6 | 0.6747283 | 3.933751 | 4.88799 | 4.661948 | 19.73711 | 16.75011 | 6.480217e-05 | 0.06818594 | 0 | 0 | 0
1668 | 74482.36 | 2012-07-13 06:46 | 1260.641 | 2 | 6 | 0.6749082 | 3.936505 | 4.893617 | 4.661948 | 19.75925 | 16.75011 | 9.717941e-05 | 0.06818594 | 0 | 0 | 0
1669 | 74512.37 | 2012-07-13 06:46 | 1290.656 | 2 | 6 | 0.6747283 | 3.938935 | 4.899243 | 4.661948 | 19.78141 | 16.75011 | 3.242493e-05 | 0.06818594 | 0 | 0 | 0
1670 | 74542.39 | 2012-07-13 06:47 | 1320.671 | 2 | 6 | 0.6747283 | 3.941688 | 4.904869 | 4.661948 | 19.80358 | 16.75011 | 6.480217e-05 | 0.06818594 | 0 | 0 | 0
1671 | 74572.4 | 2012-07-13 06:47 | 1350.686 | 2 | 6 | 0.6749082 | 3.94428 | 4.910495 | 4.661948 | 19.82576 | 16.75011 | 6.475449e-05 | 0.06818594 | 0 | 0 | 0
1672 | 74602.4 | 2012-07-13 06:48 | 1380.687 | 2 | 6 | 0.6747283 | 3.947196 | 4.916119 | 4.661948 | 19.84795 | 16.75011 | 6.480217e-05 | 0.06818594 | 0 | 0 | 0
1673 | 74632.41 | 2012-07-13 06:48 | 1410.689 | 2 | 6 | 0.6747283 | 3.94995 | 4.921742 | 4.661948 | 19.87016 | 16.75011 | 9.717941e-05 | 0.06818594 | 0 | 0 | 0
1674 | 74662.42 | 2012-07-13 06:49 | 1440.701 | 2 | 6 | 0.6749082 | 3.952704 | 4.927368 | 4.661948 | 19.89238 | 16.75011 | 0.0001295567 | 0.06818594 | 0 | 0 | 0
1675 | 74692.43 | 2012-07-13 06:49 | 1470.716 | 2 | 6 | 0.6745483 | 3.955296 | 4.932994 | 4.661948 | 19.91463 | 16.75011 | 0 | 0.06818594 | 0 | 0 | 0
1676 | 74722.45 | 2012-07-13 06:50 | 1500.731 | 2 | 6 | 0.6747283 | 3.958211 | 4.93862 | 4.661948 | 19.93689 | 16.75011 | 6.475449e-05 | 0.06818594 | 0 | 0 | 0
1677 | 74752.46 | 2012-07-13 06:50 | 1530.747 | 2 | 6 | 0.6749082 | 3.960965 | 4.944247 | 4.661948 | 19.95917 | 16.75011 | 6.480217e-05 | 0.06818594 | 0 | 0 | 0
1678 | 74782.48 | 2012-07-13 06:51 | 1560.762 | 2 | 6 | 0.6749082 | 3.963881 | 4.949873 | 4.661948 | 19.98146 | 16.75011 | 6.480217e-05 | 0.06818594 | 0 | 0 | 0
1679 | 74812.49 | 2012-07-13 06:51 | 1590.777 | 2 | 6 | 0.6747283 | 3.966635 | 4.955499 | 4.661948 | 20.00377 | 16.75011 | 6.480217e-05 | 0.06818594 | 0 | 0 | 0
1680 | 74842.51 | 2012-07-13 06:52 | 1620.792 | 2 | 6 | 0.6747283 | 3.969713 | 4.961125 | 4.661948 | 20.0261 | 16.75011 | 0.0001296043 | 0.06818594 | 0 | 0 | 0
1681 | 74872.52 | 2012-07-13 06:52 | 1650.807 | 2 | 6 | 0.6747283 | 3.972467 | 4.966751 | 4.661948 | 20.04844 | 16.75011 | 9.717941e-05 | 0.06818594 | 0 | 0 | 0
1682 | 74902.54 | 2012-07-13 06:53 | 1680.823 | 2 | 6 | 0.6747283 | 3.975221 | 4.972378 | 4.661948 | 20.0708 | 16.75011 | 6.480217e-05 | 0.06818594 | 0 | 0 | 0
1683 | 74932.55 | 2012-07-13 06:53 | 1710.838 | 2 | 6 | 0.6749082 | 3.978461 | 4.978004 | 4.661948 | 20.09317 | 16.75011 | 9.722709e-05 | 0.06818594 | 0 | 0 | 0
1684 | 74962.57 | 2012-07-13 06:54 | 1740.853 | 2 | 6 | 0.6749082 | 3.981214 | 4.98363 | 4.661948 | 20.11556 | 16.75011 | 0.0001296043 | 0.06818594 | 0 | 0 | 0
1685 | 74992.58 | 2012-07-13 06:54 | 1770.869 | 2 | 6 | 0.6747283 | 3.98413 | 4.989256 | 4.661948 | 20.13797 | 16.75011 | 6.480217e-05 | 0.06818594 | 0 | 0 | 0
1686 | 75022.6 | 2012-07-13 06:55 | 1800.884 | 2 | 6 | 0.6749082 | 3.98737 | 4.994883 | 4.661948 | 20.16039 | 16.75011 | 9.717941e-05 | 0.06818594 | 0 | 0 | 0
1687 | 75052.62 | 2012-07-13 06:55 | 1830.899 | 2 | 6 | 0.6749082 | 3.990124 | 5.000509 | 4.661948 | 20.18284 | 16.75011 | 6.475449e-05 | 0.06818594 | 0 | 0 | 0
1688 | 75082.63 | 2012-07-13 06:56 | 1860.914 | 2 | 6 | 0.6749082 | 3.993202 | 5.006135 | 4.661948 | 20.20529 | 16.75011 | 9.717941e-05 | 0.06818594 | 0 | 0 | 0
1689 | 75112.65 | 2012-07-13 06:56 | 1890.93 | 2 | 6 | 0.6747283 | 3.995955 | 5.011761 | 4.661948 | 20.22777 | 16.75011 | 6.475449e-05 | 0.06818594 | 0 | 0 | 0
1690 | 75142.66 | 2012-07-13 06:57 | 1920.945 | 2 | 6 | 0.6747283 | 3.999195 | 5.017387 | 4.661948 | 20.25026 | 16.75011 | 9.717941e-05 | 0.06818594 | 0 | 0 | 0
1691 | 75172.68 | 2012-07-13 06:57 | 1950.96 | 2 | 6 | 0.6745483 | 4.001949 | 5.023014 | 4.661948 | 20.27277 | 16.75011 | 3.242493e-05 | 0.06818594 | 0 | 0 | 0
1692 | 75202.69 | 2012-07-13 06:58 | 1980.975 | 2 | 6 | 0.6749082 | 4.005351 | 5.02864 | 4.661948 | 20.29529 | 16.75011 | 0.0001620293 | 0.06818594 | 0 | 0 | 0
1693 | 75232.71 | 2012-07-13 06:58 | 2010.99 | 2 | 6 | 0.6745483 | 4.008105 | 5.034266 | 4.661948 | 20.31783 | 16.75011 | 6.475449e-05 | 0.06818594 | 0 | 0 | 0
1694 | 75262.72 | 2012-07-13 06:59 | 2041.006 | 2 | 6 | 0.6749082 | 4.011345 | 5.039892 | 4.661948 | 20.34039 | 16.75011 | 9.717941e-05 | 0.06818594 | 0 | 0 | 0
1695 | 75292.74 | 2012-07-13 06:59 | 2071.021 | 2 | 6 | 0.6745483 | 4.014261 | 5.045518 | 4.661948 | 20.36297 | 16.75011 | 6.484985e-05 | 0.06818594 | 0 | 0 | 0
1696 | 75322.75 | 2012-07-13 07:00 | 2101.036 | 2 | 6 | 0.6747283 | 4.0175 | 5.051144 | 4.661948 | 20.38556 | 16.75011 | 6.475449e-05 | 0.06818594 | 0 | 0 | 0
1697 | 75352.77 | 2012-07-13 07:00 | 2131.051 | 2 | 6 | 0.6749082 | 4.020578 | 5.056771 | 4.661948 | 20.40818 | 16.75011 | 6.484985e-05 | 0.06818594 | 0 | 0 | 0
1698 | 75382.78 | 2012-07-13 07:01 | 2161.067 | 2 | 6 | 0.6747283 | 4.023656 | 5.062397 | 4.661948 | 20.43081 | 16.75011 | 6.475449e-05 | 0.06818594 | 0 | 0 | 0
1699 | 75412.8 | 2012-07-13 07:01 | 2191.082 | 2 | 6 | 0.6747283 | 4.026896 | 5.068023 | 4.661948 | 20.45345 | 16.75011 | 6.484985e-05 | 0.06818594 | 0 | 0 | 0
1700 | 75442.81 | 2012-07-13 07:02 | 2221.097 | 2 | 6 | 0.6747283 | 4.030136 | 5.073649 | 4.661948 | 20.47612 | 16.75011 | 9.717941e-05 | 0.06818594 | 0 | 0 | 0
1701 | 75472.83 | 2012-07-13 07:02 | 2251.112 | 2 | 6 | 0.6749082 | 4.033376 | 5.079275 | 4.661948 | 20.4988 | 16.75011 | 6.484985e-05 | 0.06818594 | 0 | 0 | 0
1702 | 75502.84 | 2012-07-13 07:03 | 2281.128 | 2 | 6 | 0.6749082 | 4.036777 | 5.084901 | 4.661948 | 20.5215 | 16.75011 | 9.717941e-05 | 0.06818594 | 0 | 0 | 0
1703 | 75532.86 | 2012-07-13 07:03 | 2311.143 | 2 | 6 | 0.6747283 | 4.040017 | 5.090527 | 4.661948 | 20.54422 | 16.75011 | 0.0001296043 | 0.06818594 | 0 | 0 | 0
1704 | 75562.87 | 2012-07-13 07:04 | 2341.158 | 2 | 6 | 0.6747283 | 4.043095 | 5.096154 | 4.661948 | 20.56696 | 16.75011 | 9.717941e-05 | 0.06818594 | 0 | 0 | 0
1705 | 75592.89 | 2012-07-13 07:04 | 2371.174 | 2 | 6 | 0.6747283 | 4.046335 | 5.10178 | 4.661948 | 20.58972 | 16.75011 | 3.232956e-05 | 0.06818594 | 0 | 0 | 0
1706 | 75622.91 | 2012-07-13 07:05 | 2401.189 | 2 | 6 | 0.6747283 | 4.049737 | 5.107406 | 4.661948 | 20.61249 | 16.75011 | 6.484985e-05 | 0.06818594 | 0 | 0 | 0
1707 | 75652.92 | 2012-07-13 07:05 | 2431.204 | 2 | 6 | 0.6747283 | 4.053139 | 5.113032 | 4.661948 | 20.63529 | 16.75011 | 6.484985e-05 | 0.06818594 | 0 | 0 | 0
1708 | 75682.94 | 2012-07-13 07:06 | 2461.219 | 2 | 6 | 0.6750882 | 4.056703 | 5.118658 | 4.661948 | 20.6581 | 16.75011 | 0.0001620293 | 0.06818594 | 0 | 0 | 0
1709 | 75712.95 | 2012-07-13 07:06 | 2491.234 | 2 | 6 | 0.6747283 | 4.059942 | 5.124285 | 4.661948 | 20.68093 | 16.75011 | 9.717941e-05 | 0.06818594 | 0 | 0 | 0
1710 | 75742.97 | 2012-07-13 07:07 | 2521.25 | 2 | 6 | 0.6754481 | 4.063506 | 5.129911 | 4.661948 | 20.70379 | 16.75011 | 9.717941e-05 | 0.06818594 | 0 | 0 | 0
1711 | 75772.98 | 2012-07-13 07:07 | 2551.265 | 2 | 6 | 0.6747283 | 4.066746 | 5.135537 | 4.661948 | 20.72666 | 16.75011 | 6.475449e-05 | 0.06818594 | 0 | 0 | 0
1712 | 75803 | 2012-07-13 07:08 | 2581.28 | 2 | 6 | 0.6747283 | 4.070472 | 5.141163 | 4.661948 | 20.74955 | 16.75011 | 9.717941e-05 | 0.06818594 | 0 | 0 | 0
1713 | 75833.01 | 2012-07-13 07:08 | 2611.295 | 2 | 6 | 0.6747283 | 4.073874 | 5.146789 | 4.661948 | 20.77246 | 16.75011 | 6.475449e-05 | 0.06818594 | 0 | 0 | 0
1714 | 75863.03 | 2012-07-13 07:09 | 2641.311 | 2 | 6 | 0.6745483 | 4.077437 | 5.152416 | 4.661948 | 20.79539 | 16.75011 | 6.484985e-05 | 0.06818594 | 0 | 0 | 0
1715 | 75893.04 | 2012-07-13 07:09 | 2671.326 | 2 | 6 | 0.6747283 | 4.081001 | 5.158042 | 4.661948 | 20.81834 | 16.75011 | 3.242493e-05 | 0.06818594 | 0 | 0 | 0
1716 | 75923.06 | 2012-07-13 07:10 | 2701.341 | 2 | 6 | 0.6747283 | 4.084727 | 5.163668 | 4.661948 | 20.84131 | 16.75011 | 0.0001296043 | 0.06818594 | 0 | 0 | 0
1717 | 75953.07 | 2012-07-13 07:10 | 2731.357 | 2 | 6 | 0.6747283 | 4.088291 | 5.169294 | 4.661948 | 20.8643 | 16.75011 | 6.475449e-05 | 0.06818594 | 0 | 0 | 0
1718 | 75983.09 | 2012-07-13 07:11 | 2761.372 | 2 | 6 | 0.6749082 | 4.092017 | 5.17492 | 4.661948 | 20.88732 | 16.75011 | 9.717941e-05 | 0.06818594 | 0 | 0 | 0
1719 | 76013.1 | 2012-07-13 07:11 | 2791.387 | 2 | 6 | 0.6747283 | 4.095904 | 5.180547 | 4.661948 | 20.91035 | 16.75011 | 9.717941e-05 | 0.06818594 | 0 | 0 | 0
1720 | 76043.12 | 2012-07-13 07:12 | 2821.402 | 2 | 6 | 0.6750882 | 4.09963 | 5.186173 | 4.661948 | 20.93341 | 16.75011 | 6.484985e-05 | 0.06818594 | 0 | 0 | 0
1721 | 76073.13 | 2012-07-13 07:12 | 2851.417 | 2 | 6 | 0.6750882 | 4.103518 | 5.191799 | 4.661948 | 20.95648 | 16.75011 | 9.717941e-05 | 0.06818594 | 0 | 0 | 0
1722 | 76103.15 | 2012-07-13 07:13 | 2881.433 | 2 | 6 | 0.6749082 | 4.107406 | 5.197425 | 4.661948 | 20.97958 | 16.75011 | 0.0001296043 | 0.06818594 | 0 | 0 | 0
1723 | 76133.16 | 2012-07-13 07:13 | 2911.448 | 2 | 6 | 0.6749082 | 4.111132 | 5.203051 | 4.661948 | 21.0027 | 16.75011 | 9.717941e-05 | 0.06818594 | 0 | 0 | 0
1724 | 76163.18 | 2012-07-13 07:14 | 2941.463 | 2 | 6 | 0.6747283 | 4.115019 | 5.208678 | 4.661948 | 21.02584 | 16.75011 | 6.475449e-05 | 0.06818594 | 0 | 0 | 0
1725 | 76193.2 | 2012-07-13 07:14 | 2971.479 | 2 | 6 | 0.6749082 | 4.119069 | 5.214304 | 4.661948 | 21.049 | 16.75011 | 0.0001296043 | 0.06818594 | 0 | 0 | 0
1726 | 76223.21 | 2012-07-13 07:15 | 3001.494 | 2 | 6 | 0.6747283 | 4.122957 | 5.21993 | 4.661948 | 21.07219 | 16.75011 | 9.717941e-05 | 0.06818594 | 0 | 0 | 0
1727 | 76253.23 | 2012-07-13 07:15 | 3031.509 | 2 | 6 | 0.6749082 | 4.127169 | 5.225556 | 4.661948 | 21.0954 | 16.75011 | 9.717941e-05 | 0.06818594 | 0 | 0 | 0
1728 | 76283.24 | 2012-07-13 07:16 | 3061.524 | 2 | 6 | 0.6747283 | 4.131057 | 5.231182 | 4.661948 | 21.11863 | 16.75011 | 9.727478e-05 | 0.06818594 | 0 | 0 | 0
1729 | 76313.26 | 2012-07-13 07:16 | 3091.54 | 2 | 6 | 0.6747283 | 4.135107 | 5.236809 | 4.661948 | 21.14188 | 16.75011 | 6.484985e-05 | 0.06818594 | 0 | 0 | 0
1730 | 76343.27 | 2012-07-13 07:17 | 3121.555 | 2 | 6 | 0.6749082 | 4.139642 | 5.242435 | 4.661948 | 21.16516 | 16.75011 | 0.0001620293 | 0.06818594 | 0 | 0 | 0
1731 | 76373.29 | 2012-07-13 07:17 | 3151.57 | 2 | 6 | 0.6749082 | 4.14353 | 5.248061 | 4.661948 | 21.18846 | 16.75011 | 9.717941e-05 | 0.06818594 | 0 | 0 | 0
1732 | 76403.3 | 2012-07-13 07:18 | 3181.585 | 2 | 6 | 0.6750882 | 4.147903 | 5.253687 | 4.661948 | 21.21179 | 16.75011 | 0.000129509 | 0.06818594 | 0 | 0 | 0
1733 | 76433.32 | 2012-07-13 07:18 | 3211.6 | 2 | 6 | 0.6745483 | 4.151954 | 5.259314 | 4.661948 | 21.23514 | 16.75011 | 9.727478e-05 | 0.06818594 | 0 | 0 | 0
1734 | 76463.33 | 2012-07-13 07:19 | 3241.616 | 2 | 6 | 0.6749082 | 4.156489 | 5.26494 | 4.661948 | 21.25851 | 16.75011 | 0.0001620293 | 0.06818594 | 0 | 0 | 0
1735 | 76493.35 | 2012-07-13 07:19 | 3271.631 | 2 | 6 | 0.6747283 | 4.160539 | 5.270566 | 4.661948 | 21.2819 | 16.75011 | 6.484985e-05 | 0.06818594 | 0 | 0 | 0
1736 | 76523.36 | 2012-07-13 07:20 | 3301.646 | 2 | 6 | 0.6749082 | 4.164913 | 5.276192 | 4.661948 | 21.30532 | 16.75011 | 9.717941e-05 | 0.06818594 | 0 | 0 | 0
1737 | 76553.38 | 2012-07-13 07:20 | 3331.662 | 2 | 6 | 0.6747283 | 4.169287 | 5.281818 | 4.661948 | 21.32877 | 16.75011 | 0.0001296043 | 0.06818594 | 0 | 0 | 0
1738 | 76583.38 | 2012-07-13 07:21 | 3361.662 | 2 | 6 | 0.6747283 | 4.17366 | 5.287442 | 4.661948 | 21.35223 | 16.75011 | 0.0001296043 | 0.06818594 | 0 | 0 | 0
1739 | 76613.39 | 2012-07-13 07:21 | 3391.676 | 2 | 6 | 0.6749082 | 4.178196 | 5.293068 | 4.661948 | 21.37572 | 16.75011 | 0.0001296043 | 0.06818594 | 0 | 0 | 0
1740 | 76643.41 | 2012-07-13 07:22 | 3421.692 | 2 | 6 | 0.6750882 | 4.18257 | 5.298694 | 4.661948 | 21.39924 | 16.75011 | 9.717941e-05 | 0.06818594 | 0 | 0 | 0
1741 | 76673.42 | 2012-07-13 07:22 | 3451.707 | 2 | 6 | 0.6749082 | 4.187106 | 5.30432 | 4.661948 | 21.42279 | 16.75011 | 0.0001620293 | 0.06818594 | 0 | 0 | 0
1742 | 76703.44 | 2012-07-13 07:23 | 3481.722 | 2 | 6 | 0.6749082 | 4.191479 | 5.309946 | 4.661948 | 21.44635 | 16.75011 | 9.717941e-05 | 0.06818594 | 0 | 0 | 0
1743 | 76733.45 | 2012-07-13 07:23 | 3511.737 | 2 | 6 | 0.6747283 | 4.196015 | 5.315572 | 4.661948 | 21.46995 | 16.75011 | 9.727478e-05 | 0.06818594 | 0 | 0 | 0
1744 | 76788.28 | 2012-07-13 07:24 | 30.01493 | 3 | 6 | 0 | 4.09396 | 5.320223 | 4.661948 | 21.48947 | 16.75011 | -0.0004859924 | 0.06818594 | 0 | 0 | 0
1745 | 76818.3 | 2012-07-13 07:25 | 60.03014 | 3 | 6 | 0 | 4.080515 | 5.320223 | 4.661948 | 21.48947 | 16.75011 | -0.0002915383 | 0.06818594 | 0 | 0 | 0
1746 | 76848.31 | 2012-07-13 07:25 | 90.04548 | 3 | 6 | 0 | 4.071929 | 5.320223 | 4.661948 | 21.48947 | 16.75011 | -0.0002267838 | 0.06818594 | 0 | 0 | 0
1747 | 76878.28 | 2012-07-13 07:26 | 120.0138 | 3 | 6 | 0 | 4.066098 | 5.320223 | 4.661948 | 21.48947 | 16.75011 | -0.0001296043 | 0.06818594 | 0 | 0 | 0
1748 | 76878.28 | 2012-07-13 07:26 | 1.90475456e-06 | 4 | 6 | 1.287269 | 4.200389 | 5.320223 | 4.661948 | 21.48947 | 16.75011 | 0 | 0.06818594 | 0 | 0 | 0
1749 | 76878.39 | 2012-07-13 07:26 | 0.1093788 | 4 | 6 | 1.237064 | 4.200227 | 5.320261 | 4.661948 | 21.48963 | 16.75011 | -3.242493e-05 | 0.06818594 | 0 | 0 | 0
1750 | 76879.28 | 2012-07-13 07:26 | 1.000012 | 4 | 6 | 1.186858 | 4.200065 | 5.32056 | 4.661948 | 21.49089 | 16.75011 | -6.475449e-05 | 0.06818594 | 0 | 0 | 0
1751 | 76880.96 | 2012-07-13 07:26 | 2.671899 | 4 | 6 | 1.136473 | 4.200227 | 5.321099 | 4.661948 | 21.49315 | 16.75011 | -3.242493e-05 | 0.06818594 | 0 | 0 | 0
1752 | 76883.22 | 2012-07-13 07:26 | 4.93756 | 4 | 6 | 1.085908 | 4.200065 | 5.321798 | 4.661948 | 21.49609 | 16.75011 | 0 | 0.06818594 | 0 | 0 | 0
1753 | 76886.11 | 2012-07-13 07:26 | 7.828421 | 4 | 6 | 1.035703 | 4.200065 | 5.32265 | 4.661948 | 21.49967 | 16.75011 | 3.242493e-05 | 0.06818594 | 0 | 0 | 0
1754 | 76889.69 | 2012-07-13 07:26 | 11.40611 | 4 | 6 | 0.9856772 | 4.200065 | 5.323653 | 4.661948 | 21.50388 | 16.75011 | -3.232956e-05 | 0.06818594 | 0 | 0 | 0
1755 | 76894.18 | 2012-07-13 07:26 | 15.8906 | 4 | 6 | 0.935292 | 4.200227 | 5.324849 | 4.661948 | 21.5089 | 16.75011 | 3.232956e-05 | 0.06818594 | 0 | 0 | 0
1756 | 76899.74 | 2012-07-13 07:26 | 21.45311 | 4 | 6 | 0.8850867 | 4.200065 | 5.326254 | 4.661948 | 21.5148 | 16.75011 | 0 | 0.06818594 | 0 | 0 | 0
1757 | 76906.88 | 2012-07-13 07:26 | 28.59352 | 4 | 6 | 0.8350614 | 4.200227 | 5.327958 | 4.661948 | 21.52196 | 16.75011 | 0 | 0.06818594 | 0 | 0 | 0
1758 | 76916.1 | 2012-07-13 07:26 | 37.81206 | 4 | 6 | 0.785036 | 4.200065 | 5.330029 | 4.661948 | 21.53066 | 16.75011 | -6.475449e-05 | 0.06818594 | 0 | 0 | 0
1759 | 76928.53 | 2012-07-13 07:26 | 50.24952 | 4 | 6 | 0.7350106 | 4.200065 | 5.332651 | 4.661948 | 21.54167 | 16.75011 | -3.232956e-05 | 0.06818594 | 0 | 0 | 0
1760 | 76946.33 | 2012-07-13 07:27 | 68.04602 | 4 | 6 | 0.6849853 | 4.200389 | 5.336154 | 4.661948 | 21.55638 | 16.75011 | 6.475449e-05 | 0.06818594 | 0 | 0 | 0
1761 | 76973.5 | 2012-07-13 07:27 | 95.21757 | 4 | 6 | 0.6349599 | 4.200065 | 5.341121 | 4.661948 | 21.57725 | 16.75011 | 0 | 0.06818594 | 0 | 0 | 0
1762 | 77016.86 | 2012-07-13 07:28 | 138.5764 | 4 | 6 | 0.5849346 | 4.200227 | 5.348446 | 4.661948 | 21.60802 | 16.75011 | 0 | 0.06818594 | 0 | 0 | 0
1763 | 77083.32909 | 2012-07-13 07:29 | 205.0444 | 4 | 6 | 0.5349092 | 4.200227 | 5.358763 | 4.661948 | 21.65135 | 16.75011 | 0 | 0.06818594 | 0 | 0 | 0
1764 | 77172.28 | 2012-07-13 07:30 | 293.9964 | 4 | 6 | 0.4848838 | 4.200065 | 5.371346 | 4.661948 | 21.7042 | 16.75011 | 0 | 0.06818594 | 0 | 0 | 0
1765 | 77281.15 | 2012-07-13 07:32 | 402.87 | 4 | 6 | 0.4348585 | 4.200065 | 5.385238 | 4.661948 | 21.76255 | 16.75011 | -3.232956e-05 | 0.06818594 | 0 | 0 | 0
1766 | 77413.82 | 2012-07-13 07:35 | 535.5402 | 4 | 6 | 0.3848331 | 4.200227 | 5.400319 | 4.661948 | 21.82589 | 16.75011 | 0 | 0.06818594 | 0 | 0 | 0
1767 | 77576.23 | 2012-07-13 07:37 | 697.9444 | 4 | 6 | 0.3348078 | 4.200065 | 5.416519 | 4.661948 | 21.89394 | 16.75011 | -3.232956e-05 | 0.06818594 | 0 | 0 | 0
1768 | 77782.49 | 2012-07-13 07:41 | 904.2074 | 4 | 6 | 0.2847824 | 4.200065 | 5.434221 | 4.661948 | 21.96829 | 16.75011 | -3.232956e-05 | 0.06818594 | 0 | 0 | 0
1769 | 78056.96 | 2012-07-13 07:45 | 1178.673 | 4 | 6 | 0.2347571 | 4.200227 | 5.453955 | 4.661948 | 22.05118 | 16.75011 | 0 | 0.06818594 | 0 | 0 | 0
1770 | 78447.36 | 2012-07-13 07:52 | 1569.074 | 4 | 6 | 0.1845518 | 4.200065 | 5.476551 | 4.661948 | 22.14608 | 16.75011 | -3.232956e-05 | 0.06818594 | 0 | 0 | 0
1771 | 79063.3 | 2012-07-13 08:02 | 2185.02 | 4 | 6 | 0.1345264 | 4.200065 | 5.503522 | 4.661948 | 22.25936 | 16.75011 | -3.232956e-05 | 0.06818594 | 0 | 0 | 0
1772 | 80271.18 | 2012-07-13 08:22 | 3392.895 | 4 | 6 | 0.08450106 | 4.200065 | 5.539202 | 4.661948 | 22.40923 | 16.75011 | -3.232956e-05 | 0.06818594 | 0 | 0 | 0
1773 | 82302.09 | 2012-07-13 08:56 | 5423.807 | 4 | 6 | 0.04995117 | 4.200065 | 5.575841 | 4.661948 | 22.56312 | 16.75011 | -3.232956e-05 | 0.06818594 | 0 | 0 | 0
1774 | 82362.11 | 2012-07-13 08:57 | 60.015 | 5 | 6 | 0 | 4.190345 | 5.575841 | 4.661948 | 22.56312 | 16.75011 | -3.242493e-05 | 0.06818594 | 0 | 0 | 0
1775 | 82362.3 | 2012-07-13 08:57 | 0.1874442 | 6 | 6 | -0.00115387 | 4.192127 | 5.575841 | 4.661948 | 22.56312 | 16.75011 | 0 | 0.0893717 | 0 | 0 | 0
1776 | 82367.13 | 2012-07-13 08:57 | 5.015638 | 6 | 6 | -0.002413501 | 4.189859 | 5.575841 | 4.661951 | 22.56312 | 16.75012 | -6.484985e-05 | 0.0893717 | 0 | 0 | 0
1777 | 82367.13 | 2012-07-13 08:57 | 1.879692e-06 | 7 | 6 | -0.6732571 | 4.132514 | 5.575841 | 4.661951 | 22.56312 | 16.75012 | 0 | 0.0893717 | 0 | 0 | 0
1778 | 82390.99 | 2012-07-13 08:57 | 23.85908 | 7 | 6 | -0.6746967 | 4.082459 | 5.575841 | 4.666422 | 22.56312 | 16.76843 | -0.0007127762 | 0.0893717 | 0 | 0 | 0
1779 | 82421 | 2012-07-13 08:58 | 53.87446 | 7 | 6 | -0.6746967 | 4.063182 | 5.575841 | 4.672047 | 22.56312 | 16.79133 | -0.000388813 | 0.0893717 | 0 | 0 | 0
1780 | 82451.02 | 2012-07-13 08:58 | 83.88955 | 7 | 6 | -0.6746967 | 4.049089 | 5.575841 | 4.677672 | 22.56312 | 16.81414 | -0.0003239632 | 0.0893717 | 0 | 0 | 0
1781 | 82481.03 | 2012-07-13 08:59 | 113.9048 | 7 | 6 | -0.6746967 | 4.037749 | 5.575841 | 4.683297 | 22.56312 | 16.83689 | -0.0002916336 | 0.0893717 | 0 | 0 | 0
1782 | 82511.05 | 2012-07-13 08:59 | 143.9201 | 7 | 6 | -0.6746967 | 4.027868 | 5.575841 | 4.688921 | 22.56312 | 16.85957 | -0.0002592087 | 0.0893717 | 0 | 0 | 0
1783 | 82541.06 | 2012-07-13 09:00 | 173.9353 | 7 | 6 | -0.6746967 | 4.018796 | 5.575841 | 4.694546 | 22.56312 | 16.8822 | -0.0002267838 | 0.0893717 | 0 | 0 | 0
1784 | 82571.08 | 2012-07-13 09:00 | 203.9505 | 7 | 6 | -0.6746967 | 4.010211 | 5.575841 | 4.700171 | 22.56312 | 16.90478 | -0.0002591133 | 0.0893717 | 0 | 0 | 0
1785 | 82601.09 | 2012-07-13 09:01 | 233.9659 | 7 | 6 | -0.6745167 | 4.002273 | 5.575841 | 4.705796 | 22.56312 | 16.92732 | -0.0001944542 | 0.0893717 | 0 | 0 | 0
1786 | 82631.11 | 2012-07-13 09:01 | 263.981 | 7 | 6 | -0.6746967 | 3.994498 | 5.575841 | 4.711421 | 22.56312 | 16.94981 | -0.0001944065 | 0.0893717 | 0 | 0 | 0
1787 | 82661.12 | 2012-07-13 09:02 | 293.9963 | 7 | 6 | -0.6746967 | 3.98656 | 5.575841 | 4.717045 | 22.56312 | 16.97225 | -0.000259161 | 0.0893717 | 0 | 0 | 0
1788 | 82691.14 | 2012-07-13 09:02 | 324.0117 | 7 | 6 | -0.6745167 | 3.97927 | 5.575841 | 4.72267 | 22.56312 | 16.99465 | -0.0001944065 | 0.0893717 | 0 | 0 | 0
1789 | 82721.15 | 2012-07-13 09:03 | 354.0268 | 7 | 6 | -0.6745167 | 3.971819 | 5.575841 | 4.728295 | 22.56312 | 17.01701 | -0.0001943588 | 0.0893717 | 0 | 0 | 0
1790 | 82751.17 | 2012-07-13 09:03 | 384.0422 | 7 | 6 | -0.6745167 | 3.964691 | 5.575841 | 4.733919 | 22.56312 | 17.03933 | -0.0001619816 | 0.0893717 | 0 | 0 | 0
1791 | 82781.18 | 2012-07-13 09:04 | 414.0572 | 7 | 6 | -0.6746967 | 3.95724 | 5.575841 | 4.739544 | 22.56312 | 17.06161 | -0.0002267838 | 0.0893717 | 0 | 0 | 0
1792 | 82811.2 | 2012-07-13 09:04 | 444.0726 | 7 | 6 | -0.6745167 | 3.950112 | 5.575841 | 4.745169 | 22.56312 | 17.08385 | -0.0002267838 | 0.0893717 | 0 | 0 | 0
1793 | 82841.21 | 2012-07-13 09:05 | 474.0878 | 7 | 6 | -0.6746967 | 3.942984 | 5.575841 | 4.750794 | 22.56312 | 17.10605 | -0.0002267838 | 0.0893717 | 0 | 0 | 0
1794 | 82871.23 | 2012-07-13 09:05 | 504.1034 | 7 | 6 | -0.6745167 | 3.936343 | 5.575841 | 4.756418 | 22.56312 | 17.12821 | -0.0001619816 | 0.0893717 | 0 | 0 | 0
1795 | 82901.25 | 2012-07-13 09:06 | 534.1184 | 7 | 6 | -0.6746967 | 3.929215 | 5.575841 | 4.762043 | 22.56312 | 17.15033 | -0.0001944065 | 0.0893717 | 0 | 0 | 0
1796 | 82931.26 | 2012-07-13 09:06 | 564.1335 | 7 | 6 | -0.6746967 | 3.922411 | 5.575841 | 4.767668 | 22.56312 | 17.17241 | -0.0001943588 | 0.0893717 | 0 | 0 | 0
1797 | 82961.28 | 2012-07-13 09:07 | 594.1487 | 7 | 6 | -0.6745167 | 3.915608 | 5.575841 | 4.773293 | 22.56312 | 17.19446 | -0.0001944065 | 0.0893717 | 0 | 0 | 0
1798 | 82991.29 | 2012-07-13 09:07 | 624.164 | 7 | 6 | -0.6746967 | 3.908966 | 5.575841 | 4.778917 | 22.56312 | 17.21646 | -0.0001619816 | 0.0893717 | 0 | 0 | 0
1799 | 83021.31 | 2012-07-13 09:08 | 654.1792 | 7 | 6 | -0.6746967 | 3.902486 | 5.575841 | 4.784542 | 22.56312 | 17.23843 | -0.0001296043 | 0.0893717 | 0 | 0 | 0
1800 | 83051.32 | 2012-07-13 09:08 | 684.1945 | 7 | 6 | -0.6746967 | 3.896007 | 5.575841 | 4.790167 | 22.56312 | 17.26036 | -0.0001943588 | 0.0893717 | 0 | 0 | 0
1801 | 83081.34 | 2012-07-13 09:09 | 714.2097 | 7 | 6 | -0.6743368 | 3.889527 | 5.575841 | 4.795792 | 22.56312 | 17.28226 | -0.0001619816 | 0.0893717 | 0 | 0 | 0
1802 | 83111.35 | 2012-07-13 09:09 | 744.225 | 7 | 6 | -0.6746967 | 3.883047 | 5.575841 | 4.801416 | 22.56312 | 17.30412 | -0.0001944065 | 0.0893717 | 0 | 0 | 0
1803 | 83141.37 | 2012-07-13 09:10 | 774.2402 | 7 | 6 | -0.6745167 | 3.877054 | 5.575841 | 4.807041 | 22.56312 | 17.32594 | -0.0001296043 | 0.0893717 | 0 | 0 | 0
1804 | 83171.38 | 2012-07-13 09:10 | 804.2555 | 7 | 6 | -0.6743368 | 3.870898 | 5.575841 | 4.812666 | 22.56312 | 17.34773 | -0.0001296043 | 0.0893717 | 0 | 0 | 0
1805 | 83201.4 | 2012-07-13 09:11 | 834.2707 | 7 | 6 | -0.6746967 | 3.864742 | 5.575841 | 4.818291 | 22.56312 | 17.36949 | -0.0001296043 | 0.0893717 | 0 | 0 | 0
1806 | 83231.41 | 2012-07-13 09:11 | 864.286 | 7 | 6 | -0.6745167 | 3.858587 | 5.575841 | 4.823915 | 22.56312 | 17.39121 | -0.0001619816 | 0.0893717 | 0 | 0 | 0
1807 | 83261.43 | 2012-07-13 09:12 | 894.3012 | 7 | 6 | -0.6746967 | 3.852593 | 5.575841 | 4.82954 | 22.56312 | 17.4129 | -0.0001619816 | 0.0893717 | 0 | 0 | 0
1808 | 83291.44 | 2012-07-13 09:12 | 924.3164 | 7 | 6 | -0.6746967 | 3.846923 | 5.575841 | 4.835165 | 22.56312 | 17.43455 | -0.0001619816 | 0.0893717 | 0 | 0 | 0
1809 | 83321.46 | 2012-07-13 09:13 | 954.3317 | 7 | 6 | -0.6746967 | 3.841254 | 5.575841 | 4.84079 | 22.56312 | 17.45617 | -0.0001296043 | 0.0893717 | 0 | 0 | 0
1810 | 83351.47 | 2012-07-13 09:13 | 984.347 | 7 | 6 | -0.6746967 | 3.835584 | 5.575841 | 4.846415 | 22.56312 | 17.47776 | -0.0001619816 | 0.0893717 | 0 | 0 | 0
1811 | 83381.49 | 2012-07-13 09:14 | 1014.362 | 7 | 6 | -0.6748766 | 3.830076 | 5.575841 | 4.852039 | 22.56312 | 17.49932 | -0.0001296043 | 0.0893717 | 0 | 0 | 0
1812 | 83411.5 | 2012-07-13 09:14 | 1044.377 | 7 | 6 | -0.6745167 | 3.824893 | 5.575841 | 4.857664 | 22.56312 | 17.52085 | -0.0001295567 | 0.0893717 | 0 | 0 | 0
1813 | 83441.52 | 2012-07-13 09:15 | 1074.393 | 7 | 6 | -0.6746967 | 3.819547 | 5.575841 | 4.863289 | 22.56312 | 17.54235 | -0.0001296043 | 0.0893717 | 0 | 0 | 0
1814 | 83471.54 | 2012-07-13 09:15 | 1104.408 | 7 | 6 | -0.6746967 | 3.814201 | 5.575841 | 4.868914 | 22.56312 | 17.56382 | -0.0001296043 | 0.0893717 | 0 | 0 | 0
1815 | 83501.55 | 2012-07-13 09:16 | 1134.423 | 7 | 6 | -0.6745167 | 3.809017 | 5.575841 | 4.874538 | 22.56312 | 17.58525 | -0.0001296043 | 0.0893717 | 0 | 0 | 0
1816 | 83531.57 | 2012-07-13 09:16 | 1164.439 | 7 | 6 | -0.6745167 | 3.803833 | 5.575841 | 4.880163 | 22.56312 | 17.60667 | -0.0001296043 | 0.0893717 | 0 | 0 | 0
1817 | 83561.58 | 2012-07-13 09:17 | 1194.454 | 7 | 6 | -0.6746967 | 3.798974 | 5.575841 | 4.885788 | 22.56312 | 17.62805 | -0.0001296043 | 0.0893717 | 0 | 0 | 0
1818 | 83591.6 | 2012-07-13 09:17 | 1224.469 | 7 | 6 | -0.6745167 | 3.793952 | 5.575841 | 4.891413 | 22.56312 | 17.6494 | -0.0001619816 | 0.0893717 | 0 | 0 | 0
1819 | 83621.61 | 2012-07-13 09:18 | 1254.484 | 7 | 6 | -0.6745167 | 3.789254 | 5.575841 | 4.897038 | 22.56312 | 17.67073 | -9.722709e-05 | 0.0893717 | 0 | 0 | 0
1820 | 83651.63 | 2012-07-13 09:18 | 1284.5 | 7 | 6 | -0.6745167 | 3.784557 | 5.575841 | 4.902662 | 22.56312 | 17.69203 | -9.717941e-05 | 0.0893717 | 0 | 0 | 0
1821 | 83681.64 | 2012-07-13 09:19 | 1314.515 | 7 | 6 | -0.6746967 | 3.779697 | 5.575841 | 4.908287 | 22.56312 | 17.7133 | -0.0001620293 | 0.0893717 | 0 | 0 | 0
1822 | 83711.66 | 2012-07-13 09:19 | 1344.53 | 7 | 6 | -0.6748766 | 3.775161 | 5.575841 | 4.913912 | 22.56312 | 17.73455 | -9.717941e-05 | 0.0893717 | 0 | 0 | 0
1823 | 83741.67 | 2012-07-13 09:20 | 1374.545 | 7 | 6 | -0.6745167 | 3.770949 | 5.575841 | 4.919537 | 22.56312 | 17.75577 | -9.722709e-05 | 0.0893717 | 0 | 0 | 0
1824 | 83771.69 | 2012-07-13 09:20 | 1404.56 | 7 | 6 | -0.6745167 | 3.766413 | 5.575841 | 4.925161 | 22.56312 | 17.77697 | -9.717941e-05 | 0.0893717 | 0 | 0 | 0
1825 | 83801.7 | 2012-07-13 09:21 | 1434.576 | 7 | 6 | -0.6745167 | 3.761878 | 5.575841 | 4.930786 | 22.56312 | 17.79814 | -0.0001295567 | 0.0893717 | 0 | 0 | 0
1826 | 83831.72 | 2012-07-13 09:21 | 1464.591 | 7 | 6 | -0.6746967 | 3.757504 | 5.575841 | 4.936411 | 22.56312 | 17.81929 | -0.0001296043 | 0.0893717 | 0 | 0 | 0
1827 | 83861.73 | 2012-07-13 09:22 | 1494.606 | 7 | 6 | -0.6746967 | 3.753292 | 5.575841 | 4.942036 | 22.56312 | 17.84041 | -9.722709e-05 | 0.0893717 | 0 | 0 | 0
1828 | 83891.75 | 2012-07-13 09:22 | 1524.621 | 7 | 6 | -0.6745167 | 3.749242 | 5.575841 | 4.947661 | 22.56312 | 17.86151 | -9.722709e-05 | 0.0893717 | 0 | 0 | 0
1829 | 83921.76 | 2012-07-13 09:23 | 1554.637 | 7 | 6 | -0.6746967 | 3.745031 | 5.575841 | 4.953285 | 22.56312 | 17.88259 | -9.717941e-05 | 0.0893717 | 0 | 0 | 0
1830 | 83951.78 | 2012-07-13 09:23 | 1584.652 | 7 | 6 | -0.6746967 | 3.740981 | 5.575841 | 4.95891 | 22.56312 | 17.90364 | -0.0001295567 | 0.0893717 | 0 | 0 | 0
1831 | 83981.79 | 2012-07-13 09:24 | 1614.667 | 7 | 6 | -0.6746967 | 3.736769 | 5.575841 | 4.964535 | 22.56312 | 17.92467 | -9.717941e-05 | 0.0893717 | 0 | 0 | 0
1832 | 84011.81 | 2012-07-13 09:24 | 1644.682 | 7 | 6 | -0.6745167 | 3.732881 | 5.575841 | 4.97016 | 22.56312 | 17.94568 | -0.0001295567 | 0.0893717 | 0 | 0 | 0
1833 | 84041.82 | 2012-07-13 09:25 | 1674.698 | 7 | 6 | -0.6746967 | 3.729155 | 5.575841 | 4.975785 | 22.56312 | 17.96667 | -0.0001296043 | 0.0893717 | 0 | 0 | 0
1834 | 84071.84 | 2012-07-13 09:25 | 1704.713 | 7 | 6 | -0.6745167 | 3.725268 | 5.575841 | 4.98141 | 22.56312 | 17.98763 | -9.717941e-05 | 0.0893717 | 0 | 0 | 0
1835 | 84101.86 | 2012-07-13 09:26 | 1734.728 | 7 | 6 | -0.6745167 | 3.72138 | 5.575841 | 4.987034 | 22.56312 | 18.00858 | -0.0001296043 | 0.0893717 | 0 | 0 | 0
1836 | 84131.87 | 2012-07-13 09:26 | 1764.743 | 7 | 6 | -0.6746967 | 3.717816 | 5.575841 | 4.992659 | 22.56312 | 18.0295 | -9.722709e-05 | 0.0893717 | 0 | 0 | 0
1837 | 84161.89 | 2012-07-13 09:27 | 1794.759 | 7 | 6 | -0.6745167 | 3.71409 | 5.575841 | 4.998284 | 22.56312 | 18.0504 | -0.0001619816 | 0.0893717 | 0 | 0 | 0
1838 | 84191.9 | 2012-07-13 09:27 | 1824.774 | 7 | 6 | -0.6745167 | 3.710526 | 5.575841 | 5.003909 | 22.56312 | 18.07128 | -6.475449e-05 | 0.0893717 | 0 | 0 | 0
1839 | 84221.92 | 2012-07-13 09:28 | 1854.789 | 7 | 6 | -0.6746967 | 3.706963 | 5.575841 | 5.009534 | 22.56312 | 18.09214 | -6.480217e-05 | 0.0893717 | 0 | 0 | 0
1840 | 84251.93 | 2012-07-13 09:28 | 1884.804 | 7 | 6 | -0.6746967 | 3.703399 | 5.575841 | 5.015158 | 22.56312 | 18.11298 | -6.480217e-05 | 0.0893717 | 0 | 0 | 0
1841 | 84281.95 | 2012-07-13 09:29 | 1914.82 | 7 | 6 | -0.6745167 | 3.699835 | 5.575841 | 5.020783 | 22.56312 | 18.1338 | -0.0001296043 | 0.0893717 | 0 | 0 | 0
1842 | 84311.96 | 2012-07-13 09:29 | 1944.835 | 7 | 6 | -0.6746967 | 3.696595 | 5.575841 | 5.026408 | 22.56312 | 18.1546 | -6.475449e-05 | 0.0893717 | 0 | 0 | 0
1843 | 84341.98 | 2012-07-13 09:30 | 1974.85 | 7 | 6 | -0.6745167 | 3.693193 | 5.575841 | 5.032033 | 22.56312 | 18.17539 | -6.480217e-05 | 0.0893717 | 0 | 0 | 0
1844 | 84371.99 | 2012-07-13 09:30 | 2004.865 | 7 | 6 | -0.6746967 | 3.689953 | 5.575841 | 5.037658 | 22.56312 | 18.19615 | -3.242493e-05 | 0.0893717 | 0 | 0 | 0
1845 | 84402.01 | 2012-07-13 09:31 | 2034.881 | 7 | 6 | -0.6745167 | 3.686876 | 5.575841 | 5.043282 | 22.56312 | 18.2169 | -3.237724e-05 | 0.0893717 | 0 | 0 | 0
1846 | 84432.02 | 2012-07-13 09:31 | 2064.896 | 7 | 6 | -0.6745167 | 3.683474 | 5.575841 | 5.048907 | 22.56312 | 18.23762 | -6.480217e-05 | 0.0893717 | 0 | 0 | 0
1847 | 84462.04 | 2012-07-13 09:32 | 2094.911 | 7 | 6 | -0.6745167 | 3.680396 | 5.575841 | 5.054532 | 22.56312 | 18.25834 | -9.722709e-05 | 0.0893717 | 0 | 0 | 0
1848 | 84492.05 | 2012-07-13 09:32 | 2124.926 | 7 | 6 | -0.6743368 | 3.67748 | 5.575841 | 5.060157 | 22.56312 | 18.27903 | -6.480217e-05 | 0.0893717 | 0 | 0 | 0
1849 | 84522.07 | 2012-07-13 09:33 | 2154.942 | 7 | 6 | -0.6746967 | 3.674402 | 5.575841 | 5.065782 | 22.56312 | 18.2997 | -3.237724e-05 | 0.0893717 | 0 | 0 | 0
1850 | 84552.08 | 2012-07-13 09:33 | 2184.957 | 7 | 6 | -0.6746967 | 3.671486 | 5.575841 | 5.071406 | 22.56312 | 18.32036 | -6.480217e-05 | 0.0893717 | 0 | 0 | 0
1851 | 84582.1 | 2012-07-13 09:34 | 2214.972 | 7 | 6 | -0.6746967 | 3.668733 | 5.575841 | 5.077031 | 22.56312 | 18.34101 | -6.475449e-05 | 0.0893717 | 0 | 0 | 0
1852 | 84612.11 | 2012-07-13 09:34 | 2244.987 | 7 | 6 | -0.6746967 | 3.665817 | 5.575841 | 5.082656 | 22.56312 | 18.36164 | -6.475449e-05 | 0.0893717 | 0 | 0 | 0
1853 | 84642.13 | 2012-07-13 09:35 | 2275.003 | 7 | 6 | -0.6746967 | 3.663225 | 5.575841 | 5.088281 | 22.56312 | 18.38225 | -6.480217e-05 | 0.0893717 | 0 | 0 | 0
1854 | 84672.14 | 2012-07-13 09:35 | 2305.018 | 7 | 6 | -0.6746967 | 3.660471 | 5.575841 | 5.093906 | 22.56312 | 18.40285 | -9.717941e-05 | 0.0893717 | 0 | 0 | 0
1855 | 84702.16 | 2012-07-13 09:36 | 2335.033 | 7 | 6 | -0.6746967 | 3.658041 | 5.575841 | 5.099531 | 22.56312 | 18.42343 | -3.242493e-05 | 0.0893717 | 0 | 0 | 0
1856 | 84732.18 | 2012-07-13 09:36 | 2365.048 | 7 | 6 | -0.6746967 | 3.655611 | 5.575841 | 5.105155 | 22.56312 | 18.444 | 0 | 0.0893717 | 0 | 0 | 0
1857 | 84762.19 | 2012-07-13 09:37 | 2395.063 | 7 | 6 | -0.6746967 | 3.653019 | 5.575841 | 5.11078 | 22.56312 | 18.46455 | -6.480217e-05 | 0.0893717 | 0 | 0 | 0
1858 | 84792.21 | 2012-07-13 09:37 | 2425.079 | 7 | 6 | -0.6746967 | 3.650751 | 5.575841 | 5.116405 | 22.56312 | 18.48509 | -6.480217e-05 | 0.0893717 | 0 | 0 | 0
1859 | 84822.22 | 2012-07-13 09:38 | 2455.094 | 7 | 6 | -0.6746967 | 3.64816 | 5.575841 | 5.12203 | 22.56312 | 18.50562 | -6.480217e-05 | 0.0893717 | 0 | 0 | 0
1860 | 84852.24 | 2012-07-13 09:38 | 2485.109 | 7 | 6 | -0.6746967 | 3.645892 | 5.575841 | 5.127655 | 22.56312 | 18.52613 | -6.480217e-05 | 0.0893717 | 0 | 0 | 0
1861 | 84882.25 | 2012-07-13 09:39 | 2515.124 | 7 | 6 | -0.6745167 | 3.643786 | 5.575841 | 5.133279 | 22.56312 | 18.54663 | -3.242493e-05 | 0.0893717 | 0 | 0 | 0
1862 | 84912.27 | 2012-07-13 09:39 | 2545.14 | 7 | 6 | -0.6745167 | 3.641518 | 5.575841 | 5.138904 | 22.56312 | 18.56712 | -6.480217e-05 | 0.0893717 | 0 | 0 | 0
1863 | 84942.28 | 2012-07-13 09:40 | 2575.155 | 7 | 6 | -0.6745167 | 3.639412 | 5.575841 | 5.144529 | 22.56312 | 18.5876 | 0 | 0.0893717 | 0 | 0 | 0
1864 | 84972.3 | 2012-07-13 09:40 | 2605.17 | 7 | 6 | -0.6746967 | 3.637144 | 5.575841 | 5.150154 | 22.56312 | 18.60806 | -3.242493e-05 | 0.0893717 | 0 | 0 | 0
1865 | 85002.31 | 2012-07-13 09:41 | 2635.185 | 7 | 6 | -0.6745167 | 3.634876 | 5.575841 | 5.155779 | 22.56312 | 18.62851 | -6.480217e-05 | 0.0893717 | 0 | 0 | 0
1866 | 85032.33 | 2012-07-13 09:41 | 2665.201 | 7 | 6 | -0.6748766 | 3.63277 | 5.575841 | 5.161403 | 22.56312 | 18.64895 | -3.242493e-05 | 0.0893717 | 0 | 0 | 0
1867 | 85062.34 | 2012-07-13 09:42 | 2695.216 | 7 | 6 | -0.6746967 | 3.630502 | 5.575841 | 5.167028 | 22.56312 | 18.66938 | -6.480217e-05 | 0.0893717 | 0 | 0 | 0
1868 | 85092.36 | 2012-07-13 09:42 | 2725.231 | 7 | 6 | -0.6745167 | 3.628397 | 5.575841 | 5.172653 | 22.56312 | 18.6898 | -6.480217e-05 | 0.0893717 | 0 | 0 | 0
1869 | 85122.37 | 2012-07-13 09:43 | 2755.246 | 7 | 6 | -0.6746967 | 3.626291 | 5.575841 | 5.178278 | 22.56312 | 18.7102 | -6.480217e-05 | 0.0893717 | 0 | 0 | 0
1870 | 85152.39 | 2012-07-13 09:43 | 2785.262 | 7 | 6 | -0.6746967 | 3.624185 | 5.575841 | 5.183903 | 22.56312 | 18.73059 | -6.480217e-05 | 0.0893717 | 0 | 0 | 0
1871 | 85182.4 | 2012-07-13 09:44 | 2815.277 | 7 | 6 | -0.6745167 | 3.621755 | 5.575841 | 5.189528 | 22.56312 | 18.75097 | -6.480217e-05 | 0.0893717 | 0 | 0 | 0
1872 | 85212.42 | 2012-07-13 09:44 | 2845.292 | 7 | 6 | -0.6746967 | 3.619487 | 5.575841 | 5.195152 | 22.56312 | 18.77133 | -6.480217e-05 | 0.0893717 | 0 | 0 | 0
1873 | 85242.43 | 2012-07-13 09:45 | 2875.307 | 7 | 6 | -0.6745167 | 3.617219 | 5.575841 | 5.200777 | 22.56312 | 18.79169 | -6.480217e-05 | 0.0893717 | 0 | 0 | 0
1874 | 85272.45 | 2012-07-13 09:45 | 2905.323 | 7 | 6 | -0.6746967 | 3.614789 | 5.575841 | 5.206402 | 22.56312 | 18.81203 | -6.480217e-05 | 0.0893717 | 0 | 0 | 0
1875 | 85302.46 | 2012-07-13 09:46 | 2935.338 | 7 | 6 | -0.6748766 | 3.612197 | 5.575841 | 5.212027 | 22.56312 | 18.83235 | -9.722709e-05 | 0.0893717 | 0 | 0 | 0
1876 | 85332.48 | 2012-07-13 09:46 | 2965.353 | 7 | 6 | -0.6745167 | 3.609768 | 5.575841 | 5.217652 | 22.56312 | 18.85266 | -9.717941e-05 | 0.0893717 | 0 | 0 | 0
1877 | 85362.5 | 2012-07-13 09:47 | 2995.368 | 7 | 6 | -0.6745167 | 3.607176 | 5.575841 | 5.223276 | 22.56312 | 18.87296 | -3.237724e-05 | 0.0893717 | 0 | 0 | 0
1878 | 85392.51 | 2012-07-13 09:47 | 3025.384 | 7 | 6 | -0.6746967 | 3.604422 | 5.575841 | 5.228901 | 22.56312 | 18.89324 | -6.480217e-05 | 0.0893717 | 0 | 0 | 0
1879 | 85422.53 | 2012-07-13 09:48 | 3055.399 | 7 | 6 | -0.6745167 | 3.601668 | 5.575841 | 5.234526 | 22.56312 | 18.91351 | -3.237724e-05 | 0.0893717 | 0 | 0 | 0
1880 | 85452.54 | 2012-07-13 09:48 | 3085.414 | 7 | 6 | -0.6746967 | 3.59859 | 5.575841 | 5.240151 | 22.56312 | 18.93376 | -0.0001296043 | 0.0893717 | 0 | 0 | 0
1881 | 85482.56 | 2012-07-13 09:49 | 3115.429 | 7 | 6 | -0.6745167 | 3.595674 | 5.575841 | 5.245776 | 22.56312 | 18.95399 | -6.480217e-05 | 0.0893717 | 0 | 0 | 0
1882 | 85512.57 | 2012-07-13 09:49 | 3145.445 | 7 | 6 | -0.6746967 | 3.592434 | 5.575841 | 5.251401 | 22.56312 | 18.97421 | -9.722709e-05 | 0.0893717 | 0 | 0 | 0
1883 | 85542.59 | 2012-07-13 09:50 | 3175.46 | 7 | 6 | -0.6745167 | 3.589033 | 5.575841 | 5.257025 | 22.56312 | 18.99441 | -9.717941e-05 | 0.0893717 | 0 | 0 | 0
1884 | 85572.6 | 2012-07-13 09:50 | 3205.475 | 7 | 6 | -0.6745167 | 3.585631 | 5.575841 | 5.26265 | 22.56312 | 19.01458 | -6.480217e-05 | 0.0893717 | 0 | 0 | 0
1885 | 85602.62 | 2012-07-13 09:51 | 3235.49 | 7 | 6 | -0.6746967 | 3.581743 | 5.575841 | 5.268275 | 22.56312 | 19.03474 | -0.0001296043 | 0.0893717 | 0 | 0 | 0
1886 | 85632.63 | 2012-07-13 09:51 | 3265.506 | 7 | 6 | -0.6748766 | 3.578017 | 5.575841 | 5.2739 | 22.56312 | 19.05488 | -0.0001296043 | 0.0893717 | 0 | 0 | 0
1887 | 85662.65 | 2012-07-13 09:52 | 3295.521 | 7 | 6 | -0.6745167 | 3.573805 | 5.575841 | 5.279525 | 22.56312 | 19.07499 | -0.0001296043 | 0.0893717 | 0 | 0 | 0
1888 | 85692.66 | 2012-07-13 09:52 | 3325.536 | 7 | 6 | -0.6745167 | 3.569756 | 5.575841 | 5.28515 | 22.56312 | 19.09508 | -9.722709e-05 | 0.0893717 | 0 | 0 | 0
1889 | 85722.68 | 2012-07-13 09:53 | 3355.551 | 7 | 6 | -0.6745167 | 3.56522 | 5.575841 | 5.290774 | 22.56312 | 19.11515 | -6.480217e-05 | 0.0893717 | 0 | 0 | 0
1890 | 85752.69 | 2012-07-13 09:53 | 3385.568 | 7 | 6 | -0.6745167 | 3.560198 | 5.575841 | 5.296399 | 22.56312 | 19.13519 | -0.0001296043 | 0.0893717 | 0 | 0 | 0
1891 | 85782.71 | 2012-07-13 09:54 | 3415.582 | 7 | 6 | -0.6746967 | 3.555176 | 5.575841 | 5.302024 | 22.56312 | 19.1552 | -9.717941e-05 | 0.0893717 | 0 | 0 | 0
1892 | 85812.72 | 2012-07-13 09:54 | 3445.597 | 7 | 6 | -0.6745167 | 3.549669 | 5.575841 | 5.307649 | 22.56312 | 19.17518 | -0.0001619816 | 0.0893717 | 0 | 0 | 0
1893 | 85842.74 | 2012-07-13 09:55 | 3475.612 | 7 | 6 | -0.6746967 | 3.543999 | 5.575841 | 5.313274 | 22.56312 | 19.19513 | -0.0001619816 | 0.0893717 | 0 | 0 | 0
1894 | 85872.75 | 2012-07-13 09:55 | 3505.627 | 7 | 6 | -0.6743368 | 3.537843 | 5.575841 | 5.318898 | 22.56312 | 19.21505 | -0.0001620293 | 0.0893717 | 0 | 0 | 0
1895 | 85902.77 | 2012-07-13 09:56 | 3535.643 | 7 | 6 | -0.6746967 | 3.531202 | 5.575841 | 5.324523 | 22.56312 | 19.23493 | -0.0001619816 | 0.0893717 | 0 | 0 | 0
1896 | 85932.78 | 2012-07-13 09:56 | 3565.658 | 7 | 6 | -0.6746967 | 3.524074 | 5.575841 | 5.330148 | 22.56312 | 19.25477 | -0.0001943588 | 0.0893717 | 0 | 0 | 0
1897 | 85962.8 | 2012-07-13 09:57 | 3595.673 | 7 | 6 | -0.6746967 | 3.51646 | 5.575841 | 5.335773 | 22.56312 | 19.27457 | -0.0002267838 | 0.0893717 | 0 | 0 | 0
1898 | 85992.82 | 2012-07-13 09:57 | 3625.688 | 7 | 6 | -0.6746967 | 3.508523 | 5.575841 | 5.341398 | 22.56312 | 19.29433 | -0.0001944065 | 0.0893717 | 0 | 0 | 0
1899 | 86022.83 | 2012-07-13 09:58 | 3655.704 | 7 | 6 | -0.6746967 | 3.499451 | 5.575841 | 5.347023 | 22.56312 | 19.31404 | -0.000259161 | 0.0893717 | 0 | 0 | 0
1900 | 86052.85 | 2012-07-13 09:58 | 3685.719 | 7 | 6 | -0.6745167 | 3.489894 | 5.575841 | 5.352648 | 22.56312 | 19.3337 | -0.000259161 | 0.0893717 | 0 | 0 | 0
1901 | 86082.86 | 2012-07-13 09:59 | 3715.734 | 7 | 6 | -0.6746967 | 3.47904 | 5.575841 | 5.358272 | 22.56312 | 19.3533 | -0.0003239632 | 0.0893717 | 0 | 0 | 0
1902 | 86112.88 | 2012-07-13 09:59 | 3745.749 | 7 | 6 | -0.6746967 | 3.467539 | 5.575841 | 5.363897 | 22.56312 | 19.37284 | -0.0003563404 | 0.0893717 | 0 | 0 | 0
1903 | 86142.88 | 2012-07-13 10:00 | 3775.75 | 7 | 6 | -0.6746967 | 3.455228 | 5.575841 | 5.369519 | 22.56312 | 19.3923 | -0.0003239632 | 0.0893717 | 0 | 0 | 0
1904 | 86172.89 | 2012-07-13 10:00 | 3805.764 | 7 | 6 | -0.6746967 | 3.441458 | 5.575841 | 5.375144 | 22.56312 | 19.41169 | -0.0004211903 | 0.0893717 | 0 | 0 | 0
1905 | 86202.91 | 2012-07-13 10:01 | 3835.78 | 7 | 6 | -0.6745167 | 3.426879 | 5.575841 | 5.380769 | 22.56312 | 19.43101 | -0.0004211426 | 0.0893717 | 0 | 0 | 0
1906 | 86232.92 | 2012-07-13 10:02 | 3865.795 | 7 | 6 | -0.6746967 | 3.41068 | 5.575841 | 5.386394 | 22.56312 | 19.45024 | -0.0004536152 | 0.0893717 | 0 | 0 | 0
1907 | 86262.94 | 2012-07-13 10:02 | 3895.81 | 7 | 6 | -0.6745167 | 3.393671 | 5.575841 | 5.392019 | 22.56312 | 19.46938 | -0.0004535675 | 0.0893717 | 0 | 0 | 0
1908 | 86292.95 | 2012-07-13 10:03 | 3925.825 | 7 | 6 | -0.6746967 | 3.37488 | 5.575841 | 5.397644 | 22.56312 | 19.48842 | -0.0005183697 | 0.0893717 | 0 | 0 | 0
1909 | 86322.97 | 2012-07-13 10:03 | 3955.841 | 7 | 6 | -0.6746967 | 3.354631 | 5.575841 | 5.403269 | 22.56312 | 19.50734 | -0.0005831718 | 0.0893717 | 0 | 0 | 0
1910 | 86352.98 | 2012-07-13 10:04 | 3985.856 | 7 | 6 | -0.6745167 | 3.33341 | 5.575841 | 5.408893 | 22.56312 | 19.52615 | -0.0005507469 | 0.0893717 | 0 | 0 | 0
1911 | 86383 | 2012-07-13 10:04 | 4015.871 | 7 | 6 | -0.6745167 | 3.310893 | 5.575841 | 5.414518 | 22.56312 | 19.54484 | -0.0005831718 | 0.0893717 | 0 | 0 | 0
1912 | 86413.01 | 2012-07-13 10:04 | 4045.886 | 7 | 6 | -0.6746967 | 3.287404 | 5.575841 | 5.420143 | 22.56312 | 19.5634 | -0.0005831718 | 0.0893717 | 0 | 0 | 0
1913 | 86443.03 | 2012-07-13 10:05 | 4075.901 | 7 | 6 | -0.6746967 | 3.262944 | 5.575841 | 5.425768 | 22.56312 | 19.58182 | -0.000647974 | 0.0893717 | 0 | 0 | 0
1914 | 86473.04 | 2012-07-13 10:06 | 4105.917 | 7 | 6 | -0.6746967 | 3.237997 | 5.575841 | 5.431393 | 22.56312 | 19.6001 | -0.0006803513 | 0.0893717 | 0 | 0 | 0
1915 | 86503.06 | 2012-07-13 10:06 | 4135.932 | 7 | 6 | -0.6748766 | 3.212888 | 5.575841 | 5.437018 | 22.56312 | 19.61825 | -0.000647974 | 0.0893717 | 0 | 0 | 0
1916 | 86533.07 | 2012-07-13 10:06 | 4165.947 | 7 | 6 | -0.6748766 | 3.187779 | 5.575841 | 5.442643 | 22.56312 | 19.63625 | -0.0006803513 | 0.0893717 | 0 | 0 | 0
1917 | 86563.09 | 2012-07-13 10:07 | 4195.963 | 7 | 6 | -0.6746967 | 3.162671 | 5.575841 | 5.448268 | 22.56312 | 19.65411 | -0.0006803513 | 0.0893717 | 0 | 0 | 0
1918 | 86593.1 | 2012-07-13 10:08 | 4225.978 | 7 | 6 | -0.6745167 | 3.138048 | 5.575841 | 5.453892 | 22.56312 | 19.67183 | -0.0006155968 | 0.0893717 | 0 | 0 | 0
1919 | 86623.12 | 2012-07-13 10:08 | 4255.993 | 7 | 6 | -0.6746967 | 3.113587 | 5.575841 | 5.459517 | 22.56312 | 19.68941 | -0.0006155491 | 0.0893717 | 0 | 0 | 0
1920 | 86653.14 | 2012-07-13 10:08 | 4286.008 | 7 | 6 | -0.6746967 | 3.089775 | 5.575841 | 5.465142 | 22.56312 | 19.70686 | -0.0006155491 | 0.0893717 | 0 | 0 | 0
1921 | 86683.15 | 2012-07-13 10:09 | 4316.023 | 7 | 6 | -0.6746967 | 3.066448 | 5.575841 | 5.470767 | 22.56312 | 19.72417 | -0.0006155491 | 0.0893717 | 0 | 0 | 0
1922 | 86713.17 | 2012-07-13 10:10 | 4346.039 | 7 | 6 | -0.6746967 | 3.043769 | 5.575841 | 5.476392 | 22.56312 | 19.74135 | -0.0006155968 | 0.0893717 | 0 | 0 | 0
1923 | 86743.18 | 2012-07-13 10:10 | 4376.054 | 7 | 6 | -0.6746967 | 3.021576 | 5.575841 | 5.482017 | 22.56312 | 19.75841 | -0.0006155491 | 0.0893717 | 0 | 0 | 0
1924 | 86773.2 | 2012-07-13 10:10 | 4406.069 | 7 | 6 | -0.6746967 | 3.000193 | 5.575841 | 5.487642 | 22.56312 | 19.77535 | -0.0005831718 | 0.0893717 | 0 | 0 | 0
1925 | 86803.21 | 2012-07-13 10:11 | 4436.084 | 7 | 6 | -0.6746967 | 2.979134 | 5.575841 | 5.493267 | 22.56312 | 19.79216 | -0.0005183697 | 0.0893717 | 0 | 0 | 0
1926 | 86833.23 | 2012-07-13 10:12 | 4466.1 | 7 | 6 | -0.6746967 | 2.959047 | 5.575841 | 5.498892 | 22.56312 | 19.80886 | -0.0005183697 | 0.0893717 | 0 | 0 | 0
1927 | 86863.24 | 2012-07-13 10:12 | 4496.115 | 7 | 6 | -0.6745167 | 2.938636 | 5.575841 | 5.504516 | 22.56312 | 19.82545 | -0.0005831718 | 0.0893717 | 0 | 0 | 0
1928 | 86893.26 | 2012-07-13 10:12 | 4526.13 | 7 | 6 | -0.6745167 | 2.919035 | 5.575841 | 5.510141 | 22.56312 | 19.84193 | -0.0005183697 | 0.0893717 | 0 | 0 | 0
1929 | 86923.27 | 2012-07-13 10:13 | 4556.145 | 7 | 6 | -0.6745167 | 2.900082 | 5.575841 | 5.515766 | 22.56312 | 19.85829 | -0.0004535675 | 0.0893717 | 0 | 0 | 0
1930 | 86953.29 | 2012-07-13 10:14 | 4586.161 | 7 | 6 | -0.6745167 | 2.880967 | 5.575841 | 5.521391 | 22.56312 | 19.87455 | -0.0005183697 | 0.0893717 | 0 | 0 | 0
1931 | 86983.3 | 2012-07-13 10:14 | 4616.176 | 7 | 6 | -0.6746967 | 2.862176 | 5.575841 | 5.527016 | 22.56312 | 19.8907 | -0.0004859447 | 0.0893717 | 0 | 0 | 0
1932 | 87013.32 | 2012-07-13 10:14 | 4646.191 | 7 | 6 | -0.6745167 | 2.844033 | 5.575841 | 5.532641 | 22.56312 | 19.90675 | -0.0004535675 | 0.0893717 | 0 | 0 | 0
1933 | 87043.33 | 2012-07-13 10:15 | 4676.206 | 7 | 6 | -0.6748766 | 2.825404 | 5.575841 | 5.538266 | 22.56312 | 19.9227 | -0.0005507946 | 0.0893717 | 0 | 0 | 0
1934 | 87073.35 | 2012-07-13 10:16 | 4706.222 | 7 | 6 | -0.6746967 | 2.807099 | 5.575841 | 5.543891 | 22.56312 | 19.93854 | -0.0004859924 | 0.0893717 | 0 | 0 | 0
1935 | 87103.36 | 2012-07-13 10:16 | 4736.237 | 7 | 6 | -0.6748766 | 2.788794 | 5.575841 | 5.549515 | 22.56312 | 19.95427 | -0.0004536152 | 0.0893717 | 0 | 0 | 0
1936 | 87133.38 | 2012-07-13 10:16 | 4766.252 | 7 | 6 | -0.6746967 | 2.770003 | 5.575841 | 5.55514 | 22.56312 | 19.96991 | -0.0005183697 | 0.0893717 | 0 | 0 | 0
1937 | 87163.39 | 2012-07-13 10:17 | 4796.267 | 7 | 6 | -0.6746967 | 2.751212 | 5.575841 | 5.560765 | 22.56312 | 19.98544 | -0.0005183697 | 0.0893717 | 0 | 0 | 0
1938 | 87193.41 | 2012-07-13 10:18 | 4826.283 | 7 | 6 | -0.6746967 | 2.731935 | 5.575841 | 5.56639 | 22.56312 | 20.00086 | -0.0005183697 | 0.0893717 | 0 | 0 | 0
1939 | 87223.42 | 2012-07-13 10:18 | 4856.298 | 7 | 6 | -0.6746967 | 2.712496 | 5.575841 | 5.572015 | 22.56312 | 20.01617 | -0.0005507946 | 0.0893717 | 0 | 0 | 0
1940 | 87242.44 | 2012-07-13 10:18 | 4875.313 | 7 | 6 | -0.6746967 | 2.699861 | 5.575841 | 5.575579 | 22.56312 | 20.02581 | -0.0005183697 | 0.0893717 | 0 | 0 | 0
1941 | 87242.63 | 2012-07-13 10:18 | 0.1876092 | 8 | 6 | -0.0004340807 | 2.765143 | 5.575841 | 5.575579 | 22.56312 | 20.02582 | 0 | 0.06887347 | 0 | 0 | 0
1942 | 87247.46 | 2012-07-13 10:18 | 5.015523 | 8 | 6 | -0.002233554 | 3.200091 | 5.575841 | 5.575582 | 22.56312 | 20.02582 | 0.0386188 | 0.06887347 | 0 | 0 | 0
1943 | 87277.49 | 2012-07-13 10:19 | 30.01529 | 1 | 7 | 0 | 3.365484 | 5.575841 | 5.575582 | 22.56312 | 20.02582 | 0.001749516 | 0.06887347 | 0 | 0 | 0
1944 | 87307.5 | 2012-07-13 10:19 | 60.03073 | 1 | 7 | 0 | 3.409708 | 5.575841 | 5.575582 | 22.56312 | 20.02582 | 0.0009395599 | 0.06887347 | 0 | 0 | 0
1945 | 87337.52 | 2012-07-13 10:20 | 90.0458 | 1 | 7 | 0 | 3.435303 | 5.575841 | 5.575582 | 22.56312 | 20.02582 | 0.0005507946 | 0.06887347 | 0 | 0 | 0
1946 | 87367.49 | 2012-07-13 10:20 | 120.0141 | 1 | 7 | 0 | 3.453608 | 5.575841 | 5.575582 | 22.56312 | 20.02582 | 0.0004211903 | 0.06887347 | 0 | 0 | 0
1947 | 87397.51 | 2012-07-13 10:21 | 30.0154 | 2 | 7 | 0.6747283 | 3.71328 | 5.581467 | 5.575582 | 22.58382 | 20.02582 | 0.001231146 | 0.06887347 | 0 | 0 | 0
1948 | 87427.52 | 2012-07-13 10:21 | 60.03048 | 2 | 7 | 0.6747283 | 3.746165 | 5.587093 | 5.575582 | 22.60481 | 20.02582 | 0.0006803513 | 0.06887347 | 0 | 0 | 0
1949 | 87457.54 | 2012-07-13 10:22 | 90.04574 | 2 | 7 | 0.6749082 | 3.766899 | 5.592719 | 5.575582 | 22.62595 | 20.02582 | 0.0004535675 | 0.06887347 | 0 | 0 | 0
1950 | 87487.55 | 2012-07-13 10:22 | 120.0609 | 2 | 7 | 0.6749082 | 3.781317 | 5.598346 | 5.575582 | 22.64719 | 20.02582 | 0.0003240108 | 0.06887347 | 0 | 0 | 0
1951 | 87517.57 | 2012-07-13 10:23 | 150.0762 | 2 | 7 | 0.6747283 | 3.791684 | 5.603972 | 5.575582 | 22.66849 | 20.02582 | 0.0002267838 | 0.06887347 | 0 | 0 | 0
1952 | 87547.58 | 2012-07-13 10:23 | 180.0914 | 2 | 7 | 0.6749082 | 3.799784 | 5.609598 | 5.575582 | 22.68985 | 20.02582 | 0.0002267838 | 0.06887347 | 0 | 0 | 0
1953 | 87577.6 | 2012-07-13 10:24 | 210.1067 | 2 | 7 | 0.6747283 | 3.806587 | 5.615224 | 5.575582 | 22.71125 | 20.02582 | 0.0001620293 | 0.06887347 | 0 | 0 | 0
1954 | 87607.6 | 2012-07-13 10:24 | 240.107 | 2 | 7 | 0.6749082 | 3.813067 | 5.620848 | 5.575582 | 22.73267 | 20.02582 | 0.0001619816 | 0.06887347 | 0 | 0 | 0
1955 | 87637.61 | 2012-07-13 10:25 | 270.1216 | 2 | 7 | 0.6749082 | 3.819061 | 5.626474 | 5.575582 | 22.75414 | 20.02582 | 0.0001620293 | 0.06887347 | 0 | 0 | 0
1956 | 87667.63 | 2012-07-13 10:25 | 300.1368 | 2 | 7 | 0.6749082 | 3.824569 | 5.6321 | 5.575582 | 22.77564 | 20.02582 | 0.0001296043 | 0.06887347 | 0 | 0 | 0
1957 | 87697.64 | 2012-07-13 10:26 | 330.152 | 2 | 7 | 0.6747283 | 3.829914 | 5.637726 | 5.575582 | 22.79718 | 20.02582 | 0.0001619816 | 0.06887347 | 0 | 0 | 0
1958 | 87727.66 | 2012-07-13 10:26 | 360.1674 | 2 | 7 | 0.6749082 | 3.835098 | 5.643352 | 5.575582 | 22.81874 | 20.02582 | 0.0001619816 | 0.06887347 | 0 | 0 | 0
1959 | 87757.67 | 2012-07-13 10:27 | 390.1825 | 2 | 7 | 0.6747283 | 3.839796 | 5.648979 | 5.575582 | 22.84033 | 20.02582 | 0.0001295567 | 0.06887347 | 0 | 0 | 0
1960 | 87787.69 | 2012-07-13 10:27 | 420.1978 | 2 | 7 | 0.6747283 | 3.844656 | 5.654605 | 5.575582 | 22.86195 | 20.02582 | 0.0001620293 | 0.06887347 | 0 | 0 | 0
1961 | 87817.7 | 2012-07-13 10:28 | 450.213 | 2 | 7 | 0.6749082 | 3.849191 | 5.660231 | 5.575582 | 22.88359 | 20.02582 | 9.717941e-05 | 0.06887347 | 0 | 0 | 0
1962 | 87847.72 | 2012-07-13 10:28 | 480.2283 | 2 | 7 | 0.6749082 | 3.853889 | 5.665857 | 5.575582 | 22.90526 | 20.02582 | 0.0001296043 | 0.06887347 | 0 | 0 | 0
1963 | 87877.73 | 2012-07-13 10:29 | 510.2436 | 2 | 7 | 0.6749082 | 3.858263 | 5.671484 | 5.575582 | 22.92696 | 20.02582 | 9.722709e-05 | 0.06887347 | 0 | 0 | 0
1964 | 87907.75 | 2012-07-13 10:29 | 540.259 | 2 | 7 | 0.6747283 | 3.862798 | 5.67711 | 5.575582 | 22.94868 | 20.02582 | 0.0001619816 | 0.06887347 | 0 | 0 | 0
1965 | 87937.77 | 2012-07-13 10:30 | 570.274 | 2 | 7 | 0.6749082 | 3.866848 | 5.682736 | 5.575582 | 22.97042 | 20.02582 | 9.717941e-05 | 0.06887347 | 0 | 0 | 0
1966 | 87967.78 | 2012-07-13 10:30 | 600.2893 | 2 | 7 | 0.6747283 | 3.87106 | 5.688363 | 5.575582 | 22.99219 | 20.02582 | 6.480217e-05 | 0.06887347 | 0 | 0 | 0
1967 | 87997.8 | 2012-07-13 10:31 | 630.3045 | 2 | 7 | 0.6747283 | 3.875272 | 5.693989 | 5.575582 | 23.01398 | 20.02582 | 0.0001296043 | 0.06887347 | 0 | 0 | 0
1968 | 88027.81 | 2012-07-13 10:31 | 660.3197 | 2 | 7 | 0.6747283 | 3.87916 | 5.699615 | 5.575582 | 23.0358 | 20.02582 | 9.722709e-05 | 0.06887347 | 0 | 0 | 0
1969 | 88057.83 | 2012-07-13 10:32 | 690.3349 | 2 | 7 | 0.6747283 | 3.883047 | 5.705241 | 5.575582 | 23.05763 | 20.02582 | 6.480217e-05 | 0.06887347 | 0 | 0 | 0
1970 | 88087.84 | 2012-07-13 10:32 | 720.3507 | 2 | 7 | 0.6749082 | 3.887097 | 5.710868 | 5.575582 | 23.07949 | 20.02582 | 9.717941e-05 | 0.06887347 | 0 | 0 | 0
1971 | 88117.86 | 2012-07-13 10:33 | 750.3655 | 2 | 7 | 0.6747283 | 3.890661 | 5.716494 | 5.575582 | 23.10137 | 20.02582 | 6.480217e-05 | 0.06887347 | 0 | 0 | 0
1972 | 88147.87 | 2012-07-13 10:33 | 780.3807 | 2 | 7 | 0.6747283 | 3.894225 | 5.72212 | 5.575582 | 23.12327 | 20.02582 | 9.722709e-05 | 0.06887347 | 0 | 0 | 0
1973 | 88177.89 | 2012-07-13 10:34 | 810.3959 | 2 | 7 | 0.6749082 | 3.897627 | 5.727746 | 5.575582 | 23.14519 | 20.02582 | 6.480217e-05 | 0.06887347 | 0 | 0 | 0
1974 | 88207.9 | 2012-07-13 10:34 | 840.4113 | 2 | 7 | 0.6745483 | 3.901028 | 5.733373 | 5.575582 | 23.16713 | 20.02582 | 6.480217e-05 | 0.06887347 | 0 | 0 | 0
1975 | 88237.92 | 2012-07-13 10:35 | 870.4264 | 2 | 7 | 0.6745483 | 3.904268 | 5.738999 | 5.575582 | 23.18909 | 20.02582 | 6.480217e-05 | 0.06887347 | 0 | 0 | 0
1976 | 88267.93 | 2012-07-13 10:35 | 900.4416 | 2 | 7 | 0.6749082 | 3.90767 | 5.744625 | 5.575582 | 23.21106 | 20.02582 | 0.0001295567 | 0.06887347 | 0 | 0 | 0
1977 | 88297.95 | 2012-07-13 10:36 | 930.457 | 2 | 7 | 0.6749082 | 3.910748 | 5.750251 | 5.575582 | 23.23306 | 20.02582 | 9.717941e-05 | 0.06887347 | 0 | 0 | 0
1978 | 88327.96 | 2012-07-13 10:36 | 960.4721 | 2 | 7 | 0.6747283 | 3.913664 | 5.755878 | 5.575582 | 23.25507 | 20.02582 | 9.717941e-05 | 0.06887347 | 0 | 0 | 0
1979 | 88357.98 | 2012-07-13 10:37 | 990.4873 | 2 | 7 | 0.6747283 | 3.91658 | 5.761504 | 5.575582 | 23.2771 | 20.02582 | 9.722709e-05 | 0.06887347 | 0 | 0 | 0
1980 | 88387.99 | 2012-07-13 10:37 | 1020.503 | 2 | 7 | 0.6749082 | 3.919496 | 5.76713 | 5.575582 | 23.29914 | 20.02582 | 9.722709e-05 | 0.06887347 | 0 | 0 | 0
1981 | 88418.01 | 2012-07-13 10:38 | 1050.518 | 2 | 7 | 0.6747283 | 3.922249 | 5.772756 | 5.575582 | 23.3212 | 20.02582 | 9.717941e-05 | 0.06887347 | 0 | 0 | 0
1982 | 88448.02 | 2012-07-13 10:38 | 1080.533 | 2 | 7 | 0.6747283 | 3.925003 | 5.778382 | 5.575582 | 23.34327 | 20.02582 | 9.722709e-05 | 0.06887347 | 0 | 0 | 0
1983 | 88478.04 | 2012-07-13 10:39 | 1110.548 | 2 | 7 | 0.6749082 | 3.927757 | 5.784009 | 5.575582 | 23.36536 | 20.02582 | 9.717941e-05 | 0.06887347 | 0 | 0 | 0
1984 | 88508.05 | 2012-07-13 10:39 | 1140.564 | 2 | 7 | 0.6749082 | 3.930349 | 5.789635 | 5.575582 | 23.38747 | 20.02582 | 9.717941e-05 | 0.06887347 | 0 | 0 | 0
1985 | 88538.07 | 2012-07-13 10:40 | 1170.579 | 2 | 7 | 0.6749082 | 3.932941 | 5.795261 | 5.575582 | 23.40959 | 20.02582 | 6.475449e-05 | 0.06887347 | 0 | 0 | 0
1986 | 88568.09 | 2012-07-13 10:40 | 1200.594 | 2 | 7 | 0.6745483 | 3.935533 | 5.800887 | 5.575582 | 23.43173 | 20.02582 | 6.480217e-05 | 0.06887347 | 0 | 0 | 0
1987 | 88598.1 | 2012-07-13 10:41 | 1230.609 | 2 | 7 | 0.6749082 | 3.938287 | 5.806514 | 5.575582 | 23.45388 | 20.02582 | 6.480217e-05 | 0.06887347 | 0 | 0 | 0
1988 | 88628.12 | 2012-07-13 10:41 | 1260.624 | 2 | 7 | 0.6747283 | 3.940717 | 5.81214 | 5.575582 | 23.47604 | 20.02582 | 3.242493e-05 | 0.06887347 | 0 | 0 | 0
1989 | 88658.13 | 2012-07-13 10:42 | 1290.64 | 2 | 7 | 0.6747283 | 3.94347 | 5.817766 | 5.575582 | 23.49822 | 20.02582 | 6.480217e-05 | 0.06887347 | 0 | 0 | 0
1990 | 88688.15 | 2012-07-13 10:42 | 1320.655 | 2 | 7 | 0.6747283 | 3.946224 | 5.823393 | 5.575582 | 23.52042 | 20.02582 | 9.722709e-05 | 0.06887347 | 0 | 0 | 0
1991 | 88718.16 | 2012-07-13 10:43 | 1350.67 | 2 | 7 | 0.6749082 | 3.948978 | 5.829019 | 5.575582 | 23.54263 | 20.02582 | 6.480217e-05 | 0.06887347 | 0 | 0 | 0
1992 | 88748.18 | 2012-07-13 10:43 | 1380.685 | 2 | 7 | 0.6747283 | 3.951732 | 5.834645 | 5.575582 | 23.56485 | 20.02582 | 6.480217e-05 | 0.06887347 | 0 | 0 | 0
1993 | 88778.19 | 2012-07-13 10:44 | 1410.701 | 2 | 7 | 0.6747283 | 3.954486 | 5.840271 | 5.575582 | 23.58709 | 20.02582 | 6.480217e-05 | 0.06887347 | 0 | 0 | 0
1994 | 88808.21 | 2012-07-13 10:44 | 1440.716 | 2 | 7 | 0.6749082 | 3.957078 | 5.845898 | 5.575582 | 23.60935 | 20.02582 | 3.237724e-05 | 0.06887347 | 0 | 0 | 0
1995 | 88838.22 | 2012-07-13 10:45 | 1470.731 | 2 | 7 | 0.6749082 | 3.959993 | 5.851524 | 5.575582 | 23.63162 | 20.02582 | 9.717941e-05 | 0.06887347 | 0 | 0 | 0
1996 | 88868.24 | 2012-07-13 10:45 | 1500.746 | 2 | 7 | 0.6750882 | 3.962909 | 5.85715 | 5.575582 | 23.65391 | 20.02582 | 9.717941e-05 | 0.06887347 | 0 | 0 | 0
1997 | 88898.25 | 2012-07-13 10:46 | 1530.762 | 2 | 7 | 0.6749082 | 3.965663 | 5.862776 | 5.575582 | 23.67621 | 20.02582 | 6.480217e-05 | 0.06887347 | 0 | 0 | 0
1998 | 88928.27 | 2012-07-13 10:46 | 1560.777 | 2 | 7 | 0.6747283 | 3.968579 | 5.868402 | 5.575582 | 23.69853 | 20.02582 | 6.480217e-05 | 0.06887347 | 0 | 0 | 0
1999 | 88958.28 | 2012-07-13 10:47 | 1590.792 | 2 | 7 | 0.6747283 | 3.971333 | 5.874029 | 5.575582 | 23.72087 | 20.02582 | 6.480217e-05 | 0.06887347 | 0 | 0 | 0
2000 | 88988.3 | 2012-07-13 10:47 | 1620.807 | 2 | 7 | 0.6749082 | 3.974411 | 5.879655 | 5.575582 | 23.74322 | 20.02582 | 0.0001296043 | 0.06887347 | 0 | 0 | 0
2001 | 89018.31 | 2012-07-13 10:48 | 1650.822 | 2 | 7 | 0.6747283 | 3.977165 | 5.885281 | 5.575582 | 23.76559 | 20.02582 | 6.480217e-05 | 0.06887347 | 0 | 0 | 0
2002 | 89048.33 | 2012-07-13 10:48 | 1680.838 | 2 | 7 | 0.6749082 | 3.98008 | 5.890908 | 5.575582 | 23.78798 | 20.02582 | 6.480217e-05 | 0.06887347 | 0 | 0 | 0
2003 | 89078.34 | 2012-07-13 10:49 | 1710.853 | 2 | 7 | 0.6745483 | 3.982834 | 5.896534 | 5.575582 | 23.81038 | 20.02582 | 3.242493e-05 | 0.06887347 | 0 | 0 | 0
2004 | 89108.36 | 2012-07-13 10:49 | 1740.868 | 2 | 7 | 0.6749082 | 3.986074 | 5.90216 | 5.575582 | 23.8328 | 20.02582 | 9.717941e-05 | 0.06887347 | 0 | 0 | 0
2005 | 89138.37 | 2012-07-13 10:50 | 1770.883 | 2 | 7 | 0.6745483 | 3.988828 | 5.907786 | 5.575582 | 23.85523 | 20.02582 | 6.480217e-05 | 0.06887347 | 0 | 0 | 0
2006 | 89168.39 | 2012-07-13 10:50 | 1800.899 | 2 | 7 | 0.6745483 | 3.991906 | 5.913412 | 5.575582 | 23.87768 | 20.02582 | 9.717941e-05 | 0.06887347 | 0 | 0 | 0
2007 | 89198.4 | 2012-07-13 10:51 | 1830.914 | 2 | 7 | 0.6747283 | 3.994822 | 5.919039 | 5.575582 | 23.90015 | 20.02582 | 3.237724e-05 | 0.06887347 | 0 | 0 | 0
2008 | 89228.42 | 2012-07-13 10:51 | 1860.929 | 2 | 7 | 0.6749082 | 3.9979 | 5.924665 | 5.575582 | 23.92263 | 20.02582 | 9.722709e-05 | 0.06887347 | 0 | 0 | 0
2009 | 89258.44 | 2012-07-13 10:52 | 1890.944 | 2 | 7 | 0.6747283 | 4.000978 | 5.930291 | 5.575582 | 23.94514 | 20.02582 | 9.727478e-05 | 0.06887347 | 0 | 0 | 0
2010 | 89288.45 | 2012-07-13 10:52 | 1920.959 | 2 | 7 | 0.6747283 | 4.003893 | 5.935917 | 5.575582 | 23.96765 | 20.02582 | 6.484985e-05 | 0.06887347 | 0 | 0 | 0
2011 | 89318.47 | 2012-07-13 10:53 | 1950.975 | 2 | 7 | 0.6747283 | 4.006971 | 5.941543 | 5.575582 | 23.99019 | 20.02582 | 9.717941e-05 | 0.06887347 | 0 | 0 | 0
2012 | 89348.48 | 2012-07-13 10:53 | 1980.99 | 2 | 7 | 0.6747283 | 4.009887 | 5.94717 | 5.575582 | 24.01274 | 20.02582 | 3.242493e-05 | 0.06887347 | 0 | 0 | 0
2013 | 89378.5 | 2012-07-13 10:54 | 2011.005 | 2 | 7 | 0.6747283 | 4.012965 | 5.952796 | 5.575582 | 24.03531 | 20.02582 | 6.484985e-05 | 0.06887347 | 0 | 0 | 0
2014 | 89408.51 | 2012-07-13 10:54 | 2041.02 | 2 | 7 | 0.6747283 | 4.016204 | 5.958422 | 5.575582 | 24.0579 | 20.02582 | 6.475449e-05 | 0.06887347 | 0 | 0 | 0
2015 | 89438.53 | 2012-07-13 10:55 | 2071.036 | 2 | 7 | 0.6747283 | 4.01912 | 5.964048 | 5.575582 | 24.0805 | 20.02582 | 3.232956e-05 | 0.06887347 | 0 | 0 | 0
2016 | 89468.54 | 2012-07-13 10:55 | 2101.051 | 2 | 7 | 0.6749082 | 4.02236 | 5.969674 | 5.575582 | 24.10313 | 20.02582 | 9.717941e-05 | 0.06887347 | 0 | 0 | 0
2017 | 89498.56 | 2012-07-13 10:56 | 2131.066 | 2 | 7 | 0.6747283 | 4.025438 | 5.975301 | 5.575582 | 24.12576 | 20.02582 | 6.475449e-05 | 0.06887347 | 0 | 0 | 0
2018 | 89528.57 | 2012-07-13 10:56 | 2161.081 | 2 | 7 | 0.6749082 | 4.028678 | 5.980927 | 5.575582 | 24.14842 | 20.02582 | 9.717941e-05 | 0.06887347 | 0 | 0 | 0
2019 | 89558.59 | 2012-07-13 10:57 | 2191.097 | 2 | 7 | 0.6747283 | 4.031918 | 5.986553 | 5.575582 | 24.1711 | 20.02582 | 0.0001296043 | 0.06887347 | 0 | 0 | 0
2020 | 89588.6 | 2012-07-13 10:57 | 2221.112 | 2 | 7 | 0.6747283 | 4.035158 | 5.992179 | 5.575582 | 24.19379 | 20.02582 | 0.0001296043 | 0.06887347 | 0 | 0 | 0
2021 | 89618.62 | 2012-07-13 10:58 | 2251.127 | 2 | 7 | 0.6747283 | 4.038235 | 5.997805 | 5.575582 | 24.2165 | 20.02582 | 9.717941e-05 | 0.06887347 | 0 | 0 | 0
2022 | 89648.63 | 2012-07-13 10:58 | 2281.142 | 2 | 7 | 0.6749082 | 4.041475 | 6.003432 | 5.575582 | 24.23923 | 20.02582 | 9.717941e-05 | 0.06887347 | 0 | 0 | 0
2023 | 89678.65 | 2012-07-13 10:59 | 2311.158 | 2 | 7 | 0.6747283 | 4.044715 | 6.009058 | 5.575582 | 24.26198 | 20.02582 | 6.475449e-05 | 0.06887347 | 0 | 0 | 0
2024 | 89708.66 | 2012-07-13 10:59 | 2341.173 | 2 | 7 | 0.6747283 | 4.047955 | 6.014684 | 5.575582 | 24.28474 | 20.02582 | 9.727478e-05 | 0.06887347 | 0 | 0 | 0
2025 | 89738.68 | 2012-07-13 11:00 | 2371.188 | 2 | 7 | 0.6749082 | 4.051357 | 6.02031 | 5.575582 | 24.30753 | 20.02582 | 9.717941e-05 | 0.06887347 | 0 | 0 | 0
2026 | 89768.69 | 2012-07-13 11:00 | 2401.203 | 2 | 7 | 0.6749082 | 4.054759 | 6.025937 | 5.575582 | 24.33033 | 20.02582 | 9.717941e-05 | 0.06887347 | 0 | 0 | 0
2027 | 89798.71 | 2012-07-13 11:01 | 2431.218 | 2 | 7 | 0.6749082 | 4.057998 | 6.031563 | 5.575582 | 24.35315 | 20.02582 | 6.475449e-05 | 0.06887347 | 0 | 0 | 0
2028 | 89828.72 | 2012-07-13 11:01 | 2461.234 | 2 | 7 | 0.6747283 | 4.061562 | 6.037189 | 5.575582 | 24.37599 | 20.02582 | 9.717941e-05 | 0.06887347 | 0 | 0 | 0
2029 | 89858.74 | 2012-07-13 11:02 | 2491.249 | 2 | 7 | 0.6747283 | 4.064964 | 6.042815 | 5.575582 | 24.39885 | 20.02582 | 0.0001296043 | 0.06887347 | 0 | 0 | 0
2030 | 89888.76 | 2012-07-13 11:02 | 2521.264 | 2 | 7 | 0.6749082 | 4.068366 | 6.048441 | 5.575582 | 24.42173 | 20.02582 | 9.717941e-05 | 0.06887347 | 0 | 0 | 0
2031 | 89918.77 | 2012-07-13 11:03 | 2551.279 | 2 | 7 | 0.6747283 | 4.071768 | 6.054068 | 5.575582 | 24.44463 | 20.02582 | 6.484985e-05 | 0.06887347 | 0 | 0 | 0
2032 | 89948.79 | 2012-07-13 11:03 | 2581.294 | 2 | 7 | 0.6749082 | 4.075331 | 6.059694 | 5.575582 | 24.46755 | 20.02582 | 6.475449e-05 | 0.06887347 | 0 | 0 | 0
2033 | 89978.8 | 2012-07-13 11:04 | 2611.31 | 2 | 7 | 0.6747283 | 4.078895 | 6.06532 | 5.575582 | 24.49049 | 20.02582 | 9.717941e-05 | 0.06887347 | 0 | 0 | 0
2034 | 90008.82 | 2012-07-13 11:04 | 2641.325 | 2 | 7 | 0.6749082 | 4.082621 | 6.070946 | 5.575582 | 24.51345 | 20.02582 | 9.717941e-05 | 0.06887347 | 0 | 0 | 0
2035 | 90038.83 | 2012-07-13 11:05 | 2671.34 | 2 | 7 | 0.6745483 | 4.086023 | 6.076573 | 5.575582 | 24.53643 | 20.02582 | 6.475449e-05 | 0.06887347 | 0 | 0 | 0
2036 | 90068.85 | 2012-07-13 11:05 | 2701.355 | 2 | 7 | 0.6749082 | 4.089911 | 6.082199 | 5.575582 | 24.55943 | 20.02582 | 0.0001296043 | 0.06887347 | 0 | 0 | 0
2037 | 90098.86 | 2012-07-13 11:06 | 2731.371 | 2 | 7 | 0.6745483 | 4.093474 | 6.087825 | 5.575582 | 24.58245 | 20.02582 | 6.475449e-05 | 0.06887347 | 0 | 0 | 0
2038 | 90128.88 | 2012-07-13 11:06 | 2761.386 | 2 | 7 | 0.6747283 | 4.0972 | 6.093451 | 5.575582 | 24.60549 | 20.02582 | 9.717941e-05 | 0.06887347 | 0 | 0 | 0
2039 | 90158.89 | 2012-07-13 11:07 | 2791.401 | 2 | 7 | 0.6749082 | 4.101088 | 6.099077 | 5.575582 | 24.62855 | 20.02582 | 9.717941e-05 | 0.06887347 | 0 | 0 | 0
2040 | 90188.91 | 2012-07-13 11:07 | 2821.416 | 2 | 7 | 0.6749082 | 4.105138 | 6.104704 | 5.575582 | 24.65164 | 20.02582 | 9.717941e-05 | 0.06887347 | 0 | 0 | 0
2041 | 90218.92 | 2012-07-13 11:08 | 2851.432 | 2 | 7 | 0.6749082 | 4.108864 | 6.11033 | 5.575582 | 24.67474 | 20.02582 | 0.0001296043 | 0.06887347 | 0 | 0 | 0
2042 | 90248.94 | 2012-07-13 11:08 | 2881.447 | 2 | 7 | 0.6747283 | 4.112589 | 6.115956 | 5.575582 | 24.69787 | 20.02582 | 9.717941e-05 | 0.06887347 | 0 | 0 | 0
2043 | 90278.95 | 2012-07-13 11:09 | 2911.462 | 2 | 7 | 0.6747283 | 4.116477 | 6.121582 | 5.575582 | 24.72102 | 20.02582 | 6.484985e-05 | 0.06887347 | 0 | 0 | 0
2044 | 90308.97 | 2012-07-13 11:09 | 2941.477 | 2 | 7 | 0.6749082 | 4.120689 | 6.127208 | 5.575582 | 24.74419 | 20.02582 | 9.717941e-05 | 0.06887347 | 0 | 0 | 0
2045 | 90338.98 | 2012-07-13 11:10 | 2971.492 | 2 | 7 | 0.6749082 | 4.124739 | 6.132835 | 5.575582 | 24.76739 | 20.02582 | 9.717941e-05 | 0.06887347 | 0 | 0 | 0
2046 | 90369 | 2012-07-13 11:10 | 3001.508 | 2 | 7 | 0.6749082 | 4.128627 | 6.138461 | 5.575582 | 24.79061 | 20.02582 | 9.717941e-05 | 0.06887347 | 0 | 0 | 0
2047 | 90399.01 | 2012-07-13 11:11 | 3031.523 | 2 | 7 | 0.6747283 | 4.132677 | 6.144087 | 5.575582 | 24.81385 | 20.02582 | 9.717941e-05 | 0.06887347 | 0 | 0 | 0
2048 | 90429.03 | 2012-07-13 11:11 | 3061.538 | 2 | 7 | 0.6747283 | 4.136888 | 6.149713 | 5.575582 | 24.83711 | 20.02582 | 0.000129509 | 0.06887347 | 0 | 0 | 0
2049 | 90459.04 | 2012-07-13 11:12 | 3091.553 | 2 | 7 | 0.6749082 | 4.1411 | 6.15534 | 5.575582 | 24.8604 | 20.02582 | 9.717941e-05 | 0.06887347 | 0 | 0 | 0
2050 | 90489.06 | 2012-07-13 11:12 | 3121.569 | 2 | 7 | 0.6747283 | 4.144988 | 6.160966 | 5.575582 | 24.88371 | 20.02582 | 9.727478e-05 | 0.06887347 | 0 | 0 | 0
2051 | 90519.08 | 2012-07-13 11:13 | 3151.584 | 2 | 7 | 0.6747283 | 4.149524 | 6.166592 | 5.575582 | 24.90704 | 20.02582 | 0.0001296043 | 0.06887347 | 0 | 0 | 0
2052 | 90549.09 | 2012-07-13 11:13 | 3181.599 | 2 | 7 | 0.6749082 | 4.153735 | 6.172218 | 5.575582 | 24.9304 | 20.02582 | 0.000129509 | 0.06887347 | 0 | 0 | 0
2053 | 90579.11 | 2012-07-13 11:14 | 3211.614 | 2 | 7 | 0.6747283 | 4.157947 | 6.177845 | 5.575582 | 24.95378 | 20.02582 | 9.717941e-05 | 0.06887347 | 0 | 0 | 0
2054 | 90609.12 | 2012-07-13 11:14 | 3241.63 | 2 | 7 | 0.6750882 | 4.162159 | 6.183471 | 5.575582 | 24.97719 | 20.02582 | 9.717941e-05 | 0.06887347 | 0 | 0 | 0
2055 | 90639.14 | 2012-07-13 11:15 | 3271.645 | 2 | 7 | 0.6749082 | 4.166857 | 6.189097 | 5.575582 | 25.00062 | 20.02582 | 0.0001620293 | 0.06887347 | 0 | 0 | 0
2056 | 90669.15 | 2012-07-13 11:15 | 3301.66 | 2 | 7 | 0.6747283 | 4.171069 | 6.194723 | 5.575582 | 25.02407 | 20.02582 | 0.0001296043 | 0.06887347 | 0 | 0 | 0
2057 | 90699.17 | 2012-07-13 11:16 | 3331.675 | 2 | 7 | 0.6749082 | 4.175604 | 6.20035 | 5.575582 | 25.04755 | 20.02582 | 0.0001296043 | 0.06887347 | 0 | 0 | 0
2058 | 90729.18 | 2012-07-13 11:16 | 3361.69 | 2 | 7 | 0.6747283 | 4.179816 | 6.205976 | 5.575582 | 25.07105 | 20.02582 | 6.484985e-05 | 0.06887347 | 0 | 0 | 0
2059 | 90759.2 | 2012-07-13 11:17 | 3391.706 | 2 | 7 | 0.6747283 | 4.184352 | 6.211602 | 5.575582 | 25.09458 | 20.02582 | 9.717941e-05 | 0.06887347 | 0 | 0 | 0
2060 | 90789.21 | 2012-07-13 11:17 | 3421.721 | 2 | 7 | 0.6747283 | 4.188888 | 6.217228 | 5.575582 | 25.11814 | 20.02582 | 0.0001296043 | 0.06887347 | 0 | 0 | 0
2061 | 90819.23 | 2012-07-13 11:18 | 3451.736 | 2 | 7 | 0.6747283 | 4.193423 | 6.222854 | 5.575582 | 25.14172 | 20.02582 | 0.0001620293 | 0.06887347 | 0 | 0 | 0
2062 | 90849.24 | 2012-07-13 11:18 | 3481.751 | 2 | 7 | 0.6747283 | 4.197797 | 6.22848 | 5.575582 | 25.16532 | 20.02582 | 6.484985e-05 | 0.06887347 | 0 | 0 | 0
2063 | 90891.48 | 2012-07-13 11:19 | 30.01538 | 3 | 7 | 0 | 4.093313 | 6.23077 | 5.575582 | 25.17494 | 20.02582 | -0.0004858971 | 0.06887347 | 0 | 0 | 0
2064 | 90921.49 | 2012-07-13 11:20 | 60.0307 | 3 | 7 | 0 | 4.079705 | 6.23077 | 5.575582 | 25.17494 | 20.02582 | -0.0002592087 | 0.06887347 | 0 | 0 | 0
2065 | 90951.51 | 2012-07-13 11:20 | 90.04574 | 3 | 7 | 0 | 4.07112 | 6.23077 | 5.575582 | 25.17494 | 20.02582 | -0.0002267838 | 0.06887347 | 0 | 0 | 0
2066 | 90981.48 | 2012-07-13 11:21 | 120.014 | 3 | 7 | 0 | 4.065612 | 6.23077 | 5.575582 | 25.17494 | 20.02582 | -9.717941e-05 | 0.06887347 | 0 | 0 | 0
2067 | 90981.48 | 2012-07-13 11:21 | 2.045104896e-06 | 4 | 7 | 1.262976 | 4.200227 | 6.23077 | 5.575582 | 25.17494 | 20.02582 | 0 | 0.06887347 | 0 | 0 | 0
2068 | 90981.93 | 2012-07-13 11:21 | 0.4530783 | 4 | 7 | 1.212231 | 4.200065 | 6.230925 | 5.575582 | 25.17559 | 20.02582 | -3.232956e-05 | 0.06887347 | 0 | 0 | 0
2069 | 90983.25 | 2012-07-13 11:21 | 1.765563 | 4 | 7 | 1.162206 | 4.200065 | 6.231357 | 5.575582 | 25.17741 | 20.02582 | -3.232956e-05 | 0.06887347 | 0 | 0 | 0
2070 | 90985.23 | 2012-07-13 11:21 | 3.7498 | 4 | 7 | 1.112 | 4.200227 | 6.231984 | 5.575582 | 25.18004 | 20.02582 | 0 | 0.06887347 | 0 | 0 | 0
2071 | 90987.79 | 2012-07-13 11:21 | 6.312263 | 4 | 7 | 1.061975 | 4.200065 | 6.232757 | 5.575582 | 25.18328 | 20.02582 | 0 | 0.06887347 | 0 | 0 | 0
2072 | 90991 | 2012-07-13 11:21 | 9.515315 | 4 | 7 | 1.01195 | 4.200065 | 6.233679 | 5.575582 | 25.18716 | 20.02582 | 0 | 0.06887347 | 0 | 0 | 0
2073 | 90995 | 2012-07-13 11:21 | 13.51527 | 4 | 7 | 0.9619242 | 4.200227 | 6.234775 | 5.575582 | 25.19176 | 20.02582 | 3.232956e-05 | 0.06887347 | 0 | 0 | 0
2074 | 90999.95 | 2012-07-13 11:21 | 18.46833 | 4 | 7 | 0.9117189 | 4.200065 | 6.236062 | 5.575582 | 25.19717 | 20.02582 | 0 | 0.06887347 | 0 | 0 | 0
2075 | 91006.23 | 2012-07-13 11:21 | 24.74945 | 4 | 7 | 0.8613337 | 4.200065 | 6.237608 | 5.575582 | 25.20366 | 20.02582 | -3.232956e-05 | 0.06887347 | 0 | 0 | 0
2076 | 91014.35 | 2012-07-13 11:21 | 32.87441 | 4 | 7 | 0.8111284 | 4.200227 | 6.239493 | 5.575582 | 25.21158 | 20.02582 | 0 | 0.06887347 | 0 | 0 | 0
2077 | 91025.01 | 2012-07-13 11:21 | 43.53054 | 4 | 7 | 0.761103 | 4.200065 | 6.241817 | 5.575582 | 25.22134 | 20.02582 | -3.232956e-05 | 0.06887347 | 0 | 0 | 0
2078 | 91039.67 | 2012-07-13 11:22 | 58.1867 | 4 | 7 | 0.7110776 | 4.200227 | 6.244809 | 5.575582 | 25.2339 | 20.02582 | 3.232956e-05 | 0.06887347 | 0 | 0 | 0
2079 | 91061.39 | 2012-07-13 11:22 | 79.90507 | 4 | 7 | 0.6610523 | 4.200065 | 6.248938 | 5.575582 | 25.25125 | 20.02582 | 0 | 0.06887347 | 0 | 0 | 0
2080 | 91095.48 | 2012-07-13 11:23 | 113.9986 | 4 | 7 | 0.6110269 | 4.200065 | 6.254945 | 5.575582 | 25.27648 | 20.02582 | -3.232956e-05 | 0.06887347 | 0 | 0 | 0
2081 | 91150.57 | 2012-07-13 11:23 | 169.0916 | 4 | 7 | 0.5610016 | 4.200227 | 6.263887 | 5.575582 | 25.31404 | 20.02582 | 3.232956e-05 | 0.06887347 | 0 | 0 | 0
2082 | 91228.4 | 2012-07-13 11:25 | 246.9186 | 4 | 7 | 0.5109762 | 4.200065 | 6.275452 | 5.575582 | 25.36261 | 20.02582 | -3.232956e-05 | 0.06887347 | 0 | 0 | 0
2083 | 91326.35 | 2012-07-13 11:26 | 344.8703 | 4 | 7 | 0.4609509 | 4.200389 | 6.288658 | 5.575582 | 25.41808 | 20.02582 | 6.475449e-05 | 0.06887347 | 0 | 0 | 0
2084 | 91446.16 | 2012-07-13 11:28 | 464.6812 | 4 | 7 | 0.4109255 | 4.200389 | 6.303147 | 5.575582 | 25.47893 | 20.02582 | 0 | 0.06887347 | 0 | 0 | 0
2085 | 91590.61 | 2012-07-13 11:31 | 609.1324 | 4 | 7 | 0.3609001 | 4.200065 | 6.318608 | 5.575582 | 25.54388 | 20.02582 | 0 | 0.06887347 | 0 | 0 | 0
2086 | 91772.97 | 2012-07-13 11:34 | 791.4893 | 4 | 7 | 0.3108748 | 4.200065 | 6.335587 | 5.575582 | 25.61519 | 20.02582 | -3.232956e-05 | 0.06887347 | 0 | 0 | 0
2087 | 92008.62 | 2012-07-13 11:38 | 1027.143 | 4 | 7 | 0.2608494 | 4.200065 | 6.35424 | 5.575582 | 25.69354 | 20.02582 | -3.232956e-05 | 0.06887347 | 0 | 0 | 0
2088 | 92325.49 | 2012-07-13 11:43 | 1344.013 | 4 | 7 | 0.2108241 | 4.199903 | 6.374901 | 5.575582 | 25.78031 | 20.02582 | -6.475449e-05 | 0.06887347 | 0 | 0 | 0
2089 | 92797.49 | 2012-07-13 11:51 | 1816.007 | 4 | 7 | 0.1607987 | 4.200065 | 6.39906 | 5.575582 | 25.88179 | 20.02582 | 0 | 0.06887347 | 0 | 0 | 0
2090 | 93601.98 | 2012-07-13 12:04 | 2620.496 | 4 | 7 | 0.1107734 | 4.200227 | 6.428887 | 5.575582 | 26.00707 | 20.02582 | 3.232956e-05 | 0.06887347 | 0 | 0 | 0
2091 | 95548.61 | 2012-07-13 12:37 | 4567.126 | 4 | 7 | 0.06074801 | 4.200227 | 6.472994 | 5.575582 | 26.19233 | 20.02582 | 0 | 0.06887347 | 0 | 0 | 0
2092 | 96400.06 | 2012-07-13 12:51 | 5418.584 | 4 | 7 | 0.04995117 | 4.200065 | 6.486124 | 5.575582 | 26.24747 | 20.02582 | 0 | 0.06887347 | 0 | 0 | 0
2093 | 96460.08 | 2012-07-13 12:52 | 60.015 | 5 | 7 | 0 | 4.190184 | 6.486124 | 5.575582 | 26.24747 | 20.02582 | -6.475449e-05 | 0.06887347 | 0 | 0 | 0
2094 | 96460.26 | 2012-07-13 12:52 | 0.1875369 | 6 | 7 | -7.418601e-05 | 4.190184 | 6.486124 | 5.575582 | 26.24747 | 20.02582 | 0 | 0.08929112 | 0 | 0 | 0
2095 | 96465.07 | 2012-07-13 12:52 | 5.000087 | 6 | 7 | -0.002233554 | 4.189859 | 6.486124 | 5.575585 | 26.24747 | 20.02584 | -3.242493e-05 | 0.08929112 | 0 | 0 | 0
2096 | 96465.09 | 2012-07-13 12:52 | 0.01561665 | 7 | 7 | -0.6745167 | 4.120041 | 6.486124 | 5.575588 | 26.24747 | 20.02585 | 0 | 0.08929112 | 0 | 0 | 0
2097 | 96495.1 | 2012-07-13 12:53 | 30.03072 | 7 | 7 | -0.6746967 | 4.0776 | 6.486124 | 5.581212 | 26.24747 | 20.04886 | -0.0005831718 | 0.08929112 | 0 | 0 | 0
2098 | 96525.12 | 2012-07-13 12:53 | 60.04594 | 7 | 7 | -0.6745167 | 4.059618 | 6.486124 | 5.586837 | 26.24747 | 20.07174 | -0.0004211426 | 0.08929112 | 0 | 0 | 0
2099 | 96555.13 | 2012-07-13 12:54 | 90.06115 | 7 | 7 | -0.6745167 | 4.046497 | 6.486124 | 5.592462 | 26.24747 | 20.09454 | -0.0002592087 | 0.08929112 | 0 | 0 | 0
2100 | 96585.15 | 2012-07-13 12:54 | 120.0764 | 7 | 7 | -0.6746967 | 4.035319 | 6.486124 | 5.598087 | 26.24747 | 20.11727 | -0.0003240585 | 0.08929112 | 0 | 0 | 0
2101 | 96615.16 | 2012-07-13 12:55 | 150.0917 | 7 | 7 | -0.6748766 | 4.0256 | 6.486124 | 5.603712 | 26.24747 | 20.13994 | -0.0002592087 | 0.08929112 | 0 | 0 | 0
2102 | 96645.18 | 2012-07-13 12:55 | 180.1068 | 7 | 7 | -0.6746967 | 4.01669 | 6.486124 | 5.609336 | 26.24747 | 20.16256 | -0.0002268791 | 0.08929112 | 0 | 0 | 0
2103 | 96675.2 | 2012-07-13 12:56 | 210.122 | 7 | 7 | -0.6745167 | 4.008267 | 6.486124 | 5.614961 | 26.24747 | 20.18513 | -0.0002592087 | 0.08929112 | 0 | 0 | 0
2104 | 96705.21 | 2012-07-13 12:56 | 240.1373 | 7 | 7 | -0.6746967 | 4.000167 | 6.486124 | 5.620586 | 26.24747 | 20.20765 | -0.0001943588 | 0.08929112 | 0 | 0 | 0
2105 | 96735.23 | 2012-07-13 12:57 | 270.1526 | 7 | 7 | -0.6745167 | 3.992554 | 6.486124 | 5.626211 | 26.24747 | 20.23013 | -0.0001619816 | 0.08929112 | 0 | 0 | 0
2106 | 96765.24 | 2012-07-13 12:57 | 300.1677 | 7 | 7 | -0.6746967 | 3.984778 | 6.486124 | 5.631836 | 26.24747 | 20.25256 | -0.0002267838 | 0.08929112 | 0 | 0 | 0
2107 | 96795.26 | 2012-07-13 12:58 | 330.1829 | 7 | 7 | -0.6746967 | 3.977165 | 6.486124 | 5.63746 | 26.24747 | 20.27496 | -0.0002267838 | 0.08929112 | 0 | 0 | 0
2108 | 96825.27 | 2012-07-13 12:58 | 360.1982 | 7 | 7 | -0.6746967 | 3.969875 | 6.486124 | 5.643085 | 26.24747 | 20.29731 | -0.0002267838 | 0.08929112 | 0 | 0 | 0
2109 | 96855.29 | 2012-07-13 12:59 | 390.2134 | 7 | 7 | -0.6745167 | 3.962585 | 6.486124 | 5.64871 | 26.24747 | 20.31961 | -0.0001944065 | 0.08929112 | 0 | 0 | 0
2110 | 96885.3 | 2012-07-13 12:59 | 420.2287 | 7 | 7 | -0.6745167 | 3.955458 | 6.486124 | 5.654335 | 26.24747 | 20.34188 | -0.0001296043 | 0.08929112 | 0 | 0 | 0
2111 | 96915.32 | 2012-07-13 13:00 | 450.2438 | 7 | 7 | -0.6746967 | 3.948168 | 6.486124 | 5.659959 | 26.24747 | 20.36411 | -0.0002267838 | 0.08929112 | 0 | 0 | 0
2112 | 96945.33 | 2012-07-13 13:00 | 480.2591 | 7 | 7 | -0.6745167 | 3.941364 | 6.486124 | 5.665584 | 26.24747 | 20.3863 | -0.0001296043 | 0.08929112 | 0 | 0 | 0
2113 | 96975.35 | 2012-07-13 13:01 | 510.2743 | 7 | 7 | -0.6746967 | 3.934237 | 6.486124 | 5.671209 | 26.24747 | 20.40845 | -0.0001619816 | 0.08929112 | 0 | 0 | 0
2114 | 97005.36 | 2012-07-13 13:01 | 540.2895 | 7 | 7 | -0.6746967 | 3.927271 | 6.486124 | 5.676834 | 26.24747 | 20.43056 | -0.0001944065 | 0.08929112 | 0 | 0 | 0
2115 | 97035.38 | 2012-07-13 13:02 | 570.3049 | 7 | 7 | -0.6746967 | 3.920467 | 6.486124 | 5.682459 | 26.24747 | 20.45263 | -0.0001944065 | 0.08929112 | 0 | 0 | 0
2116 | 97065.39 | 2012-07-13 13:02 | 600.3199 | 7 | 7 | -0.6746967 | 3.913826 | 6.486124 | 5.688083 | 26.24747 | 20.47466 | -0.0001944065 | 0.08929112 | 0 | 0 | 0
2117 | 97095.41 | 2012-07-13 13:03 | 630.3352 | 7 | 7 | -0.6746967 | 3.907022 | 6.486124 | 5.693708 | 26.24747 | 20.49666 | -0.0001943588 | 0.08929112 | 0 | 0 | 0
2118 | 97125.42 | 2012-07-13 13:03 | 660.3505 | 7 | 7 | -0.6746967 | 3.900542 | 6.486124 | 5.699333 | 26.24747 | 20.51862 | -0.0001619816 | 0.08929112 | 0 | 0 | 0
2119 | 97155.44 | 2012-07-13 13:04 | 690.3657 | 7 | 7 | -0.6745167 | 3.894225 | 6.486124 | 5.704958 | 26.24747 | 20.54054 | -0.0001619816 | 0.08929112 | 0 | 0 | 0
2120 | 97185.45 | 2012-07-13 13:04 | 720.3808 | 7 | 7 | -0.6746967 | 3.887745 | 6.486124 | 5.710582 | 26.24747 | 20.56242 | -0.0001619816 | 0.08929112 | 0 | 0 | 0
2121 | 97215.47 | 2012-07-13 13:05 | 750.3964 | 7 | 7 | -0.6746967 | 3.881428 | 6.486124 | 5.716207 | 26.24747 | 20.58427 | -0.0001619816 | 0.08929112 | 0 | 0 | 0
2122 | 97245.48 | 2012-07-13 13:05 | 780.4113 | 7 | 7 | -0.6746967 | 3.87511 | 6.486124 | 5.721832 | 26.24747 | 20.60609 | -0.0001943588 | 0.08929112 | 0 | 0 | 0
2123 | 97275.5 | 2012-07-13 13:06 | 810.4265 | 7 | 7 | -0.6746967 | 3.868792 | 6.486124 | 5.727457 | 26.24747 | 20.62787 | -0.0001944065 | 0.08929112 | 0 | 0 | 0
2124 | 97305.52 | 2012-07-13 13:06 | 840.4418 | 7 | 7 | -0.6746967 | 3.86296 | 6.486124 | 5.733082 | 26.24747 | 20.64961 | -0.0001620293 | 0.08929112 | 0 | 0 | 0
2125 | 97335.53 | 2012-07-13 13:07 | 870.4569 | 7 | 7 | -0.6748766 | 3.856805 | 6.486124 | 5.738707 | 26.24747 | 20.67132 | -0.0001619816 | 0.08929112 | 0 | 0 | 0
2126 | 97365.55 | 2012-07-13 13:07 | 900.4722 | 7 | 7 | -0.6745167 | 3.851135 | 6.486124 | 5.744331 | 26.24747 | 20.693 | -0.0001619816 | 0.08929112 | 0 | 0 | 0
2127 | 97395.56 | 2012-07-13 13:08 | 930.4874 | 7 | 7 | -0.6746967 | 3.845303 | 6.486124 | 5.749956 | 26.24747 | 20.71465 | -0.0001296043 | 0.08929112 | 0 | 0 | 0
2128 | 97425.58 | 2012-07-13 13:08 | 960.5026 | 7 | 7 | -0.6746967 | 3.839472 | 6.486124 | 5.755581 | 26.24747 | 20.73626 | -0.0001620293 | 0.08929112 | 0 | 0 | 0
2129 | 97455.59 | 2012-07-13 13:09 | 990.5178 | 7 | 7 | -0.6746967 | 3.833964 | 6.486124 | 5.761206 | 26.24747 | 20.75784 | -0.0001620293 | 0.08929112 | 0 | 0 | 0
2130 | 97485.61 | 2012-07-13 13:09 | 1020.533 | 7 | 7 | -0.6745167 | 3.828618 | 6.486124 | 5.766831 | 26.24747 | 20.77939 | -0.0001296043 | 0.08929112 | 0 | 0 | 0
2131 | 97515.62 | 2012-07-13 13:10 | 1050.548 | 7 | 7 | -0.6746967 | 3.823111 | 6.486124 | 5.772455 | 26.24747 | 20.80091 | -0.0001296043 | 0.08929112 | 0 | 0 | 0
2132 | 97545.64 | 2012-07-13 13:10 | 1080.564 | 7 | 7 | -0.6745167 | 3.817765 | 6.486124 | 5.77808 | 26.24747 | 20.8224 | -0.0001944065 | 0.08929112 | 0 | 0 | 0
2133 | 97575.65 | 2012-07-13 13:11 | 1110.579 | 7 | 7 | -0.6746967 | 3.812419 | 6.486124 | 5.783705 | 26.24747 | 20.84386 | -0.0001619816 | 0.08929112 | 0 | 0 | 0
2134 | 97605.67 | 2012-07-13 13:11 | 1140.594 | 7 | 7 | -0.6746967 | 3.807397 | 6.486124 | 5.78933 | 26.24747 | 20.86529 | -0.0001296043 | 0.08929112 | 0 | 0 | 0
2135 | 97635.68 | 2012-07-13 13:12 | 1170.609 | 7 | 7 | -0.6743368 | 3.802538 | 6.486124 | 5.794955 | 26.24747 | 20.88669 | -6.480217e-05 | 0.08929112 | 0 | 0 | 0
2136 | 97665.7 | 2012-07-13 13:12 | 1200.624 | 7 | 7 | -0.6746967 | 3.797354 | 6.486124 | 5.800579 | 26.24747 | 20.90806 | -0.0001296043 | 0.08929112 | 0 | 0 | 0
2137 | 97695.71 | 2012-07-13 13:13 | 1230.64 | 7 | 7 | -0.6746967 | 3.792494 | 6.486124 | 5.806204 | 26.24747 | 20.92941 | -0.0001619816 | 0.08929112 | 0 | 0 | 0
2138 | 97725.73 | 2012-07-13 13:13 | 1260.655 | 7 | 7 | -0.6746967 | 3.787796 | 6.486124 | 5.811829 | 26.24747 | 20.95073 | -9.722709e-05 | 0.08929112 | 0 | 0 | 0
2139 | 97755.74 | 2012-07-13 13:14 | 1290.67 | 7 | 7 | -0.6745167 | 3.783099 | 6.486124 | 5.817454 | 26.24747 | 20.97202 | -6.475449e-05 | 0.08929112 | 0 | 0 | 0
2140 | 97785.76 | 2012-07-13 13:14 | 1320.685 | 7 | 7 | -0.6746967 | 3.778239 | 6.486124 | 5.823079 | 26.24747 | 20.99329 | -0.0001620293 | 0.08929112 | 0 | 0 | 0
2141 | 97815.77 | 2012-07-13 13:15 | 1350.7 | 7 | 7 | -0.6745167 | 3.773865 | 6.486124 | 5.828703 | 26.24747 | 21.01453 | -9.722709e-05 | 0.08929112 | 0 | 0 | 0
2142 | 97845.79 | 2012-07-13 13:15 | 1380.716 | 7 | 7 | -0.6745167 | 3.769491 | 6.486124 | 5.834328 | 26.24747 | 21.03574 | -0.0001296043 | 0.08929112 | 0 | 0 | 0
2143 | 97875.8 | 2012-07-13 13:16 | 1410.731 | 7 | 7 | -0.6745167 | 3.764956 | 6.486124 | 5.839953 | 26.24747 | 21.05693 | -9.717941e-05 | 0.08929112 | 0 | 0 | 0
2144 | 97905.82 | 2012-07-13 13:16 | 1440.746 | 7 | 7 | -0.6746967 | 3.760582 | 6.486124 | 5.845578 | 26.24747 | 21.07809 | -0.0001296043 | 0.08929112 | 0 | 0 | 0
2145 | 97935.83 | 2012-07-13 13:17 | 1470.761 | 7 | 7 | -0.6745167 | 3.756208 | 6.486124 | 5.851203 | 26.24747 | 21.09923 | -0.0001296043 | 0.08929112 | 0 | 0 | 0
2146 | 97965.85 | 2012-07-13 13:17 | 1500.777 | 7 | 7 | -0.6746967 | 3.751996 | 6.486124 | 5.856828 | 26.24747 | 21.12035 | -9.717941e-05 | 0.08929112 | 0 | 0 | 0
2147 | 97995.87 | 2012-07-13 13:18 | 1530.792 | 7 | 7 | -0.6746967 | 3.747784 | 6.486124 | 5.862452 | 26.24747 | 21.14144 | -9.722709e-05 | 0.08929112 | 0 | 0 | 0
2148 | 98025.88 | 2012-07-13 13:18 | 1560.807 | 7 | 7 | -0.6745167 | 3.743735 | 6.486124 | 5.868077 | 26.24747 | 21.16251 | -6.480217e-05 | 0.08929112 | 0 | 0 | 0
2149 | 98055.9 | 2012-07-13 13:19 | 1590.822 | 7 | 7 | -0.6746967 | 3.739685 | 6.486124 | 5.873702 | 26.24747 | 21.18356 | -0.0001296043 | 0.08929112 | 0 | 0 | 0
2150 | 98085.91 | 2012-07-13 13:19 | 1620.838 | 7 | 7 | -0.6746967 | 3.735635 | 6.486124 | 5.879327 | 26.24747 | 21.20458 | -9.717941e-05 | 0.08929112 | 0 | 0 | 0
2151 | 98115.93 | 2012-07-13 13:20 | 1650.853 | 7 | 7 | -0.6746967 | 3.731747 | 6.486124 | 5.884952 | 26.24747 | 21.22558 | -9.722709e-05 | 0.08929112 | 0 | 0 | 0
2152 | 98145.94 | 2012-07-13 13:20 | 1680.868 | 7 | 7 | -0.6748766 | 3.727697 | 6.486124 | 5.890576 | 26.24747 | 21.24656 | -0.0001296043 | 0.08929112 | 0 | 0 | 0
2153 | 98175.96 | 2012-07-13 13:21 | 1710.883 | 7 | 7 | -0.6745167 | 3.724134 | 6.486124 | 5.896201 | 26.24747 | 21.26752 | -9.717941e-05 | 0.08929112 | 0 | 0 | 0
2154 | 98205.97 | 2012-07-13 13:21 | 1740.898 | 7 | 7 | -0.6746967 | 3.720246 | 6.486124 | 5.901826 | 26.24747 | 21.28846 | -0.0001296043 | 0.08929112 | 0 | 0 | 0
2155 | 98235.99 | 2012-07-13 13:22 | 1770.914 | 7 | 7 | -0.6746967 | 3.71652 | 6.486124 | 5.907451 | 26.24747 | 21.30937 | -9.717941e-05 | 0.08929112 | 0 | 0 | 0
2156 | 98266 | 2012-07-13 13:22 | 1800.929 | 7 | 7 | -0.6746967 | 3.712956 | 6.486124 | 5.913076 | 26.24747 | 21.33027 | -9.722709e-05 | 0.08929112 | 0 | 0 | 0
2157 | 98296.02 | 2012-07-13 13:23 | 1830.944 | 7 | 7 | -0.6746967 | 3.70923 | 6.486124 | 5.918701 | 26.24747 | 21.35114 | -0.0001296043 | 0.08929112 | 0 | 0 | 0
2158 | 98326.03 | 2012-07-13 13:23 | 1860.959 | 7 | 7 | -0.6746967 | 3.705667 | 6.486124 | 5.924326 | 26.24747 | 21.372 | -6.480217e-05 | 0.08929112 | 0 | 0 | 0
2159 | 98356.05 | 2012-07-13 13:24 | 1890.975 | 7 | 7 | -0.6746967 | 3.702265 | 6.486124 | 5.92995 | 26.24747 | 21.39283 | -9.717941e-05 | 0.08929112 | 0 | 0 | 0
2160 | 98386.06 | 2012-07-13 13:24 | 1920.99 | 7 | 7 | -0.6746967 | 3.698863 | 6.486124 | 5.935575 | 26.24747 | 21.41364 | -3.237724e-05 | 0.08929112 | 0 | 0 | 0
2161 | 98416.08 | 2012-07-13 13:25 | 1951.005 | 7 | 7 | -0.6745167 | 3.695623 | 6.486124 | 5.9412 | 26.24747 | 21.43444 | -3.237724e-05 | 0.08929112 | 0 | 0 | 0
2162 | 98446.09 | 2012-07-13 13:25 | 1981.02 | 7 | 7 | -0.6746967 | 3.692059 | 6.486124 | 5.946825 | 26.24747 | 21.45522 | -9.717941e-05 | 0.08929112 | 0 | 0 | 0
2163 | 98476.11 | 2012-07-13 13:26 | 2011.035 | 7 | 7 | -0.6745167 | 3.688819 | 6.486124 | 5.95245 | 26.24747 | 21.47597 | -6.480217e-05 | 0.08929112 | 0 | 0 | 0
2164 | 98506.12 | 2012-07-13 13:26 | 2041.051 | 7 | 7 | -0.6746967 | 3.68558 | 6.486124 | 5.958075 | 26.24747 | 21.49672 | -0.0001296043 | 0.08929112 | 0 | 0 | 0
2165 | 98536.14 | 2012-07-13 13:27 | 2071.066 | 7 | 7 | -0.6748766 | 3.68234 | 6.486124 | 5.9637 | 26.24747 | 21.51744 | -0.0001295567 | 0.08929112 | 0 | 0 | 0
2166 | 98566.15 | 2012-07-13 13:27 | 2101.081 | 7 | 7 | -0.6745167 | 3.679586 | 6.486124 | 5.969325 | 26.24747 | 21.53814 | -6.480217e-05 | 0.08929112 | 0 | 0 | 0
2167 | 98596.17 | 2012-07-13 13:28 | 2131.096 | 7 | 7 | -0.6746967 | 3.676346 | 6.486124 | 5.97495 | 26.24747 | 21.55883 | -9.722709e-05 | 0.08929112 | 0 | 0 | 0
2168 | 98626.19 | 2012-07-13 13:28 | 2161.112 | 7 | 7 | -0.6746967 | 3.67343 | 6.486124 | 5.980575 | 26.24747 | 21.5795 | -9.722709e-05 | 0.08929112 | 0 | 0 | 0
2169 | 98656.2 | 2012-07-13 13:29 | 2191.127 | 7 | 7 | -0.6746967 | 3.670676 | 6.486124 | 5.986199 | 26.24747 | 21.60016 | -6.480217e-05 | 0.08929112 | 0 | 0 | 0
2170 | 98686.22 | 2012-07-13 13:29 | 2221.142 | 7 | 7 | -0.6745167 | 3.667922 | 6.486124 | 5.991824 | 26.24747 | 21.6208 | -6.480217e-05 | 0.08929112 | 0 | 0 | 0
2171 | 98716.23 | 2012-07-13 13:30 | 2251.157 | 7 | 7 | -0.6745167 | 3.665169 | 6.486124 | 5.997449 | 26.24747 | 21.64142 | -6.480217e-05 | 0.08929112 | 0 | 0 | 0
2172 | 98746.25 | 2012-07-13 13:30 | 2281.172 | 7 | 7 | -0.6746967 | 3.662415 | 6.486124 | 6.003074 | 26.24747 | 21.66203 | -6.480217e-05 | 0.08929112 | 0 | 0 | 0
2173 | 98776.26 | 2012-07-13 13:31 | 2311.188 | 7 | 7 | -0.6745167 | 3.659823 | 6.486124 | 6.008699 | 26.24747 | 21.68262 | -3.242493e-05 | 0.08929112 | 0 | 0 | 0
2174 | 98806.28 | 2012-07-13 13:31 | 2341.203 | 7 | 7 | -0.6748766 | 3.657069 | 6.486124 | 6.014324 | 26.24747 | 21.7032 | -9.717941e-05 | 0.08929112 | 0 | 0 | 0
2175 | 98836.29 | 2012-07-13 13:32 | 2371.218 | 7 | 7 | -0.6745167 | 3.654801 | 6.486124 | 6.019949 | 26.24747 | 21.72376 | -6.475449e-05 | 0.08929112 | 0 | 0 | 0
2176 | 98866.31 | 2012-07-13 13:32 | 2401.233 | 7 | 7 | -0.6746967 | 3.652209 | 6.486124 | 6.025574 | 26.24747 | 21.74431 | -6.480217e-05 | 0.08929112 | 0 | 0 | 0
2177 | 98896.32 | 2012-07-13 13:33 | 2431.248 | 7 | 7 | -0.6746967 | 3.64978 | 6.486124 | 6.031199 | 26.24747 | 21.76485 | -9.717941e-05 | 0.08929112 | 0 | 0 | 0
2178 | 98926.34 | 2012-07-13 13:33 | 2461.264 | 7 | 7 | -0.6745167 | 3.64735 | 6.486124 | 6.036823 | 26.24747 | 21.78537 | -9.717941e-05 | 0.08929112 | 0 | 0 | 0
2179 | 98956.35 | 2012-07-13 13:34 | 2491.279 | 7 | 7 | -0.6745167 | 3.645244 | 6.486124 | 6.042448 | 26.24747 | 21.80588 | -6.480217e-05 | 0.08929112 | 0 | 0 | 0
2180 | 98986.37 | 2012-07-13 13:34 | 2521.294 | 7 | 7 | -0.6746967 | 3.642976 | 6.486124 | 6.048073 | 26.24747 | 21.82638 | -6.480217e-05 | 0.08929112 | 0 | 0 | 0
2181 | 99016.38 | 2012-07-13 13:35 | 2551.309 | 7 | 7 | -0.6746967 | 3.640708 | 6.486124 | 6.053698 | 26.24747 | 21.84687 | -3.237724e-05 | 0.08929112 | 0 | 0 | 0
2182 | 99046.4 | 2012-07-13 13:35 | 2581.325 | 7 | 7 | -0.6745167 | 3.638602 | 6.486124 | 6.059323 | 26.24747 | 21.86734 | -6.480217e-05 | 0.08929112 | 0 | 0 | 0
2183 | 99076.41 | 2012-07-13 13:36 | 2611.34 | 7 | 7 | -0.6745167 | 3.636334 | 6.486124 | 6.064947 | 26.24747 | 21.8878 | -6.480217e-05 | 0.08929112 | 0 | 0 | 0
2184 | 99106.43 | 2012-07-13 13:36 | 2641.355 | 7 | 7 | -0.6745167 | 3.634228 | 6.486124 | 6.070572 | 26.24747 | 21.90825 | -3.242493e-05 | 0.08929112 | 0 | 0 | 0
2185 | 99136.44 | 2012-07-13 13:37 | 2671.37 | 7 | 7 | -0.6746967 | 3.632123 | 6.486124 | 6.076197 | 26.24747 | 21.92868 | -6.480217e-05 | 0.08929112 | 0 | 0 | 0
2186 | 99166.46 | 2012-07-13 13:37 | 2701.385 | 7 | 7 | -0.6745167 | 3.629854 | 6.486124 | 6.081822 | 26.24747 | 21.94911 | -6.480217e-05 | 0.08929112 | 0 | 0 | 0
2187 | 99196.47 | 2012-07-13 13:38 | 2731.401 | 7 | 7 | -0.6745167 | 3.627911 | 6.486124 | 6.087447 | 26.24747 | 21.96952 | 0 | 0.08929112 | 0 | 0 | 0
2188 | 99226.49 | 2012-07-13 13:38 | 2761.416 | 7 | 7 | -0.6746967 | 3.625481 | 6.486124 | 6.093071 | 26.24747 | 21.98992 | -9.722709e-05 | 0.08929112 | 0 | 0 | 0
2189 | 99256.5 | 2012-07-13 13:39 | 2791.431 | 7 | 7 | -0.6746967 | 3.623213 | 6.486124 | 6.098696 | 26.24747 | 22.0103 | -6.480217e-05 | 0.08929112 | 0 | 0 | 0
2190 | 99286.52 | 2012-07-13 13:39 | 2821.446 | 7 | 7 | -0.6745167 | 3.621107 | 6.486124 | 6.104321 | 26.24747 | 22.03068 | -6.475449e-05 | 0.08929112 | 0 | 0 | 0
2191 | 99316.53 | 2012-07-13 13:40 | 2851.462 | 7 | 7 | -0.6745167 | 3.618839 | 6.486124 | 6.109946 | 26.24747 | 22.05104 | -3.242493e-05 | 0.08929112 | 0 | 0 | 0
2192 | 99346.55 | 2012-07-13 13:40 | 2881.477 | 7 | 7 | -0.6745167 | 3.616409 | 6.486124 | 6.115571 | 26.24747 | 22.07139 | -9.717941e-05 | 0.08929112 | 0 | 0 | 0
2193 | 99376.57 | 2012-07-13 13:41 | 2911.493 | 7 | 7 | -0.6746967 | 3.613979 | 6.486124 | 6.121196 | 26.24747 | 22.09172 | -9.717941e-05 | 0.08929112 | 0 | 0 | 0
2194 | 99406.58 | 2012-07-13 13:41 | 2941.507 | 7 | 7 | -0.6746967 | 3.611549 | 6.486124 | 6.12682 | 26.24747 | 22.11204 | -6.480217e-05 | 0.08929112 | 0 | 0 | 0
2195 | 99436.6 | 2012-07-13 13:42 | 2971.522 | 7 | 7 | -0.6746967 | 3.608958 | 6.486124 | 6.132445 | 26.24747 | 22.13235 | -6.480217e-05 | 0.08929112 | 0 | 0 | 0
2196 | 99466.61 | 2012-07-13 13:42 | 3001.538 | 7 | 7 | -0.6746967 | 3.606366 | 6.486124 | 6.13807 | 26.24747 | 22.15264 | -6.480217e-05 | 0.08929112 | 0 | 0 | 0
2197 | 99496.63 | 2012-07-13 13:43 | 3031.553 | 7 | 7 | -0.6745167 | 3.60345 | 6.486124 | 6.143695 | 26.24747 | 22.17292 | -9.722709e-05 | 0.08929112 | 0 | 0 | 0
2198 | 99526.64 | 2012-07-13 13:43 | 3061.568 | 7 | 7 | -0.6746967 | 3.600696 | 6.486124 | 6.14932 | 26.24747 | 22.19318 | -6.480217e-05 | 0.08929112 | 0 | 0 | 0
2199 | 99556.66 | 2012-07-13 13:44 | 3091.584 | 7 | 7 | -0.6746967 | 3.597456 | 6.486124 | 6.154945 | 26.24747 | 22.21343 | -9.717941e-05 | 0.08929112 | 0 | 0 | 0
2200 | 99586.67 | 2012-07-13 13:44 | 3121.599 | 7 | 7 | -0.6745167 | 3.59454 | 6.486124 | 6.160569 | 26.24747 | 22.23365 | -0.0001296043 | 0.08929112 | 0 | 0 | 0
2201 | 99616.69 | 2012-07-13 13:45 | 3151.614 | 7 | 7 | -0.6748766 | 3.5913 | 6.486124 | 6.166194 | 26.24747 | 22.25386 | -9.722709e-05 | 0.08929112 | 0 | 0 | 0
2202 | 99646.7 | 2012-07-13 13:45 | 3181.629 | 7 | 7 | -0.6745167 | 3.587899 | 6.486124 | 6.171819 | 26.24747 | 22.27406 | -9.717941e-05 | 0.08929112 | 0 | 0 | 0
2203 | 99676.72 | 2012-07-13 13:46 | 3211.644 | 7 | 7 | -0.6745167 | 3.584173 | 6.486124 | 6.177444 | 26.24747 | 22.29423 | -0.0001296043 | 0.08929112 | 0 | 0 | 0
2204 | 99706.73 | 2012-07-13 13:46 | 3241.66 | 7 | 7 | -0.6746967 | 3.580447 | 6.486124 | 6.183069 | 26.24747 | 22.31438 | -0.0001295567 | 0.08929112 | 0 | 0 | 0
2205 | 99736.75 | 2012-07-13 13:47 | 3271.675 | 7 | 7 | -0.6745167 | 3.576559 | 6.486124 | 6.188694 | 26.24747 | 22.33451 | -9.717941e-05 | 0.08929112 | 0 | 0 | 0
2206 | 99766.76 | 2012-07-13 13:47 | 3301.69 | 7 | 7 | -0.6746967 | 3.572348 | 6.486124 | 6.194319 | 26.24747 | 22.35461 | -0.0001295567 | 0.08929112 | 0 | 0 | 0
2207 | 99796.78 | 2012-07-13 13:48 | 3331.705 | 7 | 7 | -0.6745167 | 3.567974 | 6.486124 | 6.199943 | 26.24747 | 22.37469 | -0.0001295567 | 0.08929112 | 0 | 0 | 0
2208 | 99826.79 | 2012-07-13 13:48 | 3361.72 | 7 | 7 | -0.6746967 | 3.563276 | 6.486124 | 6.205568 | 26.24747 | 22.39475 | -0.0001296043 | 0.08929112 | 0 | 0 | 0
2209 | 99856.81 | 2012-07-13 13:49 | 3391.736 | 7 | 7 | -0.6745167 | 3.558416 | 6.486124 | 6.211193 | 26.24747 | 22.41478 | -9.717941e-05 | 0.08929112 | 0 | 0 | 0
2210 | 99886.82 | 2012-07-13 13:49 | 3421.751 | 7 | 7 | -0.6745167 | 3.552908 | 6.486124 | 6.216818 | 26.24747 | 22.43478 | -0.0001620293 | 0.08929112 | 0 | 0 | 0
2211 | 99916.84 | 2012-07-13 13:50 | 3451.766 | 7 | 7 | -0.6746967 | 3.547563 | 6.486124 | 6.222443 | 26.24747 | 22.45475 | -0.0001944065 | 0.08929112 | 0 | 0 | 0
2212 | 99946.85 | 2012-07-13 13:50 | 3481.781 | 7 | 7 | -0.6746967 | 3.541569 | 6.486124 | 6.228068 | 26.24747 | 22.47469 | -0.0001619816 | 0.08929112 | 0 | 0 | 0
2213 | 99976.87 | 2012-07-13 13:51 | 3511.796 | 7 | 7 | -0.6745167 | 3.535251 | 6.486124 | 6.233693 | 26.24747 | 22.49459 | -0.0001944065 | 0.08929112 | 0 | 0 | 0
2214 | 100006.9 | 2012-07-13 13:51 | 3541.812 | 7 | 7 | -0.6745167 | 3.52861 | 6.486124 | 6.239318 | 26.24747 | 22.51446 | -0.0001619816 | 0.08929112 | 0 | 0 | 0
2215 | 100036.9 | 2012-07-13 13:52 | 3571.827 | 7 | 7 | -0.6745167 | 3.521158 | 6.486124 | 6.244943 | 26.24747 | 22.53429 | -0.0002267838 | 0.08929112 | 0 | 0 | 0
2216 | 100066.9 | 2012-07-13 13:52 | 3601.842 | 7 | 7 | -0.6746967 | 3.513221 | 6.486124 | 6.250568 | 26.24747 | 22.55407 | -0.0002592087 | 0.08929112 | 0 | 0 | 0
2217 | 100096.9 | 2012-07-13 13:53 | 3631.857 | 7 | 7 | -0.6746967 | 3.504797 | 6.486124 | 6.256193 | 26.24747 | 22.57381 | -0.0002592087 | 0.08929112 | 0 | 0 | 0
2218 | 100126.9 | 2012-07-13 13:53 | 3661.873 | 7 | 7 | -0.6746967 | 3.495725 | 6.486124 | 6.261817 | 26.24747 | 22.5935 | -0.0002268314 | 0.08929112 | 0 | 0 | 0
2219 | 100157 | 2012-07-13 13:54 | 3691.888 | 7 | 7 | -0.6745167 | 3.48552 | 6.486124 | 6.267442 | 26.24747 | 22.61313 | -0.0002915859 | 0.08929112 | 0 | 0 | 0
2220 | 100187 | 2012-07-13 13:54 | 3721.903 | 7 | 7 | -0.6746967 | 3.474505 | 6.486124 | 6.273067 | 26.24747 | 22.63271 | -0.0002915859 | 0.08929112 | 0 | 0 | 0
2221 | 100217 | 2012-07-13 13:55 | 3751.918 | 7 | 7 | -0.6745167 | 3.462679 | 6.486124 | 6.278692 | 26.24747 | 22.65222 | -0.0002915859 | 0.08929112 | 0 | 0 | 0
2222 | 100247 | 2012-07-13 13:55 | 3781.933 | 7 | 7 | -0.6745167 | 3.449882 | 6.486124 | 6.284317 | 26.24747 | 22.67166 | -0.0003563881 | 0.08929112 | 0 | 0 | 0
2223 | 100277 | 2012-07-13 13:56 | 3811.949 | 7 | 7 | -0.6746967 | 3.435627 | 6.486124 | 6.289942 | 26.24747 | 22.69103 | -0.000388813 | 0.08929112 | 0 | 0 | 0
2224 | 100307 | 2012-07-13 13:56 | 3841.964 | 7 | 7 | -0.6745167 | 3.420561 | 6.486124 | 6.295567 | 26.24747 | 22.71031 | -0.0004211903 | 0.08929112 | 0 | 0 | 0
2225 | 100337.1 | 2012-07-13 13:57 | 3871.979 | 7 | 7 | -0.6746967 | 3.404038 | 6.486124 | 6.301192 | 26.24747 | 22.7295 | -0.0004535675 | 0.08929112 | 0 | 0 | 0
2226 | 100367.1 | 2012-07-13 13:57 | 3901.994 | 7 | 7 | -0.6746967 | 3.386219 | 6.486124 | 6.306817 | 26.24747 | 22.7486 | -0.0005183697 | 0.08929112 | 0 | 0 | 0
2227 | 100397.1 | 2012-07-13 13:58 | 3932.01 | 7 | 7 | -0.6745167 | 3.36678 | 6.486124 | 6.312442 | 26.24747 | 22.76759 | -0.0005507469 | 0.08929112 | 0 | 0 | 0
2228 | 100427.1 | 2012-07-13 13:58 | 3962.025 | 7 | 7 | -0.6745167 | 3.346369 | 6.486124 | 6.318067 | 26.24747 | 22.78648 | -0.0005507469 | 0.08929112 | 0 | 0 | 0
2229 | 100457.1 | 2012-07-13 13:59 | 3992.04 | 7 | 7 | -0.6748766 | 3.3245 | 6.486124 | 6.323692 | 26.24747 | 22.80524 | -0.0006155968 | 0.08929112 | 0 | 0 | 0
2230 | 100487.1 | 2012-07-13 13:59 | 4022.055 | 7 | 7 | -0.6745167 | 3.301497 | 6.486124 | 6.329316 | 26.24747 | 22.82387 | -0.000680399 | 0.08929112 | 0 | 0 | 0
2231 | 100517.1 | 2012-07-13 14:00 | 4052.07 | 7 | 7 | -0.6745167 | 3.277685 | 6.486124 | 6.334941 | 26.24747 | 22.84238 | -0.0006155968 | 0.08929112 | 0 | 0 | 0
2232 | 100547.2 | 2012-07-13 14:00 | 4082.086 | 7 | 7 | -0.6746967 | 3.253062 | 6.486124 | 6.340566 | 26.24747 | 22.86075 | -0.000680399 | 0.08929112 | 0 | 0 | 0
2233 | 100577.2 | 2012-07-13 14:01 | 4112.101 | 7 | 7 | -0.6746967 | 3.228115 | 6.486124 | 6.346191 | 26.24747 | 22.87898 | -0.000680399 | 0.08929112 | 0 | 0 | 0
2234 | 100607.2 | 2012-07-13 14:01 | 4142.116 | 7 | 7 | -0.6746967 | 3.202683 | 6.486124 | 6.351816 | 26.24747 | 22.89706 | -0.0006803513 | 0.08929112 | 0 | 0 | 0
2235 | 100637.2 | 2012-07-13 14:02 | 4172.131 | 7 | 7 | -0.6745167 | 3.177736 | 6.486124 | 6.357441 | 26.24747 | 22.91501 | -0.000647974 | 0.08929112 | 0 | 0 | 0
2236 | 100667.2 | 2012-07-13 14:02 | 4202.146 | 7 | 7 | -0.6745167 | 3.153275 | 6.486124 | 6.363066 | 26.24747 | 22.93281 | -0.0005831718 | 0.08929112 | 0 | 0 | 0
2237 | 100697.2 | 2012-07-13 14:03 | 4232.162 | 7 | 7 | -0.6745167 | 3.12849 | 6.486124 | 6.368691 | 26.24747 | 22.95048 | -0.0006155968 | 0.08929112 | 0 | 0 | 0
2238 | 100727.3 | 2012-07-13 14:03 | 4262.177 | 7 | 7 | -0.6746967 | 3.104516 | 6.486124 | 6.374316 | 26.24747 | 22.96801 | -0.000647974 | 0.08929112 | 0 | 0 | 0
2239 | 100757.3 | 2012-07-13 14:04 | 4292.192 | 7 | 7 | -0.6746967 | 3.081027 | 6.486124 | 6.379941 | 26.24747 | 22.9854 | -0.000647974 | 0.08929112 | 0 | 0 | 0
2240 | 100787.3 | 2012-07-13 14:04 | 4322.207 | 7 | 7 | -0.6746967 | 3.058186 | 6.486124 | 6.385566 | 26.24747 | 23.00267 | -0.0006155491 | 0.08929112 | 0 | 0 | 0
2241 | 100817.3 | 2012-07-13 14:05 | 4352.223 | 7 | 7 | -0.6746967 | 3.035831 | 6.486124 | 6.391191 | 26.24747 | 23.01981 | -0.0006155491 | 0.08929112 | 0 | 0 | 0
2242 | 100847.3 | 2012-07-13 14:05 | 4382.238 | 7 | 7 | -0.6745167 | 3.014287 | 6.486124 | 6.396815 | 26.24747 | 23.03682 | -0.0005507469 | 0.08929112 | 0 | 0 | 0
2243 | 100877.3 | 2012-07-13 14:06 | 4412.253 | 7 | 7 | -0.6748766 | 2.992742 | 6.486124 | 6.40244 | 26.24747 | 23.05372 | -0.0005507469 | 0.08929112 | 0 | 0 | 0
2244 | 100907.3 | 2012-07-13 14:06 | 4442.268 | 7 | 7 | -0.6746967 | 2.971845 | 6.486124 | 6.408065 | 26.24747 | 23.07049 | -0.0005507469 | 0.08929112 | 0 | 0 | 0
2245 | 100937.4 | 2012-07-13 14:07 | 4472.284 | 7 | 7 | -0.6748766 | 2.951758 | 6.486124 | 6.41369 | 26.24747 | 23.08715 | -0.0005183697 | 0.08929112 | 0 | 0 | 0
2246 | 100967.4 | 2012-07-13 14:07 | 4502.299 | 7 | 7 | -0.6746967 | 2.931833 | 6.486124 | 6.419315 | 26.24747 | 23.1037 | -0.0005183697 | 0.08929112 | 0 | 0 | 0
2247 | 100997.4 | 2012-07-13 14:08 | 4532.314 | 7 | 7 | -0.6745167 | 2.912556 | 6.486124 | 6.42494 | 26.24747 | 23.12014 | -0.0004859924 | 0.08929112 | 0 | 0 | 0
2248 | 101027.4 | 2012-07-13 14:08 | 4562.329 | 7 | 7 | -0.6746967 | 2.893603 | 6.486124 | 6.430565 | 26.24747 | 23.13646 | -0.0005184173 | 0.08929112 | 0 | 0 | 0
2249 | 101057.4 | 2012-07-13 14:09 | 4592.345 | 7 | 7 | -0.6748766 | 2.874812 | 6.486124 | 6.43619 | 26.24747 | 23.15269 | -0.0005183697 | 0.08929112 | 0 | 0 | 0
2250 | 101087.4 | 2012-07-13 14:09 | 4622.36 | 7 | 7 | -0.6746967 | 2.856183 | 6.486124 | 6.441814 | 26.24747 | 23.16881 | -0.0004859924 | 0.08929112 | 0 | 0 | 0
2251 | 101117.4 | 2012-07-13 14:10 | 4652.375 | 7 | 7 | -0.6745167 | 2.837878 | 6.486124 | 6.447439 | 26.24747 | 23.18482 | -0.0004536152 | 0.08929112 | 0 | 0 | 0
2252 | 101147.5 | 2012-07-13 14:10 | 4682.39 | 7 | 7 | -0.6745167 | 2.819249 | 6.486124 | 6.453064 | 26.24747 | 23.20073 | -0.0005183697 | 0.08929112 | 0 | 0 | 0
2253 | 101177.5 | 2012-07-13 14:11 | 4712.405 | 7 | 7 | -0.6746967 | 2.800781 | 6.486124 | 6.458689 | 26.24747 | 23.21654 | -0.0005183697 | 0.08929112 | 0 | 0 | 0
2254 | 101207.5 | 2012-07-13 14:11 | 4742.421 | 7 | 7 | -0.6743368 | 2.782315 | 6.486124 | 6.464314 | 26.24747 | 23.23224 | -0.0004535675 | 0.08929112 | 0 | 0 | 0
2255 | 101237.5 | 2012-07-13 14:12 | 4772.436 | 7 | 7 | -0.6746967 | 2.7632 | 6.486124 | 6.469939 | 26.24747 | 23.24783 | -0.0005183697 | 0.08929112 | 0 | 0 | 0
2256 | 101267.5 | 2012-07-13 14:12 | 4802.451 | 7 | 7 | -0.6745167 | 2.744246 | 6.486124 | 6.475564 | 26.24747 | 23.26332 | -0.0004859924 | 0.08929112 | 0 | 0 | 0
2257 | 101297.5 | 2012-07-13 14:13 | 4832.466 | 7 | 7 | -0.6745167 | 2.724483 | 6.486124 | 6.481189 | 26.24747 | 23.2787 | -0.0004859924 | 0.08929112 | 0 | 0 | 0
2258 | 101327.6 | 2012-07-13 14:13 | 4862.481 | 7 | 7 | -0.6745167 | 2.704883 | 6.486124 | 6.486813 | 26.24747 | 23.29397 | -0.0004859447 | 0.08929112 | 0 | 0 | 0
2259 | 101334.5 | 2012-07-13 14:13 | 4869.45 | 7 | 7 | -0.6746967 | 2.699861 | 6.486124 | 6.488119 | 26.24747 | 23.2975 | -0.0005507469 | 0.08929112 | 0 | 0 | 0
2260 | 101334.7 | 2012-07-13 14:13 | 0.2030949 | 8 | 7 | -0.0002541333 | 2.773729 | 6.486124 | 6.488119 | 26.24747 | 23.2975 | 0 | 0.06893552 | 0 | 0 | 0
2261 | 101339.5 | 2012-07-13 14:13 | 5.015522 | 8 | 7 | -0.002053607 | 3.196851 | 6.486124 | 6.488122 | 26.24747 | 23.29751 | 0.03852163 | 0.06893552 | 0 | 0 | 0
2262 | 101369.6 | 2012-07-13 14:14 | 30.0152 | 1 | 8 | 0 | 3.362244 | 6.486124 | 6.488122 | 26.24747 | 23.29751 | 0.001781893 | 0.06893552 | 0 | 0 | 0
2263 | 101399.6 | 2012-07-13 14:14 | 60.03041 | 1 | 8 | 0 | 3.406306 | 6.486124 | 6.488122 | 26.24747 | 23.29751 | 0.0008747101 | 0.06893552 | 0 | 0 | 0
2264 | 101429.6 | 2012-07-13 14:15 | 90.04579 | 1 | 8 | 0 | 3.432225 | 6.486124 | 6.488122 | 26.24747 | 23.29751 | 0.0005507469 | 0.06893552 | 0 | 0 | 0
2265 | 101459.6 | 2012-07-13 14:15 | 120.014 | 1 | 8 | 0 | 3.45053 | 6.486124 | 6.488122 | 26.24747 | 23.29751 | 0.0003887653 | 0.06893552 | 0 | 0 | 0
2266 | 101489.6 | 2012-07-13 14:16 | 30.01525 | 2 | 8 | 0.6747283 | 3.711984 | 6.49175 | 6.488122 | 26.26816 | 23.29751 | 0.001263571 | 0.06893552 | 0 | 0 | 0
2267 | 101519.6 | 2012-07-13 14:16 | 60.03044 | 2 | 8 | 0.6749082 | 3.745193 | 6.497377 | 6.488122 | 26.28915 | 23.29751 | 0.0006803513 | 0.06893552 | 0 | 0 | 0
2268 | 101549.6 | 2012-07-13 14:17 | 90.04568 | 2 | 8 | 0.6747283 | 3.766089 | 6.503003 | 6.488122 | 26.31029 | 23.29751 | 0.0004859447 | 0.06893552 | 0 | 0 | 0
2269 | 101579.6 | 2012-07-13 14:17 | 120.0609 | 2 | 8 | 0.6749082 | 3.780669 | 6.508629 | 6.488122 | 26.33152 | 23.29751 | 0.0003239632 | 0.06893552 | 0 | 0 | 0
2270 | 101609.7 | 2012-07-13 14:18 | 150.0763 | 2 | 8 | 0.6749082 | 3.791198 | 6.514256 | 6.488122 | 26.35282 | 23.29751 | 0.0002592087 | 0.06893552 | 0 | 0 | 0
2271 | 101639.7 | 2012-07-13 14:18 | 180.0913 | 2 | 8 | 0.6749082 | 3.799298 | 6.519882 | 6.488122 | 26.37418 | 23.29751 | 0.0001944065 | 0.06893552 | 0 | 0 | 0
2272 | 101669.7 | 2012-07-13 14:19 | 210.1066 | 2 | 8 | 0.6747283 | 3.806263 | 6.525509 | 6.488122 | 26.39557 | 23.29751 | 0.0001619816 | 0.06893552 | 0 | 0 | 0
2273 | 101699.7 | 2012-07-13 14:19 | 240.1218 | 2 | 8 | 0.6749082 | 3.812581 | 6.531135 | 6.488122 | 26.41701 | 23.29751 | 0.0001619816 | 0.06893552 | 0 | 0 | 0
2274 | 101729.7 | 2012-07-13 14:20 | 270.137 | 2 | 8 | 0.6749082 | 3.818575 | 6.536762 | 6.488122 | 26.43848 | 23.29751 | 0.0001619816 | 0.06893552 | 0 | 0 | 0
2275 | 101759.7 | 2012-07-13 14:20 | 300.1522 | 2 | 8 | 0.6749082 | 3.824244 | 6.542389 | 6.488122 | 26.45998 | 23.29751 | 0.0001619816 | 0.06893552 | 0 | 0 | 0
2276 | 101789.7 | 2012-07-13 14:21 | 330.1675 | 2 | 8 | 0.6749082 | 3.829428 | 6.548015 | 6.488122 | 26.48151 | 23.29751 | 0.0001619816 | 0.06893552 | 0 | 0 | 0
2277 | 101819.8 | 2012-07-13 14:21 | 360.1827 | 2 | 8 | 0.6749082 | 3.834612 | 6.553642 | 6.488122 | 26.50307 | 23.29751 | 0.0001619816 | 0.06893552 | 0 | 0 | 0
2278 | 101849.8 | 2012-07-13 14:22 | 390.1979 | 2 | 8 | 0.6749082 | 3.839472 | 6.559268 | 6.488122 | 26.52466 | 23.29751 | 0.0001295567 | 0.06893552 | 0 | 0 | 0
2279 | 101879.8 | 2012-07-13 14:22 | 420.2131 | 2 | 8 | 0.6749082 | 3.844169 | 6.564894 | 6.488122 | 26.54627 | 23.29751 | 9.717941e-05 | 0.06893552 | 0 | 0 | 0
2280 | 101909.8 | 2012-07-13 14:23 | 450.2284 | 2 | 8 | 0.6749082 | 3.848705 | 6.570521 | 6.488122 | 26.56792 | 23.29751 | 9.722709e-05 | 0.06893552 | 0 | 0 | 0
2281 | 101939.8 | 2012-07-13 14:23 | 480.2435 | 2 | 8 | 0.6747283 | 3.853241 | 6.576148 | 6.488122 | 26.58959 | 23.29751 | 9.717941e-05 | 0.06893552 | 0 | 0 | 0
2282 | 101969.8 | 2012-07-13 14:24 | 510.2588 | 2 | 8 | 0.6749082 | 3.857777 | 6.581774 | 6.488122 | 26.61128 | 23.29751 | 9.717941e-05 | 0.06893552 | 0 | 0 | 0
2283 | 101999.8 | 2012-07-13 14:24 | 540.274 | 2 | 8 | 0.6747283 | 3.86215 | 6.5874 | 6.488122 | 26.633 | 23.29751 | 0.0001295567 | 0.06893552 | 0 | 0 | 0
2284 | 102029.9 | 2012-07-13 14:25 | 570.2892 | 2 | 8 | 0.6747283 | 3.866362 | 6.593027 | 6.488122 | 26.65474 | 23.29751 | 9.722709e-05 | 0.06893552 | 0 | 0 | 0
2285 | 102059.9 | 2012-07-13 14:25 | 600.3045 | 2 | 8 | 0.6749082 | 3.870898 | 6.598653 | 6.488122 | 26.67651 | 23.29751 | 9.717941e-05 | 0.06893552 | 0 | 0 | 0
2286 | 102089.9 | 2012-07-13 14:26 | 630.3197 | 2 | 8 | 0.6747283 | 3.874786 | 6.60428 | 6.488122 | 26.6983 | 23.29751 | 9.722709e-05 | 0.06893552 | 0 | 0 | 0
2287 | 102119.9 | 2012-07-13 14:26 | 660.3349 | 2 | 8 | 0.6749082 | 3.878836 | 6.609906 | 6.488122 | 26.72011 | 23.29751 | 9.722709e-05 | 0.06893552 | 0 | 0 | 0
2288 | 102149.9 | 2012-07-13 14:27 | 690.3501 | 2 | 8 | 0.6749082 | 3.882723 | 6.615533 | 6.488122 | 26.74194 | 23.29751 | 0.0001295567 | 0.06893552 | 0 | 0 | 0
2289 | 102179.9 | 2012-07-13 14:27 | 720.3655 | 2 | 8 | 0.6747283 | 3.886449 | 6.621159 | 6.488122 | 26.7638 | 23.29751 | 6.480217e-05 | 0.06893552 | 0 | 0 | 0
2290 | 102210 | 2012-07-13 14:28 | 750.3806 | 2 | 8 | 0.6749082 | 3.890337 | 6.626786 | 6.488122 | 26.78568 | 23.29751 | 9.717941e-05 | 0.06893552 | 0 | 0 | 0
2291 | 102240 | 2012-07-13 14:28 | 780.3958 | 2 | 8 | 0.6749082 | 3.894063 | 6.632412 | 6.488122 | 26.80758 | 23.29751 | 0.0001619816 | 0.06893552 | 0 | 0 | 0
2292 | 102270 | 2012-07-13 14:29 | 810.4111 | 2 | 8 | 0.6750882 | 3.897465 | 6.638038 | 6.488122 | 26.8295 | 23.29751 | 9.722709e-05 | 0.06893552 | 0 | 0 | 0
2293 | 102300 | 2012-07-13 14:29 | 840.4263 | 2 | 8 | 0.6745483 | 3.900704 | 6.643665 | 6.488122 | 26.85143 | 23.29751 | 3.237724e-05 | 0.06893552 | 0 | 0 | 0
2294 | 102330 | 2012-07-13 14:30 | 870.4415 | 2 | 8 | 0.6749082 | 3.904106 | 6.649291 | 6.488122 | 26.87339 | 23.29751 | 6.480217e-05 | 0.06893552 | 0 | 0 | 0
2295 | 102360 | 2012-07-13 14:30 | 900.4567 | 2 | 8 | 0.6747283 | 3.907184 | 6.654918 | 6.488122 | 26.89537 | 23.29751 | 3.237724e-05 | 0.06893552 | 0 | 0 | 0
2296 | 102390 | 2012-07-13 14:31 | 930.4721 | 2 | 8 | 0.6749082 | 3.910424 | 6.660544 | 6.488122 | 26.91736 | 23.29751 | 9.717941e-05 | 0.06893552 | 0 | 0 | 0
2297 | 102420.1 | 2012-07-13 14:31 | 960.4872 | 2 | 8 | 0.6747283 | 3.913502 | 6.666171 | 6.488122 | 26.93937 | 23.29751 | 9.717941e-05 | 0.06893552 | 0 | 0 | 0
2298 | 102450.1 | 2012-07-13 14:32 | 990.5023 | 2 | 8 | 0.6749082 | 3.916418 | 6.671797 | 6.488122 | 26.9614 | 23.29751 | 9.717941e-05 | 0.06893552 | 0 | 0 | 0
2299 | 102480.1 | 2012-07-13 14:32 | 1020.518 | 2 | 8 | 0.6749082 | 3.919172 | 6.677424 | 6.488122 | 26.98344 | 23.29751 | 6.480217e-05 | 0.06893552 | 0 | 0 | 0
2300 | 102510.1 | 2012-07-13 14:33 | 1050.533 | 2 | 8 | 0.6749082 | 3.922087 | 6.68305 | 6.488122 | 27.0055 | 23.29751 | 9.717941e-05 | 0.06893552 | 0 | 0 | 0
2301 | 102540.1 | 2012-07-13 14:33 | 1080.548 | 2 | 8 | 0.6749082 | 3.924841 | 6.688677 | 6.488122 | 27.02758 | 23.29751 | 9.717941e-05 | 0.06893552 | 0 | 0 | 0
2302 | 102570.1 | 2012-07-13 14:34 | 1110.563 | 2 | 8 | 0.6749082 | 3.927433 | 6.694303 | 6.488122 | 27.04967 | 23.29751 | 3.237724e-05 | 0.06893552 | 0 | 0 | 0
2303 | 102600.2 | 2012-07-13 14:34 | 1140.578 | 2 | 8 | 0.6747283 | 3.930187 | 6.69993 | 6.488122 | 27.07177 | 23.29751 | 6.480217e-05 | 0.06893552 | 0 | 0 | 0
2304 | 102630.2 | 2012-07-13 14:35 | 1170.594 | 2 | 8 | 0.6749082 | 3.932941 | 6.705556 | 6.488122 | 27.09389 | 23.29751 | 9.717941e-05 | 0.06893552 | 0 | 0 | 0
2305 | 102660.2 | 2012-07-13 14:35 | 1200.594 | 2 | 8 | 0.6747283 | 3.935533 | 6.71118 | 6.488122 | 27.11602 | 23.29751 | 6.480217e-05 | 0.06893552 | 0 | 0 | 0
2306 | 102690.2 | 2012-07-13 14:36 | 1230.608 | 2 | 8 | 0.6747283 | 3.938287 | 6.716806 | 6.488122 | 27.13817 | 23.29751 | 9.717941e-05 | 0.06893552 | 0 | 0 | 0
2307 | 102720.2 | 2012-07-13 14:36 | 1260.624 | 2 | 8 | 0.6749082 | 3.940878 | 6.722433 | 6.488122 | 27.16033 | 23.29751 | 6.480217e-05 | 0.06893552 | 0 | 0 | 0
2308 | 102750.2 | 2012-07-13 14:37 | 1290.639 | 2 | 8 | 0.6750882 | 3.943632 | 6.728059 | 6.488122 | 27.18251 | 23.29751 | 6.480217e-05 | 0.06893552 | 0 | 0 | 0
2309 | 102780.2 | 2012-07-13 14:37 | 1320.654 | 2 | 8 | 0.6747283 | 3.946386 | 6.733686 | 6.488122 | 27.20471 | 23.29751 | 6.480217e-05 | 0.06893552 | 0 | 0 | 0
2310 | 102810.2 | 2012-07-13 14:38 | 1350.669 | 2 | 8 | 0.6747283 | 3.948978 | 6.739312 | 6.488122 | 27.22692 | 23.29751 | 3.237724e-05 | 0.06893552 | 0 | 0 | 0
2311 | 102840.3 | 2012-07-13 14:38 | 1380.685 | 2 | 8 | 0.6750882 | 3.951894 | 6.744939 | 6.488122 | 27.24915 | 23.29751 | 6.480217e-05 | 0.06893552 | 0 | 0 | 0
2312 | 102870.3 | 2012-07-13 14:39 | 1410.7 | 2 | 8 | 0.6747283 | 3.954486 | 6.750565 | 6.488122 | 27.27139 | 23.29751 | 3.237724e-05 | 0.06893552 | 0 | 0 | 0
2313 | 102900.3 | 2012-07-13 14:39 | 1440.715 | 2 | 8 | 0.6747283 | 3.957402 | 6.756191 | 6.488122 | 27.29365 | 23.29751 | 6.480217e-05 | 0.06893552 | 0 | 0 | 0
2314 | 102930.3 | 2012-07-13 14:40 | 1470.73 | 2 | 8 | 0.6749082 | 3.960317 | 6.761818 | 6.488122 | 27.31592 | 23.29751 | 0.0001296043 | 0.06893552 | 0 | 0 | 0
2315 | 102960.3 | 2012-07-13 14:40 | 1500.745 | 2 | 8 | 0.6749082 | 3.963071 | 6.767444 | 6.488122 | 27.33821 | 23.29751 | 9.722709e-05 | 0.06893552 | 0 | 0 | 0
2316 | 102990.3 | 2012-07-13 14:41 | 1530.761 | 2 | 8 | 0.6750882 | 3.965987 | 6.773071 | 6.488122 | 27.36052 | 23.29751 | 6.480217e-05 | 0.06893552 | 0 | 0 | 0
2317 | 103020.4 | 2012-07-13 14:41 | 1560.776 | 2 | 8 | 0.6750882 | 3.968741 | 6.778697 | 6.488122 | 27.38284 | 23.29751 | 6.480217e-05 | 0.06893552 | 0 | 0 | 0
2318 | 103050.4 | 2012-07-13 14:42 | 1590.791 | 2 | 8 | 0.6747283 | 3.971819 | 6.784324 | 6.488122 | 27.40518 | 23.29751 | 9.722709e-05 | 0.06893552 | 0 | 0 | 0
2319 | 103080.4 | 2012-07-13 14:42 | 1620.806 | 2 | 8 | 0.6749082 | 3.974735 | 6.789951 | 6.488122 | 27.42754 | 23.29751 | 9.717941e-05 | 0.06893552 | 0 | 0 | 0
2320 | 103110.4 | 2012-07-13 14:43 | 1650.822 | 2 | 8 | 0.6747283 | 3.977489 | 6.795577 | 6.488122 | 27.44991 | 23.29751 | 9.717941e-05 | 0.06893552 | 0 | 0 | 0
2321 | 103140.4 | 2012-07-13 14:43 | 1680.837 | 2 | 8 | 0.6747283 | 3.980404 | 6.801204 | 6.488122 | 27.4723 | 23.29751 | 3.237724e-05 | 0.06893552 | 0 | 0 | 0
2322 | 103170.4 | 2012-07-13 14:44 | 1710.852 | 2 | 8 | 0.6747283 | 3.983482 | 6.80683 | 6.488122 | 27.4947 | 23.29751 | 6.480217e-05 | 0.06893552 | 0 | 0 | 0
2323 | 103200.4 | 2012-07-13 14:44 | 1740.867 | 2 | 8 | 0.6749082 | 3.986398 | 6.812457 | 6.488122 | 27.51712 | 23.29751 | 9.717941e-05 | 0.06893552 | 0 | 0 | 0
2324 | 103230.5 | 2012-07-13 14:45 | 1770.882 | 2 | 8 | 0.6747283 | 3.989314 | 6.818083 | 6.488122 | 27.53956 | 23.29751 | 6.480217e-05 | 0.06893552 | 0 | 0 | 0
2325 | 103260.5 | 2012-07-13 14:45 | 1800.898 | 2 | 8 | 0.6749082 | 3.992554 | 6.82371 | 6.488122 | 27.56201 | 23.29751 | 9.717941e-05 | 0.06893552 | 0 | 0 | 0
2326 | 103290.5 | 2012-07-13 14:46 | 1830.913 | 2 | 8 | 0.6750882 | 3.99547 | 6.829336 | 6.488122 | 27.58449 | 23.29751 | 6.480217e-05 | 0.06893552 | 0 | 0 | 0
2327 | 103320.5 | 2012-07-13 14:46 | 1860.928 | 2 | 8 | 0.6747283 | 3.998385 | 6.834962 | 6.488122 | 27.60697 | 23.29751 | 6.480217e-05 | 0.06893552 | 0 | 0 | 0
2328 | 103350.5 | 2012-07-13 14:47 | 1890.943 | 2 | 8 | 0.6749082 | 4.001301 | 6.840589 | 6.488122 | 27.62948 | 23.29751 | 3.242493e-05 | 0.06893552 | 0 | 0 | 0
2329 | 103380.5 | 2012-07-13 14:47 | 1920.959 | 2 | 8 | 0.6749082 | 4.004703 | 6.846215 | 6.488122 | 27.652 | 23.29751 | 0.0001296043 | 0.06893552 | 0 | 0 | 0
2330 | 103410.5 | 2012-07-13 14:48 | 1950.974 | 2 | 8 | 0.6749082 | 4.007619 | 6.851842 | 6.488122 | 27.67454 | 23.29751 | 6.475449e-05 | 0.06893552 | 0 | 0 | 0
2331 | 103440.6 | 2012-07-13 14:48 | 1980.989 | 2 | 8 | 0.6749082 | 4.010535 | 6.857468 | 6.488122 | 27.6971 | 23.29751 | 3.242493e-05 | 0.06893552 | 0 | 0 | 0
2332 | 103470.6 | 2012-07-13 14:49 | 2011.004 | 2 | 8 | 0.6747283 | 4.013775 | 6.863095 | 6.488122 | 27.71967 | 23.29751 | 0.0001296043 | 0.06893552 | 0 | 0 | 0
2333 | 103500.6 | 2012-07-13 14:49 | 2041.019 | 2 | 8 | 0.6749082 | 4.016852 | 6.868721 | 6.488122 | 27.74227 | 23.29751 | 9.717941e-05 | 0.06893552 | 0 | 0 | 0
2334 | 103530.6 | 2012-07-13 14:50 | 2071.035 | 2 | 8 | 0.6750882 | 4.01993 | 6.874347 | 6.488122 | 27.76487 | 23.29751 | 9.717941e-05 | 0.06893552 | 0 | 0 | 0
2335 | 103560.6 | 2012-07-13 14:50 | 2101.05 | 2 | 8 | 0.6749082 | 4.023332 | 6.879974 | 6.488122 | 27.7875 | 23.29751 | 0.0001296043 | 0.06893552 | 0 | 0 | 0
2336 | 103590.6 | 2012-07-13 14:51 | 2131.065 | 2 | 8 | 0.6747283 | 4.026248 | 6.8856 | 6.488122 | 27.81015 | 23.29751 | 6.475449e-05 | 0.06893552 | 0 | 0 | 0
2337 | 103620.7 | 2012-07-13 14:51 | 2161.08 | 2 | 8 | 0.6749082 | 4.02965 | 6.891227 | 6.488122 | 27.83281 | 23.29751 | 0.0001296043 | 0.06893552 | 0 | 0 | 0
2338 | 103650.7 | 2012-07-13 14:52 | 2191.096 | 2 | 8 | 0.6747283 | 4.032566 | 6.896853 | 6.488122 | 27.85549 | 23.29751 | 6.475449e-05 | 0.06893552 | 0 | 0 | 0
2339 | 103680.7 | 2012-07-13 14:52 | 2221.111 | 2 | 8 | 0.6749082 | 4.035967 | 6.90248 | 6.488122 | 27.87819 | 23.29751 | 0.0001296043 | 0.06893552 | 0 | 0 | 0
2340 | 103710.7 | 2012-07-13 14:53 | 2251.126 | 2 | 8 | 0.6750882 | 4.039207 | 6.908106 | 6.488122 | 27.9009 | 23.29751 | 0.0001296043 | 0.06893552 | 0 | 0 | 0
2341 | 103740.7 | 2012-07-13 14:53 | 2281.141 | 2 | 8 | 0.6747283 | 4.042447 | 6.913732 | 6.488122 | 27.92364 | 23.29751 | 0.0001296043 | 0.06893552 | 0 | 0 | 0
2342 | 103770.7 | 2012-07-13 14:54 | 2311.156 | 2 | 8 | 0.6747283 | 4.045525 | 6.919358 | 6.488122 | 27.94639 | 23.29751 | 6.484985e-05 | 0.06893552 | 0 | 0 | 0
2343 | 103800.7 | 2012-07-13 14:54 | 2341.172 | 2 | 8 | 0.6745483 | 4.048927 | 6.924984 | 6.488122 | 27.96916 | 23.29751 | 6.475449e-05 | 0.06893552 | 0 | 0 | 0
2344 | 103830.8 | 2012-07-13 14:55 | 2371.187 | 2 | 8 | 0.6747283 | 4.052329 | 6.93061 | 6.488122 | 27.99195 | 23.29751 | 6.475449e-05 | 0.06893552 | 0 | 0 | 0
2345 | 103860.8 | 2012-07-13 14:55 | 2401.202 | 2 | 8 | 0.6747283 | 4.05573 | 6.936235 | 6.488122 | 28.01475 | 23.29751 | 9.717941e-05 | 0.06893552 | 0 | 0 | 0
2346 | 103890.8 | 2012-07-13 14:56 | 2431.217 | 2 | 8 | 0.6747283 | 4.059132 | 6.941861 | 6.488122 | 28.03758 | 23.29751 | 9.717941e-05 | 0.06893552 | 0 | 0 | 0
2347 | 103920.8 | 2012-07-13 14:56 | 2461.233 | 2 | 8 | 0.6747283 | 4.062534 | 6.947487 | 6.488122 | 28.06043 | 23.29751 | 9.727478e-05 | 0.06893552 | 0 | 0 | 0
2348 | 103950.8 | 2012-07-13 14:57 | 2491.248 | 2 | 8 | 0.6747283 | 4.065936 | 6.953112 | 6.488122 | 28.08329 | 23.29751 | 6.484985e-05 | 0.06893552 | 0 | 0 | 0
2349 | 103980.8 | 2012-07-13 14:57 | 2521.263 | 2 | 8 | 0.6747283 | 4.0695 | 6.958738 | 6.488122 | 28.10617 | 23.29751 | 0.0001296043 | 0.06893552 | 0 | 0 | 0
2350 | 104010.9 | 2012-07-13 14:58 | 2551.278 | 2 | 8 | 0.6747283 | 4.073063 | 6.964364 | 6.488122 | 28.12908 | 23.29751 | 0.000129509 | 0.06893552 | 0 | 0 | 0
2351 | 104040.9 | 2012-07-13 14:58 | 2581.294 | 2 | 8 | 0.6749082 | 4.076627 | 6.96999 | 6.488122 | 28.152 | 23.29751 | 0.0001296043 | 0.06893552 | 0 | 0 | 0
2352 | 104070.9 | 2012-07-13 14:59 | 2611.309 | 2 | 8 | 0.6747283 | 4.080191 | 6.975616 | 6.488122 | 28.17495 | 23.29751 | 0.0001296043 | 0.06893552 | 0 | 0 | 0
2353 | 104100.9 | 2012-07-13 14:59 | 2641.324 | 2 | 8 | 0.6749082 | 4.083755 | 6.981242 | 6.488122 | 28.19791 | 23.29751 | 3.242493e-05 | 0.06893552 | 0 | 0 | 0
2354 | 104130.9 | 2012-07-13 15:00 | 2671.339 | 2 | 8 | 0.6749082 | 4.087319 | 6.986869 | 6.488122 | 28.2209 | 23.29751 | 6.484985e-05 | 0.06893552 | 0 | 0 | 0
2355 | 104160.9 | 2012-07-13 15:00 | 2701.354 | 2 | 8 | 0.6749082 | 4.091207 | 6.992495 | 6.488122 | 28.24391 | 23.29751 | 0.0001619339 | 0.06893552 | 0 | 0 | 0
2356 | 104190.9 | 2012-07-13 15:01 | 2731.37 | 2 | 8 | 0.6749082 | 4.09477 | 6.998122 | 6.488122 | 28.26694 | 23.29751 | 6.475449e-05 | 0.06893552 | 0 | 0 | 0
2357 | 104221 | 2012-07-13 15:01 | 2761.385 | 2 | 8 | 0.6750882 | 4.09882 | 7.003748 | 6.488122 | 28.28999 | 23.29751 | 0.0001296043 | 0.06893552 | 0 | 0 | 0
2358 | 104251 | 2012-07-13 15:02 | 2791.4 | 2 | 8 | 0.6749082 | 4.102384 | 7.009375 | 6.488122 | 28.31306 | 23.29751 | 9.717941e-05 | 0.06893552 | 0 | 0 | 0
2359 | 104281 | 2012-07-13 15:02 | 2821.415 | 2 | 8 | 0.6749082 | 4.106434 | 7.015001 | 6.488122 | 28.33616 | 23.29751 | 0.0001296043 | 0.06893552 | 0 | 0 | 0
2360 | 104311 | 2012-07-13 15:03 | 2851.43 | 2 | 8 | 0.6749082 | 4.11016 | 7.020628 | 6.488122 | 28.35927 | 23.29751 | 6.484985e-05 | 0.06893552 | 0 | 0 | 0
2361 | 104341 | 2012-07-13 15:03 | 2881.446 | 2 | 8 | 0.6747283 | 4.114048 | 7.026254 | 6.488122 | 28.38241 | 23.29751 | 9.717941e-05 | 0.06893552 | 0 | 0 | 0
2362 | 104371 | 2012-07-13 15:04 | 2911.461 | 2 | 8 | 0.6750882 | 4.118097 | 7.031881 | 6.488122 | 28.40557 | 23.29751 | 0.0001296043 | 0.06893552 | 0 | 0 | 0
2363 | 104401.1 | 2012-07-13 15:04 | 2941.476 | 2 | 8 | 0.6747283 | 4.121985 | 7.037507 | 6.488122 | 28.42875 | 23.29751 | 9.717941e-05 | 0.06893552 | 0 | 0 | 0
2364 | 104431.1 | 2012-07-13 15:05 | 2971.491 | 2 | 8 | 0.6749082 | 4.126035 | 7.043134 | 6.488122 | 28.45195 | 23.29751 | 9.717941e-05 | 0.06893552 | 0 | 0 | 0
2365 | 104461.1 | 2012-07-13 15:05 | 3001.507 | 2 | 8 | 0.6750882 | 4.130085 | 7.04876 | 6.488122 | 28.47518 | 23.29751 | 9.717941e-05 | 0.06893552 | 0 | 0 | 0
2366 | 104491.1 | 2012-07-13 15:06 | 3031.522 | 2 | 8 | 0.6749082 | 4.134296 | 7.054387 | 6.488122 | 28.49843 | 23.29751 | 9.717941e-05 | 0.06893552 | 0 | 0 | 0
2367 | 104521.1 | 2012-07-13 15:06 | 3061.537 | 2 | 8 | 0.6749082 | 4.138346 | 7.060013 | 6.488122 | 28.5217 | 23.29751 | 0.0001296043 | 0.06893552 | 0 | 0 | 0
2368 | 104551.1 | 2012-07-13 15:07 | 3091.552 | 2 | 8 | 0.6749082 | 4.14272 | 7.06564 | 6.488122 | 28.545 | 23.29751 | 0.000129509 | 0.06893552 | 0 | 0 | 0
2369 | 104581.1 | 2012-07-13 15:07 | 3121.567 | 2 | 8 | 0.6749082 | 4.146608 | 7.071266 | 6.488122 | 28.56832 | 23.29751 | 6.484985e-05 | 0.06893552 | 0 | 0 | 0
2370 | 104611.2 | 2012-07-13 15:08 | 3151.583 | 2 | 8 | 0.6749082 | 4.151144 | 7.076893 | 6.488122 | 28.59166 | 23.29751 | 0.0001296043 | 0.06893552 | 0 | 0 | 0
2371 | 104641.2 | 2012-07-13 15:08 | 3181.598 | 2 | 8 | 0.6747283 | 4.155193 | 7.082519 | 6.488122 | 28.61503 | 23.29751 | 9.717941e-05 | 0.06893552 | 0 | 0 | 0
2372 | 104671.2 | 2012-07-13 15:09 | 3211.613 | 2 | 8 | 0.6750882 | 4.159567 | 7.088146 | 6.488122 | 28.63842 | 23.29751 | 0.000129509 | 0.06893552 | 0 | 0 | 0
2373 | 104701.2 | 2012-07-13 15:09 | 3241.629 | 2 | 8 | 0.6747283 | 4.163941 | 7.093773 | 6.488122 | 28.66184 | 23.29751 | 9.717941e-05 | 0.06893552 | 0 | 0 | 0
2374 | 104731.2 | 2012-07-13 15:10 | 3271.644 | 2 | 8 | 0.6747283 | 4.168314 | 7.099399 | 6.488122 | 28.68528 | 23.29751 | 9.717941e-05 | 0.06893552 | 0 | 0 | 0
2375 | 104761.2 | 2012-07-13 15:10 | 3301.659 | 2 | 8 | 0.6749082 | 4.172851 | 7.105026 | 6.488122 | 28.70874 | 23.29751 | 0.0001620293 | 0.06893552 | 0 | 0 | 0
2376 | 104791.2 | 2012-07-13 15:11 | 3331.674 | 2 | 8 | 0.6747283 | 4.177224 | 7.110652 | 6.488122 | 28.73223 | 23.29751 | 0.0001296043 | 0.06893552 | 0 | 0 | 0
2377 | 104821.3 | 2012-07-13 15:11 | 3361.689 | 2 | 8 | 0.6747283 | 4.181598 | 7.116279 | 6.488122 | 28.75575 | 23.29751 | 0.000129509 | 0.06893552 | 0 | 0 | 0
2378 | 104851.3 | 2012-07-13 15:12 | 3391.704 | 2 | 8 | 0.6749082 | 4.186296 | 7.121905 | 6.488122 | 28.77929 | 23.29751 | 0.0001943588 | 0.06893552 | 0 | 0 | 0
2379 | 104881.3 | 2012-07-13 15:12 | 3421.72 | 2 | 8 | 0.6747283 | 4.190507 | 7.127532 | 6.488122 | 28.80286 | 23.29751 | 9.717941e-05 | 0.06893552 | 0 | 0 | 0
2380 | 104911.3 | 2012-07-13 15:13 | 3451.735 | 2 | 8 | 0.6747283 | 4.195367 | 7.133158 | 6.488122 | 28.82645 | 23.29751 | 0.0001620293 | 0.06893552 | 0 | 0 | 0
2381 | 104941.3 | 2012-07-13 15:13 | 3481.75 | 2 | 8 | 0.6749082 | 4.199903 | 7.138784 | 6.488122 | 28.85006 | 23.29751 | 0.0001296043 | 0.06893552 | 0 | 0 | 0
2382 | 104971.6 | 2012-07-13 15:14 | 30.0149 | 3 | 8 | 0 | 4.093151 | 7.138831 | 6.488122 | 28.85026 | 23.29751 | -0.0004535675 | 0.06893552 | 0 | 0 | 0
2383 | 105001.6 | 2012-07-13 15:14 | 60.03007 | 3 | 8 | 0 | 4.079543 | 7.138831 | 6.488122 | 28.85026 | 23.29751 | -0.0002592087 | 0.06893552 | 0 | 0 | 0
2384 | 105031.6 | 2012-07-13 15:15 | 90.04529 | 3 | 8 | 0 | 4.070958 | 7.138831 | 6.488122 | 28.85026 | 23.29751 | -0.0001943588 | 0.06893552 | 0 | 0 | 0
2385 | 105061.6 | 2012-07-13 15:15 | 120.0136 | 3 | 8 | 0 | 4.064964 | 7.138831 | 6.488122 | 28.85026 | 23.29751 | -0.0001296043 | 0.06893552 | 0 | 0 | 0
2386 | 105061.6 | 2012-07-13 15:15 | 0.01575781 | 4 | 8 | 1.261536 | 4.200065 | 7.138837 | 6.488122 | 28.85028 | 23.29751 | 0 | 0.06893552 | 0 | 0 | 0
2387 | 105062 | 2012-07-13 15:15 | 0.4532522 | 4 | 8 | 1.210971 | 4.200065 | 7.138986 | 6.488122 | 28.85091 | 23.29751 | 0 | 0.06893552 | 0 | 0 | 0
2388 | 105063.4 | 2012-07-13 15:15 | 1.797019 | 4 | 8 | 1.160226 | 4.200065 | 7.139428 | 6.488122 | 28.85277 | 23.29751 | 0 | 0.06893552 | 0 | 0 | 0
2389 | 105065.4 | 2012-07-13 15:15 | 3.812446 | 4 | 8 | 1.109481 | 4.200227 | 7.140063 | 6.488122 | 28.85543 | 23.29751 | 3.232956e-05 | 0.06893552 | 0 | 0 | 0
2390 | 105068 | 2012-07-13 15:15 | 6.437417 | 4 | 8 | 1.058916 | 4.200065 | 7.140853 | 6.488122 | 28.85875 | 23.29751 | 0 | 0.06893552 | 0 | 0 | 0
2391 | 105071.3 | 2012-07-13 15:16 | 9.703441 | 4 | 8 | 1.008891 | 4.200065 | 7.14179 | 6.488122 | 28.86269 | 23.29751 | -3.232956e-05 | 0.06893552 | 0 | 0 | 0
2392 | 105075.3 | 2012-07-13 15:16 | 13.73435 | 4 | 8 | 0.9586852 | 4.200065 | 7.142891 | 6.488122 | 28.86731 | 23.29751 | -3.232956e-05 | 0.06893552 | 0 | 0 | 0
2393 | 105080.4 | 2012-07-13 15:16 | 18.79677 | 4 | 8 | 0.9082999 | 4.200065 | 7.144203 | 6.488122 | 28.87282 | 23.29751 | 0 | 0.06893552 | 0 | 0 | 0
2394 | 105086.8 | 2012-07-13 15:16 | 25.18716 | 4 | 8 | 0.8582746 | 4.200227 | 7.145769 | 6.488122 | 28.8794 | 23.29751 | 0 | 0.06893552 | 0 | 0 | 0
2395 | 105095 | 2012-07-13 15:16 | 33.39018 | 4 | 8 | 0.8082492 | 4.200227 | 7.147665 | 6.488122 | 28.88737 | 23.29751 | 0 | 0.06893552 | 0 | 0 | 0
2396 | 105105.8 | 2012-07-13 15:16 | 44.2338 | 4 | 8 | 0.7580439 | 4.200065 | 7.150021 | 6.488122 | 28.89726 | 23.29751 | -3.232956e-05 | 0.06893552 | 0 | 0 | 0
2397 | 105120.9 | 2012-07-13 15:16 | 59.3119 | 4 | 8 | 0.7078386 | 4.200227 | 7.153084 | 6.488122 | 28.91013 | 23.29751 | 0 | 0.06893552 | 0 | 0 | 0
2398 | 105143 | 2012-07-13 15:17 | 81.38962 | 4 | 8 | 0.6578133 | 4.200065 | 7.157262 | 6.488122 | 28.92767 | 23.29751 | -3.232956e-05 | 0.06893552 | 0 | 0 | 0
2399 | 105178.2 | 2012-07-13 15:17 | 116.6547 | 4 | 8 | 0.6077878 | 4.200065 | 7.163442 | 6.488122 | 28.95363 | 23.29751 | 0 | 0.06893552 | 0 | 0 | 0
2400 | 105234 | 2012-07-13 15:18 | 172.4508 | 4 | 8 | 0.5577625 | 4.200227 | 7.17245 | 6.488122 | 28.99147 | 23.29751 | 0 | 0.06893552 | 0 | 0 | 0
2401 | 105313.4 | 2012-07-13 15:20 | 251.8562 | 4 | 8 | 0.5077372 | 4.200065 | 7.184181 | 6.488122 | 29.04074 | 23.29751 | -3.232956e-05 | 0.06893552 | 0 | 0 | 0
2402 | 105413.3 | 2012-07-13 15:21 | 351.714 | 4 | 8 | 0.4577118 | 4.200065 | 7.197553 | 6.488122 | 29.09691 | 23.29751 | 0 | 0.06893552 | 0 | 0 | 0
2403 | 105534.4 | 2012-07-13 15:23 | 472.7749 | 4 | 8 | 0.4076864 | 4.200227 | 7.212088 | 6.488122 | 29.15795 | 23.29751 | 0 | 0.06893552 | 0 | 0 | 0
2404 | 105682.7 | 2012-07-13 15:26 | 621.0698 | 4 | 8 | 0.3576611 | 4.200227 | 7.227827 | 6.488122 | 29.22406 | 23.29751 | 0 | 0.06893552 | 0 | 0 | 0
2405 | 105867.5 | 2012-07-13 15:29 | 805.8954 | 4 | 8 | 0.3076357 | 4.200065 | 7.244865 | 6.488122 | 29.29562 | 23.29751 | -3.232956e-05 | 0.06893552 | 0 | 0 | 0
2406 | 106106.2 | 2012-07-13 15:33 | 1044.642 | 4 | 8 | 0.2576104 | 4.200065 | 7.263548 | 6.488122 | 29.3741 | 23.29751 | -3.232956e-05 | 0.06893552 | 0 | 0 | 0
2407 | 106434.9 | 2012-07-13 15:38 | 1373.341 | 4 | 8 | 0.207585 | 4.200227 | 7.284678 | 6.488122 | 29.46285 | 23.29751 | 0 | 0.06893552 | 0 | 0 | 0
2408 | 106922.1 | 2012-07-13 15:46 | 1860.553 | 4 | 8 | 0.1575597 | 4.200065 | 7.309169 | 6.488122 | 29.56571 | 23.29751 | 0 | 0.06893552 | 0 | 0 | 0
2409 | 107771.1 | 2012-07-13 16:00 | 2709.511 | 4 | 8 | 0.1075343 | 4.200065 | 7.33986 | 6.488122 | 29.69462 | 23.29751 | 0 | 0.06893552 | 0 | 0 | 0
2410 | 109845.2 | 2012-07-13 16:35 | 4783.655 | 4 | 8 | 0.05750896 | 4.200065 | 7.384996 | 6.488122 | 29.8842 | 23.29751 | -3.232956e-05 | 0.06893552 | 0 | 0 | 0
2411 | 110472.2 | 2012-07-13 16:46 | 5410.569 | 4 | 8 | 0.04995117 | 4.200227 | 7.394382 | 6.488122 | 29.92363 | 23.29751 | 0 | 0.06893552 | 0 | 0 | 0
2412 | 110532.2 | 2012-07-13 16:47 | 60.01511 | 5 | 8 | 0 | 4.190345 | 7.394382 | 6.488122 | 29.92363 | 23.29751 | -3.242493e-05 | 0.06893552 | 0 | 0 | 0
2413 | 110532.4 | 2012-07-13 16:47 | 0.1877551 | 6 | 8 | 0.001725287 | 4.190993 | 7.394382 | 6.488122 | 29.92363 | 23.29751 | 0 | 0.08921067 | 0 | 0 | 0
2414 | 110537.2 | 2012-07-13 16:47 | 5.015601 | 6 | 8 | -0.002233554 | 4.190022 | 7.394382 | 6.488125 | 29.92363 | 23.29752 | -3.242493e-05 | 0.08921067 | 0 | 0 | 0
2415 | 110537.2 | 2012-07-13 16:47 | 0.01558943 | 7 | 8 | -0.6743368 | 4.118259 | 7.394382 | 6.488128 | 29.92363 | 23.29753 | -0.002980614 | 0.08921067 | 0 | 0 | 0
2416 | 110567.2 | 2012-07-13 16:47 | 30.03084 | 7 | 8 | -0.6745167 | 4.076952 | 7.394382 | 6.493753 | 29.92363 | 23.32054 | -0.0006479264 | 0.08921067 | 0 | 0 | 0
2417 | 110597.2 | 2012-07-13 16:48 | 60.04639 | 7 | 8 | -0.6746967 | 4.058808 | 7.394382 | 6.499378 | 29.92363 | 23.34342 | -0.0004535675 | 0.08921067 | 0 | 0 | 0
2418 | 110627.2 | 2012-07-13 16:48 | 90.06132 | 7 | 8 | -0.6746967 | 4.045525 | 7.394382 | 6.505003 | 29.92363 | 23.36621 | -0.0003239632 | 0.08921067 | 0 | 0 | 0
2419 | 110657.3 | 2012-07-13 16:49 | 120.0767 | 7 | 8 | -0.6745167 | 4.03451 | 7.394382 | 6.510627 | 29.92363 | 23.38894 | -0.0002592087 | 0.08921067 | 0 | 0 | 0
2420 | 110687.3 | 2012-07-13 16:49 | 150.092 | 7 | 8 | -0.6746967 | 4.024628 | 7.394382 | 6.516252 | 29.92363 | 23.4116 | -0.0002592087 | 0.08921067 | 0 | 0 | 0
2421 | 110717.3 | 2012-07-13 16:50 | 180.107 | 7 | 8 | -0.6746967 | 4.015718 | 7.394382 | 6.521877 | 29.92363 | 23.43421 | -0.0001943588 | 0.08921067 | 0 | 0 | 0
2422 | 110747.3 | 2012-07-13 16:50 | 210.1223 | 7 | 8 | -0.6746967 | 4.007295 | 7.394382 | 6.527502 | 29.92363 | 23.45678 | -0.0002267838 | 0.08921067 | 0 | 0 | 0
2423 | 110777.3 | 2012-07-13 16:51 | 240.1375 | 7 | 8 | -0.6745167 | 3.999357 | 7.394382 | 6.533126 | 29.92363 | 23.47929 | -0.0001619816 | 0.08921067 | 0 | 0 | 0
2424 | 110807.3 | 2012-07-13 16:51 | 270.1528 | 7 | 8 | -0.6745167 | 3.991096 | 7.394382 | 6.538751 | 29.92363 | 23.50177 | -0.0002592087 | 0.08921067 | 0 | 0 | 0
2425 | 110837.4 | 2012-07-13 16:52 | 300.168 | 7 | 8 | -0.6745167 | 3.983644 | 7.394382 | 6.544376 | 29.92363 | 23.52419 | -0.0001943588 | 0.08921067 | 0 | 0 | 0
2426 | 110867.4 | 2012-07-13 16:52 | 330.1834 | 7 | 8 | -0.6745167 | 3.976192 | 7.394382 | 6.550001 | 29.92363 | 23.54658 | -0.0001944065 | 0.08921067 | 0 | 0 | 0
2427 | 110897.4 | 2012-07-13 16:53 | 360.1985 | 7 | 8 | -0.6745167 | 3.968741 | 7.394382 | 6.555625 | 29.92363 | 23.56892 | -0.0002267838 | 0.08921067 | 0 | 0 | 0
2428 | 110927.4 | 2012-07-13 16:53 | 390.2137 | 7 | 8 | -0.6746967 | 3.961289 | 7.394382 | 6.56125 | 29.92363 | 23.59123 | -0.0001943588 | 0.08921067 | 0 | 0 | 0
2429 | 110957.4 | 2012-07-13 16:54 | 420.2289 | 7 | 8 | -0.6745167 | 3.954162 | 7.394382 | 6.566875 | 29.92363 | 23.61349 | -0.0001944065 | 0.08921067 | 0 | 0 | 0
2430 | 110987.4 | 2012-07-13 16:54 | 450.2443 | 7 | 8 | -0.6745167 | 3.947034 | 7.394382 | 6.572499 | 29.92363 | 23.63571 | -0.0001619816 | 0.08921067 | 0 | 0 | 0
2431 | 111017.4 | 2012-07-13 16:55 | 480.2594 | 7 | 8 | -0.6745167 | 3.940068 | 7.394382 | 6.578124 | 29.92363 | 23.65789 | -0.0001619816 | 0.08921067 | 0 | 0 | 0
2432 | 111047.5 | 2012-07-13 16:55 | 510.2752 | 7 | 8 | -0.6746967 | 3.932941 | 7.394382 | 6.583749 | 29.92363 | 23.68003 | -0.0001944065 | 0.08921067 | 0 | 0 | 0
2433 | 111077.5 | 2012-07-13 16:56 | 540.29 | 7 | 8 | -0.6745167 | 3.925975 | 7.394382 | 6.589374 | 29.92363 | 23.70213 | -0.0001944065 | 0.08921067 | 0 | 0 | 0
2434 | 111107.5 | 2012-07-13 16:56 | 570.3051 | 7 | 8 | -0.6745167 | 3.919172 | 7.394382 | 6.594998 | 29.92363 | 23.7242 | -0.0001619816 | 0.08921067 | 0 | 0 | 0
2435 | 111137.5 | 2012-07-13 16:57 | 600.3204 | 7 | 8 | -0.6745167 | 3.912206 | 7.394382 | 6.600623 | 29.92363 | 23.74622 | -0.0001944065 | 0.08921067 | 0 | 0 | 0
2436 | 111167.5 | 2012-07-13 16:57 | 630.3357 | 7 | 8 | -0.6745167 | 3.905726 | 7.394382 | 6.606248 | 29.92363 | 23.76821 | -0.0001944065 | 0.08921067 | 0 | 0 | 0
2437 | 111197.5 | 2012-07-13 16:58 | 660.3509 | 7 | 8 | -0.6745167 | 3.899247 | 7.394382 | 6.611872 | 29.92363 | 23.79016 | -0.0001619816 | 0.08921067 | 0 | 0 | 0
2438 | 111227.5 | 2012-07-13 16:58 | 690.3661 | 7 | 8 | -0.6745167 | 3.892767 | 7.394382 | 6.617497 | 29.92363 | 23.81207 | -0.0001296043 | 0.08921067 | 0 | 0 | 0
2439 | 111257.6 | 2012-07-13 16:59 | 720.3815 | 7 | 8 | -0.6746967 | 3.885963 | 7.394382 | 6.623122 | 29.92363 | 23.83395 | -0.0001944065 | 0.08921067 | 0 | 0 | 0
2440 | 111287.6 | 2012-07-13 16:59 | 750.3966 | 7 | 8 | -0.6745167 | 3.879807 | 7.394382 | 6.628747 | 29.92363 | 23.85579 | -0.0001620293 | 0.08921067 | 0 | 0 | 0
2441 | 111317.6 | 2012-07-13 17:00 | 780.4118 | 7 | 8 | -0.6746967 | 3.87349 | 7.394382 | 6.634371 | 29.92363 | 23.8776 | -0.0001296043 | 0.08921067 | 0 | 0 | 0
2442 | 111347.6 | 2012-07-13 17:00 | 810.4271 | 7 | 8 | -0.6743368 | 3.867496 | 7.394382 | 6.639996 | 29.92363 | 23.89937 | -0.0001619816 | 0.08921067 | 0 | 0 | 0
2443 | 111377.6 | 2012-07-13 17:01 | 840.4423 | 7 | 8 | -0.6746967 | 3.861341 | 7.394382 | 6.645621 | 29.92363 | 23.9211 | -0.0001944065 | 0.08921067 | 0 | 0 | 0
2444 | 111407.6 | 2012-07-13 17:01 | 870.4575 | 7 | 8 | -0.6746967 | 3.855347 | 7.394382 | 6.651246 | 29.92363 | 23.9428 | -0.0001295567 | 0.08921067 | 0 | 0 | 0
2445 | 111437.7 | 2012-07-13 17:02 | 900.4729 | 7 | 8 | -0.6746967 | 3.849353 | 7.394382 | 6.65687 | 29.92363 | 23.96447 | -0.0001620293 | 0.08921067 | 0 | 0 | 0
2446 | 111467.7 | 2012-07-13 17:02 | 930.488 | 7 | 8 | -0.6745167 | 3.843683 | 7.394382 | 6.662495 | 29.92363 | 23.98611 | -0.0001296043 | 0.08921067 | 0 | 0 | 0
2447 | 111497.7 | 2012-07-13 17:03 | 960.5033 | 7 | 8 | -0.6745167 | 3.838014 | 7.394382 | 6.66812 | 29.92363 | 24.00771 | -0.0001296043 | 0.08921067 | 0 | 0 | 0
2448 | 111527.7 | 2012-07-13 17:03 | 990.5185 | 7 | 8 | -0.6746967 | 3.832344 | 7.394382 | 6.673745 | 29.92363 | 24.02928 | -0.0001619816 | 0.08921067 | 0 | 0 | 0
2449 | 111557.7 | 2012-07-13 17:04 | 1020.534 | 7 | 8 | -0.6746967 | 3.826836 | 7.394382 | 6.679369 | 29.92363 | 24.05082 | -0.0001296043 | 0.08921067 | 0 | 0 | 0
2450 | 111587.7 | 2012-07-13 17:04 | 1050.549 | 7 | 8 | -0.6746967 | 3.821491 | 7.394382 | 6.684994 | 29.92363 | 24.07233 | -0.0001620293 | 0.08921067 | 0 | 0 | 0
2451 | 111617.7 | 2012-07-13 17:05 | 1080.564 | 7 | 8 | -0.6745167 | 3.816145 | 7.394382 | 6.690619 | 29.92363 | 24.09381 | -0.0001296043 | 0.08921067 | 0 | 0 | 0
2452 | 111647.8 | 2012-07-13 17:05 | 1110.579 | 7 | 8 | -0.6746967 | 3.810799 | 7.394382 | 6.696244 | 29.92363 | 24.11526 | -0.0001619816 | 0.08921067 | 0 | 0 | 0
2453 | 111677.8 | 2012-07-13 17:06 | 1140.595 | 7 | 8 | -0.6745167 | 3.805939 | 7.394382 | 6.701869 | 29.92363 | 24.13668 | -0.0001296043 | 0.08921067 | 0 | 0 | 0
2454 | 111707.8 | 2012-07-13 17:06 | 1170.61 | 7 | 8 | -0.6746967 | 3.800756 | 7.394382 | 6.707493 | 29.92363 | 24.15808 | -0.0001296043 | 0.08921067 | 0 | 0 | 0
2455 | 111737.8 | 2012-07-13 17:07 | 1200.625 | 7 | 8 | -0.6745167 | 3.795734 | 7.394382 | 6.713118 | 29.92363 | 24.17944 | -0.0001296043 | 0.08921067 | 0 | 0 | 0
2456 | 111767.8 | 2012-07-13 17:07 | 1230.64 | 7 | 8 | -0.6746967 | 3.790874 | 7.394382 | 6.718743 | 29.92363 | 24.20078 | -0.0001296043 | 0.08921067 | 0 | 0 | 0
2457 | 111797.8 | 2012-07-13 17:08 | 1260.656 | 7 | 8 | -0.6746967 | 3.786015 | 7.394382 | 6.724368 | 29.92363 | 24.22209 | -0.0001295567 | 0.08921067 | 0 | 0 | 0
2458 | 111827.9 | 2012-07-13 17:08 | 1290.671 | 7 | 8 | -0.6746967 | 3.781317 | 7.394382 | 6.729992 | 29.92363 | 24.24337 | -0.0001295567 | 0.08921067 | 0 | 0 | 0
2459 | 111857.9 | 2012-07-13 17:09 | 1320.686 | 7 | 8 | -0.6745167 | 3.776619 | 7.394382 | 6.735617 | 29.92363 | 24.26463 | -0.0001296043 | 0.08921067 | 0 | 0 | 0
2460 | 111887.9 | 2012-07-13 17:09 | 1350.701 | 7 | 8 | -0.6746967 | 3.772083 | 7.394382 | 6.741242 | 29.92363 | 24.28586 | -9.717941e-05 | 0.08921067 | 0 | 0 | 0
2461 | 111917.9 | 2012-07-13 17:10 | 1380.717 | 7 | 8 | -0.6745167 | 3.767709 | 7.394382 | 6.746867 | 29.92363 | 24.30706 | -9.717941e-05 | 0.08921067 | 0 | 0 | 0
2462 | 111947.9 | 2012-07-13 17:10 | 1410.732 | 7 | 8 | -0.6746967 | 3.763174 | 7.394382 | 6.752491 | 29.92363 | 24.32824 | -0.0001296043 | 0.08921067 | 0 | 0 | 0
2463 | 111977.9 | 2012-07-13 17:11 | 1440.747 | 7 | 8 | -0.6745167 | 3.7588 | 7.394382 | 6.758116 | 29.92363 | 24.34939 | -9.722709e-05 | 0.08921067 | 0 | 0 | 0
2464 | 112007.9 | 2012-07-13 17:11 | 1470.763 | 7 | 8 | -0.6748766 | 3.754426 | 7.394382 | 6.763741 | 29.92363 | 24.37052 | -0.0001296043 | 0.08921067 | 0 | 0 | 0
2465 | 112038 | 2012-07-13 17:12 | 1500.778 | 7 | 8 | -0.6745167 | 3.750214 | 7.394382 | 6.769366 | 29.92363 | 24.39163 | -9.717941e-05 | 0.08921067 | 0 | 0 | 0
2466 | 112068 | 2012-07-13 17:12 | 1530.793 | 7 | 8 | -0.6748766 | 3.745841 | 7.394382 | 6.774991 | 29.92363 | 24.41271 | -0.0001619816 | 0.08921067 | 0 | 0 | 0
2467 | 112098 | 2012-07-13 17:13 | 1560.808 | 7 | 8 | -0.6746967 | 3.741953 | 7.394382 | 6.780616 | 29.92363 | 24.43377 | -0.0001296043 | 0.08921067 | 0 | 0 | 0
2468 | 112128 | 2012-07-13 17:13 | 1590.823 | 7 | 8 | -0.6745167 | 3.737903 | 7.394382 | 6.78624 | 29.92363 | 24.45481 | -6.480217e-05 | 0.08921067 | 0 | 0 | 0
2469 | 112158 | 2012-07-13 17:14 | 1620.838 | 7 | 8 | -0.6746967 | 3.733691 | 7.394382 | 6.791865 | 29.92363 | 24.47582 | -0.0001296043 | 0.08921067 | 0 | 0 | 0
2470 | 112188 | 2012-07-13 17:14 | 1650.854 | 7 | 8 | -0.6748766 | 3.729803 | 7.394382 | 6.79749 | 29.92363 | 24.49681 | -0.0001619816 | 0.08921067 | 0 | 0 | 0
2471 | 112218.1 | 2012-07-13 17:15 | 1680.869 | 7 | 8 | -0.6746967 | 3.726078 | 7.394382 | 6.803115 | 29.92363 | 24.51778 | -9.717941e-05 | 0.08921067 | 0 | 0 | 0
2472 | 112248.1 | 2012-07-13 17:15 | 1710.884 | 7 | 8 | -0.6746967 | 3.722028 | 7.394382 | 6.80874 | 29.92363 | 24.53873 | -0.0001296043 | 0.08921067 | 0 | 0 | 0
2473 | 112278.1 | 2012-07-13 17:16 | 1740.9 | 7 | 8 | -0.6746967 | 3.718302 | 7.394382 | 6.814366 | 29.92363 | 24.55966 | -0.0001296043 | 0.08921067 | 0 | 0 | 0
2474 | 112308.1 | 2012-07-13 17:16 | 1770.915 | 7 | 8 | -0.6746967 | 3.714576 | 7.394382 | 6.819991 | 29.92363 | 24.58057 | -9.717941e-05 | 0.08921067 | 0 | 0 | 0
2475 | 112338.1 | 2012-07-13 17:17 | 1800.93 | 7 | 8 | -0.6746967 | 3.71085 | 7.394382 | 6.825616 | 29.92363 | 24.60145 | -9.722709e-05 | 0.08921067 | 0 | 0 | 0
2476 | 112368.1 | 2012-07-13 17:17 | 1830.945 | 7 | 8 | -0.6748766 | 3.707287 | 7.394382 | 6.831242 | 29.92363 | 24.62232 | -9.717941e-05 | 0.08921067 | 0 | 0 | 0
2477 | 112398.1 | 2012-07-13 17:18 | 1860.96 | 7 | 8 | -0.6745167 | 3.703885 | 7.394382 | 6.836867 | 29.92363 | 24.64316 | -6.480217e-05 | 0.08921067 | 0 | 0 | 0
2478 | 112428.2 | 2012-07-13 17:18 | 1890.976 | 7 | 8 | -0.6746967 | 3.700321 | 7.394382 | 6.842493 | 29.92363 | 24.66399 | -6.480217e-05 | 0.08921067 | 0 | 0 | 0
2479 | 112458.2 | 2012-07-13 17:19 | 1920.991 | 7 | 8 | -0.6748766 | 3.696595 | 7.394382 | 6.848118 | 29.92363 | 24.68479 | -9.717941e-05 | 0.08921067 | 0 | 0 | 0
2480 | 112488.2 | 2012-07-13 17:19 | 1951.006 | 7 | 8 | -0.6746967 | 3.693355 | 7.394382 | 6.853744 | 29.92363 | 24.70558 | -9.717941e-05 | 0.08921067 | 0 | 0 | 0
2481 | 112518.2 | 2012-07-13 17:20 | 1981.021 | 7 | 8 | -0.6746967 | 3.689953 | 7.394382 | 6.859369 | 29.92363 | 24.72635 | -9.722709e-05 | 0.08921067 | 0 | 0 | 0
2482 | 112548.2 | 2012-07-13 17:20 | 2011.037 | 7 | 8 | -0.6745167 | 3.687037 | 7.394382 | 6.864994 | 29.92363 | 24.7471 | -6.480217e-05 | 0.08921067 | 0 | 0 | 0
2483 | 112578.2 | 2012-07-13 17:21 | 2041.052 | 7 | 8 | -0.6746967 | 3.683474 | 7.394382 | 6.870619 | 29.92363 | 24.76782 | -0.0001296043 | 0.08921067 | 0 | 0 | 0
2484 | 112608.3 | 2012-07-13 17:21 | 2071.067 | 7 | 8 | -0.6745167 | 3.680396 | 7.394382 | 6.876244 | 29.92363 | 24.78854 | -6.480217e-05 | 0.08921067 | 0 | 0 | 0
2485 | 112638.3 | 2012-07-13 17:22 | 2101.082 | 7 | 8 | -0.6745167 | 3.677318 | 7.394382 | 6.881869 | 29.92363 | 24.80923 | -9.717941e-05 | 0.08921067 | 0 | 0 | 0
2486 | 112668.3 | 2012-07-13 17:22 | 2131.098 | 7 | 8 | -0.6746967 | 3.674402 | 7.394382 | 6.887494 | 29.92363 | 24.8299 | -9.717941e-05 | 0.08921067 | 0 | 0 | 0
2487 | 112698.3 | 2012-07-13 17:23 | 2161.113 | 7 | 8 | -0.6746967 | 3.671324 | 7.394382 | 6.893118 | 29.92363 | 24.85056 | -6.475449e-05 | 0.08921067 | 0 | 0 | 0
2488 | 112728.3 | 2012-07-13 17:23 | 2191.128 | 7 | 8 | -0.6746967 | 3.668571 | 7.394382 | 6.898743 | 29.92363 | 24.87121 | -6.480217e-05 | 0.08921067 | 0 | 0 | 0
2489 | 112758.3 | 2012-07-13 17:24 | 2221.143 | 7 | 8 | -0.6746967 | 3.665655 | 7.394382 | 6.904368 | 29.92363 | 24.89183 | -6.480217e-05 | 0.08921067 | 0 | 0 | 0
2490 | 112788.3 | 2012-07-13 17:24 | 2251.159 | 7 | 8 | -0.6746967 | 3.663063 | 7.394382 | 6.909993 | 29.92363 | 24.91245 | -3.237724e-05 | 0.08921067 | 0 | 0 | 0
2491 | 112818.4 | 2012-07-13 17:25 | 2281.174 | 7 | 8 | -0.6746967 | 3.660147 | 7.394382 | 6.915618 | 29.92363 | 24.93304 | -9.717941e-05 | 0.08921067 | 0 | 0 | 0
2492 | 112848.4 | 2012-07-13 17:25 | 2311.189 | 7 | 8 | -0.6746967 | 3.657555 | 7.394382 | 6.921243 | 29.92363 | 24.95362 | -9.717941e-05 | 0.08921067 | 0 | 0 | 0
2493 | 112878.4 | 2012-07-13 17:26 | 2341.204 | 7 | 8 | -0.6746967 | 3.655125 | 7.394382 | 6.926868 | 29.92363 | 24.97419 | -6.480217e-05 | 0.08921067 | 0 | 0 | 0
2494 | 112908.4 | 2012-07-13 17:26 | 2371.219 | 7 | 8 | -0.6746967 | 3.652533 | 7.394382 | 6.932493 | 29.92363 | 24.99474 | -6.480217e-05 | 0.08921067 | 0 | 0 | 0
2495 | 112938.4 | 2012-07-13 17:27 | 2401.235 | 7 | 8 | -0.6748766 | 3.649941 | 7.394382 | 6.938117 | 29.92363 | 25.01528 | -9.722709e-05 | 0.08921067 | 0 | 0 | 0
2496 | 112968.4 | 2012-07-13 17:27 | 2431.25 | 7 | 8 | -0.6745167 | 3.647674 | 7.394382 | 6.943742 | 29.92363 | 25.0358 | -6.480217e-05 | 0.08921067 | 0 | 0 | 0
2497 | 112998.4 | 2012-07-13 17:28 | 2461.265 | 7 | 8 | -0.6746967 | 3.645406 | 7.394382 | 6.949367 | 29.92363 | 25.05631 | -6.480217e-05 | 0.08921067 | 0 | 0 | 0
2498 | 113028.5 | 2012-07-13 17:28 | 2491.28 | 7 | 8 | -0.6746967 | 3.642976 | 7.394382 | 6.954992 | 29.92363 | 25.07681 | -9.722709e-05 | 0.08921067 | 0 | 0 | 0
2499 | 113058.5 | 2012-07-13 17:29 | 2521.296 | 7 | 8 | -0.6745167 | 3.64087 | 7.394382 | 6.960617 | 29.92363 | 25.0973 | -3.242493e-05 | 0.08921067 | 0 | 0 | 0
2500 | 113088.5 | 2012-07-13 17:29 | 2551.311 | 7 | 8 | -0.6746967 | 3.63844 | 7.394382 | 6.966241 | 29.92363 | 25.11777 | -6.480217e-05 | 0.08921067 | 0 | 0 | 0
2501 | 113118.5 | 2012-07-13 17:30 | 2581.326 | 7 | 8 | -0.6745167 | 3.636334 | 7.394382 | 6.971866 | 29.92363 | 25.13823 | -6.480217e-05 | 0.08921067 | 0 | 0 | 0
2502 | 113148.5 | 2012-07-13 17:30 | 2611.341 | 7 | 8 | -0.6743368 | 3.634228 | 7.394382 | 6.977491 | 29.92363 | 25.15868 | 0 | 0.08921067 | 0 | 0 | 0
2503 | 113178.5 | 2012-07-13 17:31 | 2641.357 | 7 | 8 | -0.6746967 | 3.631799 | 7.394382 | 6.983116 | 29.92363 | 25.17911 | -9.717941e-05 | 0.08921067 | 0 | 0 | 0
2504 | 113208.6 | 2012-07-13 17:31 | 2671.372 | 7 | 8 | -0.6748766 | 3.629693 | 7.394382 | 6.98874 | 29.92363 | 25.19953 | -6.480217e-05 | 0.08921067 | 0 | 0 | 0
2505 | 113238.6 | 2012-07-13 17:32 | 2701.387 | 7 | 8 | -0.6745167 | 3.627587 | 7.394382 | 6.994365 | 29.92363 | 25.21994 | -3.242493e-05 | 0.08921067 | 0 | 0 | 0
2506 | 113268.6 | 2012-07-13 17:32 | 2731.402 | 7 | 8 | -0.6746967 | 3.625319 | 7.394382 | 6.99999 | 29.92363 | 25.24034 | -6.480217e-05 | 0.08921067 | 0 | 0 | 0
2507 | 113298.6 | 2012-07-13 17:33 | 2761.418 | 7 | 8 | -0.6745167 | 3.623051 | 7.394382 | 7.005615 | 29.92363 | 25.26073 | -6.480217e-05 | 0.08921067 | 0 | 0 | 0
2508 | 113328.6 | 2012-07-13 17:33 | 2791.433 | 7 | 8 | -0.6745167 | 3.620783 | 7.394382 | 7.01124 | 29.92363 | 25.2811 | -6.480217e-05 | 0.08921067 | 0 | 0 | 0
2509 | 113358.6 | 2012-07-13 17:34 | 2821.448 | 7 | 8 | -0.6746967 | 3.618515 | 7.394382 | 7.016864 | 29.92363 | 25.30146 | -9.722709e-05 | 0.08921067 | 0 | 0 | 0
2510 | 113388.6 | 2012-07-13 17:34 | 2851.463 | 7 | 8 | -0.6748766 | 3.615923 | 7.394382 | 7.022489 | 29.92363 | 25.32181 | -6.480217e-05 | 0.08921067 | 0 | 0 | 0
2511 | 113418.7 | 2012-07-13 17:35 | 2881.479 | 7 | 8 | -0.6748766 | 3.613655 | 7.394382 | 7.028114 | 29.92363 | 25.34214 | -9.722709e-05 | 0.08921067 | 0 | 0 | 0
2512 | 113448.7 | 2012-07-13 17:35 | 2911.494 | 7 | 8 | -0.6745167 | 3.611226 | 7.394382 | 7.033739 | 29.92363 | 25.36246 | -6.475449e-05 | 0.08921067 | 0 | 0 | 0
2513 | 113478.7 | 2012-07-13 17:36 | 2941.509 | 7 | 8 | -0.6746967 | 3.608634 | 7.394382 | 7.039364 | 29.92363 | 25.38276 | -6.475449e-05 | 0.08921067 | 0 | 0 | 0
2514 | 113508.7 | 2012-07-13 17:36 | 2971.524 | 7 | 8 | -0.6750566 | 3.605718 | 7.394382 | 7.044989 | 29.92363 | 25.40305 | -9.717941e-05 | 0.08921067 | 0 | 0 | 0
2515 | 113538.7 | 2012-07-13 17:37 | 3001.539 | 7 | 8 | -0.6748766 | 3.602964 | 7.394382 | 7.050613 | 29.92363 | 25.42333 | -9.717941e-05 | 0.08921067 | 0 | 0 | 0
2516 | 113568.7 | 2012-07-13 17:37 | 3031.555 | 7 | 8 | -0.6745167 | 3.600372 | 7.394382 | 7.056238 | 29.92363 | 25.44359 | -6.480217e-05 | 0.08921067 | 0 | 0 | 0
2517 | 113598.8 | 2012-07-13 17:38 | 3061.57 | 7 | 8 | -0.6745167 | 3.597618 | 7.394382 | 7.061863 | 29.92363 | 25.46383 | -6.480217e-05 | 0.08921067 | 0 | 0 | 0
2518 | 113628.8 | 2012-07-13 17:38 | 3091.585 | 7 | 8 | -0.6745167 | 3.594216 | 7.394382 | 7.067488 | 29.92363 | 25.48406 | -9.722709e-05 | 0.08921067 | 0 | 0 | 0
2519 | 113658.8 | 2012-07-13 17:39 | 3121.6 | 7 | 8 | -0.6745167 | 3.590976 | 7.394382 | 7.073112 | 29.92363 | 25.50427 | -9.722709e-05 | 0.08921067 | 0 | 0 | 0
2520 | 113688.8 | 2012-07-13 17:39 | 3151.616 | 7 | 8 | -0.6748766 | 3.587413 | 7.394382 | 7.078737 | 29.92363 | 25.52445 | -0.0001295567 | 0.08921067 | 0 | 0 | 0
2521 | 113718.8 | 2012-07-13 17:40 | 3181.631 | 7 | 8 | -0.6745167 | 3.584173 | 7.394382 | 7.084362 | 29.92363 | 25.54462 | -6.480217e-05 | 0.08921067 | 0 | 0 | 0
2522 | 113748.8 | 2012-07-13 17:40 | 3211.646 | 7 | 8 | -0.6746967 | 3.580123 | 7.394382 | 7.089987 | 29.92363 | 25.56477 | -0.0001295567 | 0.08921067 | 0 | 0 | 0
2523 | 113778.8 | 2012-07-13 17:41 | 3241.661 | 7 | 8 | -0.6746967 | 3.576397 | 7.394382 | 7.095612 | 29.92363 | 25.5849 | -9.717941e-05 | 0.08921067 | 0 | 0 | 0
2524 | 113808.9 | 2012-07-13 17:41 | 3271.677 | 7 | 8 | -0.6746967 | 3.572024 | 7.394382 | 7.101237 | 29.92363 | 25.60501 | -0.0001619816 | 0.08921067 | 0 | 0 | 0
2525 | 113838.9 | 2012-07-13 17:42 | 3301.692 | 7 | 8 | -0.6746967 | 3.567812 | 7.394382 | 7.106861 | 29.92363 | 25.62509 | -9.717941e-05 | 0.08921067 | 0 | 0 | 0
2526 | 113868.9 | 2012-07-13 17:42 | 3331.707 | 7 | 8 | -0.6745167 | 3.563276 | 7.394382 | 7.112486 | 29.92363 | 25.64514 | -9.717941e-05 | 0.08921067 | 0 | 0 | 0
2527 | 113898.9 | 2012-07-13 17:43 | 3361.722 | 7 | 8 | -0.6745167 | 3.558254 | 7.394382 | 7.118111 | 29.92363 | 25.66517 | -0.0001296043 | 0.08921067 | 0 | 0 | 0
2528 | 113928.9 | 2012-07-13 17:43 | 3391.738 | 7 | 8 | -0.6746967 | 3.552908 | 7.394382 | 7.123736 | 29.92363 | 25.68517 | -0.0001620293 | 0.08921067 | 0 | 0 | 0
2529 | 113958.9 | 2012-07-13 17:44 | 3421.753 | 7 | 8 | -0.6746967 | 3.547401 | 7.394382 | 7.129361 | 29.92363 | 25.70514 | -0.0001944065 | 0.08921067 | 0 | 0 | 0
2530 | 113989 | 2012-07-13 17:44 | 3451.768 | 7 | 8 | -0.6745167 | 3.541731 | 7.394382 | 7.134986 | 29.92363 | 25.72508 | -9.717941e-05 | 0.08921067 | 0 | 0 | 0
2531 | 114019 | 2012-07-13 17:45 | 3481.783 | 7 | 8 | -0.6746967 | 3.535251 | 7.394382 | 7.14061 | 29.92363 | 25.74498 | -0.0001620293 | 0.08921067 | 0 | 0 | 0
2532 | 114049 | 2012-07-13 17:45 | 3511.798 | 7 | 8 | -0.6748766 | 3.528448 | 7.394382 | 7.146235 | 29.92363 | 25.76485 | -0.0001943588 | 0.08921067 | 0 | 0 | 0
2533 | 114079 | 2012-07-13 17:46 | 3541.814 | 7 | 8 | -0.6746967 | 3.521158 | 7.394382 | 7.15186 | 29.92363 | 25.78467 | -0.0002267838 | 0.08921067 | 0 | 0 | 0
2534 | 114109 | 2012-07-13 17:46 | 3571.829 | 7 | 8 | -0.6745167 | 3.513545 | 7.394382 | 7.157485 | 29.92363 | 25.80446 | -0.0002267838 | 0.08921067 | 0 | 0 | 0
2535 | 114139 | 2012-07-13 17:47 | 3601.844 | 7 | 8 | -0.6746967 | 3.505121 | 7.394382 | 7.16311 | 29.92363 | 25.8242 | -0.0002267838 | 0.08921067 | 0 | 0 | 0
2536 | 114169 | 2012-07-13 17:47 | 3631.859 | 7 | 8 | -0.6745167 | 3.496049 | 7.394382 | 7.168735 | 29.92363 | 25.84389 | -0.0002267838 | 0.08921067 | 0 | 0 | 0
2537 | 114199.1 | 2012-07-13 17:48 | 3661.875 | 7 | 8 | -0.6746967 | 3.486006 | 7.394382 | 7.174359 | 29.92363 | 25.86353 | -0.0003239632 | 0.08921067 | 0 | 0 | 0
2538 | 114229.1 | 2012-07-13 17:48 | 3691.89 | 7 | 8 | -0.6746967 | 3.475152 | 7.394382 | 7.179984 | 29.92363 | 25.8831 | -0.0003240108 | 0.08921067 | 0 | 0 | 0
2539 | 114259.1 | 2012-07-13 17:49 | 3721.905 | 7 | 8 | -0.6746967 | 3.463651 | 7.394382 | 7.185609 | 29.92363 | 25.90262 | -0.000259161 | 0.08921067 | 0 | 0 | 0
2540 | 114289.1 | 2012-07-13 17:49 | 3751.92 | 7 | 8 | -0.6746967 | 3.450854 | 7.394382 | 7.191234 | 29.92363 | 25.92207 | -0.0003239632 | 0.08921067 | 0 | 0 | 0
2541 | 114319.1 | 2012-07-13 17:50 | 3781.936 | 7 | 8 | -0.6746967 | 3.436761 | 7.394382 | 7.196859 | 29.92363 | 25.94144 | -0.0003887653 | 0.08921067 | 0 | 0 | 0
2542 | 114349.1 | 2012-07-13 17:50 | 3811.951 | 7 | 8 | -0.6745167 | 3.421695 | 7.394382 | 7.202484 | 29.92363 | 25.96073 | -0.0004211903 | 0.08921067 | 0 | 0 | 0
2543 | 114379.1 | 2012-07-13 17:51 | 3841.966 | 7 | 8 | -0.6746967 | 3.405496 | 7.394382 | 7.208108 | 29.92363 | 25.97993 | -0.0004211903 | 0.08921067 | 0 | 0 | 0
2544 | 114409.2 | 2012-07-13 17:51 | 3871.981 | 7 | 8 | -0.6745167 | 3.387839 | 7.394382 | 7.213733 | 29.92363 | 25.99904 | -0.0004859924 | 0.08921067 | 0 | 0 | 0
2545 | 114439.2 | 2012-07-13 17:52 | 3901.997 | 7 | 8 | -0.6746967 | 3.368724 | 7.394382 | 7.219358 | 29.92363 | 26.01804 | -0.0005183697 | 0.08921067 | 0 | 0 | 0
2546 | 114469.2 | 2012-07-13 17:52 | 3932.012 | 7 | 8 | -0.6746967 | 3.348313 | 7.394382 | 7.224983 | 29.92363 | 26.03693 | -0.0005831718 | 0.08921067 | 0 | 0 | 0
2547 | 114499.2 | 2012-07-13 17:53 | 3962.027 | 7 | 8 | -0.6745167 | 3.326606 | 7.394382 | 7.230608 | 29.92363 | 26.0557 | -0.000647974 | 0.08921067 | 0 | 0 | 0
2548 | 114529.2 | 2012-07-13 17:53 | 3992.043 | 7 | 8 | -0.6746967 | 3.303766 | 7.394382 | 7.236233 | 29.92363 | 26.07435 | -0.0006155491 | 0.08921067 | 0 | 0 | 0
2549 | 114559.2 | 2012-07-13 17:54 | 4022.058 | 7 | 8 | -0.6745167 | 3.279467 | 7.394382 | 7.241857 | 29.92363 | 26.09287 | -0.0006155968 | 0.08921067 | 0 | 0 | 0
2550 | 114589.3 | 2012-07-13 17:54 | 4052.073 | 7 | 8 | -0.6746967 | 3.254682 | 7.394382 | 7.247482 | 29.92363 | 26.11124 | -0.000647974 | 0.08921067 | 0 | 0 | 0
2551 | 114619.3 | 2012-07-13 17:55 | 4082.088 | 7 | 8 | -0.6748766 | 3.229087 | 7.394382 | 7.253107 | 29.92363 | 26.12948 | -0.0007775307 | 0.08921067 | 0 | 0 | 0
2552 | 114649.3 | 2012-07-13 17:55 | 4112.103 | 7 | 8 | -0.6746967 | 3.203979 | 7.394382 | 7.258732 | 29.92363 | 26.14757 | -0.0007127762 | 0.08921067 | 0 | 0 | 0
2553 | 114679.3 | 2012-07-13 17:56 | 4142.118 | 7 | 8 | -0.6746967 | 3.17887 | 7.394382 | 7.264357 | 29.92363 | 26.16552 | -0.000647974 | 0.08921067 | 0 | 0 | 0
2554 | 114709.3 | 2012-07-13 17:56 | 4172.134 | 7 | 8 | -0.6746967 | 3.153437 | 7.394382 | 7.269982 | 29.92363 | 26.18333 | -0.000680399 | 0.08921067 | 0 | 0 | 0
2555 | 114739.3 | 2012-07-13 17:57 | 4202.149 | 7 | 8 | -0.6746967 | 3.128329 | 7.394382 | 7.275606 | 29.92363 | 26.201 | -0.0007127762 | 0.08921067 | 0 | 0 | 0
2556 | 114769.3 | 2012-07-13 17:57 | 4232.164 | 7 | 8 | -0.6745167 | 3.103868 | 7.394382 | 7.281231 | 29.92363 | 26.21853 | -0.000647974 | 0.08921067 | 0 | 0 | 0
2557 | 114799.4 | 2012-07-13 17:58 | 4262.179 | 7 | 8 | -0.6746967 | 3.079731 | 7.394382 | 7.286856 | 29.92363 | 26.23592 | -0.000647974 | 0.08921067 | 0 | 0 | 0
2558 | 114829.4 | 2012-07-13 17:58 | 4292.195 | 7 | 8 | -0.6746967 | 3.056566 | 7.394382 | 7.292481 | 29.92363 | 26.25317 | -0.0005831718 | 0.08921067 | 0 | 0 | 0
2559 | 114859.4 | 2012-07-13 17:59 | 4322.21 | 7 | 8 | -0.6746967 | 3.033887 | 7.394382 | 7.298106 | 29.92363 | 26.2703 | -0.0005831718 | 0.08921067 | 0 | 0 | 0
2560 | 114889.4 | 2012-07-13 17:59 | 4352.228 | 7 | 8 | -0.6746967 | 3.011533 | 7.394382 | 7.303731 | 29.92363 | 26.28731 | -0.0005831718 | 0.08921067 | 0 | 0 | 0
2561 | 114919.4 | 2012-07-13 18:00 | 4382.241 | 7 | 8 | -0.6745167 | 2.989988 | 7.394382 | 7.309355 | 29.92363 | 26.30418 | -0.0005831718 | 0.08921067 | 0 | 0 | 0
2562 | 114949.4 | 2012-07-13 18:00 | 4412.256 | 7 | 8 | -0.6746967 | 2.968929 | 7.394382 | 7.31498 | 29.92363 | 26.32094 | -0.0005507946 | 0.08921067 | 0 | 0 | 0
2563 | 114979.5 | 2012-07-13 18:01 | 4442.271 | 7 | 8 | -0.6746967 | 2.948356 | 7.394382 | 7.320605 | 29.92363 | 26.33758 | -0.0005507469 | 0.08921067 | 0 | 0 | 0
2564 | 115009.5 | 2012-07-13 18:01 | 4472.286 | 7 | 8 | -0.6745167 | 2.928431 | 7.394382 | 7.32623 | 29.92363 | 26.35411 | -0.0005184173 | 0.08921067 | 0 | 0 | 0
2565 | 115039.5 | 2012-07-13 18:02 | 4502.302 | 7 | 8 | -0.6746967 | 2.908668 | 7.394382 | 7.331855 | 29.92363 | 26.37053 | -0.0004859447 | 0.08921067 | 0 | 0 | 0
2566 | 115069.5 | 2012-07-13 18:02 | 4532.317 | 7 | 8 | -0.6746967 | 2.889391 | 7.394382 | 7.33748 | 29.92363 | 26.38683 | -0.0005507469 | 0.08921067 | 0 | 0 | 0
2567 | 115099.5 | 2012-07-13 18:03 | 4562.332 | 7 | 8 | -0.6746967 | 2.870438 | 7.394382 | 7.343105 | 29.92363 | 26.40303 | -0.0005183697 | 0.08921067 | 0 | 0 | 0
2568 | 115129.5 | 2012-07-13 18:03 | 4592.347 | 7 | 8 | -0.6745167 | 2.851647 | 7.394382 | 7.348729 | 29.92363 | 26.41912 | -0.0004535675 | 0.08921067 | 0 | 0 | 0
2569 | 115159.5 | 2012-07-13 18:04 | 4622.362 | 7 | 8 | -0.6746967 | 2.833018 | 7.394382 | 7.354354 | 29.92363 | 26.43511 | -0.0004859924 | 0.08921067 | 0 | 0 | 0
2570 | 115189.6 | 2012-07-13 18:04 | 4652.377 | 7 | 8 | -0.6746967 | 2.814389 | 7.394382 | 7.359979 | 29.92363 | 26.45099 | -0.0004859924 | 0.08921067 | 0 | 0 | 0
2571 | 115219.6 | 2012-07-13 18:05 | 4682.393 | 7 | 8 | -0.6746967 | 2.795922 | 7.394382 | 7.365604 | 29.92363 | 26.46677 | -0.0004859924 | 0.08921067 | 0 | 0 | 0
2572 | 115249.6 | 2012-07-13 18:05 | 4712.408 | 7 | 8 | -0.6746967 | 2.777293 | 7.394382 | 7.371229 | 29.92363 | 26.48245 | -0.0005183697 | 0.08921067 | 0 | 0 | 0
2573 | 115279.6 | 2012-07-13 18:06 | 4742.423 | 7 | 8 | -0.6745167 | 2.758826 | 7.394382 | 7.376854 | 29.92363 | 26.49802 | -0.0005183697 | 0.08921067 | 0 | 0 | 0
2574 | 115309.6 | 2012-07-13 18:06 | 4772.438 | 7 | 8 | -0.6746967 | 2.739873 | 7.394382 | 7.382479 | 29.92363 | 26.51348 | -0.0005183697 | 0.08921067 | 0 | 0 | 0
2575 | 115339.6 | 2012-07-13 18:07 | 4802.454 | 7 | 8 | -0.6746967 | 2.721082 | 7.394382 | 7.388104 | 29.92363 | 26.52884 | -0.0005183697 | 0.08921067 | 0 | 0 | 0
2576 | 115369.7 | 2012-07-13 18:07 | 4832.469 | 7 | 8 | -0.6745167 | 2.701805 | 7.394382 | 7.393729 | 29.92363 | 26.54409 | -0.0004859924 | 0.08921067 | 0 | 0 | 0
2577 | 115372.5 | 2012-07-13 18:07 | 4835.297 | 7 | 8 | -0.6746967 | 2.699861 | 7.394382 | 7.394259 | 29.92363 | 26.54553 | -0.0005183697 | 0.08921067 | 0 | 0 | 0
2578 | 115372.7 | 2012-07-13 18:07 | 0.1874558 | 8 | 8 | -0.0002541333 | 2.775187 | 7.394382 | 7.394259 | 29.92363 | 26.54553 | 0 | 0.06893552 | 0 | 0 | 0
2579 | 115377.5 | 2012-07-13 18:07 | 5.015515 | 8 | 8 | -0.002233554 | 3.203817 | 7.394382 | 7.394262 | 29.92363 | 26.54554 | 0.03933158 | 0.06893552 | 0 | 0 | 0
2580 | 115407.5 | 2012-07-13 18:08 | 30.01514 | 1 | 9 | 0 | 3.37002 | 7.394382 | 7.394262 | 29.92363 | 26.54554 | 0.001781893 | 0.06893552 | 0 | 0 | 0
2581 | 115437.5 | 2012-07-13 18:08 | 60.03035 | 1 | 9 | 0 | 3.41392 | 7.394382 | 7.394262 | 29.92363 | 26.54554 | 0.0008747578 | 0.06893552 | 0 | 0 | 0
2582 | 115467.6 | 2012-07-13 18:09 | 90.04566 | 1 | 9 | 0 | 3.439353 | 7.394382 | 7.394262 | 29.92363 | 26.54554 | 0.0005507946 | 0.06893552 | 0 | 0 | 0
2583 | 115497.5 | 2012-07-13 18:09 | 120.014 | 1 | 9 | 0 | 3.457334 | 7.394382 | 7.394262 | 29.92363 | 26.54554 | 0.0004211903 | 0.06893552 | 0 | 0 | 0
2584 | 115527.5 | 2012-07-13 18:10 | 30.01535 | 2 | 9 | 0.6747283 | 3.717168 | 7.400008 | 7.394262 | 29.94435 | 26.54554 | 0.001231146 | 0.06893552 | 0 | 0 | 0
2585 | 115557.6 | 2012-07-13 18:10 | 60.03045 | 2 | 9 | 0.6750882 | 3.749404 | 7.405634 | 7.394262 | 29.96536 | 26.54554 | 0.0007127762 | 0.06893552 | 0 | 0 | 0
2586 | 115587.6 | 2012-07-13 18:11 | 90.04569 | 2 | 9 | 0.6747283 | 3.769491 | 7.411261 | 7.394262 | 29.98652 | 26.54554 | 0.0004211426 | 0.06893552 | 0 | 0 | 0
2587 | 115617.6 | 2012-07-13 18:11 | 120.0609 | 2 | 9 | 0.6749082 | 3.783585 | 7.416887 | 7.394262 | 30.00777 | 26.54554 | 0.0002915859 | 0.06893552 | 0 | 0 | 0
2588 | 115647.6 | 2012-07-13 18:12 | 150.0766 | 2 | 9 | 0.6749082 | 3.793952 | 7.422513 | 7.394262 | 30.02909 | 26.54554 | 0.0002267838 | 0.06893552 | 0 | 0 | 0
2589 | 115677.6 | 2012-07-13 18:12 | 180.0915 | 2 | 9 | 0.6747283 | 3.80189 | 7.428139 | 7.394262 | 30.05046 | 26.54554 | 0.0001944065 | 0.06893552 | 0 | 0 | 0
2590 | 115707.6 | 2012-07-13 18:13 | 210.1067 | 2 | 9 | 0.6750882 | 3.809179 | 7.433766 | 7.394262 | 30.07187 | 26.54554 | 0.0002267838 | 0.06893552 | 0 | 0 | 0
2591 | 115737.6 | 2012-07-13 18:13 | 240.1219 | 2 | 9 | 0.6749082 | 3.815497 | 7.439392 | 7.394262 | 30.09332 | 26.54554 | 0.0001944065 | 0.06893552 | 0 | 0 | 0
2592 | 115767.7 | 2012-07-13 18:14 | 270.1371 | 2 | 9 | 0.6749082 | 3.821491 | 7.445018 | 7.394262 | 30.1148 | 26.54554 | 0.0001943588 | 0.06893552 | 0 | 0 | 0
2593 | 115797.7 | 2012-07-13 18:14 | 300.1524 | 2 | 9 | 0.6747283 | 3.826998 | 7.450645 | 7.394262 | 30.13632 | 26.54554 | 0.0001295567 | 0.06893552 | 0 | 0 | 0
2594 | 115827.7 | 2012-07-13 18:15 | 330.1676 | 2 | 9 | 0.6747283 | 3.832506 | 7.456271 | 7.394262 | 30.15786 | 26.54554 | 0.0001295567 | 0.06893552 | 0 | 0 | 0
2595 | 115857.7 | 2012-07-13 18:15 | 360.183 | 2 | 9 | 0.6749082 | 3.83769 | 7.461897 | 7.394262 | 30.17944 | 26.54554 | 0.0001944065 | 0.06893552 | 0 | 0 | 0
2596 | 115887.7 | 2012-07-13 18:16 | 390.1981 | 2 | 9 | 0.6749082 | 3.842711 | 7.467524 | 7.394262 | 30.20105 | 26.54554 | 0.0001296043 | 0.06893552 | 0 | 0 | 0
2597 | 115917.7 | 2012-07-13 18:16 | 420.2133 | 2 | 9 | 0.6747283 | 3.847409 | 7.47315 | 7.394262 | 30.22268 | 26.54554 | 0.0001619816 | 0.06893552 | 0 | 0 | 0
2598 | 115947.8 | 2012-07-13 18:17 | 450.2286 | 2 | 9 | 0.6747283 | 3.852269 | 7.478777 | 7.394262 | 30.24434 | 26.54554 | 0.0001619816 | 0.06893552 | 0 | 0 | 0
2599 | 115977.8 | 2012-07-13 18:17 | 480.2438 | 2 | 9 | 0.6747283 | 3.856643 | 7.484403 | 7.394262 | 30.26603 | 26.54554 | 0.0001296043 | 0.06893552 | 0 | 0 | 0
2600 | 116007.8 | 2012-07-13 18:18 | 510.2591 | 2 | 9 | 0.6749082 | 3.861179 | 7.490029 | 7.394262 | 30.28774 | 26.54554 | 0.0001296043 | 0.06893552 | 0 | 0 | 0
2601 | 116037.8 | 2012-07-13 18:18 | 540.2743 | 2 | 9 | 0.6747283 | 3.865552 | 7.495656 | 7.394262 | 30.30948 | 26.54554 | 6.480217e-05 | 0.06893552 | 0 | 0 | 0
2602 | 116067.8 | 2012-07-13 18:19 | 570.2895 | 2 | 9 | 0.6747283 | 3.869926 | 7.501282 | 7.394262 | 30.33124 | 26.54554 | 9.717941e-05 | 0.06893552 | 0 | 0 | 0
2603 | 116097.8 | 2012-07-13 18:19 | 600.3048 | 2 | 9 | 0.6747283 | 3.874138 | 7.506908 | 7.394262 | 30.35303 | 26.54554 | 9.717941e-05 | 0.06893552 | 0 | 0 | 0
2604 | 116127.8 | 2012-07-13 18:20 | 630.32 | 2 | 9 | 0.6747283 | 3.878188 | 7.512535 | 7.394262 | 30.37484 | 26.54554 | 6.480217e-05 | 0.06893552 | 0 | 0 | 0
2605 | 116157.9 | 2012-07-13 18:20 | 660.3353 | 2 | 9 | 0.6749082 | 3.882237 | 7.518161 | 7.394262 | 30.39667 | 26.54554 | 9.717941e-05 | 0.06893552 | 0 | 0 | 0
2606 | 116187.9 | 2012-07-13 18:21 | 690.3505 | 2 | 9 | 0.6749082 | 3.886287 | 7.523787 | 7.394262 | 30.41852 | 26.54554 | 0.0001296043 | 0.06893552 | 0 | 0 | 0
2607 | 116217.9 | 2012-07-13 18:21 | 720.3657 | 2 | 9 | 0.6749082 | 3.890013 | 7.529414 | 7.394262 | 30.4404 | 26.54554 | 9.717941e-05 | 0.06893552 | 0 | 0 | 0
2608 | 116247.9 | 2012-07-13 18:22 | 750.3811 | 2 | 9 | 0.6747283 | 3.893739 | 7.53504 | 7.394262 | 30.4623 | 26.54554 | 9.717941e-05 | 0.06893552 | 0 | 0 | 0
2609 | 116277.9 | 2012-07-13 18:22 | 780.3962 | 2 | 9 | 0.6749082 | 3.897303 | 7.540667 | 7.394262 | 30.48421 | 26.54554 | 6.480217e-05 | 0.06893552 | 0 | 0 | 0
2610 | 116307.9 | 2012-07-13 18:23 | 810.4114 | 2 | 9 | 0.6747283 | 3.900867 | 7.546293 | 7.394262 | 30.50615 | 26.54554 | 0.0001296043 | 0.06893552 | 0 | 0 | 0
2611 | 116338 | 2012-07-13 18:23 | 840.4267 | 2 | 9 | 0.6749082 | 3.904106 | 7.551919 | 7.394262 | 30.52811 | 26.54554 | 9.722709e-05 | 0.06893552 | 0 | 0 | 0
2612 | 116368 | 2012-07-13 18:24 | 870.4419 | 2 | 9 | 0.6747283 | 3.907346 | 7.557546 | 7.394262 | 30.55008 | 26.54554 | 6.480217e-05 | 0.06893552 | 0 | 0 | 0
2613 | 116398 | 2012-07-13 18:24 | 900.4571 | 2 | 9 | 0.6747283 | 3.910424 | 7.563172 | 7.394262 | 30.57208 | 26.54554 | 6.480217e-05 | 0.06893552 | 0 | 0 | 0
2614 | 116428 | 2012-07-13 18:25 | 930.4729 | 2 | 9 | 0.6747283 | 3.913664 | 7.568799 | 7.394262 | 30.59409 | 26.54554 | 0.0001296043 | 0.06893552 | 0 | 0 | 0
2615 | 116458 | 2012-07-13 18:25 | 960.4876 | 2 | 9 | 0.6749082 | 3.916742 | 7.574425 | 7.394262 | 30.61611 | 26.54554 | 9.717941e-05 | 0.06893552 | 0 | 0 | 0
2616 | 116488 | 2012-07-13 18:26 | 990.503 | 2 | 9 | 0.6749082 | 3.919496 | 7.580052 | 7.394262 | 30.63816 | 26.54554 | 6.480217e-05 | 0.06893552 | 0 | 0 | 0
2617 | 116518 | 2012-07-13 18:26 | 1020.518 | 2 | 9 | 0.6749082 | 3.922411 | 7.585678 | 7.394262 | 30.66022 | 26.54554 | 9.722709e-05 | 0.06893552 | 0 | 0 | 0
2618 | 116548.1 | 2012-07-13 18:27 | 1050.533 | 2 | 9 | 0.6747283 | 3.925003 | 7.591304 | 7.394262 | 30.6823 | 26.54554 | 6.480217e-05 | 0.06893552 | 0 | 0 | 0
2619 | 116578.1 | 2012-07-13 18:27 | 1080.549 | 2 | 9 | 0.6745483 | 3.927757 | 7.596931 | 7.394262 | 30.70439 | 26.54554 | 3.237724e-05 | 0.06893552 | 0 | 0 | 0
2620 | 116608.1 | 2012-07-13 18:28 | 1110.567 | 2 | 9 | 0.6749082 | 3.930511 | 7.602558 | 7.394262 | 30.7265 | 26.54554 | 3.242493e-05 | 0.06893552 | 0 | 0 | 0
2621 | 116638.1 | 2012-07-13 18:28 | 1140.579 | 2 | 9 | 0.6747283 | 3.933103 | 7.608184 | 7.394262 | 30.74862 | 26.54554 | 3.242493e-05 | 0.06893552 | 0 | 0 | 0
2622 | 116668.1 | 2012-07-13 18:29 | 1170.594 | 2 | 9 | 0.6747283 | 3.935857 | 7.61381 | 7.394262 | 30.77076 | 26.54554 | 3.237724e-05 | 0.06893552 | 0 | 0 | 0
2623 | 116698.1 | 2012-07-13 18:29 | 1200.609 | 2 | 9 | 0.6747283 | 3.938448 | 7.619436 | 7.394262 | 30.79291 | 26.54554 | 3.237724e-05 | 0.06893552 | 0 | 0 | 0
2624 | 116728.1 | 2012-07-13 18:30 | 1230.625 | 2 | 9 | 0.6749082 | 3.941526 | 7.625063 | 7.394262 | 30.81507 | 26.54554 | 0.0001296043 | 0.06893552 | 0 | 0 | 0
2625 | 116758.2 | 2012-07-13 18:30 | 1260.64 | 2 | 9 | 0.6747283 | 3.943956 | 7.630689 | 7.394262 | 30.83726 | 26.54554 | 6.480217e-05 | 0.06893552 | 0 | 0 | 0
2626 | 116788.2 | 2012-07-13 18:31 | 1290.655 | 2 | 9 | 0.6747283 | 3.94671 | 7.636315 | 7.394262 | 30.85946 | 26.54554 | 6.480217e-05 | 0.06893552 | 0 | 0 | 0
2627 | 116818.2 | 2012-07-13 18:31 | 1320.671 | 2 | 9 | 0.6747283 | 3.949464 | 7.641942 | 7.394262 | 30.88167 | 26.54554 | 6.480217e-05 | 0.06893552 | 0 | 0 | 0
2628 | 116848.2 | 2012-07-13 18:32 | 1350.686 | 2 | 9 | 0.6747283 | 3.952218 | 7.647568 | 7.394262 | 30.9039 | 26.54554 | 6.480217e-05 | 0.06893552 | 0 | 0 | 0
2629 | 116878.2 | 2012-07-13 18:32 | 1380.701 | 2 | 9 | 0.6749082 | 3.954972 | 7.653195 | 7.394262 | 30.92614 | 26.54554 | 6.480217e-05 | 0.06893552 | 0 | 0 | 0
2630 | 116908.2 | 2012-07-13 18:33 | 1410.716 | 2 | 9 | 0.6747283 | 3.957888 | 7.658821 | 7.394262 | 30.94841 | 26.54554 | 6.480217e-05 | 0.06893552 | 0 | 0 | 0
2631 | 116938.3 | 2012-07-13 18:33 | 1440.731 | 2 | 9 | 0.6750882 | 3.960803 | 7.664447 | 7.394262 | 30.97068 | 26.54554 | 6.475449e-05 | 0.06893552 | 0 | 0 | 0
2632 | 116968.3 | 2012-07-13 18:34 | 1470.747 | 2 | 9 | 0.6749082 | 3.963557 | 7.670074 | 7.394262 | 30.99297 | 26.54554 | 6.480217e-05 | 0.06893552 | 0 | 0 | 0
2633 | 116998.3 | 2012-07-13 18:34 | 1500.762 | 2 | 9 | 0.6747283 | 3.966635 | 7.6757 | 7.394262 | 31.01528 | 26.54554 | 6.480217e-05 | 0.06893552 | 0 | 0 | 0
2634 | 117028.3 | 2012-07-13 18:35 | 1530.777 | 2 | 9 | 0.6749082 | 3.969389 | 7.681327 | 7.394262 | 31.03761 | 26.54554 | 6.480217e-05 | 0.06893552 | 0 | 0 | 0
2635 | 117058.3 | 2012-07-13 18:35 | 1560.792 | 2 | 9 | 0.6747283 | 3.972305 | 7.686953 | 7.394262 | 31.05995 | 26.54554 | 6.480217e-05 | 0.06893552 | 0 | 0 | 0
2636 | 117088.3 | 2012-07-13 18:36 | 1590.808 | 2 | 9 | 0.6749082 | 3.975221 | 7.69258 | 7.394262 | 31.08231 | 26.54554 | 6.480217e-05 | 0.06893552 | 0 | 0 | 0
2637 | 117118.3 | 2012-07-13 18:36 | 1620.823 | 2 | 9 | 0.6747283 | 3.977974 | 7.698206 | 7.394262 | 31.10468 | 26.54554 | 3.237724e-05 | 0.06893552 | 0 | 0 | 0
2638 | 117148.4 | 2012-07-13 18:37 | 1650.838 | 2 | 9 | 0.6749082 | 3.981052 | 7.703832 | 7.394262 | 31.12707 | 26.54554 | 9.722709e-05 | 0.06893552 | 0 | 0 | 0
2639 | 117178.4 | 2012-07-13 18:37 | 1680.853 | 2 | 9 | 0.6747283 | 3.98413 | 7.709459 | 7.394262 | 31.14948 | 26.54554 | 9.717941e-05 | 0.06893552 | 0 | 0 | 0
2640 | 117208.4 | 2012-07-13 18:38 | 1710.868 | 2 | 9 | 0.6747283 | 3.987046 | 7.715085 | 7.394262 | 31.17191 | 26.54554 | 6.480217e-05 | 0.06893552 | 0 | 0 | 0
2641 | 117238.4 | 2012-07-13 18:38 | 1740.884 | 2 | 9 | 0.6749082 | 3.989962 | 7.720711 | 7.394262 | 31.19435 | 26.54554 | 6.480217e-05 | 0.06893552 | 0 | 0 | 0
2642 | 117268.4 | 2012-07-13 18:39 | 1770.899 | 2 | 9 | 0.6749082 | 3.993202 | 7.726338 | 7.394262 | 31.2168 | 26.54554 | 0.0001296043 | 0.06893552 | 0 | 0 | 0
2643 | 117298.4 | 2012-07-13 18:39 | 1800.914 | 2 | 9 | 0.6750882 | 3.996279 | 7.731964 | 7.394262 | 31.23928 | 26.54554 | 0.0001295567 | 0.06893552 | 0 | 0 | 0
2644 | 117328.5 | 2012-07-13 18:40 | 1830.929 | 2 | 9 | 0.6747283 | 3.999033 | 7.73759 | 7.394262 | 31.26177 | 26.54554 | 6.480217e-05 | 0.06893552 | 0 | 0 | 0
2645 | 117358.5 | 2012-07-13 18:40 | 1860.945 | 2 | 9 | 0.6749082 | 4.002111 | 7.743217 | 7.394262 | 31.28428 | 26.54554 | 0.0001296043 | 0.06893552 | 0 | 0 | 0
2646 | 117388.5 | 2012-07-13 18:41 | 1890.96 | 2 | 9 | 0.6749082 | 4.005027 | 7.748843 | 7.394262 | 31.30681 | 26.54554 | 6.484985e-05 | 0.06893552 | 0 | 0 | 0
2647 | 117418.5 | 2012-07-13 18:41 | 1920.975 | 2 | 9 | 0.6747283 | 4.008105 | 7.754469 | 7.394262 | 31.32935 | 26.54554 | 6.475449e-05 | 0.06893552 | 0 | 0 | 0
2648 | 117448.5 | 2012-07-13 18:42 | 1950.99 | 2 | 9 | 0.6749082 | 4.011507 | 7.760096 | 7.394262 | 31.35191 | 26.54554 | 9.717941e-05 | 0.06893552 | 0 | 0 | 0
2649 | 117478.5 | 2012-07-13 18:42 | 1981.006 | 2 | 9 | 0.6750882 | 4.014422 | 7.765722 | 7.394262 | 31.37449 | 26.54554 | 6.475449e-05 | 0.06893552 | 0 | 0 | 0
2650 | 117508.5 | 2012-07-13 18:43 | 2011.021 | 2 | 9 | 0.6749082 | 4.017663 | 7.771348 | 7.394262 | 31.39708 | 26.54554 | 0.0001296043 | 0.06893552 | 0 | 0 | 0
2651 | 117538.6 | 2012-07-13 18:43 | 2041.036 | 2 | 9 | 0.6749082 | 4.020741 | 7.776975 | 7.394262 | 31.4197 | 26.54554 | 6.484985e-05 | 0.06893552 | 0 | 0 | 0
2652 | 117568.6 | 2012-07-13 18:44 | 2071.052 | 2 | 9 | 0.6749082 | 4.023818 | 7.782601 | 7.394262 | 31.44233 | 26.54554 | 9.717941e-05 | 0.06893552 | 0 | 0 | 0
2653 | 117598.6 | 2012-07-13 18:44 | 2101.067 | 2 | 9 | 0.6745483 | 4.026896 | 7.788227 | 7.394262 | 31.46497 | 26.54554 | 6.484985e-05 | 0.06893552 | 0 | 0 | 0
2654 | 117628.6 | 2012-07-13 18:45 | 2131.082 | 2 | 9 | 0.6749082 | 4.030136 | 7.793854 | 7.394262 | 31.48764 | 26.54554 | 9.717941e-05 | 0.06893552 | 0 | 0 | 0
2655 | 117658.6 | 2012-07-13 18:45 | 2161.097 | 2 | 9 | 0.6749082 | 4.033376 | 7.79948 | 7.394262 | 31.51032 | 26.54554 | 9.717941e-05 | 0.06893552 | 0 | 0 | 0
2656 | 117688.6 | 2012-07-13 18:46 | 2191.112 | 2 | 9 | 0.6747283 | 4.036615 | 7.805106 | 7.394262 | 31.53303 | 26.54554 | 9.717941e-05 | 0.06893552 | 0 | 0 | 0
2657 | 117718.7 | 2012-07-13 18:46 | 2221.128 | 2 | 9 | 0.6747283 | 4.039855 | 7.810733 | 7.394262 | 31.55575 | 26.54554 | 9.727478e-05 | 0.06893552 | 0 | 0 | 0
2658 | 117748.7 | 2012-07-13 18:47 | 2251.143 | 2 | 9 | 0.6749082 | 4.043257 | 7.816359 | 7.394262 | 31.57849 | 26.54554 | 9.717941e-05 | 0.06893552 | 0 | 0 | 0
2659 | 117778.7 | 2012-07-13 18:47 | 2281.158 | 2 | 9 | 0.6747283 | 4.046497 | 7.821986 | 7.394262 | 31.60124 | 26.54554 | 9.717941e-05 | 0.06893552 | 0 | 0 | 0
2660 | 117808.7 | 2012-07-13 18:48 | 2311.173 | 2 | 9 | 0.6749082 | 4.049737 | 7.827612 | 7.394262 | 31.62402 | 26.54554 | 6.484985e-05 | 0.06893552 | 0 | 0 | 0
2661 | 117838.7 | 2012-07-13 18:48 | 2341.188 | 2 | 9 | 0.6749082 | 4.053139 | 7.833238 | 7.394262 | 31.64681 | 26.54554 | 6.484985e-05 | 0.06893552 | 0 | 0 | 0
2662 | 117868.7 | 2012-07-13 18:49 | 2371.204 | 2 | 9 | 0.6747283 | 4.056378 | 7.838865 | 7.394262 | 31.66963 | 26.54554 | 6.475449e-05 | 0.06893552 | 0 | 0 | 0
2663 | 117898.7 | 2012-07-13 18:49 | 2401.219 | 2 | 9 | 0.6747283 | 4.059942 | 7.844491 | 7.394262 | 31.69246 | 26.54554 | 9.717941e-05 | 0.06893552 | 0 | 0 | 0
2664 | 117928.8 | 2012-07-13 18:50 | 2431.234 | 2 | 9 | 0.6749082 | 4.063344 | 7.850117 | 7.394262 | 31.71531 | 26.54554 | 6.475449e-05 | 0.06893552 | 0 | 0 | 0
2665 | 117958.8 | 2012-07-13 18:50 | 2461.249 | 2 | 9 | 0.6747283 | 4.066746 | 7.855744 | 7.394262 | 31.73818 | 26.54554 | 6.475449e-05 | 0.06893552 | 0 | 0 | 0
2666 | 117988.8 | 2012-07-13 18:51 | 2491.265 | 2 | 9 | 0.6749082 | 4.070472 | 7.86137 | 7.394262 | 31.76108 | 26.54554 | 0.0001620293 | 0.06893552 | 0 | 0 | 0
2667 | 118018.8 | 2012-07-13 18:51 | 2521.28 | 2 | 9 | 0.6747283 | 4.073711 | 7.866996 | 7.394262 | 31.78399 | 26.54554 | 9.717941e-05 | 0.06893552 | 0 | 0 | 0
2668 | 118048.8 | 2012-07-13 18:52 | 2551.295 | 2 | 9 | 0.6747283 | 4.077275 | 7.872623 | 7.394262 | 31.80692 | 26.54554 | 6.475449e-05 | 0.06893552 | 0 | 0 | 0
2669 | 118078.8 | 2012-07-13 18:52 | 2581.31 | 2 | 9 | 0.6747283 | 4.081001 | 7.878249 | 7.394262 | 31.82987 | 26.54554 | 0.0001296043 | 0.06893552 | 0 | 0 | 0
2670 | 118108.8 | 2012-07-13 18:53 | 2611.326 | 2 | 9 | 0.6745483 | 4.084565 | 7.883875 | 7.394262 | 31.85284 | 26.54554 | 9.727478e-05 | 0.06893552 | 0 | 0 | 0
2671 | 118138.9 | 2012-07-13 18:53 | 2641.341 | 2 | 9 | 0.6747283 | 4.088291 | 7.889502 | 7.394262 | 31.87583 | 26.54554 | 9.717941e-05 | 0.06893552 | 0 | 0 | 0
2672 | 118168.9 | 2012-07-13 18:54 | 2671.356 | 2 | 9 | 0.6747283 | 4.092017 | 7.895128 | 7.394262 | 31.89884 | 26.54554 | 9.717941e-05 | 0.06893552 | 0 | 0 | 0
2673 | 118198.9 | 2012-07-13 18:54 | 2701.371 | 2 | 9 | 0.6749082 | 4.095742 | 7.900754 | 7.394262 | 31.92188 | 26.54554 | 6.475449e-05 | 0.06893552 | 0 | 0 | 0
2674 | 118228.9 | 2012-07-13 18:55 | 2731.387 | 2 | 9 | 0.6749082 | 4.09963 | 7.906381 | 7.394262 | 31.94493 | 26.54554 | 0.0001620293 | 0.06893552 | 0 | 0 | 0
2675 | 118258.9 | 2012-07-13 18:55 | 2761.402 | 2 | 9 | 0.6749082 | 4.103518 | 7.912007 | 7.394262 | 31.96801 | 26.54554 | 0.0001296043 | 0.06893552 | 0 | 0 | 0
2676 | 118288.9 | 2012-07-13 18:56 | 2791.417 | 2 | 9 | 0.6750882 | 4.107406 | 7.917633 | 7.394262 | 31.99111 | 26.54554 | 0.0001296043 | 0.06893552 | 0 | 0 | 0
2677 | 118319 | 2012-07-13 18:56 | 2821.432 | 2 | 9 | 0.6747283 | 4.111132 | 7.92326 | 7.394262 | 32.01423 | 26.54554 | 9.717941e-05 | 0.06893552 | 0 | 0 | 0
2678 | 118349 | 2012-07-13 18:57 | 2851.447 | 2 | 9 | 0.6749082 | 4.115181 | 7.928886 | 7.394262 | 32.03737 | 26.54554 | 9.717941e-05 | 0.06893552 | 0 | 0 | 0
2679 | 118379 | 2012-07-13 18:57 | 2881.463 | 2 | 9 | 0.6747283 | 4.118907 | 7.934513 | 7.394262 | 32.06053 | 26.54554 | 6.475449e-05 | 0.06893552 | 0 | 0 | 0
2680 | 118409 | 2012-07-13 18:58 | 2911.478 | 2 | 9 | 0.6749082 | 4.122957 | 7.940139 | 7.394262 | 32.08372 | 26.54554 | 9.717941e-05 | 0.06893552 | 0 | 0 | 0
2681 | 118439 | 2012-07-13 18:58 | 2941.493 | 2 | 9 | 0.6749082 | 4.127007 | 7.945765 | 7.394262 | 32.10693 | 26.54554 | 0.000129509 | 0.06893552 | 0 | 0 | 0
2682 | 118469 | 2012-07-13 18:59 | 2971.508 | 2 | 9 | 0.6749082 | 4.131057 | 7.951392 | 7.394262 | 32.13016 | 26.54554 | 9.727478e-05 | 0.06893552 | 0 | 0 | 0
2683 | 118499 | 2012-07-13 18:59 | 3001.524 | 2 | 9 | 0.6749082 | 4.135107 | 7.957018 | 7.394262 | 32.15341 | 26.54554 | 6.484985e-05 | 0.06893552 | 0 | 0 | 0
2684 | 118529.1 | 2012-07-13 19:00 | 3031.539 | 2 | 9 | 0.6745483 | 4.139156 | 7.962645 | 7.394262 | 32.17669 | 26.54554 | 0.0001296043 | 0.06893552 | 0 | 0 | 0
2685 | 118559.1 | 2012-07-13 19:00 | 3061.54 | 2 | 9 | 0.6745483 | 4.143368 | 7.968268 | 7.394262 | 32.19998 | 26.54554 | 9.717941e-05 | 0.06893552 | 0 | 0 | 0
2686 | 118589.1 | 2012-07-13 19:01 | 3091.554 | 2 | 9 | 0.6747283 | 4.147742 | 7.973895 | 7.394262 | 32.22331 | 26.54554 | 6.484985e-05 | 0.06893552 | 0 | 0 | 0
2687 | 118619.1 | 2012-07-13 19:01 | 3121.569 | 2 | 9 | 0.6747283 | 4.151954 | 7.979521 | 7.394262 | 32.24665 | 26.54554 | 9.727478e-05 | 0.06893552 | 0 | 0 | 0
2688 | 118649.1 | 2012-07-13 19:02 | 3151.584 | 2 | 9 | 0.6749082 | 4.156327 | 7.985147 | 7.394262 | 32.27003 | 26.54554 | 0.0001296043 | 0.06893552 | 0 | 0 | 0
2689 | 118679.1 | 2012-07-13 19:02 | 3181.599 | 2 | 9 | 0.6749082 | 4.160701 | 7.990774 | 7.394262 | 32.29343 | 26.54554 | 0.000129509 | 0.06893552 | 0 | 0 | 0
2690 | 118709.1 | 2012-07-13 19:03 | 3211.615 | 2 | 9 | 0.6749082 | 4.165075 | 7.9964 | 7.394262 | 32.31685 | 26.54554 | 0.0001296043 | 0.06893552 | 0 | 0 | 0
2691 | 118739.2 | 2012-07-13 19:03 | 3241.63 | 2 | 9 | 0.6749082 | 4.169448 | 8.002026 | 7.394262 | 32.34029 | 26.54554 | 0.000129509 | 0.06893552 | 0 | 0 | 0
2692 | 118769.2 | 2012-07-13 19:04 | 3271.645 | 2 | 9 | 0.6749082 | 4.173822 | 8.007653 | 7.394262 | 32.36376 | 26.54554 | 0.0001296043 | 0.06893552 | 0 | 0 | 0
2693 | 118799.2 | 2012-07-13 19:04 | 3301.66 | 2 | 9 | 0.6747283 | 4.178196 | 8.013279 | 7.394262 | 32.38726 | 26.54554 | 6.475449e-05 | 0.06893552 | 0 | 0 | 0
2694 | 118829.2 | 2012-07-13 19:05 | 3331.676 | 2 | 9 | 0.6749082 | 4.182732 | 8.018906 | 7.394262 | 32.41078 | 26.54554 | 9.727478e-05 | 0.06893552 | 0 | 0 | 0
2695 | 118859.2 | 2012-07-13 19:05 | 3361.691 | 2 | 9 | 0.6749082 | 4.187268 | 8.024532 | 7.394262 | 32.43433 | 26.54554 | 0.0001620293 | 0.06893552 | 0 | 0 | 0
2696 | 118889.2 | 2012-07-13 19:06 | 3391.706 | 2 | 9 | 0.6749082 | 4.191803 | 8.030158 | 7.394262 | 32.4579 | 26.54554 | 0.0001296043 | 0.06893552 | 0 | 0 | 0
2697 | 118919.2 | 2012-07-13 19:06 | 3421.721 | 2 | 9 | 0.6749082 | 4.196501 | 8.035785 | 7.394262 | 32.4815 | 26.54554 | 0.0001296043 | 0.06893552 | 0 | 0 | 0
2698 | 118972.3 | 2012-07-13 19:07 | 30.0152 | 3 | 9 | 0 | 4.092017 | 8.040096 | 7.394262 | 32.4996 | 26.54554 | -0.000518322 | 0.06893552 | 0 | 0 | 0
2699 | 119002.3 | 2012-07-13 19:08 | 60.03061 | 3 | 9 | 0 | 4.078247 | 8.040096 | 7.394262 | 32.4996 | 26.54554 | -0.0002916336 | 0.06893552 | 0 | 0 | 0
2700 | 119032.3 | 2012-07-13 19:08 | 90.04568 | 3 | 9 | 0 | 4.069662 | 8.040096 | 7.394262 | 32.4996 | 26.54554 | -0.0001944542 | 0.06893552 | 0 | 0 | 0
2701 | 119062.3 | 2012-07-13 19:09 | 120.014 | 3 | 9 | 0 | 4.063506 | 8.040096 | 7.394262 | 32.4996 | 26.54554 | -0.0001943588 | 0.06893552 | 0 | 0 | 0
2702 | 119062.3 | 2012-07-13 19:09 | 0.01644561 | 4 | 9 | 1.275572 | 4.200389 | 8.040102 | 7.394262 | 32.49962 | 26.54554 | 0 | 0.06893552 | 0 | 0 | 0
2703 | 119062.5 | 2012-07-13 19:09 | 0.2499927 | 4 | 9 | 1.223927 | 4.200227 | 8.040182 | 7.394262 | 32.49996 | 26.54554 | -3.242493e-05 | 0.06893552 | 0 | 0 | 0
2704 | 119063.7 | 2012-07-13 19:09 | 1.406226 | 4 | 9 | 1.173182 | 4.200227 | 8.040566 | 7.394262 | 32.50157 | 26.54554 | -3.242493e-05 | 0.06893552 | 0 | 0 | 0
2705 | 119065.5 | 2012-07-13 19:09 | 3.249979 | 4 | 9 | 1.123157 | 4.200227 | 8.041154 | 7.394262 | 32.50404 | 26.54554 | -3.242493e-05 | 0.06893552 | 0 | 0 | 0
2706 | 119067.9 | 2012-07-13 19:09 | 5.687425 | 4 | 9 | 1.073132 | 4.200065 | 8.041897 | 7.394262 | 32.50716 | 26.54554 | -3.232956e-05 | 0.06893552 | 0 | 0 | 0
2707 | 119071.1 | 2012-07-13 19:09 | 8.796899 | 4 | 9 | 1.022926 | 4.200227 | 8.042801 | 7.394262 | 32.51096 | 26.54554 | 0 | 0.06893552 | 0 | 0 | 0
2708 | 119074.9 | 2012-07-13 19:09 | 12.64061 | 4 | 9 | 0.972901 | 4.200227 | 8.043866 | 7.394262 | 32.51543 | 26.54554 | -3.242493e-05 | 0.06893552 | 0 | 0 | 0
2709 | 119079.7 | 2012-07-13 19:09 | 17.40604 | 4 | 9 | 0.9225157 | 4.200065 | 8.045119 | 7.394262 | 32.5207 | 26.54554 | -3.232956e-05 | 0.06893552 | 0 | 0 | 0
2710 | 119085.7 | 2012-07-13 19:09 | 23.42169 | 4 | 9 | 0.8723105 | 4.200227 | 8.046618 | 7.394262 | 32.52699 | 26.54554 | 0 | 0.06893552 | 0 | 0 | 0
2711 | 119093.4 | 2012-07-13 19:09 | 31.09341 | 4 | 9 | 0.8222851 | 4.200227 | 8.048421 | 7.394262 | 32.53456 | 26.54554 | -3.242493e-05 | 0.06893552 | 0 | 0 | 0
2712 | 119103.4 | 2012-07-13 19:09 | 41.10884 | 4 | 9 | 0.7718998 | 4.200227 | 8.050636 | 7.394262 | 32.54387 | 26.54554 | 0 | 0.06893552 | 0 | 0 | 0
2713 | 119117.1 | 2012-07-13 19:10 | 54.84318 | 4 | 9 | 0.7216945 | 4.200227 | 8.053481 | 7.394262 | 32.55581 | 26.54554 | 3.232956e-05 | 0.06893552 | 0 | 0 | 0
2714 | 119136.8 | 2012-07-13 19:10 | 74.59285 | 4 | 9 | 0.6716692 | 4.200227 | 8.057295 | 7.394262 | 32.57184 | 26.54554 | -3.242493e-05 | 0.06893552 | 0 | 0 | 0
2715 | 119167.7 | 2012-07-13 19:10 | 105.4361 | 4 | 9 | 0.6216438 | 4.200065 | 8.06282 | 7.394262 | 32.59504 | 26.54554 | -3.232956e-05 | 0.06893552 | 0 | 0 | 0
2716 | 119217.5 | 2012-07-13 19:11 | 155.2324 | 4 | 9 | 0.5714385 | 4.200065 | 8.071048 | 7.394262 | 32.6296 | 26.54554 | -3.232956e-05 | 0.06893552 | 0 | 0 | 0
2717 | 119290.7 | 2012-07-13 19:12 | 228.4658 | 4 | 9 | 0.5214131 | 4.200227 | 8.082142 | 7.394262 | 32.6762 | 26.54554 | 0 | 0.06893552 | 0 | 0 | 0
2718 | 119385.7 | 2012-07-13 19:14 | 323.4177 | 4 | 9 | 0.4713878 | 4.200065 | 8.095217 | 7.394262 | 32.73112 | 26.54554 | -3.232956e-05 | 0.06893552 | 0 | 0 | 0
2719 | 119500.7 | 2012-07-13 19:16 | 438.4008 | 4 | 9 | 0.4213625 | 4.200227 | 8.109455 | 7.394262 | 32.79092 | 26.54554 | 0 | 0.06893552 | 0 | 0 | 0
2720 | 119640.2 | 2012-07-13 19:18 | 577.9769 | 4 | 9 | 0.3713371 | 4.200065 | 8.124799 | 7.394262 | 32.85537 | 26.54554 | 0 | 0.06893552 | 0 | 0 | 0
2721 | 119812.6 | 2012-07-13 19:21 | 750.334 | 4 | 9 | 0.3213117 | 4.200065 | 8.141348 | 7.394262 | 32.92488 | 26.54554 | -3.232956e-05 | 0.06893552 | 0 | 0 | 0
2722 | 120033.2 | 2012-07-13 19:25 | 970.9095 | 4 | 9 | 0.2712864 | 4.200227 | 8.159449 | 7.394262 | 33.00091 | 26.54554 | 0 | 0.06893552 | 0 | 0 | 0
2723 | 120328.4 | 2012-07-13 19:30 | 1266.14 | 4 | 9 | 0.221261 | 4.200065 | 8.179559 | 7.394262 | 33.08537 | 26.54554 | -3.232956e-05 | 0.06893552 | 0 | 0 | 0
2724 | 120755 | 2012-07-13 19:37 | 1692.775 | 4 | 9 | 0.1712357 | 4.200065 | 8.202651 | 7.394262 | 33.18236 | 26.54554 | -3.232956e-05 | 0.06893552 | 0 | 0 | 0
2725 | 121455.5 | 2012-07-13 19:49 | 2393.281 | 4 | 9 | 0.1212103 | 4.200065 | 8.230702 | 7.394262 | 33.30018 | 26.54554 | -3.232956e-05 | 0.06893552 | 0 | 0 | 0
2726 | 123127.2 | 2012-07-13 20:16 | 4064.964 | 4 | 9 | 0.07118496 | 4.200065 | 8.273105 | 7.394262 | 33.47829 | 26.54554 | 0 | 0.06893552 | 0 | 0 | 0
2727 | 124925.5 | 2012-07-13 20:46 | 5863.27 | 4 | 9 | 0.04995117 | 4.200065 | 8.30301 | 7.394262 | 33.60389 | 26.54554 | -3.232956e-05 | 0.06893552 | 0 | 0 | 0
2728 | 124985.5 | 2012-07-13 20:47 | 60.01492 | 5 | 9 | 0 | 4.190184 | 8.30301 | 7.394262 | 33.60389 | 26.54554 | -6.475449e-05 | 0.06893552 | 0 | 0 | 0
2729 | 124985.7 | 2012-07-13 20:47 | 0.1876971 | 6 | 9 | 0.0001057613 | 4.190345 | 8.30301 | 7.394262 | 33.60389 | 26.54554 | 0 | 0.08774676 | 0 | 0 | 0
2730 | 124990.6 | 2012-07-13 20:48 | 5.015513 | 6 | 9 | -0.002233554 | 4.189859 | 8.30301 | 7.394265 | 33.60389 | 26.54555 | -9.717941e-05 | 0.08774676 | 0 | 0 | 0
2731 | 124990.6 | 2012-07-13 20:48 | 1.924804608e-06 | 7 | 9 | -0.6739769 | 4.128465 | 8.30301 | 7.394265 | 33.60389 | 26.54555 | 0 | 0.08774676 | 0 | 0 | 0
2732 | 125020.6 | 2012-07-13 20:48 | 30.01527 | 7 | 9 | -0.6746967 | 4.079219 | 8.30301 | 7.39989 | 33.60389 | 26.56857 | -0.0006155014 | 0.08774676 | 0 | 0 | 0
2733 | 125050.6 | 2012-07-13 20:49 | 60.03056 | 7 | 9 | -0.6748766 | 4.061562 | 8.30301 | 7.405515 | 33.60389 | 26.59146 | -0.0003563881 | 0.08774676 | 0 | 0 | 0
2734 | 125080.6 | 2012-07-13 20:49 | 90.04582 | 7 | 9 | -0.6746967 | 4.048441 | 8.30301 | 7.41114 | 33.60389 | 26.61427 | -0.0002915383 | 0.08774676 | 0 | 0 | 0
2735 | 125110.6 | 2012-07-13 20:50 | 120.0611 | 7 | 9 | -0.6743368 | 4.037749 | 8.30301 | 7.416765 | 33.60389 | 26.63701 | -0.0002267838 | 0.08774676 | 0 | 0 | 0
2736 | 125140.6 | 2012-07-13 20:50 | 150.0764 | 7 | 9 | -0.6746967 | 4.028192 | 8.30301 | 7.42239 | 33.60389 | 26.6597 | -0.0002267838 | 0.08774676 | 0 | 0 | 0
2737 | 125170.7 | 2012-07-13 20:51 | 180.0917 | 7 | 9 | -0.6745167 | 4.019282 | 8.30301 | 7.428015 | 33.60389 | 26.68233 | -0.0002267838 | 0.08774676 | 0 | 0 | 0
2738 | 125200.7 | 2012-07-13 20:51 | 210.107 | 7 | 9 | -0.6745167 | 4.011183 | 8.30301 | 7.43364 | 33.60389 | 26.70492 | -0.0001620293 | 0.08774676 | 0 | 0 | 0
2739 | 125230.7 | 2012-07-13 20:52 | 240.1222 | 7 | 9 | -0.6745167 | 4.002921 | 8.30301 | 7.439265 | 33.60389 | 26.72745 | -0.0001944542 | 0.08774676 | 0 | 0 | 0
2740 | 125260.7 | 2012-07-13 20:52 | 270.1375 | 7 | 9 | -0.6745167 | 3.995308 | 8.30301 | 7.44489 | 33.60389 | 26.74995 | -0.0001619816 | 0.08774676 | 0 | 0 | 0
2741 | 125290.7 | 2012-07-13 20:53 | 300.1527 | 7 | 9 | -0.6745167 | 3.987856 | 8.30301 | 7.450515 | 33.60389 | 26.7724 | -0.0001619816 | 0.08774676 | 0 | 0 | 0
2742 | 125320.7 | 2012-07-13 20:53 | 330.168 | 7 | 9 | -0.6745167 | 3.980404 | 8.30301 | 7.45614 | 33.60389 | 26.79481 | -0.0001944065 | 0.08774676 | 0 | 0 | 0
2743 | 125350.8 | 2012-07-13 20:54 | 360.1833 | 7 | 9 | -0.6745167 | 3.973115 | 8.30301 | 7.461765 | 33.60389 | 26.81718 | -0.0001944065 | 0.08774676 | 0 | 0 | 0
2744 | 125380.8 | 2012-07-13 20:54 | 390.1986 | 7 | 9 | -0.6745167 | 3.965825 | 8.30301 | 7.467389 | 33.60389 | 26.83951 | -0.0001619816 | 0.08774676 | 0 | 0 | 0
2745 | 125410.8 | 2012-07-13 20:55 | 420.2138 | 7 | 9 | -0.6745167 | 3.958859 | 8.30301 | 7.473014 | 33.60389 | 26.8618 | -0.0001619816 | 0.08774676 | 0 | 0 | 0
2746 | 125440.8 | 2012-07-13 20:55 | 450.2292 | 7 | 9 | -0.6745167 | 3.951732 | 8.30301 | 7.478639 | 33.60389 | 26.88404 | -0.0001943588 | 0.08774676 | 0 | 0 | 0
2747 | 125470.8 | 2012-07-13 20:56 | 480.2444 | 7 | 9 | -0.6745167 | 3.944766 | 8.30301 | 7.484264 | 33.60389 | 26.90625 | -0.0001619816 | 0.08774676 | 0 | 0 | 0
2748 | 125500.8 | 2012-07-13 20:56 | 510.2597 | 7 | 9 | -0.6746967 | 3.937963 | 8.30301 | 7.489889 | 33.60389 | 26.92842 | -0.0001944065 | 0.08774676 | 0 | 0 | 0
2749 | 125530.8 | 2012-07-13 20:57 | 540.275 | 7 | 9 | -0.6746967 | 3.930997 | 8.30301 | 7.495514 | 33.60389 | 26.95055 | -0.0001944065 | 0.08774676 | 0 | 0 | 0
2750 | 125560.9 | 2012-07-13 20:57 | 570.2902 | 7 | 9 | -0.6746967 | 3.924355 | 8.30301 | 7.501139 | 33.60389 | 26.97264 | -0.0001619816 | 0.08774676 | 0 | 0 | 0
2751 | 125590.9 | 2012-07-13 20:58 | 600.3056 | 7 | 9 | -0.6745167 | 3.917876 | 8.30301 | 7.506764 | 33.60389 | 26.9947 | -9.722709e-05 | 0.08774676 | 0 | 0 | 0
2752 | 125620.9 | 2012-07-13 20:58 | 630.3208 | 7 | 9 | -0.6746967 | 3.91091 | 8.30301 | 7.512389 | 33.60389 | 27.01672 | -0.0001944065 | 0.08774676 | 0 | 0 | 0
2753 | 125650.9 | 2012-07-13 20:59 | 660.3365 | 7 | 9 | -0.6748766 | 3.90443 | 8.30301 | 7.518014 | 33.60389 | 27.0387 | -0.0001943588 | 0.08774676 | 0 | 0 | 0
2754 | 125680.9 | 2012-07-13 20:59 | 690.3513 | 7 | 9 | -0.6745167 | 3.897951 | 8.30301 | 7.523639 | 33.60389 | 27.06064 | -0.0001944065 | 0.08774676 | 0 | 0 | 0
2755 | 125710.9 | 2012-07-13 21:00 | 720.3666 | 7 | 9 | -0.6746967 | 3.891795 | 8.30301 | 7.529264 | 33.60389 | 27.08255 | -0.0001619816 | 0.08774676 | 0 | 0 | 0
2756 | 125741 | 2012-07-13 21:00 | 750.3819 | 7 | 9 | -0.6748766 | 3.885477 | 8.30301 | 7.534889 | 33.60389 | 27.10443 | -0.0001619816 | 0.08774676 | 0 | 0 | 0
2757 | 125771 | 2012-07-13 21:01 | 780.3972 | 7 | 9 | -0.6748766 | 3.87916 | 8.30301 | 7.540514 | 33.60389 | 27.12627 | -0.0001943588 | 0.08774676 | 0 | 0 | 0
2758 | 125801 | 2012-07-13 21:01 | 810.4124 | 7 | 9 | -0.6745167 | 3.873166 | 8.30301 | 7.546139 | 33.60389 | 27.14807 | -0.0001296043 | 0.08774676 | 0 | 0 | 0
2759 | 125831 | 2012-07-13 21:02 | 840.4277 | 7 | 9 | -0.6746967 | 3.867334 | 8.30301 | 7.551764 | 33.60389 | 27.16984 | -9.722709e-05 | 0.08774676 | 0 | 0 | 0
2760 | 125861 | 2012-07-13 21:02 | 870.443 | 7 | 9 | -0.6746967 | 3.861179 | 8.30301 | 7.557389 | 33.60389 | 27.19157 | -0.0001619816 | 0.08774676 | 0 | 0 | 0
2761 | 125891 | 2012-07-13 21:03 | 900.4583 | 7 | 9 | -0.6746967 | 3.855347 | 8.30301 | 7.563014 | 33.60389 | 27.21328 | -0.0001943588 | 0.08774676 | 0 | 0 | 0
2762 | 125921 | 2012-07-13 21:03 | 930.4737 | 7 | 9 | -0.6745167 | 3.849839 | 8.30301 | 7.568639 | 33.60389 | 27.23495 | -0.0001295567 | 0.08774676 | 0 | 0 | 0
2763 | 125951.1 | 2012-07-13 21:04 | 960.4889 | 7 | 9 | -0.6745167 | 3.844007 | 8.30301 | 7.574264 | 33.60389 | 27.25659 | -0.0001943588 | 0.08774676 | 0 | 0 | 0
2764 | 125981.1 | 2012-07-13 21:04 | 990.5041 | 7 | 9 | -0.6745167 | 3.838662 | 8.30301 | 7.579889 | 33.60389 | 27.27819 | -9.722709e-05 | 0.08774676 | 0 | 0 | 0
2765 | 126011.1 | 2012-07-13 21:05 | 1020.519 | 7 | 9 | -0.6746967 | 3.833154 | 8.30301 | 7.585514 | 33.60389 | 27.29977 | -0.0001296043 | 0.08774676 | 0 | 0 | 0
2766 | 126041.1 | 2012-07-13 21:05 | 1050.535 | 7 | 9 | -0.6746967 | 3.827646 | 8.30301 | 7.591139 | 33.60389 | 27.32132 | -0.0001619816 | 0.08774676 | 0 | 0 | 0
2767 | 126071.1 | 2012-07-13 21:06 | 1080.55 | 7 | 9 | -0.6746967 | 3.822463 | 8.30301 | 7.596764 | 33.60389 | 27.34283 | -0.0001296043 | 0.08774676 | 0 | 0 | 0
2768 | 126101.1 | 2012-07-13 21:06 | 1110.565 | 7 | 9 | -0.6746967 | 3.817279 | 8.30301 | 7.602389 | 33.60389 | 27.36432 | -0.0001619816 | 0.08774676 | 0 | 0 | 0
2769 | 126131.1 | 2012-07-13 21:07 | 1140.581 | 7 | 9 | -0.6745167 | 3.812419 | 8.30301 | 7.608014 | 33.60389 | 27.38578 | -9.717941e-05 | 0.08774676 | 0 | 0 | 0
2770 | 126161.2 | 2012-07-13 21:07 | 1170.596 | 7 | 9 | -0.6746967 | 3.807235 | 8.30301 | 7.613639 | 33.60389 | 27.40721 | -0.0001296043 | 0.08774676 | 0 | 0 | 0
2771 | 126191.2 | 2012-07-13 21:08 | 1200.611 | 7 | 9 | -0.6746967 | 3.802214 | 8.30301 | 7.619264 | 33.60389 | 27.42861 | -0.0001943588 | 0.08774676 | 0 | 0 | 0
2772 | 126221.2 | 2012-07-13 21:08 | 1230.626 | 7 | 9 | -0.6748766 | 3.797354 | 8.30301 | 7.624889 | 33.60389 | 27.44998 | -0.0001620293 | 0.08774676 | 0 | 0 | 0
2773 | 126251.2 | 2012-07-13 21:09 | 1260.642 | 7 | 9 | -0.6746967 | 3.792818 | 8.30301 | 7.630514 | 33.60389 | 27.47133 | -0.0001619816 | 0.08774676 | 0 | 0 | 0
2774 | 126281.2 | 2012-07-13 21:09 | 1290.657 | 7 | 9 | -0.6746967 | 3.78812 | 8.30301 | 7.636139 | 33.60389 | 27.49265 | -0.0001296043 | 0.08774676 | 0 | 0 | 0
2775 | 126311.2 | 2012-07-13 21:10 | 1320.672 | 7 | 9 | -0.6746967 | 3.783585 | 8.30301 | 7.641764 | 33.60389 | 27.51395 | -0.0001296043 | 0.08774676 | 0 | 0 | 0
2776 | 126341.3 | 2012-07-13 21:10 | 1350.688 | 7 | 9 | -0.6746967 | 3.779211 | 8.30301 | 7.647389 | 33.60389 | 27.53522 | -9.717941e-05 | 0.08774676 | 0 | 0 | 0
2777 | 126371.3 | 2012-07-13 21:11 | 1380.703 | 7 | 9 | -0.6746967 | 3.774675 | 8.30301 | 7.653014 | 33.60389 | 27.55647 | -0.0001295567 | 0.08774676 | 0 | 0 | 0
2778 | 126401.3 | 2012-07-13 21:11 | 1410.718 | 7 | 9 | -0.6745167 | 3.770463 | 8.30301 | 7.658639 | 33.60389 | 27.57769 | -9.717941e-05 | 0.08774676 | 0 | 0 | 0
2779 | 126431.3 | 2012-07-13 21:12 | 1440.733 | 7 | 9 | -0.6745167 | 3.766089 | 8.30301 | 7.664264 | 33.60389 | 27.59888 | -9.717941e-05 | 0.08774676 | 0 | 0 | 0
2780 | 126461.3 | 2012-07-13 21:12 | 1470.749 | 7 | 9 | -0.6746967 | 3.761878 | 8.30301 | 7.669889 | 33.60389 | 27.62005 | -9.717941e-05 | 0.08774676 | 0 | 0 | 0
2781 | 126491.3 | 2012-07-13 21:13 | 1500.764 | 7 | 9 | -0.6746967 | 3.757504 | 8.30301 | 7.675515 | 33.60389 | 27.6412 | -0.0001296043 | 0.08774676 | 0 | 0 | 0
2782 | 126521.3 | 2012-07-13 21:13 | 1530.779 | 7 | 9 | -0.6746967 | 3.753616 | 8.30301 | 7.68114 | 33.60389 | 27.66233 | -0.0001296043 | 0.08774676 | 0 | 0 | 0
2783 | 126551.4 | 2012-07-13 21:14 | 1560.794 | 7 | 9 | -0.6745167 | 3.749404 | 8.30301 | 7.686765 | 33.60389 | 27.68343 | -9.717941e-05 | 0.08774676 | 0 | 0 | 0
2784 | 126581.4 | 2012-07-13 21:14 | 1590.81 | 7 | 9 | -0.6745167 | 3.745517 | 8.30301 | 7.69239 | 33.60389 | 27.70451 | -0.0001296043 | 0.08774676 | 0 | 0 | 0
2785 | 126611.4 | 2012-07-13 21:15 | 1620.826 | 7 | 9 | -0.6746967 | 3.741629 | 8.30301 | 7.698015 | 33.60389 | 27.72557 | -9.722709e-05 | 0.08774676 | 0 | 0 | 0
2786 | 126641.4 | 2012-07-13 21:15 | 1650.84 | 7 | 9 | -0.6746967 | 3.737741 | 8.30301 | 7.70364 | 33.60389 | 27.7466 | -9.717941e-05 | 0.08774676 | 0 | 0 | 0
2787 | 126671.4 | 2012-07-13 21:16 | 1680.856 | 7 | 9 | -0.6746967 | 3.733691 | 8.30301 | 7.709265 | 33.60389 | 27.76762 | -0.0001296043 | 0.08774676 | 0 | 0 | 0
2788 | 126701.4 | 2012-07-13 21:16 | 1710.871 | 7 | 9 | -0.6745167 | 3.729965 | 8.30301 | 7.71489 | 33.60389 | 27.78861 | -0.0001943588 | 0.08774676 | 0 | 0 | 0
2789 | 126731.5 | 2012-07-13 21:17 | 1740.886 | 7 | 9 | -0.6745167 | 3.726563 | 8.30301 | 7.720515 | 33.60389 | 27.80958 | -9.722709e-05 | 0.08774676 | 0 | 0 | 0
2790 | 126761.5 | 2012-07-13 21:17 | 1770.901 | 7 | 9 | -0.6746967 | 3.722838 | 8.30301 | 7.72614 | 33.60389 | 27.83053 | -6.480217e-05 | 0.08774676 | 0 | 0 | 0
2791 | 126791.5 | 2012-07-13 21:18 | 1800.917 | 7 | 9 | -0.6746967 | 3.719274 | 8.30301 | 7.731765 | 33.60389 | 27.85146 | -6.480217e-05 | 0.08774676 | 0 | 0 | 0
2792 | 126821.5 | 2012-07-13 21:18 | 1830.932 | 7 | 9 | -0.6746967 | 3.715548 | 8.30301 | 7.73739 | 33.60389 | 27.87237 | -9.722709e-05 | 0.08774676 | 0 | 0 | 0
2793 | 126851.5 | 2012-07-13 21:19 | 1860.947 | 7 | 9 | -0.6746967 | 3.712146 | 8.30301 | 7.743015 | 33.60389 | 27.89326 | -9.717941e-05 | 0.08774676 | 0 | 0 | 0
2794 | 126881.5 | 2012-07-13 21:19 | 1890.963 | 7 | 9 | -0.6746967 | 3.708745 | 8.30301 | 7.74864 | 33.60389 | 27.91414 | -6.480217e-05 | 0.08774676 | 0 | 0 | 0
2795 | 126911.5 | 2012-07-13 21:20 | 1920.978 | 7 | 9 | -0.6746967 | 3.705343 | 8.30301 | 7.754265 | 33.60389 | 27.93499 | -9.722709e-05 | 0.08774676 | 0 | 0 | 0
2796 | 126941.6 | 2012-07-13 21:20 | 1950.993 | 7 | 9 | -0.6745167 | 3.702103 | 8.30301 | 7.75989 | 33.60389 | 27.95582 | -6.475449e-05 | 0.08774676 | 0 | 0 | 0
2797 | 126971.6 | 2012-07-13 21:21 | 1981.008 | 7 | 9 | -0.6748766 | 3.698701 | 8.30301 | 7.765515 | 33.60389 | 27.97664 | -0.0001296043 | 0.08774676 | 0 | 0 | 0
2798 | 127001.6 | 2012-07-13 21:21 | 2011.024 | 7 | 9 | -0.6746967 | 3.695785 | 8.30301 | 7.77114 | 33.60389 | 27.99744 | -6.480217e-05 | 0.08774676 | 0 | 0 | 0
2799 | 127031.6 | 2012-07-13 21:22 | 2041.039 | 7 | 9 | -0.6746967 | 3.692545 | 8.30301 | 7.776765 | 33.60389 | 28.01821 | -6.480217e-05 | 0.08774676 | 0 | 0 | 0
2800 | 127061.6 | 2012-07-13 21:22 | 2071.054 | 7 | 9 | -0.6746967 | 3.689467 | 8.30301 | 7.782391 | 33.60389 | 28.03898 | -9.717941e-05 | 0.08774676 | 0 | 0 | 0
2801 | 127091.6 | 2012-07-13 21:23 | 2101.07 | 7 | 9 | -0.6745167 | 3.68639 | 8.30301 | 7.788016 | 33.60389 | 28.05972 | -9.717941e-05 | 0.08774676 | 0 | 0 | 0
2802 | 127121.7 | 2012-07-13 21:23 | 2131.085 | 7 | 9 | -0.6746967 | 3.683474 | 8.30301 | 7.793641 | 33.60389 | 28.08045 | -9.717941e-05 | 0.08774676 | 0 | 0 | 0
2803 | 127151.7 | 2012-07-13 21:24 | 2161.1 | 7 | 9 | -0.6745167 | 3.680558 | 8.30301 | 7.799266 | 33.60389 | 28.10116 | -9.717941e-05 | 0.08774676 | 0 | 0 | 0
2804 | 127181.7 | 2012-07-13 21:24 | 2191.116 | 7 | 9 | -0.6746967 | 3.677642 | 8.30301 | 7.804891 | 33.60389 | 28.12186 | -9.717941e-05 | 0.08774676 | 0 | 0 | 0
2805 | 127211.7 | 2012-07-13 21:25 | 2221.131 | 7 | 9 | -0.6745167 | 3.675212 | 8.30301 | 7.810516 | 33.60389 | 28.14254 | -3.242493e-05 | 0.08774676 | 0 | 0 | 0
2806 | 127241.7 | 2012-07-13 21:25 | 2251.146 | 7 | 9 | -0.6746967 | 3.672134 | 8.30301 | 7.816141 | 33.60389 | 28.1632 | -6.480217e-05 | 0.08774676 | 0 | 0 | 0
2807 | 127271.7 | 2012-07-13 21:26 | 2281.162 | 7 | 9 | -0.6743368 | 3.669704 | 8.30301 | 7.821766 | 33.60389 | 28.18385 | -3.242493e-05 | 0.08774676 | 0 | 0 | 0
2808 | 127301.7 | 2012-07-13 21:26 | 2311.177 | 7 | 9 | -0.6745167 | 3.667113 | 8.30301 | 7.827391 | 33.60389 | 28.20448 | -6.480217e-05 | 0.08774676 | 0 | 0 | 0
2809 | 127331.8 | 2012-07-13 21:27 | 2341.192 | 7 | 9 | -0.6746967 | 3.664359 | 8.30301 | 7.833016 | 33.60389 | 28.2251 | -9.717941e-05 | 0.08774676 | 0 | 0 | 0
2810 | 127361.8 | 2012-07-13 21:27 | 2371.207 | 7 | 9 | -0.6746967 | 3.662091 | 8.30301 | 7.838641 | 33.60389 | 28.24571 | -6.480217e-05 | 0.08774676 | 0 | 0 | 0
2811 | 127391.8 | 2012-07-13 21:28 | 2401.222 | 7 | 9 | -0.6746967 | 3.659661 | 8.30301 | 7.844266 | 33.60389 | 28.2663 | -6.480217e-05 | 0.08774676 | 0 | 0 | 0
2812 | 127421.8 | 2012-07-13 21:28 | 2431.238 | 7 | 9 | -0.6745167 | 3.657231 | 8.30301 | 7.849891 | 33.60389 | 28.28688 | -9.717941e-05 | 0.08774676 | 0 | 0 | 0
2813 | 127451.8 | 2012-07-13 21:29 | 2461.253 | 7 | 9 | -0.6745167 | 3.655125 | 8.30301 | 7.855516 | 33.60389 | 28.30745 | -3.242493e-05 | 0.08774676 | 0 | 0 | 0
2814 | 127481.8 | 2012-07-13 21:29 | 2491.268 | 7 | 9 | -0.6746967 | 3.652857 | 8.30301 | 7.861141 | 33.60389 | 28.328 | -3.242493e-05 | 0.08774676 | 0 | 0 | 0
2815 | 127511.9 | 2012-07-13 21:30 | 2521.284 | 7 | 9 | -0.6746967 | 3.650589 | 8.30301 | 7.866766 | 33.60389 | 28.34854 | -6.480217e-05 | 0.08774676 | 0 | 0 | 0
2816 | 127541.9 | 2012-07-13 21:30 | 2551.299 | 7 | 9 | -0.6746967 | 3.648484 | 8.30301 | 7.872391 | 33.60389 | 28.36907 | -3.242493e-05 | 0.08774676 | 0 | 0 | 0
2817 | 127571.9 | 2012-07-13 21:31 | 2581.315 | 7 | 9 | -0.6746967 | 3.646216 | 8.30301 | 7.878017 | 33.60389 | 28.38959 | -9.717941e-05 | 0.08774676 | 0 | 0 | 0
2818 | 127601.9 | 2012-07-13 21:31 | 2611.329 | 7 | 9 | -0.6748766 | 3.64411 | 8.30301 | 7.883641 | 33.60389 | 28.41009 | -9.722709e-05 | 0.08774676 | 0 | 0 | 0
2819 | 127631.9 | 2012-07-13 21:32 | 2641.346 | 7 | 9 | -0.6743368 | 3.642166 | 8.30301 | 7.889267 | 33.60389 | 28.43058 | -3.237724e-05 | 0.08774676 | 0 | 0 | 0
2820 | 127661.9 | 2012-07-13 21:32 | 2671.361 | 7 | 9 | -0.6746967 | 3.640222 | 8.30301 | 7.894892 | 33.60389 | 28.45107 | -3.237724e-05 | 0.08774676 | 0 | 0 | 0
2821 | 127691.9 | 2012-07-13 21:33 | 2701.375 | 7 | 9 | -0.6746967 | 3.637954 | 8.30301 | 7.900516 | 33.60389 | 28.47154 | -9.717941e-05 | 0.08774676 | 0 | 0 | 0
2822 | 127722 | 2012-07-13 21:33 | 2731.391 | 7 | 9 | -0.6746967 | 3.636172 | 8.30301 | 7.906141 | 33.60389 | 28.49199 | 0 | 0.08774676 | 0 | 0 | 0
2823 | 127752 | 2012-07-13 21:34 | 2761.406 | 7 | 9 | -0.6745167 | 3.634228 | 8.30301 | 7.911767 | 33.60389 | 28.51244 | 3.237724e-05 | 0.08774676 | 0 | 0 | 0
2824 | 127782 | 2012-07-13 21:34 | 2791.421 | 7 | 9 | -0.6746967 | 3.63196 | 8.30301 | 7.917392 | 33.60389 | 28.53288 | -3.242493e-05 | 0.08774676 | 0 | 0 | 0
2825 | 127812 | 2012-07-13 21:35 | 2821.436 | 7 | 9 | -0.6748766 | 3.629854 | 8.30301 | 7.923018 | 33.60389 | 28.55331 | -6.480217e-05 | 0.08774676 | 0 | 0 | 0
2826 | 127842 | 2012-07-13 21:35 | 2851.452 | 7 | 9 | -0.6748766 | 3.627749 | 8.30301 | 7.928644 | 33.60389 | 28.57372 | -3.237724e-05 | 0.08774676 | 0 | 0 | 0
2827 | 127872 | 2012-07-13 21:36 | 2881.467 | 7 | 9 | -0.6748766 | 3.625643 | 8.30301 | 7.93427 | 33.60389 | 28.59412 | -3.237724e-05 | 0.08774676 | 0 | 0 | 0
2828 | 127902.1 | 2012-07-13 21:36 | 2911.482 | 7 | 9 | -0.6745167 | 3.623537 | 8.30301 | 7.939895 | 33.60389 | 28.61451 | -3.242493e-05 | 0.08774676 | 0 | 0 | 0
2829 | 127932.1 | 2012-07-13 21:37 | 2941.498 | 7 | 9 | -0.6748766 | 3.621107 | 8.30301 | 7.945521 | 33.60389 | 28.63489 | -6.475449e-05 | 0.08774676 | 0 | 0 | 0
2830 | 127962.1 | 2012-07-13 21:37 | 2971.513 | 7 | 9 | -0.6746967 | 3.618839 | 8.30301 | 7.951147 | 33.60389 | 28.65526 | -6.480217e-05 | 0.08774676 | 0 | 0 | 0
2831 | 127992.1 | 2012-07-13 21:38 | 3001.528 | 7 | 9 | -0.6748766 | 3.616571 | 8.30301 | 7.956772 | 33.60389 | 28.67561 | -3.242493e-05 | 0.08774676 | 0 | 0 | 0
2832 | 128022.1 | 2012-07-13 21:38 | 3031.544 | 7 | 9 | -0.6746967 | 3.614141 | 8.30301 | 7.962398 | 33.60389 | 28.69595 | -6.475449e-05 | 0.08774676 | 0 | 0 | 0
2833 | 128052.1 | 2012-07-13 21:39 | 3061.559 | 7 | 9 | -0.6746967 | 3.611712 | 8.30301 | 7.968024 | 33.60389 | 28.71627 | -9.717941e-05 | 0.08774676 | 0 | 0 | 0
2834 | 128082.1 | 2012-07-13 21:39 | 3091.574 | 7 | 9 | -0.6745167 | 3.60912 | 8.30301 | 7.973649 | 33.60389 | 28.73658 | -6.480217e-05 | 0.08774676 | 0 | 0 | 0
2835 | 128112.2 | 2012-07-13 21:40 | 3121.589 | 7 | 9 | -0.6746967 | 3.606366 | 8.30301 | 7.979274 | 33.60389 | 28.75688 | -6.480217e-05 | 0.08774676 | 0 | 0 | 0
2836 | 128142.2 | 2012-07-13 21:40 | 3151.605 | 7 | 9 | -0.6746967 | 3.60345 | 8.30301 | 7.984899 | 33.60389 | 28.77715 | -9.722709e-05 | 0.08774676 | 0 | 0 | 0
2837 | 128172.2 | 2012-07-13 21:41 | 3181.62 | 7 | 9 | -0.6746967 | 3.600534 | 8.30301 | 7.990524 | 33.60389 | 28.79742 | -9.722709e-05 | 0.08774676 | 0 | 0 | 0
2838 | 128202.2 | 2012-07-13 21:41 | 3211.635 | 7 | 9 | -0.6746967 | 3.597618 | 8.30301 | 7.996149 | 33.60389 | 28.81766 | -6.480217e-05 | 0.08774676 | 0 | 0 | 0
2839 | 128232.2 | 2012-07-13 21:42 | 3241.651 | 7 | 9 | -0.6746967 | 3.594378 | 8.30301 | 8.001774 | 33.60389 | 28.83789 | -9.717941e-05 | 0.08774676 | 0 | 0 | 0
2840 | 128262.2 | 2012-07-13 21:42 | 3271.666 | 7 | 9 | -0.6746967 | 3.590815 | 8.30301 | 8.007399 | 33.60389 | 28.8581 | -9.717941e-05 | 0.08774676 | 0 | 0 | 0
2841 | 128292.2 | 2012-07-13 21:43 | 3301.681 | 7 | 9 | -0.6746967 | 3.587413 | 8.30301 | 8.013024 | 33.60389 | 28.87829 | -9.717941e-05 | 0.08774676 | 0 | 0 | 0
2842 | 128322.3 | 2012-07-13 21:43 | 3331.697 | 7 | 9 | -0.6746967 | 3.583687 | 8.30301 | 8.018649 | 33.60389 | 28.89846 | -0.0001296043 | 0.08774676 | 0 | 0 | 0
2843 | 128352.3 | 2012-07-13 21:44 | 3361.712 | 7 | 9 | -0.6745167 | 3.579799 | 8.30301 | 8.024274 | 33.60389 | 28.9186 | -0.0001296043 | 0.08774676 | 0 | 0 | 0
2844 | 128382.3 | 2012-07-13 21:44 | 3391.727 | 7 | 9 | -0.6746967 | 3.575749 | 8.30301 | 8.029899 | 33.60389 | 28.93873 | -6.480217e-05 | 0.08774676 | 0 | 0 | 0
2845 | 128412.3 | 2012-07-13 21:45 | 3421.742 | 7 | 9 | -0.6746967 | 3.571213 | 8.30301 | 8.035524 | 33.60389 | 28.95883 | -0.0001296043 | 0.08774676 | 0 | 0 | 0
2846 | 128442.3 | 2012-07-13 21:45 | 3451.758 | 7 | 9 | -0.6746967 | 3.566678 | 8.30301 | 8.04115 | 33.60389 | 28.97891 | -9.717941e-05 | 0.08774676 | 0 | 0 | 0
2847 | 128472.3 | 2012-07-13 21:46 | 3481.773 | 7 | 9 | -0.6746967 | 3.561656 | 8.30301 | 8.046775 | 33.60389 | 28.99895 | -0.0001620293 | 0.08774676 | 0 | 0 | 0
2848 | 128502.4 | 2012-07-13 21:46 | 3511.788 | 7 | 9 | -0.6745167 | 3.556472 | 8.30301 | 8.0524 | 33.60389 | 29.01897 | -0.0001296043 | 0.08774676 | 0 | 0 | 0
2849 | 128532.4 | 2012-07-13 21:47 | 3541.805 | 7 | 9 | -0.6746967 | 3.550803 | 8.30301 | 8.058025 | 33.60389 | 29.03896 | -0.0001619816 | 0.08774676 | 0 | 0 | 0
2850 | 128562.4 | 2012-07-13 21:47 | 3571.819 | 7 | 9 | -0.6746967 | 3.544971 | 8.30301 | 8.06365 | 33.60389 | 29.05892 | -0.0001619816 | 0.08774676 | 0 | 0 | 0
2851 | 128592.4 | 2012-07-13 21:48 | 3601.834 | 7 | 9 | -0.6745167 | 3.538653 | 8.30301 | 8.069275 | 33.60389 | 29.07884 | -0.0001943588 | 0.08774676 | 0 | 0 | 0
2852 | 128622.4 | 2012-07-13 21:48 | 3631.849 | 7 | 9 | -0.6748766 | 3.53185 | 8.30301 | 8.0749 | 33.60389 | 29.09873 | -0.0001944065 | 0.08774676 | 0 | 0 | 0
2853 | 128652.4 | 2012-07-13 21:49 | 3661.865 | 7 | 9 | -0.6746967 | 3.524398 | 8.30301 | 8.080525 | 33.60389 | 29.11858 | -0.0002267838 | 0.08774676 | 0 | 0 | 0
2854 | 128682.4 | 2012-07-13 21:49 | 3691.88 | 7 | 9 | -0.6748766 | 3.51646 | 8.30301 | 8.08615 | 33.60389 | 29.13838 | -0.0002267838 | 0.08774676 | 0 | 0 | 0
2855 | 128712.5 | 2012-07-13 21:50 | 3721.895 | 7 | 9 | -0.6746967 | 3.508037 | 8.30301 | 8.091775 | 33.60389 | 29.15814 | -0.0001944065 | 0.08774676 | 0 | 0 | 0
2856 | 128742.5 | 2012-07-13 21:50 | 3751.911 | 7 | 9 | -0.6746967 | 3.498479 | 8.30301 | 8.0974 | 33.60389 | 29.17784 | -0.0002915859 | 0.08774676 | 0 | 0 | 0
2857 | 128772.5 | 2012-07-13 21:51 | 3781.926 | 7 | 9 | -0.6743368 | 3.488436 | 8.30301 | 8.103025 | 33.60389 | 29.1975 | -0.0002267838 | 0.08774676 | 0 | 0 | 0
2858 | 128802.5 | 2012-07-13 21:51 | 3811.941 | 7 | 9 | -0.6746967 | 3.477097 | 8.30301 | 8.10865 | 33.60389 | 29.21709 | -0.0002915859 | 0.08774676 | 0 | 0 | 0
2859 | 128832.5 | 2012-07-13 21:52 | 3841.956 | 7 | 9 | -0.6746967 | 3.464947 | 8.30301 | 8.114276 | 33.60389 | 29.23661 | -0.0003240108 | 0.08774676 | 0 | 0 | 0
2860 | 128862.5 | 2012-07-13 21:52 | 3871.972 | 7 | 9 | -0.6745167 | 3.45134 | 8.30301 | 8.119901 | 33.60389 | 29.25606 | -0.0003563881 | 0.08774676 | 0 | 0 | 0
2861 | 128892.6 | 2012-07-13 21:53 | 3901.987 | 7 | 9 | -0.6746967 | 3.436599 | 8.30301 | 8.125526 | 33.60389 | 29.27544 | -0.0003887653 | 0.08774676 | 0 | 0 | 0
2862 | 128922.6 | 2012-07-13 21:53 | 3932.002 | 7 | 9 | -0.6746967 | 3.420723 | 8.30301 | 8.131151 | 33.60389 | 29.29472 | -0.0004211903 | 0.08774676 | 0 | 0 | 0
2863 | 128952.6 | 2012-07-13 21:54 | 3962.018 | 7 | 9 | -0.6746967 | 3.40339 | 8.30301 | 8.136776 | 33.60389 | 29.31392 | -0.0004859924 | 0.08774676 | 0 | 0 | 0
2864 | 128982.6 | 2012-07-13 21:54 | 3992.033 | 7 | 9 | -0.6746967 | 3.384761 | 8.30301 | 8.142401 | 33.60389 | 29.33301 | -0.0005183697 | 0.08774676 | 0 | 0 | 0
2865 | 129012.6 | 2012-07-13 21:55 | 4022.048 | 7 | 9 | -0.6746967 | 3.364998 | 8.30301 | 8.148026 | 33.60389 | 29.352 | -0.0005183697 | 0.08774676 | 0 | 0 | 0
2866 | 129042.6 | 2012-07-13 21:55 | 4052.064 | 7 | 9 | -0.6746967 | 3.343777 | 8.30301 | 8.153651 | 33.60389 | 29.37087 | -0.0005831718 | 0.08774676 | 0 | 0 | 0
2867 | 129072.6 | 2012-07-13 21:56 | 4082.079 | 7 | 9 | -0.6745167 | 3.321584 | 8.30301 | 8.159276 | 33.60389 | 29.38961 | -0.0006155968 | 0.08774676 | 0 | 0 | 0
2868 | 129102.7 | 2012-07-13 21:56 | 4112.094 | 7 | 9 | -0.6745167 | 3.29842 | 8.30301 | 8.164901 | 33.60389 | 29.40823 | -0.0005831718 | 0.08774676 | 0 | 0 | 0
2869 | 129132.7 | 2012-07-13 21:57 | 4142.109 | 7 | 9 | -0.6746967 | 3.274445 | 8.30301 | 8.170526 | 33.60389 | 29.42672 | -0.0006479264 | 0.08774676 | 0 | 0 | 0
2870 | 129162.7 | 2012-07-13 21:57 | 4172.125 | 7 | 9 | -0.6745167 | 3.250308 | 8.30301 | 8.176151 | 33.60389 | 29.44507 | -0.0005831718 | 0.08774676 | 0 | 0 | 0
2871 | 129192.7 | 2012-07-13 21:58 | 4202.14 | 7 | 9 | -0.6746967 | 3.226009 | 8.30301 | 8.181777 | 33.60389 | 29.46328 | -0.0006155968 | 0.08774676 | 0 | 0 | 0
2872 | 129222.7 | 2012-07-13 21:58 | 4232.155 | 7 | 9 | -0.6748766 | 3.201549 | 8.30301 | 8.187402 | 33.60389 | 29.48136 | -0.000647974 | 0.08774676 | 0 | 0 | 0
2873 | 129252.7 | 2012-07-13 21:59 | 4262.171 | 7 | 9 | -0.6746967 | 3.177412 | 8.30301 | 8.193027 | 33.60389 | 29.4993 | -0.0006155491 | 0.08774676 | 0 | 0 | 0
2874 | 129282.8 | 2012-07-13 21:59 | 4292.186 | 7 | 9 | -0.6746967 | 3.153437 | 8.30301 | 8.198652 | 33.60389 | 29.51711 | -0.000647974 | 0.08774676 | 0 | 0 | 0
2875 | 129312.8 | 2012-07-13 22:00 | 4322.201 | 7 | 9 | -0.6746967 | 3.129948 | 8.30301 | 8.204277 | 33.60389 | 29.53478 | -0.0006155968 | 0.08774676 | 0 | 0 | 0
2876 | 129342.8 | 2012-07-13 22:00 | 4352.216 | 7 | 9 | -0.6746967 | 3.106946 | 8.30301 | 8.209902 | 33.60389 | 29.55232 | -0.0005831718 | 0.08774676 | 0 | 0 | 0
2877 | 129372.8 | 2012-07-13 22:01 | 4382.232 | 7 | 9 | -0.6748766 | 3.084267 | 8.30301 | 8.215527 | 33.60389 | 29.56974 | -0.0006155491 | 0.08774676 | 0 | 0 | 0
2878 | 129402.8 | 2012-07-13 22:01 | 4412.247 | 7 | 9 | -0.6746967 | 3.062398 | 8.30301 | 8.221152 | 33.60389 | 29.58702 | -0.0005831718 | 0.08774676 | 0 | 0 | 0
2879 | 129432.8 | 2012-07-13 22:02 | 4442.262 | 7 | 9 | -0.6745167 | 3.040691 | 8.30301 | 8.226778 | 33.60389 | 29.60419 | -0.0005831718 | 0.08774676 | 0 | 0 | 0
2880 | 129462.8 | 2012-07-13 22:02 | 4472.278 | 7 | 9 | -0.6746967 | 3.019308 | 8.30301 | 8.232403 | 33.60389 | 29.62123 | -0.0005831718 | 0.08774676 | 0 | 0 | 0
2881 | 129492.9 | 2012-07-13 22:03 | 4502.293 | 7 | 9 | -0.6746967 | 2.998573 | 8.30301 | 8.238028 | 33.60389 | 29.63816 | -0.0005507469 | 0.08774676 | 0 | 0 | 0
2882 | 129522.9 | 2012-07-13 22:03 | 4532.308 | 7 | 9 | -0.6746967 | 2.978486 | 8.30301 | 8.243653 | 33.60389 | 29.65497 | -0.0005183697 | 0.08774676 | 0 | 0 | 0
2883 | 129552.9 | 2012-07-13 22:04 | 4562.323 | 7 | 9 | -0.6748766 | 2.958561 | 8.30301 | 8.249278 | 33.60389 | 29.67167 | -0.0005831718 | 0.08774676 | 0 | 0 | 0
2884 | 129582.9 | 2012-07-13 22:04 | 4592.339 | 7 | 9 | -0.6745167 | 2.939446 | 8.30301 | 8.254903 | 33.60389 | 29.68825 | -0.0004535675 | 0.08774676 | 0 | 0 | 0
2885 | 129612.9 | 2012-07-13 22:05 | 4622.354 | 7 | 9 | -0.6745167 | 2.920169 | 8.30301 | 8.260528 | 33.60389 | 29.70473 | -0.0004859924 | 0.08774676 | 0 | 0 | 0
2886 | 129642.9 | 2012-07-13 22:05 | 4652.369 | 7 | 9 | -0.6746967 | 2.901216 | 8.30301 | 8.266153 | 33.60389 | 29.72111 | -0.0004535675 | 0.08774676 | 0 | 0 | 0
2887 | 129673 | 2012-07-13 22:06 | 4682.385 | 7 | 9 | -0.6746967 | 2.882587 | 8.30301 | 8.271779 | 33.60389 | 29.73737 | -0.0004536152 | 0.08774676 | 0 | 0 | 0
2888 | 129703 | 2012-07-13 22:06 | 4712.4 | 7 | 9 | -0.6748766 | 2.863634 | 8.30301 | 8.277404 | 33.60389 | 29.75353 | -0.0005183697 | 0.08774676 | 0 | 0 | 0
2889 | 129733 | 2012-07-13 22:07 | 4742.415 | 7 | 9 | -0.6746967 | 2.845167 | 8.30301 | 8.283029 | 33.60389 | 29.76959 | -0.0004859924 | 0.08774676 | 0 | 0 | 0
2890 | 129763 | 2012-07-13 22:07 | 4772.431 | 7 | 9 | -0.6746967 | 2.826538 | 8.30301 | 8.288654 | 33.60389 | 29.78554 | -0.0004859924 | 0.08774676 | 0 | 0 | 0
2891 | 129793 | 2012-07-13 22:08 | 4802.446 | 7 | 9 | -0.6745167 | 2.808071 | 8.30301 | 8.294279 | 33.60389 | 29.80139 | -0.0004859924 | 0.08774676 | 0 | 0 | 0
2892 | 129823 | 2012-07-13 22:08 | 4832.461 | 7 | 9 | -0.6746967 | 2.789118 | 8.30301 | 8.299904 | 33.60389 | 29.81713 | -0.0004859924 | 0.08774676 | 0 | 0 | 0
2893 | 129853 | 2012-07-13 22:09 | 4862.477 | 7 | 9 | -0.6746967 | 2.769841 | 8.30301 | 8.305529 | 33.60389 | 29.83277 | -0.0005507469 | 0.08774676 | 0 | 0 | 0
2894 | 129883.1 | 2012-07-13 22:09 | 4892.492 | 7 | 9 | -0.6746967 | 2.75024 | 8.30301 | 8.311154 | 33.60389 | 29.84829 | -0.0005507946 | 0.08774676 | 0 | 0 | 0
2895 | 129913.1 | 2012-07-13 22:10 | 4922.507 | 7 | 9 | -0.6746967 | 2.729667 | 8.30301 | 8.31678 | 33.60389 | 29.86371 | -0.0006155968 | 0.08774676 | 0 | 0 | 0
2896 | 129943.1 | 2012-07-13 22:10 | 4952.522 | 7 | 9 | -0.6745167 | 2.708608 | 8.30301 | 8.322405 | 33.60389 | 29.879 | -0.0005831718 | 0.08774676 | 0 | 0 | 0
2897 | 129954.7 | 2012-07-13 22:10 | 4964.163 | 7 | 9 | -0.6748766 | 2.699861 | 8.30301 | 8.324586 | 33.60389 | 29.8849 | -0.000647974 | 0.08774676 | 0 | 0 | 0
2898 | 129954.9 | 2012-07-13 22:10 | 0.18749 | 8 | 9 | -0.002413501 | 2.755586 | 8.30301 | 8.324586 | 33.60389 | 29.8849 | 0 | 0.06887347 | 0 | 0 | 0
2899 | 129959.7 | 2012-07-13 22:10 | 5.015533 | 8 | 9 | -0.002413501 | 3.162995 | 8.30301 | 8.324589 | 33.60389 | 29.88491 | 0.03388868 | 0.06887347 | 0 | 0 | 0
2900 | 129989.8 | 2012-07-13 22:11 | 30.0154 | 1 | 10 | 0 | 3.326768 | 8.30301 | 8.324589 | 33.60389 | 29.88491 | 0.00181427 | 0.06887347 | 0 | 0 | 0
2901 | 130019.8 | 2012-07-13 22:11 | 60.03062 | 1 | 10 | 0 | 3.372126 | 8.30301 | 8.324589 | 33.60389 | 29.88491 | 0.0008747578 | 0.06887347 | 0 | 0 | 0
2902 | 130049.8 | 2012-07-13 22:12 | 90.0459 | 1 | 10 | 0 | 3.39934 | 8.30301 | 8.324589 | 33.60389 | 29.88491 | 0.0006479264 | 0.06887347 | 0 | 0 | 0
2903 | 130079.8 | 2012-07-13 22:12 | 120.0143 | 1 | 10 | 0 | 3.418293 | 8.30301 | 8.324589 | 33.60389 | 29.88491 | 0.0004535675 | 0.06887347 | 0 | 0 | 0
2904 | 130109.8 | 2012-07-13 22:13 | 30.01534 | 2 | 10 | 0.6747283 | 3.687685 | 8.308636 | 8.324589 | 33.62441 | 29.88491 | 0.00145793 | 0.06887347 | 0 | 0 | 0
2905 | 130139.8 | 2012-07-13 22:13 | 60.03075 | 2 | 10 | 0.6749082 | 3.726239 | 8.314261 | 8.324589 | 33.64527 | 29.88491 | 0.0008099556 | 0.06887347 | 0 | 0 | 0
2906 | 130169.8 | 2012-07-13 22:14 | 90.04591 | 2 | 10 | 0.6749082 | 3.750052 | 8.319887 | 8.324589 | 33.66631 | 29.88491 | 0.0005831718 | 0.06887347 | 0 | 0 | 0
2907 | 130199.8 | 2012-07-13 22:14 | 120.0613 | 2 | 10 | 0.6749082 | 3.766899 | 8.325513 | 8.324589 | 33.68745 | 29.88491 | 0.0004211426 | 0.06887347 | 0 | 0 | 0
2908 | 130229.8 | 2012-07-13 22:15 | 150.0767 | 2 | 10 | 0.6747283 | 3.779049 | 8.331139 | 8.324589 | 33.70868 | 29.88491 | 0.0003240108 | 0.06887347 | 0 | 0 | 0
2909 | 130259.9 | 2012-07-13 22:15 | 180.0919 | 2 | 10 | 0.6747283 | 3.787796 | 8.336765 | 8.324589 | 33.72997 | 29.88491 | 0.0001943588 | 0.06887347 | 0 | 0 | 0
2910 | 130289.9 | 2012-07-13 22:16 | 210.1072 | 2 | 10 | 0.6747283 | 3.794762 | 8.342391 | 8.324589 | 33.7513 | 29.88491 | 0.0001619816 | 0.06887347 | 0 | 0 | 0
2911 | 130319.9 | 2012-07-13 22:16 | 240.1224 | 2 | 10 | 0.6749082 | 3.80108 | 8.348017 | 8.324589 | 33.77266 | 29.88491 | 0.0001620293 | 0.06887347 | 0 | 0 | 0
2912 | 130349.9 | 2012-07-13 22:17 | 270.1377 | 2 | 10 | 0.6747283 | 3.806749 | 8.353642 | 8.324589 | 33.79406 | 29.88491 | 0.0001296043 | 0.06887347 | 0 | 0 | 0
2913 | 130379.9 | 2012-07-13 22:17 | 300.153 | 2 | 10 | 0.6749082 | 3.812095 | 8.359268 | 8.324589 | 33.81549 | 29.88491 | 0.0001944065 | 0.06887347 | 0 | 0 | 0
2914 | 130409.9 | 2012-07-13 22:18 | 330.1683 | 2 | 10 | 0.6747283 | 3.816955 | 8.364894 | 8.324589 | 33.83695 | 29.88491 | 0.0001296043 | 0.06887347 | 0 | 0 | 0
2915 | 130440 | 2012-07-13 22:18 | 360.1836 | 2 | 10 | 0.6747283 | 3.821977 | 8.37052 | 8.324589 | 33.85844 | 29.88491 | 0.0001620293 | 0.06887347 | 0 | 0 | 0
2916 | 130470 | 2012-07-13 22:19 | 390.1989 | 2 | 10 | 0.6749082 | 3.826674 | 8.376146 | 8.324589 | 33.87996 | 29.88491 | 0.0001295567 | 0.06887347 | 0 | 0 | 0
2917 | 130500 | 2012-07-13 22:19 | 420.2142 | 2 | 10 | 0.6747283 | 3.83121 | 8.381772 | 8.324589 | 33.9015 | 29.88491 | 9.717941e-05 | 0.06887347 | 0 | 0 | 0
2918 | 130530 | 2012-07-13 22:20 | 450.2295 | 2 | 10 | 0.6745483 | 3.835422 | 8.387398 | 8.324589 | 33.92306 | 29.88491 | 9.717941e-05 | 0.06887347 | 0 | 0 | 0
2919 | 130560 | 2012-07-13 22:20 | 480.2448 | 2 | 10 | 0.6747283 | 3.839796 | 8.393024 | 8.324589 | 33.94465 | 29.88491 | 9.717941e-05 | 0.06887347 | 0 | 0 | 0
2920 | 130590 | 2012-07-13 22:21 | 510.2604 | 2 | 10 | 0.6747283 | 3.844332 | 8.398649 | 8.324589 | 33.96627 | 29.88491 | 0.0001620293 | 0.06887347 | 0 | 0 | 0
2921 | 130620 | 2012-07-13 22:21 | 540.2755 | 2 | 10 | 0.6747283 | 3.848381 | 8.404275 | 8.324589 | 33.98791 | 29.88491 | 0.0001296043 | 0.06887347 | 0 | 0 | 0
2922 | 130650.1 | 2012-07-13 22:22 | 570.2908 | 2 | 10 | 0.6747283 | 3.852431 | 8.409901 | 8.324589 | 34.00957 | 29.88491 | 9.722709e-05 | 0.06887347 | 0 | 0 | 0
2923 | 130680.1 | 2012-07-13 22:22 | 600.306 | 2 | 10 | 0.6747283 | 3.856643 | 8.415527 | 8.324589 | 34.03125 | 29.88491 | 0.0001619816 | 0.06887347 | 0 | 0 | 0
2924 | 130710.1 | 2012-07-13 22:23 | 630.3213 | 2 | 10 | 0.6747283 | 3.860368 | 8.421153 | 8.324589 | 34.05296 | 29.88491 | 6.475449e-05 | 0.06887347 | 0 | 0 | 0
2925 | 130740.1 | 2012-07-13 22:23 | 660.3366 | 2 | 10 | 0.6747283 | 3.864418 | 8.426779 | 8.324589 | 34.07469 | 29.88491 | 9.717941e-05 | 0.06887347 | 0 | 0 | 0
2926 | 130770.1 | 2012-07-13 22:24 | 690.3519 | 2 | 10 | 0.6745483 | 3.868144 | 8.432405 | 8.324589 | 34.09644 | 29.88491 | 6.480217e-05 | 0.06887347 | 0 | 0 | 0
2927 | 130800.1 | 2012-07-13 22:24 | 720.3673 | 2 | 10 | 0.6747283 | 3.872032 | 8.43803 | 8.324589 | 34.11822 | 29.88491 | 6.480217e-05 | 0.06887347 | 0 | 0 | 0
2928 | 130830.2 | 2012-07-13 22:25 | 750.3825 | 2 | 10 | 0.6749082 | 3.87592 | 8.443656 | 8.324589 | 34.14001 | 29.88491 | 9.717941e-05 | 0.06887347 | 0 | 0 | 0
2929 | 130860.2 | 2012-07-13 22:25 | 780.3978 | 2 | 10 | 0.6747283 | 3.879484 | 8.449282 | 8.324589 | 34.16183 | 29.88491 | 9.722709e-05 | 0.06887347 | 0 | 0 | 0
2930 | 130890.2 | 2012-07-13 22:26 | 810.4131 | 2 | 10 | 0.6747283 | 3.883047 | 8.454908 | 8.324589 | 34.18366 | 29.88491 | 9.717941e-05 | 0.06887347 | 0 | 0 | 0
2931 | 130920.2 | 2012-07-13 22:26 | 840.4284 | 2 | 10 | 0.6749082 | 3.886773 | 8.460534 | 8.324589 | 34.20552 | 29.88491 | 9.717941e-05 | 0.06887347 | 0 | 0 | 0
2932 | 130950.2 | 2012-07-13 22:27 | 870.4437 | 2 | 10 | 0.6747283 | 3.890175 | 8.46616 | 8.324589 | 34.22739 | 29.88491 | 9.722709e-05 | 0.06887347 | 0 | 0 | 0
2933 | 130980.2 | 2012-07-13 22:27 | 900.459 | 2 | 10 | 0.6749082 | 3.893415 | 8.471786 | 8.324589 | 34.24929 | 29.88491 | 9.722709e-05 | 0.06887347 | 0 | 0 | 0
2934 | 131010.2 | 2012-07-13 22:28 | 930.4741 | 2 | 10 | 0.6747283 | 3.896817 | 8.477411 | 8.324589 | 34.2712 | 29.88491 | 9.717941e-05 | 0.06887347 | 0 | 0 | 0
2935 | 131040.3 | 2012-07-13 22:28 | 960.4897 | 2 | 10 | 0.6747283 | 3.899894 | 8.483037 | 8.324589 | 34.29313 | 29.88491 | 9.717941e-05 | 0.06887347 | 0 | 0 | 0
2936 | 131070.3 | 2012-07-13 22:29 | 990.5049 | 2 | 10 | 0.6749082 | 3.902972 | 8.488663 | 8.324589 | 34.31508 | 29.88491 | 9.722709e-05 | 0.06887347 | 0 | 0 | 0
2937 | 131100.3 | 2012-07-13 22:29 | 1020.52 | 2 | 10 | 0.6747283 | 3.905888 | 8.494289 | 8.324589 | 34.33705 | 29.88491 | 6.480217e-05 | 0.06887347 | 0 | 0 | 0
2938 | 131130.3 | 2012-07-13 22:30 | 1050.535 | 2 | 10 | 0.6747283 | 3.908804 | 8.499915 | 8.324589 | 34.35903 | 29.88491 | 3.242493e-05 | 0.06887347 | 0 | 0 | 0
2939 | 131160.3 | 2012-07-13 22:30 | 1080.551 | 2 | 10 | 0.6745483 | 3.911558 | 8.505541 | 8.324589 | 34.38103 | 29.88491 | 6.480217e-05 | 0.06887347 | 0 | 0 | 0
2940 | 131190.3 | 2012-07-13 22:31 | 1110.566 | 2 | 10 | 0.6747283 | 3.914474 | 8.511167 | 8.324589 | 34.40304 | 29.88491 | 9.717941e-05 | 0.06887347 | 0 | 0 | 0
2941 | 131220.4 | 2012-07-13 22:31 | 1140.581 | 2 | 10 | 0.6749082 | 3.917228 | 8.516792 | 8.324589 | 34.42507 | 29.88491 | 6.480217e-05 | 0.06887347 | 0 | 0 | 0
2942 | 131250.4 | 2012-07-13 22:32 | 1170.597 | 2 | 10 | 0.6747283 | 3.919981 | 8.522418 | 8.324589 | 34.44712 | 29.88491 | 6.480217e-05 | 0.06887347 | 0 | 0 | 0
2943 | 131280.4 | 2012-07-13 22:32 | 1200.612 | 2 | 10 | 0.6747283 | 3.922573 | 8.528044 | 8.324589 | 34.46918 | 29.88491 | 6.480217e-05 | 0.06887347 | 0 | 0 | 0
2944 | 131310.4 | 2012-07-13 22:33 | 1230.627 | 2 | 10 | 0.6747283 | 3.925327 | 8.53367 | 8.324589 | 34.49125 | 29.88491 | 6.480217e-05 | 0.06887347 | 0 | 0 | 0
2945 | 131340.4 | 2012-07-13 22:33 | 1260.643 | 2 | 10 | 0.6745483 | 3.927757 | 8.539296 | 8.324589 | 34.51334 | 29.88491 | 3.237724e-05 | 0.06887347 | 0 | 0 | 0
2946 | 131370.4 | 2012-07-13 22:34 | 1290.658 | 2 | 10 | 0.6745483 | 3.930511 | 8.544922 | 8.324589 | 34.53545 | 29.88491 | 9.722709e-05 | 0.06887347 | 0 | 0 | 0
2947 | 131400.4 | 2012-07-13 22:34 | 1320.673 | 2 | 10 | 0.6747283 | 3.933103 | 8.550548 | 8.324589 | 34.55757 | 29.88491 | 6.480217e-05 | 0.06887347 | 0 | 0 | 0
2948 | 131430.5 | 2012-07-13 22:35 | 1350.688 | 2 | 10 | 0.6747283 | 3.935857 | 8.556174 | 8.324589 | 34.5797 | 29.88491 | 6.475449e-05 | 0.06887347 | 0 | 0 | 0
2949 | 131460.5 | 2012-07-13 22:35 | 1380.704 | 2 | 10 | 0.6749082 | 3.938448 | 8.5618 | 8.324589 | 34.60185 | 29.88491 | 6.475449e-05 | 0.06887347 | 0 | 0 | 0
2950 | 131490.5 | 2012-07-13 22:36 | 1410.719 | 2 | 10 | 0.6747283 | 3.941041 | 8.567425 | 8.324589 | 34.62402 | 29.88491 | 6.480217e-05 | 0.06887347 | 0 | 0 | 0
2951 | 131520.5 | 2012-07-13 22:36 | 1440.734 | 2 | 10 | 0.6747283 | 3.943794 | 8.573051 | 8.324589 | 34.6462 | 29.88491 | 9.717941e-05 | 0.06887347 | 0 | 0 | 0
2952 | 131550.5 | 2012-07-13 22:37 | 1470.75 | 2 | 10 | 0.6747283 | 3.946386 | 8.578677 | 8.324589 | 34.66839 | 29.88491 | 3.237724e-05 | 0.06887347 | 0 | 0 | 0
2953 | 131580.5 | 2012-07-13 22:37 | 1500.772 | 2 | 10 | 0.6747283 | 3.94914 | 8.584304 | 8.324589 | 34.69061 | 29.88491 | 3.242493e-05 | 0.06887347 | 0 | 0 | 0
2954 | 131610.6 | 2012-07-13 22:38 | 1530.78 | 2 | 10 | 0.6747283 | 3.951894 | 8.589929 | 8.324589 | 34.71283 | 29.88491 | 6.480217e-05 | 0.06887347 | 0 | 0 | 0
2955 | 131640.6 | 2012-07-13 22:38 | 1560.796 | 2 | 10 | 0.6749082 | 3.954648 | 8.595555 | 8.324589 | 34.73507 | 29.88491 | 6.480217e-05 | 0.06887347 | 0 | 0 | 0
2956 | 131670.6 | 2012-07-13 22:39 | 1590.811 | 2 | 10 | 0.6749082 | 3.957402 | 8.601181 | 8.324589 | 34.75732 | 29.88491 | 6.480217e-05 | 0.06887347 | 0 | 0 | 0
2957 | 131700.6 | 2012-07-13 22:39 | 1620.826 | 2 | 10 | 0.6747283 | 3.960155 | 8.606807 | 8.324589 | 34.7796 | 29.88491 | 6.480217e-05 | 0.06887347 | 0 | 0 | 0
2958 | 131730.6 | 2012-07-13 22:40 | 1650.842 | 2 | 10 | 0.6747283 | 3.963071 | 8.612432 | 8.324589 | 34.80188 | 29.88491 | 6.480217e-05 | 0.06887347 | 0 | 0 | 0
2959 | 131760.6 | 2012-07-13 22:40 | 1680.857 | 2 | 10 | 0.6747283 | 3.966149 | 8.618058 | 8.324589 | 34.82419 | 29.88491 | 0.0001296043 | 0.06887347 | 0 | 0 | 0
2960 | 131790.6 | 2012-07-13 22:41 | 1710.872 | 2 | 10 | 0.6745483 | 3.968903 | 8.623684 | 8.324589 | 34.84651 | 29.88491 | 9.722709e-05 | 0.06887347 | 0 | 0 | 0
2961 | 131820.7 | 2012-07-13 22:41 | 1740.887 | 2 | 10 | 0.6747283 | 3.971657 | 8.62931 | 8.324589 | 34.86884 | 29.88491 | 9.717941e-05 | 0.06887347 | 0 | 0 | 0
2962 | 131850.7 | 2012-07-13 22:42 | 1770.903 | 2 | 10 | 0.6749082 | 3.974573 | 8.634936 | 8.324589 | 34.8912 | 29.88491 | 9.717941e-05 | 0.06887347 | 0 | 0 | 0
2963 | 131880.7 | 2012-07-13 22:42 | 1800.918 | 2 | 10 | 0.6749082 | 3.97765 | 8.640562 | 8.324589 | 34.91357 | 29.88491 | 9.717941e-05 | 0.06887347 | 0 | 0 | 0
2964 | 131910.7 | 2012-07-13 22:43 | 1830.933 | 2 | 10 | 0.6747283 | 3.980404 | 8.646188 | 8.324589 | 34.93595 | 29.88491 | 6.480217e-05 | 0.06887347 | 0 | 0 | 0
2965 | 131940.7 | 2012-07-13 22:43 | 1860.949 | 2 | 10 | 0.6747283 | 3.98332 | 8.651814 | 8.324589 | 34.95835 | 29.88491 | 6.480217e-05 | 0.06887347 | 0 | 0 | 0
2966 | 131970.7 | 2012-07-13 22:44 | 1890.964 | 2 | 10 | 0.6747283 | 3.986398 | 8.65744 | 8.324589 | 34.98077 | 29.88491 | 9.717941e-05 | 0.06887347 | 0 | 0 | 0
2967 | 132000.7 | 2012-07-13 22:44 | 1920.979 | 2 | 10 | 0.6749082 | 3.989476 | 8.663066 | 8.324589 | 35.00321 | 29.88491 | 9.722709e-05 | 0.06887347 | 0 | 0 | 0
2968 | 132030.8 | 2012-07-13 22:45 | 1950.995 | 2 | 10 | 0.6749082 | 3.992392 | 8.668691 | 8.324589 | 35.02566 | 29.88491 | 0.0001296043 | 0.06887347 | 0 | 0 | 0
2969 | 132060.8 | 2012-07-13 22:45 | 1981.01 | 2 | 10 | 0.6747283 | 3.995308 | 8.674317 | 8.324589 | 35.04812 | 29.88491 | 6.480217e-05 | 0.06887347 | 0 | 0 | 0
2970 | 132090.8 | 2012-07-13 22:46 | 2011.025 | 2 | 10 | 0.6747283 | 3.998224 | 8.679943 | 8.324589 | 35.07061 | 29.88491 | 3.242493e-05 | 0.06887347 | 0 | 0 | 0
2971 | 132120.8 | 2012-07-13 22:46 | 2041.04 | 2 | 10 | 0.6747283 | 4.001301 | 8.685569 | 8.324589 | 35.09311 | 29.88491 | 6.475449e-05 | 0.06887347 | 0 | 0 | 0
2972 | 132150.8 | 2012-07-13 22:47 | 2071.056 | 2 | 10 | 0.6747283 | 4.004217 | 8.691195 | 8.324589 | 35.11563 | 29.88491 | 6.475449e-05 | 0.06887347 | 0 | 0 | 0
2973 | 132180.8 | 2012-07-13 22:47 | 2101.071 | 2 | 10 | 0.6749082 | 4.007457 | 8.69682 | 8.324589 | 35.13817 | 29.88491 | 9.717941e-05 | 0.06887347 | 0 | 0 | 0
2974 | 132210.9 | 2012-07-13 22:48 | 2131.086 | 2 | 10 | 0.6747283 | 4.010535 | 8.702446 | 8.324589 | 35.16072 | 29.88491 | 9.717941e-05 | 0.06887347 | 0 | 0 | 0
2975 | 132240.9 | 2012-07-13 22:48 | 2161.102 | 2 | 10 | 0.6747283 | 4.013613 | 8.708072 | 8.324589 | 35.18329 | 29.88491 | 6.484985e-05 | 0.06887347 | 0 | 0 | 0
2976 | 132270.9 | 2012-07-13 22:49 | 2191.117 | 2 | 10 | 0.6749082 | 4.01669 | 8.713698 | 8.324589 | 35.20588 | 29.88491 | 6.475449e-05 | 0.06887347 | 0 | 0 | 0
2977 | 132300.9 | 2012-07-13 22:49 | 2221.132 | 2 | 10 | 0.6747283 | 4.019768 | 8.719324 | 8.324589 | 35.22849 | 29.88491 | 3.242493e-05 | 0.06887347 | 0 | 0 | 0
2978 | 132330.9 | 2012-07-13 22:50 | 2251.148 | 2 | 10 | 0.6747283 | 4.02317 | 8.72495 | 8.324589 | 35.25111 | 29.88491 | 9.717941e-05 | 0.06887347 | 0 | 0 | 0
2979 | 132360.9 | 2012-07-13 22:50 | 2281.163 | 2 | 10 | 0.6749082 | 4.026248 | 8.730576 | 8.324589 | 35.27375 | 29.88491 | 9.717941e-05 | 0.06887347 | 0 | 0 | 0
2980 | 132390.9 | 2012-07-13 22:51 | 2311.178 | 2 | 10 | 0.6747283 | 4.029488 | 8.736201 | 8.324589 | 35.29641 | 29.88491 | 0.000129509 | 0.06887347 | 0 | 0 | 0
2981 | 132421 | 2012-07-13 22:51 | 2341.194 | 2 | 10 | 0.6747283 | 4.032728 | 8.741827 | 8.324589 | 35.31909 | 29.88491 | 9.717941e-05 | 0.06887347 | 0 | 0 | 0
2982 | 132451 | 2012-07-13 22:52 | 2371.209 | 2 | 10 | 0.6745483 | 4.035967 | 8.747453 | 8.324589 | 35.34179 | 29.88491 | 9.717941e-05 | 0.06887347 | 0 | 0 | 0
2983 | 132481 | 2012-07-13 22:52 | 2401.224 | 2 | 10 | 0.6745483 | 4.039045 | 8.753079 | 8.324589 | 35.3645 | 29.88491 | 6.475449e-05 | 0.06887347 | 0 | 0 | 0
2984 | 132511 | 2012-07-13 22:53 | 2431.24 | 2 | 10 | 0.6747283 | 4.042609 | 8.758705 | 8.324589 | 35.38723 | 29.88491 | 9.717941e-05 | 0.06887347 | 0 | 0 | 0
2985 | 132541 | 2012-07-13 22:53 | 2461.255 | 2 | 10 | 0.6747283 | 4.045849 | 8.76433 | 8.324589 | 35.40999 | 29.88491 | 6.475449e-05 | 0.06887347 | 0 | 0 | 0
2986 | 132571 | 2012-07-13 22:54 | 2491.27 | 2 | 10 | 0.6747283 | 4.049251 | 8.769956 | 8.324589 | 35.43276 | 29.88491 | 9.717941e-05 | 0.06887347 | 0 | 0 | 0
2987 | 132601.1 | 2012-07-13 22:54 | 2521.285 | 2 | 10 | 0.6749082 | 4.052653 | 8.775582 | 8.324589 | 35.45555 | 29.88491 | 0.0001296043 | 0.06887347 | 0 | 0 | 0
2988 | 132631.1 | 2012-07-13 22:55 | 2551.301 | 2 | 10 | 0.6747283 | 4.055892 | 8.781208 | 8.324589 | 35.47836 | 29.88491 | 9.717941e-05 | 0.06887347 | 0 | 0 | 0
2989 | 132661.1 | 2012-07-13 22:55 | 2581.316 | 2 | 10 | 0.6747283 | 4.059456 | 8.786834 | 8.324589 | 35.50118 | 29.88491 | 9.717941e-05 | 0.06887347 | 0 | 0 | 0
2990 | 132691.1 | 2012-07-13 22:56 | 2611.331 | 2 | 10 | 0.6747283 | 4.062696 | 8.79246 | 8.324589 | 35.52403 | 29.88491 | 3.232956e-05 | 0.06887347 | 0 | 0 | 0
2991 | 132721.1 | 2012-07-13 22:56 | 2641.347 | 2 | 10 | 0.6749082 | 4.06626 | 8.798085 | 8.324589 | 35.5469 | 29.88491 | 6.475449e-05 | 0.06887347 | 0 | 0 | 0
2992 | 132751.1 | 2012-07-13 22:57 | 2671.362 | 2 | 10 | 0.6745483 | 4.069824 | 8.803711 | 8.324589 | 35.56978 | 29.88491 | 9.717941e-05 | 0.06887347 | 0 | 0 | 0
2993 | 132781.1 | 2012-07-13 22:57 | 2701.377 | 2 | 10 | 0.6747283 | 4.073388 | 8.809337 | 8.324589 | 35.59269 | 29.88491 | 6.484985e-05 | 0.06887347 | 0 | 0 | 0
2994 | 132811.2 | 2012-07-13 22:58 | 2731.392 | 2 | 10 | 0.6745483 | 4.076952 | 8.814963 | 8.324589 | 35.61562 | 29.88491 | 9.717941e-05 | 0.06887347 | 0 | 0 | 0
2995 | 132841.2 | 2012-07-13 22:58 | 2761.408 | 2 | 10 | 0.6747283 | 4.080677 | 8.820589 | 8.324589 | 35.63856 | 29.88491 | 9.717941e-05 | 0.06887347 | 0 | 0 | 0
2996 | 132871.2 | 2012-07-13 22:59 | 2791.423 | 2 | 10 | 0.6747283 | 4.084241 | 8.826214 | 8.324589 | 35.66153 | 29.88491 | 9.717941e-05 | 0.06887347 | 0 | 0 | 0
2997 | 132901.2 | 2012-07-13 22:59 | 2821.438 | 2 | 10 | 0.6747283 | 4.087967 | 8.83184 | 8.324589 | 35.68452 | 29.88491 | 9.717941e-05 | 0.06887347 | 0 | 0 | 0
2998 | 132931.2 | 2012-07-13 23:00 | 2851.454 | 2 | 10 | 0.6747283 | 4.091692 | 8.837466 | 8.324589 | 35.70753 | 29.88491 | 9.717941e-05 | 0.06887347 | 0 | 0 | 0
2999 | 132961.2 | 2012-07-13 23:00 | 2881.469 | 2 | 10 | 0.6749082 | 4.095418 | 8.843092 | 8.324589 | 35.73055 | 29.88491 | 9.717941e-05 | 0.06887347 | 0 | 0 | 0
3000 | 132991.3 | 2012-07-13 23:01 | 2911.484 | 2 | 10 | 0.6747283 | 4.099306 | 8.848717 | 8.324589 | 35.75361 | 29.88491 | 0.0001296043 | 0.06887347 | 0 | 0 | 0
3001 | 133021.3 | 2012-07-13 23:01 | 2941.5 | 2 | 10 | 0.6747283 | 4.10287 | 8.854343 | 8.324589 | 35.77668 | 29.88491 | 9.717941e-05 | 0.06887347 | 0 | 0 | 0
3002 | 133051.3 | 2012-07-13 23:02 | 2971.515 | 2 | 10 | 0.6747283 | 4.106758 | 8.859969 | 8.324589 | 35.79977 | 29.88491 | 0.0001296043 | 0.06887347 | 0 | 0 | 0
3003 | 133081.3 | 2012-07-13 23:02 | 3001.53 | 2 | 10 | 0.6749082 | 4.110646 | 8.865595 | 8.324589 | 35.82289 | 29.88491 | 9.717941e-05 | 0.06887347 | 0 | 0 | 0
3004 | 133111.3 | 2012-07-13 23:03 | 3031.546 | 2 | 10 | 0.6747283 | 4.114533 | 8.871221 | 8.324589 | 35.84602 | 29.88491 | 0.0001296043 | 0.06887347 | 0 | 0 | 0
3005 | 133141.3 | 2012-07-13 23:03 | 3061.561 | 2 | 10 | 0.6749082 | 4.118583 | 8.876846 | 8.324589 | 35.86918 | 29.88491 | 0.0001296043 | 0.06887347 | 0 | 0 | 0
3006 | 133171.3 | 2012-07-13 23:04 | 3091.576 | 2 | 10 | 0.6747283 | 4.122471 | 8.882472 | 8.324589 | 35.89236 | 29.88491 | 6.475449e-05 | 0.06887347 | 0 | 0 | 0
3007 | 133201.4 | 2012-07-13 23:04 | 3121.592 | 2 | 10 | 0.6749082 | 4.126683 | 8.888098 | 8.324589 | 35.91557 | 29.88491 | 0.0001620293 | 0.06887347 | 0 | 0 | 0
3008 | 133231.4 | 2012-07-13 23:05 | 3151.607 | 2 | 10 | 0.6749082 | 4.130409 | 8.893724 | 8.324589 | 35.93879 | 29.88491 | 6.484985e-05 | 0.06887347 | 0 | 0 | 0
3009 | 133261.4 | 2012-07-13 23:05 | 3181.622 | 2 | 10 | 0.6747283 | 4.13462 | 8.89935 | 8.324589 | 35.96204 | 29.88491 | 9.717941e-05 | 0.06887347 | 0 | 0 | 0
3010 | 133291.4 | 2012-07-13 23:06 | 3211.637 | 2 | 10 | 0.6747283 | 4.13867 | 8.904975 | 8.324589 | 35.98531 | 29.88491 | 9.717941e-05 | 0.06887347 | 0 | 0 | 0
3011 | 133321.4 | 2012-07-13 23:06 | 3241.653 | 2 | 10 | 0.6749082 | 4.143044 | 8.910601 | 8.324589 | 36.00861 | 29.88491 | 0.0001296043 | 0.06887347 | 0 | 0 | 0
3012 | 133351.4 | 2012-07-13 23:07 | 3271.668 | 2 | 10 | 0.6747283 | 4.147094 | 8.916227 | 8.324589 | 36.03193 | 29.88491 | 0.0001620293 | 0.06887347 | 0 | 0 | 0
3013 | 133381.5 | 2012-07-13 23:07 | 3301.683 | 2 | 10 | 0.6747283 | 4.151144 | 8.921853 | 8.324589 | 36.05527 | 29.88491 | 0.0001296043 | 0.06887347 | 0 | 0 | 0
3014 | 133411.5 | 2012-07-13 23:08 | 3331.698 | 2 | 10 | 0.6747283 | 4.155517 | 8.927479 | 8.324589 | 36.07864 | 29.88491 | 0.000129509 | 0.06887347 | 0 | 0 | 0
3015 | 133441.5 | 2012-07-13 23:08 | 3361.714 | 2 | 10 | 0.6747283 | 4.159729 | 8.933104 | 8.324589 | 36.10203 | 29.88491 | 0.0001296043 | 0.06887347 | 0 | 0 | 0
3016 | 133471.5 | 2012-07-13 23:09 | 3391.73 | 2 | 10 | 0.6745483 | 4.163941 | 8.93873 | 8.324589 | 36.12544 | 29.88491 | 9.717941e-05 | 0.06887347 | 0 | 0 | 0
3017 | 133501.5 | 2012-07-13 23:09 | 3421.745 | 2 | 10 | 0.6749082 | 4.168477 | 8.944356 | 8.324589 | 36.14888 | 29.88491 | 0.0001296043 | 0.06887347 | 0 | 0 | 0
3018 | 133531.5 | 2012-07-13 23:10 | 3451.76 | 2 | 10 | 0.6749082 | 4.172688 | 8.949982 | 8.324589 | 36.17234 | 29.88491 | 9.717941e-05 | 0.06887347 | 0 | 0 | 0
3019 | 133561.5 | 2012-07-13 23:10 | 3481.775 | 2 | 10 | 0.6747283 | 4.177062 | 8.955607 | 8.324589 | 36.19583 | 29.88491 | 0.0001296043 | 0.06887347 | 0 | 0 | 0
3020 | 133591.6 | 2012-07-13 23:11 | 3511.791 | 2 | 10 | 0.6747283 | 4.181274 | 8.961233 | 8.324589 | 36.21934 | 29.88491 | 9.717941e-05 | 0.06887347 | 0 | 0 | 0
3021 | 133621.6 | 2012-07-13 23:11 | 3541.806 | 2 | 10 | 0.6745483 | 4.185647 | 8.966859 | 8.324589 | 36.24287 | 29.88491 | 9.717941e-05 | 0.06887347 | 0 | 0 | 0
3022 | 133651.6 | 2012-07-13 23:12 | 3571.821 | 2 | 10 | 0.6747283 | 4.190184 | 8.972485 | 8.324589 | 36.26643 | 29.88491 | 0.0001296043 | 0.06887347 | 0 | 0 | 0
3023 | 133681.6 | 2012-07-13 23:12 | 3601.836 | 2 | 10 | 0.6747283 | 4.194395 | 8.97811 | 8.324589 | 36.29002 | 29.88491 | 9.717941e-05 | 0.06887347 | 0 | 0 | 0
3024 | 133711.6 | 2012-07-13 23:13 | 3631.852 | 2 | 10 | 0.6747283 | 4.199093 | 8.983733 | 8.324589 | 36.31362 | 29.88491 | 0.0001619339 | 0.06887347 | 0 | 0 | 0
3025 | 133747.7 | 2012-07-13 23:13 | 30.0153 | 3 | 10 | 0 | 4.098334 | 8.984867 | 8.324589 | 36.31838 | 29.88491 | -0.000518322 | 0.06887347 | 0 | 0 | 0
3026 | 133777.7 | 2012-07-13 23:14 | 60.0308 | 3 | 10 | 0 | 4.085537 | 8.984867 | 8.324589 | 36.31838 | 29.88491 | -0.0002592087 | 0.06887347 | 0 | 0 | 0
3027 | 133807.7 | 2012-07-13 23:14 | 90.04593 | 3 | 10 | 0 | 4.077761 | 8.984867 | 8.324589 | 36.31838 | 29.88491 | -0.0001620293 | 0.06887347 | 0 | 0 | 0
3028 | 133837.7 | 2012-07-13 23:15 | 120.0144 | 3 | 10 | 0 | 4.072092 | 8.984867 | 8.324589 | 36.31838 | 29.88491 | -0.0001296043 | 0.06887347 | 0 | 0 | 0
3029 | 133837.7 | 2012-07-13 23:15 | 2.040092384e-06 | 4 | 10 | 1.257038 | 4.200065 | 8.984867 | 8.324589 | 36.31838 | 29.88491 | 0 | 0.06887347 | 0 | 0 | 0
3030 | 133838.2 | 2012-07-13 23:15 | 0.5156189 | 4 | 10 | 1.205933 | 4.199903 | 8.985042 | 8.324589 | 36.31911 | 29.88491 | -3.242493e-05 | 0.06887347 | 0 | 0 | 0
3031 | 133839.5 | 2012-07-13 23:15 | 1.859357 | 4 | 10 | 1.155547 | 4.199903 | 8.985482 | 8.324589 | 36.32096 | 29.88491 | -3.242493e-05 | 0.06887347 | 0 | 0 | 0
3032 | 133841.5 | 2012-07-13 23:15 | 3.812485 | 4 | 10 | 1.104982 | 4.200227 | 8.986095 | 8.324589 | 36.32353 | 29.88491 | 3.232956e-05 | 0.06887347 | 0 | 0 | 0
3033 | 133844 | 2012-07-13 23:15 | 6.343705 | 4 | 10 | 1.054597 | 4.199903 | 8.986853 | 8.324589 | 36.32672 | 29.88491 | -3.242493e-05 | 0.06887347 | 0 | 0 | 0
3034 | 133847.2 | 2012-07-13 23:15 | 9.515528 | 4 | 10 | 1.004392 | 4.199903 | 8.98776 | 8.324589 | 36.33053 | 29.88491 | -3.242493e-05 | 0.06887347 | 0 | 0 | 0
3035 | 133851.2 | 2012-07-13 23:15 | 13.51549 | 4 | 10 | 0.9538266 | 4.199903 | 8.988847 | 8.324589 | 36.33509 | 29.88491 | 0 | 0.06887347 | 0 | 0 | 0
3036 | 133856.2 | 2012-07-13 23:15 | 18.49972 | 4 | 10 | 0.9036213 | 4.200065 | 8.990131 | 8.324589 | 36.34049 | 29.88491 | 0 | 0.06887347 | 0 | 0 | 0
3037 | 133862.5 | 2012-07-13 23:15 | 24.84368 | 4 | 10 | 0.8535959 | 4.200065 | 8.991678 | 8.324589 | 36.34698 | 29.88491 | 0 | 0.06887347 | 0 | 0 | 0
3038 | 133870.7 | 2012-07-13 23:16 | 33.0342 | 4 | 10 | 0.8035706 | 4.200065 | 8.99356 | 8.324589 | 36.35489 | 29.88491 | -3.232956e-05 | 0.06887347 | 0 | 0 | 0
3039 | 133881.7 | 2012-07-13 23:16 | 43.98392 | 4 | 10 | 0.7533653 | 4.199903 | 8.995924 | 8.324589 | 36.36482 | 29.88491 | -3.242493e-05 | 0.06887347 | 0 | 0 | 0
3040 | 133897 | 2012-07-13 23:16 | 59.34323 | 4 | 10 | 0.7033399 | 4.199903 | 8.999025 | 8.324589 | 36.37784 | 29.88491 | -3.242493e-05 | 0.06887347 | 0 | 0 | 0
3041 | 133920 | 2012-07-13 23:16 | 82.31164 | 4 | 10 | 0.6533145 | 4.200065 | 9.003342 | 8.324589 | 36.39597 | 29.88491 | 0 | 0.06887347 | 0 | 0 | 0
3042 | 133956.5 | 2012-07-13 23:17 | 118.7958 | 4 | 10 | 0.6032892 | 4.199903 | 9.00969 | 8.324589 | 36.42263 | 29.88491 | -3.242493e-05 | 0.06887347 | 0 | 0 | 0
3043 | 134013.9 | 2012-07-13 23:18 | 176.17 | 4 | 10 | 0.5532638 | 4.200065 | 9.018882 | 8.324589 | 36.46124 | 29.88491 | 0 | 0.06887347 | 0 | 0 | 0
3044 | 134093 | 2012-07-13 23:19 | 255.2786 | 4 | 10 | 0.5032385 | 4.199903 | 9.03047 | 8.324589 | 36.50991 | 29.88491 | -3.242493e-05 | 0.06887347 | 0 | 0 | 0
3045 | 134193.3 | 2012-07-13 23:21 | 355.6525 | 4 | 10 | 0.4530332 | 4.200065 | 9.043786 | 8.324589 | 36.56584 | 29.88491 | -3.232956e-05 | 0.06887347 | 0 | 0 | 0
3046 | 134316.1 | 2012-07-13 23:23 | 478.4014 | 4 | 10 | 0.4030078 | 4.199903 | 9.05836 | 8.324589 | 36.62705 | 29.88491 | -3.242493e-05 | 0.06887347 | 0 | 0 | 0
3047 | 134466 | 2012-07-13 23:25 | 628.3215 | 4 | 10 | 0.3529825 | 4.199903 | 9.074073 | 8.324589 | 36.69304 | 29.88491 | -3.242493e-05 | 0.06887347 | 0 | 0 | 0
3048 | 134656.7 | 2012-07-13 23:29 | 818.9761 | 4 | 10 | 0.3027772 | 4.199903 | 9.0914 | 8.324589 | 36.76582 | 29.88491 | 0 | 0.06887347 | 0 | 0 | 0
3049 | 134908.7 | 2012-07-13 23:33 | 1070.989 | 4 | 10 | 0.2527518 | 4.199903 | 9.110781 | 8.324589 | 36.84722 | 29.88491 | -3.242493e-05 | 0.06887347 | 0 | 0 | 0
3050 | 135258.9 | 2012-07-13 23:39 | 1421.22 | 4 | 10 | 0.2027265 | 4.199741 | 9.132809 | 8.324589 | 36.93973 | 29.88491 | -3.242493e-05 | 0.06887347 | 0 | 0 | 0
3051 | 135794.3 | 2012-07-13 23:48 | 1956.62 | 4 | 10 | 0.1527011 | 4.199903 | 9.158976 | 8.324589 | 37.04964 | 29.88491 | 0 | 0.06887347 | 0 | 0 | 0
3052 | 136777.5 | 2012-07-14 00:04 | 2939.845 | 4 | 10 | 0.1026757 | 4.199903 | 9.193115 | 8.324589 | 37.19302 | 29.88491 | -3.242493e-05 | 0.06887347 | 0 | 0 | 0
3053 | 139330.8 | 2012-07-14 00:47 | 5493.068 | 4 | 10 | 0.05265038 | 4.199903 | 9.245013 | 8.324589 | 37.41099 | 29.88491 | 0 | 0.06887347 | 0 | 0 | 0
3054 | 139592.9 | 2012-07-14 00:51 | 5755.191 | 4 | 10 | 0.04995117 | 4.200065 | 9.248773 | 8.324589 | 37.42678 | 29.88491 | 0 | 0.06887347 | 0 | 0 | 0
3055 | 139652.9 | 2012-07-14 00:52 | 60.01515 | 5 | 10 | 0 | 4.19067 | 9.248773 | 8.324589 | 37.42678 | 29.88491 | 0 | 0.06887347 | 0 | 0 | 0
3056 | 139653.1 | 2012-07-14 00:52 | 0.1874453 | 6 | 10 | -0.004572869 | 4.191803 | 9.248773 | 8.32459 | 37.42678 | 29.88491 | 0 | 0.08758866 | 0 | 0 | 0
3057 | 139657.9 | 2012-07-14 00:52 | 5.016164 | 6 | 10 | -0.002413501 | 4.190345 | 9.248773 | 8.324593 | 37.42678 | 29.88493 | -6.484985e-05 | 0.08758866 | 0 | 0 | 0
3058 | 139657.9 | 2012-07-14 00:52 | 1.969917216e-06 | 7 | 10 | -0.673617 | 4.133972 | 9.248773 | 8.324593 | 37.42678 | 29.88493 | 0 | 0.08758866 | 0 | 0 | 0
3059 | 139687.9 | 2012-07-14 00:52 | 30.0158 | 7 | 10 | -0.6745167 | 4.084889 | 9.248773 | 8.330218 | 37.42678 | 29.90798 | -0.0005831718 | 0.08758866 | 0 | 0 | 0
3060 | 139717.9 | 2012-07-14 00:53 | 60.03066 | 7 | 10 | -0.6746967 | 4.068042 | 9.248773 | 8.335843 | 37.42678 | 29.93091 | -0.000388813 | 0.08758866 | 0 | 0 | 0
3061 | 139748 | 2012-07-14 00:53 | 90.04596 | 7 | 10 | -0.6745167 | 4.055569 | 9.248773 | 8.341468 | 37.42678 | 29.95375 | -0.0002915383 | 0.08758866 | 0 | 0 | 0
3062 | 139778 | 2012-07-14 00:54 | 120.0613 | 7 | 10 | -0.6746967 | 4.045039 | 9.248773 | 8.347093 | 37.42678 | 29.97654 | -0.0002915383 | 0.08758866 | 0 | 0 | 0
3063 | 139808 | 2012-07-14 00:54 | 150.0767 | 7 | 10 | -0.6746967 | 4.035967 | 9.248773 | 8.352718 | 37.42678 | 29.99926 | -0.0002592087 | 0.08758866 | 0 | 0 | 0
3064 | 139838 | 2012-07-14 00:55 | 180.0919 | 7 | 10 | -0.6746967 | 4.027544 | 9.248773 | 8.358343 | 37.42678 | 30.02194 | -0.0001943588 | 0.08758866 | 0 | 0 | 0
3065 | 139868 | 2012-07-14 00:55 | 210.1074 | 7 | 10 | -0.6746967 | 4.019444 | 9.248773 | 8.363968 | 37.42678 | 30.04458 | -0.0002592087 | 0.08758866 | 0 | 0 | 0
3066 | 139898 | 2012-07-14 00:56 | 240.1226 | 7 | 10 | -0.6748766 | 4.011669 | 9.248773 | 8.369594 | 37.42678 | 30.06717 | -0.0002267838 | 0.08758866 | 0 | 0 | 0
3067 | 139928.1 | 2012-07-14 00:56 | 270.138 | 7 | 10 | -0.6746967 | 4.004379 | 9.248773 | 8.375219 | 37.42678 | 30.08971 | -0.0001943588 | 0.08758866 | 0 | 0 | 0
3068 | 139958.1 | 2012-07-14 00:57 | 300.1532 | 7 | 10 | -0.6745167 | 3.997089 | 9.248773 | 8.380844 | 37.42678 | 30.11222 | -0.0002268314 | 0.08758866 | 0 | 0 | 0
3069 | 139988.1 | 2012-07-14 00:57 | 330.1686 | 7 | 10 | -0.6746967 | 3.989962 | 9.248773 | 8.386469 | 37.42678 | 30.13468 | -0.0001619816 | 0.08758866 | 0 | 0 | 0
3070 | 140018.1 | 2012-07-14 00:58 | 360.184 | 7 | 10 | -0.6746967 | 3.982834 | 9.248773 | 8.392094 | 37.42678 | 30.1571 | -0.0002267838 | 0.08758866 | 0 | 0 | 0
3071 | 140048.1 | 2012-07-14 00:58 | 390.1992 | 7 | 10 | -0.6748766 | 3.975707 | 9.248773 | 8.397719 | 37.42678 | 30.17949 | -0.0002267838 | 0.08758866 | 0 | 0 | 0
3072 | 140078.1 | 2012-07-14 00:59 | 420.2145 | 7 | 10 | -0.6745167 | 3.969065 | 9.248773 | 8.403344 | 37.42678 | 30.20183 | -0.0001619816 | 0.08758866 | 0 | 0 | 0
3073 | 140108.1 | 2012-07-14 00:59 | 450.2301 | 7 | 10 | -0.6746967 | 3.962261 | 9.248773 | 8.408969 | 37.42678 | 30.22414 | -0.0001944065 | 0.08758866 | 0 | 0 | 0
3074 | 140138.2 | 2012-07-14 01:00 | 480.2452 | 7 | 10 | -0.6745167 | 3.955458 | 9.248773 | 8.414594 | 37.42678 | 30.24641 | -0.0001944065 | 0.08758866 | 0 | 0 | 0
3075 | 140168.2 | 2012-07-14 01:00 | 510.2605 | 7 | 10 | -0.6746967 | 3.948978 | 9.248773 | 8.420219 | 37.42678 | 30.26864 | -0.0001296043 | 0.08758866 | 0 | 0 | 0
3076 | 140198.2 | 2012-07-14 01:01 | 540.2758 | 7 | 10 | -0.6746967 | 3.942174 | 9.248773 | 8.425844 | 37.42678 | 30.29083 | -0.0001619816 | 0.08758866 | 0 | 0 | 0
3077 | 140228.2 | 2012-07-14 01:01 | 570.2911 | 7 | 10 | -0.6746967 | 3.935695 | 9.248773 | 8.431469 | 37.42678 | 30.31299 | -0.0001619816 | 0.08758866 | 0 | 0 | 0
3078 | 140258.2 | 2012-07-14 01:02 | 600.3065 | 7 | 10 | -0.6746967 | 3.929215 | 9.248773 | 8.437094 | 37.42678 | 30.33511 | -0.0001619816 | 0.08758866 | 0 | 0 | 0
3079 | 140288.2 | 2012-07-14 01:02 | 630.3218 | 7 | 10 | -0.6745167 | 3.922897 | 9.248773 | 8.44272 | 37.42678 | 30.3572 | -0.0001296043 | 0.08758866 | 0 | 0 | 0
3080 | 140318.3 | 2012-07-14 01:03 | 660.3372 | 7 | 10 | -0.6746967 | 3.91658 | 9.248773 | 8.448345 | 37.42678 | 30.37924 | -0.0001619816 | 0.08758866 | 0 | 0 | 0
3081 | 140348.3 | 2012-07-14 01:03 | 690.3524 | 7 | 10 | -0.6746967 | 3.910262 | 9.248773 | 8.45397 | 37.42678 | 30.40126 | -0.0001619816 | 0.08758866 | 0 | 0 | 0
3082 | 140378.3 | 2012-07-14 01:04 | 720.3677 | 7 | 10 | -0.6746967 | 3.904106 | 9.248773 | 8.459595 | 37.42678 | 30.42324 | -0.0001296043 | 0.08758866 | 0 | 0 | 0
3083 | 140408.3 | 2012-07-14 01:04 | 750.383 | 7 | 10 | -0.6746967 | 3.897951 | 9.248773 | 8.46522 | 37.42678 | 30.44518 | -0.0001619816 | 0.08758866 | 0 | 0 | 0
3084 | 140438.3 | 2012-07-14 01:05 | 780.3985 | 7 | 10 | -0.6748766 | 3.891957 | 9.248773 | 8.470845 | 37.42678 | 30.46709 | -0.0001295567 | 0.08758866 | 0 | 0 | 0
3085 | 140468.3 | 2012-07-14 01:05 | 810.414 | 7 | 10 | -0.6745167 | 3.886125 | 9.248773 | 8.47647 | 37.42678 | 30.48896 | -0.0001295567 | 0.08758866 | 0 | 0 | 0
3086 | 140498.3 | 2012-07-14 01:06 | 840.4291 | 7 | 10 | -0.6745167 | 3.87997 | 9.248773 | 8.482095 | 37.42678 | 30.51081 | -0.0001944065 | 0.08758866 | 0 | 0 | 0
3087 | 140528.4 | 2012-07-14 01:06 | 870.4444 | 7 | 10 | -0.6746967 | 3.874138 | 9.248773 | 8.487721 | 37.42678 | 30.53262 | -0.0001296043 | 0.08758866 | 0 | 0 | 0
3088 | 140558.4 | 2012-07-14 01:07 | 900.4598 | 7 | 10 | -0.6746967 | 3.868468 | 9.248773 | 8.493346 | 37.42678 | 30.55439 | -9.717941e-05 | 0.08758866 | 0 | 0 | 0
3089 | 140588.4 | 2012-07-14 01:07 | 930.4751 | 7 | 10 | -0.6746967 | 3.862474 | 9.248773 | 8.498971 | 37.42678 | 30.57614 | -0.0001619816 | 0.08758866 | 0 | 0 | 0
3090 | 140618.4 | 2012-07-14 01:08 | 960.4903 | 7 | 10 | -0.6746967 | 3.857129 | 9.248773 | 8.504596 | 37.42678 | 30.59785 | -0.0001295567 | 0.08758866 | 0 | 0 | 0
3091 | 140648.4 | 2012-07-14 01:08 | 990.5057 | 7 | 10 | -0.6746967 | 3.851621 | 9.248773 | 8.510221 | 37.42678 | 30.61953 | -9.717941e-05 | 0.08758866 | 0 | 0 | 0
3092 | 140678.4 | 2012-07-14 01:09 | 1020.521 | 7 | 10 | -0.6746967 | 3.845951 | 9.248773 | 8.515846 | 37.42678 | 30.64118 | -0.0001296043 | 0.08758866 | 0 | 0 | 0
3093 | 140708.5 | 2012-07-14 01:09 | 1050.536 | 7 | 10 | -0.6746967 | 3.840605 | 9.248773 | 8.521472 | 37.42678 | 30.6628 | -0.0001620293 | 0.08758866 | 0 | 0 | 0
3094 | 140738.5 | 2012-07-14 01:10 | 1080.552 | 7 | 10 | -0.6746967 | 3.835422 | 9.248773 | 8.527097 | 37.42678 | 30.68439 | -0.0001944065 | 0.08758866 | 0 | 0 | 0
3095 | 140768.5 | 2012-07-14 01:10 | 1110.567 | 7 | 10 | -0.6746967 | 3.8304 | 9.248773 | 8.532722 | 37.42678 | 30.70595 | -0.0001295567 | 0.08758866 | 0 | 0 | 0
3096 | 140798.5 | 2012-07-14 01:11 | 1140.582 | 7 | 10 | -0.6746967 | 3.825217 | 9.248773 | 8.538347 | 37.42678 | 30.72748 | -0.0001619816 | 0.08758866 | 0 | 0 | 0
3097 | 140828.5 | 2012-07-14 01:12 | 1170.598 | 7 | 10 | -0.6745167 | 3.820357 | 9.248773 | 8.543972 | 37.42678 | 30.74898 | -9.722709e-05 | 0.08758866 | 0 | 0 | 0
3098 | 140858.5 | 2012-07-14 01:12 | 1200.613 | 7 | 10 | -0.6745167 | 3.815335 | 9.248773 | 8.549597 | 37.42678 | 30.77046 | -0.0001295567 | 0.08758866 | 0 | 0 | 0
3099 | 140888.5 | 2012-07-14 01:12 | 1230.628 | 7 | 10 | -0.6745167 | 3.810475 | 9.248773 | 8.555222 | 37.42678 | 30.79191 | -0.0001296043 | 0.08758866 | 0 | 0 | 0
3100 | 140918.6 | 2012-07-14 01:13 | 1260.644 | 7 | 10 | -0.6746967 | 3.805615 | 9.248773 | 8.560847 | 37.42678 | 30.81333 | -0.0001296043 | 0.08758866 | 0 | 0 | 0
3101 | 140948.6 | 2012-07-14 01:14 | 1290.659 | 7 | 10 | -0.6745167 | 3.80108 | 9.248773 | 8.566473 | 37.42678 | 30.83472 | -9.717941e-05 | 0.08758866 | 0 | 0 | 0
3102 | 140978.6 | 2012-07-14 01:14 | 1320.675 | 7 | 10 | -0.6746967 | 3.796382 | 9.248773 | 8.572098 | 37.42678 | 30.85609 | -0.0001296043 | 0.08758866 | 0 | 0 | 0
3103 | 141008.6 | 2012-07-14 01:14 | 1350.69 | 7 | 10 | -0.6746967 | 3.791846 | 9.248773 | 8.577723 | 37.42678 | 30.87743 | -0.0001620293 | 0.08758866 | 0 | 0 | 0
3104 | 141038.6 | 2012-07-14 01:15 | 1380.705 | 7 | 10 | -0.6746967 | 3.78731 | 9.248773 | 8.583348 | 37.42678 | 30.89875 | -0.0001296043 | 0.08758866 | 0 | 0 | 0
3105 | 141068.6 | 2012-07-14 01:16 | 1410.72 | 7 | 10 | -0.6746967 | 3.783261 | 9.248773 | 8.588973 | 37.42678 | 30.92004 | -6.480217e-05 | 0.08758866 | 0 | 0 | 0
3106 | 141098.7 | 2012-07-14 01:16 | 1440.736 | 7 | 10 | -0.6745167 | 3.778725 | 9.248773 | 8.594598 | 37.42678 | 30.94131 | -0.0001295567 | 0.08758866 | 0 | 0 | 0
3107 | 141128.7 | 2012-07-14 01:16 | 1470.751 | 7 | 10 | -0.6745167 | 3.774513 | 9.248773 | 8.600223 | 37.42678 | 30.96255 | -9.717941e-05 | 0.08758866 | 0 | 0 | 0
3108 | 141158.7 | 2012-07-14 01:17 | 1500.766 | 7 | 10 | -0.6745167 | 3.770301 | 9.248773 | 8.605849 | 37.42678 | 30.98378 | -0.0001295567 | 0.08758866 | 0 | 0 | 0
3109 | 141188.7 | 2012-07-14 01:18 | 1530.782 | 7 | 10 | -0.6748766 | 3.766089 | 9.248773 | 8.611474 | 37.42678 | 31.00497 | -0.0001296043 | 0.08758866 | 0 | 0 | 0
3110 | 141218.7 | 2012-07-14 01:18 | 1560.797 | 7 | 10 | -0.6746967 | 3.762364 | 9.248773 | 8.617099 | 37.42678 | 31.02615 | -3.237724e-05 | 0.08758866 | 0 | 0 | 0
3111 | 141248.7 | 2012-07-14 01:19 | 1590.812 | 7 | 10 | -0.6748766 | 3.75799 | 9.248773 | 8.622724 | 37.42678 | 31.0473 | -0.0001296043 | 0.08758866 | 0 | 0 | 0
3112 | 141278.7 | 2012-07-14 01:19 | 1620.828 | 7 | 10 | -0.6746967 | 3.754264 | 9.248773 | 8.628349 | 37.42678 | 31.06843 | -9.717941e-05 | 0.08758866 | 0 | 0 | 0
3113 | 141308.8 | 2012-07-14 01:20 | 1650.843 | 7 | 10 | -0.6746967 | 3.750538 | 9.248773 | 8.633975 | 37.42678 | 31.08954 | -9.717941e-05 | 0.08758866 | 0 | 0 | 0
3114 | 141338.8 | 2012-07-14 01:20 | 1680.858 | 7 | 10 | -0.6746967 | 3.74665 | 9.248773 | 8.6396 | 37.42678 | 31.11062 | -6.480217e-05 | 0.08758866 | 0 | 0 | 0
3115 | 141368.8 | 2012-07-14 01:20 | 1710.873 | 7 | 10 | -0.6746967 | 3.742925 | 9.248773 | 8.645225 | 37.42678 | 31.13169 | -6.480217e-05 | 0.08758866 | 0 | 0 | 0
3116 | 141398.8 | 2012-07-14 01:21 | 1740.889 | 7 | 10 | -0.6746967 | 3.739199 | 9.248773 | 8.65085 | 37.42678 | 31.15273 | -9.717941e-05 | 0.08758866 | 0 | 0 | 0
3117 | 141428.8 | 2012-07-14 01:22 | 1770.905 | 7 | 10 | -0.6746967 | 3.735473 | 9.248773 | 8.656475 | 37.42678 | 31.17375 | -9.717941e-05 | 0.08758866 | 0 | 0 | 0
3118 | 141458.8 | 2012-07-14 01:22 | 1800.919 | 7 | 10 | -0.6748766 | 3.731747 | 9.248773 | 8.6621 | 37.42678 | 31.19475 | -9.722709e-05 | 0.08758866 | 0 | 0 | 0
3119 | 141488.9 | 2012-07-14 01:22 | 1830.935 | 7 | 10 | -0.6746967 | 3.728345 | 9.248773 | 8.667725 | 37.42678 | 31.21574 | -6.480217e-05 | 0.08758866 | 0 | 0 | 0
3120 | 141518.9 | 2012-07-14 01:23 | 1860.95 | 7 | 10 | -0.6746967 | 3.724782 | 9.248773 | 8.673351 | 37.42678 | 31.2367 | -0.0001296043 | 0.08758866 | 0 | 0 | 0
3121 | 141548.9 | 2012-07-14 01:24 | 1890.965 | 7 | 10 | -0.6746967 | 3.72138 | 9.248773 | 8.678976 | 37.42678 | 31.25764 | -9.717941e-05 | 0.08758866 | 0 | 0 | 0
3122 | 141578.9 | 2012-07-14 01:24 | 1920.981 | 7 | 10 | -0.6746967 | 3.71814 | 9.248773 | 8.684601 | 37.42678 | 31.27857 | -6.480217e-05 | 0.08758866 | 0 | 0 | 0
3123 | 141608.9 | 2012-07-14 01:24 | 1950.996 | 7 | 10 | -0.6746967 | 3.714738 | 9.248773 | 8.690226 | 37.42678 | 31.29947 | -6.480217e-05 | 0.08758866 | 0 | 0 | 0
3124 | 141638.9 | 2012-07-14 01:25 | 1981.011 | 7 | 10 | -0.6746967 | 3.711498 | 9.248773 | 8.695852 | 37.42678 | 31.32036 | -9.722709e-05 | 0.08758866 | 0 | 0 | 0
3125 | 141668.9 | 2012-07-14 01:25 | 2011.027 | 7 | 10 | -0.6746967 | 3.708097 | 9.248773 | 8.701477 | 37.42678 | 31.34123 | -0.0001296043 | 0.08758866 | 0 | 0 | 0
3126 | 141699 | 2012-07-14 01:26 | 2041.042 | 7 | 10 | -0.6746967 | 3.705019 | 9.248773 | 8.707102 | 37.42678 | 31.36208 | -9.717941e-05 | 0.08758866 | 0 | 0 | 0
3127 | 141729 | 2012-07-14 01:27 | 2071.057 | 7 | 10 | -0.6746967 | 3.701941 | 9.248773 | 8.712727 | 37.42678 | 31.38291 | -0.0001296043 | 0.08758866 | 0 | 0 | 0
3128 | 141759 | 2012-07-14 01:27 | 2101.073 | 7 | 10 | -0.6746967 | 3.698701 | 9.248773 | 8.718352 | 37.42678 | 31.40373 | -9.722709e-05 | 0.08758866 | 0 | 0 | 0
3129 | 141789 | 2012-07-14 01:28 | 2131.088 | 7 | 10 | -0.6748766 | 3.695785 | 9.248773 | 8.723978 | 37.42678 | 31.42453 | -9.722709e-05 | 0.08758866 | 0 | 0 | 0
3130 | 141819 | 2012-07-14 01:28 | 2161.103 | 7 | 10 | -0.6745167 | 3.692869 | 9.248773 | 8.729603 | 37.42678 | 31.44531 | -6.480217e-05 | 0.08758866 | 0 | 0 | 0
3131 | 141849 | 2012-07-14 01:28 | 2191.119 | 7 | 10 | -0.6745167 | 3.689953 | 9.248773 | 8.735228 | 37.42678 | 31.46607 | -6.480217e-05 | 0.08758866 | 0 | 0 | 0
3132 | 141879.1 | 2012-07-14 01:29 | 2221.134 | 7 | 10 | -0.6748766 | 3.687037 | 9.248773 | 8.740853 | 37.42678 | 31.48682 | -9.722709e-05 | 0.08758866 | 0 | 0 | 0
3133 | 141909.1 | 2012-07-14 01:30 | 2251.149 | 7 | 10 | -0.6745167 | 3.684446 | 9.248773 | 8.746478 | 37.42678 | 31.50755 | -6.480217e-05 | 0.08758866 | 0 | 0 | 0
3134 | 141939.1 | 2012-07-14 01:30 | 2281.165 | 7 | 10 | -0.6745167 | 3.681692 | 9.248773 | 8.752103 | 37.42678 | 31.52827 | -6.480217e-05 | 0.08758866 | 0 | 0 | 0
3135 | 141969.1 | 2012-07-14 01:30 | 2311.18 | 7 | 10 | -0.6746967 | 3.6791 | 9.248773 | 8.757728 | 37.42678 | 31.54897 | -3.237724e-05 | 0.08758866 | 0 | 0 | 0
3136 | 141999.1 | 2012-07-14 01:31 | 2341.195 | 7 | 10 | -0.6746967 | 3.676508 | 9.248773 | 8.763353 | 37.42678 | 31.56966 | -6.480217e-05 | 0.08758866 | 0 | 0 | 0
3137 | 142029.1 | 2012-07-14 01:32 | 2371.211 | 7 | 10 | -0.6746967 | 3.673754 | 9.248773 | 8.768978 | 37.42678 | 31.59033 | -0.0001296043 | 0.08758866 | 0 | 0 | 0
3138 | 142059.1 | 2012-07-14 01:32 | 2401.226 | 7 | 10 | -0.6746967 | 3.671324 | 9.248773 | 8.774603 | 37.42678 | 31.61099 | -6.475449e-05 | 0.08758866 | 0 | 0 | 0
3139 | 142089.2 | 2012-07-14 01:32 | 2431.241 | 7 | 10 | -0.6745167 | 3.669056 | 9.248773 | 8.780228 | 37.42678 | 31.63164 | -6.480217e-05 | 0.08758866 | 0 | 0 | 0
3140 | 142119.2 | 2012-07-14 01:33 | 2461.257 | 7 | 10 | -0.6746967 | 3.666627 | 9.248773 | 8.785853 | 37.42678 | 31.65227 | -9.717941e-05 | 0.08758866 | 0 | 0 | 0
3141 | 142149.2 | 2012-07-14 01:33 | 2491.272 | 7 | 10 | -0.6748766 | 3.664197 | 9.248773 | 8.791479 | 37.42678 | 31.67289 | -9.717941e-05 | 0.08758866 | 0 | 0 | 0
3142 | 142179.2 | 2012-07-14 01:34 | 2521.287 | 7 | 10 | -0.6750566 | 3.661929 | 9.248773 | 8.797104 | 37.42678 | 31.6935 | -9.717941e-05 | 0.08758866 | 0 | 0 | 0
3143 | 142209.2 | 2012-07-14 01:35 | 2551.303 | 7 | 10 | -0.6746967 | 3.659823 | 9.248773 | 8.802729 | 37.42678 | 31.71409 | -9.722709e-05 | 0.08758866 | 0 | 0 | 0
3144 | 142239.2 | 2012-07-14 01:35 | 2581.318 | 7 | 10 | -0.6746967 | 3.657717 | 9.248773 | 8.808354 | 37.42678 | 31.73467 | -9.722709e-05 | 0.08758866 | 0 | 0 | 0
3145 | 142269.3 | 2012-07-14 01:36 | 2611.333 | 7 | 10 | -0.6748766 | 3.655449 | 9.248773 | 8.81398 | 37.42678 | 31.75524 | -9.722709e-05 | 0.08758866 | 0 | 0 | 0
3146 | 142299.3 | 2012-07-14 01:36 | 2641.349 | 7 | 10 | -0.6748766 | 3.653505 | 9.248773 | 8.819605 | 37.42678 | 31.7758 | -6.480217e-05 | 0.08758866 | 0 | 0 | 0
3147 | 142329.3 | 2012-07-14 01:36 | 2671.364 | 7 | 10 | -0.6748766 | 3.651561 | 9.248773 | 8.825231 | 37.42678 | 31.79635 | -3.237724e-05 | 0.08758866 | 0 | 0 | 0
3148 | 142359.3 | 2012-07-14 01:37 | 2701.379 | 7 | 10 | -0.6748766 | 3.649456 | 9.248773 | 8.830857 | 37.42678 | 31.81689 | -9.717941e-05 | 0.08758866 | 0 | 0 | 0
3149 | 142389.3 | 2012-07-14 01:38 | 2731.395 | 7 | 10 | -0.6745167 | 3.647674 | 9.248773 | 8.836483 | 37.42678 | 31.83742 | 0 | 0.08758866 | 0 | 0 | 0
3150 | 142419.3 | 2012-07-14 01:38 | 2761.41 | 7 | 10 | -0.6748766 | 3.645406 | 9.248773 | 8.842109 | 37.42678 | 31.85793 | -6.480217e-05 | 0.08758866 | 0 | 0 | 0
3151 | 142449.3 | 2012-07-14 01:38 | 2791.425 | 7 | 10 | -0.6746967 | 3.643462 | 9.248773 | 8.847734 | 37.42678 | 31.87843 | -6.475449e-05 | 0.08758866 | 0 | 0 | 0
3152 | 142479.4 | 2012-07-14 01:39 | 2821.441 | 7 | 10 | -0.6746967 | 3.641518 | 9.248773 | 8.85336 | 37.42678 | 31.89893 | -6.480217e-05 | 0.08758866 | 0 | 0 | 0
3153 | 142509.4 | 2012-07-14 01:40 | 2851.456 | 7 | 10 | -0.6748766 | 3.639574 | 9.248773 | 8.858986 | 37.42678 | 31.91941 | -6.480217e-05 | 0.08758866 | 0 | 0 | 0
3154 | 142539.4 | 2012-07-14 01:40 | 2881.471 | 7 | 10 | -0.6748766 | 3.637468 | 9.248773 | 8.864612 | 37.42678 | 31.93988 | -9.722709e-05 | 0.08758866 | 0 | 0 | 0
3155 | 142569.4 | 2012-07-14 01:40 | 2911.487 | 7 | 10 | -0.6746967 | 3.635686 | 9.248773 | 8.870237 | 37.42678 | 31.96033 | -3.242493e-05 | 0.08758866 | 0 | 0 | 0
3156 | 142599.4 | 2012-07-14 01:41 | 2941.502 | 7 | 10 | -0.6745167 | 3.633742 | 9.248773 | 8.875862 | 37.42678 | 31.98078 | -6.480217e-05 | 0.08758866 | 0 | 0 | 0
3157 | 142629.4 | 2012-07-14 01:41 | 2971.517 | 7 | 10 | -0.6745167 | 3.631636 | 9.248773 | 8.881488 | 37.42678 | 32.00121 | -6.480217e-05 | 0.08758866 | 0 | 0 | 0
3158 | 142659.4 | 2012-07-14 01:42 | 3001.517 | 7 | 10 | -0.6746967 | 3.629531 | 9.248773 | 8.88711 | 37.42678 | 32.02163 | -6.475449e-05 | 0.08758866 | 0 | 0 | 0
3159 | 142689.5 | 2012-07-14 01:42 | 3031.532 | 7 | 10 | -0.6746967 | 3.627263 | 9.248773 | 8.892735 | 37.42678 | 32.04204 | -9.722709e-05 | 0.08758866 | 0 | 0 | 0
3160 | 142719.5 | 2012-07-14 01:43 | 3061.548 | 7 | 10 | -0.6745167 | 3.625157 | 9.248773 | 8.89836 | 37.42678 | 32.06244 | -6.475449e-05 | 0.08758866 | 0 | 0 | 0
3161 | 142749.5 | 2012-07-14 01:44 | 3091.563 | 7 | 10 | -0.6745167 | 3.623213 | 9.248773 | 8.903985 | 37.42678 | 32.08282 | 0 | 0.08758866 | 0 | 0 | 0
3162 | 142779.5 | 2012-07-14 01:44 | 3121.578 | 7 | 10 | -0.6745167 | 3.620621 | 9.248773 | 8.90961 | 37.42678 | 32.1032 | -6.480217e-05 | 0.08758866 | 0 | 0 | 0
3163 | 142809.5 | 2012-07-14 01:45 | 3151.594 | 7 | 10 | -0.6746967 | 3.618353 | 9.248773 | 8.915235 | 37.42678 | 32.12356 | -6.480217e-05 | 0.08758866 | 0 | 0 | 0
3164 | 142839.5 | 2012-07-14 01:45 | 3181.609 | 7 | 10 | -0.6745167 | 3.615923 | 9.248773 | 8.92086 | 37.42678 | 32.1439 | -6.480217e-05 | 0.08758866 | 0 | 0 | 0
3165 | 142869.5 | 2012-07-14 01:46 | 3211.624 | 7 | 10 | -0.6745167 | 3.613331 | 9.248773 | 8.926485 | 37.42678 | 32.16423 | -6.480217e-05 | 0.08758866 | 0 | 0 | 0
3166 | 142899.6 | 2012-07-14 01:46 | 3241.64 | 7 | 10 | -0.6745167 | 3.610739 | 9.248773 | 8.932111 | 37.42678 | 32.18455 | -3.242493e-05 | 0.08758866 | 0 | 0 | 0
3167 | 142929.6 | 2012-07-14 01:47 | 3271.655 | 7 | 10 | -0.6745167 | 3.607824 | 9.248773 | 8.937736 | 37.42678 | 32.20485 | -9.722709e-05 | 0.08758866 | 0 | 0 | 0
3168 | 142959.6 | 2012-07-14 01:47 | 3301.67 | 7 | 10 | -0.6746967 | 3.604908 | 9.248773 | 8.943361 | 37.42678 | 32.22514 | -9.722709e-05 | 0.08758866 | 0 | 0 | 0
3169 | 142989.6 | 2012-07-14 01:48 | 3331.686 | 7 | 10 | -0.6745167 | 3.601992 | 9.248773 | 8.948986 | 37.42678 | 32.24541 | -9.722709e-05 | 0.08758866 | 0 | 0 | 0
3170 | 143019.6 | 2012-07-14 01:48 | 3361.701 | 7 | 10 | -0.6746967 | 3.598914 | 9.248773 | 8.954611 | 37.42678 | 32.26566 | -3.237724e-05 | 0.08758866 | 0 | 0 | 0
3171 | 143049.6 | 2012-07-14 01:49 | 3391.716 | 7 | 10 | -0.6746967 | 3.595512 | 9.248773 | 8.960236 | 37.42678 | 32.2859 | -6.480217e-05 | 0.08758866 | 0 | 0 | 0
3172 | 143079.6 | 2012-07-14 01:49 | 3421.732 | 7 | 10 | -0.6746967 | 3.591787 | 9.248773 | 8.965861 | 37.42678 | 32.30611 | -0.0001295567 | 0.08758866 | 0 | 0 | 0
3173 | 143109.7 | 2012-07-14 01:50 | 3451.747 | 7 | 10 | -0.6750566 | 3.588061 | 9.248773 | 8.971486 | 37.42678 | 32.32631 | -0.0001296043 | 0.08758866 | 0 | 0 | 0
3174 | 143139.7 | 2012-07-14 01:50 | 3481.762 | 7 | 10 | -0.6746967 | 3.584335 | 9.248773 | 8.977111 | 37.42678 | 32.34648 | -9.722709e-05 | 0.08758866 | 0 | 0 | 0
3175 | 143169.7 | 2012-07-14 01:51 | 3511.778 | 7 | 10 | -0.6746967 | 3.580123 | 9.248773 | 8.982736 | 37.42678 | 32.36663 | -0.0001295567 | 0.08758866 | 0 | 0 | 0
3176 | 143199.7 | 2012-07-14 01:51 | 3541.793 | 7 | 10 | -0.6746967 | 3.575911 | 9.248773 | 8.988362 | 37.42678 | 32.38676 | -9.722709e-05 | 0.08758866 | 0 | 0 | 0
3177 | 143229.7 | 2012-07-14 01:52 | 3571.808 | 7 | 10 | -0.6743368 | 3.571376 | 9.248773 | 8.993987 | 37.42678 | 32.40686 | -6.480217e-05 | 0.08758866 | 0 | 0 | 0
3178 | 143259.7 | 2012-07-14 01:52 | 3601.824 | 7 | 10 | -0.6746967 | 3.566354 | 9.248773 | 8.999612 | 37.42678 | 32.42693 | -0.0001619816 | 0.08758866 | 0 | 0 | 0
3179 | 143289.8 | 2012-07-14 01:53 | 3631.839 | 7 | 10 | -0.6746967 | 3.561332 | 9.248773 | 9.005237 | 37.42678 | 32.44698 | -9.722709e-05 | 0.08758866 | 0 | 0 | 0
3180 | 143319.8 | 2012-07-14 01:53 | 3661.854 | 7 | 10 | -0.6745167 | 3.555824 | 9.248773 | 9.010862 | 37.42678 | 32.467 | -0.0001296043 | 0.08758866 | 0 | 0 | 0
3181 | 143349.8 | 2012-07-14 01:54 | 3691.87 | 7 | 10 | -0.6746967 | 3.549831 | 9.248773 | 9.016487 | 37.42678 | 32.48698 | -0.0001944065 | 0.08758866 | 0 | 0 | 0
3182 | 143379.8 | 2012-07-14 01:54 | 3721.885 | 7 | 10 | -0.6746967 | 3.543351 | 9.248773 | 9.022112 | 37.42678 | 32.50693 | -0.0002267838 | 0.08758866 | 0 | 0 | 0
3183 | 143409.8 | 2012-07-14 01:55 | 3751.9 | 7 | 10 | -0.6746967 | 3.536871 | 9.248773 | 9.027737 | 37.42678 | 32.52685 | -0.0001943588 | 0.08758866 | 0 | 0 | 0
3184 | 143439.8 | 2012-07-14 01:55 | 3781.916 | 7 | 10 | -0.6745167 | 3.529582 | 9.248773 | 9.033363 | 37.42678 | 32.54672 | -0.0001943588 | 0.08758866 | 0 | 0 | 0
3185 | 143469.8 | 2012-07-14 01:56 | 3811.931 | 7 | 10 | -0.6746967 | 3.521644 | 9.248773 | 9.038988 | 37.42678 | 32.56656 | -0.0002592087 | 0.08758866 | 0 | 0 | 0
3186 | 143499.9 | 2012-07-14 01:56 | 3841.946 | 7 | 10 | -0.6746967 | 3.513059 | 9.248773 | 9.044613 | 37.42678 | 32.58634 | -0.000259161 | 0.08758866 | 0 | 0 | 0
3187 | 143529.9 | 2012-07-14 01:57 | 3871.961 | 7 | 10 | -0.6746967 | 3.503663 | 9.248773 | 9.050238 | 37.42678 | 32.60608 | -0.0002915859 | 0.08758866 | 0 | 0 | 0
3188 | 143559.9 | 2012-07-14 01:57 | 3901.977 | 7 | 10 | -0.6748766 | 3.493458 | 9.248773 | 9.055863 | 37.42678 | 32.62576 | -0.0002915859 | 0.08758866 | 0 | 0 | 0
3189 | 143589.9 | 2012-07-14 01:58 | 3931.992 | 7 | 10 | -0.6745167 | 3.482442 | 9.248773 | 9.061488 | 37.42678 | 32.64538 | -0.0002915859 | 0.08758866 | 0 | 0 | 0
3190 | 143619.9 | 2012-07-14 01:58 | 3962.008 | 7 | 10 | -0.6746967 | 3.469807 | 9.248773 | 9.067113 | 37.42678 | 32.66493 | -0.0003563881 | 0.08758866 | 0 | 0 | 0
3191 | 143649.9 | 2012-07-14 01:59 | 3992.023 | 7 | 10 | -0.6746967 | 3.456523 | 9.248773 | 9.072738 | 37.42678 | 32.68441 | -0.0003563881 | 0.08758866 | 0 | 0 | 0
3192 | 143680 | 2012-07-14 01:59 | 4022.038 | 7 | 10 | -0.6745167 | 3.441782 | 9.248773 | 9.078364 | 37.42678 | 32.70382 | -0.000388813 | 0.08758866 | 0 | 0 | 0
3193 | 143710 | 2012-07-14 02:00 | 4052.053 | 7 | 10 | -0.6748766 | 3.425583 | 9.248773 | 9.083989 | 37.42678 | 32.72313 | -0.0004535675 | 0.08758866 | 0 | 0 | 0
3194 | 143740 | 2012-07-14 02:00 | 4082.069 | 7 | 10 | -0.6746967 | 3.408412 | 9.248773 | 9.089614 | 37.42678 | 32.74235 | -0.0004535675 | 0.08758866 | 0 | 0 | 0
3195 | 143770 | 2012-07-14 02:01 | 4112.084 | 7 | 10 | -0.6745167 | 3.389945 | 9.248773 | 9.095239 | 37.42678 | 32.76148 | -0.0004859447 | 0.08758866 | 0 | 0 | 0
3196 | 143800 | 2012-07-14 02:01 | 4142.099 | 7 | 10 | -0.6748766 | 3.369858 | 9.248773 | 9.100864 | 37.42678 | 32.78049 | -0.0005831718 | 0.08758866 | 0 | 0 | 0
3197 | 143830 | 2012-07-14 02:02 | 4172.115 | 7 | 10 | -0.6746967 | 3.348961 | 9.248773 | 9.10649 | 37.42678 | 32.79939 | -0.0005831718 | 0.08758866 | 0 | 0 | 0
3198 | 143860 | 2012-07-14 02:02 | 4202.13 | 7 | 10 | -0.6746967 | 3.32693 | 9.248773 | 9.112115 | 37.42678 | 32.81816 | -0.0005831718 | 0.08758866 | 0 | 0 | 0
3199 | 143890.1 | 2012-07-14 02:03 | 4232.146 | 7 | 10 | -0.6746967 | 3.304251 | 9.248773 | 9.11774 | 37.42678 | 32.83682 | -0.000647974 | 0.08758866 | 0 | 0 | 0
3200 | 143920.1 | 2012-07-14 02:03 | 4262.161 | 7 | 10 | -0.6746967 | 3.281087 | 9.248773 | 9.123365 | 37.42678 | 32.85534 | -0.0006155491 | 0.08758866 | 0 | 0 | 0
3201 | 143950.1 | 2012-07-14 02:04 | 4292.176 | 7 | 10 | -0.6745167 | 3.257598 | 9.248773 | 9.12899 | 37.42678 | 32.87373 | -0.0006155491 | 0.08758866 | 0 | 0 | 0
3202 | 143980.1 | 2012-07-14 02:04 | 4322.192 | 7 | 10 | -0.6745167 | 3.233947 | 9.248773 | 9.134615 | 37.42678 | 32.89199 | -0.000647974 | 0.08758866 | 0 | 0 | 0
3203 | 144010.1 | 2012-07-14 02:05 | 4352.207 | 7 | 10 | -0.6745167 | 3.210458 | 9.248773 | 9.14024 | 37.42678 | 32.91011 | -0.0006155491 | 0.08758866 | 0 | 0 | 0
3204 | 144040.1 | 2012-07-14 02:05 | 4382.222 | 7 | 10 | -0.6745167 | 3.187294 | 9.248773 | 9.145865 | 37.42678 | 32.92811 | -0.0005831718 | 0.08758866 | 0 | 0 | 0
3205 | 144070.2 | 2012-07-14 02:06 | 4412.238 | 7 | 10 | -0.6746967 | 3.164129 | 9.248773 | 9.15149 | 37.42678 | 32.94597 | -0.0006479264 | 0.08758866 | 0 | 0 | 0
3206 | 144100.2 | 2012-07-14 02:06 | 4442.253 | 7 | 10 | -0.6746967 | 3.141612 | 9.248773 | 9.157115 | 37.42678 | 32.96371 | -0.0005831718 | 0.08758866 | 0 | 0 | 0
3207 | 144130.2 | 2012-07-14 02:07 | 4472.268 | 7 | 10 | -0.6748766 | 3.119095 | 9.248773 | 9.162741 | 37.42678 | 32.98131 | -0.0006155491 | 0.08758866 | 0 | 0 | 0
3208 | 144160.2 | 2012-07-14 02:07 | 4502.284 | 7 | 10 | -0.6746967 | 3.097388 | 9.248773 | 9.168366 | 37.42678 | 32.9988 | -0.0005507469 | 0.08758866 | 0 | 0 | 0
3209 | 144190.2 | 2012-07-14 02:08 | 4532.299 | 7 | 10 | -0.6748766 | 3.076167 | 9.248773 | 9.173991 | 37.42678 | 33.01616 | -0.0005183697 | 0.08758866 | 0 | 0 | 0
3210 | 144220.2 | 2012-07-14 02:08 | 4562.314 | 7 | 10 | -0.6746967 | 3.055108 | 9.248773 | 9.179616 | 37.42678 | 33.03341 | -0.0005507946 | 0.08758866 | 0 | 0 | 0
3211 | 144250.2 | 2012-07-14 02:09 | 4592.329 | 7 | 10 | -0.6746967 | 3.034859 | 9.248773 | 9.185241 | 37.42678 | 33.05053 | -0.0005183697 | 0.08758866 | 0 | 0 | 0
3212 | 144280.3 | 2012-07-14 02:09 | 4622.345 | 7 | 10 | -0.6745167 | 3.014611 | 9.248773 | 9.190867 | 37.42678 | 33.06755 | -0.0005183697 | 0.08758866 | 0 | 0 | 0
3213 | 144310.3 | 2012-07-14 02:10 | 4652.36 | 7 | 10 | -0.6746967 | 2.994848 | 9.248773 | 9.196492 | 37.42678 | 33.08445 | -0.0005183697 | 0.08758866 | 0 | 0 | 0
3214 | 144340.3 | 2012-07-14 02:10 | 4682.375 | 7 | 10 | -0.6746967 | 2.975246 | 9.248773 | 9.202117 | 37.42678 | 33.10124 | -0.0005183697 | 0.08758866 | 0 | 0 | 0
3215 | 144370.3 | 2012-07-14 02:11 | 4712.391 | 7 | 10 | -0.6745167 | 2.956455 | 9.248773 | 9.207742 | 37.42678 | 33.11792 | -0.0004535675 | 0.08758866 | 0 | 0 | 0
3216 | 144400.3 | 2012-07-14 02:11 | 4742.406 | 7 | 10 | -0.6746967 | 2.937665 | 9.248773 | 9.213367 | 37.42678 | 33.1345 | -0.0004859447 | 0.08758866 | 0 | 0 | 0
3217 | 144430.3 | 2012-07-14 02:12 | 4772.421 | 7 | 10 | -0.6746967 | 2.918873 | 9.248773 | 9.218992 | 37.42678 | 33.15097 | -0.0004859924 | 0.08758866 | 0 | 0 | 0
3218 | 144460.4 | 2012-07-14 02:12 | 4802.437 | 7 | 10 | -0.6746967 | 2.90073 | 9.248773 | 9.224618 | 37.42678 | 33.16734 | -0.0004535675 | 0.08758866 | 0 | 0 | 0
3219 | 144490.4 | 2012-07-14 02:13 | 4832.452 | 7 | 10 | -0.6746967 | 2.882263 | 9.248773 | 9.230243 | 37.42678 | 33.18361 | -0.0005183697 | 0.08758866 | 0 | 0 | 0
3220 | 144520.4 | 2012-07-14 02:13 | 4862.468 | 7 | 10 | -0.6746967 | 2.86412 | 9.248773 | 9.235868 | 37.42678 | 33.19977 | -0.0004535675 | 0.08758866 | 0 | 0 | 0
3221 | 144550.4 | 2012-07-14 02:14 | 4892.483 | 7 | 10 | -0.6746967 | 2.845491 | 9.248773 | 9.241493 | 37.42678 | 33.21583 | -0.0004859924 | 0.08758866 | 0 | 0 | 0
3222 | 144580.4 | 2012-07-14 02:14 | 4922.498 | 7 | 10 | -0.6745167 | 2.827024 | 9.248773 | 9.247118 | 37.42678 | 33.23178 | -0.0004859447 | 0.08758866 | 0 | 0 | 0
3223 | 144610.4 | 2012-07-14 02:15 | 4952.513 | 7 | 10 | -0.6746967 | 2.807747 | 9.248773 | 9.252743 | 37.42678 | 33.24763 | -0.0005183697 | 0.08758866 | 0 | 0 | 0
3224 | 144640.4 | 2012-07-14 02:15 | 4982.529 | 7 | 10 | -0.6745167 | 2.788308 | 9.248773 | 9.258369 | 37.42678 | 33.26337 | -0.0005507946 | 0.08758866 | 0 | 0 | 0
3225 | 144670.5 | 2012-07-14 02:16 | 5012.544 | 7 | 10 | -0.6746967 | 2.768059 | 9.248773 | 9.263994 | 37.42678 | 33.279 | -0.0005507469 | 0.08758866 | 0 | 0 | 0
3226 | 144700.5 | 2012-07-14 02:16 | 5042.56 | 7 | 10 | -0.6746967 | 2.747 | 9.248773 | 9.269619 | 37.42678 | 33.29451 | -0.0005507946 | 0.08758866 | 0 | 0 | 0
3227 | 144730.5 | 2012-07-14 02:17 | 5072.575 | 7 | 10 | -0.6746967 | 2.724969 | 9.248773 | 9.275244 | 37.42678 | 33.3099 | -0.0006155968 | 0.08758866 | 0 | 0 | 0
3228 | 144760.5 | 2012-07-14 02:17 | 5102.59 | 7 | 10 | -0.6746967 | 2.701805 | 9.248773 | 9.280869 | 37.42678 | 33.32516 | -0.000647974 | 0.08758866 | 0 | 0 | 0
3229 | 144762.8 | 2012-07-14 02:17 | 5104.856 | 7 | 10 | -0.6746967 | 2.699699 | 9.248773 | 9.281294 | 37.42678 | 33.32631 | -0.000680399 | 0.08758866 | 0 | 0 | 0
3230 | 144763 | 2012-07-14 02:17 | 0.1876485 | 8 | 10 | -0.0002541333 | 2.770975 | 9.248773 | 9.281294 | 37.42678 | 33.32631 | 0 | 0.06737421 | 0 | 0 | 0
3231 | 144767.8 | 2012-07-14 02:17 | 5.015655 | 8 | 10 | -0.002233554 | 3.139344 | 9.248773 | 9.281297 | 37.42678 | 33.32632 | 0.03077841 | 0.06737421 | 0 | 0 | 0
3232 | 144797.8 | 2012-07-14 02:18 | 30.01532 | 1 | 11 | 0 | 3.304899 | 9.248773 | 9.281297 | 37.42678 | 33.32632 | 0.00187912 | 0.06737421 | 0 | 0 | 0
3233 | 144827.8 | 2012-07-14 02:18 | 60.03063 | 1 | 11 | 0 | 3.351067 | 9.248773 | 9.281297 | 37.42678 | 33.32632 | 0.0009071827 | 0.06737421 | 0 | 0 | 0
3234 | 144857.8 | 2012-07-14 02:19 | 90.046 | 1 | 11 | 0 | 3.37893 | 9.248773 | 9.281297 | 37.42678 | 33.32632 | 0.000647974 | 0.06737421 | 0 | 0 | 0
3235 | 144887.8 | 2012-07-14 02:19 | 120.0144 | 1 | 11 | 0 | 3.39853 | 9.248773 | 9.281297 | 37.42678 | 33.32632 | 0.0004859447 | 0.06737421 | 0 | 0 | 0
3236 | 144917.8 | 2012-07-14 02:20 | 30.01514 | 2 | 11 | 0.6747283 | 3.670514 | 9.254399 | 9.281297 | 37.44718 | 33.32632 | 0.001652288 | 0.06737421 | 0 | 0 | 0
3237 | 144947.8 | 2012-07-14 02:20 | 60.03052 | 2 | 11 | 0.6747283 | 3.712794 | 9.260025 | 9.281297 | 37.46796 | 33.32632 | 0.0008747578 | 0.06737421 | 0 | 0 | 0
3238 | 144977.8 | 2012-07-14 02:21 | 90.04579 | 2 | 11 | 0.6747283 | 3.738713 | 9.26565 | 9.281297 | 37.48893 | 33.32632 | 0.0006155491 | 0.06737421 | 0 | 0 | 0
3239 | 145007.9 | 2012-07-14 02:21 | 120.0613 | 2 | 11 | 0.6747283 | 3.757342 | 9.271276 | 9.281297 | 37.51002 | 33.32632 | 0.0003887653 | 0.06737421 | 0 | 0 | 0
3240 | 145037.9 | 2012-07-14 02:22 | 150.0766 | 2 | 11 | 0.6747283 | 3.770949 | 9.276902 | 9.281297 | 37.53119 | 33.32632 | 0.0003563404 | 0.06737421 | 0 | 0 | 0
3241 | 145067.9 | 2012-07-14 02:22 | 180.0918 | 2 | 11 | 0.6749082 | 3.780831 | 9.282528 | 9.281297 | 37.55244 | 33.32632 | 0.000259161 | 0.06737421 | 0 | 0 | 0
3242 | 145097.9 | 2012-07-14 02:23 | 210.1071 | 2 | 11 | 0.6749082 | 3.78812 | 9.288153 | 9.281297 | 37.57373 | 33.32632 | 0.0001619816 | 0.06737421 | 0 | 0 | 0
3243 | 145127.9 | 2012-07-14 02:23 | 240.1225 | 2 | 11 | 0.6747283 | 3.794276 | 9.293779 | 9.281297 | 37.59506 | 33.32632 | 0.0001619816 | 0.06737421 | 0 | 0 | 0
3244 | 145157.9 | 2012-07-14 02:24 | 270.1378 | 2 | 11 | 0.6745483 | 3.799622 | 9.299405 | 9.281297 | 37.61642 | 33.32632 | 9.722709e-05 | 0.06737421 | 0 | 0 | 0
3245 | 145188 | 2012-07-14 02:24 | 300.1531 | 2 | 11 | 0.6747283 | 3.804967 | 9.305031 | 9.281297 | 37.63781 | 33.32632 | 0.0001619816 | 0.06737421 | 0 | 0 | 0
3246 | 145218 | 2012-07-14 02:25 | 330.1685 | 2 | 11 | 0.6747283 | 3.809989 | 9.310657 | 9.281297 | 37.65923 | 33.32632 | 0.0001296043 | 0.06737421 | 0 | 0 | 0
3247 | 145248 | 2012-07-14 02:25 | 360.1838 | 2 | 11 | 0.6745483 | 3.814687 | 9.316282 | 9.281297 | 37.68068 | 33.32632 | 6.480217e-05 | 0.06737421 | 0 | 0 | 0
3248 | 145278 | 2012-07-14 02:26 | 390.1998 | 2 | 11 | 0.6747283 | 3.819223 | 9.321908 | 9.281297 | 37.70215 | 33.32632 | 0.0001296043 | 0.06737421 | 0 | 0 | 0
3249 | 145308 | 2012-07-14 02:26 | 420.215 | 2 | 11 | 0.6747283 | 3.823596 | 9.327534 | 9.281297 | 37.72365 | 33.32632 | 0.0001296043 | 0.06737421 | 0 | 0 | 0
3250 | 145338 | 2012-07-14 02:27 | 450.23 | 2 | 11 | 0.6747283 | 3.82797 | 9.33316 | 9.281297 | 37.74518 | 33.32632 | 9.717941e-05 | 0.06737421 | 0 | 0 | 0
3251 | 145368 | 2012-07-14 02:27 | 480.2452 | 2 | 11 | 0.6747283 | 3.832344 | 9.338786 | 9.281297 | 37.76672 | 33.32632 | 0.0001619816 | 0.06737421 | 0 | 0 | 0
3252 | 145398.1 | 2012-07-14 02:28 | 510.2606 | 2 | 11 | 0.6749082 | 3.836556 | 9.344411 | 9.281297 | 37.78829 | 33.32632 | 0.0001619816 | 0.06737421 | 0 | 0 | 0
3253 | 145428.1 | 2012-07-14 02:28 | 540.2758 | 2 | 11 | 0.6747283 | 3.840282 | 9.350037 | 9.281297 | 37.80989 | 33.32632 | 6.480217e-05 | 0.06737421 | 0 | 0 | 0
3254 | 145458.1 | 2012-07-14 02:29 | 570.2913 | 2 | 11 | 0.6747283 | 3.844493 | 9.355663 | 9.281297 | 37.8315 | 33.32632 | 0.0001296043 | 0.06737421 | 0 | 0 | 0
3255 | 145488.1 | 2012-07-14 02:29 | 600.3065 | 2 | 11 | 0.6747283 | 3.848381 | 9.361289 | 9.281297 | 37.85314 | 33.32632 | 0.0001296043 | 0.06737421 | 0 | 0 | 0
3256 | 145518.1 | 2012-07-14 02:30 | 630.3218 | 2 | 11 | 0.6749082 | 3.852431 | 9.366915 | 9.281297 | 37.8748 | 33.32632 | 0.0001296043 | 0.06737421 | 0 | 0 | 0
3257 | 145548.1 | 2012-07-14 02:30 | 660.3371 | 2 | 11 | 0.6749082 | 3.856157 | 9.37254 | 9.281297 | 37.89649 | 33.32632 | 6.480217e-05 | 0.06737421 | 0 | 0 | 0
3258 | 145578.2 | 2012-07-14 02:31 | 690.3525 | 2 | 11 | 0.6749082 | 3.860045 | 9.378166 | 9.281297 | 37.91819 | 33.32632 | 9.722709e-05 | 0.06737421 | 0 | 0 | 0
3259 | 145608.2 | 2012-07-14 02:31 | 720.3678 | 2 | 11 | 0.6747283 | 3.86377 | 9.383792 | 9.281297 | 37.93992 | 33.32632 | 6.480217e-05 | 0.06737421 | 0 | 0 | 0
3260 | 145638.2 | 2012-07-14 02:32 | 750.3832 | 2 | 11 | 0.6747283 | 3.867658 | 9.389418 | 9.281297 | 37.96167 | 33.32632 | 9.717941e-05 | 0.06737421 | 0 | 0 | 0
3261 | 145668.2 | 2012-07-14 02:32 | 780.3985 | 2 | 11 | 0.6747283 | 3.871384 | 9.395044 | 9.281297 | 37.98344 | 33.32632 | 9.717941e-05 | 0.06737421 | 0 | 0 | 0
3262 | 145698.2 | 2012-07-14 02:33 | 810.4139 | 2 | 11 | 0.6749082 | 3.874948 | 9.40067 | 9.281297 | 38.00523 | 33.32632 | 0.0001619816 | 0.06737421 | 0 | 0 | 0
3263 | 145728.2 | 2012-07-14 02:33 | 840.4292 | 2 | 11 | 0.6747283 | 3.878512 | 9.406295 | 9.281297 | 38.02704 | 33.32632 | 9.717941e-05 | 0.06737421 | 0 | 0 | 0
3264 | 145758.2 | 2012-07-14 02:34 | 870.4446 | 2 | 11 | 0.6747283 | 3.882076 | 9.411921 | 9.281297 | 38.04887 | 33.32632 | 6.480217e-05 | 0.06737421 | 0 | 0 | 0
3265 | 145788.3 | 2012-07-14 02:34 | 900.4598 | 2 | 11 | 0.6747283 | 3.885477 | 9.417547 | 9.281297 | 38.07072 | 33.32632 | 6.480217e-05 | 0.06737421 | 0 | 0 | 0
3266 | 145818.3 | 2012-07-14 02:35 | 930.4752 | 2 | 11 | 0.6749082 | 3.889041 | 9.423173 | 9.281297 | 38.09259 | 33.32632 | 0.0001296043 | 0.06737421 | 0 | 0 | 0
3267 | 145848.3 | 2012-07-14 02:35 | 960.4753 | 2 | 11 | 0.6749082 | 3.892281 | 9.428796 | 9.281297 | 38.11446 | 33.32632 | 9.717941e-05 | 0.06737421 | 0 | 0 | 0
3268 | 145878.3 | 2012-07-14 02:36 | 990.4902 | 2 | 11 | 0.6749082 | 3.895521 | 9.434422 | 9.281297 | 38.13637 | 33.32632 | 9.717941e-05 | 0.06737421 | 0 | 0 | 0
3269 | 145908.3 | 2012-07-14 02:36 | 1020.506 | 2 | 11 | 0.6747283 | 3.898437 | 9.440048 | 9.281297 | 38.15829 | 33.32632 | 9.717941e-05 | 0.06737421 | 0 | 0 | 0
3270 | 145938.3 | 2012-07-14 02:37 | 1050.521 | 2 | 11 | 0.6747283 | 3.901352 | 9.445673 | 9.281297 | 38.18023 | 33.32632 | 3.237724e-05 | 0.06737421 | 0 | 0 | 0
3271 | 145968.3 | 2012-07-14 02:37 | 1080.536 | 2 | 11 | 0.6745483 | 3.904268 | 9.451299 | 9.281297 | 38.20219 | 33.32632 | 6.480217e-05 | 0.06737421 | 0 | 0 | 0
3272 | 145998.4 | 2012-07-14 02:38 | 1110.552 | 2 | 11 | 0.6747283 | 3.907184 | 9.456925 | 9.281297 | 38.22416 | 33.32632 | 3.237724e-05 | 0.06737421 | 0 | 0 | 0
3273 | 146028.4 | 2012-07-14 02:38 | 1140.567 | 2 | 11 | 0.6747283 | 3.910262 | 9.462551 | 9.281297 | 38.24615 | 33.32632 | 9.722709e-05 | 0.06737421 | 0 | 0 | 0
3274 | 146058.4 | 2012-07-14 02:39 | 1170.582 | 2 | 11 | 0.6747283 | 3.912854 | 9.468177 | 9.281297 | 38.26816 | 33.32632 | 6.480217e-05 | 0.06737421 | 0 | 0 | 0
3275 | 146088.4 | 2012-07-14 02:39 | 1200.598 | 2 | 11 | 0.6749082 | 3.915608 | 9.473803 | 9.281297 | 38.29018 | 33.32632 | 6.480217e-05 | 0.06737421 | 0 | 0 | 0
3276 | 146118.4 | 2012-07-14 02:40 | 1230.613 | 2 | 11 | 0.6749082 | 3.918362 | 9.479428 | 9.281297 | 38.31221 | 33.32632 | 6.480217e-05 | 0.06737421 | 0 | 0 | 0
3277 | 146148.4 | 2012-07-14 02:40 | 1260.628 | 2 | 11 | 0.6749082 | 3.920954 | 9.485054 | 9.281297 | 38.33427 | 33.32632 | 6.480217e-05 | 0.06737421 | 0 | 0 | 0
3278 | 146178.4 | 2012-07-14 02:41 | 1290.644 | 2 | 11 | 0.6745483 | 3.923545 | 9.49068 | 9.281297 | 38.35633 | 33.32632 | 6.480217e-05 | 0.06737421 | 0 | 0 | 0
3279 | 146208.5 | 2012-07-14 02:41 | 1320.659 | 2 | 11 | 0.6747283 | 3.926137 | 9.496305 | 9.281297 | 38.37841 | 33.32632 | 3.242493e-05 | 0.06737421 | 0 | 0 | 0
3280 | 146238.5 | 2012-07-14 02:42 | 1350.675 | 2 | 11 | 0.6747283 | 3.928567 | 9.501931 | 9.281297 | 38.4005 | 33.32632 | 0 | 0.06737421 | 0 | 0 | 0
3281 | 146268.5 | 2012-07-14 02:42 | 1380.69 | 2 | 11 | 0.6747283 | 3.931321 | 9.507556 | 9.281297 | 38.42261 | 33.32632 | 3.237724e-05 | 0.06737421 | 0 | 0 | 0
3282 | 146298.5 | 2012-07-14 02:43 | 1410.705 | 2 | 11 | 0.6747283 | 3.934075 | 9.513182 | 9.281297 | 38.44474 | 33.32632 | 6.480217e-05 | 0.06737421 | 0 | 0 | 0
3283 | 146328.5 | 2012-07-14 02:43 | 1440.72 | 2 | 11 | 0.6749082 | 3.936505 | 9.518807 | 9.281297 | 38.46687 | 33.32632 | 3.237724e-05 | 0.06737421 | 0 | 0 | 0
3284 | 146358.5 | 2012-07-14 02:44 | 1470.736 | 2 | 11 | 0.6749082 | 3.939259 | 9.524433 | 9.281297 | 38.48903 | 33.32632 | 6.480217e-05 | 0.06737421 | 0 | 0 | 0
3285 | 146388.6 | 2012-07-14 02:44 | 1500.751 | 2 | 11 | 0.6745483 | 3.942012 | 9.530058 | 9.281297 | 38.5112 | 33.32632 | 9.717941e-05 | 0.06737421 | 0 | 0 | 0
3286 | 146418.6 | 2012-07-14 02:45 | 1530.766 | 2 | 11 | 0.6747283 | 3.944604 | 9.535684 | 9.281297 | 38.53338 | 33.32632 | 6.480217e-05 | 0.06737421 | 0 | 0 | 0
3287 | 146448.6 | 2012-07-14 02:45 | 1560.782 | 2 | 11 | 0.6747283 | 3.947358 | 9.54131 | 9.281297 | 38.55558 | 33.32632 | 3.242493e-05 | 0.06737421 | 0 | 0 | 0
3288 | 146478.6 | 2012-07-14 02:46 | 1590.797 | 2 | 11 | 0.6747283 | 3.950274 | 9.546935 | 9.281297 | 38.57779 | 33.32632 | 0.0001296043 | 0.06737421 | 0 | 0 | 0
3289 | 146508.6 | 2012-07-14 02:46 | 1620.812 | 2 | 11 | 0.6745483 | 3.952704 | 9.552561 | 9.281297 | 38.60002 | 33.32632 | 3.237724e-05 | 0.06737421 | 0 | 0 | 0
3290 | 146538.6 | 2012-07-14 02:47 | 1650.828 | 2 | 11 | 0.6747283 | 3.95562 | 9.558187 | 9.281297 | 38.62227 | 33.32632 | 9.717941e-05 | 0.06737421 | 0 | 0 | 0
3291 | 146568.6 | 2012-07-14 02:47 | 1680.843 | 2 | 11 | 0.6747283 | 3.958535 | 9.563813 | 9.281297 | 38.64453 | 33.32632 | 9.717941e-05 | 0.06737421 | 0 | 0 | 0
3292 | 146598.7 | 2012-07-14 02:48 | 1710.858 | 2 | 11 | 0.6749082 | 3.961289 | 9.569439 | 9.281297 | 38.66681 | 33.32632 | 6.480217e-05 | 0.06737421 | 0 | 0 | 0
3293 | 146628.7 | 2012-07-14 02:48 | 1740.874 | 2 | 11 | 0.6747283 | 3.964043 | 9.575065 | 9.281297 | 38.6891 | 33.32632 | 6.480217e-05 | 0.06737421 | 0 | 0 | 0
3294 | 146658.7 | 2012-07-14 02:49 | 1770.889 | 2 | 11 | 0.6745483 | 3.966797 | 9.580691 | 9.281297 | 38.71141 | 33.32632 | 3.242493e-05 | 0.06737421 | 0 | 0 | 0
3295 | 146688.7 | 2012-07-14 02:49 | 1800.904 | 2 | 11 | 0.6747283 | 3.969551 | 9.586317 | 9.281297 | 38.73374 | 33.32632 | 0 | 0.06737421 | 0 | 0 | 0
3296 | 146718.7 | 2012-07-14 02:50 | 1830.92 | 2 | 11 | 0.6747283 | 3.972791 | 9.591943 | 9.281297 | 38.75608 | 33.32632 | 9.717941e-05 | 0.06737421 | 0 | 0 | 0
3297 | 146748.7 | 2012-07-14 02:50 | 1860.935 | 2 | 11 | 0.6747283 | 3.975545 | 9.597569 | 9.281297 | 38.77844 | 33.32632 | 9.722709e-05 | 0.06737421 | 0 | 0 | 0
3298 | 146778.8 | 2012-07-14 02:51 | 1890.95 | 2 | 11 | 0.6749082 | 3.978622 | 9.603194 | 9.281297 | 38.80081 | 33.32632 | 9.717941e-05 | 0.06737421 | 0 | 0 | 0
3299 | 146808.8 | 2012-07-14 02:51 | 1920.966 | 2 | 11 | 0.6747283 | 3.981538 | 9.60882 | 9.281297 | 38.8232 | 33.32632 | 0.0001296043 | 0.06737421 | 0 | 0 | 0
3300 | 146838.8 | 2012-07-14 02:52 | 1950.981 | 2 | 11 | 0.6747283 | 3.984292 | 9.614446 | 9.281297 | 38.84561 | 33.32632 | 9.722709e-05 | 0.06737421 | 0 | 0 | 0
3301 | 146868.8 | 2012-07-14 02:52 | 1980.996 | 2 | 11 | 0.6749082 | 3.98737 | 9.620072 | 9.281297 | 38.86804 | 33.32632 | 9.717941e-05 | 0.06737421 | 0 | 0 | 0
3302 | 146898.8 | 2012-07-14 02:53 | 2011.012 | 2 | 11 | 0.6747283 | 3.990286 | 9.625698 | 9.281297 | 38.89048 | 33.32632 | 6.480217e-05 | 0.06737421 | 0 | 0 | 0
3303 | 146928.8 | 2012-07-14 02:53 | 2041.027 | 2 | 11 | 0.6745483 | 3.993202 | 9.631324 | 9.281297 | 38.91293 | 33.32632 | 6.480217e-05 | 0.06737421 | 0 | 0 | 0
3304 | 146958.8 | 2012-07-14 02:54 | 2071.042 | 2 | 11 | 0.6749082 | 3.996442 | 9.636949 | 9.281297 | 38.93541 | 33.32632 | 9.722709e-05 | 0.06737421 | 0 | 0 | 0
3305 | 146988.9 | 2012-07-14 02:54 | 2101.058 | 2 | 11 | 0.6747283 | 3.999357 | 9.642575 | 9.281297 | 38.9579 | 33.32632 | 0.0001296043 | 0.06737421 | 0 | 0 | 0
3306 | 147018.9 | 2012-07-14 02:55 | 2131.073 | 2 | 11 | 0.6749082 | 4.002435 | 9.648201 | 9.281297 | 38.98041 | 33.32632 | 6.475449e-05 | 0.06737421 | 0 | 0 | 0
3307 | 147048.9 | 2012-07-14 02:55 | 2161.088 | 2 | 11 | 0.6747283 | 4.005351 | 9.653827 | 9.281297 | 39.00293 | 33.32632 | 9.717941e-05 | 0.06737421 | 0 | 0 | 0
3308 | 147078.9 | 2012-07-14 02:56 | 2191.104 | 2 | 11 | 0.6747283 | 4.008429 | 9.659453 | 9.281297 | 39.02547 | 33.32632 | 6.484985e-05 | 0.06737421 | 0 | 0 | 0
3309 | 147108.9 | 2012-07-14 02:56 | 2221.119 | 2 | 11 | 0.6747283 | 4.011507 | 9.665079 | 9.281297 | 39.04803 | 33.32632 | 3.232956e-05 | 0.06737421 | 0 | 0 | 0
3310 | 147138.9 | 2012-07-14 02:57 | 2251.134 | 2 | 11 | 0.6745483 | 4.014585 | 9.670704 | 9.281297 | 39.07061 | 33.32632 | 6.475449e-05 | 0.06737421 | 0 | 0 | 0
3311 | 147169 | 2012-07-14 02:57 | 2281.15 | 2 | 11 | 0.6745483 | 4.017986 | 9.67633 | 9.281297 | 39.09321 | 33.32632 | 9.717941e-05 | 0.06737421 | 0 | 0 | 0
3312 | 147199 | 2012-07-14 02:58 | 2311.165 | 2 | 11 | 0.6747283 | 4.020902 | 9.681956 | 9.281297 | 39.11582 | 33.32632 | 6.475449e-05 | 0.06737421 | 0 | 0 | 0
3313 | 147229 | 2012-07-14 02:58 | 2341.181 | 2 | 11 | 0.6747283 | 4.024304 | 9.687582 | 9.281297 | 39.13845 | 33.32632 | 9.717941e-05 | 0.06737421 | 0 | 0 | 0
3314 | 147259 | 2012-07-14 02:59 | 2371.196 | 2 | 11 | 0.6747283 | 4.027544 | 9.693208 | 9.281297 | 39.1611 | 33.32632 | 0.0001296043 | 0.06737421 | 0 | 0 | 0
3315 | 147289 | 2012-07-14 02:59 | 2401.211 | 2 | 11 | 0.6749082 | 4.030946 | 9.698834 | 9.281297 | 39.18377 | 33.32632 | 0.0001620293 | 0.06737421 | 0 | 0 | 0
3316 | 147319 | 2012-07-14 03:00 | 2431.227 | 2 | 11 | 0.6747283 | 4.034024 | 9.70446 | 9.281297 | 39.20645 | 33.32632 | 9.727478e-05 | 0.06737421 | 0 | 0 | 0
3317 | 147349 | 2012-07-14 03:00 | 2461.242 | 2 | 11 | 0.6749082 | 4.037263 | 9.710085 | 9.281297 | 39.22916 | 33.32632 | 0.0001296043 | 0.06737421 | 0 | 0 | 0
3318 | 147379.1 | 2012-07-14 03:01 | 2491.257 | 2 | 11 | 0.6749082 | 4.040503 | 9.715711 | 9.281297 | 39.25188 | 33.32632 | 6.475449e-05 | 0.06737421 | 0 | 0 | 0
3319 | 147409.1 | 2012-07-14 03:01 | 2521.273 | 2 | 11 | 0.6749082 | 4.044067 | 9.721337 | 9.281297 | 39.27462 | 33.32632 | 0.0001619339 | 0.06737421 | 0 | 0 | 0
3320 | 147439.1 | 2012-07-14 03:02 | 2551.288 | 2 | 11 | 0.6747283 | 4.047307 | 9.726963 | 9.281297 | 39.29738 | 33.32632 | 9.717941e-05 | 0.06737421 | 0 | 0 | 0
3321 | 147469.1 | 2012-07-14 03:02 | 2581.303 | 2 | 11 | 0.6747283 | 4.050709 | 9.732589 | 9.281297 | 39.32016 | 33.32632 | 9.717941e-05 | 0.06737421 | 0 | 0 | 0
3322 | 147499.1 | 2012-07-14 03:03 | 2611.318 | 2 | 11 | 0.6745483 | 4.054111 | 9.738215 | 9.281297 | 39.34295 | 33.32632 | 9.717941e-05 | 0.06737421 | 0 | 0 | 0
3323 | 147529.1 | 2012-07-14 03:03 | 2641.334 | 2 | 11 | 0.6745483 | 4.05735 | 9.743841 | 9.281297 | 39.36577 | 33.32632 | 6.475449e-05 | 0.06737421 | 0 | 0 | 0
3324 | 147559.1 | 2012-07-14 03:04 | 2671.349 | 2 | 11 | 0.6747283 | 4.061076 | 9.749466 | 9.281297 | 39.38861 | 33.32632 | 9.717941e-05 | 0.06737421 | 0 | 0 | 0
3325 | 147589.2 | 2012-07-14 03:04 | 2701.364 | 2 | 11 | 0.6747283 | 4.064316 | 9.755092 | 9.281297 | 39.41146 | 33.32632 | 6.475449e-05 | 0.06737421 | 0 | 0 | 0
3326 | 147619.2 | 2012-07-14 03:05 | 2731.38 | 2 | 11 | 0.6747283 | 4.06788 | 9.760718 | 9.281297 | 39.43434 | 33.32632 | 9.717941e-05 | 0.06737421 | 0 | 0 | 0
3327 | 147649.2 | 2012-07-14 03:05 | 2761.395 | 2 | 11 | 0.6747283 | 4.071444 | 9.766344 | 9.281297 | 39.45723 | 33.32632 | 6.475449e-05 | 0.06737421 | 0 | 0 | 0
3328 | 147679.2 | 2012-07-14 03:06 | 2791.411 | 2 | 11 | 0.6747283 | 4.075007 | 9.77197 | 9.281297 | 39.48015 | 33.32632 | 6.475449e-05 | 0.06737421 | 0 | 0 | 0
3329 | 147709.2 | 2012-07-14 03:06 | 2821.426 | 2 | 11 | 0.6749082 | 4.078571 | 9.777596 | 9.281297 | 39.50308 | 33.32632 | 9.717941e-05 | 0.06737421 | 0 | 0 | 0
3330 | 147739.2 | 2012-07-14 03:07 | 2851.441 | 2 | 11 | 0.6747283 | 4.082297 | 9.783221 | 9.281297 | 39.52604 | 33.32632 | 0.000129509 | 0.06737421 | 0 | 0 | 0
3331 | 147769.3 | 2012-07-14 03:07 | 2881.457 | 2 | 11 | 0.6749082 | 4.086023 | 9.788847 | 9.281297 | 39.54902 | 33.32632 | 0.0001296043 | 0.06737421 | 0 | 0 | 0
3332 | 147799.3 | 2012-07-14 03:08 | 2911.472 | 2 | 11 | 0.6749082 | 4.089749 | 9.794473 | 9.281297 | 39.57201 | 33.32632 | 9.727478e-05 | 0.06737421 | 0 | 0 | 0
3333 | 147829.3 | 2012-07-14 03:08 | 2941.487 | 2 | 11 | 0.6747283 | 4.093474 | 9.800099 | 9.281297 | 39.59503 | 33.32632 | 9.717941e-05 | 0.06737421 | 0 | 0 | 0
3334 | 147859.3 | 2012-07-14 03:09 | 2971.503 | 2 | 11 | 0.6747283 | 4.097038 | 9.805724 | 9.281297 | 39.61807 | 33.32632 | 6.475449e-05 | 0.06737421 | 0 | 0 | 0
3335 | 147889.3 | 2012-07-14 03:09 | 3001.518 | 2 | 11 | 0.6747283 | 4.100926 | 9.81135 | 9.281297 | 39.64113 | 33.32632 | 0.000129509 | 0.06737421 | 0 | 0 | 0
3336 | 147919.3 | 2012-07-14 03:10 | 3031.533 | 2 | 11 | 0.6749082 | 4.104814 | 9.816976 | 9.281297 | 39.66421 | 33.32632 | 0.0001296043 | 0.06737421 | 0 | 0 | 0
3337 | 147949.3 | 2012-07-14 03:10 | 3061.549 | 2 | 11 | 0.6745483 | 4.10854 | 9.822602 | 9.281297 | 39.68731 | 33.32632 | 0.0001296043 | 0.06737421 | 0 | 0 | 0
3338 | 147979.4 | 2012-07-14 03:11 | 3091.564 | 2 | 11 | 0.6749082 | 4.112428 | 9.828228 | 9.281297 | 39.71044 | 33.32632 | 9.727478e-05 | 0.06737421 | 0 | 0 | 0
3339 | 148009.4 | 2012-07-14 03:11 | 3121.579 | 2 | 11 | 0.6749082 | 4.116315 | 9.833854 | 9.281297 | 39.73359 | 33.32632 | 9.717941e-05 | 0.06737421 | 0 | 0 | 0
3340 | 148039.4 | 2012-07-14 03:12 | 3151.595 | 2 | 11 | 0.6745483 | 4.120203 | 9.839479 | 9.281297 | 39.75675 | 33.32632 | 9.717941e-05 | 0.06737421 | 0 | 0 | 0
3341 | 148069.4 | 2012-07-14 03:12 | 3181.61 | 2 | 11 | 0.6747283 | 4.124253 | 9.845105 | 9.281297 | 39.77995 | 33.32632 | 0.0001296043 | 0.06737421 | 0 | 0 | 0
3342 | 148099.4 | 2012-07-14 03:13 | 3211.625 | 2 | 11 | 0.6747283 | 4.128141 | 9.850731 | 9.281297 | 39.80316 | 33.32632 | 9.727478e-05 | 0.06737421 | 0 | 0 | 0
3343 | 148129.4 | 2012-07-14 03:13 | 3241.641 | 2 | 11 | 0.6747283 | 4.132191 | 9.856357 | 9.281297 | 39.82639 | 33.32632 | 9.727478e-05 | 0.06737421 | 0 | 0 | 0
3344 | 148159.5 | 2012-07-14 03:14 | 3271.656 | 2 | 11 | 0.6747283 | 4.13624 | 9.861983 | 9.281297 | 39.84965 | 33.32632 | 0.0001296043 | 0.06737421 | 0 | 0 | 0
3345 | 148189.5 | 2012-07-14 03:14 | 3301.656 | 2 | 11 | 0.6747283 | 4.140128 | 9.867606 | 9.281297 | 39.87292 | 33.32632 | 6.484985e-05 | 0.06737421 | 0 | 0 | 0
3346 | 148219.5 | 2012-07-14 03:15 | 3331.657 | 2 | 11 | 0.6749082 | 4.144502 | 9.873229 | 9.281297 | 39.89622 | 33.32632 | 9.717941e-05 | 0.06737421 | 0 | 0 | 0
3347 | 148249.5 | 2012-07-14 03:15 | 3361.657 | 2 | 11 | 0.6747283 | 4.148714 | 9.878852 | 9.281297 | 39.91953 | 33.32632 | 0.0001296043 | 0.06737421 | 0 | 0 | 0
3348 | 148279.5 | 2012-07-14 03:16 | 3391.671 | 2 | 11 | 0.6749082 | 4.152925 | 9.884477 | 9.281297 | 39.94288 | 33.32632 | 0.0001296043 | 0.06737421 | 0 | 0 | 0
3349 | 148309.5 | 2012-07-14 03:16 | 3421.686 | 2 | 11 | 0.6747283 | 4.156813 | 9.890103 | 9.281297 | 39.96626 | 33.32632 | 6.475449e-05 | 0.06737421 | 0 | 0 | 0
3350 | 148339.5 | 2012-07-14 03:17 | 3451.701 | 2 | 11 | 0.6745483 | 4.161187 | 9.895729 | 9.281297 | 39.98965 | 33.32632 | 9.727478e-05 | 0.06737421 | 0 | 0 | 0
3351 | 148369.5 | 2012-07-14 03:17 | 3481.717 | 2 | 11 | 0.6749082 | 4.165561 | 9.901355 | 9.281297 | 40.01308 | 33.32632 | 0.0001296043 | 0.06737421 | 0 | 0 | 0
3352 | 148399.5 | 2012-07-14 03:18 | 3511.732 | 2 | 11 | 0.6745483 | 4.169611 | 9.90698 | 9.281297 | 40.03652 | 33.32632 | 6.475449e-05 | 0.06737421 | 0 | 0 | 0
3353 | 148429.5 | 2012-07-14 03:18 | 3541.747 | 2 | 11 | 0.6747283 | 4.173985 | 9.912606 | 9.281297 | 40.05999 | 33.32632 | 9.727478e-05 | 0.06737421 | 0 | 0 | 0
3354 | 148459.6 | 2012-07-14 03:19 | 3571.763 | 2 | 11 | 0.6749082 | 4.178358 | 9.918232 | 9.281297 | 40.08349 | 33.32632 | 0.0001296043 | 0.06737421 | 0 | 0 | 0
3355 | 148489.6 | 2012-07-14 03:19 | 3601.778 | 2 | 11 | 0.6745483 | 4.18257 | 9.923858 | 9.281297 | 40.107 | 33.32632 | 0.0001296043 | 0.06737421 | 0 | 0 | 0
3356 | 148519.6 | 2012-07-14 03:20 | 3631.793 | 2 | 11 | 0.6747283 | 4.186944 | 9.929484 | 9.281297 | 40.13055 | 33.32632 | 9.717941e-05 | 0.06737421 | 0 | 0 | 0
3357 | 148549.6 | 2012-07-14 03:20 | 3661.809 | 2 | 11 | 0.6745483 | 4.191318 | 9.935109 | 9.281297 | 40.15412 | 33.32632 | 9.717941e-05 | 0.06737421 | 0 | 0 | 0
3358 | 148579.6 | 2012-07-14 03:21 | 3691.824 | 2 | 11 | 0.6749082 | 4.195853 | 9.940735 | 9.281297 | 40.17771 | 33.32632 | 0.0001296043 | 0.06737421 | 0 | 0 | 0
3359 | 148637.5 | 2012-07-14 03:22 | 30.01533 | 3 | 11 | 0 | 4.100116 | 9.94596 | 9.281297 | 40.19964 | 33.32632 | -0.0004535675 | 0.06737421 | 0 | 0 | 0
3360 | 148667.5 | 2012-07-14 03:22 | 60.03068 | 3 | 11 | 0 | 4.087643 | 9.94596 | 9.281297 | 40.19964 | 33.32632 | -0.0002916336 | 0.06737421 | 0 | 0 | 0
3361 | 148697.5 | 2012-07-14 03:23 | 90.04603 | 3 | 11 | 0 | 4.079867 | 9.94596 | 9.281297 | 40.19964 | 33.32632 | -0.0002267838 | 0.06737421 | 0 | 0 | 0
3362 | 148727.5 | 2012-07-14 03:23 | 120.0145 | 3 | 11 | 0 | 4.074684 | 9.94596 | 9.281297 | 40.19964 | 33.32632 | -0.000129509 | 0.06737421 | 0 | 0 | 0
3363 | 148727.5 | 2012-07-14 03:23 | 0.01565617 | 4 | 11 | 1.255418 | 4.200065 | 9.945965 | 9.281297 | 40.19966 | 33.32632 | 0 | 0.06737421 | 0 | 0 | 0
3364 | 148728.1 | 2012-07-14 03:23 | 0.5468731 | 4 | 11 | 1.203773 | 4.199903 | 9.946146 | 9.281297 | 40.20042 | 33.32632 | -3.242493e-05 | 0.06737421 | 0 | 0 | 0
3365 | 148729.4 | 2012-07-14 03:23 | 1.890596 | 4 | 11 | 1.153028 | 4.199903 | 9.946585 | 9.281297 | 40.20226 | 33.32632 | -3.242493e-05 | 0.06737421 | 0 | 0 | 0
3366 | 148731.3 | 2012-07-14 03:23 | 3.812479 | 4 | 11 | 1.102823 | 4.199903 | 9.947187 | 9.281297 | 40.20479 | 33.32632 | -3.242493e-05 | 0.06737421 | 0 | 0 | 0
3367 | 148733.8 | 2012-07-14 03:23 | 6.312436 | 4 | 11 | 1.052798 | 4.199903 | 9.947934 | 9.281297 | 40.20793 | 33.32632 | 0 | 0.06737421 | 0 | 0 | 0
3368 | 148737 | 2012-07-14 03:23 | 9.453031 | 4 | 11 | 1.002772 | 4.199741 | 9.94883 | 9.281297 | 40.2117 | 33.32632 | -3.242493e-05 | 0.06737421 | 0 | 0 | 0
3369 | 148740.9 | 2012-07-14 03:23 | 13.37487 | 4 | 11 | 0.9525669 | 4.199903 | 9.949895 | 9.281297 | 40.21617 | 33.32632 | 0 | 0.06737421 | 0 | 0 | 0
3370 | 148745.8 | 2012-07-14 03:23 | 18.31231 | 4 | 11 | 0.9025416 | 4.199903 | 9.951166 | 9.281297 | 40.2215 | 33.32632 | -3.242493e-05 | 0.06737421 | 0 | 0 | 0
3371 | 148752.2 | 2012-07-14 03:24 | 24.64041 | 4 | 11 | 0.8523363 | 4.199903 | 9.952707 | 9.281297 | 40.22798 | 33.32632 | 3.242493e-05 | 0.06737421 | 0 | 0 | 0
3372 | 148760.4 | 2012-07-14 03:24 | 32.87468 | 4 | 11 | 0.8023109 | 4.200065 | 9.954597 | 9.281297 | 40.23591 | 33.32632 | 3.242493e-05 | 0.06737421 | 0 | 0 | 0
3373 | 148771.4 | 2012-07-14 03:24 | 43.87458 | 4 | 11 | 0.7521057 | 4.199903 | 9.956968 | 9.281297 | 40.24587 | 33.32632 | 0 | 0.06737421 | 0 | 0 | 0
3374 | 148786.9 | 2012-07-14 03:24 | 59.35882 | 4 | 11 | 0.7020802 | 4.199903 | 9.960089 | 9.281297 | 40.25898 | 33.32632 | 3.242493e-05 | 0.06737421 | 0 | 0 | 0
3375 | 148810.2 | 2012-07-14 03:25 | 82.68674 | 4 | 11 | 0.6520549 | 4.199741 | 9.964465 | 9.281297 | 40.27736 | 33.32632 | -3.242493e-05 | 0.06737421 | 0 | 0 | 0
3376 | 148847.1 | 2012-07-14 03:25 | 119.5614 | 4 | 11 | 0.6020296 | 4.199741 | 9.970869 | 9.281297 | 40.30426 | 33.32632 | -6.484985e-05 | 0.06737421 | 0 | 0 | 0
3377 | 148905 | 2012-07-14 03:26 | 177.4827 | 4 | 11 | 0.5520042 | 4.199903 | 9.98013 | 9.281297 | 40.34315 | 33.32632 | 0 | 0.06737421 | 0 | 0 | 0
3378 | 148984.4 | 2012-07-14 03:27 | 256.904 | 4 | 11 | 0.5019789 | 4.199903 | 9.991735 | 9.281297 | 40.39189 | 33.32632 | 0 | 0.06737421 | 0 | 0 | 0
3379 | 149084.6 | 2012-07-14 03:29 | 357.0592 | 4 | 11 | 0.4519535 | 4.199903 | 10.00498 | 9.281297 | 40.44754 | 33.32632 | 0 | 0.06737421 | 0 | 0 | 0
3380 | 149206.4 | 2012-07-14 03:31 | 478.8549 | 4 | 11 | 0.4019281 | 4.199903 | 10.01941 | 9.281297 | 40.50811 | 33.32632 | 0 | 0.06737421 | 0 | 0 | 0
3381 | 149357.8 | 2012-07-14 03:34 | 630.3066 | 4 | 11 | 0.3519028 | 4.199903 | 10.03524 | 9.281297 | 40.57459 | 33.32632 | -3.242493e-05 | 0.06737421 | 0 | 0 | 0
3382 | 149550.2 | 2012-07-14 03:37 | 822.7267 | 4 | 11 | 0.3018774 | 4.200065 | 10.05266 | 9.281297 | 40.64778 | 33.32632 | 0 | 0.06737421 | 0 | 0 | 0
3383 | 149806.5 | 2012-07-14 03:41 | 1078.975 | 4 | 11 | 0.2518521 | 4.199903 | 10.07229 | 9.281297 | 40.73023 | 33.32632 | -3.242493e-05 | 0.06737421 | 0 | 0 | 0
3384 | 150163.7 | 2012-07-14 03:47 | 1436.206 | 4 | 11 | 0.2018267 | 4.199903 | 10.09467 | 9.281297 | 40.82421 | 33.32632 | 0 | 0.06737421 | 0 | 0 | 0
3385 | 150716.9 | 2012-07-14 03:56 | 1989.388 | 4 | 11 | 0.1518014 | 4.199741 | 10.12156 | 9.281297 | 40.93715 | 33.32632 | -3.242493e-05 | 0.06737421 | 0 | 0 | 0
3386 | 151729.8 | 2012-07-14 04:13 | 3002.254 | 4 | 11 | 0.101776 | 4.199903 | 10.1565 | 9.281297 | 41.08391 | 33.32632 | 0 | 0.06737421 | 0 | 0 | 0
3387 | 154290.2 | 2012-07-14 04:56 | 5562.683 | 4 | 11 | 0.05175065 | 4.199903 | 10.20806 | 9.281297 | 41.30044 | 33.32632 | -3.242493e-05 | 0.06737421 | 0 | 0 | 0
3388 | 154466.2 | 2012-07-14 04:59 | 5738.713 | 4 | 11 | 0.04995117 | 4.199903 | 10.21056 | 9.281297 | 41.31096 | 33.32632 | 0 | 0.06737421 | 0 | 0 | 0
3389 | 154526.2 | 2012-07-14 05:00 | 60.01504 | 5 | 11 | 0 | 4.190993 | 10.21056 | 9.281297 | 41.31096 | 33.32632 | 0 | 0.06737421 | 0 | 0 | 0
3390 | 154526.4 | 2012-07-14 05:00 | 0.1876521 | 6 | 11 | 0.0001057613 | 4.190993 | 10.21056 | 9.281297 | 41.31096 | 33.32632 | 0 | 0.08523243 | 0 | 0 | 0
3391 | 154531.3 | 2012-07-14 05:00 | 5.015618 | 6 | 11 | -0.002413501 | 4.190507 | 10.21056 | 9.2813 | 41.31096 | 33.32633 | -6.484985e-05 | 0.08523243 | 0 | 0 | 0
3392 | 154531.3 | 2012-07-14 05:00 | 1.859641952e-06 | 7 | 11 | -0.6746967 | 4.124415 | 10.21056 | 9.2813 | 41.31096 | 33.32633 | 0 | 0.08523243 | 0 | 0 | 0
3393 | 154561.3 | 2012-07-14 05:00 | 30.0153 | 7 | 11 | -0.6745167 | 4.086671 | 10.21056 | 9.286925 | 41.31096 | 33.3494 | -0.0005831718 | 0.08523243 | 0 | 0 | 0
3394 | 154591.3 | 2012-07-14 05:01 | 60.03065 | 7 | 11 | -0.6746967 | 4.069986 | 10.21056 | 9.29255 | 41.31096 | 33.37233 | -0.0004211426 | 0.08523243 | 0 | 0 | 0
3395 | 154621.3 | 2012-07-14 05:01 | 90.04601 | 7 | 11 | -0.6743368 | 4.057998 | 10.21056 | 9.298176 | 41.31096 | 33.39519 | -0.0002916336 | 0.08523243 | 0 | 0 | 0
3396 | 154651.3 | 2012-07-14 05:02 | 120.0618 | 7 | 11 | -0.6746967 | 4.047793 | 10.21056 | 9.303801 | 41.31096 | 33.41799 | -0.0002592087 | 0.08523243 | 0 | 0 | 0
3397 | 154681.4 | 2012-07-14 05:02 | 150.0768 | 7 | 11 | -0.6746967 | 4.038722 | 10.21056 | 9.309426 | 41.31096 | 33.44074 | -0.0002591133 | 0.08523243 | 0 | 0 | 0
3398 | 154711.4 | 2012-07-14 05:03 | 180.0921 | 7 | 11 | -0.6748766 | 4.030298 | 10.21056 | 9.315051 | 41.31096 | 33.46343 | -0.0002592087 | 0.08523243 | 0 | 0 | 0
3399 | 154741.4 | 2012-07-14 05:03 | 210.1074 | 7 | 11 | -0.6746967 | 4.022522 | 10.21056 | 9.320676 | 41.31096 | 33.48608 | -0.0001944542 | 0.08523243 | 0 | 0 | 0
3400 | 154771.4 | 2012-07-14 05:04 | 240.1228 | 7 | 11 | -0.6745167 | 4.014909 | 10.21056 | 9.326302 | 41.31096 | 33.50869 | -0.0001943588 | 0.08523243 | 0 | 0 | 0
3401 | 154801.4 | 2012-07-14 05:04 | 270.1382 | 7 | 11 | -0.6746967 | 4.007457 | 10.21056 | 9.331927 | 41.31096 | 33.53125 | -0.0001944542 | 0.08523243 | 0 | 0 | 0
3402 | 154831.4 | 2012-07-14 05:05 | 300.1535 | 7 | 11 | -0.6746967 | 4.000329 | 10.21056 | 9.337552 | 41.31096 | 33.55377 | -0.0001619339 | 0.08523243 | 0 | 0 | 0
3403 | 154861.4 | 2012-07-14 05:05 | 330.169 | 7 | 11 | -0.6746967 | 3.99304 | 10.21056 | 9.343177 | 41.31096 | 33.57625 | -0.0002268314 | 0.08523243 | 0 | 0 | 0
3404 | 154891.5 | 2012-07-14 05:06 | 360.1842 | 7 | 11 | -0.6746967 | 3.986236 | 10.21056 | 9.348802 | 41.31096 | 33.5987 | -0.0001619816 | 0.08523243 | 0 | 0 | 0
3405 | 154921.5 | 2012-07-14 05:06 | 390.1996 | 7 | 11 | -0.6746967 | 3.979108 | 10.21056 | 9.354427 | 41.31096 | 33.6211 | -0.0001944065 | 0.08523243 | 0 | 0 | 0
3406 | 154951.5 | 2012-07-14 05:07 | 420.2151 | 7 | 11 | -0.6746967 | 3.972305 | 10.21056 | 9.360052 | 41.31096 | 33.64346 | -0.0002267838 | 0.08523243 | 0 | 0 | 0
3407 | 154981.5 | 2012-07-14 05:07 | 450.2303 | 7 | 11 | -0.6746967 | 3.965501 | 10.21056 | 9.365677 | 41.31096 | 33.66579 | -0.0002267838 | 0.08523243 | 0 | 0 | 0
3408 | 155011.5 | 2012-07-14 05:08 | 480.2456 | 7 | 11 | -0.6746967 | 3.959183 | 10.21056 | 9.371302 | 41.31096 | 33.68808 | -0.0001619816 | 0.08523243 | 0 | 0 | 0
3409 | 155041.5 | 2012-07-14 05:08 | 510.261 | 7 | 11 | -0.6746967 | 3.95238 | 10.21056 | 9.376928 | 41.31096 | 33.71033 | -0.0001944065 | 0.08523243 | 0 | 0 | 0
3410 | 155071.6 | 2012-07-14 05:09 | 540.2764 | 7 | 11 | -0.6746967 | 3.9459 | 10.21056 | 9.382553 | 41.31096 | 33.73254 | -0.0001943588 | 0.08523243 | 0 | 0 | 0
3411 | 155101.6 | 2012-07-14 05:09 | 570.2917 | 7 | 11 | -0.6746967 | 3.939583 | 10.21056 | 9.388178 | 41.31096 | 33.75472 | -0.0001295567 | 0.08523243 | 0 | 0 | 0
3412 | 155131.6 | 2012-07-14 05:10 | 600.3071 | 7 | 11 | -0.6746967 | 3.933103 | 10.21056 | 9.393803 | 41.31096 | 33.77687 | -0.0001619816 | 0.08523243 | 0 | 0 | 0
3413 | 155161.6 | 2012-07-14 05:10 | 630.3225 | 7 | 11 | -0.6746967 | 3.926785 | 10.21056 | 9.399428 | 41.31096 | 33.79897 | -0.0001619816 | 0.08523243 | 0 | 0 | 0
3414 | 155191.6 | 2012-07-14 05:11 | 660.3378 | 7 | 11 | -0.6746967 | 3.920467 | 10.21056 | 9.405053 | 41.31096 | 33.82104 | -0.0001620293 | 0.08523243 | 0 | 0 | 0
3415 | 155221.6 | 2012-07-14 05:11 | 690.3532 | 7 | 11 | -0.6745167 | 3.914474 | 10.21056 | 9.410678 | 41.31096 | 33.84308 | -0.0001619816 | 0.08523243 | 0 | 0 | 0
3416 | 155251.6 | 2012-07-14 05:12 | 720.3686 | 7 | 11 | -0.6746967 | 3.908156 | 10.21056 | 9.416304 | 41.31096 | 33.86508 | -0.0001619816 | 0.08523243 | 0 | 0 | 0
3417 | 155281.7 | 2012-07-14 05:12 | 750.3839 | 7 | 11 | -0.6746967 | 3.902162 | 10.21056 | 9.421929 | 41.31096 | 33.88705 | -0.0001620293 | 0.08523243 | 0 | 0 | 0
3418 | 155311.7 | 2012-07-14 05:13 | 780.3993 | 7 | 11 | -0.6745167 | 3.896169 | 10.21056 | 9.427554 | 41.31096 | 33.90898 | -0.0001296043 | 0.08523243 | 0 | 0 | 0
3419 | 155341.7 | 2012-07-14 05:13 | 810.4145 | 7 | 11 | -0.6748766 | 3.890175 | 10.21056 | 9.433179 | 41.31096 | 33.93088 | -0.0001296043 | 0.08523243 | 0 | 0 | 0
3420 | 155371.7 | 2012-07-14 05:14 | 840.43 | 7 | 11 | -0.6746967 | 3.884343 | 10.21056 | 9.438804 | 41.31096 | 33.95275 | -0.0001296043 | 0.08523243 | 0 | 0 | 0
3421 | 155401.7 | 2012-07-14 05:14 | 870.4454 | 7 | 11 | -0.6745167 | 3.878512 | 10.21056 | 9.444429 | 41.31096 | 33.97458 | -0.0001619816 | 0.08523243 | 0 | 0 | 0
3422 | 155431.7 | 2012-07-14 05:15 | 900.4606 | 7 | 11 | -0.6746967 | 3.87268 | 10.21056 | 9.450054 | 41.31096 | 33.99638 | -0.0001619816 | 0.08523243 | 0 | 0 | 0
3423 | 155461.7 | 2012-07-14 05:15 | 930.4759 | 7 | 11 | -0.6746967 | 3.86701 | 10.21056 | 9.455679 | 41.31096 | 34.01815 | -0.0001619816 | 0.08523243 | 0 | 0 | 0
3424 | 155491.8 | 2012-07-14 05:16 | 960.4913 | 7 | 11 | -0.6745167 | 3.861341 | 10.21056 | 9.461304 | 41.31096 | 34.03989 | -0.0001944065 | 0.08523243 | 0 | 0 | 0
3425 | 155521.8 | 2012-07-14 05:16 | 990.5067 | 7 | 11 | -0.6746967 | 3.855995 | 10.21056 | 9.46693 | 41.31096 | 34.06159 | -0.0001620293 | 0.08523243 | 0 | 0 | 0
3426 | 155551.8 | 2012-07-14 05:17 | 1020.522 | 7 | 11 | -0.6746967 | 3.850811 | 10.21056 | 9.472555 | 41.31096 | 34.08327 | -9.722709e-05 | 0.08523243 | 0 | 0 | 0
3427 | 155581.8 | 2012-07-14 05:17 | 1050.537 | 7 | 11 | -0.6746967 | 3.845303 | 10.21056 | 9.47818 | 41.31096 | 34.10491 | -0.0001296043 | 0.08523243 | 0 | 0 | 0
3428 | 155611.8 | 2012-07-14 05:18 | 1080.553 | 7 | 11 | -0.6745167 | 3.84012 | 10.21056 | 9.483805 | 41.31096 | 34.12653 | -0.0001296043 | 0.08523243 | 0 | 0 | 0
3429 | 155641.8 | 2012-07-14 05:18 | 1110.568 | 7 | 11 | -0.6745167 | 3.834936 | 10.21056 | 9.48943 | 41.31096 | 34.14811 | -0.0001296043 | 0.08523243 | 0 | 0 | 0
3430 | 155671.9 | 2012-07-14 05:19 | 1140.583 | 7 | 11 | -0.6745167 | 3.829752 | 10.21056 | 9.495055 | 41.31096 | 34.16967 | -0.0001296043 | 0.08523243 | 0 | 0 | 0
3431 | 155701.9 | 2012-07-14 05:19 | 1170.599 | 7 | 11 | -0.6748766 | 3.824569 | 10.21056 | 9.500681 | 41.31096 | 34.1912 | -0.0001619816 | 0.08523243 | 0 | 0 | 0
3432 | 155731.9 | 2012-07-14 05:20 | 1200.614 | 7 | 11 | -0.6746967 | 3.819871 | 10.21056 | 9.506306 | 41.31096 | 34.2127 | -9.717941e-05 | 0.08523243 | 0 | 0 | 0
3433 | 155761.9 | 2012-07-14 05:20 | 1230.629 | 7 | 11 | -0.6745167 | 3.815011 | 10.21056 | 9.511931 | 41.31096 | 34.23417 | -0.0001295567 | 0.08523243 | 0 | 0 | 0
3434 | 155791.9 | 2012-07-14 05:21 | 1260.645 | 7 | 11 | -0.6745167 | 3.810313 | 10.21056 | 9.517556 | 41.31096 | 34.25562 | -9.717941e-05 | 0.08523243 | 0 | 0 | 0
3435 | 155821.9 | 2012-07-14 05:21 | 1290.66 | 7 | 11 | -0.6748766 | 3.805454 | 10.21056 | 9.523181 | 41.31096 | 34.27704 | -0.0001943588 | 0.08523243 | 0 | 0 | 0
3436 | 155851.9 | 2012-07-14 05:22 | 1320.676 | 7 | 11 | -0.6748766 | 3.800918 | 10.21056 | 9.528806 | 41.31096 | 34.29843 | -0.0001296043 | 0.08523243 | 0 | 0 | 0
3437 | 155882 | 2012-07-14 05:22 | 1350.691 | 7 | 11 | -0.6745167 | 3.796382 | 10.21056 | 9.534431 | 41.31096 | 34.3198 | -0.0001296043 | 0.08523243 | 0 | 0 | 0
3438 | 155912 | 2012-07-14 05:23 | 1380.706 | 7 | 11 | -0.6746967 | 3.792008 | 10.21056 | 9.540057 | 41.31096 | 34.34114 | -0.0001296043 | 0.08523243 | 0 | 0 | 0
3439 | 155942 | 2012-07-14 05:23 | 1410.722 | 7 | 11 | -0.6746967 | 3.787634 | 10.21056 | 9.545682 | 41.31096 | 34.36246 | -0.0001296043 | 0.08523243 | 0 | 0 | 0
3440 | 155972 | 2012-07-14 05:24 | 1440.737 | 7 | 11 | -0.6748766 | 3.783261 | 10.21056 | 9.551307 | 41.31096 | 34.38376 | -9.717941e-05 | 0.08523243 | 0 | 0 | 0
3441 | 156002 | 2012-07-14 05:24 | 1470.752 | 7 | 11 | -0.6745167 | 3.779211 | 10.21056 | 9.556932 | 41.31096 | 34.40503 | -6.480217e-05 | 0.08523243 | 0 | 0 | 0
3442 | 156032 | 2012-07-14 05:25 | 1500.768 | 7 | 11 | -0.6746967 | 3.774999 | 10.21056 | 9.562557 | 41.31096 | 34.42627 | -9.722709e-05 | 0.08523243 | 0 | 0 | 0
3443 | 156062.1 | 2012-07-14 05:25 | 1530.783 | 7 | 11 | -0.6746967 | 3.770787 | 10.21056 | 9.568183 | 41.31096 | 34.4475 | -0.0001296043 | 0.08523243 | 0 | 0 | 0
3444 | 156092.1 | 2012-07-14 05:26 | 1560.799 | 7 | 11 | -0.6746967 | 3.766737 | 10.21056 | 9.573808 | 41.31096 | 34.4687 | -9.717941e-05 | 0.08523243 | 0 | 0 | 0
3445 | 156122.1 | 2012-07-14 05:26 | 1590.814 | 7 | 11 | -0.6746967 | 3.762688 | 10.21056 | 9.579433 | 41.31096 | 34.48987 | -0.0001296043 | 0.08523243 | 0 | 0 | 0
3446 | 156152.1 | 2012-07-14 05:27 | 1620.829 | 7 | 11 | -0.6745167 | 3.758962 | 10.21056 | 9.585058 | 41.31096 | 34.51103 | -9.717941e-05 | 0.08523243 | 0 | 0 | 0
3447 | 156182.1 | 2012-07-14 05:27 | 1650.844 | 7 | 11 | -0.6746967 | 3.754912 | 10.21056 | 9.590683 | 41.31096 | 34.53216 | -0.0001295567 | 0.08523243 | 0 | 0 | 0
3448 | 156212.1 | 2012-07-14 05:28 | 1680.86 | 7 | 11 | -0.6748766 | 3.751024 | 10.21056 | 9.596309 | 41.31096 | 34.55327 | -0.0001296043 | 0.08523243 | 0 | 0 | 0
3449 | 156242.1 | 2012-07-14 05:28 | 1710.875 | 7 | 11 | -0.6745167 | 3.74746 | 10.21056 | 9.601934 | 41.31096 | 34.57436 | -9.722709e-05 | 0.08523243 | 0 | 0 | 0
3450 | 156272.2 | 2012-07-14 05:29 | 1740.891 | 7 | 11 | -0.6746967 | 3.743735 | 10.21056 | 9.607559 | 41.31096 | 34.59543 | -9.717941e-05 | 0.08523243 | 0 | 0 | 0
3451 | 156302.2 | 2012-07-14 05:29 | 1770.906 | 7 | 11 | -0.6748766 | 3.740009 | 10.21056 | 9.613184 | 41.31096 | 34.61648 | -9.717941e-05 | 0.08523243 | 0 | 0 | 0
3452 | 156332.2 | 2012-07-14 05:30 | 1800.921 | 7 | 11 | -0.6748766 | 3.736445 | 10.21056 | 9.618809 | 41.31096 | 34.63751 | -9.722709e-05 | 0.08523243 | 0 | 0 | 0
3453 | 156362.2 | 2012-07-14 05:30 | 1830.937 | 7 | 11 | -0.6746967 | 3.732881 | 10.21056 | 9.624435 | 41.31096 | 34.65852 | -0.0001295567 | 0.08523243 | 0 | 0 | 0
3454 | 156392.2 | 2012-07-14 05:31 | 1860.952 | 7 | 11 | -0.6746967 | 3.729641 | 10.21056 | 9.63006 | 41.31096 | 34.67951 | -3.237724e-05 | 0.08523243 | 0 | 0 | 0
3455 | 156422.2 | 2012-07-14 05:31 | 1890.967 | 7 | 11 | -0.6748766 | 3.726078 | 10.21056 | 9.635685 | 41.31096 | 34.70048 | -0.0001296043 | 0.08523243 | 0 | 0 | 0
3456 | 156452.3 | 2012-07-14 05:32 | 1920.983 | 7 | 11 | -0.6745167 | 3.722676 | 10.21056 | 9.64131 | 41.31096 | 34.72143 | -0.0001295567 | 0.08523243 | 0 | 0 | 0
3457 | 156482.3 | 2012-07-14 05:32 | 1950.998 | 7 | 11 | -0.6746967 | 3.719274 | 10.21056 | 9.646935 | 41.31096 | 34.74236 | -0.0001296043 | 0.08523243 | 0 | 0 | 0
3458 | 156512.3 | 2012-07-14 05:33 | 1981.014 | 7 | 11 | -0.6746967 | 3.716196 | 10.21056 | 9.65256 | 41.31096 | 34.76327 | -9.717941e-05 | 0.08523243 | 0 | 0 | 0
3459 | 156542.3 | 2012-07-14 05:33 | 2011.029 | 7 | 11 | -0.6746967 | 3.712956 | 10.21056 | 9.658186 | 41.31096 | 34.78417 | -6.480217e-05 | 0.08523243 | 0 | 0 | 0
3460 | 156572.3 | 2012-07-14 05:34 | 2041.044 | 7 | 11 | -0.6746967 | 3.709716 | 10.21056 | 9.663811 | 41.31096 | 34.80505 | -9.722709e-05 | 0.08523243 | 0 | 0 | 0
3461 | 156602.3 | 2012-07-14 05:34 | 2071.06 | 7 | 11 | -0.6745167 | 3.706639 | 10.21056 | 9.669436 | 41.31096 | 34.82591 | -6.480217e-05 | 0.08523243 | 0 | 0 | 0
3462 | 156632.3 | 2012-07-14 05:35 | 2101.075 | 7 | 11 | -0.6746967 | 3.703561 | 10.21056 | 9.675061 | 41.31096 | 34.84675 | -9.717941e-05 | 0.08523243 | 0 | 0 | 0
3463 | 156662.4 | 2012-07-14 05:35 | 2131.09 | 7 | 11 | -0.6746967 | 3.700483 | 10.21056 | 9.680686 | 41.31096 | 34.86757 | -6.480217e-05 | 0.08523243 | 0 | 0 | 0
3464 | 156692.4 | 2012-07-14 05:36 | 2161.106 | 7 | 11 | -0.6746967 | 3.697405 | 10.21056 | 9.686312 | 41.31096 | 34.88838 | -0.0001619816 | 0.08523243 | 0 | 0 | 0
3465 | 156722.4 | 2012-07-14 05:36 | 2191.121 | 7 | 11 | -0.6746967 | 3.694813 | 10.21056 | 9.691937 | 41.31096 | 34.90917 | -6.480217e-05 | 0.08523243 | 0 | 0 | 0
3466 | 156752.4 | 2012-07-14 05:37 | 2221.136 | 7 | 11 | -0.6748766 | 3.691735 | 10.21056 | 9.697562 | 41.31096 | 34.92995 | -9.722709e-05 | 0.08523243 | 0 | 0 | 0
3467 | 156782.4 | 2012-07-14 05:37 | 2251.151 | 7 | 11 | -0.6746967 | 3.688982 | 10.21056 | 9.703187 | 41.31096 | 34.95071 | -9.717941e-05 | 0.08523243 | 0 | 0 | 0
3468 | 156812.4 | 2012-07-14 05:38 | 2281.167 | 7 | 11 | -0.6746967 | 3.68639 | 10.21056 | 9.708813 | 41.31096 | 34.97145 | -9.717941e-05 | 0.08523243 | 0 | 0 | 0
3469 | 156842.5 | 2012-07-14 05:38 | 2311.182 | 7 | 11 | -0.6745167 | 3.683636 | 10.21056 | 9.714438 | 41.31096 | 34.99218 | -9.722709e-05 | 0.08523243 | 0 | 0 | 0
3470 | 156872.5 | 2012-07-14 05:39 | 2341.198 | 7 | 11 | -0.6746967 | 3.681044 | 10.21056 | 9.720063 | 41.31096 | 35.0129 | -6.480217e-05 | 0.08523243 | 0 | 0 | 0
3471 | 156902.5 | 2012-07-14 05:39 | 2371.213 | 7 | 11 | -0.6746967 | 3.678452 | 10.21056 | 9.725688 | 41.31096 | 35.03359 | -3.237724e-05 | 0.08523243 | 0 | 0 | 0
3472 | 156932.5 | 2012-07-14 05:40 | 2401.228 | 7 | 11 | -0.6746967 | 3.676184 | 10.21056 | 9.731313 | 41.31096 | 35.05428 | -3.237724e-05 | 0.08523243 | 0 | 0 | 0
3473 | 156962.5 | 2012-07-14 05:40 | 2431.244 | 7 | 11 | -0.6746967 | 3.673754 | 10.21056 | 9.736938 | 41.31096 | 35.07495 | -3.242493e-05 | 0.08523243 | 0 | 0 | 0
3474 | 156992.5 | 2012-07-14 05:41 | 2461.259 | 7 | 11 | -0.6746967 | 3.671324 | 10.21056 | 9.742564 | 41.31096 | 35.09561 | -6.475449e-05 | 0.08523243 | 0 | 0 | 0
3475 | 157022.5 | 2012-07-14 05:41 | 2491.274 | 7 | 11 | -0.6746967 | 3.668895 | 10.21056 | 9.748189 | 41.31096 | 35.11625 | -9.717941e-05 | 0.08523243 | 0 | 0 | 0
3476 | 157052.6 | 2012-07-14 05:42 | 2521.29 | 7 | 11 | -0.6746967 | 3.666627 | 10.21056 | 9.753814 | 41.31096 | 35.13689 | -6.480217e-05 | 0.08523243 | 0 | 0 | 0
3477 | 157082.6 | 2012-07-14 05:42 | 2551.305 | 7 | 11 | -0.6748766 | 3.664359 | 10.21056 | 9.759439 | 41.31096 | 35.15751 | -6.475449e-05 | 0.08523243 | 0 | 0 | 0
3478 | 157112.6 | 2012-07-14 05:43 | 2581.32 | 7 | 11 | -0.6746967 | 3.662253 | 10.21056 | 9.765064 | 41.31096 | 35.17811 | -6.480217e-05 | 0.08523243 | 0 | 0 | 0
3479 | 157142.6 | 2012-07-14 05:43 | 2611.336 | 7 | 11 | -0.6746967 | 3.660309 | 10.21056 | 9.77069 | 41.31096 | 35.19871 | -3.237724e-05 | 0.08523243 | 0 | 0 | 0
3480 | 157172.6 | 2012-07-14 05:44 | 2641.351 | 7 | 11 | -0.6746967 | 3.658041 | 10.21056 | 9.776315 | 41.31096 | 35.21929 | -9.722709e-05 | 0.08523243 | 0 | 0 | 0
3481 | 157202.6 | 2012-07-14 05:44 | 2671.367 | 7 | 11 | -0.6746967 | 3.656097 | 10.21056 | 9.78194 | 41.31096 | 35.23986 | -3.237724e-05 | 0.08523243 | 0 | 0 | 0
3482 | 157232.7 | 2012-07-14 05:45 | 2701.382 | 7 | 11 | -0.6746967 | 3.653991 | 10.21056 | 9.787565 | 41.31096 | 35.26042 | -6.480217e-05 | 0.08523243 | 0 | 0 | 0
3483 | 157262.7 | 2012-07-14 05:45 | 2731.397 | 7 | 11 | -0.6746967 | 3.651886 | 10.21056 | 9.793187 | 41.31096 | 35.28096 | -6.475449e-05 | 0.08523243 | 0 | 0 | 0
3484 | 157292.7 | 2012-07-14 05:46 | 2761.413 | 7 | 11 | -0.6748766 | 3.649941 | 10.21056 | 9.798815 | 41.31096 | 35.30151 | -9.722709e-05 | 0.08523243 | 0 | 0 | 0
3485 | 157322.7 | 2012-07-14 05:46 | 2791.428 | 7 | 11 | -0.6746967 | 3.64816 | 10.21056 | 9.804441 | 41.31096 | 35.32204 | -3.242493e-05 | 0.08523243 | 0 | 0 | 0
3486 | 157352.7 | 2012-07-14 05:47 | 2821.443 | 7 | 11 | -0.6745167 | 3.646216 | 10.21056 | 9.810066 | 41.31096 | 35.34255 | -3.242493e-05 | 0.08523243 | 0 | 0 | 0
3487 | 157382.7 | 2012-07-14 05:47 | 2851.459 | 7 | 11 | -0.6745167 | 3.644272 | 10.21056 | 9.815691 | 41.31096 | 35.36306 | -3.237724e-05 | 0.08523243 | 0 | 0 | 0
3488 | 157412.7 | 2012-07-14 05:48 | 2881.474 | 7 | 11 | -0.6746967 | 3.642166 | 10.21056 | 9.821316 | 41.31096 | 35.38355 | -6.480217e-05 | 0.08523243 | 0 | 0 | 0
3489 | 157442.8 | 2012-07-14 05:48 | 2911.489 | 7 | 11 | -0.6748766 | 3.640384 | 10.21056 | 9.826941 | 41.31096 | 35.40403 | -3.242493e-05 | 0.08523243 | 0 | 0 | 0
3490 | 157472.8 | 2012-07-14 05:49 | 2941.505 | 7 | 11 | -0.6745167 | 3.63844 | 10.21056 | 9.832567 | 41.31096 | 35.4245 | -6.480217e-05 | 0.08523243 | 0 | 0 | 0
3491 | 157502.8 | 2012-07-14 05:49 | 2971.52 | 7 | 11 | -0.6746967 | 3.636496 | 10.21056 | 9.838192 | 41.31096 | 35.44497 | -6.475449e-05 | 0.08523243 | 0 | 0 | 0
3492 | 157532.8 | 2012-07-14 05:50 | 3001.535 | 7 | 11 | -0.6746967 | 3.63439 | 10.21056 | 9.843817 | 41.31096 | 35.46542 | -3.237724e-05 | 0.08523243 | 0 | 0 | 0
3493 | 157562.8 | 2012-07-14 05:50 | 3031.536 | 7 | 11 | -0.6746967 | 3.632447 | 10.21056 | 9.849439 | 41.31096 | 35.48584 | -6.475449e-05 | 0.08523243 | 0 | 0 | 0
3494 | 157592.8 | 2012-07-14 05:51 | 3061.551 | 7 | 11 | -0.6745167 | 3.630341 | 10.21056 | 9.855064 | 41.31096 | 35.50627 | -9.717941e-05 | 0.08523243 | 0 | 0 | 0
3495 | 157622.8 | 2012-07-14 05:51 | 3091.566 | 7 | 11 | -0.6746967 | 3.628235 | 10.21056 | 9.86069 | 41.31096 | 35.52669 | -3.237724e-05 | 0.08523243 | 0 | 0 | 0
3496 | 157652.9 | 2012-07-14 05:52 | 3121.581 | 7 | 11 | -0.6746967 | 3.625967 | 10.21056 | 9.866315 | 41.31096 | 35.54709 | -6.480217e-05 | 0.08523243 | 0 | 0 | 0
3497 | 157682.9 | 2012-07-14 05:52 | 3151.597 | 7 | 11 | -0.6748766 | 3.623699 | 10.21056 | 9.87194 | 41.31096 | 35.56748 | -9.717941e-05 | 0.08523243 | 0 | 0 | 0
3498 | 157712.9 | 2012-07-14 05:53 | 3181.612 | 7 | 11 | -0.6746967 | 3.621431 | 10.21056 | 9.877565 | 41.31096 | 35.58786 | -6.480217e-05 | 0.08523243 | 0 | 0 | 0
3499 | 157742.9 | 2012-07-14 05:53 | 3211.628 | 7 | 11 | -0.6746967 | 3.619163 | 10.21056 | 9.883191 | 41.31096 | 35.60823 | -3.242493e-05 | 0.08523243 | 0 | 0 | 0
3500 | 157772.9 | 2012-07-14 05:54 | 3241.643 | 7 | 11 | -0.6746967 | 3.616733 | 10.21056 | 9.888816 | 41.31096 | 35.62858 | -3.237724e-05 | 0.08523243 | 0 | 0 | 0
3501 | 157802.9 | 2012-07-14 05:54 | 3271.658 | 7 | 11 | -0.6746967 | 3.613979 | 10.21056 | 9.894441 | 41.31096 | 35.64891 | -9.717941e-05 | 0.08523243 | 0 | 0 | 0
3502 | 157832.9 | 2012-07-14 05:55 | 3301.673 | 7 | 11 | -0.6743368 | 3.611387 | 10.21056 | 9.900066 | 41.31096 | 35.66924 | -6.480217e-05 | 0.08523243 | 0 | 0 | 0
3503 | 157863 | 2012-07-14 05:55 | 3331.689 | 7 | 11 | -0.6746967 | 3.608472 | 10.21056 | 9.905692 | 41.31096 | 35.68954 | -0.0001296043 | 0.08523243 | 0 | 0 | 0
3504 | 157893 | 2012-07-14 05:56 | 3361.704 | 7 | 11 | -0.6745167 | 3.605556 | 10.21056 | 9.911317 | 41.31096 | 35.70983 | -6.480217e-05 | 0.08523243 | 0 | 0 | 0
3505 | 157923 | 2012-07-14 05:56 | 3391.719 | 7 | 11 | -0.6746967 | 3.60264 | 10.21056 | 9.916942 | 41.31096 | 35.73011 | -3.242493e-05 | 0.08523243 | 0 | 0 | 0
3506 | 157953 | 2012-07-14 05:57 | 3421.735 | 7 | 11 | -0.6746967 | 3.599238 | 10.21056 | 9.922567 | 41.31096 | 35.75036 | -0.0001296043 | 0.08523243 | 0 | 0 | 0
3507 | 157983 | 2012-07-14 05:57 | 3451.75 | 7 | 11 | -0.6748766 | 3.595998 | 10.21056 | 9.928192 | 41.31096 | 35.7706 | -9.717941e-05 | 0.08523243 | 0 | 0 | 0
3508 | 158013 | 2012-07-14 05:58 | 3481.766 | 7 | 11 | -0.6746967 | 3.592597 | 10.21056 | 9.933818 | 41.31096 | 35.79082 | -3.237724e-05 | 0.08523243 | 0 | 0 | 0
3509 | 158043.1 | 2012-07-14 05:58 | 3511.781 | 7 | 11 | -0.6745167 | 3.588871 | 10.21056 | 9.939443 | 41.31096 | 35.81102 | -6.475449e-05 | 0.08523243 | 0 | 0 | 0
3510 | 158073.1 | 2012-07-14 05:59 | 3541.796 | 7 | 11 | -0.6745167 | 3.584821 | 10.21056 | 9.945068 | 41.31096 | 35.83119 | -9.717941e-05 | 0.08523243 | 0 | 0 | 0
3511 | 158103.1 | 2012-07-14 05:59 | 3571.812 | 7 | 11 | -0.6745167 | 3.580771 | 10.21056 | 9.950693 | 41.31096 | 35.85135 | -9.722709e-05 | 0.08523243 | 0 | 0 | 0
3512 | 158133.1 | 2012-07-14 06:00 | 3601.827 | 7 | 11 | -0.6746967 | 3.576235 | 10.21056 | 9.956318 | 41.31096 | 35.87148 | -0.0001296043 | 0.08523243 | 0 | 0 | 0
3513 | 158163.1 | 2012-07-14 06:00 | 3631.843 | 7 | 11 | -0.6745167 | 3.571537 | 10.21056 | 9.961944 | 41.31096 | 35.89158 | -0.0001620293 | 0.08523243 | 0 | 0 | 0
3514 | 158193.1 | 2012-07-14 06:01 | 3661.858 | 7 | 11 | -0.6743368 | 3.566678 | 10.21056 | 9.967569 | 41.31096 | 35.91166 | -0.0001296043 | 0.08523243 | 0 | 0 | 0
3515 | 158223.1 | 2012-07-14 06:01 | 3691.873 | 7 | 11 | -0.6745167 | 3.561656 | 10.21056 | 9.973194 | 41.31096 | 35.93171 | -0.0001296043 | 0.08523243 | 0 | 0 | 0
3516 | 158253.2 | 2012-07-14 06:02 | 3721.888 | 7 | 11 | -0.6748766 | 3.555824 | 10.21056 | 9.978819 | 41.31096 | 35.95173 | -0.0001620293 | 0.08523243 | 0 | 0 | 0
3517 | 158283.2 | 2012-07-14 06:02 | 3751.904 | 7 | 11 | -0.6748766 | 3.549831 | 10.21056 | 9.984445 | 41.31096 | 35.97171 | -0.0001944065 | 0.08523243 | 0 | 0 | 0
3518 | 158313.2 | 2012-07-14 06:03 | 3781.919 | 7 | 11 | -0.6746967 | 3.543513 | 10.21056 | 9.99007 | 41.31096 | 35.99166 | -0.0001619816 | 0.08523243 | 0 | 0 | 0
3519 | 158343.2 | 2012-07-14 06:03 | 3811.935 | 7 | 11 | -0.6748766 | 3.536709 | 10.21056 | 9.995695 | 41.31096 | 36.01158 | -0.0001944065 | 0.08523243 | 0 | 0 | 0
3520 | 158373.2 | 2012-07-14 06:04 | 3841.95 | 7 | 11 | -0.6746967 | 3.52942 | 10.21056 | 10.00132 | 41.31096 | 36.03145 | -0.0001944065 | 0.08523243 | 0 | 0 | 0
3521 | 158403.2 | 2012-07-14 06:04 | 3871.965 | 7 | 11 | -0.6745167 | 3.521158 | 10.21056 | 10.00693 | 41.31096 | 36.05123 | -0.000259161 | 0.08523243 | 0 | 0 | 0
3522 | 158433.2 | 2012-07-14 06:05 | 3901.965 | 7 | 11 | -0.6746967 | 3.512573 | 10.21056 | 10.01257 | 41.31096 | 36.07106 | -0.0002592087 | 0.08523243 | 0 | 0 | 0
3523 | 158463.3 | 2012-07-14 06:05 | 3931.98 | 7 | 11 | -0.6746967 | 3.503015 | 10.21056 | 10.01819 | 41.31096 | 36.09079 | -0.0002592087 | 0.08523243 | 0 | 0 | 0
3524 | 158493.3 | 2012-07-14 06:06 | 3961.996 | 7 | 11 | -0.6745167 | 3.49281 | 10.21056 | 10.02382 | 41.31096 | 36.11047 | -0.0002592087 | 0.08523243 | 0 | 0 | 0
3525 | 158523.3 | 2012-07-14 06:06 | 3992.011 | 7 | 11 | -0.6746967 | 3.480984 | 10.21056 | 10.02944 | 41.31096 | 36.13008 | -0.0003563881 | 0.08523243 | 0 | 0 | 0
3526 | 158553.3 | 2012-07-14 06:07 | 4022.027 | 7 | 11 | -0.6748766 | 3.468511 | 10.21056 | 10.03507 | 41.31096 | 36.14963 | -0.0003563881 | 0.08523243 | 0 | 0 | 0
3527 | 158583.3 | 2012-07-14 06:07 | 4052.029 | 7 | 11 | -0.6745167 | 3.454904 | 10.21056 | 10.04069 | 41.31096 | 36.16909 | -0.0003563881 | 0.08523243 | 0 | 0 | 0
3528 | 158613.3 | 2012-07-14 06:08 | 4082.042 | 7 | 11 | -0.6746967 | 3.439838 | 10.21056 | 10.04632 | 41.31096 | 36.18849 | -0.0004211903 | 0.08523243 | 0 | 0 | 0
3529 | 158643.3 | 2012-07-14 06:08 | 4112.057 | 7 | 11 | -0.6746967 | 3.423315 | 10.21056 | 10.05194 | 41.31096 | 36.20779 | -0.0004535675 | 0.08523243 | 0 | 0 | 0
3530 | 158673.3 | 2012-07-14 06:09 | 4142.072 | 7 | 11 | -0.6748766 | 3.405982 | 10.21056 | 10.05757 | 41.31096 | 36.227 | -0.0004859447 | 0.08523243 | 0 | 0 | 0
3531 | 158703.4 | 2012-07-14 06:09 | 4172.088 | 7 | 11 | -0.6745167 | 3.387029 | 10.21056 | 10.06319 | 41.31096 | 36.24611 | -0.0005183697 | 0.08523243 | 0 | 0 | 0
3532 | 158733.4 | 2012-07-14 06:10 | 4202.103 | 7 | 11 | -0.6746967 | 3.366942 | 10.21056 | 10.06882 | 41.31096 | 36.2651 | -0.0005507946 | 0.08523243 | 0 | 0 | 0
3533 | 158763.4 | 2012-07-14 06:10 | 4232.118 | 7 | 11 | -0.6746967 | 3.345883 | 10.21056 | 10.07444 | 41.31096 | 36.28398 | -0.0005507469 | 0.08523243 | 0 | 0 | 0
3534 | 158793.4 | 2012-07-14 06:11 | 4262.134 | 7 | 11 | -0.6745167 | 3.324014 | 10.21056 | 10.08007 | 41.31096 | 36.30274 | -0.0005831718 | 0.08523243 | 0 | 0 | 0
3535 | 158823.4 | 2012-07-14 06:11 | 4292.149 | 7 | 11 | -0.6746967 | 3.301174 | 10.21056 | 10.08569 | 41.31096 | 36.32138 | -0.0006155491 | 0.08523243 | 0 | 0 | 0
3536 | 158853.4 | 2012-07-14 06:12 | 4322.164 | 7 | 11 | -0.6746967 | 3.278009 | 10.21056 | 10.09132 | 41.31096 | 36.33988 | -0.0006155968 | 0.08523243 | 0 | 0 | 0
3537 | 158883.5 | 2012-07-14 06:12 | 4352.18 | 7 | 11 | -0.6745167 | 3.254844 | 10.21056 | 10.09694 | 41.31096 | 36.35826 | -0.0006155968 | 0.08523243 | 0 | 0 | 0
3538 | 158913.5 | 2012-07-14 06:13 | 4382.195 | 7 | 11 | -0.6746967 | 3.231841 | 10.21056 | 10.10257 | 41.31096 | 36.3765 | -0.0006155968 | 0.08523243 | 0 | 0 | 0
3539 | 158943.5 | 2012-07-14 06:13 | 4412.21 | 7 | 11 | -0.6746967 | 3.208514 | 10.21056 | 10.10819 | 41.31096 | 36.39461 | -0.000647974 | 0.08523243 | 0 | 0 | 0
3540 | 158973.5 | 2012-07-14 06:14 | 4442.226 | 7 | 11 | -0.6746967 | 3.185836 | 10.21056 | 10.11382 | 41.31096 | 36.4126 | -0.0005507469 | 0.08523243 | 0 | 0 | 0
3541 | 159003.5 | 2012-07-14 06:14 | 4472.241 | 7 | 11 | -0.6746967 | 3.163157 | 10.21056 | 10.11944 | 41.31096 | 36.43046 | -0.0006155491 | 0.08523243 | 0 | 0 | 0
3542 | 159033.5 | 2012-07-14 06:15 | 4502.257 | 7 | 11 | -0.6746967 | 3.140802 | 10.21056 | 10.12507 | 41.31096 | 36.44819 | -0.0005831718 | 0.08523243 | 0 | 0 | 0
3543 | 159063.5 | 2012-07-14 06:15 | 4532.272 | 7 | 11 | -0.6746967 | 3.118933 | 10.21056 | 10.1307 | 41.31096 | 36.46579 | -0.0005831718 | 0.08523243 | 0 | 0 | 0
3544 | 159093.6 | 2012-07-14 06:16 | 4562.287 | 7 | 11 | -0.6746967 | 3.097226 | 10.21056 | 10.13632 | 41.31096 | 36.48328 | -0.0005831718 | 0.08523243 | 0 | 0 | 0
3545 | 159123.6 | 2012-07-14 06:16 | 4592.303 | 7 | 11 | -0.6746967 | 3.076329 | 10.21056 | 10.14195 | 41.31096 | 36.50064 | -0.0005507946 | 0.08523243 | 0 | 0 | 0
3546 | 159153.6 | 2012-07-14 06:17 | 4622.318 | 7 | 11 | -0.6746967 | 3.05608 | 10.21056 | 10.14757 | 41.31096 | 36.51789 | -0.0005183697 | 0.08523243 | 0 | 0 | 0
3547 | 159183.6 | 2012-07-14 06:17 | 4652.333 | 7 | 11 | -0.6745167 | 3.035993 | 10.21056 | 10.1532 | 41.31096 | 36.53502 | -0.0004859924 | 0.08523243 | 0 | 0 | 0
3548 | 159213.6 | 2012-07-14 06:18 | 4682.349 | 7 | 11 | -0.6745167 | 3.016068 | 10.21056 | 10.15882 | 41.31096 | 36.55204 | -0.0004859447 | 0.08523243 | 0 | 0 | 0
3549 | 159243.6 | 2012-07-14 06:18 | 4712.364 | 7 | 11 | -0.6746967 | 2.996629 | 10.21056 | 10.16445 | 41.31096 | 36.56895 | -0.0005183697 | 0.08523243 | 0 | 0 | 0
3550 | 159273.7 | 2012-07-14 06:19 | 4742.379 | 7 | 11 | -0.6746967 | 2.977514 | 10.21056 | 10.17007 | 41.31096 | 36.58576 | -0.0004859924 | 0.08523243 | 0 | 0 | 0
3551 | 159303.7 | 2012-07-14 06:19 | 4772.395 | 7 | 11 | -0.6746967 | 2.958885 | 10.21056 | 10.1757 | 41.31096 | 36.60245 | -0.0005183697 | 0.08523243 | 0 | 0 | 0
3552 | 159333.7 | 2012-07-14 06:20 | 4802.41 | 7 | 11 | -0.6746967 | 2.940256 | 10.21056 | 10.18132 | 41.31096 | 36.61904 | -0.0004859447 | 0.08523243 | 0 | 0 | 0
3553 | 159363.7 | 2012-07-14 06:20 | 4832.426 | 7 | 11 | -0.6746967 | 2.922113 | 10.21056 | 10.18695 | 41.31096 | 36.63553 | -0.0004211903 | 0.08523243 | 0 | 0 | 0
3554 | 159393.7 | 2012-07-14 06:21 | 4862.441 | 7 | 11 | -0.6746967 | 2.903646 | 10.21056 | 10.19257 | 41.31096 | 36.65192 | -0.0004859924 | 0.08523243 | 0 | 0 | 0
3555 | 159423.7 | 2012-07-14 06:21 | 4892.456 | 7 | 11 | -0.6746967 | 2.885665 | 10.21056 | 10.1982 | 41.31096 | 36.6682 | -0.0004535675 | 0.08523243 | 0 | 0 | 0
3556 | 159453.7 | 2012-07-14 06:22 | 4922.472 | 7 | 11 | -0.6746967 | 2.867198 | 10.21056 | 10.20382 | 41.31096 | 36.68438 | -0.0005507946 | 0.08523243 | 0 | 0 | 0
3557 | 159483.8 | 2012-07-14 06:22 | 4952.487 | 7 | 11 | -0.6745167 | 2.848731 | 10.21056 | 10.20945 | 41.31096 | 36.70046 | -0.0005183697 | 0.08523243 | 0 | 0 | 0
3558 | 159513.8 | 2012-07-14 06:23 | 4982.502 | 7 | 11 | -0.6746967 | 2.830102 | 10.21056 | 10.21507 | 41.31096 | 36.71643 | -0.0004859924 | 0.08523243 | 0 | 0 | 0
3559 | 159543.8 | 2012-07-14 06:23 | 5012.518 | 7 | 11 | -0.6745167 | 2.810663 | 10.21056 | 10.2207 | 41.31096 | 36.7323 | -0.0004859924 | 0.08523243 | 0 | 0 | 0
3560 | 159573.8 | 2012-07-14 06:24 | 5042.533 | 7 | 11 | -0.6748766 | 2.790576 | 10.21056 | 10.22632 | 41.31096 | 36.74805 | -0.0005831718 | 0.08523243 | 0 | 0 | 0
3561 | 159603.8 | 2012-07-14 06:24 | 5072.548 | 7 | 11 | -0.6748766 | 2.770003 | 10.21056 | 10.23195 | 41.31096 | 36.76369 | -0.0005507946 | 0.08523243 | 0 | 0 | 0
3562 | 159633.8 | 2012-07-14 06:25 | 5102.564 | 7 | 11 | -0.6745167 | 2.748458 | 10.21056 | 10.23757 | 41.31096 | 36.77921 | -0.0006155968 | 0.08523243 | 0 | 0 | 0
3563 | 159663.9 | 2012-07-14 06:25 | 5132.579 | 7 | 11 | -0.6746967 | 2.72578 | 10.21056 | 10.2432 | 41.31096 | 36.79461 | -0.0006479264 | 0.08523243 | 0 | 0 | 0
3564 | 159693.9 | 2012-07-14 06:26 | 5162.594 | 7 | 11 | -0.6746967 | 2.701643 | 10.21056 | 10.24883 | 41.31096 | 36.80988 | -0.0006803513 | 0.08523243 | 0 | 0 | 0
3565 | 159695.8 | 2012-07-14 06:26 | 5164.501 | 7 | 11 | -0.6748766 | 2.699861 | 10.21056 | 10.24918 | 41.31096 | 36.81084 | -0.0007127762 | 0.08523243 | 0 | 0 | 0
3566 | 159696 | 2012-07-14 06:26 | 0.187494 | 8 | 11 | -0.000614028 | 2.760608 | 10.21056 | 10.24918 | 41.31096 | 36.81084 | 0 | 0.06812451 | 0 | 0 | 0
3567 | 159700.8 | 2012-07-14 06:26 | 5.015547 | 8 | 11 | -0.002233554 | 3.129138 | 10.21056 | 10.24919 | 41.31096 | 36.81085 | 0.02996845 | 0.06812451 | 0 | 0 | 0
3568 | 159730.8 | 2012-07-14 06:27 | 30.01538 | 1 | 12 | 0 | 3.295342 | 10.21056 | 10.24919 | 41.31096 | 36.81085 | 0.001911497 | 0.06812451 | 0 | 0 | 0
3569 | 159760.8 | 2012-07-14 06:27 | 60.03072 | 1 | 12 | 0 | 3.342157 | 10.21056 | 10.24919 | 41.31096 | 36.81085 | 0.001004314 | 0.06812451 | 0 | 0 | 0
3570 | 159790.9 | 2012-07-14 06:28 | 90.04614 | 1 | 12 | 0 | 3.369858 | 10.21056 | 10.24919 | 41.31096 | 36.81085 | 0.0006155491 | 0.06812451 | 0 | 0 | 0
3571 | 159820.8 | 2012-07-14 06:28 | 120.0146 | 1 | 12 | 0 | 3.389621 | 10.21056 | 10.24919 | 41.31096 | 36.81085 | 0.0004535675 | 0.06812451 | 0 | 0 | 0
3572 | 159850.9 | 2012-07-14 06:29 | 30.01534 | 2 | 12 | 0.6749082 | 3.661767 | 10.21619 | 10.24919 | 41.3313 | 36.81085 | 0.001717138 | 0.06812451 | 0 | 0 | 0
3573 | 159880.9 | 2012-07-14 06:29 | 60.03073 | 2 | 12 | 0.6747283 | 3.706153 | 10.22181 | 10.24919 | 41.35204 | 36.81085 | 0.0009395599 | 0.06812451 | 0 | 0 | 0
3574 | 159910.9 | 2012-07-14 06:30 | 90.04606 | 2 | 12 | 0.6749082 | 3.733367 | 10.22744 | 10.24919 | 41.37297 | 36.81085 | 0.0006155968 | 0.06812451 | 0 | 0 | 0
3575 | 159940.9 | 2012-07-14 06:30 | 120.0614 | 2 | 12 | 0.6749082 | 3.752482 | 10.23307 | 10.24919 | 41.39403 | 36.81085 | 0.0004211903 | 0.06812451 | 0 | 0 | 0
3576 | 159970.9 | 2012-07-14 06:31 | 150.0768 | 2 | 12 | 0.6747283 | 3.766899 | 10.23869 | 10.24919 | 41.41518 | 36.81085 | 0.0003563404 | 0.06812451 | 0 | 0 | 0
3577 | 160000.9 | 2012-07-14 06:31 | 180.0921 | 2 | 12 | 0.6747283 | 3.777105 | 10.24432 | 10.24919 | 41.4364 | 36.81085 | 0.0002267838 | 0.06812451 | 0 | 0 | 0
3578 | 160030.9 | 2012-07-14 06:32 | 210.1076 | 2 | 12 | 0.6745483 | 3.78488 | 10.24994 | 10.24919 | 41.45767 | 36.81085 | 0.0001943588 | 0.06812451 | 0 | 0 | 0
3579 | 160061 | 2012-07-14 06:32 | 240.1229 | 2 | 12 | 0.6747283 | 3.791198 | 10.25557 | 10.24919 | 41.47898 | 36.81085 | 0.0001620293 | 0.06812451 | 0 | 0 | 0
3580 | 160091 | 2012-07-14 06:33 | 270.1382 | 2 | 12 | 0.6745483 | 3.796544 | 10.26119 | 10.24919 | 41.50032 | 36.81085 | 0.0001619816 | 0.06812451 | 0 | 0 | 0
3581 | 160121 | 2012-07-14 06:33 | 300.1538 | 2 | 12 | 0.6747283 | 3.801566 | 10.26682 | 10.24919 | 41.52169 | 36.81085 | 9.717941e-05 | 0.06812451 | 0 | 0 | 0
3582 | 160151 | 2012-07-14 06:34 | 330.169 | 2 | 12 | 0.6747283 | 3.806587 | 10.27244 | 10.24919 | 41.54309 | 36.81085 | 0.0001296043 | 0.06812451 | 0 | 0 | 0
3583 | 160181 | 2012-07-14 06:34 | 360.1845 | 2 | 12 | 0.6745483 | 3.811285 | 10.27807 | 10.24919 | 41.56452 | 36.81085 | 0.0001295567 | 0.06812451 | 0 | 0 | 0
3584 | 160211 | 2012-07-14 06:35 | 390.1997 | 2 | 12 | 0.6745483 | 3.815659 | 10.28369 | 10.24919 | 41.58597 | 36.81085 | 6.475449e-05 | 0.06812451 | 0 | 0 | 0
3585 | 160241.1 | 2012-07-14 06:35 | 420.2151 | 2 | 12 | 0.6747283 | 3.820195 | 10.28932 | 10.24919 | 41.60745 | 36.81085 | 0.0001296043 | 0.06812451 | 0 | 0 | 0
3586 | 160271.1 | 2012-07-14 06:36 | 450.2305 | 2 | 12 | 0.6745483 | 3.824406 | 10.29495 | 10.24919 | 41.62895 | 36.81085 | 0.0001295567 | 0.06812451 | 0 | 0 | 0
3587 | 160301.1 | 2012-07-14 06:36 | 480.2458 | 2 | 12 | 0.6745483 | 3.828456 | 10.30057 | 10.24919 | 41.65048 | 36.81085 | 9.717941e-05 | 0.06812451 | 0 | 0 | 0
3588 | 160331.1 | 2012-07-14 06:37 | 510.2613 | 2 | 12 | 0.6747283 | 3.832506 | 10.3062 | 10.24919 | 41.67203 | 36.81085 | 9.717941e-05 | 0.06812451 | 0 | 0 | 0
3589 | 160361.1 | 2012-07-14 06:37 | 540.2765 | 2 | 12 | 0.6747283 | 3.836556 | 10.31182 | 10.24919 | 41.6936 | 36.81085 | 0.0001295567 | 0.06812451 | 0 | 0 | 0
3590 | 160391.1 | 2012-07-14 06:38 | 570.2919 | 2 | 12 | 0.6749082 | 3.840605 | 10.31745 | 10.24919 | 41.71519 | 36.81085 | 0.0001295567 | 0.06812451 | 0 | 0 | 0
3591 | 160421.1 | 2012-07-14 06:38 | 600.3072 | 2 | 12 | 0.6747283 | 3.844493 | 10.32307 | 10.24919 | 41.73681 | 36.81085 | 9.717941e-05 | 0.06812451 | 0 | 0 | 0
3592 | 160451.2 | 2012-07-14 06:39 | 630.3226 | 2 | 12 | 0.6747283 | 3.848381 | 10.3287 | 10.24919 | 41.75845 | 36.81085 | 9.722709e-05 | 0.06812451 | 0 | 0 | 0
3593 | 160481.2 | 2012-07-14 06:39 | 660.3379 | 2 | 12 | 0.6749082 | 3.852269 | 10.33432 | 10.24919 | 41.78011 | 36.81085 | 0.0001295567 | 0.06812451 | 0 | 0 | 0
3594 | 160511.2 | 2012-07-14 06:40 | 690.3533 | 2 | 12 | 0.6745483 | 3.855995 | 10.33995 | 10.24919 | 41.80179 | 36.81085 | 9.717941e-05 | 0.06812451 | 0 | 0 | 0
3595 | 160541.2 | 2012-07-14 06:40 | 720.3688 | 2 | 12 | 0.6747283 | 3.859883 | 10.34557 | 10.24919 | 41.82349 | 36.81085 | 0.0001296043 | 0.06812451 | 0 | 0 | 0
3596 | 160571.2 | 2012-07-14 06:41 | 750.3841 | 2 | 12 | 0.6745483 | 3.863608 | 10.3512 | 10.24919 | 41.84521 | 36.81085 | 0.0001296043 | 0.06812451 | 0 | 0 | 0
3597 | 160601.2 | 2012-07-14 06:41 | 780.3995 | 2 | 12 | 0.6747283 | 3.867172 | 10.35683 | 10.24919 | 41.86696 | 36.81085 | 9.717941e-05 | 0.06812451 | 0 | 0 | 0
3598 | 160631.3 | 2012-07-14 06:42 | 810.4149 | 2 | 12 | 0.6745483 | 3.870898 | 10.36245 | 10.24919 | 41.88872 | 36.81085 | 0.0001296043 | 0.06812451 | 0 | 0 | 0
3599 | 160661.3 | 2012-07-14 06:42 | 840.4303 | 2 | 12 | 0.6749082 | 3.874462 | 10.36808 | 10.24919 | 41.91051 | 36.81085 | 9.717941e-05 | 0.06812451 | 0 | 0 | 0
3600 | 160691.3 | 2012-07-14 06:43 | 870.4455 | 2 | 12 | 0.6745483 | 3.877864 | 10.3737 | 10.24919 | 41.93231 | 36.81085 | 0.0001296043 | 0.06812451 | 0 | 0 | 0
3601 | 160721.3 | 2012-07-14 06:43 | 900.4609 | 2 | 12 | 0.6745483 | 3.881265 | 10.37933 | 10.24919 | 41.95413 | 36.81085 | 3.237724e-05 | 0.06812451 | 0 | 0 | 0
3602 | 160751.3 | 2012-07-14 06:44 | 930.4763 | 2 | 12 | 0.6745483 | 3.884829 | 10.38495 | 10.24919 | 41.97598 | 36.81085 | 9.717941e-05 | 0.06812451 | 0 | 0 | 0
3603 | 160781.3 | 2012-07-14 06:44 | 960.4916 | 2 | 12 | 0.6747283 | 3.888069 | 10.39058 | 10.24919 | 41.99784 | 36.81085 | 9.717941e-05 | 0.06812451 | 0 | 0 | 0
3604 | 160811.3 | 2012-07-14 06:45 | 990.507 | 2 | 12 | 0.6747283 | 3.891309 | 10.3962 | 10.24919 | 42.01971 | 36.81085 | 6.480217e-05 | 0.06812451 | 0 | 0 | 0
3605 | 160841.4 | 2012-07-14 06:45 | 1020.522 | 2 | 12 | 0.6743684 | 3.894387 | 10.40183 | 10.24919 | 42.04161 | 36.81085 | 9.717941e-05 | 0.06812451 | 0 | 0 | 0
3606 | 160871.4 | 2012-07-14 06:46 | 1050.538 | 2 | 12 | 0.6745483 | 3.897465 | 10.40745 | 10.24919 | 42.06352 | 36.81085 | 6.480217e-05 | 0.06812451 | 0 | 0 | 0
3607 | 160901.4 | 2012-07-14 06:46 | 1080.553 | 2 | 12 | 0.6745483 | 3.900381 | 10.41308 | 10.24919 | 42.08545 | 36.81085 | 6.480217e-05 | 0.06812451 | 0 | 0 | 0
3608 | 160931.4 | 2012-07-14 06:47 | 1110.569 | 2 | 12 | 0.6745483 | 3.903296 | 10.4187 | 10.24919 | 42.1074 | 36.81085 | 3.242493e-05 | 0.06812451 | 0 | 0 | 0
3609 | 160961.4 | 2012-07-14 06:47 | 1140.584 | 2 | 12 | 0.6747283 | 3.906212 | 10.42432 | 10.24919 | 42.12937 | 36.81085 | 9.722709e-05 | 0.06812451 | 0 | 0 | 0
3610 | 160991.4 | 2012-07-14 06:48 | 1170.599 | 2 | 12 | 0.6745483 | 3.908966 | 10.42995 | 10.24919 | 42.15135 | 36.81085 | 6.480217e-05 | 0.06812451 | 0 | 0 | 0
3611 | 161021.5 | 2012-07-14 06:48 | 1200.615 | 2 | 12 | 0.6745483 | 3.91172 | 10.43557 | 10.24919 | 42.17334 | 36.81085 | 6.480217e-05 | 0.06812451 | 0 | 0 | 0
3612 | 161051.5 | 2012-07-14 06:49 | 1230.63 | 2 | 12 | 0.6747283 | 3.914474 | 10.4412 | 10.24919 | 42.19536 | 36.81085 | 9.717941e-05 | 0.06812451 | 0 | 0 | 0
3613 | 161081.5 | 2012-07-14 06:49 | 1260.645 | 2 | 12 | 0.6747283 | 3.917228 | 10.44683 | 10.24919 | 42.21739 | 36.81085 | 6.480217e-05 | 0.06812451 | 0 | 0 | 0
3614 | 161111.5 | 2012-07-14 06:50 | 1290.661 | 2 | 12 | 0.6745483 | 3.919657 | 10.45245 | 10.24919 | 42.23943 | 36.81085 | 3.237724e-05 | 0.06812451 | 0 | 0 | 0
3615 | 161141.5 | 2012-07-14 06:50 | 1320.676 | 2 | 12 | 0.6745483 | 3.922411 | 10.45808 | 10.24919 | 42.26149 | 36.81085 | 6.480217e-05 | 0.06812451 | 0 | 0 | 0
3616 | 161171.5 | 2012-07-14 06:51 | 1350.691 | 2 | 12 | 0.6749082 | 3.925165 | 10.4637 | 10.24919 | 42.28356 | 36.81085 | 9.717941e-05 | 0.06812451 | 0 | 0 | 0
3617 | 161201.5 | 2012-07-14 06:51 | 1380.707 | 2 | 12 | 0.6750882 | 3.927757 | 10.46933 | 10.24919 | 42.30564 | 36.81085 | 9.717941e-05 | 0.06812451 | 0 | 0 | 0
3618 | 161231.6 | 2012-07-14 06:52 | 1410.722 | 2 | 12 | 0.6747283 | 3.930025 | 10.47495 | 10.24919 | 42.32775 | 36.81085 | 3.237724e-05 | 0.06812451 | 0 | 0 | 0
3619 | 161261.6 | 2012-07-14 06:52 | 1440.738 | 2 | 12 | 0.6747283 | 3.932941 | 10.48058 | 10.24919 | 42.34986 | 36.81085 | 6.475449e-05 | 0.06812451 | 0 | 0 | 0
3620 | 161291.6 | 2012-07-14 06:53 | 1470.753 | 2 | 12 | 0.6745483 | 3.935371 | 10.4862 | 10.24919 | 42.37199 | 36.81085 | 6.480217e-05 | 0.06812451 | 0 | 0 | 0
3621 | 161321.6 | 2012-07-14 06:53 | 1500.768 | 2 | 12 | 0.6745483 | 3.937963 | 10.49183 | 10.24919 | 42.39414 | 36.81085 | 6.480217e-05 | 0.06812451 | 0 | 0 | 0
3622 | 161351.6 | 2012-07-14 06:54 | 1530.783 | 2 | 12 | 0.6747283 | 3.940717 | 10.49745 | 10.24919 | 42.4163 | 36.81085 | 6.480217e-05 | 0.06812451 | 0 | 0 | 0
3623 | 161381.6 | 2012-07-14 06:54 | 1560.799 | 2 | 12 | 0.6747283 | 3.94347 | 10.50308 | 10.24919 | 42.43847 | 36.81085 | 9.717941e-05 | 0.06812451 | 0 | 0 | 0
3624 | 161411.7 | 2012-07-14 06:55 | 1590.814 | 2 | 12 | 0.6745483 | 3.9459 | 10.50871 | 10.24919 | 42.46066 | 36.81085 | 3.242493e-05 | 0.06812451 | 0 | 0 | 0
3625 | 161441.7 | 2012-07-14 06:55 | 1620.83 | 2 | 12 | 0.6747283 | 3.948816 | 10.51433 | 10.24919 | 42.48287 | 36.81085 | 9.722709e-05 | 0.06812451 | 0 | 0 | 0
3626 | 161471.7 | 2012-07-14 06:56 | 1650.845 | 2 | 12 | 0.6747283 | 3.95157 | 10.51996 | 10.24919 | 42.50509 | 36.81085 | 6.480217e-05 | 0.06812451 | 0 | 0 | 0
3627 | 161501.7 | 2012-07-14 06:56 | 1680.86 | 2 | 12 | 0.6745483 | 3.954324 | 10.52558 | 10.24919 | 42.52733 | 36.81085 | 0.0001296043 | 0.06812451 | 0 | 0 | 0
3628 | 161531.7 | 2012-07-14 06:57 | 1710.876 | 2 | 12 | 0.6747283 | 3.956916 | 10.53121 | 10.24919 | 42.54958 | 36.81085 | 3.242493e-05 | 0.06812451 | 0 | 0 | 0
3629 | 161561.7 | 2012-07-14 06:57 | 1740.891 | 2 | 12 | 0.6749082 | 3.959669 | 10.53683 | 10.24919 | 42.57185 | 36.81085 | 9.717941e-05 | 0.06812451 | 0 | 0 | 0
3630 | 161591.7 | 2012-07-14 06:58 | 1770.906 | 2 | 12 | 0.6747283 | 3.962423 | 10.54246 | 10.24919 | 42.59413 | 36.81085 | 6.480217e-05 | 0.06812451 | 0 | 0 | 0
3631 | 161621.8 | 2012-07-14 06:58 | 1800.922 | 2 | 12 | 0.6745483 | 3.965501 | 10.54808 | 10.24919 | 42.61643 | 36.81085 | 9.717941e-05 | 0.06812451 | 0 | 0 | 0
3632 | 161651.8 | 2012-07-14 06:59 | 1830.937 | 2 | 12 | 0.6745483 | 3.968255 | 10.55371 | 10.24919 | 42.63874 | 36.81085 | 9.722709e-05 | 0.06812451 | 0 | 0 | 0
3633 | 161681.8 | 2012-07-14 06:59 | 1860.953 | 2 | 12 | 0.6747283 | 3.971009 | 10.55933 | 10.24919 | 42.66108 | 36.81085 | 6.480217e-05 | 0.06812451 | 0 | 0 | 0
3634 | 161711.8 | 2012-07-14 07:00 | 1890.968 | 2 | 12 | 0.6749082 | 3.974087 | 10.56496 | 10.24919 | 42.68342 | 36.81085 | 9.722709e-05 | 0.06812451 | 0 | 0 | 0
3635 | 161741.8 | 2012-07-14 07:00 | 1920.983 | 2 | 12 | 0.6747283 | 3.97684 | 10.57059 | 10.24919 | 42.70579 | 36.81085 | 6.480217e-05 | 0.06812451 | 0 | 0 | 0
3636 | 161771.8 | 2012-07-14 07:01 | 1950.999 | 2 | 12 | 0.6749082 | 3.979918 | 10.57621 | 10.24919 | 42.72817 | 36.81085 | 0.0001296043 | 0.06812451 | 0 | 0 | 0
3637 | 161801.9 | 2012-07-14 07:01 | 1981.014 | 2 | 12 | 0.6745483 | 3.982834 | 10.58184 | 10.24919 | 42.75056 | 36.81085 | 9.722709e-05 | 0.06812451 | 0 | 0 | 0
3638 | 161831.9 | 2012-07-14 07:02 | 2011.029 | 2 | 12 | 0.6747283 | 3.985588 | 10.58746 | 10.24919 | 42.77298 | 36.81085 | 0 | 0.06812451 | 0 | 0 | 0
3639 | 161861.9 | 2012-07-14 07:02 | 2041.045 | 2 | 12 | 0.6747283 | 3.988828 | 10.59309 | 10.24919 | 42.7954 | 36.81085 | 0.0001296043 | 0.06812451 | 0 | 0 | 0
3640 | 161891.9 | 2012-07-14 07:03 | 2071.06 | 2 | 12 | 0.6747283 | 3.991582 | 10.59871 | 10.24919 | 42.81785 | 36.81085 | 9.717941e-05 | 0.06812451 | 0 | 0 | 0
3641 | 161921.9 | 2012-07-14 07:03 | 2101.075 | 2 | 12 | 0.6745483 | 3.99466 | 10.60434 | 10.24919 | 42.84031 | 36.81085 | 6.480217e-05 | 0.06812451 | 0 | 0 | 0
3642 | 161951.9 | 2012-07-14 07:04 | 2131.091 | 2 | 12 | 0.6747283 | 3.997737 | 10.60996 | 10.24919 | 42.86279 | 36.81085 | 9.717941e-05 | 0.06812451 | 0 | 0 | 0
3643 | 161981.9 | 2012-07-14 07:04 | 2161.106 | 2 | 12 | 0.6747283 | 4.000653 | 10.61559 | 10.24919 | 42.88529 | 36.81085 | 6.475449e-05 | 0.06812451 | 0 | 0 | 0
3644 | 162012 | 2012-07-14 07:05 | 2191.121 | 2 | 12 | 0.6745483 | 4.003731 | 10.62121 | 10.24919 | 42.9078 | 36.81085 | 6.484985e-05 | 0.06812451 | 0 | 0 | 0
3645 | 162042 | 2012-07-14 07:05 | 2221.137 | 2 | 12 | 0.6747283 | 4.006647 | 10.62684 | 10.24919 | 42.93034 | 36.81085 | 6.484985e-05 | 0.06812451 | 0 | 0 | 0
3646 | 162072 | 2012-07-14 07:06 | 2251.152 | 2 | 12 | 0.6747283 | 4.009887 | 10.63246 | 10.24919 | 42.95288 | 36.81085 | 9.717941e-05 | 0.06812451 | 0 | 0 | 0
3647 | 162102 | 2012-07-14 07:06 | 2281.168 | 2 | 12 | 0.6747283 | 4.013127 | 10.63809 | 10.24919 | 42.97545 | 36.81085 | 9.727478e-05 | 0.06812451 | 0 | 0 | 0
3648 | 162132 | 2012-07-14 07:07 | 2311.183 | 2 | 12 | 0.6747283 | 4.016043 | 10.64372 | 10.24919 | 42.99803 | 36.81085 | 6.484985e-05 | 0.06812451 | 0 | 0 | 0
3649 | 162162 | 2012-07-14 07:07 | 2341.198 | 2 | 12 | 0.6747283 | 4.019282 | 10.64934 | 10.24919 | 43.02063 | 36.81085 | 6.475449e-05 | 0.06812451 | 0 | 0 | 0
3650 | 162192.1 | 2012-07-14 07:08 | 2371.214 | 2 | 12 | 0.6745483 | 4.02236 | 10.65497 | 10.24919 | 43.04325 | 36.81085 | 9.717941e-05 | 0.06812451 | 0 | 0 | 0
3651 | 162222.1 | 2012-07-14 07:08 | 2401.229 | 2 | 12 | 0.6747283 | 4.0256 | 10.66059 | 10.24919 | 43.06589 | 36.81085 | 6.475449e-05 | 0.06812451 | 0 | 0 | 0
3652 | 162252.1 | 2012-07-14 07:09 | 2431.244 | 2 | 12 | 0.6747283 | 4.02884 | 10.66622 | 10.24919 | 43.08854 | 36.81085 | 6.484985e-05 | 0.06812451 | 0 | 0 | 0
3653 | 162282.1 | 2012-07-14 07:09 | 2461.26 | 2 | 12 | 0.6747283 | 4.032242 | 10.67184 | 10.24919 | 43.11122 | 36.81085 | 6.484985e-05 | 0.06812451 | 0 | 0 | 0
3654 | 162312.1 | 2012-07-14 07:10 | 2491.275 | 2 | 12 | 0.6747283 | 4.035319 | 10.67747 | 10.24919 | 43.13391 | 36.81085 | 6.475449e-05 | 0.06812451 | 0 | 0 | 0
3655 | 162342.1 | 2012-07-14 07:10 | 2521.29 | 2 | 12 | 0.6747283 | 4.038722 | 10.68309 | 10.24919 | 43.15662 | 36.81085 | 9.727478e-05 | 0.06812451 | 0 | 0 | 0
3656 | 162372.1 | 2012-07-14 07:11 | 2551.306 | 2 | 12 | 0.6747283 | 4.042123 | 10.68872 | 10.24919 | 43.17935 | 36.81085 | 9.717941e-05 | 0.06812451 | 0 | 0 | 0
3657 | 162402.2 | 2012-07-14 07:11 | 2581.321 | 2 | 12 | 0.6747283 | 4.045201 | 10.69434 | 10.24919 | 43.20209 | 36.81085 | 6.475449e-05 | 0.06812451 | 0 | 0 | 0
3658 | 162432.2 | 2012-07-14 07:12 | 2611.337 | 2 | 12 | 0.6747283 | 4.048765 | 10.69997 | 10.24919 | 43.22486 | 36.81085 | 9.717941e-05 | 0.06812451 | 0 | 0 | 0
3659 | 162462.2 | 2012-07-14 07:12 | 2641.352 | 2 | 12 | 0.6745483 | 4.052166 | 10.70559 | 10.24919 | 43.24765 | 36.81085 | 9.717941e-05 | 0.06812451 | 0 | 0 | 0
3660 | 162492.2 | 2012-07-14 07:13 | 2671.367 | 2 | 12 | 0.6745483 | 4.055407 | 10.71122 | 10.24919 | 43.27045 | 36.81085 | 6.484985e-05 | 0.06812451 | 0 | 0 | 0
3661 | 162522.2 | 2012-07-14 07:13 | 2701.383 | 2 | 12 | 0.6745483 | 4.05897 | 10.71684 | 10.24919 | 43.29327 | 36.81085 | 3.242493e-05 | 0.06812451 | 0 | 0 | 0
3662 | 162552.2 | 2012-07-14 07:14 | 2731.397 | 2 | 12 | 0.6747283 | 4.062372 | 10.72247 | 10.24919 | 43.31612 | 36.81085 | 6.484985e-05 | 0.06812451 | 0 | 0 | 0
3663 | 162582.2 | 2012-07-14 07:14 | 2761.398 | 2 | 12 | 0.6747283 | 4.065936 | 10.72809 | 10.24919 | 43.33897 | 36.81085 | 0.0001296043 | 0.06812451 | 0 | 0 | 0
3664 | 162612.3 | 2012-07-14 07:15 | 2791.413 | 2 | 12 | 0.6745483 | 4.069338 | 10.73372 | 10.24919 | 43.36185 | 36.81085 | 0.0001296043 | 0.06812451 | 0 | 0 | 0
3665 | 162642.3 | 2012-07-14 07:15 | 2821.429 | 2 | 12 | 0.6745483 | 4.072902 | 10.73934 | 10.24919 | 43.38475 | 36.81085 | 6.484985e-05 | 0.06812451 | 0 | 0 | 0
3666 | 162672.3 | 2012-07-14 07:16 | 2851.444 | 2 | 12 | 0.6749082 | 4.076627 | 10.74497 | 10.24919 | 43.40766 | 36.81085 | 9.717941e-05 | 0.06812451 | 0 | 0 | 0
3667 | 162702.3 | 2012-07-14 07:16 | 2881.459 | 2 | 12 | 0.6745483 | 4.080029 | 10.75059 | 10.24919 | 43.4306 | 36.81085 | 6.475449e-05 | 0.06812451 | 0 | 0 | 0
3668 | 162732.3 | 2012-07-14 07:17 | 2911.475 | 2 | 12 | 0.6745483 | 4.083755 | 10.75622 | 10.24919 | 43.45356 | 36.81085 | 9.717941e-05 | 0.06812451 | 0 | 0 | 0
3669 | 162762.3 | 2012-07-14 07:17 | 2941.49 | 2 | 12 | 0.6745483 | 4.087319 | 10.76184 | 10.24919 | 43.47654 | 36.81085 | 6.484985e-05 | 0.06812451 | 0 | 0 | 0
3670 | 162792.3 | 2012-07-14 07:18 | 2971.505 | 2 | 12 | 0.6745483 | 4.091207 | 10.76747 | 10.24919 | 43.49954 | 36.81085 | 0.0001296043 | 0.06812451 | 0 | 0 | 0
3671 | 162822.4 | 2012-07-14 07:18 | 3001.521 | 2 | 12 | 0.6747283 | 4.09477 | 10.77309 | 10.24919 | 43.52257 | 36.81085 | 6.475449e-05 | 0.06812451 | 0 | 0 | 0
3672 | 162852.4 | 2012-07-14 07:19 | 3031.536 | 2 | 12 | 0.6745483 | 4.098658 | 10.77871 | 10.24919 | 43.54561 | 36.81085 | 9.717941e-05 | 0.06812451 | 0 | 0 | 0
3673 | 162882.4 | 2012-07-14 07:19 | 3061.551 | 2 | 12 | 0.6747283 | 4.102384 | 10.78434 | 10.24919 | 43.56867 | 36.81085 | 0.0001296043 | 0.06812451 | 0 | 0 | 0
3674 | 162912.4 | 2012-07-14 07:20 | 3091.572 | 2 | 12 | 0.6745483 | 4.106272 | 10.78997 | 10.24919 | 43.59177 | 36.81085 | 9.717941e-05 | 0.06812451 | 0 | 0 | 0
3675 | 162942.4 | 2012-07-14 07:20 | 3121.588 | 2 | 12 | 0.6747283 | 4.11016 | 10.79559 | 10.24919 | 43.61488 | 36.81085 | 9.727478e-05 | 0.06812451 | 0 | 0 | 0
3676 | 162972.4 | 2012-07-14 07:21 | 3151.597 | 2 | 12 | 0.6745483 | 4.114048 | 10.80122 | 10.24919 | 43.63801 | 36.81085 | 9.717941e-05 | 0.06812451 | 0 | 0 | 0
3677 | 163002.4 | 2012-07-14 07:21 | 3181.605 | 2 | 12 | 0.6745483 | 4.117773 | 10.80684 | 10.24919 | 43.66115 | 36.81085 | 6.475449e-05 | 0.06812451 | 0 | 0 | 0
3678 | 163032.5 | 2012-07-14 07:22 | 3211.613 | 2 | 12 | 0.6747283 | 4.121823 | 10.81246 | 10.24919 | 43.68432 | 36.81085 | 9.717941e-05 | 0.06812451 | 0 | 0 | 0
3679 | 163062.5 | 2012-07-14 07:22 | 3241.628 | 2 | 12 | 0.6747283 | 4.125711 | 10.81809 | 10.24919 | 43.70752 | 36.81085 | 6.484985e-05 | 0.06812451 | 0 | 0 | 0
3680 | 163092.5 | 2012-07-14 07:23 | 3271.643 | 2 | 12 | 0.6749082 | 4.129761 | 10.82371 | 10.24919 | 43.73074 | 36.81085 | 9.717941e-05 | 0.06812451 | 0 | 0 | 0
3681 | 163122.5 | 2012-07-14 07:23 | 3301.659 | 2 | 12 | 0.6745483 | 4.133648 | 10.82934 | 10.24919 | 43.75399 | 36.81085 | 9.717941e-05 | 0.06812451 | 0 | 0 | 0
3682 | 163152.5 | 2012-07-14 07:24 | 3331.674 | 2 | 12 | 0.6745483 | 4.137698 | 10.83497 | 10.24919 | 43.77725 | 36.81085 | 9.717941e-05 | 0.06812451 | 0 | 0 | 0
3683 | 163182.5 | 2012-07-14 07:24 | 3361.689 | 2 | 12 | 0.6749082 | 4.14191 | 10.84059 | 10.24919 | 43.80054 | 36.81085 | 9.717941e-05 | 0.06812451 | 0 | 0 | 0
3684 | 163212.5 | 2012-07-14 07:25 | 3391.705 | 2 | 12 | 0.6747283 | 4.14596 | 10.84622 | 10.24919 | 43.82385 | 36.81085 | 9.717941e-05 | 0.06812451 | 0 | 0 | 0
3685 | 163242.6 | 2012-07-14 07:25 | 3421.72 | 2 | 12 | 0.6745483 | 4.15001 | 10.85184 | 10.24919 | 43.84719 | 36.81085 | 6.484985e-05 | 0.06812451 | 0 | 0 | 0
3686 | 163272.6 | 2012-07-14 07:26 | 3451.735 | 2 | 12 | 0.6745483 | 4.154222 | 10.85747 | 10.24919 | 43.87055 | 36.81085 | 9.727478e-05 | 0.06812451 | 0 | 0 | 0
3687 | 163302.6 | 2012-07-14 07:26 | 3481.751 | 2 | 12 | 0.6745483 | 4.158595 | 10.86309 | 10.24919 | 43.89393 | 36.81085 | 9.717941e-05 | 0.06812451 | 0 | 0 | 0
3688 | 163332.6 | 2012-07-14 07:27 | 3511.766 | 2 | 12 | 0.6745483 | 4.162645 | 10.86872 | 10.24919 | 43.91733 | 36.81085 | 0.0001296043 | 0.06812451 | 0 | 0 | 0
3689 | 163362.6 | 2012-07-14 07:27 | 3541.781 | 2 | 12 | 0.6747283 | 4.167019 | 10.87434 | 10.24919 | 43.94076 | 36.81085 | 0.0001296043 | 0.06812451 | 0 | 0 | 0
3690 | 163392.6 | 2012-07-14 07:28 | 3571.797 | 2 | 12 | 0.6747283 | 4.17123 | 10.87997 | 10.24919 | 43.96422 | 36.81085 | 0.0001296043 | 0.06812451 | 0 | 0 | 0
3691 | 163422.7 | 2012-07-14 07:28 | 3601.812 | 2 | 12 | 0.6749082 | 4.175442 | 10.8856 | 10.24919 | 43.98769 | 36.81085 | 0.0001296043 | 0.06812451 | 0 | 0 | 0
3692 | 163452.7 | 2012-07-14 07:29 | 3631.828 | 2 | 12 | 0.6747283 | 4.179816 | 10.89122 | 10.24919 | 44.01119 | 36.81085 | 0.0001296043 | 0.06812451 | 0 | 0 | 0
3693 | 163482.7 | 2012-07-14 07:29 | 3661.843 | 2 | 12 | 0.6747283 | 4.184028 | 10.89685 | 10.24919 | 44.03472 | 36.81085 | 9.717941e-05 | 0.06812451 | 0 | 0 | 0
3694 | 163512.7 | 2012-07-14 07:30 | 3691.858 | 2 | 12 | 0.6747283 | 4.188402 | 10.90247 | 10.24919 | 44.05827 | 36.81085 | 0.0001296043 | 0.06812451 | 0 | 0 | 0
3695 | 163542.7 | 2012-07-14 07:30 | 3721.874 | 2 | 12 | 0.6747283 | 4.192613 | 10.9081 | 10.24919 | 44.08184 | 36.81085 | 9.717941e-05 | 0.06812451 | 0 | 0 | 0
3696 | 163572.7 | 2012-07-14 07:31 | 3751.889 | 2 | 12 | 0.6747283 | 4.197149 | 10.91372 | 10.24919 | 44.10544 | 36.81085 | 0.0001296043 | 0.06812451 | 0 | 0 | 0
3697 | 163622 | 2012-07-14 07:31 | 30.01536 | 3 | 12 | 0 | 4.101574 | 10.91734 | 10.24919 | 44.12062 | 36.81085 | -0.0004535675 | 0.06812451 | 0 | 0 | 0
3698 | 163652 | 2012-07-14 07:32 | 60.03077 | 3 | 12 | 0 | 4.089101 | 10.91734 | 10.24919 | 44.12062 | 36.81085 | -0.0002915383 | 0.06812451 | 0 | 0 | 0
3699 | 163682.1 | 2012-07-14 07:32 | 90.04613 | 3 | 12 | 0 | 4.081649 | 10.91734 | 10.24919 | 44.12062 | 36.81085 | -0.0001619339 | 0.06812451 | 0 | 0 | 0
3700 | 163712 | 2012-07-14 07:33 | 120.0146 | 3 | 12 | 0 | 4.076303 | 10.91734 | 10.24919 | 44.12062 | 36.81085 | -0.0001296043 | 0.06812451 | 0 | 0 | 0
3701 | 163712 | 2012-07-14 07:33 | 0.01564249 | 4 | 12 | 1.25002 | 4.199741 | 10.91734 | 10.24919 | 44.12065 | 36.81085 | -6.484985e-05 | 0.06812451 | 0 | 0 | 0
3702 | 163712.7 | 2012-07-14 07:33 | 0.6249978 | 4 | 12 | 1.199455 | 4.199903 | 10.91755 | 10.24919 | 44.12151 | 36.81085 | -3.242493e-05 | 0.06812451 | 0 | 0 | 0
3703 | 163714 | 2012-07-14 07:33 | 2.000007 | 4 | 12 | 1.149069 | 4.199741 | 10.918 | 10.24919 | 44.12339 | 36.81085 | -6.484985e-05 | 0.06812451 | 0 | 0 | 0
3704 | 163716 | 2012-07-14 07:33 | 3.953111 | 4 | 12 | 1.098504 | 4.199741 | 10.91861 | 10.24919 | 44.12595 | 36.81085 | -6.484985e-05 | 0.06812451 | 0 | 0 | 0
3705 | 163718.5 | 2012-07-14 07:33 | 6.484338 | 4 | 12 | 1.048299 | 4.199903 | 10.91936 | 10.24919 | 44.12912 | 36.81085 | 0 | 0.06812451 | 0 | 0 | 0
3706 | 163721.7 | 2012-07-14 07:33 | 9.687428 | 4 | 12 | 0.9977337 | 4.199741 | 10.92027 | 10.24919 | 44.13294 | 36.81085 | -3.242493e-05 | 0.06812451 | 0 | 0 | 0
3707 | 163725.7 | 2012-07-14 07:33 | 13.65619 | 4 | 12 | 0.9477084 | 4.199903 | 10.92134 | 10.24919 | 44.13744 | 36.81085 | 0 | 0.06812451 | 0 | 0 | 0
3708 | 163730.7 | 2012-07-14 07:33 | 18.703 | 4 | 12 | 0.8975031 | 4.199741 | 10.92264 | 10.24919 | 44.14287 | 36.81085 | -3.242493e-05 | 0.06812451 | 0 | 0 | 0
3709 | 163737.2 | 2012-07-14 07:33 | 25.14095 | 4 | 12 | 0.8474777 | 4.199741 | 10.92419 | 10.24919 | 44.14941 | 36.81085 | -3.242493e-05 | 0.06812451 | 0 | 0 | 0
3710 | 163745.6 | 2012-07-14 07:33 | 33.59345 | 4 | 12 | 0.7970924 | 4.199903 | 10.92612 | 10.24919 | 44.15751 | 36.81085 | 0 | 0.06812451 | 0 | 0 | 0
3711 | 163757.1 | 2012-07-14 07:34 | 45.04648 | 4 | 12 | 0.7470671 | 4.199903 | 10.92857 | 10.24919 | 44.16781 | 36.81085 | -3.242493e-05 | 0.06812451 | 0 | 0 | 0
3712 | 163773.1 | 2012-07-14 07:34 | 61.1089 | 4 | 12 | 0.6970417 | 4.199903 | 10.93179 | 10.24919 | 44.18131 | 36.81085 | -3.242493e-05 | 0.06812451 | 0 | 0 | 0
3713 | 163797.5 | 2012-07-14 07:34 | 85.45266 | 4 | 12 | 0.6470164 | 4.199903 | 10.93632 | 10.24919 | 44.20035 | 36.81085 | 0 | 0.06812451 | 0 | 0 | 0
3714 | 163836.6 | 2012-07-14 07:35 | 124.5927 | 4 | 12 | 0.5969911 | 4.199741 | 10.94307 | 10.24919 | 44.22867 | 36.81085 | -3.242493e-05 | 0.06812451 | 0 | 0 | 0
3715 | 163896.7 | 2012-07-14 07:36 | 184.6859 | 4 | 12 | 0.5469657 | 4.199903 | 10.95259 | 10.24919 | 44.26867 | 36.81085 | 0 | 0.06812451 | 0 | 0 | 0
3716 | 163977.8 | 2012-07-14 07:37 | 265.7478 | 4 | 12 | 0.4969403 | 4.199741 | 10.96432 | 10.24919 | 44.31795 | 36.81085 | -3.242493e-05 | 0.06812451 | 0 | 0 | 0
3717 | 164079.8 | 2012-07-14 07:39 | 367.7624 | 4 | 12 | 0.446735 | 4.199903 | 10.97768 | 10.24919 | 44.37404 | 36.81085 | 0 | 0.06812451 | 0 | 0 | 0
3718 | 164204.9 | 2012-07-14 07:41 | 492.8865 | 4 | 12 | 0.3967097 | 4.199741 | 10.99231 | 10.24919 | 44.43551 | 36.81085 | -6.484985e-05 | 0.06812451 | 0 | 0 | 0
3719 | 164359.9 | 2012-07-14 07:44 | 647.8852 | 4 | 12 | 0.3466843 | 4.199903 | 11.00829 | 10.24919 | 44.5026 | 36.81085 | 0 | 0.06812451 | 0 | 0 | 0
3720 | 164558.3 | 2012-07-14 07:47 | 846.3207 | 4 | 12 | 0.296659 | 4.199741 | 11.02597 | 10.24919 | 44.57687 | 36.81085 | -3.242493e-05 | 0.06812451 | 0 | 0 | 0
3721 | 164822.5 | 2012-07-14 07:51 | 1110.49 | 4 | 12 | 0.2466336 | 4.199741 | 11.04583 | 10.24919 | 44.66027 | 36.81085 | -6.484985e-05 | 0.06812451 | 0 | 0 | 0
3722 | 165197.4 | 2012-07-14 07:58 | 1485.362 | 4 | 12 | 0.1966082 | 4.199741 | 11.06877 | 10.24919 | 44.75661 | 36.81085 | 0 | 0.06812451 | 0 | 0 | 0
3723 | 165785.3 | 2012-07-14 08:07 | 2073.279 | 4 | 12 | 0.1465829 | 4.199903 | 11.09649 | 10.24919 | 44.87305 | 36.81085 | -3.242493e-05 | 0.06812451 | 0 | 0 | 0
3724 | 166884.8 | 2012-07-14 08:26 | 3172.769 | 4 | 12 | 0.09655753 | 4.199741 | 11.13278 | 10.24919 | 45.02545 | 36.81085 | -3.242493e-05 | 0.06812451 | 0 | 0 | 0
3725 | 169388 | 2012-07-14 09:08 | 5675.967 | 4 | 12 | 0.04995117 | 4.199741 | 11.18114 | 10.24919 | 45.22855 | 36.81085 | -3.242493e-05 | 0.06812451 | 0 | 0 | 0
3726 | 169448 | 2012-07-14 09:09 | 60.0157 | 5 | 12 | 0 | 4.190832 | 11.18114 | 10.24919 | 45.22855 | 36.81085 | -6.475449e-05 | 0.06812451 | 0 | 0 | 0
3727 | 169448.2 | 2012-07-14 09:09 | 0.1874171 | 6 | 12 | -7.418601e-05 | 4.190993 | 11.18114 | 10.24919 | 45.22855 | 36.81085 | 0 | 0.08442069 | 0 | 0 | 0
3728 | 169453 | 2012-07-14 09:09 | 5.015492 | 6 | 12 | -0.002413501 | 4.19067 | 11.18114 | 10.24919 | 45.22855 | 36.81087 | 3.242493e-05 | 0.08442069 | 0 | 0 | 0
3729 | 169453 | 2012-07-14 09:09 | 0.01563251 | 7 | 12 | -0.6746967 | 4.123605 | 11.18114 | 10.24919 | 45.22855 | 36.81088 | -0.001393127 | 0.08442069 | 0 | 0 | 0
3730 | 169483 | 2012-07-14 09:09 | 30.0312 | 7 | 12 | -0.6748766 | 4.087805 | 11.18114 | 10.25482 | 45.22855 | 36.83395 | -0.0005831718 | 0.08442069 | 0 | 0 | 0
3731 | 169513.1 | 2012-07-14 09:10 | 60.04658 | 7 | 12 | -0.6746967 | 4.071444 | 11.18114 | 10.26044 | 45.22855 | 36.8569 | -0.000388813 | 0.08442069 | 0 | 0 | 0
3732 | 169543.1 | 2012-07-14 09:10 | 90.06174 | 7 | 12 | -0.6748766 | 4.059456 | 11.18114 | 10.26607 | 45.22855 | 36.87977 | -0.0002915383 | 0.08442069 | 0 | 0 | 0
3733 | 169573.1 | 2012-07-14 09:11 | 120.0773 | 7 | 12 | -0.6748766 | 4.049575 | 11.18114 | 10.2717 | 45.22855 | 36.90258 | -0.0002267838 | 0.08442069 | 0 | 0 | 0
3734 | 169603.1 | 2012-07-14 09:11 | 150.0925 | 7 | 12 | -0.6746967 | 4.040665 | 11.18114 | 10.27732 | 45.22855 | 36.92534 | -0.0002267838 | 0.08442069 | 0 | 0 | 0
3735 | 169633.1 | 2012-07-14 09:12 | 180.1079 | 7 | 12 | -0.6746967 | 4.032242 | 11.18114 | 10.28295 | 45.22855 | 36.94804 | -0.0002267838 | 0.08442069 | 0 | 0 | 0
3736 | 169663.1 | 2012-07-14 09:12 | 210.1232 | 7 | 12 | -0.6748766 | 4.024628 | 11.18114 | 10.28857 | 45.22855 | 36.9707 | -0.0001943588 | 0.08442069 | 0 | 0 | 0
3737 | 169693.2 | 2012-07-14 09:13 | 240.1386 | 7 | 12 | -0.6746967 | 4.016852 | 11.18114 | 10.2942 | 45.22855 | 36.99332 | -0.0001944542 | 0.08442069 | 0 | 0 | 0
3738 | 169723.2 | 2012-07-14 09:13 | 270.154 | 7 | 12 | -0.6746967 | 4.009725 | 11.18114 | 10.29982 | 45.22855 | 37.0159 | -0.0001620293 | 0.08442069 | 0 | 0 | 0
3739 | 169753.2 | 2012-07-14 09:14 | 300.1694 | 7 | 12 | -0.6745167 | 4.002435 | 11.18114 | 10.30545 | 45.22855 | 37.03843 | -0.0001620293 | 0.08442069 | 0 | 0 | 0
3740 | 169783.2 | 2012-07-14 09:14 | 330.1847 | 7 | 12 | -0.6746967 | 3.995308 | 11.18114 | 10.31107 | 45.22855 | 37.06093 | -0.0001943588 | 0.08442069 | 0 | 0 | 0
3741 | 169813.2 | 2012-07-14 09:15 | 360.2001 | 7 | 12 | -0.6746967 | 3.988342 | 11.18114 | 10.3167 | 45.22855 | 37.08338 | -0.0001619816 | 0.08442069 | 0 | 0 | 0
3742 | 169843.2 | 2012-07-14 09:15 | 390.2155 | 7 | 12 | -0.6746967 | 3.981538 | 11.18114 | 10.32232 | 45.22855 | 37.1058 | -0.0001619816 | 0.08442069 | 0 | 0 | 0
3743 | 169873.2 | 2012-07-14 09:16 | 420.2309 | 7 | 12 | -0.6746967 | 3.974735 | 11.18114 | 10.32795 | 45.22855 | 37.12818 | -0.0001944065 | 0.08442069 | 0 | 0 | 0
3744 | 169903.3 | 2012-07-14 09:16 | 450.2462 | 7 | 12 | -0.6748766 | 3.968093 | 11.18114 | 10.33357 | 45.22855 | 37.15052 | -0.0001620293 | 0.08442069 | 0 | 0 | 0
3745 | 169933.3 | 2012-07-14 09:17 | 480.2616 | 7 | 12 | -0.6746967 | 3.961451 | 11.18114 | 10.3392 | 45.22855 | 37.17282 | -0.0001619816 | 0.08442069 | 0 | 0 | 0
3746 | 169963.3 | 2012-07-14 09:17 | 510.2627 | 7 | 12 | -0.6746967 | 3.954972 | 11.18114 | 10.34482 | 45.22855 | 37.19508 | -0.0001619816 | 0.08442069 | 0 | 0 | 0
3747 | 169993.3 | 2012-07-14 09:18 | 540.277 | 7 | 12 | -0.6746967 | 3.948654 | 11.18114 | 10.35045 | 45.22855 | 37.21731 | -0.0001620293 | 0.08442069 | 0 | 0 | 0
3748 | 170023.3 | 2012-07-14 09:18 | 570.2922 | 7 | 12 | -0.6746967 | 3.942174 | 11.18114 | 10.35607 | 45.22855 | 37.2395 | -0.0001619816 | 0.08442069 | 0 | 0 | 0
3749 | 170053.3 | 2012-07-14 09:19 | 600.3075 | 7 | 12 | -0.6746967 | 3.935857 | 11.18114 | 10.3617 | 45.22855 | 37.26166 | -0.0001296043 | 0.08442069 | 0 | 0 | 0
3750 | 170083.3 | 2012-07-14 09:19 | 630.3229 | 7 | 12 | -0.6746967 | 3.929539 | 11.18114 | 10.36732 | 45.22855 | 37.28378 | -0.0001944065 | 0.08442069 | 0 | 0 | 0
3751 | 170113.3 | 2012-07-14 09:20 | 660.338 | 7 | 12 | -0.6746967 | 3.923383 | 11.18114 | 10.37295 | 45.22855 | 37.30587 | -0.0001620293 | 0.08442069 | 0 | 0 | 0
3752 | 170143.4 | 2012-07-14 09:20 | 690.3536 | 7 | 12 | -0.6745167 | 3.917228 | 11.18114 | 10.37857 | 45.22855 | 37.32792 | -0.0001619816 | 0.08442069 | 0 | 0 | 0
3753 | 170173.4 | 2012-07-14 09:21 | 720.3691 | 7 | 12 | -0.6746967 | 3.91091 | 11.18114 | 10.3842 | 45.22855 | 37.34994 | -0.0001944065 | 0.08442069 | 0 | 0 | 0
3754 | 170203.4 | 2012-07-14 09:21 | 750.3844 | 7 | 12 | -0.6746967 | 3.904916 | 11.18114 | 10.38982 | 45.22855 | 37.37192 | -0.0001944065 | 0.08442069 | 0 | 0 | 0
3755 | 170233.4 | 2012-07-14 09:22 | 780.3997 | 7 | 12 | -0.6745167 | 3.899247 | 11.18114 | 10.39545 | 45.22855 | 37.39387 | -9.717941e-05 | 0.08442069 | 0 | 0 | 0
3756 | 170263.4 | 2012-07-14 09:22 | 810.4151 | 7 | 12 | -0.6746967 | 3.893091 | 11.18114 | 10.40108 | 45.22855 | 37.41579 | -0.0001943588 | 0.08442069 | 0 | 0 | 0
3757 | 170293.4 | 2012-07-14 09:23 | 840.4305 | 7 | 12 | -0.6746967 | 3.887421 | 11.18114 | 10.4067 | 45.22855 | 37.43767 | -0.0001619816 | 0.08442069 | 0 | 0 | 0
3758 | 170323.5 | 2012-07-14 09:23 | 870.4459 | 7 | 12 | -0.6746967 | 3.881589 | 11.18114 | 10.41233 | 45.22855 | 37.45952 | -0.0001296043 | 0.08442069 | 0 | 0 | 0
3759 | 170353.5 | 2012-07-14 09:24 | 900.4612 | 7 | 12 | -0.6746967 | 3.87592 | 11.18114 | 10.41795 | 45.22855 | 37.48134 | -0.0001296043 | 0.08442069 | 0 | 0 | 0
3760 | 170383.5 | 2012-07-14 09:24 | 930.4766 | 7 | 12 | -0.6745167 | 3.87025 | 11.18114 | 10.42358 | 45.22855 | 37.50313 | -0.0001296043 | 0.08442069 | 0 | 0 | 0
3761 | 170413.5 | 2012-07-14 09:25 | 960.492 | 7 | 12 | -0.6748766 | 3.86458 | 11.18114 | 10.4292 | 45.22855 | 37.52489 | -0.0001619816 | 0.08442069 | 0 | 0 | 0
3762 | 170443.5 | 2012-07-14 09:25 | 990.5074 | 7 | 12 | -0.6745167 | 3.859397 | 11.18114 | 10.43483 | 45.22855 | 37.54661 | -9.717941e-05 | 0.08442069 | 0 | 0 | 0
3763 | 170473.5 | 2012-07-14 09:26 | 1020.523 | 7 | 12 | -0.6746967 | 3.853727 | 11.18114 | 10.44045 | 45.22855 | 37.56831 | -0.0001620293 | 0.08442069 | 0 | 0 | 0
3764 | 170503.5 | 2012-07-14 09:26 | 1050.538 | 7 | 12 | -0.6748766 | 3.848381 | 11.18114 | 10.44608 | 45.22855 | 37.58997 | -0.0001619816 | 0.08442069 | 0 | 0 | 0
3765 | 170533.6 | 2012-07-14 09:27 | 1080.553 | 7 | 12 | -0.6746967 | 3.843359 | 11.18114 | 10.4517 | 45.22855 | 37.6116 | -0.0001296043 | 0.08442069 | 0 | 0 | 0
3766 | 170563.6 | 2012-07-14 09:27 | 1110.569 | 7 | 12 | -0.6746967 | 3.838176 | 11.18114 | 10.45733 | 45.22855 | 37.63321 | -9.717941e-05 | 0.08442069 | 0 | 0 | 0
3767 | 170593.6 | 2012-07-14 09:28 | 1140.584 | 7 | 12 | -0.6746967 | 3.833154 | 11.18114 | 10.46295 | 45.22855 | 37.65479 | -9.717941e-05 | 0.08442069 | 0 | 0 | 0
3768 | 170623.6 | 2012-07-14 09:28 | 1170.6 | 7 | 12 | -0.6745167 | 3.828132 | 11.18114 | 10.46858 | 45.22855 | 37.67634 | -0.0001296043 | 0.08442069 | 0 | 0 | 0
3769 | 170653.6 | 2012-07-14 09:29 | 1200.615 | 7 | 12 | -0.6746967 | 3.823111 | 11.18114 | 10.47421 | 45.22855 | 37.69786 | -0.0001619816 | 0.08442069 | 0 | 0 | 0
3770 | 170683.6 | 2012-07-14 09:29 | 1230.63 | 7 | 12 | -0.6746967 | 3.818413 | 11.18114 | 10.47983 | 45.22855 | 37.71935 | -9.717941e-05 | 0.08442069 | 0 | 0 | 0
3771 | 170713.7 | 2012-07-14 09:30 | 1260.646 | 7 | 12 | -0.6746967 | 3.813553 | 11.18114 | 10.48546 | 45.22855 | 37.74081 | -0.0001295567 | 0.08442069 | 0 | 0 | 0
3772 | 170743.7 | 2012-07-14 09:30 | 1290.661 | 7 | 12 | -0.6746967 | 3.808855 | 11.18114 | 10.49108 | 45.22855 | 37.76225 | -0.0001296043 | 0.08442069 | 0 | 0 | 0
3773 | 170773.7 | 2012-07-14 09:31 | 1320.676 | 7 | 12 | -0.6746967 | 3.804319 | 11.18114 | 10.49671 | 45.22855 | 37.78367 | -0.0001296043 | 0.08442069 | 0 | 0 | 0
3774 | 170803.7 | 2012-07-14 09:31 | 1350.692 | 7 | 12 | -0.6745167 | 3.799784 | 11.18114 | 10.50233 | 45.22855 | 37.80505 | -0.0001296043 | 0.08442069 | 0 | 0 | 0
3775 | 170833.7 | 2012-07-14 09:32 | 1380.707 | 7 | 12 | -0.6746967 | 3.795248 | 11.18114 | 10.50796 | 45.22855 | 37.82641 | -0.0001295567 | 0.08442069 | 0 | 0 | 0
3776 | 170863.7 | 2012-07-14 09:32 | 1410.723 | 7 | 12 | -0.6746967 | 3.791036 | 11.18114 | 10.51358 | 45.22855 | 37.84775 | -9.722709e-05 | 0.08442069 | 0 | 0 | 0
3777 | 170893.7 | 2012-07-14 09:33 | 1440.738 | 7 | 12 | -0.6748766 | 3.786662 | 11.18114 | 10.51921 | 45.22855 | 37.86907 | -0.0001296043 | 0.08442069 | 0 | 0 | 0
3778 | 170923.8 | 2012-07-14 09:33 | 1470.754 | 7 | 12 | -0.6746967 | 3.782451 | 11.18114 | 10.52483 | 45.22855 | 37.89035 | -9.717941e-05 | 0.08442069 | 0 | 0 | 0
3779 | 170953.8 | 2012-07-14 09:34 | 1500.769 | 7 | 12 | -0.6750566 | 3.778077 | 11.18114 | 10.53046 | 45.22855 | 37.91162 | -0.0001944065 | 0.08442069 | 0 | 0 | 0
3780 | 170983.8 | 2012-07-14 09:34 | 1530.784 | 7 | 12 | -0.6745167 | 3.774189 | 11.18114 | 10.53608 | 45.22855 | 37.93286 | -0.0001296043 | 0.08442069 | 0 | 0 | 0
3781 | 171013.8 | 2012-07-14 09:35 | 1560.8 | 7 | 12 | -0.6748766 | 3.770139 | 11.18114 | 10.54171 | 45.22855 | 37.95408 | -9.722709e-05 | 0.08442069 | 0 | 0 | 0
3782 | 171043.8 | 2012-07-14 09:35 | 1590.815 | 7 | 12 | -0.6746967 | 3.766252 | 11.18114 | 10.54733 | 45.22855 | 37.97528 | -9.717941e-05 | 0.08442069 | 0 | 0 | 0
3783 | 171073.8 | 2012-07-14 09:36 | 1620.83 | 7 | 12 | -0.6746967 | 3.762364 | 11.18114 | 10.55296 | 45.22855 | 37.99645 | -6.480217e-05 | 0.08442069 | 0 | 0 | 0
3784 | 171103.9 | 2012-07-14 09:36 | 1650.846 | 7 | 12 | -0.6745167 | 3.758476 | 11.18114 | 10.55858 | 45.22855 | 38.01761 | -9.722709e-05 | 0.08442069 | 0 | 0 | 0
3785 | 171133.9 | 2012-07-14 09:37 | 1680.861 | 7 | 12 | -0.6746967 | 3.75475 | 11.18114 | 10.56421 | 45.22855 | 38.03874 | -9.722709e-05 | 0.08442069 | 0 | 0 | 0
3786 | 171163.9 | 2012-07-14 09:37 | 1710.876 | 7 | 12 | -0.6746967 | 3.750862 | 11.18114 | 10.56983 | 45.22855 | 38.05985 | -9.717941e-05 | 0.08442069 | 0 | 0 | 0
3787 | 171193.9 | 2012-07-14 09:38 | 1740.892 | 7 | 12 | -0.6746967 | 3.747136 | 11.18114 | 10.57546 | 45.22855 | 38.08094 | -9.722709e-05 | 0.08442069 | 0 | 0 | 0
3788 | 171223.9 | 2012-07-14 09:38 | 1770.907 | 7 | 12 | -0.6746967 | 3.743573 | 11.18114 | 10.58108 | 45.22855 | 38.10201 | -0.0001295567 | 0.08442069 | 0 | 0 | 0
3789 | 171253.9 | 2012-07-14 09:39 | 1800.923 | 7 | 12 | -0.6745167 | 3.740009 | 11.18114 | 10.58671 | 45.22855 | 38.12306 | -6.480217e-05 | 0.08442069 | 0 | 0 | 0
3790 | 171283.9 | 2012-07-14 09:39 | 1830.938 | 7 | 12 | -0.6748766 | 3.736445 | 11.18114 | 10.59234 | 45.22855 | 38.14408 | -6.480217e-05 | 0.08442069 | 0 | 0 | 0
3791 | 171314 | 2012-07-14 09:40 | 1860.953 | 7 | 12 | -0.6745167 | 3.733043 | 11.18114 | 10.59796 | 45.22855 | 38.16509 | -9.717941e-05 | 0.08442069 | 0 | 0 | 0
3792 | 171344 | 2012-07-14 09:40 | 1890.969 | 7 | 12 | -0.6748766 | 3.729641 | 11.18114 | 10.60359 | 45.22855 | 38.18608 | -9.717941e-05 | 0.08442069 | 0 | 0 | 0
3793 | 171374 | 2012-07-14 09:41 | 1920.984 | 7 | 12 | -0.6748766 | 3.726078 | 11.18114 | 10.60921 | 45.22855 | 38.20705 | -0.0001296043 | 0.08442069 | 0 | 0 | 0
3794 | 171404 | 2012-07-14 09:41 | 1950.999 | 7 | 12 | -0.6746967 | 3.723 | 11.18114 | 10.61484 | 45.22855 | 38.22801 | -9.717941e-05 | 0.08442069 | 0 | 0 | 0
3795 | 171434 | 2012-07-14 09:42 | 1981.015 | 7 | 12 | -0.6746967 | 3.719598 | 11.18114 | 10.62046 | 45.22855 | 38.24894 | -6.480217e-05 | 0.08442069 | 0 | 0 | 0
3796 | 171464 | 2012-07-14 09:42 | 2011.03 | 7 | 12 | -0.6750566 | 3.716358 | 11.18114 | 10.62609 | 45.22855 | 38.26985 | -9.722709e-05 | 0.08442069 | 0 | 0 | 0
3797 | 171494.1 | 2012-07-14 09:43 | 2041.045 | 7 | 12 | -0.6748766 | 3.713118 | 11.18114 | 10.63171 | 45.22855 | 38.29075 | -9.717941e-05 | 0.08442069 | 0 | 0 | 0
3798 | 171524.1 | 2012-07-14 09:43 | 2071.061 | 7 | 12 | -0.6745167 | 3.710364 | 11.18114 | 10.63734 | 45.22855 | 38.31163 | -3.242493e-05 | 0.08442069 | 0 | 0 | 0
3799 | 171554.1 | 2012-07-14 09:44 | 2101.076 | 7 | 12 | -0.6748766 | 3.707124 | 11.18114 | 10.64296 | 45.22855 | 38.33249 | -9.722709e-05 | 0.08442069 | 0 | 0 | 0
3800 | 171584.1 | 2012-07-14 09:44 | 2131.092 | 7 | 12 | -0.6745167 | 3.704371 | 11.18114 | 10.64859 | 45.22855 | 38.35334 | -3.237724e-05 | 0.08442069 | 0 | 0 | 0
3801 | 171614.1 | 2012-07-14 09:45 | 2161.107 | 7 | 12 | -0.6746967 | 3.701131 | 11.18114 | 10.65421 | 45.22855 | 38.37417 | -9.717941e-05 | 0.08442069 | 0 | 0 | 0
3802 | 171644.1 | 2012-07-14 09:45 | 2191.122 | 7 | 12 | -0.6746967 | 3.698539 | 11.18114 | 10.65984 | 45.22855 | 38.39498 | -3.237724e-05 | 0.08442069 | 0 | 0 | 0
3803 | 171674.1 | 2012-07-14 09:46 | 2221.138 | 7 | 12 | -0.6746967 | 3.695461 | 11.18114 | 10.66546 | 45.22855 | 38.41577 | -6.480217e-05 | 0.08442069 | 0 | 0 | 0
3804 | 171704.2 | 2012-07-14 09:46 | 2251.154 | 7 | 12 | -0.6746967 | 3.692707 | 11.18114 | 10.67109 | 45.22855 | 38.43656 | -9.717941e-05 | 0.08442069 | 0 | 0 | 0
3805 | 171734.2 | 2012-07-14 09:47 | 2281.169 | 7 | 12 | -0.6746967 | 3.689953 | 11.18114 | 10.67671 | 45.22855 | 38.45732 | -6.480217e-05 | 0.08442069 | 0 | 0 | 0
3806 | 171764.2 | 2012-07-14 09:47 | 2311.184 | 7 | 12 | -0.6746967 | 3.687361 | 11.18114 | 10.68234 | 45.22855 | 38.47807 | -6.480217e-05 | 0.08442069 | 0 | 0 | 0
3807 | 171794.2 | 2012-07-14 09:48 | 2341.2 | 7 | 12 | -0.6746967 | 3.684608 | 11.18114 | 10.68797 | 45.22855 | 38.4988 | -6.480217e-05 | 0.08442069 | 0 | 0 | 0
3808 | 171824.2 | 2012-07-14 09:48 | 2371.215 | 7 | 12 | -0.6746967 | 3.682016 | 11.18114 | 10.69359 | 45.22855 | 38.51952 | -3.237724e-05 | 0.08442069 | 0 | 0 | 0
3809 | 171854.2 | 2012-07-14 09:49 | 2401.23 | 7 | 12 | -0.6746967 | 3.679586 | 11.18114 | 10.69922 | 45.22855 | 38.54023 | -6.480217e-05 | 0.08442069 | 0 | 0 | 0
3810 | 171884.3 | 2012-07-14 09:49 | 2431.245 | 7 | 12 | -0.6746967 | 3.676994 | 11.18114 | 10.70484 | 45.22855 | 38.56092 | -9.717941e-05 | 0.08442069 | 0 | 0 | 0
3811 | 171914.3 | 2012-07-14 09:50 | 2461.261 | 7 | 12 | -0.6748766 | 3.674564 | 11.18114 | 10.71047 | 45.22855 | 38.5816 | -9.722709e-05 | 0.08442069 | 0 | 0 | 0
3812 | 171944.3 | 2012-07-14 09:50 | 2491.276 | 7 | 12 | -0.6745167 | 3.672296 | 11.18114 | 10.71609 | 45.22855 | 38.60226 | -9.722709e-05 | 0.08442069 | 0 | 0 | 0
3813 | 171974.3 | 2012-07-14 09:51 | 2521.292 | 7 | 12 | -0.6745167 | 3.670028 | 11.18114 | 10.72172 | 45.22855 | 38.62291 | -6.480217e-05 | 0.08442069 | 0 | 0 | 0
3814 | 172004.3 | 2012-07-14 09:51 | 2551.307 | 7 | 12 | -0.6746967 | 3.667922 | 11.18114 | 10.72734 | 45.22855 | 38.64355 | -6.480217e-05 | 0.08442069 | 0 | 0 | 0
3815 | 172034.3 | 2012-07-14 09:52 | 2581.322 | 7 | 12 | -0.6745167 | 3.665817 | 11.18114 | 10.73297 | 45.22855 | 38.66418 | -6.475449e-05 | 0.08442069 | 0 | 0 | 0
3816 | 172064.3 | 2012-07-14 09:52 | 2611.338 | 7 | 12 | -0.6746967 | 3.663711 | 11.18114 | 10.73859 | 45.22855 | 38.68479 | -3.237724e-05 | 0.08442069 | 0 | 0 | 0
3817 | 172094.4 | 2012-07-14 09:53 | 2641.353 | 7 | 12 | -0.6745167 | 3.661443 | 11.18114 | 10.74422 | 45.22855 | 38.70539 | -6.480217e-05 | 0.08442069 | 0 | 0 | 0
3818 | 172124.4 | 2012-07-14 09:53 | 2671.368 | 7 | 12 | -0.6745167 | 3.659661 | 11.18114 | 10.74984 | 45.22855 | 38.72598 | 3.242493e-05 | 0.08442069 | 0 | 0 | 0
3819 | 172154.4 | 2012-07-14 09:54 | 2701.384 | 7 | 12 | -0.6745167 | 3.657555 | 11.18114 | 10.75547 | 45.22855 | 38.74656 | -3.237724e-05 | 0.08442069 | 0 | 0 | 0
3820 | 172184.4 | 2012-07-14 09:54 | 2731.399 | 7 | 12 | -0.6745167 | 3.655449 | 11.18114 | 10.76109 | 45.22855 | 38.76713 | -6.480217e-05 | 0.08442069 | 0 | 0 | 0
3821 | 172214.4 | 2012-07-14 09:55 | 2761.415 | 7 | 12 | -0.6746967 | 3.653667 | 11.18114 | 10.76672 | 45.22855 | 38.78769 | -3.242493e-05 | 0.08442069 | 0 | 0 | 0
3822 | 172244.4 | 2012-07-14 09:55 | 2791.43 | 7 | 12 | -0.6746967 | 3.651723 | 11.18114 | 10.77234 | 45.22855 | 38.80824 | -3.242493e-05 | 0.08442069 | 0 | 0 | 0
3823 | 172274.5 | 2012-07-14 09:56 | 2821.445 | 7 | 12 | -0.6748766 | 3.64978 | 11.18114 | 10.77797 | 45.22855 | 38.82877 | -3.237724e-05 | 0.08442069 | 0 | 0 | 0
3824 | 172304.5 | 2012-07-14 09:56 | 2851.461 | 7 | 12 | -0.6745167 | 3.647835 | 11.18114 | 10.78359 | 45.22855 | 38.8493 | -3.242493e-05 | 0.08442069 | 0 | 0 | 0
3825 | 172334.5 | 2012-07-14 09:57 | 2881.476 | 7 | 12 | -0.6743368 | 3.645892 | 11.18114 | 10.78922 | 45.22855 | 38.86981 | 0 | 0.08442069 | 0 | 0 | 0
3826 | 172364.5 | 2012-07-14 09:57 | 2911.492 | 7 | 12 | -0.6746967 | 3.643786 | 11.18114 | 10.79484 | 45.22855 | 38.89031 | -6.480217e-05 | 0.08442069 | 0 | 0 | 0
3827 | 172394.5 | 2012-07-14 09:58 | 2941.507 | 7 | 12 | -0.6746967 | 3.642004 | 11.18114 | 10.80047 | 45.22855 | 38.91081 | -6.475449e-05 | 0.08442069 | 0 | 0 | 0
3828 | 172424.5 | 2012-07-14 09:58 | 2971.522 | 7 | 12 | -0.6746967 | 3.64006 | 11.18114 | 10.80609 | 45.22855 | 38.93129 | -9.722709e-05 | 0.08442069 | 0 | 0 | 0
3829 | 172454.5 | 2012-07-14 09:59 | 3001.538 | 7 | 12 | -0.6746967 | 3.638116 | 11.18114 | 10.81172 | 45.22855 | 38.95176 | -6.480217e-05 | 0.08442069 | 0 | 0 | 0
3830 | 172484.6 | 2012-07-14 09:59 | 3031.553 | 7 | 12 | -0.6745167 | 3.636334 | 11.18114 | 10.81735 | 45.22855 | 38.97222 | -3.242493e-05 | 0.08442069 | 0 | 0 | 0
3831 | 172514.6 | 2012-07-14 10:00 | 3061.568 | 7 | 12 | -0.6746967 | 3.634228 | 11.18114 | 10.82297 | 45.22855 | 38.99267 | -6.480217e-05 | 0.08442069 | 0 | 0 | 0
3832 | 172544.6 | 2012-07-14 10:00 | 3091.584 | 7 | 12 | -0.6746967 | 3.632284 | 11.18114 | 10.8286 | 45.22855 | 39.01311 | -3.242493e-05 | 0.08442069 | 0 | 0 | 0
3833 | 172574.6 | 2012-07-14 10:01 | 3121.599 | 7 | 12 | -0.6745167 | 3.630341 | 11.18114 | 10.83422 | 45.22855 | 39.03353 | -3.237724e-05 | 0.08442069 | 0 | 0 | 0
3834 | 172604.6 | 2012-07-14 10:01 | 3151.615 | 7 | 12 | -0.6750566 | 3.627911 | 11.18114 | 10.83985 | 45.22855 | 39.05395 | -6.480217e-05 | 0.08442069 | 0 | 0 | 0
3835 | 172634.6 | 2012-07-14 10:02 | 3181.63 | 7 | 12 | -0.6745167 | 3.625805 | 11.18114 | 10.84547 | 45.22855 | 39.07435 | -6.480217e-05 | 0.08442069 | 0 | 0 | 0
3836 | 172664.7 | 2012-07-14 10:02 | 3211.645 | 7 | 12 | -0.6746967 | 3.623537 | 11.18114 | 10.8511 | 45.22855 | 39.09474 | -6.480217e-05 | 0.08442069 | 0 | 0 | 0
3837 | 172694.7 | 2012-07-14 10:03 | 3241.661 | 7 | 12 | -0.6746967 | 3.621269 | 11.18114 | 10.85672 | 45.22855 | 39.11512 | -6.480217e-05 | 0.08442069 | 0 | 0 | 0
3838 | 172724.7 | 2012-07-14 10:03 | 3271.676 | 7 | 12 | -0.6748766 | 3.618839 | 11.18114 | 10.86235 | 45.22855 | 39.13548 | -6.480217e-05 | 0.08442069 | 0 | 0 | 0
3839 | 172754.7 | 2012-07-14 10:04 | 3301.692 | 7 | 12 | -0.6746967 | 3.616247 | 11.18114 | 10.86797 | 45.22855 | 39.15583 | -9.722709e-05 | 0.08442069 | 0 | 0 | 0
3840 | 172784.7 | 2012-07-14 10:04 | 3331.707 | 7 | 12 | -0.6748766 | 3.613655 | 11.18114 | 10.8736 | 45.22855 | 39.17617 | -9.722709e-05 | 0.08442069 | 0 | 0 | 0
3841 | 172814.7 | 2012-07-14 10:05 | 3361.722 | 7 | 12 | -0.6746967 | 3.611063 | 11.18114 | 10.87922 | 45.22855 | 39.19649 | -6.480217e-05 | 0.08442069 | 0 | 0 | 0
3842 | 172844.7 | 2012-07-14 10:05 | 3391.738 | 7 | 12 | -0.6746967 | 3.608148 | 11.18114 | 10.88485 | 45.22855 | 39.21679 | -3.242493e-05 | 0.08442069 | 0 | 0 | 0
3843 | 172874.7 | 2012-07-14 10:06 | 3421.738 | 7 | 12 | -0.6746967 | 3.60507 | 11.18114 | 10.89047 | 45.22855 | 39.23707 | -9.717941e-05 | 0.08442069 | 0 | 0 | 0
3844 | 172904.8 | 2012-07-14 10:06 | 3451.753 | 7 | 12 | -0.6746967 | 3.601992 | 11.18114 | 10.8961 | 45.22855 | 39.25734 | -6.480217e-05 | 0.08442069 | 0 | 0 | 0
3845 | 172934.8 | 2012-07-14 10:07 | 3481.768 | 7 | 12 | -0.6746967 | 3.598752 | 11.18114 | 10.90172 | 45.22855 | 39.27759 | -3.237724e-05 | 0.08442069 | 0 | 0 | 0
3846 | 172964.8 | 2012-07-14 10:07 | 3511.784 | 7 | 12 | -0.6750566 | 3.595026 | 11.18114 | 10.90735 | 45.22855 | 39.29783 | -9.722709e-05 | 0.08442069 | 0 | 0 | 0
3847 | 172994.8 | 2012-07-14 10:08 | 3541.799 | 7 | 12 | -0.6746967 | 3.591463 | 11.18114 | 10.91297 | 45.22855 | 39.31804 | -9.717941e-05 | 0.08442069 | 0 | 0 | 0
3848 | 173024.8 | 2012-07-14 10:08 | 3571.814 | 7 | 12 | -0.6746967 | 3.587575 | 11.18114 | 10.9186 | 45.22855 | 39.33823 | -9.717941e-05 | 0.08442069 | 0 | 0 | 0
3849 | 173054.8 | 2012-07-14 10:09 | 3601.83 | 7 | 12 | -0.6746967 | 3.583687 | 11.18114 | 10.92422 | 45.22855 | 39.3584 | -9.722709e-05 | 0.08442069 | 0 | 0 | 0
3850 | 173084.9 | 2012-07-14 10:09 | 3631.845 | 7 | 12 | -0.6748766 | 3.579151 | 11.18114 | 10.92985 | 45.22855 | 39.37855 | -0.0001619816 | 0.08442069 | 0 | 0 | 0
3851 | 173114.9 | 2012-07-14 10:10 | 3661.86 | 7 | 12 | -0.6746967 | 3.574777 | 11.18114 | 10.93547 | 45.22855 | 39.39867 | -9.717941e-05 | 0.08442069 | 0 | 0 | 0
3852 | 173144.9 | 2012-07-14 10:10 | 3691.876 | 7 | 12 | -0.6746967 | 3.569918 | 11.18114 | 10.9411 | 45.22855 | 39.41877 | -0.0001296043 | 0.08442069 | 0 | 0 | 0
3853 | 173174.9 | 2012-07-14 10:11 | 3721.891 | 7 | 12 | -0.6746967 | 3.564896 | 11.18114 | 10.94672 | 45.22855 | 39.43883 | -0.0001619816 | 0.08442069 | 0 | 0 | 0
3854 | 173204.9 | 2012-07-14 10:11 | 3751.906 | 7 | 12 | -0.6746967 | 3.559388 | 11.18114 | 10.95235 | 45.22855 | 39.45887 | -0.0001296043 | 0.08442069 | 0 | 0 | 0
3855 | 173234.9 | 2012-07-14 10:12 | 3781.922 | 7 | 12 | -0.6746967 | 3.553556 | 11.18114 | 10.95797 | 45.22855 | 39.47888 | -0.0001944065 | 0.08442069 | 0 | 0 | 0
3856 | 173264.9 | 2012-07-14 10:12 | 3811.937 | 7 | 12 | -0.6746967 | 3.547563 | 11.18114 | 10.9636 | 45.22855 | 39.49885 | -0.0001619816 | 0.08442069 | 0 | 0 | 0
3857 | 173295 | 2012-07-14 10:13 | 3841.953 | 7 | 12 | -0.6745167 | 3.540921 | 11.18114 | 10.96922 | 45.22855 | 39.51879 | -0.0001619816 | 0.08442069 | 0 | 0 | 0
3858 | 173325 | 2012-07-14 10:13 | 3871.968 | 7 | 12 | -0.6746967 | 3.533632 | 11.18114 | 10.97485 | 45.22855 | 39.53869 | -0.0001944065 | 0.08442069 | 0 | 0 | 0
3859 | 173355 | 2012-07-14 10:14 | 3901.983 | 7 | 12 | -0.6746967 | 3.526018 | 11.18114 | 10.98047 | 45.22855 | 39.55855 | -0.0001944065 | 0.08442069 | 0 | 0 | 0
3860 | 173385 | 2012-07-14 10:14 | 3931.999 | 7 | 12 | -0.6748766 | 3.517432 | 11.18114 | 10.9861 | 45.22855 | 39.57836 | -0.0003239632 | 0.08442069 | 0 | 0 | 0
3861 | 173415 | 2012-07-14 10:15 | 3962.014 | 7 | 12 | -0.6745167 | 3.508523 | 11.18114 | 10.99173 | 45.22855 | 39.59812 | -0.0002592087 | 0.08442069 | 0 | 0 | 0
3862 | 173445 | 2012-07-14 10:15 | 3992.03 | 7 | 12 | -0.6748766 | 3.498479 | 11.18114 | 10.99735 | 45.22855 | 39.61783 | -0.0002915859 | 0.08442069 | 0 | 0 | 0
3863 | 173475.1 | 2012-07-14 10:16 | 4022.045 | 7 | 12 | -0.6746967 | 3.487464 | 11.18114 | 11.00298 | 45.22855 | 39.63748 | -0.0003239632 | 0.08442069 | 0 | 0 | 0
3864 | 173505.1 | 2012-07-14 10:16 | 4052.06 | 7 | 12 | -0.6746967 | 3.475152 | 11.18114 | 11.0086 | 45.22855 | 39.65706 | -0.000388813 | 0.08442069 | 0 | 0 | 0
3865 | 173535.1 | 2012-07-14 10:17 | 4082.076 | 7 | 12 | -0.6748766 | 3.461869 | 11.18114 | 11.01423 | 45.22855 | 39.67658 | -0.0003887653 | 0.08442069 | 0 | 0 | 0
3866 | 173565.1 | 2012-07-14 10:17 | 4112.091 | 7 | 12 | -0.6748766 | 3.447452 | 11.18114 | 11.01985 | 45.22855 | 39.69601 | -0.0004211426 | 0.08442069 | 0 | 0 | 0
3867 | 173595.1 | 2012-07-14 10:18 | 4142.106 | 7 | 12 | -0.6746967 | 3.431739 | 11.18114 | 11.02548 | 45.22855 | 39.71536 | -0.0004535675 | 0.08442069 | 0 | 0 | 0
3868 | 173625.1 | 2012-07-14 10:18 | 4172.122 | 7 | 12 | -0.6746967 | 3.414406 | 11.18114 | 11.0311 | 45.22855 | 39.73462 | -0.0004859447 | 0.08442069 | 0 | 0 | 0
3869 | 173655.1 | 2012-07-14 10:19 | 4202.137 | 7 | 12 | -0.6746967 | 3.396101 | 11.18114 | 11.03673 | 45.22855 | 39.75377 | -0.0005183697 | 0.08442069 | 0 | 0 | 0
3870 | 173685.2 | 2012-07-14 10:19 | 4232.153 | 7 | 12 | -0.6745167 | 3.3765 | 11.18114 | 11.04235 | 45.22855 | 39.77282 | -0.0005183697 | 0.08442069 | 0 | 0 | 0
3871 | 173715.2 | 2012-07-14 10:20 | 4262.168 | 7 | 12 | -0.6748766 | 3.355765 | 11.18114 | 11.04798 | 45.22855 | 39.79176 | -0.0005831242 | 0.08442069 | 0 | 0 | 0
3872 | 173745.2 | 2012-07-14 10:20 | 4292.183 | 7 | 12 | -0.6746967 | 3.334382 | 11.18114 | 11.0536 | 45.22855 | 39.81058 | -0.0005507946 | 0.08442069 | 0 | 0 | 0
3873 | 173775.2 | 2012-07-14 10:21 | 4322.199 | 7 | 12 | -0.6746967 | 3.311703 | 11.18114 | 11.05923 | 45.22855 | 39.82927 | -0.0006155968 | 0.08442069 | 0 | 0 | 0
3874 | 173805.2 | 2012-07-14 10:21 | 4352.214 | 7 | 12 | -0.6746967 | 3.289024 | 11.18114 | 11.06485 | 45.22855 | 39.84784 | -0.000647974 | 0.08442069 | 0 | 0 | 0
3875 | 173835.2 | 2012-07-14 10:22 | 4382.23 | 7 | 12 | -0.6746967 | 3.266183 | 11.18114 | 11.07048 | 45.22855 | 39.86627 | -0.0006155968 | 0.08442069 | 0 | 0 | 0
3876 | 173865.3 | 2012-07-14 10:22 | 4412.245 | 7 | 12 | -0.6746967 | 3.243505 | 11.18114 | 11.0761 | 45.22855 | 39.88458 | -0.0006155968 | 0.08442069 | 0 | 0 | 0
3877 | 173895.3 | 2012-07-14 10:23 | 4442.26 | 7 | 12 | -0.6746967 | 3.220502 | 11.18114 | 11.08173 | 45.22855 | 39.90276 | -0.0006155968 | 0.08442069 | 0 | 0 | 0
3878 | 173925.3 | 2012-07-14 10:23 | 4472.276 | 7 | 12 | -0.6746967 | 3.197985 | 11.18114 | 11.08736 | 45.22855 | 39.92082 | -0.0006155491 | 0.08442069 | 0 | 0 | 0
3879 | 173955.3 | 2012-07-14 10:24 | 4502.291 | 7 | 12 | -0.6746967 | 3.17563 | 11.18114 | 11.09298 | 45.22855 | 39.93874 | -0.0006155491 | 0.08442069 | 0 | 0 | 0
3880 | 173985.3 | 2012-07-14 10:24 | 4532.306 | 7 | 12 | -0.6748766 | 3.153599 | 11.18114 | 11.09861 | 45.22855 | 39.95655 | -0.0006155491 | 0.08442069 | 0 | 0 | 0
3881 | 174015.3 | 2012-07-14 10:25 | 4562.322 | 7 | 12 | -0.6745167 | 3.131892 | 11.18114 | 11.10423 | 45.22855 | 39.97422 | -0.0005507469 | 0.08442069 | 0 | 0 | 0
3882 | 174045.3 | 2012-07-14 10:25 | 4592.337 | 7 | 12 | -0.6745167 | 3.110672 | 11.18114 | 11.10986 | 45.22855 | 39.99178 | -0.0005831718 | 0.08442069 | 0 | 0 | 0
3883 | 174075.4 | 2012-07-14 10:26 | 4622.353 | 7 | 12 | -0.6746967 | 3.089775 | 11.18114 | 11.11548 | 45.22855 | 40.00922 | -0.0005507469 | 0.08442069 | 0 | 0 | 0
3884 | 174105.4 | 2012-07-14 10:26 | 4652.368 | 7 | 12 | -0.6746967 | 3.069364 | 11.18114 | 11.12111 | 45.22855 | 40.02654 | -0.0005183697 | 0.08442069 | 0 | 0 | 0
3885 | 174135.4 | 2012-07-14 10:27 | 4682.383 | 7 | 12 | -0.6746967 | 3.049439 | 11.18114 | 11.12673 | 45.22855 | 40.04375 | -0.0005507469 | 0.08442069 | 0 | 0 | 0
3886 | 174165.4 | 2012-07-14 10:27 | 4712.399 | 7 | 12 | -0.6746967 | 3.029838 | 11.18114 | 11.13236 | 45.22855 | 40.06085 | -0.0005507946 | 0.08442069 | 0 | 0 | 0
3887 | 174195.4 | 2012-07-14 10:28 | 4742.414 | 7 | 12 | -0.6748766 | 3.010561 | 11.18114 | 11.13798 | 45.22855 | 40.07784 | -0.0005183697 | 0.08442069 | 0 | 0 | 0
3888 | 174225.4 | 2012-07-14 10:28 | 4772.429 | 7 | 12 | -0.6748766 | 2.991608 | 11.18114 | 11.14361 | 45.22855 | 40.09473 | -0.0005183697 | 0.08442069 | 0 | 0 | 0
3889 | 174255.5 | 2012-07-14 10:29 | 4802.445 | 7 | 12 | -0.6746967 | 2.973303 | 11.18114 | 11.14923 | 45.22855 | 40.1115 | -0.0004859924 | 0.08442069 | 0 | 0 | 0
3890 | 174285.5 | 2012-07-14 10:29 | 4832.46 | 7 | 12 | -0.6748766 | 2.954674 | 11.18114 | 11.15486 | 45.22855 | 40.12818 | -0.0005183697 | 0.08442069 | 0 | 0 | 0
3891 | 174315.5 | 2012-07-14 10:30 | 4862.476 | 7 | 12 | -0.6746967 | 2.936368 | 11.18114 | 11.16048 | 45.22855 | 40.14475 | -0.0004535675 | 0.08442069 | 0 | 0 | 0
3892 | 174345.5 | 2012-07-14 10:30 | 4892.491 | 7 | 12 | -0.6746967 | 2.918226 | 11.18114 | 11.16611 | 45.22855 | 40.16121 | -0.0004859447 | 0.08442069 | 0 | 0 | 0
3893 | 174375.5 | 2012-07-14 10:31 | 4922.506 | 7 | 12 | -0.6748766 | 2.899758 | 11.18114 | 11.17173 | 45.22855 | 40.17758 | -0.0004859924 | 0.08442069 | 0 | 0 | 0
3894 | 174405.5 | 2012-07-14 10:31 | 4952.522 | 7 | 12 | -0.6746967 | 2.881615 | 11.18114 | 11.17736 | 45.22855 | 40.19384 | -0.0004859447 | 0.08442069 | 0 | 0 | 0
3895 | 174435.5 | 2012-07-14 10:32 | 4982.537 | 7 | 12 | -0.6746967 | 2.86331 | 11.18114 | 11.18298 | 45.22855 | 40.20999 | -0.0004859447 | 0.08442069 | 0 | 0 | 0
3896 | 174465.6 | 2012-07-14 10:32 | 5012.553 | 7 | 12 | -0.6746967 | 2.844357 | 11.18114 | 11.18861 | 45.22855 | 40.22605 | -0.0005183697 | 0.08442069 | 0 | 0 | 0
3897 | 174495.6 | 2012-07-14 10:33 | 5042.568 | 7 | 12 | -0.6748766 | 2.82508 | 11.18114 | 11.19424 | 45.22855 | 40.24199 | -0.0005507946 | 0.08442069 | 0 | 0 | 0
3898 | 174525.6 | 2012-07-14 10:33 | 5072.583 | 7 | 12 | -0.6746967 | 2.805317 | 11.18114 | 11.19986 | 45.22855 | 40.25783 | -0.0004859447 | 0.08442069 | 0 | 0 | 0
3899 | 174555.6 | 2012-07-14 10:34 | 5102.599 | 7 | 12 | -0.6746967 | 2.784744 | 11.18114 | 11.20549 | 45.22855 | 40.27355 | -0.0005507946 | 0.08442069 | 0 | 0 | 0
3900 | 174585.6 | 2012-07-14 10:34 | 5132.614 | 7 | 12 | -0.6748766 | 2.763037 | 11.18114 | 11.21111 | 45.22855 | 40.28916 | -0.0006155968 | 0.08442069 | 0 | 0 | 0
3901 | 174615.6 | 2012-07-14 10:35 | 5162.63 | 7 | 12 | -0.6745167 | 2.740521 | 11.18114 | 11.21674 | 45.22855 | 40.30464 | -0.0006155491 | 0.08442069 | 0 | 0 | 0
3902 | 174645.7 | 2012-07-14 10:35 | 5192.645 | 7 | 12 | -0.6746967 | 2.716384 | 11.18114 | 11.22236 | 45.22855 | 40.31999 | -0.0006803513 | 0.08442069 | 0 | 0 | 0
3903 | 174665.1 | 2012-07-14 10:35 | 5212.129 | 7 | 12 | -0.6746967 | 2.699861 | 11.18114 | 11.22601 | 45.22855 | 40.32988 | -0.0007127762 | 0.08442069 | 0 | 0 | 0
3904 | 174665.3 | 2012-07-14 10:35 | 0.1874224 | 8 | 12 | -0.0004340807 | 2.768383 | 11.18114 | 11.22601 | 45.22855 | 40.32988 | 0 | 0.06737421 | 0 | 0 | 0
3905 | 174670.1 | 2012-07-14 10:36 | 5.000068 | 8 | 12 | -0.002413501 | 3.118447 | 11.18114 | 11.22602 | 45.22855 | 40.32989 | 0.02925568 | 0.06737421 | 0 | 0 | 0
3906 | 174700.2 | 2012-07-14 10:36 | 30.01524 | 1 | 13 | 0 | 3.285784 | 11.18114 | 11.22602 | 45.22855 | 40.32989 | 0.001846743 | 0.06737421 | 0 | 0 | 0
3907 | 174730.2 | 2012-07-14 10:37 | 60.03061 | 1 | 13 | 0 | 3.333086 | 11.18114 | 11.22602 | 45.22855 | 40.32989 | 0.0009395599 | 0.06737421 | 0 | 0 | 0
3908 | 174760.2 | 2012-07-14 10:37 | 90.04599 | 1 | 13 | 0 | 3.360949 | 11.18114 | 11.22602 | 45.22855 | 40.32989 | 0.0005507946 | 0.06737421 | 0 | 0 | 0
3909 | 174790.2 | 2012-07-14 10:38 | 120.0145 | 1 | 13 | 0 | 3.381197 | 11.18114 | 11.22602 | 45.22855 | 40.32989 | 0.0004859924 | 0.06737421 | 0 | 0 | 0
3910 | 174820.2 | 2012-07-14 10:38 | 30.01546 | 2 | 13 | 0.6747283 | 3.652533 | 11.18676 | 11.22602 | 45.24883 | 40.32989 | 0.001781893 | 0.06737421 | 0 | 0 | 0
3911 | 174850.2 | 2012-07-14 10:39 | 60.03087 | 2 | 13 | 0.6747283 | 3.699025 | 11.19239 | 11.22602 | 45.26952 | 40.32989 | 0.0009719372 | 0.06737421 | 0 | 0 | 0
3912 | 174880.2 | 2012-07-14 10:39 | 90.04609 | 2 | 13 | 0.6747283 | 3.727374 | 11.19801 | 11.22602 | 45.29041 | 40.32989 | 0.0006155968 | 0.06737421 | 0 | 0 | 0
3913 | 174910.2 | 2012-07-14 10:40 | 120.0615 | 2 | 13 | 0.6745483 | 3.747622 | 11.20364 | 11.22602 | 45.31144 | 40.32989 | 0.0004535675 | 0.06737421 | 0 | 0 | 0
3914 | 174940.3 | 2012-07-14 10:40 | 150.0769 | 2 | 13 | 0.6747283 | 3.762688 | 11.20926 | 11.22602 | 45.33257 | 40.32989 | 0.0003240108 | 0.06737421 | 0 | 0 | 0
3915 | 174970.3 | 2012-07-14 10:41 | 180.0923 | 2 | 13 | 0.6747283 | 3.773541 | 11.21489 | 11.22602 | 45.35377 | 40.32989 | 0.0002267838 | 0.06737421 | 0 | 0 | 0
3916 | 175000.3 | 2012-07-14 10:41 | 210.1077 | 2 | 13 | 0.6745483 | 3.781479 | 11.22051 | 11.22602 | 45.37502 | 40.32989 | 0.0001619816 | 0.06737421 | 0 | 0 | 0
3917 | 175030.3 | 2012-07-14 10:42 | 240.123 | 2 | 13 | 0.6747283 | 3.78812 | 11.22614 | 11.22602 | 45.39631 | 40.32989 | 0.0001943588 | 0.06737421 | 0 | 0 | 0
3918 | 175060.3 | 2012-07-14 10:42 | 270.1384 | 2 | 13 | 0.6747283 | 3.793466 | 11.23176 | 11.22602 | 45.41763 | 40.32989 | 0.0001296043 | 0.06737421 | 0 | 0 | 0
3919 | 175090.3 | 2012-07-14 10:43 | 300.1538 | 2 | 13 | 0.6747283 | 3.79865 | 11.23739 | 11.22602 | 45.43899 | 40.32989 | 0.0001296043 | 0.06737421 | 0 | 0 | 0
3920 | 175120.3 | 2012-07-14 10:43 | 330.1692 | 2 | 13 | 0.6747283 | 3.803348 | 11.24302 | 11.22602 | 45.46037 | 40.32989 | 9.717941e-05 | 0.06737421 | 0 | 0 | 0
3921 | 175150.4 | 2012-07-14 10:44 | 360.1846 | 2 | 13 | 0.6747283 | 3.808045 | 11.24864 | 11.22602 | 45.48178 | 40.32989 | 0.0001296043 | 0.06737421 | 0 | 0 | 0
3922 | 175180.4 | 2012-07-14 10:44 | 390.2 | 2 | 13 | 0.6745483 | 3.812419 | 11.25427 | 11.22602 | 45.50321 | 40.32989 | 9.722709e-05 | 0.06737421 | 0 | 0 | 0
3923 | 175210.4 | 2012-07-14 10:45 | 420.2155 | 2 | 13 | 0.6747283 | 3.816631 | 11.25989 | 11.22602 | 45.52467 | 40.32989 | 9.717941e-05 | 0.06737421 | 0 | 0 | 0
3924 | 175240.4 | 2012-07-14 10:45 | 450.2307 | 2 | 13 | 0.6747283 | 3.821005 | 11.26552 | 11.22602 | 45.54616 | 40.32989 | 9.717941e-05 | 0.06737421 | 0 | 0 | 0
3925 | 175270.4 | 2012-07-14 10:46 | 480.2463 | 2 | 13 | 0.6747283 | 3.825054 | 11.27114 | 11.22602 | 45.56766 | 40.32989 | 6.480217e-05 | 0.06737421 | 0 | 0 | 0
3926 | 175300.4 | 2012-07-14 10:46 | 510.2615 | 2 | 13 | 0.6749082 | 3.829266 | 11.27677 | 11.22602 | 45.58919 | 40.32989 | 0.0001620293 | 0.06737421 | 0 | 0 | 0
3927 | 175330.5 | 2012-07-14 10:47 | 540.2769 | 2 | 13 | 0.6747283 | 3.83283 | 11.28239 | 11.22602 | 45.61074 | 40.32989 | 3.237724e-05 | 0.06737421 | 0 | 0 | 0
3928 | 175360.5 | 2012-07-14 10:47 | 570.2922 | 2 | 13 | 0.6747283 | 3.837042 | 11.28802 | 11.22602 | 45.63232 | 40.32989 | 0.0001296043 | 0.06737421 | 0 | 0 | 0
3929 | 175390.5 | 2012-07-14 10:48 | 600.3077 | 2 | 13 | 0.6745483 | 3.840768 | 11.29364 | 11.22602 | 45.65391 | 40.32989 | 6.480217e-05 | 0.06737421 | 0 | 0 | 0
3930 | 175420.5 | 2012-07-14 10:48 | 630.323 | 2 | 13 | 0.6747283 | 3.844656 | 11.29927 | 11.22602 | 45.67553 | 40.32989 | 9.722709e-05 | 0.06737421 | 0 | 0 | 0
3931 | 175450.5 | 2012-07-14 10:49 | 660.3386 | 2 | 13 | 0.6745483 | 3.848381 | 11.3049 | 11.22602 | 45.69717 | 40.32989 | 6.480217e-05 | 0.06737421 | 0 | 0 | 0
3932 | 175480.5 | 2012-07-14 10:49 | 690.3538 | 2 | 13 | 0.6747283 | 3.852269 | 11.31052 | 11.22602 | 45.71883 | 40.32989 | 9.717941e-05 | 0.06737421 | 0 | 0 | 0
3933 | 175510.5 | 2012-07-14 10:50 | 720.3692 | 2 | 13 | 0.6747283 | 3.855833 | 11.31615 | 11.22602 | 45.74051 | 40.32989 | 3.237724e-05 | 0.06737421 | 0 | 0 | 0
3934 | 175540.6 | 2012-07-14 10:50 | 750.3845 | 2 | 13 | 0.6747283 | 3.859883 | 11.32177 | 11.22602 | 45.76221 | 40.32989 | 0.0001296043 | 0.06737421 | 0 | 0 | 0
3935 | 175570.6 | 2012-07-14 10:51 | 780.3999 | 2 | 13 | 0.6745483 | 3.863446 | 11.3274 | 11.22602 | 45.78394 | 40.32989 | 6.480217e-05 | 0.06737421 | 0 | 0 | 0
3936 | 175600.6 | 2012-07-14 10:51 | 810.4154 | 2 | 13 | 0.6745483 | 3.867172 | 11.33302 | 11.22602 | 45.80568 | 40.32989 | 6.480217e-05 | 0.06737421 | 0 | 0 | 0
3937 | 175630.6 | 2012-07-14 10:52 | 840.4307 | 2 | 13 | 0.6747283 | 3.870736 | 11.33865 | 11.22602 | 45.82745 | 40.32989 | 9.722709e-05 | 0.06737421 | 0 | 0 | 0
3938 | 175660.6 | 2012-07-14 10:52 | 870.4461 | 2 | 13 | 0.6747283 | 3.874462 | 11.34427 | 11.22602 | 45.84923 | 40.32989 | 0.0001296043 | 0.06737421 | 0 | 0 | 0
3939 | 175690.6 | 2012-07-14 10:53 | 900.4616 | 2 | 13 | 0.6747283 | 3.877864 | 11.3499 | 11.22602 | 45.87104 | 40.32989 | 9.717941e-05 | 0.06737421 | 0 | 0 | 0
3940 | 175720.7 | 2012-07-14 10:53 | 930.4768 | 2 | 13 | 0.6745483 | 3.881104 | 11.35553 | 11.22602 | 45.89286 | 40.32989 | 6.480217e-05 | 0.06737421 | 0 | 0 | 0
3941 | 175750.7 | 2012-07-14 10:54 | 960.4922 | 2 | 13 | 0.6745483 | 3.884505 | 11.36115 | 11.22602 | 45.91471 | 40.32989 | 3.237724e-05 | 0.06737421 | 0 | 0 | 0
3942 | 175780.7 | 2012-07-14 10:54 | 990.4922 | 2 | 13 | 0.6747283 | 3.888069 | 11.36677 | 11.22602 | 45.93656 | 40.32989 | 9.717941e-05 | 0.06737421 | 0 | 0 | 0
3943 | 175810.7 | 2012-07-14 10:55 | 1020.507 | 2 | 13 | 0.6747283 | 3.891147 | 11.3724 | 11.22602 | 45.95844 | 40.32989 | 6.475449e-05 | 0.06737421 | 0 | 0 | 0
3944 | 175840.7 | 2012-07-14 10:55 | 1050.523 | 2 | 13 | 0.6745483 | 3.894225 | 11.37802 | 11.22602 | 45.98034 | 40.32989 | 6.480217e-05 | 0.06737421 | 0 | 0 | 0
3945 | 175870.7 | 2012-07-14 10:56 | 1080.538 | 2 | 13 | 0.6747283 | 3.897465 | 11.38365 | 11.22602 | 46.00225 | 40.32989 | 9.722709e-05 | 0.06737421 | 0 | 0 | 0
3946 | 175900.7 | 2012-07-14 10:56 | 1110.554 | 2 | 13 | 0.6747283 | 3.900381 | 11.38928 | 11.22602 | 46.02419 | 40.32989 | 9.722709e-05 | 0.06737421 | 0 | 0 | 0
3947 | 175930.7 | 2012-07-14 10:57 | 1140.569 | 2 | 13 | 0.6745483 | 3.902972 | 11.3949 | 11.22602 | 46.04614 | 40.32989 | 3.242493e-05 | 0.06737421 | 0 | 0 | 0
3948 | 175960.8 | 2012-07-14 10:57 | 1170.584 | 2 | 13 | 0.6749082 | 3.90605 | 11.40053 | 11.22602 | 46.0681 | 40.32989 | 9.717941e-05 | 0.06737421 | 0 | 0 | 0
3949 | 175990.8 | 2012-07-14 10:58 | 1200.6 | 2 | 13 | 0.6749082 | 3.908966 | 11.40615 | 11.22602 | 46.09008 | 40.32989 | 9.717941e-05 | 0.06737421 | 0 | 0 | 0
3950 | 176020.8 | 2012-07-14 10:58 | 1230.615 | 2 | 13 | 0.6745483 | 3.911558 | 11.41178 | 11.22602 | 46.11208 | 40.32989 | 9.717941e-05 | 0.06737421 | 0 | 0 | 0
3951 | 176050.8 | 2012-07-14 10:59 | 1260.63 | 2 | 13 | 0.6745483 | 3.913988 | 11.4174 | 11.22602 | 46.13409 | 40.32989 | 0 | 0.06737421 | 0 | 0 | 0
3952 | 176080.8 | 2012-07-14 10:59 | 1290.646 | 2 | 13 | 0.6743684 | 3.916742 | 11.42303 | 11.22602 | 46.15611 | 40.32989 | 3.237724e-05 | 0.06737421 | 0 | 0 | 0
3953 | 176110.8 | 2012-07-14 11:00 | 1320.661 | 2 | 13 | 0.6747283 | 3.919657 | 11.42865 | 11.22602 | 46.17815 | 40.32989 | 0.0001296043 | 0.06737421 | 0 | 0 | 0
3954 | 176140.9 | 2012-07-14 11:00 | 1350.677 | 2 | 13 | 0.6747283 | 3.922249 | 11.43428 | 11.22602 | 46.2002 | 40.32989 | 9.717941e-05 | 0.06737421 | 0 | 0 | 0
3955 | 176170.9 | 2012-07-14 11:01 | 1380.692 | 2 | 13 | 0.6747283 | 3.924679 | 11.4399 | 11.22602 | 46.22227 | 40.32989 | 6.480217e-05 | 0.06737421 | 0 | 0 | 0
3956 | 176200.9 | 2012-07-14 11:01 | 1410.707 | 2 | 13 | 0.6745483 | 3.927109 | 11.44553 | 11.22602 | 46.24435 | 40.32989 | 3.242493e-05 | 0.06737421 | 0 | 0 | 0
3957 | 176230.9 | 2012-07-14 11:02 | 1440.723 | 2 | 13 | 0.6747283 | 3.929863 | 11.45115 | 11.22602 | 46.26645 | 40.32989 | 6.480217e-05 | 0.06737421 | 0 | 0 | 0
3958 | 176260.9 | 2012-07-14 11:02 | 1470.738 | 2 | 13 | 0.6745483 | 3.932293 | 11.45678 | 11.22602 | 46.28856 | 40.32989 | 9.722709e-05 | 0.06737421 | 0 | 0 | 0
3959 | 176290.9 | 2012-07-14 11:03 | 1500.739 | 2 | 13 | 0.6747283 | 3.935047 | 11.4624 | 11.22602 | 46.31068 | 40.32989 | 6.480217e-05 | 0.06737421 | 0 | 0 | 0
3960 | 176320.9 | 2012-07-14 11:03 | 1530.753 | 2 | 13 | 0.6747283 | 3.937639 | 11.46802 | 11.22602 | 46.33282 | 40.32989 | 6.480217e-05 | 0.06737421 | 0 | 0 | 0
3961 | 176350.9 | 2012-07-14 11:04 | 1560.769 | 2 | 13 | 0.6747283 | 3.94023 | 11.47365 | 11.22602 | 46.35498 | 40.32989 | 6.480217e-05 | 0.06737421 | 0 | 0 | 0
3962 | 176381 | 2012-07-14 11:04 | 1590.784 | 2 | 13 | 0.6747283 | 3.942984 | 11.47927 | 11.22602 | 46.37715 | 40.32989 | 9.717941e-05 | 0.06737421 | 0 | 0 | 0
3963 | 176411 | 2012-07-14 11:05 | 1620.799 | 2 | 13 | 0.6747283 | 3.945576 | 11.4849 | 11.22602 | 46.39934 | 40.32989 | 9.717941e-05 | 0.06737421 | 0 | 0 | 0
3964 | 176441 | 2012-07-14 11:05 | 1650.815 | 2 | 13 | 0.6747283 | 3.94833 | 11.49053 | 11.22602 | 46.42154 | 40.32989 | 6.475449e-05 | 0.06737421 | 0 | 0 | 0
3965 | 176471 | 2012-07-14 11:06 | 1680.83 | 2 | 13 | 0.6747283 | 3.951084 | 11.49615 | 11.22602 | 46.44376 | 40.32989 | 9.717941e-05 | 0.06737421 | 0 | 0 | 0
3966 | 176501 | 2012-07-14 11:06 | 1710.846 | 2 | 13 | 0.6749082 | 3.953676 | 11.50178 | 11.22602 | 46.466 | 40.32989 | 6.480217e-05 | 0.06737421 | 0 | 0 | 0
3967 | 176531 | 2012-07-14 11:07 | 1740.861 | 2 | 13 | 0.6745483 | 3.956268 | 11.5074 | 11.22602 | 46.48824 | 40.32989 | 3.237724e-05 | 0.06737421 | 0 | 0 | 0
3968 | 176561.1 | 2012-07-14 11:07 | 1770.876 | 2 | 13 | 0.6747283 | 3.959183 | 11.51303 | 11.22602 | 46.51051 | 40.32989 | 9.717941e-05 | 0.06737421 | 0 | 0 | 0
3969 | 176591.1 | 2012-07-14 11:08 | 1800.892 | 2 | 13 | 0.6745483 | 3.961937 | 11.51865 | 11.22602 | 46.53279 | 40.32989 | 6.480217e-05 | 0.06737421 | 0 | 0 | 0
3970 | 176621.1 | 2012-07-14 11:08 | 1830.907 | 2 | 13 | 0.6747283 | 3.964853 | 11.52428 | 11.22602 | 46.55509 | 40.32989 | 9.722709e-05 | 0.06737421 | 0 | 0 | 0
3971 | 176651.1 | 2012-07-14 11:09 | 1860.922 | 2 | 13 | 0.6745483 | 3.967445 | 11.5299 | 11.22602 | 46.5774 | 40.32989 | 6.480217e-05 | 0.06737421 | 0 | 0 | 0
3972 | 176681.1 | 2012-07-14 11:09 | 1890.938 | 2 | 13 | 0.6747283 | 3.970361 | 11.53553 | 11.22602 | 46.59973 | 40.32989 | 6.480217e-05 | 0.06737421 | 0 | 0 | 0
3973 | 176711.1 | 2012-07-14 11:10 | 1920.953 | 2 | 13 | 0.6745483 | 3.973277 | 11.54115 | 11.22602 | 46.62207 | 40.32989 | 9.722709e-05 | 0.06737421 | 0 | 0 | 0
3974 | 176741.1 | 2012-07-14 11:10 | 1950.969 | 2 | 13 | 0.6745483 | 3.976192 | 11.54678 | 11.22602 | 46.64443 | 40.32989 | 9.717941e-05 | 0.06737421 | 0 | 0 | 0
3975 | 176771.2 | 2012-07-14 11:11 | 1980.984 | 2 | 13 | 0.6745483 | 3.979108 | 11.55241 | 11.22602 | 46.66681 | 40.32989 | 9.717941e-05 | 0.06737421 | 0 | 0 | 0
3976 | 176801.2 | 2012-07-14 11:11 | 2010.999 | 2 | 13 | 0.6747283 | 3.982186 | 11.55803 | 11.22602 | 46.6892 | 40.32989 | 9.722709e-05 | 0.06737421 | 0 | 0 | 0
3977 | 176831.2 | 2012-07-14 11:12 | 2041.015 | 2 | 13 | 0.6749082 | 3.984778 | 11.56366 | 11.22602 | 46.71161 | 40.32989 | 9.717941e-05 | 0.06737421 | 0 | 0 | 0
3978 | 176861.2 | 2012-07-14 11:12 | 2071.03 | 2 | 13 | 0.6749082 | 3.988018 | 11.56928 | 11.22602 | 46.73403 | 40.32989 | 9.722709e-05 | 0.06737421 | 0 | 0 | 0
3979 | 176891.2 | 2012-07-14 11:13 | 2101.045 | 2 | 13 | 0.6749082 | 3.990934 | 11.57491 | 11.22602 | 46.75647 | 40.32989 | 9.722709e-05 | 0.06737421 | 0 | 0 | 0
3980 | 176921.2 | 2012-07-14 11:13 | 2131.061 | 2 | 13 | 0.6747283 | 3.99385 | 11.58053 | 11.22602 | 46.77893 | 40.32989 | 6.480217e-05 | 0.06737421 | 0 | 0 | 0
3981 | 176951.3 | 2012-07-14 11:14 | 2161.076 | 2 | 13 | 0.6747283 | 3.996766 | 11.58616 | 11.22602 | 46.80141 | 40.32989 | 9.722709e-05 | 0.06737421 | 0 | 0 | 0
3982 | 176981.3 | 2012-07-14 11:14 | 2191.092 | 2 | 13 | 0.6747283 | 3.999843 | 11.59178 | 11.22602 | 46.8239 | 40.32989 | 9.717941e-05 | 0.06737421 | 0 | 0 | 0
3983 | 177011.3 | 2012-07-14 11:15 | 2221.107 | 2 | 13 | 0.6745483 | 4.002597 | 11.59741 | 11.22602 | 46.84641 | 40.32989 | 3.242493e-05 | 0.06737421 | 0 | 0 | 0
3984 | 177041.3 | 2012-07-14 11:15 | 2251.122 | 2 | 13 | 0.6745483 | 4.005837 | 11.60304 | 11.22602 | 46.86894 | 40.32989 | 6.475449e-05 | 0.06737421 | 0 | 0 | 0
3985 | 177071.3 | 2012-07-14 11:16 | 2281.138 | 2 | 13 | 0.6747283 | 4.008753 | 11.60866 | 11.22602 | 46.89148 | 40.32989 | 0 | 0.06737421 | 0 | 0 | 0
3986 | 177101.3 | 2012-07-14 11:16 | 2311.153 | 2 | 13 | 0.6747283 | 4.011993 | 11.61429 | 11.22602 | 46.91404 | 40.32989 | 6.484985e-05 | 0.06737421 | 0 | 0 | 0
3987 | 177131.3 | 2012-07-14 11:17 | 2341.169 | 2 | 13 | 0.6747283 | 4.015233 | 11.61991 | 11.22602 | 46.93662 | 40.32989 | 9.717941e-05 | 0.06737421 | 0 | 0 | 0
3988 | 177161.4 | 2012-07-14 11:17 | 2371.184 | 2 | 13 | 0.6745483 | 4.018148 | 11.62554 | 11.22602 | 46.95922 | 40.32989 | 6.475449e-05 | 0.06737421 | 0 | 0 | 0
3989 | 177191.4 | 2012-07-14 11:18 | 2401.199 | 2 | 13 | 0.6747283 | 4.02155 | 11.63116 | 11.22602 | 46.98183 | 40.32989 | 6.475449e-05 | 0.06737421 | 0 | 0 | 0
3990 | 177221.4 | 2012-07-14 11:18 | 2431.215 | 2 | 13 | 0.6745483 | 4.024628 | 11.63679 | 11.22602 | 47.00446 | 40.32989 | 6.484985e-05 | 0.06737421 | 0 | 0 | 0
3991 | 177251.4 | 2012-07-14 11:19 | 2461.231 | 2 | 13 | 0.6747283 | 4.027868 | 11.64241 | 11.22602 | 47.02711 | 40.32989 | 6.475449e-05 | 0.06737421 | 0 | 0 | 0
3992 | 177281.4 | 2012-07-14 11:19 | 2491.246 | 2 | 13 | 0.6745483 | 4.030946 | 11.64804 | 11.22602 | 47.04978 | 40.32989 | 3.242493e-05 | 0.06737421 | 0 | 0 | 0
3993 | 177311.4 | 2012-07-14 11:20 | 2521.261 | 2 | 13 | 0.6745483 | 4.034348 | 11.65366 | 11.22602 | 47.07246 | 40.32989 | 9.717941e-05 | 0.06737421 | 0 | 0 | 0
3994 | 177341.5 | 2012-07-14 11:20 | 2551.276 | 2 | 13 | 0.6747283 | 4.037587 | 11.65929 | 11.22602 | 47.09517 | 40.32989 | 6.475449e-05 | 0.06737421 | 0 | 0 | 0
3995 | 177371.5 | 2012-07-14 11:21 | 2581.292 | 2 | 13 | 0.6747283 | 4.040989 | 11.66491 | 11.22602 | 47.11789 | 40.32989 | 0.0001296043 | 0.06737421 | 0 | 0 | 0
3996 | 177401.5 | 2012-07-14 11:21 | 2611.307 | 2 | 13 | 0.6745483 | 4.044229 | 11.67054 | 11.22602 | 47.14063 | 40.32989 | 6.475449e-05 | 0.06737421 | 0 | 0 | 0
3997 | 177431.5 | 2012-07-14 11:22 | 2641.323 | 2 | 13 | 0.6747283 | 4.047631 | 11.67617 | 11.22602 | 47.16339 | 40.32989 | 6.475449e-05 | 0.06737421 | 0 | 0 | 0
3998 | 177461.5 | 2012-07-14 11:22 | 2671.338 | 2 | 13 | 0.6747283 | 4.051033 | 11.68179 | 11.22602 | 47.18617 | 40.32989 | 6.475449e-05 | 0.06737421 | 0 | 0 | 0
3999 | 177491.5 | 2012-07-14 11:23 | 2701.353 | 2 | 13 | 0.6747283 | 4.054273 | 11.68742 | 11.22602 | 47.20897 | 40.32989 | 6.484985e-05 | 0.06737421 | 0 | 0 | 0
4000 | 177521.5 | 2012-07-14 11:23 | 2731.369 | 2 | 13 | 0.6745483 | 4.057998 | 11.69304 | 11.22602 | 47.23179 | 40.32989 | 0.0001296043 | 0.06737421 | 0 | 0 | 0
4001 | 177551.5 | 2012-07-14 11:24 | 2761.369 | 2 | 13 | 0.6749082 | 4.061238 | 11.69866 | 11.22602 | 47.25461 | 40.32989 | 3.242493e-05 | 0.06737421 | 0 | 0 | 0
4002 | 177581.6 | 2012-07-14 11:24 | 2791.384 | 2 | 13 | 0.6747283 | 4.064802 | 11.70429 | 11.22602 | 47.27747 | 40.32989 | 0.0001296043 | 0.06737421 | 0 | 0 | 0
4003 | 177611.6 | 2012-07-14 11:25 | 2821.399 | 2 | 13 | 0.6747283 | 4.068204 | 11.70992 | 11.22602 | 47.30035 | 40.32989 | 6.484985e-05 | 0.06737421 | 0 | 0 | 0
4004 | 177641.6 | 2012-07-14 11:25 | 2851.415 | 2 | 13 | 0.6747283 | 4.071929 | 11.71554 | 11.22602 | 47.32324 | 40.32989 | 0.0001296043 | 0.06737421 | 0 | 0 | 0
4005 | 177671.6 | 2012-07-14 11:26 | 2881.43 | 2 | 13 | 0.6745483 | 4.075331 | 11.72117 | 11.22602 | 47.34616 | 40.32989 | 6.475449e-05 | 0.06737421 | 0 | 0 | 0
4006 | 177701.6 | 2012-07-14 11:26 | 2911.445 | 2 | 13 | 0.6749082 | 4.079057 | 11.72679 | 11.22602 | 47.36909 | 40.32989 | 6.475449e-05 | 0.06737421 | 0 | 0 | 0
4007 | 177731.6 | 2012-07-14 11:27 | 2941.461 | 2 | 13 | 0.6747283 | 4.082783 | 11.73242 | 11.22602 | 47.39205 | 40.32989 | 0.0001296043 | 0.06737421 | 0 | 0 | 0
4008 | 177761.7 | 2012-07-14 11:27 | 2971.476 | 2 | 13 | 0.6749082 | 4.086509 | 11.73804 | 11.22602 | 47.41503 | 40.32989 | 0.0001296043 | 0.06737421 | 0 | 0 | 0
4009 | 177791.7 | 2012-07-14 11:28 | 3001.492 | 2 | 13 | 0.6745483 | 4.089911 | 11.74367 | 11.22602 | 47.43803 | 40.32989 | 6.475449e-05 | 0.06737421 | 0 | 0 | 0
4010 | 177821.7 | 2012-07-14 11:28 | 3031.507 | 2 | 13 | 0.6747283 | 4.093799 | 11.74929 | 11.22602 | 47.46104 | 40.32989 | 9.717941e-05 | 0.06737421 | 0 | 0 | 0
4011 | 177851.7 | 2012-07-14 11:29 | 3061.522 | 2 | 13 | 0.6747283 | 4.097524 | 11.75492 | 11.22602 | 47.48408 | 40.32989 | 0.0001296043 | 0.06737421 | 0 | 0 | 0
4012 | 177881.7 | 2012-07-14 11:29 | 3091.538 | 2 | 13 | 0.6747283 | 4.101088 | 11.76054 | 11.22602 | 47.50714 | 40.32989 | 6.475449e-05 | 0.06737421 | 0 | 0 | 0
4013 | 177911.7 | 2012-07-14 11:30 | 3121.553 | 2 | 13 | 0.6747283 | 4.104976 | 11.76617 | 11.22602 | 47.53022 | 40.32989 | 9.717941e-05 | 0.06737421 | 0 | 0 | 0
4014 | 177941.7 | 2012-07-14 11:30 | 3151.569 | 2 | 13 | 0.6747283 | 4.108864 | 11.77179 | 11.22602 | 47.55333 | 40.32989 | 0.0001296043 | 0.06737421 | 0 | 0 | 0
4015 | 177971.8 | 2012-07-14 11:31 | 3181.584 | 2 | 13 | 0.6747283 | 4.112589 | 11.77742 | 11.22602 | 47.57645 | 40.32989 | 9.717941e-05 | 0.06737421 | 0 | 0 | 0
4016 | 178001.8 | 2012-07-14 11:31 | 3211.599 | 2 | 13 | 0.6745483 | 4.116639 | 11.78305 | 11.22602 | 47.5996 | 40.32989 | 0.0001296043 | 0.06737421 | 0 | 0 | 0
4017 | 178031.8 | 2012-07-14 11:32 | 3241.615 | 2 | 13 | 0.6747283 | 4.120527 | 11.78867 | 11.22602 | 47.62277 | 40.32989 | 0.0001296043 | 0.06737421 | 0 | 0 | 0
4018 | 178061.8 | 2012-07-14 11:32 | 3271.63 | 2 | 13 | 0.6745483 | 4.124253 | 11.7943 | 11.22602 | 47.64596 | 40.32989 | 6.475449e-05 | 0.06737421 | 0 | 0 | 0
4019 | 178091.8 | 2012-07-14 11:33 | 3301.646 | 2 | 13 | 0.6749082 | 4.128303 | 11.79992 | 11.22602 | 47.66917 | 40.32989 | 9.717941e-05 | 0.06737421 | 0 | 0 | 0
4020 | 178121.8 | 2012-07-14 11:33 | 3331.661 | 2 | 13 | 0.6745483 | 4.132352 | 11.80555 | 11.22602 | 47.6924 | 40.32989 | 6.475449e-05 | 0.06737421 | 0 | 0 | 0
4021 | 178151.9 | 2012-07-14 11:34 | 3361.676 | 2 | 13 | 0.6747283 | 4.136402 | 11.81117 | 11.22602 | 47.71566 | 40.32989 | 9.717941e-05 | 0.06737421 | 0 | 0 | 0
4022 | 178181.9 | 2012-07-14 11:34 | 3391.692 | 2 | 13 | 0.6747283 | 4.140452 | 11.8168 | 11.22602 | 47.73894 | 40.32989 | 0.0001296043 | 0.06737421 | 0 | 0 | 0
4023 | 178211.9 | 2012-07-14 11:35 | 3421.707 | 2 | 13 | 0.6747283 | 4.144502 | 11.82242 | 11.22602 | 47.76224 | 40.32989 | 0.0001296043 | 0.06737421 | 0 | 0 | 0
4024 | 178241.9 | 2012-07-14 11:35 | 3451.723 | 2 | 13 | 0.6745483 | 4.148551 | 11.82805 | 11.22602 | 47.78557 | 40.32989 | 9.717941e-05 | 0.06737421 | 0 | 0 | 0
4025 | 178271.9 | 2012-07-14 11:36 | 3481.738 | 2 | 13 | 0.6747283 | 4.152763 | 11.83367 | 11.22602 | 47.80892 | 40.32989 | 9.717941e-05 | 0.06737421 | 0 | 0 | 0
4026 | 178301.9 | 2012-07-14 11:36 | 3511.753 | 2 | 13 | 0.6745483 | 4.156813 | 11.8393 | 11.22602 | 47.83229 | 40.32989 | 9.717941e-05 | 0.06737421 | 0 | 0 | 0
4027 | 178331.9 | 2012-07-14 11:37 | 3541.769 | 2 | 13 | 0.6747283 | 4.161025 | 11.84492 | 11.22602 | 47.85569 | 40.32989 | 0.0001296043 | 0.06737421 | 0 | 0 | 0
4028 | 178362 | 2012-07-14 11:37 | 3571.784 | 2 | 13 | 0.6747283 | 4.165075 | 11.85055 | 11.22602 | 47.87911 | 40.32989 | 0.0001296043 | 0.06737421 | 0 | 0 | 0
4029 | 178392 | 2012-07-14 11:38 | 3601.8 | 2 | 13 | 0.6747283 | 4.169287 | 11.85618 | 11.22602 | 47.90255 | 40.32989 | 9.717941e-05 | 0.06737421 | 0 | 0 | 0
4030 | 178422 | 2012-07-14 11:38 | 3631.815 | 2 | 13 | 0.6747283 | 4.173498 | 11.8618 | 11.22602 | 47.92601 | 40.32989 | 9.717941e-05 | 0.06737421 | 0 | 0 | 0
4031 | 178452 | 2012-07-14 11:39 | 3661.83 | 2 | 13 | 0.6749082 | 4.177872 | 11.86743 | 11.22602 | 47.9495 | 40.32989 | 0.0001620293 | 0.06737421 | 0 | 0 | 0
4032 | 178482 | 2012-07-14 11:39 | 3691.846 | 2 | 13 | 0.6747283 | 4.182084 | 11.87305 | 11.22602 | 47.97302 | 40.32989 | 0.0001296043 | 0.06737421 | 0 | 0 | 0
4033 | 178512 | 2012-07-14 11:40 | 3721.861 | 2 | 13 | 0.6747283 | 4.186296 | 11.87868 | 11.22602 | 47.99655 | 40.32989 | 0.0001296043 | 0.06737421 | 0 | 0 | 0
4034 | 178542.1 | 2012-07-14 11:40 | 3751.876 | 2 | 13 | 0.6747283 | 4.190507 | 11.8843 | 11.22602 | 48.02012 | 40.32989 | 9.717941e-05 | 0.06737421 | 0 | 0 | 0
4035 | 178572.1 | 2012-07-14 11:41 | 3781.892 | 2 | 13 | 0.6747283 | 4.194881 | 11.88993 | 11.22602 | 48.0437 | 40.32989 | 0.0001296043 | 0.06737421 | 0 | 0 | 0
4036 | 178602.1 | 2012-07-14 11:41 | 3811.907 | 2 | 13 | 0.6747283 | 4.199093 | 11.89555 | 11.22602 | 48.06731 | 40.32989 | 9.717941e-05 | 0.06737421 | 0 | 0 | 0
4037 | 178636.3 | 2012-07-14 11:42 | 30.01529 | 3 | 13 | 0 | 4.102546 | 11.89633 | 11.22602 | 48.07059 | 40.32989 | -0.0004535675 | 0.06737421 | 0 | 0 | 0
4038 | 178666.3 | 2012-07-14 11:42 | 60.0307 | 3 | 13 | 0 | 4.090397 | 11.89633 | 11.22602 | 48.07059 | 40.32989 | -0.0002591133 | 0.06737421 | 0 | 0 | 0
4039 | 178696.3 | 2012-07-14 11:43 | 90.04633 | 3 | 13 | 0 | 4.083107 | 11.89633 | 11.22602 | 48.07059 | 40.32989 | -0.0001620293 | 0.06737421 | 0 | 0 | 0
4040 | 178726.3 | 2012-07-14 11:43 | 120.0146 | 3 | 13 | 0 | 4.0776 | 11.89633 | 11.22602 | 48.07059 | 40.32989 | -0.0001619339 | 0.06737421 | 0 | 0 | 0
4041 | 178726.3 | 2012-07-14 11:43 | 0.01578251 | 4 | 13 | 1.256318 | 4.199741 | 11.89634 | 11.22602 | 48.07062 | 40.32989 | 0 | 0.06737421 | 0 | 0 | 0
4042 | 178726.8 | 2012-07-14 11:43 | 0.515634 | 4 | 13 | 1.205933 | 4.199903 | 11.89651 | 11.22602 | 48.07133 | 40.32989 | 3.242493e-05 | 0.06737421 | 0 | 0 | 0
4043 | 178728.1 | 2012-07-14 11:43 | 1.7813 | 4 | 13 | 1.155728 | 4.199903 | 11.89692 | 11.22602 | 48.07307 | 40.32989 | 3.242493e-05 | 0.06737421 | 0 | 0 | 0
4044 | 178729.9 | 2012-07-14 11:43 | 3.640765 | 4 | 13 | 1.105522 | 4.199903 | 11.89751 | 11.22602 | 48.07552 | 40.32989 | 3.242493e-05 | 0.06737421 | 0 | 0 | 0
4045 | 178732.3 | 2012-07-14 11:43 | 6.046867 | 4 | 13 | 1.055497 | 4.199903 | 11.89823 | 11.22602 | 48.07855 | 40.32989 | 0 | 0.06737421 | 0 | 0 | 0
4046 | 178735.4 | 2012-07-14 11:43 | 9.125049 | 4 | 13 | 1.005112 | 4.199741 | 11.89911 | 11.22602 | 48.08225 | 40.32989 | -3.242493e-05 | 0.06737421 | 0 | 0 | 0
4047 | 178739.2 | 2012-07-14 11:43 | 12.95347 | 4 | 13 | 0.9550862 | 4.199903 | 11.90015 | 11.22602 | 48.08662 | 40.32989 | 0 | 0.06737421 | 0 | 0 | 0
4048 | 178744.1 | 2012-07-14 11:43 | 17.79677 | 4 | 13 | 0.9050609 | 4.199903 | 11.9014 | 11.22602 | 48.09188 | 40.32989 | 0 | 0.06737421 | 0 | 0 | 0
4049 | 178750.3 | 2012-07-14 11:44 | 23.99981 | 4 | 13 | 0.8550355 | 4.199903 | 11.90292 | 11.22602 | 48.09824 | 40.32989 | 0 | 0.06737421 | 0 | 0 | 0
4050 | 178758.4 | 2012-07-14 11:44 | 32.09365 | 4 | 13 | 0.8050101 | 4.200065 | 11.90478 | 11.22602 | 48.10606 | 40.32989 | 6.484985e-05 | 0.06737421 | 0 | 0 | 0
4051 | 178769.1 | 2012-07-14 11:44 | 42.87492 | 4 | 13 | 0.7549848 | 4.199903 | 11.90711 | 11.22602 | 48.11586 | 40.32989 | 0 | 0.06737421 | 0 | 0 | 0
4052 | 178784.4 | 2012-07-14 11:44 | 58.17162 | 4 | 13 | 0.7049595 | 4.199903 | 11.91021 | 11.22602 | 48.12886 | 40.32989 | 0 | 0.06737421 | 0 | 0 | 0
4053 | 178807.4 | 2012-07-14 11:45 | 81.12453 | 4 | 13 | 0.654934 | 4.199903 | 11.91453 | 11.22602 | 48.14702 | 40.32989 | 0 | 0.06737421 | 0 | 0 | 0
4054 | 178844.1 | 2012-07-14 11:45 | 117.796 | 4 | 13 | 0.6049087 | 4.199903 | 11.92093 | 11.22602 | 48.17389 | 40.32989 | 0 | 0.06737421 | 0 | 0 | 0
4055 | 178900.9 | 2012-07-14 11:46 | 174.6549 | 4 | 13 | 0.5548834 | 4.199903 | 11.93007 | 11.22602 | 48.21226 | 40.32989 | 0 | 0.06737421 | 0 | 0 | 0
4056 | 178979.1 | 2012-07-14 11:47 | 252.8575 | 4 | 13 | 0.504858 | 4.199903 | 11.94156 | 11.22602 | 48.26052 | 40.32989 | 3.242493e-05 | 0.06737421 | 0 | 0 | 0
4057 | 179077.7 | 2012-07-14 11:49 | 351.4505 | 4 | 13 | 0.4548326 | 4.199741 | 11.95468 | 11.22602 | 48.31564 | 40.32989 | -3.242493e-05 | 0.06737421 | 0 | 0 | 0
4058 | 179199 | 2012-07-14 11:51 | 472.6998 | 4 | 13 | 0.4048073 | 4.199741 | 11.96914 | 11.22602 | 48.37636 | 40.32989 | -3.242493e-05 | 0.06737421 | 0 | 0 | 0
4059 | 179349.3 | 2012-07-14 11:54 | 623.0736 | 4 | 13 | 0.3547819 | 4.200065 | 11.98498 | 11.22602 | 48.44288 | 40.32989 | 3.242493e-05 | 0.06737421 | 0 | 0 | 0
4060 | 179541 | 2012-07-14 11:57 | 814.7752 | 4 | 13 | 0.3047566 | 4.199741 | 12.00249 | 11.22602 | 48.51645 | 40.32989 | -3.242493e-05 | 0.06737421 | 0 | 0 | 0
4061 | 179797.1 | 2012-07-14 12:01 | 1070.804 | 4 | 13 | 0.2547312 | 4.200065 | 12.02232 | 11.22602 | 48.59972 | 40.32989 | 0 | 0.06737421 | 0 | 0 | 0
4062 | 180154.7 | 2012-07-14 12:07 | 1428.411 | 4 | 13 | 0.2047059 | 4.199903 | 12.04501 | 11.22602 | 48.69504 | 40.32989 | -3.242493e-05 | 0.06737421 | 0 | 0 | 0
4063 | 180709.2 | 2012-07-14 12:16 | 1982.876 | 4 | 13 | 0.1546805 | 4.199903 | 12.07242 | 11.22602 | 48.81015 | 40.32989 | 0 | 0.06737421 | 0 | 0 | 0
4064 | 181664.8 | 2012-07-14 12:32 | 2938.494 | 4 | 13 | 0.1046552 | 4.199741 | 12.10624 | 11.22602 | 48.95218 | 40.32989 | 0 | 0.06737421 | 0 | 0 | 0
4065 | 183979.1 | 2012-07-14 13:11 | 5252.836 | 4 | 13 | 0.0546298 | 4.199903 | 12.15482 | 11.22602 | 49.15621 | 40.32989 | 0 | 0.06737421 | 0 | 0 | 0
4066 | 184379.2 | 2012-07-14 13:17 | 5652.896 | 4 | 13 | 0.04995117 | 4.199741 | 12.16067 | 11.22602 | 49.18077 | 40.32989 | -3.242493e-05 | 0.06737421 | 0 | 0 | 0
4067 | 184439.2 | 2012-07-14 13:18 | 60.01516 | 5 | 13 | 0 | 4.190993 | 12.16067 | 11.22602 | 49.18077 | 40.32989 | -3.242493e-05 | 0.06737421 | 0 | 0 | 0
4068 | 184439.4 | 2012-07-14 13:18 | 0.1876888 | 6 | 13 | 0.0001057613 | 4.190993 | 12.16067 | 11.22602 | 49.18077 | 40.32989 | -0.0002267838 | 0.08515564 | 0 | 0 | 0
4069 | 184444.2 | 2012-07-14 13:18 | 5.0156 | 6 | 13 | -0.002413501 | 4.190507 | 12.16067 | 11.22602 | 49.18077 | 40.3299 | -9.717941e-05 | 0.08515564 | 0 | 0 | 0
4070 | 184444.2 | 2012-07-14 13:18 | 0.01563426 | 7 | 13 | -0.6745167 | 4.125387 | 12.16067 | 11.22602 | 49.18077 | 40.32991 | -0.01150141 | 0.08515564 | 0 | 0 | 0
4071 | 184474.2 | 2012-07-14 13:19 | 30.03103 | 7 | 13 | -0.6745167 | 4.089262 | 12.16067 | 11.23165 | 49.18077 | 40.35298 | -0.0005184173 | 0.08515564 | 0 | 0 | 0
4072 | 184504.3 | 2012-07-14 13:19 | 60.04644 | 7 | 13 | -0.6745167 | 4.073225 | 12.16067 | 11.23727 | 49.18077 | 40.37594 | -0.0003563881 | 0.08515564 | 0 | 0 | 0
4073 | 184534.3 | 2012-07-14 13:20 | 90.06243 | 7 | 13 | -0.6746967 | 4.061076 | 12.16067 | 11.2429 | 49.18077 | 40.39881 | -0.0003239632 | 0.08515564 | 0 | 0 | 0
4074 | 184564.3 | 2012-07-14 13:20 | 120.0775 | 7 | 13 | -0.6748766 | 4.051195 | 12.16067 | 11.24852 | 49.18077 | 40.42163 | -0.0002916336 | 0.08515564 | 0 | 0 | 0
4075 | 184594.3 | 2012-07-14 13:21 | 150.0928 | 7 | 13 | -0.6746967 | 4.042447 | 12.16067 | 11.25415 | 49.18077 | 40.44439 | -0.0001943588 | 0.08515564 | 0 | 0 | 0
4076 | 184624.3 | 2012-07-14 13:21 | 180.1081 | 7 | 13 | -0.6746967 | 4.034348 | 12.16067 | 11.25977 | 49.18077 | 40.46711 | -0.0001943588 | 0.08515564 | 0 | 0 | 0
4077 | 184654.3 | 2012-07-14 13:22 | 210.1235 | 7 | 13 | -0.6746967 | 4.02641 | 12.16067 | 11.2654 | 49.18077 | 40.48978 | -0.0001943588 | 0.08515564 | 0 | 0 | 0
4078 | 184684.4 | 2012-07-14 13:22 | 240.139 | 7 | 13 | -0.6746967 | 4.01912 | 12.16067 | 11.27102 | 49.18077 | 40.51241 | -0.0001620293 | 0.08515564 | 0 | 0 | 0
4079 | 184714.4 | 2012-07-14 13:23 | 270.1544 | 7 | 13 | -0.6746967 | 4.011507 | 12.16067 | 11.27665 | 49.18077 | 40.535 | -0.0002267838 | 0.08515564 | 0 | 0 | 0
4080 | 184744.4 | 2012-07-14 13:23 | 300.1697 | 7 | 13 | -0.6748766 | 4.004379 | 12.16067 | 11.28227 | 49.18077 | 40.55754 | -0.0002267838 | 0.08515564 | 0 | 0 | 0
4081 | 184774.4 | 2012-07-14 13:24 | 330.1854 | 7 | 13 | -0.6746967 | 3.997413 | 12.16067 | 11.2879 | 49.18077 | 40.58005 | -0.0002267838 | 0.08515564 | 0 | 0 | 0
4082 | 184804.4 | 2012-07-14 13:24 | 360.2006 | 7 | 13 | -0.6746967 | 3.99061 | 12.16067 | 11.29352 | 49.18077 | 40.60252 | -0.0001943588 | 0.08515564 | 0 | 0 | 0
4083 | 184834.4 | 2012-07-14 13:25 | 390.216 | 7 | 13 | -0.6746967 | 3.983644 | 12.16067 | 11.29915 | 49.18077 | 40.62495 | -0.0002267838 | 0.08515564 | 0 | 0 | 0
4084 | 184864.4 | 2012-07-14 13:25 | 420.216 | 7 | 13 | -0.6746967 | 3.977003 | 12.16067 | 11.30477 | 49.18077 | 40.64733 | -0.0002267838 | 0.08515564 | 0 | 0 | 0
4085 | 184894.4 | 2012-07-14 13:26 | 450.2313 | 7 | 13 | -0.6748766 | 3.970361 | 12.16067 | 11.3104 | 49.18077 | 40.66968 | -0.0001943588 | 0.08515564 | 0 | 0 | 0
4086 | 184924.5 | 2012-07-14 13:26 | 480.2466 | 7 | 13 | -0.6746967 | 3.963881 | 12.16067 | 11.31602 | 49.18077 | 40.69199 | -0.0001619816 | 0.08515564 | 0 | 0 | 0
4087 | 184954.5 | 2012-07-14 13:27 | 510.262 | 7 | 13 | -0.6746967 | 3.95724 | 12.16067 | 11.32165 | 49.18077 | 40.71427 | -0.0001943588 | 0.08515564 | 0 | 0 | 0
4088 | 184984.5 | 2012-07-14 13:27 | 540.2774 | 7 | 13 | -0.6745167 | 3.951084 | 12.16067 | 11.32727 | 49.18077 | 40.73652 | -0.0001296043 | 0.08515564 | 0 | 0 | 0
4089 | 185014.5 | 2012-07-14 13:28 | 570.2929 | 7 | 13 | -0.6745167 | 3.944766 | 12.16067 | 11.3329 | 49.18077 | 40.75872 | -0.0001619816 | 0.08515564 | 0 | 0 | 0
4090 | 185044.5 | 2012-07-14 13:28 | 600.3082 | 7 | 13 | -0.6746967 | 3.938448 | 12.16067 | 11.33852 | 49.18077 | 40.7809 | -0.0001296043 | 0.08515564 | 0 | 0 | 0
4091 | 185074.5 | 2012-07-14 13:29 | 630.3238 | 7 | 13 | -0.6746967 | 3.932131 | 12.16067 | 11.34415 | 49.18077 | 40.80303 | -0.0001296043 | 0.08515564 | 0 | 0 | 0
4092 | 185104.6 | 2012-07-14 13:29 | 660.3392 | 7 | 13 | -0.6746967 | 3.925975 | 12.16067 | 11.34977 | 49.18077 | 40.82513 | -0.0001620293 | 0.08515564 | 0 | 0 | 0
4093 | 185134.6 | 2012-07-14 13:30 | 690.3544 | 7 | 13 | -0.6746967 | 3.91982 | 12.16067 | 11.3554 | 49.18077 | 40.8472 | -0.0001619816 | 0.08515564 | 0 | 0 | 0
4094 | 185164.6 | 2012-07-14 13:30 | 720.3699 | 7 | 13 | -0.6746967 | 3.913664 | 12.16067 | 11.36102 | 49.18077 | 40.86923 | -0.0001943588 | 0.08515564 | 0 | 0 | 0
4095 | 185194.6 | 2012-07-14 13:31 | 750.3854 | 7 | 13 | -0.6748766 | 3.90767 | 12.16067 | 11.36665 | 49.18077 | 40.89123 | -0.0001944065 | 0.08515564 | 0 | 0 | 0
4096 | 185224.6 | 2012-07-14 13:31 | 780.4006 | 7 | 13 | -0.6746967 | 3.901839 | 12.16067 | 11.37227 | 49.18077 | 40.9132 | -0.0001619816 | 0.08515564 | 0 | 0 | 0
4097 | 185254.6 | 2012-07-14 13:32 | 810.416 | 7 | 13 | -0.6746967 | 3.896007 | 12.16067 | 11.3779 | 49.18077 | 40.93513 | -0.0001619816 | 0.08515564 | 0 | 0 | 0
4098 | 185284.6 | 2012-07-14 13:32 | 840.4315 | 7 | 13 | -0.6746967 | 3.890013 | 12.16067 | 11.38352 | 49.18077 | 40.95703 | -0.0001944065 | 0.08515564 | 0 | 0 | 0
4099 | 185314.7 | 2012-07-14 13:33 | 870.4469 | 7 | 13 | -0.6746967 | 3.884343 | 12.16067 | 11.38915 | 49.18077 | 40.9789 | -0.0001619816 | 0.08515564 | 0 | 0 | 0
4100 | 185344.7 | 2012-07-14 13:33 | 900.4623 | 7 | 13 | -0.6746967 | 3.878674 | 12.16067 | 11.39477 | 49.18077 | 41.00073 | -0.0001296043 | 0.08515564 | 0 | 0 | 0
4101 | 185374.7 | 2012-07-14 13:34 | 930.4777 | 7 | 13 | -0.6748766 | 3.873166 | 12.16067 | 11.4004 | 49.18077 | 41.02253 | -0.0001296043 | 0.08515564 | 0 | 0 | 0
4102 | 185404.7 | 2012-07-14 13:34 | 960.4931 | 7 | 13 | -0.6746967 | 3.867496 | 12.16067 | 11.40602 | 49.18077 | 41.0443 | -0.0001619816 | 0.08515564 | 0 | 0 | 0
4103 | 185434.7 | 2012-07-14 13:35 | 990.5087 | 7 | 13 | -0.6746967 | 3.86215 | 12.16067 | 11.41165 | 49.18077 | 41.06604 | -0.0001296043 | 0.08515564 | 0 | 0 | 0
4104 | 185464.7 | 2012-07-14 13:35 | 1020.524 | 7 | 13 | -0.6746967 | 3.856805 | 12.16067 | 11.41728 | 49.18077 | 41.08775 | -0.0001295567 | 0.08515564 | 0 | 0 | 0
4105 | 185494.8 | 2012-07-14 13:36 | 1050.539 | 7 | 13 | -0.6745167 | 3.851459 | 12.16067 | 11.4229 | 49.18077 | 41.10943 | -0.0001296043 | 0.08515564 | 0 | 0 | 0
4106 | 185524.8 | 2012-07-14 13:36 | 1080.555 | 7 | 13 | -0.6746967 | 3.846275 | 12.16067 | 11.42853 | 49.18077 | 41.13108 | -6.480217e-05 | 0.08515564 | 0 | 0 | 0
4107 | 185554.8 | 2012-07-14 13:37 | 1110.57 | 7 | 13 | -0.6746967 | 3.84093 | 12.16067 | 11.43415 | 49.18077 | 41.1527 | -0.0001620293 | 0.08515564 | 0 | 0 | 0
4108 | 185584.8 | 2012-07-14 13:37 | 1140.586 | 7 | 13 | -0.6746967 | 3.835746 | 12.16067 | 11.43978 | 49.18077 | 41.17429 | -0.0001944065 | 0.08515564 | 0 | 0 | 0
4109 | 185614.8 | 2012-07-14 13:38 | 1170.601 | 7 | 13 | -0.6746967 | 3.830724 | 12.16067 | 11.4454 | 49.18077 | 41.19586 | -0.0001619816 | 0.08515564 | 0 | 0 | 0
4110 | 185644.8 | 2012-07-14 13:38 | 1200.616 | 7 | 13 | -0.6745167 | 3.826026 | 12.16067 | 11.45103 | 49.18077 | 41.21739 | -0.0001295567 | 0.08515564 | 0 | 0 | 0
4111 | 185674.8 | 2012-07-14 13:39 | 1230.632 | 7 | 13 | -0.6745167 | 3.821329 | 12.16067 | 11.45665 | 49.18077 | 41.2389 | -9.717941e-05 | 0.08515564 | 0 | 0 | 0
4112 | 185704.8 | 2012-07-14 13:39 | 1260.632 | 7 | 13 | -0.6746967 | 3.816631 | 12.16067 | 11.46227 | 49.18077 | 41.26037 | -9.717941e-05 | 0.08515564 | 0 | 0 | 0
4113 | 185734.9 | 2012-07-14 13:40 | 1290.647 | 7 | 13 | -0.6746967 | 3.811771 | 12.16067 | 11.4679 | 49.18077 | 41.28183 | -9.717941e-05 | 0.08515564 | 0 | 0 | 0
4114 | 185764.9 | 2012-07-14 13:40 | 1320.662 | 7 | 13 | -0.6746967 | 3.807073 | 12.16067 | 11.47352 | 49.18077 | 41.30326 | -0.0001296043 | 0.08515564 | 0 | 0 | 0
4115 | 185794.9 | 2012-07-14 13:41 | 1350.678 | 7 | 13 | -0.6745167 | 3.802862 | 12.16067 | 11.47915 | 49.18077 | 41.32466 | -9.717941e-05 | 0.08515564 | 0 | 0 | 0
4116 | 185824.9 | 2012-07-14 13:41 | 1380.693 | 7 | 13 | -0.6746967 | 3.798326 | 12.16067 | 11.48477 | 49.18077 | 41.34604 | -9.717941e-05 | 0.08515564 | 0 | 0 | 0
4117 | 185854.9 | 2012-07-14 13:42 | 1410.708 | 7 | 13 | -0.6748766 | 3.79379 | 12.16067 | 11.4904 | 49.18077 | 41.36739 | -9.717941e-05 | 0.08515564 | 0 | 0 | 0
4118 | 185884.9 | 2012-07-14 13:42 | 1440.724 | 7 | 13 | -0.6748766 | 3.789578 | 12.16067 | 11.49603 | 49.18077 | 41.38872 | -0.0001296043 | 0.08515564 | 0 | 0 | 0
4119 | 185915 | 2012-07-14 13:43 | 1470.739 | 7 | 13 | -0.6745167 | 3.785367 | 12.16067 | 11.50165 | 49.18077 | 41.41003 | -9.717941e-05 | 0.08515564 | 0 | 0 | 0
4120 | 185945 | 2012-07-14 13:43 | 1500.755 | 7 | 13 | -0.6746967 | 3.781155 | 12.16067 | 11.50728 | 49.18077 | 41.43131 | -9.722709e-05 | 0.08515564 | 0 | 0 | 0
4121 | 185975 | 2012-07-14 13:44 | 1530.77 | 7 | 13 | -0.6746967 | 3.777105 | 12.16067 | 11.5129 | 49.18077 | 41.45257 | -9.722709e-05 | 0.08515564 | 0 | 0 | 0
4122 | 186005 | 2012-07-14 13:44 | 1560.786 | 7 | 13 | -0.6746967 | 3.773055 | 12.16067 | 11.51853 | 49.18077 | 41.4738 | -0.0001296043 | 0.08515564 | 0 | 0 | 0
4123 | 186035 | 2012-07-14 13:45 | 1590.786 | 7 | 13 | -0.6748766 | 3.769005 | 12.16067 | 11.52415 | 49.18077 | 41.49501 | -0.0001296043 | 0.08515564 | 0 | 0 | 0
4124 | 186065 | 2012-07-14 13:45 | 1620.801 | 7 | 13 | -0.6746967 | 3.765118 | 12.16067 | 11.52977 | 49.18077 | 41.5162 | -9.717941e-05 | 0.08515564 | 0 | 0 | 0
4125 | 186095 | 2012-07-14 13:46 | 1650.816 | 7 | 13 | -0.6748766 | 3.76123 | 12.16067 | 11.5354 | 49.18077 | 41.53737 | -0.0001296043 | 0.08515564 | 0 | 0 | 0
4126 | 186125 | 2012-07-14 13:46 | 1680.832 | 7 | 13 | -0.6746967 | 3.757504 | 12.16067 | 11.54102 | 49.18077 | 41.55852 | -9.717941e-05 | 0.08515564 | 0 | 0 | 0
4127 | 186155.1 | 2012-07-14 13:47 | 1710.847 | 7 | 13 | -0.6746967 | 3.753778 | 12.16067 | 11.54665 | 49.18077 | 41.57964 | -9.717941e-05 | 0.08515564 | 0 | 0 | 0
4128 | 186185.1 | 2012-07-14 13:47 | 1740.862 | 7 | 13 | -0.6745167 | 3.750214 | 12.16067 | 11.55228 | 49.18077 | 41.60075 | -6.480217e-05 | 0.08515564 | 0 | 0 | 0
4129 | 186215.1 | 2012-07-14 13:48 | 1770.878 | 7 | 13 | -0.6746967 | 3.746489 | 12.16067 | 11.5579 | 49.18077 | 41.62183 | -9.717941e-05 | 0.08515564 | 0 | 0 | 0
4130 | 186245.1 | 2012-07-14 13:48 | 1800.893 | 7 | 13 | -0.6746967 | 3.742925 | 12.16067 | 11.56353 | 49.18077 | 41.6429 | -9.717941e-05 | 0.08515564 | 0 | 0 | 0
4131 | 186275.1 | 2012-07-14 13:49 | 1830.909 | 7 | 13 | -0.6745167 | 3.739523 | 12.16067 | 11.56915 | 49.18077 | 41.66394 | -3.237724e-05 | 0.08515564 | 0 | 0 | 0
4132 | 186305.1 | 2012-07-14 13:49 | 1860.924 | 7 | 13 | -0.6746967 | 3.735797 | 12.16067 | 11.57478 | 49.18077 | 41.68497 | -9.717941e-05 | 0.08515564 | 0 | 0 | 0
4133 | 186335.2 | 2012-07-14 13:50 | 1890.939 | 7 | 13 | -0.6746967 | 3.732557 | 12.16067 | 11.5804 | 49.18077 | 41.70598 | -9.717941e-05 | 0.08515564 | 0 | 0 | 0
4134 | 186365.2 | 2012-07-14 13:50 | 1920.955 | 7 | 13 | -0.6746967 | 3.729155 | 12.16067 | 11.58603 | 49.18077 | 41.72696 | -9.722709e-05 | 0.08515564 | 0 | 0 | 0
4135 | 186395.2 | 2012-07-14 13:51 | 1950.97 | 7 | 13 | -0.6746967 | 3.726078 | 12.16067 | 11.59165 | 49.18077 | 41.74793 | -3.237724e-05 | 0.08515564 | 0 | 0 | 0
4136 | 186425.2 | 2012-07-14 13:51 | 1980.986 | 7 | 13 | -0.6748766 | 3.722514 | 12.16067 | 11.59728 | 49.18077 | 41.76888 | -9.722709e-05 | 0.08515564 | 0 | 0 | 0
4137 | 186455.2 | 2012-07-14 13:52 | 2011.001 | 7 | 13 | -0.6745167 | 3.719436 | 12.16067 | 11.6029 | 49.18077 | 41.78981 | -6.480217e-05 | 0.08515564 | 0 | 0 | 0
4138 | 186485.2 | 2012-07-14 13:52 | 2041.016 | 7 | 13 | -0.6748766 | 3.716196 | 12.16067 | 11.60853 | 49.18077 | 41.81073 | -6.480217e-05 | 0.08515564 | 0 | 0 | 0
4139 | 186515.2 | 2012-07-14 13:53 | 2071.032 | 7 | 13 | -0.6748766 | 3.713118 | 12.16067 | 11.61415 | 49.18077 | 41.83162 | -6.480217e-05 | 0.08515564 | 0 | 0 | 0
4140 | 186545.3 | 2012-07-14 13:53 | 2101.047 | 7 | 13 | -0.6746967 | 3.710202 | 12.16067 | 11.61978 | 49.18077 | 41.8525 | -9.717941e-05 | 0.08515564 | 0 | 0 | 0
4141 | 186575.3 | 2012-07-14 13:54 | 2131.066 | 7 | 13 | -0.6745167 | 3.707124 | 12.16067 | 11.62541 | 49.18077 | 41.87337 | -6.480217e-05 | 0.08515564 | 0 | 0 | 0
4142 | 186605.3 | 2012-07-14 13:54 | 2161.078 | 7 | 13 | -0.6748766 | 3.704209 | 12.16067 | 11.63103 | 49.18077 | 41.89421 | -6.480217e-05 | 0.08515564 | 0 | 0 | 0
4143 | 186635.3 | 2012-07-14 13:55 | 2191.093 | 7 | 13 | -0.6746967 | 3.701131 | 12.16067 | 11.63666 | 49.18077 | 41.91504 | -9.717941e-05 | 0.08515564 | 0 | 0 | 0
4144 | 186665.3 | 2012-07-14 13:55 | 2221.109 | 7 | 13 | -0.6746967 | 3.698377 | 12.16067 | 11.64228 | 49.18077 | 41.93585 | -6.480217e-05 | 0.08515564 | 0 | 0 | 0
4145 | 186695.3 | 2012-07-14 13:56 | 2251.124 | 7 | 13 | -0.6745167 | 3.695623 | 12.16067 | 11.64791 | 49.18077 | 41.95665 | -9.717941e-05 | 0.08515564 | 0 | 0 | 0
4146 | 186725.4 | 2012-07-14 13:56 | 2281.14 | 7 | 13 | -0.6748766 | 3.692707 | 12.16067 | 11.65353 | 49.18077 | 41.97743 | -9.717941e-05 | 0.08515564 | 0 | 0 | 0
4147 | 186755.4 | 2012-07-14 13:57 | 2311.155 | 7 | 13 | -0.6746967 | 3.690115 | 12.16067 | 11.65916 | 49.18077 | 41.99819 | -6.480217e-05 | 0.08515564 | 0 | 0 | 0
4148 | 186785.4 | 2012-07-14 13:57 | 2341.171 | 7 | 13 | -0.6746967 | 3.687524 | 12.16067 | 11.66478 | 49.18077 | 42.01894 | -9.717941e-05 | 0.08515564 | 0 | 0 | 0
4149 | 186815.4 | 2012-07-14 13:58 | 2371.186 | 7 | 13 | -0.6745167 | 3.684932 | 12.16067 | 11.67041 | 49.18077 | 42.03968 | -6.480217e-05 | 0.08515564 | 0 | 0 | 0
4150 | 186845.4 | 2012-07-14 13:58 | 2401.201 | 7 | 13 | -0.6748766 | 3.682178 | 12.16067 | 11.67603 | 49.18077 | 42.0604 | -9.722709e-05 | 0.08515564 | 0 | 0 | 0
4151 | 186875.4 | 2012-07-14 13:59 | 2431.217 | 7 | 13 | -0.6745167 | 3.67991 | 12.16067 | 11.68166 | 49.18077 | 42.08111 | -6.480217e-05 | 0.08515564 | 0 | 0 | 0
4152 | 186905.4 | 2012-07-14 13:59 | 2461.232 | 7 | 13 | -0.6746967 | 3.67748 | 12.16067 | 11.68728 | 49.18077 | 42.1018 | -9.722709e-05 | 0.08515564 | 0 | 0 | 0
4153 | 186935.5 | 2012-07-14 14:00 | 2491.248 | 7 | 13 | -0.6748766 | 3.67505 | 12.16067 | 11.69291 | 49.18077 | 42.12248 | -6.480217e-05 | 0.08515564 | 0 | 0 | 0
4154 | 186965.5 | 2012-07-14 14:01 | 2521.263 | 7 | 13 | -0.6748766 | 3.672782 | 12.16067 | 11.69853 | 49.18077 | 42.14315 | -6.475449e-05 | 0.08515564 | 0 | 0 | 0
4155 | 186995.5 | 2012-07-14 14:01 | 2551.278 | 7 | 13 | -0.6745167 | 3.670676 | 12.16067 | 11.70416 | 49.18077 | 42.1638 | -3.237724e-05 | 0.08515564 | 0 | 0 | 0
4156 | 187025.5 | 2012-07-14 14:02 | 2581.294 | 7 | 13 | -0.6745167 | 3.668409 | 12.16067 | 11.70978 | 49.18077 | 42.18444 | -9.717941e-05 | 0.08515564 | 0 | 0 | 0
4157 | 187055.5 | 2012-07-14 14:02 | 2611.309 | 7 | 13 | -0.6746967 | 3.666303 | 12.16067 | 11.71541 | 49.18077 | 42.20507 | 0 | 0.08515564 | 0 | 0 | 0
4158 | 187085.5 | 2012-07-14 14:02 | 2641.325 | 7 | 13 | -0.6746967 | 3.664197 | 12.16067 | 11.72103 | 49.18077 | 42.22569 | -3.242493e-05 | 0.08515564 | 0 | 0 | 0
4159 | 187115.6 | 2012-07-14 14:03 | 2671.34 | 7 | 13 | -0.6748766 | 3.662091 | 12.16067 | 11.72666 | 49.18077 | 42.2463 | -3.242493e-05 | 0.08515564 | 0 | 0 | 0
4160 | 187145.6 | 2012-07-14 14:04 | 2701.355 | 7 | 13 | -0.6746967 | 3.659985 | 12.16067 | 11.73228 | 49.18077 | 42.26689 | -6.480217e-05 | 0.08515564 | 0 | 0 | 0
4161 | 187175.6 | 2012-07-14 14:04 | 2731.371 | 7 | 13 | -0.6746967 | 3.658203125 | 12.16067 | 11.73791 | 49.18077 | 42.28748 | -6.480217e-05 | 0.08515564 | 0 | 0 | 0
4162 | 187205.6 | 2012-07-14 14:04 | 2761.386 | 7 | 13 | -0.6745167 | 3.656259 | 12.16067 | 11.74353 | 49.18077 | 42.30805 | -3.242493e-05 | 0.08515564 | 0 | 0 | 0
4163 | 187235.6 | 2012-07-14 14:05 | 2791.401 | 7 | 13 | -0.6745167 | 3.654153 | 12.16067 | 11.74916 | 49.18077 | 42.32861 | -6.480217e-05 | 0.08515564 | 0 | 0 | 0
4164 | 187265.6 | 2012-07-14 14:06 | 2821.417 | 7 | 13 | -0.6745167 | 3.652209 | 12.16067 | 11.75479 | 49.18077 | 42.34916 | -6.480217e-05 | 0.08515564 | 0 | 0 | 0
4165 | 187295.6 | 2012-07-14 14:06 | 2851.432 | 7 | 13 | -0.6746967 | 3.650589 | 12.16067 | 11.76041 | 49.18077 | 42.3697 | -3.237724e-05 | 0.08515564 | 0 | 0 | 0
4166 | 187325.7 | 2012-07-14 14:06 | 2881.448 | 7 | 13 | -0.6743368 | 3.648646 | 12.16067 | 11.76604 | 49.18077 | 42.39023 | 0 | 0.08515564 | 0 | 0 | 0
4167 | 187355.7 | 2012-07-14 14:07 | 2911.463 | 7 | 13 | -0.6746967 | 3.646702 | 12.16067 | 11.77166 | 49.18077 | 42.41075 | -6.480217e-05 | 0.08515564 | 0 | 0 | 0
4168 | 187385.7 | 2012-07-14 14:08 | 2941.478 | 7 | 13 | -0.6746967 | 3.644758 | 12.16067 | 11.77729 | 49.18077 | 42.43126 | -6.480217e-05 | 0.08515564 | 0 | 0 | 0
4169 | 187415.7 | 2012-07-14 14:08 | 2971.494 | 7 | 13 | -0.6746967 | 3.642814 | 12.16067 | 11.78291 | 49.18077 | 42.45175 | -9.717941e-05 | 0.08515564 | 0 | 0 | 0
4170 | 187445.7 | 2012-07-14 14:08 | 3001.509 | 7 | 13 | -0.6746967 | 3.641032 | 12.16067 | 11.78854 | 49.18077 | 42.47224 | -3.237724e-05 | 0.08515564 | 0 | 0 | 0
4171 | 187475.7 | 2012-07-14 14:09 | 3031.525 | 7 | 13 | -0.6745167 | 3.63925 | 12.16067 | 11.79416 | 49.18077 | 42.49272 | -3.242493e-05 | 0.08515564 | 0 | 0 | 0
4172 | 187505.8 | 2012-07-14 14:10 | 3061.54 | 7 | 13 | -0.6748766 | 3.637144 | 12.16067 | 11.79979 | 49.18077 | 42.51318 | -6.480217e-05 | 0.08515564 | 0 | 0 | 0
4173 | 187535.8 | 2012-07-14 14:10 | 3091.556 | 7 | 13 | -0.6746967 | 3.6352 | 12.16067 | 11.80541 | 49.18077 | 42.53364 | -3.237724e-05 | 0.08515564 | 0 | 0 | 0
4174 | 187565.8 | 2012-07-14 14:10 | 3121.571 | 7 | 13 | -0.6746967 | 3.633094 | 12.16067 | 11.81104 | 49.18077 | 42.55408 | -3.242493e-05 | 0.08515564 | 0 | 0 | 0
4175 | 187595.8 | 2012-07-14 14:11 | 3151.586 | 7 | 13 | -0.6750566 | 3.630826 | 12.16067 | 11.81666 | 49.18077 | 42.57451 | -0.0001296043 | 0.08515564 | 0 | 0 | 0
4176 | 187625.8 | 2012-07-14 14:12 | 3181.602 | 7 | 13 | -0.6746967 | 3.629045 | 12.16067 | 11.82229 | 49.18077 | 42.59493 | 0 | 0.08515564 | 0 | 0 | 0
4177 | 187655.8 | 2012-07-14 14:12 | 3211.617 | 7 | 13 | -0.6746967 | 3.626777 | 12.16067 | 11.82791 | 49.18077 | 42.61534 | -3.237724e-05 | 0.08515564 | 0 | 0 | 0
4178 | 187685.8 | 2012-07-14 14:12 | 3241.633 | 7 | 13 | -0.6746967 | 3.624509 | 12.16067 | 11.83354 | 49.18077 | 42.63573 | -6.480217e-05 | 0.08515564 | 0 | 0 | 0
4179 | 187715.9 | 2012-07-14 14:13 | 3271.648 | 7 | 13 | -0.6745167 | 3.622241 | 12.16067 | 11.83916 | 49.18077 | 42.65612 | -6.480217e-05 | 0.08515564 | 0 | 0 | 0
4180 | 187745.9 | 2012-07-14 14:13 | 3301.648 | 7 | 13 | -0.6746967 | 3.619811 | 12.16067 | 11.84479 | 49.18077 | 42.67647 | -3.237724e-05 | 0.08515564 | 0 | 0 | 0
4181 | 187775.9 | 2012-07-14 14:14 | 3331.663 | 7 | 13 | -0.6746967 | 3.617219 | 12.16067 | 11.85041 | 49.18077 | 42.69683 | -6.480217e-05 | 0.08515564 | 0 | 0 | 0
4182 | 187805.9 | 2012-07-14 14:14 | 3361.679 | 7 | 13 | -0.6745167 | 3.614951 | 12.16067 | 11.85604 | 49.18077 | 42.71717 | 0 | 0.08515564 | 0 | 0 | 0
4183 | 187835.9 | 2012-07-14 14:15 | 3391.694 | 7 | 13 | -0.6745167 | 3.612197 | 12.16067 | 11.86166 | 49.18077 | 42.7375 | -3.242493e-05 | 0.08515564 | 0 | 0 | 0
4184 | 187865.9 | 2012-07-14 14:16 | 3421.709 | 7 | 13 | -0.6745167 | 3.60912 | 12.16067 | 11.86729 | 49.18077 | 42.75781 | -6.480217e-05 | 0.08515564 | 0 | 0 | 0
4185 | 187895.9 | 2012-07-14 14:16 | 3451.725 | 7 | 13 | -0.6745167 | 3.606042 | 12.16067 | 11.87291 | 49.18077 | 42.7781 | -9.722709e-05 | 0.08515564 | 0 | 0 | 0
4186 | 187926 | 2012-07-14 14:17 | 3481.74 | 7 | 13 | -0.6745167 | 3.603126 | 12.16067 | 11.87854 | 49.18077 | 42.79838 | -9.722709e-05 | 0.08515564 | 0 | 0 | 0
4187 | 187956 | 2012-07-14 14:17 | 3511.756 | 7 | 13 | -0.6746967 | 3.599886 | 12.16067 | 11.88416 | 49.18077 | 42.81864 | -6.480217e-05 | 0.08515564 | 0 | 0 | 0
4188 | 187986 | 2012-07-14 14:18 | 3541.771 | 7 | 13 | -0.6746967 | 3.596484 | 12.16067 | 11.88979 | 49.18077 | 42.83888 | -6.480217e-05 | 0.08515564 | 0 | 0 | 0
4189 | 188016 | 2012-07-14 14:18 | 3571.786 | 7 | 13 | -0.6748766 | 3.592758 | 12.16067 | 11.89541 | 49.18077 | 42.8591 | -0.0001296043 | 0.08515564 | 0 | 0 | 0
4190 | 188046 | 2012-07-14 14:18 | 3601.802 | 7 | 13 | -0.6748766 | 3.588871 | 12.16067 | 11.90104 | 49.18077 | 42.8793 | -0.0001619816 | 0.08515564 | 0 | 0 | 0
4191 | 188076 | 2012-07-14 14:19 | 3631.817 | 7 | 13 | -0.6746967 | 3.585145 | 12.16067 | 11.90666 | 49.18077 | 42.89948 | -6.480217e-05 | 0.08515564 | 0 | 0 | 0
4192 | 188106 | 2012-07-14 14:20 | 3661.832 | 7 | 13 | -0.6746967 | 3.580609 | 12.16067 | 11.91229 | 49.18077 | 42.91963 | -0.0001944065 | 0.08515564 | 0 | 0 | 0
4193 | 188136.1 | 2012-07-14 14:20 | 3691.848 | 7 | 13 | -0.6745167 | 3.576397 | 12.16067 | 11.91791 | 49.18077 | 42.93976 | -9.717941e-05 | 0.08515564 | 0 | 0 | 0
4194 | 188166.1 | 2012-07-14 14:20 | 3721.863 | 7 | 13 | -0.6746967 | 3.5717 | 12.16067 | 11.92354 | 49.18077 | 42.95987 | -0.0001296043 | 0.08515564 | 0 | 0 | 0
4195 | 188196.1 | 2012-07-14 14:21 | 3751.879 | 7 | 13 | -0.6745167 | 3.566678 | 12.16067 | 11.92917 | 49.18077 | 42.97994 | -9.717941e-05 | 0.08515564 | 0 | 0 | 0
4196 | 188226.1 | 2012-07-14 14:22 | 3781.894 | 7 | 13 | -0.6746967 | 3.56117 | 12.16067 | 11.93479 | 49.18077 | 42.99999 | -0.0001619816 | 0.08515564 | 0 | 0 | 0
4197 | 188256.1 | 2012-07-14 14:22 | 3811.909 | 7 | 13 | -0.6746967 | 3.555501 | 12.16067 | 11.94042 | 49.18077 | 43.02001 | -0.0001295567 | 0.08515564 | 0 | 0 | 0
4198 | 188286.1 | 2012-07-14 14:22 | 3841.925 | 7 | 13 | -0.6746967 | 3.549345 | 12.16067 | 11.94604 | 49.18077 | 43.03999 | -0.0001943588 | 0.08515564 | 0 | 0 | 0
4199 | 188316.2 | 2012-07-14 14:23 | 3871.94 | 7 | 13 | -0.6746967 | 3.543027 | 12.16067 | 11.95167 | 49.18077 | 43.05994 | -0.0001619816 | 0.08515564 | 0 | 0 | 0
4200 | 188346.2 | 2012-07-14 14:24 | 3901.956 | 7 | 13 | -0.6745167 | 3.536062 | 12.16067 | 11.95729 | 49.18077 | 43.07985 | -0.0001619816 | 0.08515564 | 0 | 0 | 0
4201 | 188376.2 | 2012-07-14 14:24 | 3931.971 | 7 | 13 | -0.6746967 | 3.528448 | 12.16067 | 11.96292 | 49.18077 | 43.09972 | -0.0001943588 | 0.08515564 | 0 | 0 | 0
4202 | 188406.2 | 2012-07-14 14:24 | 3961.987 | 7 | 13 | -0.6746967 | 3.520186 | 12.16067 | 11.96854 | 49.18077 | 43.11954 | -0.0002267838 | 0.08515564 | 0 | 0 | 0
4203 | 188436.2 | 2012-07-14 14:25 | 3992.002 | 7 | 13 | -0.6748766 | 3.511115 | 12.16067 | 11.97417 | 49.18077 | 43.13932 | -0.0002592087 | 0.08515564 | 0 | 0 | 0
4204 | 188466.2 | 2012-07-14 14:26 | 4022.017 | 7 | 13 | -0.6746967 | 3.501233 | 12.16067 | 11.97979 | 49.18077 | 43.15905 | -0.0002915859 | 0.08515564 | 0 | 0 | 0
4205 | 188496.2 | 2012-07-14 14:26 | 4052.033 | 7 | 13 | -0.6745167 | 3.490704 | 12.16067 | 11.98542 | 49.18077 | 43.17871 | -0.0002915859 | 0.08515564 | 0 | 0 | 0
4206 | 188526.3 | 2012-07-14 14:26 | 4082.048 | 7 | 13 | -0.6746967 | 3.478392 | 12.16067 | 11.99104 | 49.18077 | 43.19831 | -0.0003563881 | 0.08515564 | 0 | 0 | 0
4207 | 188556.3 | 2012-07-14 14:27 | 4112.051 | 7 | 13 | -0.6746967 | 3.465433 | 12.16067 | 11.99667 | 49.18077 | 43.21784 | -0.0003563881 | 0.08515564 | 0 | 0 | 0
4208 | 188586.3 | 2012-07-14 14:28 | 4142.063 | 7 | 13 | -0.6746967 | 3.451178 | 12.16067 | 12.00229 | 49.18077 | 43.23729 | -0.0003887653 | 0.08515564 | 0 | 0 | 0
4209 | 188616.3 | 2012-07-14 14:28 | 4172.073 | 7 | 13 | -0.6746967 | 3.435303 | 12.16067 | 12.00791 | 49.18077 | 43.25666 | -0.0004211426 | 0.08515564 | 0 | 0 | 0
4210 | 188646.3 | 2012-07-14 14:28 | 4202.079 | 7 | 13 | -0.6745167 | 3.418617 | 12.16067 | 12.01354 | 49.18077 | 43.27593 | -0.0004211903 | 0.08515564 | 0 | 0 | 0
4211 | 188676.3 | 2012-07-14 14:29 | 4232.094 | 7 | 13 | -0.6746967 | 3.399988 | 12.16067 | 12.01916 | 49.18077 | 43.29511 | -0.0005831718 | 0.08515564 | 0 | 0 | 0
4212 | 188706.3 | 2012-07-14 14:29 | 4262.109 | 7 | 13 | -0.6746967 | 3.381035 | 12.16067 | 12.02479 | 49.18077 | 43.31418 | -0.0005507946 | 0.08515564 | 0 | 0 | 0
4213 | 188736.3 | 2012-07-14 14:30 | 4292.125 | 7 | 13 | -0.6745167 | 3.360625 | 12.16067 | 12.03041 | 49.18077 | 43.33314 | -0.0005507469 | 0.08515564 | 0 | 0 | 0
4214 | 188766.4 | 2012-07-14 14:30 | 4322.14 | 7 | 13 | -0.6748766 | 3.33908 | 12.16067 | 12.03604 | 49.18077 | 43.35199 | -0.0005831718 | 0.08515564 | 0 | 0 | 0
4215 | 188796.4 | 2012-07-14 14:31 | 4352.156 | 7 | 13 | -0.6746967 | 3.316887 | 12.16067 | 12.04166 | 49.18077 | 43.37071 | -0.000647974 | 0.08515564 | 0 | 0 | 0
4216 | 188826.4 | 2012-07-14 14:32 | 4382.171 | 7 | 13 | -0.6746967 | 3.294532 | 12.16067 | 12.04729 | 49.18077 | 43.3893 | -0.000647974 | 0.08515564 | 0 | 0 | 0
4217 | 188856.4 | 2012-07-14 14:32 | 4412.186 | 7 | 13 | -0.6746967 | 3.271691 | 12.16067 | 12.05292 | 49.18077 | 43.40777 | -0.0005831718 | 0.08515564 | 0 | 0 | 0
4218 | 188886.4 | 2012-07-14 14:33 | 4442.202 | 7 | 13 | -0.6748766 | 3.249012 | 12.16067 | 12.05854 | 49.18077 | 43.42611 | -0.0006155968 | 0.08515564 | 0 | 0 | 0
4219 | 188916.4 | 2012-07-14 14:33 | 4472.217 | 7 | 13 | -0.6746967 | 3.226333 | 12.16067 | 12.06417 | 49.18077 | 43.44433 | -0.0006155968 | 0.08515564 | 0 | 0 | 0
4220 | 188946.4 | 2012-07-14 14:34 | 4502.233 | 7 | 13 | -0.6746967 | 3.203979 | 12.16067 | 12.06979 | 49.18077 | 43.46241 | -0.0005831718 | 0.08515564 | 0 | 0 | 0
4221 | 188976.5 | 2012-07-14 14:34 | 4532.248 | 7 | 13 | -0.6748766 | 3.181624 | 12.16067 | 12.07542 | 49.18077 | 43.48037 | -0.0005831718 | 0.08515564 | 0 | 0 | 0
4222 | 189006.5 | 2012-07-14 14:35 | 4562.263 | 7 | 13 | -0.6746967 | 3.160079 | 12.16067 | 12.08104 | 49.18077 | 43.49821 | -0.0005507469 | 0.08515564 | 0 | 0 | 0
4223 | 189036.5 | 2012-07-14 14:35 | 4592.279 | 7 | 13 | -0.6745167 | 3.138372 | 12.16067 | 12.08667 | 49.18077 | 43.51593 | -0.0005507946 | 0.08515564 | 0 | 0 | 0
4224 | 189066.5 | 2012-07-14 14:36 | 4622.294 | 7 | 13 | -0.6748766 | 3.117151 | 12.16067 | 12.09229 | 49.18077 | 43.53352 | -0.0005507946 | 0.08515564 | 0 | 0 | 0
4225 | 189096.5 | 2012-07-14 14:36 | 4652.31 | 7 | 13 | -0.6748766 | 3.096578 | 12.16067 | 12.09792 | 49.18077 | 43.551 | -0.0005507946 | 0.08515564 | 0 | 0 | 0
4226 | 189126.5 | 2012-07-14 14:37 | 4682.325 | 7 | 13 | -0.6746967 | 3.076491 | 12.16067 | 12.10354 | 49.18077 | 43.56836 | -0.0005183697 | 0.08515564 | 0 | 0 | 0
4227 | 189156.6 | 2012-07-14 14:37 | 4712.34 | 7 | 13 | -0.6746967 | 3.056242 | 12.16067 | 12.10917 | 49.18077 | 43.58561 | -0.0005507946 | 0.08515564 | 0 | 0 | 0
4228 | 189186.6 | 2012-07-14 14:38 | 4742.356 | 7 | 13 | -0.6746967 | 3.036641 | 12.16067 | 12.11479 | 49.18077 | 43.60275 | -0.0005507469 | 0.08515564 | 0 | 0 | 0
4229 | 189216.6 | 2012-07-14 14:38 | 4772.371 | 7 | 13 | -0.6746967 | 3.017364 | 12.16067 | 12.12042 | 49.18077 | 43.61977 | -0.0005183697 | 0.08515564 | 0 | 0 | 0
4230 | 189246.6 | 2012-07-14 14:39 | 4802.387 | 7 | 13 | -0.6745167 | 2.998573 | 12.16067 | 12.12604 | 49.18077 | 43.6367 | -0.0004859924 | 0.08515564 | 0 | 0 | 0
4231 | 189276.6 | 2012-07-14 14:39 | 4832.402 | 7 | 13 | -0.6746967 | 2.979782 | 12.16067 | 12.13167 | 49.18077 | 43.65351 | -0.0005183697 | 0.08515564 | 0 | 0 | 0
4232 | 189306.6 | 2012-07-14 14:40 | 4862.417 | 7 | 13 | -0.6745167 | 2.961477 | 12.16067 | 12.13729 | 49.18077 | 43.67022 | -0.0004859447 | 0.08515564 | 0 | 0 | 0
4233 | 189336.6 | 2012-07-14 14:40 | 4892.433 | 7 | 13 | -0.6746967 | 2.943658 | 12.16067 | 12.14292 | 49.18077 | 43.68683 | -0.0004859924 | 0.08515564 | 0 | 0 | 0
4234 | 189366.7 | 2012-07-14 14:41 | 4922.448 | 7 | 13 | -0.6748766 | 2.926163 | 12.16067 | 12.14855 | 49.18077 | 43.70334 | -0.0004211903 | 0.08515564 | 0 | 0 | 0
4235 | 189396.7 | 2012-07-14 14:41 | 4952.464 | 7 | 13 | -0.6746967 | 2.908506 | 12.16067 | 12.15417 | 49.18077 | 43.71975 | -0.0004535675 | 0.08515564 | 0 | 0 | 0
4236 | 189426.7 | 2012-07-14 14:42 | 4982.479 | 7 | 13 | -0.6748766 | 2.890201 | 12.16067 | 12.1598 | 49.18077 | 43.73606 | -0.0004859924 | 0.08515564 | 0 | 0 | 0
4237 | 189456.7 | 2012-07-14 14:42 | 5012.494 | 7 | 13 | -0.6748766 | 2.871734 | 12.16067 | 12.16542 | 49.18077 | 43.75227 | -0.0005507469 | 0.08515564 | 0 | 0 | 0
4238 | 189486.7 | 2012-07-14 14:43 | 5042.51 | 7 | 13 | -0.6746967 | 2.852943 | 12.16067 | 12.17105 | 49.18077 | 43.76837 | -0.0005507469 | 0.08515564 | 0 | 0 | 0
4239 | 189516.7 | 2012-07-14 14:43 | 5072.525 | 7 | 13 | -0.6748766 | 2.83399 | 12.16067 | 12.17667 | 49.18077 | 43.78437 | -0.0005507469 | 0.08515564 | 0 | 0 | 0
4240 | 189546.8 | 2012-07-14 14:44 | 5102.541 | 7 | 13 | -0.6750566 | 2.814065 | 12.16067 | 12.1823 | 49.18077 | 43.80025 | -0.0005831718 | 0.08515564 | 0 | 0 | 0
4241 | 189576.8 | 2012-07-14 14:44 | 5132.556 | 7 | 13 | -0.6746967 | 2.793654 | 12.16067 | 12.18792 | 49.18077 | 43.81603 | -0.0005831718 | 0.08515564 | 0 | 0 | 0
4242 | 189606.8 | 2012-07-14 14:45 | 5162.571 | 7 | 13 | -0.6746967 | 2.772433 | 12.16067 | 12.19355 | 49.18077 | 43.83168 | -0.0005507469 | 0.08515564 | 0 | 0 | 0
4243 | 189636.8 | 2012-07-14 14:45 | 5192.587 | 7 | 13 | -0.6746967 | 2.749592 | 12.16067 | 12.19917 | 49.18077 | 43.84722 | -0.0006155491 | 0.08515564 | 0 | 0 | 0
4244 | 189666.8 | 2012-07-14 14:46 | 5222.602 | 7 | 13 | -0.6746967 | 2.72578 | 12.16067 | 12.2048 | 49.18077 | 43.86262 | -0.0005831242 | 0.08515564 | 0 | 0 | 0
4245 | 189696.7 | 2012-07-14 14:46 | 5252.446 | 7 | 13 | -0.6746967 | 2.699861 | 12.16067 | 12.21039 | 49.18077 | 43.87779 | -0.0007451534 | 0.08515564 | 0 | 0 | 0
4246 | 189696.8 | 2012-07-14 14:46 | 0.1874617 | 8 | 13 | -0.0004340807 | 2.765629 | 12.16067 | 12.21039 | 49.18077 | 43.87779 | 0 | 0.06731351 | 0 | 0 | 0
4247 | 189701.7 | 2012-07-14 14:46 | 5.015725 | 8 | 13 | -0.002413501 | 3.112291 | 12.16067 | 12.2104 | 49.18077 | 43.8778 | 0.02821894 | 0.06731351 | 0 | 0 | 0
4248 | 189731.7 | 2012-07-14 14:47 | 30.01496 | 1 | 14 | 0 | 3.279467 | 12.16067 | 12.2104 | 49.18077 | 43.8778 | 0.001879072 | 0.06731351 | 0 | 0 | 0
4249 | 189761.7 | 2012-07-14 14:47 | 60.03038 | 1 | 14 | 0 | 3.32693 | 12.16067 | 12.2104 | 49.18077 | 43.8778 | 0.0009719372 | 0.06731351 | 0 | 0 | 0
4250 | 189791.7 | 2012-07-14 14:48 | 90.04577 | 1 | 14 | 0 | 3.355117 | 12.16067 | 12.2104 | 49.18077 | 43.8778 | 0.0006155968 | 0.06731351 | 0 | 0 | 0
4251 | 189821.7 | 2012-07-14 14:48 | 120.0143 | 1 | 14 | 0 | 3.375204 | 12.16067 | 12.2104 | 49.18077 | 43.8778 | 0.0004859924 | 0.06731351 | 0 | 0 | 0
4252 | 189851.7 | 2012-07-14 14:49 | 30.01552 | 2 | 14 | 0.6747283 | 3.646054 | 12.16629 | 12.2104 | 49.201 | 43.8778 | 0.00187912 | 0.06731351 | 0 | 0 | 0
4253 | 189881.7 | 2012-07-14 14:49 | 60.03081 | 2 | 14 | 0.6747283 | 3.694003 | 12.17192 | 12.2104 | 49.22166 | 43.8778 | 0.001036739 | 0.06731351 | 0 | 0 | 0
4254 | 189911.7 | 2012-07-14 14:50 | 90.04634 | 2 | 14 | 0.6745483 | 3.723162 | 12.17754 | 12.2104 | 49.24253 | 43.8778 | 0.0006155491 | 0.06731351 | 0 | 0 | 0
4255 | 189941.8 | 2012-07-14 14:50 | 120.0618 | 2 | 14 | 0.6747283 | 3.74422 | 12.18317 | 12.2104 | 49.26354 | 43.8778 | 0.0004859447 | 0.06731351 | 0 | 0 | 0
4256 | 189971.8 | 2012-07-14 14:51 | 150.077 | 2 | 14 | 0.6747283 | 3.759772 | 12.18879 | 12.2104 | 49.28464 | 43.8778 | 0.0003887653 | 0.06731351 | 0 | 0 | 0
4257 | 190001.8 | 2012-07-14 14:51 | 180.0924 | 2 | 14 | 0.6747283 | 3.771111 | 12.19442 | 12.2104 | 49.30583 | 43.8778 | 0.0002592087 | 0.06731351 | 0 | 0 | 0
4258 | 190031.8 | 2012-07-14 14:52 | 210.1078 | 2 | 14 | 0.6747283 | 3.779373 | 12.20005 | 12.2104 | 49.32707 | 43.8778 | 0.0001619816 | 0.06731351 | 0 | 0 | 0
4259 | 190061.8 | 2012-07-14 14:52 | 240.1234 | 2 | 14 | 0.6747283 | 3.786015 | 12.20567 | 12.2104 | 49.34835 | 43.8778 | 0.0001944065 | 0.06731351 | 0 | 0 | 0
4260 | 190091.8 | 2012-07-14 14:53 | 270.1386 | 2 | 14 | 0.6747283 | 3.79136 | 12.2113 | 12.2104 | 49.36966 | 43.8778 | 0.0001296043 | 0.06731351 | 0 | 0 | 0
4261 | 190121.8 | 2012-07-14 14:53 | 300.1541 | 2 | 14 | 0.6747283 | 3.796382 | 12.21692 | 12.2104 | 49.391 | 43.8778 | 9.722709e-05 | 0.06731351 | 0 | 0 | 0
4262 | 190151.9 | 2012-07-14 14:54 | 330.1698 | 2 | 14 | 0.6745483 | 3.801242 | 12.22255 | 12.2104 | 49.41237 | 43.8778 | 0.0001619816 | 0.06731351 | 0 | 0 | 0
4263 | 190181.9 | 2012-07-14 14:54 | 360.1849 | 2 | 14 | 0.6747283 | 3.805777 | 12.22817 | 12.2104 | 49.43377 | 43.8778 | 0.0001619816 | 0.06731351 | 0 | 0 | 0
4264 | 190211.9 | 2012-07-14 14:55 | 390.2003 | 2 | 14 | 0.6747283 | 3.810313 | 12.2338 | 12.2104 | 49.45519 | 43.8778 | 0.0001296043 | 0.06731351 | 0 | 0 | 0
4265 | 190241.9 | 2012-07-14 14:55 | 420.2157 | 2 | 14 | 0.6747283 | 3.814363 | 12.23942 | 12.2104 | 49.47664 | 43.8778 | 9.717941e-05 | 0.06731351 | 0 | 0 | 0
4266 | 190271.9 | 2012-07-14 14:56 | 450.2311 | 2 | 14 | 0.6747283 | 3.818413 | 12.24505 | 12.2104 | 49.49811 | 43.8778 | 6.480217e-05 | 0.06731351 | 0 | 0 | 0
4267 | 190301.9 | 2012-07-14 14:56 | 480.2465 | 2 | 14 | 0.6747283 | 3.822624 | 12.25067 | 12.2104 | 49.5196 | 43.8778 | 9.717941e-05 | 0.06731351 | 0 | 0 | 0
4268 | 190332 | 2012-07-14 14:57 | 510.2619 | 2 | 14 | 0.6749082 | 3.826674 | 12.2563 | 12.2104 | 49.54111 | 43.8778 | 0.0001619816 | 0.06731351 | 0 | 0 | 0
4269 | 190362 | 2012-07-14 14:57 | 540.2773 | 2 | 14 | 0.6747283 | 3.830238 | 12.26193 | 12.2104 | 49.56265 | 43.8778 | 6.480217e-05 | 0.06731351 | 0 | 0 | 0
4270 | 190392 | 2012-07-14 14:58 | 570.2927 | 2 | 14 | 0.6747283 | 3.834288 | 12.26755 | 12.2104 | 49.58421 | 43.8778 | 0.0001296043 | 0.06731351 | 0 | 0 | 0
4271 | 190422 | 2012-07-14 14:58 | 600.3081 | 2 | 14 | 0.6749082 | 3.838014 | 12.27318 | 12.2104 | 49.60579 | 43.8778 | 9.717941e-05 | 0.06731351 | 0 | 0 | 0
4272 | 190452 | 2012-07-14 14:59 | 630.3235 | 2 | 14 | 0.6745483 | 3.841902 | 12.2788 | 12.2104 | 49.62739 | 43.8778 | 0.0001296043 | 0.06731351 | 0 | 0 | 0
4273 | 190482 | 2012-07-14 14:59 | 660.3389 | 2 | 14 | 0.6747283 | 3.845789 | 12.28443 | 12.2104 | 49.64901 | 43.8778 | 0.0001296043 | 0.06731351 | 0 | 0 | 0
4274 | 190512 | 2012-07-14 15:00 | 690.3544 | 2 | 14 | 0.6745483 | 3.849515 | 12.29005 | 12.2104 | 49.67066 | 43.8778 | 0.0001296043 | 0.06731351 | 0 | 0 | 0
4275 | 190542.1 | 2012-07-14 15:00 | 720.3697 | 2 | 14 | 0.6749082 | 3.853079 | 12.29568 | 12.2104 | 49.69232 | 43.8778 | 9.722709e-05 | 0.06731351 | 0 | 0 | 0
4276 | 190572.1 | 2012-07-14 15:01 | 750.3851 | 2 | 14 | 0.6747283 | 3.856805 | 12.3013 | 12.2104 | 49.71401 | 43.8778 | 0.0001296043 | 0.06731351 | 0 | 0 | 0
4277 | 190602.1 | 2012-07-14 15:01 | 780.4006 | 2 | 14 | 0.6745483 | 3.860368 | 12.30693 | 12.2104 | 49.73572 | 43.8778 | 6.475449e-05 | 0.06731351 | 0 | 0 | 0
4278 | 190632.1 | 2012-07-14 15:02 | 810.416 | 2 | 14 | 0.6745483 | 3.864094 | 12.31255 | 12.2104 | 49.75744 | 43.8778 | 9.722709e-05 | 0.06731351 | 0 | 0 | 0
4279 | 190662.1 | 2012-07-14 15:02 | 840.4314 | 2 | 14 | 0.6747283 | 3.867658 | 12.31818 | 12.2104 | 49.77919 | 43.8778 | 6.480217e-05 | 0.06731351 | 0 | 0 | 0
4280 | 190692.1 | 2012-07-14 15:03 | 870.4469 | 2 | 14 | 0.6749082 | 3.871384 | 12.32381 | 12.2104 | 49.80096 | 43.8778 | 0.0001295567 | 0.06731351 | 0 | 0 | 0
4281 | 190722.2 | 2012-07-14 15:03 | 900.4622 | 2 | 14 | 0.6747283 | 3.874624 | 12.32943 | 12.2104 | 49.82275 | 43.8778 | 9.717941e-05 | 0.06731351 | 0 | 0 | 0
4282 | 190752.2 | 2012-07-14 15:04 | 930.4776 | 2 | 14 | 0.6747283 | 3.878026 | 12.33506 | 12.2104 | 49.84455 | 43.8778 | 6.480217e-05 | 0.06731351 | 0 | 0 | 0
4283 | 190782.2 | 2012-07-14 15:04 | 960.493 | 2 | 14 | 0.6749082 | 3.881589 | 12.34068 | 12.2104 | 49.86638 | 43.8778 | 9.717941e-05 | 0.06731351 | 0 | 0 | 0
4284 | 190812.2 | 2012-07-14 15:05 | 990.5085 | 2 | 14 | 0.6745483 | 3.884667 | 12.34631 | 12.2104 | 49.88822 | 43.8778 | 6.480217e-05 | 0.06731351 | 0 | 0 | 0
4285 | 190842.2 | 2012-07-14 15:05 | 1020.524 | 2 | 14 | 0.6749082 | 3.888069 | 12.35193 | 12.2104 | 49.91009 | 43.8778 | 6.480217e-05 | 0.06731351 | 0 | 0 | 0
4286 | 190872.2 | 2012-07-14 15:06 | 1050.539 | 2 | 14 | 0.6749082 | 3.891309 | 12.35756 | 12.2104 | 49.93197 | 43.8778 | 9.717941e-05 | 0.06731351 | 0 | 0 | 0
4287 | 190902.2 | 2012-07-14 15:06 | 1080.555 | 2 | 14 | 0.6747283 | 3.894387 | 12.36318 | 12.2104 | 49.95387 | 43.8778 | 9.717941e-05 | 0.06731351 | 0 | 0 | 0
4288 | 190932.3 | 2012-07-14 15:07 | 1110.57 | 2 | 14 | 0.6747283 | 3.897303 | 12.36881 | 12.2104 | 49.97578 | 43.8778 | 6.480217e-05 | 0.06731351 | 0 | 0 | 0
4289 | 190962.3 | 2012-07-14 15:07 | 1140.585 | 2 | 14 | 0.6747283 | 3.900057 | 12.37443 | 12.2104 | 49.99772 | 43.8778 | 6.480217e-05 | 0.06731351 | 0 | 0 | 0
4290 | 190992.3 | 2012-07-14 15:08 | 1170.601 | 2 | 14 | 0.6747283 | 3.902972 | 12.38006 | 12.2104 | 50.01966 | 43.8778 | 6.480217e-05 | 0.06731351 | 0 | 0 | 0
4291 | 191022.3 | 2012-07-14 15:08 | 1200.616 | 2 | 14 | 0.6747283 | 3.905888 | 12.38569 | 12.2104 | 50.04163 | 43.8778 | 9.722709e-05 | 0.06731351 | 0 | 0 | 0
4292 | 191052.3 | 2012-07-14 15:09 | 1230.632 | 2 | 14 | 0.6747283 | 3.908642 | 12.39131 | 12.2104 | 50.06361 | 43.8778 | 9.717941e-05 | 0.06731351 | 0 | 0 | 0
4293 | 191082.3 | 2012-07-14 15:09 | 1260.647 | 2 | 14 | 0.6747283 | 3.911234 | 12.39694 | 12.2104 | 50.0856 | 43.8778 | 9.717941e-05 | 0.06731351 | 0 | 0 | 0
4294 | 191112.4 | 2012-07-14 15:10 | 1290.663 | 2 | 14 | 0.6745483 | 3.913826 | 12.40256 | 12.2104 | 50.10761 | 43.8778 | 3.237724e-05 | 0.06731351 | 0 | 0 | 0
4295 | 191142.4 | 2012-07-14 15:10 | 1320.678 | 2 | 14 | 0.6747283 | 3.916742 | 12.40819 | 12.2104 | 50.12964 | 43.8778 | 9.717941e-05 | 0.06731351 | 0 | 0 | 0
4296 | 191172.4 | 2012-07-14 15:11 | 1350.693 | 2 | 14 | 0.6745483 | 3.919172 | 12.41381 | 12.2104 | 50.15168 | 43.8778 | 6.480217e-05 | 0.06731351 | 0 | 0 | 0
4297 | 191202.4 | 2012-07-14 15:11 | 1380.709 | 2 | 14 | 0.6747283 | 3.921763 | 12.41944 | 12.2104 | 50.17373 | 43.8778 | 6.480217e-05 | 0.06731351 | 0 | 0 | 0
4298 | 191232.4 | 2012-07-14 15:12 | 1410.724 | 2 | 14 | 0.6747283 | 3.924355 | 12.42506 | 12.2104 | 50.1958 | 43.8778 | 9.717941e-05 | 0.06731351 | 0 | 0 | 0
4299 | 191262.4 | 2012-07-14 15:12 | 1440.74 | 2 | 14 | 0.6747283 | 3.926947 | 12.43069 | 12.2104 | 50.21789 | 43.8778 | 6.480217e-05 | 0.06731351 | 0 | 0 | 0
4300 | 191292.4 | 2012-07-14 15:13 | 1470.755 | 2 | 14 | 0.6749082 | 3.929539 | 12.43632 | 12.2104 | 50.23999 | 43.8778 | 9.717941e-05 | 0.06731351 | 0 | 0 | 0
4301 | 191322.5 | 2012-07-14 15:13 | 1500.77 | 2 | 14 | 0.6747283 | 3.932131 | 12.44194 | 12.2104 | 50.2621 | 43.8778 | 9.717941e-05 | 0.06731351 | 0 | 0 | 0
4302 | 191352.5 | 2012-07-14 15:14 | 1530.786 | 2 | 14 | 0.6747283 | 3.934723 | 12.44757 | 12.2104 | 50.28422 | 43.8778 | 9.717941e-05 | 0.06731351 | 0 | 0 | 0
4303 | 191382.5 | 2012-07-14 15:14 | 1560.801 | 2 | 14 | 0.6745483 | 3.937153 | 12.45319 | 12.2104 | 50.30637 | 43.8778 | 6.480217e-05 | 0.06731351 | 0 | 0 | 0
4304 | 191412.5 | 2012-07-14 15:15 | 1590.817 | 2 | 14 | 0.6749082 | 3.940068 | 12.45882 | 12.2104 | 50.32852 | 43.8778 | 0.0001296043 | 0.06731351 | 0 | 0 | 0
4305 | 191442.5 | 2012-07-14 15:15 | 1620.832 | 2 | 14 | 0.6745483 | 3.942498 | 12.46444 | 12.2104 | 50.35069 | 43.8778 | 6.480217e-05 | 0.06731351 | 0 | 0 | 0
4306 | 191472.5 | 2012-07-14 15:16 | 1650.848 | 2 | 14 | 0.6747283 | 3.94509 | 12.47007 | 12.2104 | 50.37288 | 43.8778 | 3.242493e-05 | 0.06731351 | 0 | 0 | 0
4307 | 191502.6 | 2012-07-14 15:16 | 1680.863 | 2 | 14 | 0.6745483 | 3.947844 | 12.47569 | 12.2104 | 50.39508 | 43.8778 | 3.237724e-05 | 0.06731351 | 0 | 0 | 0
4308 | 191532.6 | 2012-07-14 15:17 | 1710.878 | 2 | 14 | 0.6747283 | 3.950598 | 12.48132 | 12.2104 | 50.4173 | 43.8778 | 6.480217e-05 | 0.06731351 | 0 | 0 | 0
4309 | 191562.6 | 2012-07-14 15:17 | 1740.894 | 2 | 14 | 0.6745483 | 3.95319 | 12.48694 | 12.2104 | 50.43953 | 43.8778 | 3.242493e-05 | 0.06731351 | 0 | 0 | 0
4310 | 191592.6 | 2012-07-14 15:18 | 1770.909 | 2 | 14 | 0.6747283 | 3.956106 | 12.49257 | 12.2104 | 50.46178 | 43.8778 | 9.722709e-05 | 0.06731351 | 0 | 0 | 0
4311 | 191622.6 | 2012-07-14 15:18 | 1800.924 | 2 | 14 | 0.6747283 | 3.958859 | 12.4982 | 12.2104 | 50.48404 | 43.8778 | 6.480217e-05 | 0.06731351 | 0 | 0 | 0
4312 | 191652.6 | 2012-07-14 15:19 | 1830.94 | 2 | 14 | 0.6745483 | 3.961613 | 12.50382 | 12.2104 | 50.50632 | 43.8778 | 6.480217e-05 | 0.06731351 | 0 | 0 | 0
4313 | 191682.6 | 2012-07-14 15:19 | 1860.955 | 2 | 14 | 0.6747283 | 3.964529 | 12.50945 | 12.2104 | 50.52861 | 43.8778 | 9.722709e-05 | 0.06731351 | 0 | 0 | 0
4314 | 191712.7 | 2012-07-14 15:20 | 1890.971 | 2 | 14 | 0.6747283 | 3.967283 | 12.51507 | 12.2104 | 50.55092 | 43.8778 | 6.480217e-05 | 0.06731351 | 0 | 0 | 0
4315 | 191742.7 | 2012-07-14 15:20 | 1920.986 | 2 | 14 | 0.6747283 | 3.970037 | 12.5207 | 12.2104 | 50.57325 | 43.8778 | 3.242493e-05 | 0.06731351 | 0 | 0 | 0
4316 | 191772.7 | 2012-07-14 15:21 | 1951.002 | 2 | 14 | 0.6747283 | 3.972953 | 12.52632 | 12.2104 | 50.59559 | 43.8778 | 6.480217e-05 | 0.06731351 | 0 | 0 | 0
4317 | 191802.7 | 2012-07-14 15:21 | 1981.017 | 2 | 14 | 0.6747283 | 3.976031 | 12.53195 | 12.2104 | 50.61795 | 43.8778 | 6.480217e-05 | 0.06731351 | 0 | 0 | 0
4318 | 191832.7 | 2012-07-14 15:22 | 2011.032 | 2 | 14 | 0.6747283 | 3.978785 | 12.53758 | 12.2104 | 50.64033 | 43.8778 | 9.722709e-05 | 0.06731351 | 0 | 0 | 0
4319 | 191862.7 | 2012-07-14 15:22 | 2041.048 | 2 | 14 | 0.6747283 | 3.9817 | 12.5432 | 12.2104 | 50.66272 | 43.8778 | 6.475449e-05 | 0.06731351 | 0 | 0 | 0
4320 | 191892.8 | 2012-07-14 15:23 | 2071.063 | 2 | 14 | 0.6749082 | 3.984778 | 12.54883 | 12.2104 | 50.68513 | 43.8778 | 9.717941e-05 | 0.06731351 | 0 | 0 | 0
4321 | 191922.8 | 2012-07-14 15:23 | 2101.078 | 2 | 14 | 0.6747283 | 3.987532 | 12.55445 | 12.2104 | 50.70755 | 43.8778 | 6.475449e-05 | 0.06731351 | 0 | 0 | 0
4322 | 191952.8 | 2012-07-14 15:24 | 2131.094 | 2 | 14 | 0.6747283 | 3.99061 | 12.56008 | 12.2104 | 50.72999 | 43.8778 | 0.0001296043 | 0.06731351 | 0 | 0 | 0
4323 | 191982.8 | 2012-07-14 15:24 | 2161.109 | 2 | 14 | 0.6747283 | 3.993526 | 12.5657 | 12.2104 | 50.75245 | 43.8778 | 6.480217e-05 | 0.06731351 | 0 | 0 | 0
4324 | 192012.8 | 2012-07-14 15:25 | 2191.125 | 2 | 14 | 0.6747283 | 3.996603 | 12.57133 | 12.2104 | 50.77492 | 43.8778 | 0.0001296043 | 0.06731351 | 0 | 0 | 0
4325 | 192042.8 | 2012-07-14 15:25 | 2221.141 | 2 | 14 | 0.6747283 | 3.999357 | 12.57695 | 12.2104 | 50.79741 | 43.8778 | 6.480217e-05 | 0.06731351 | 0 | 0 | 0
4326 | 192072.8 | 2012-07-14 15:26 | 2251.155 | 2 | 14 | 0.6747283 | 4.002597 | 12.58258 | 12.2104 | 50.81992 | 43.8778 | 6.484985e-05 | 0.06731351 | 0 | 0 | 0
4327 | 192102.9 | 2012-07-14 15:26 | 2281.171 | 2 | 14 | 0.6747283 | 4.005675 | 12.5882 | 12.2104 | 50.84245 | 43.8778 | 9.717941e-05 | 0.06731351 | 0 | 0 | 0
4328 | 192132.9 | 2012-07-14 15:27 | 2311.186 | 2 | 14 | 0.6747283 | 4.008753 | 12.59383 | 12.2104 | 50.86499 | 43.8778 | 9.717941e-05 | 0.06731351 | 0 | 0 | 0
4329 | 192162.9 | 2012-07-14 15:27 | 2341.202 | 2 | 14 | 0.6745483 | 4.011831 | 12.59946 | 12.2104 | 50.88755 | 43.8778 | 6.484985e-05 | 0.06731351 | 0 | 0 | 0
4330 | 192192.9 | 2012-07-14 15:28 | 2371.217 | 2 | 14 | 0.6745483 | 4.01507 | 12.60508 | 12.2104 | 50.91012 | 43.8778 | 9.717941e-05 | 0.06731351 | 0 | 0 | 0
4331 | 192222.9 | 2012-07-14 15:28 | 2401.233 | 2 | 14 | 0.6747283 | 4.018148 | 12.61071 | 12.2104 | 50.93272 | 43.8778 | 6.475449e-05 | 0.06731351 | 0 | 0 | 0
4332 | 192252.9 | 2012-07-14 15:29 | 2431.248 | 2 | 14 | 0.6747283 | 4.021388 | 12.61633 | 12.2104 | 50.95533 | 43.8778 | 0.000129509 | 0.06731351 | 0 | 0 | 0
4333 | 192283 | 2012-07-14 15:29 | 2461.263 | 2 | 14 | 0.6745483 | 4.024466 | 12.62196 | 12.2104 | 50.97796 | 43.8778 | 6.475449e-05 | 0.06731351 | 0 | 0 | 0
4334 | 192313 | 2012-07-14 15:30 | 2491.279 | 2 | 14 | 0.6747283 | 4.027706 | 12.62758 | 12.2104 | 51.00061 | 43.8778 | 9.727478e-05 | 0.06731351 | 0 | 0 | 0
4335 | 192343 | 2012-07-14 15:30 | 2521.294 | 2 | 14 | 0.6749082 | 4.031108 | 12.63321 | 12.2104 | 51.02328 | 43.8778 | 9.727478e-05 | 0.06731351 | 0 | 0 | 0
4336 | 192373 | 2012-07-14 15:31 | 2551.31 | 2 | 14 | 0.6747283 | 4.034185 | 12.63883 | 12.2104 | 51.04596 | 43.8778 | 6.475449e-05 | 0.06731351 | 0 | 0 | 0
4337 | 192403 | 2012-07-14 15:31 | 2581.325 | 2 | 14 | 0.6747283 | 4.037587 | 12.64446 | 12.2104 | 51.06867 | 43.8778 | 9.717941e-05 | 0.06731351 | 0 | 0 | 0
4338 | 192433 | 2012-07-14 15:32 | 2611.34 | 2 | 14 | 0.6749082 | 4.040827 | 12.65008 | 12.2104 | 51.09139 | 43.8778 | 9.717941e-05 | 0.06731351 | 0 | 0 | 0
4339 | 192463 | 2012-07-14 15:32 | 2641.356 | 2 | 14 | 0.6747283 | 4.044229 | 12.65571 | 12.2104 | 51.11413 | 43.8778 | 9.717941e-05 | 0.06731351 | 0 | 0 | 0
4340 | 192493.1 | 2012-07-14 15:33 | 2671.371 | 2 | 14 | 0.6745483 | 4.047631 | 12.66134 | 12.2104 | 51.13689 | 43.8778 | 9.717941e-05 | 0.06731351 | 0 | 0 | 0
4341 | 192523.1 | 2012-07-14 15:33 | 2701.387 | 2 | 14 | 0.6749082 | 4.051033 | 12.66696 | 12.2104 | 51.15967 | 43.8778 | 9.717941e-05 | 0.06731351 | 0 | 0 | 0
4342 | 192553.1 | 2012-07-14 15:34 | 2731.402 | 2 | 14 | 0.6745483 | 4.054434 | 12.67259 | 12.2104 | 51.18247 | 43.8778 | 9.717941e-05 | 0.06731351 | 0 | 0 | 0
4343 | 192583.1 | 2012-07-14 15:34 | 2761.417 | 2 | 14 | 0.6745483 | 4.057837 | 12.67821 | 12.2104 | 51.20529 | 43.8778 | 9.727478e-05 | 0.06731351 | 0 | 0 | 0
4344 | 192613.1 | 2012-07-14 15:35 | 2791.433 | 2 | 14 | 0.6745483 | 4.061238 | 12.68384 | 12.2104 | 51.22813 | 43.8778 | 9.717941e-05 | 0.06731351 | 0 | 0 | 0
4345 | 192643.1 | 2012-07-14 15:35 | 2821.448 | 2 | 14 | 0.6747283 | 4.06464 | 12.68946 | 12.2104 | 51.25098 | 43.8778 | 6.484985e-05 | 0.06731351 | 0 | 0 | 0
4346 | 192673.2 | 2012-07-14 15:36 | 2851.464 | 2 | 14 | 0.6745483 | 4.068366 | 12.69509 | 12.2104 | 51.27386 | 43.8778 | 9.717941e-05 | 0.06731351 | 0 | 0 | 0
4347 | 192703.2 | 2012-07-14 15:36 | 2881.479 | 2 | 14 | 0.6747283 | 4.071768 | 12.70071 | 12.2104 | 51.29675 | 43.8778 | 9.727478e-05 | 0.06731351 | 0 | 0 | 0
4348 | 192733.2 | 2012-07-14 15:37 | 2911.495 | 2 | 14 | 0.6747283 | 4.075493 | 12.70634 | 12.2104 | 51.31967 | 43.8778 | 0.0001296043 | 0.06731351 | 0 | 0 | 0
4349 | 192763.2 | 2012-07-14 15:37 | 2941.51 | 2 | 14 | 0.6747283 | 4.078895 | 12.71196 | 12.2104 | 51.3426 | 43.8778 | 9.717941e-05 | 0.06731351 | 0 | 0 | 0
4350 | 192793.2 | 2012-07-14 15:38 | 2971.525 | 2 | 14 | 0.6745483 | 4.082297 | 12.71759 | 12.2104 | 51.36556 | 43.8778 | 6.475449e-05 | 0.06731351 | 0 | 0 | 0
4351 | 192823.2 | 2012-07-14 15:38 | 3001.541 | 2 | 14 | 0.6749082 | 4.086023 | 12.72322 | 12.2104 | 51.38853 | 43.8778 | 0.0001296043 | 0.06731351 | 0 | 0 | 0
4352 | 192853.2 | 2012-07-14 15:39 | 3031.556 | 2 | 14 | 0.6745483 | 4.089587 | 12.72884 | 12.2104 | 51.41153 | 43.8778 | 9.717941e-05 | 0.06731351 | 0 | 0 | 0
4353 | 192883.3 | 2012-07-14 15:39 | 3061.571 | 2 | 14 | 0.6745483 | 4.093151 | 12.73447 | 12.2104 | 51.43454 | 43.8778 | 9.717941e-05 | 0.06731351 | 0 | 0 | 0
4354 | 192913.3 | 2012-07-14 15:40 | 3091.587 | 2 | 14 | 0.6745483 | 4.096714 | 12.74009 | 12.2104 | 51.45757 | 43.8778 | 0.0001296043 | 0.06731351 | 0 | 0 | 0
4355 | 192943.3 | 2012-07-14 15:40 | 3121.602 | 2 | 14 | 0.6745483 | 4.100278 | 12.74572 | 12.2104 | 51.48063 | 43.8778 | 6.484985e-05 | 0.06731351 | 0 | 0 | 0
4356 | 192973.3 | 2012-07-14 15:41 | 3151.618 | 2 | 14 | 0.6745483 | 4.104004 | 12.75134 | 12.2104 | 51.5037 | 43.8778 | 9.717941e-05 | 0.06731351 | 0 | 0 | 0
4357 | 193003.3 | 2012-07-14 15:41 | 3181.633 | 2 | 14 | 0.6747283 | 4.10773 | 12.75697 | 12.2104 | 51.5268 | 43.8778 | 0.0001296043 | 0.06731351 | 0 | 0 | 0
4358 | 193033.3 | 2012-07-14 15:42 | 3211.649 | 2 | 14 | 0.6745483 | 4.111132 | 12.76259 | 12.2104 | 51.54992 | 43.8778 | 6.484985e-05 | 0.06731351 | 0 | 0 | 0
4359 | 193063.4 | 2012-07-14 15:42 | 3241.664 | 2 | 14 | 0.6747283 | 4.114857 | 12.76822 | 12.2104 | 51.57305 | 43.8778 | 9.717941e-05 | 0.06731351 | 0 | 0 | 0
4360 | 193093.4 | 2012-07-14 15:43 | 3271.679 | 2 | 14 | 0.6743684 | 4.118421 | 12.77384 | 12.2104 | 51.59621 | 43.8778 | 9.717941e-05 | 0.06731351 | 0 | 0 | 0
4361 | 193123.4 | 2012-07-14 15:43 | 3301.695 | 2 | 14 | 0.6747283 | 4.122309 | 12.77947 | 12.2104 | 51.61939 | 43.8778 | 9.727478e-05 | 0.06731351 | 0 | 0 | 0
4362 | 193153.4 | 2012-07-14 15:44 | 3331.71 | 2 | 14 | 0.6749082 | 4.125873 | 12.78509 | 12.2104 | 51.64258 | 43.8778 | 9.717941e-05 | 0.06731351 | 0 | 0 | 0
4363 | 193183.4 | 2012-07-14 15:44 | 3361.726 | 2 | 14 | 0.6745483 | 4.129599 | 12.79072 | 12.2104 | 51.6658 | 43.8778 | 9.717941e-05 | 0.06731351 | 0 | 0 | 0
4364 | 193213.4 | 2012-07-14 15:45 | 3391.741 | 2 | 14 | 0.6747283 | 4.133486 | 12.79634 | 12.2104 | 51.68904 | 43.8778 | 9.717941e-05 | 0.06731351 | 0 | 0 | 0
4365 | 193243.4 | 2012-07-14 15:45 | 3421.756 | 2 | 14 | 0.6747283 | 4.137212 | 12.80197 | 12.2104 | 51.7123 | 43.8778 | 6.484985e-05 | 0.06731351 | 0 | 0 | 0
4366 | 193273.5 | 2012-07-14 15:46 | 3451.772 | 2 | 14 | 0.6749082 | 4.1411 | 12.80759 | 12.2104 | 51.73559 | 43.8778 | 0.0001296043 | 0.06731351 | 0 | 0 | 0
4367 | 193303.5 | 2012-07-14 15:46 | 3481.787 | 2 | 14 | 0.6747283 | 4.144988 | 12.81322 | 12.2104 | 51.75889 | 43.8778 | 0.0001296043 | 0.06731351 | 0 | 0 | 0
4368 | 193333.5 | 2012-07-14 15:47 | 3511.803 | 2 | 14 | 0.6745483 | 4.148714 | 12.81884 | 12.2104 | 51.78222 | 43.8778 | 0.0001296043 | 0.06731351 | 0 | 0 | 0
4369 | 193363.5 | 2012-07-14 15:47 | 3541.818 | 2 | 14 | 0.6747283 | 4.152763 | 12.82447 | 12.2104 | 51.80557 | 43.8778 | 9.717941e-05 | 0.06731351 | 0 | 0 | 0
4370 | 193393.5 | 2012-07-14 15:48 | 3571.834 | 2 | 14 | 0.6745483 | 4.156489 | 12.83009 | 12.2104 | 51.82894 | 43.8778 | 9.717941e-05 | 0.06731351 | 0 | 0 | 0
4371 | 193423.5 | 2012-07-14 15:48 | 3601.849 | 2 | 14 | 0.6745483 | 4.160377 | 12.83572 | 12.2104 | 51.85233 | 43.8778 | 0.0001296043 | 0.06731351 | 0 | 0 | 0
4372 | 193453.6 | 2012-07-14 15:49 | 3631.865 | 2 | 14 | 0.6745483 | 4.164265 | 12.84134 | 12.2104 | 51.87574 | 43.8778 | 6.475449e-05 | 0.06731351 | 0 | 0 | 0
4373 | 193483.6 | 2012-07-14 15:49 | 3661.88 | 2 | 14 | 0.6745483 | 4.168314 | 12.84697 | 12.2104 | 51.89917 | 43.8778 | 0.0001296043 | 0.06731351 | 0 | 0 | 0
4374 | 193513.6 | 2012-07-14 15:50 | 3691.895 | 2 | 14 | 0.6745483 | 4.172203 | 12.85259 | 12.2104 | 51.92263 | 43.8778 | 6.484985e-05 | 0.06731351 | 0 | 0 | 0
4375 | 193543.6 | 2012-07-14 15:50 | 3721.911 | 2 | 14 | 0.6747283 | 4.176252 | 12.85822 | 12.2104 | 51.94611 | 43.8778 | 9.717941e-05 | 0.06731351 | 0 | 0 | 0
4376 | 193573.6 | 2012-07-14 15:51 | 3751.926 | 2 | 14 | 0.6747283 | 4.18014 | 12.86384 | 12.2104 | 51.96961 | 43.8778 | 9.717941e-05 | 0.06731351 | 0 | 0 | 0
4377 | 193603.6 | 2012-07-14 15:51 | 3781.942 | 2 | 14 | 0.6745483 | 4.184028 | 12.86947 | 12.2104 | 51.99314 | 43.8778 | 6.475449e-05 | 0.06731351 | 0 | 0 | 0
4378 | 193633.6 | 2012-07-14 15:52 | 3811.957 | 2 | 14 | 0.6747283 | 4.188077 | 12.87509 | 12.2104 | 52.01669 | 43.8778 | 9.717941e-05 | 0.06731351 | 0 | 0 | 0
4379 | 193663.7 | 2012-07-14 15:52 | 3841.973 | 2 | 14 | 0.6745483 | 4.192127 | 12.88072 | 12.2104 | 52.04026 | 43.8778 | 6.475449e-05 | 0.06731351 | 0 | 0 | 0
4380 | 193693.7 | 2012-07-14 15:53 | 3871.988 | 2 | 14 | 0.6747283 | 4.196339 | 12.88634 | 12.2104 | 52.06385 | 43.8778 | 0.0001296043 | 0.06731351 | 0 | 0 | 0
4381 | 193750.3 | 2012-07-14 15:54 | 30.01553 | 3 | 14 | 0 | 4.105138 | 12.89133 | 12.2104 | 52.08477 | 43.8778 | -0.0004535675 | 0.06731351 | 0 | 0 | 0
4382 | 193780.3 | 2012-07-14 15:54 | 60.03089 | 3 | 14 | 0 | 4.093637 | 12.89133 | 12.2104 | 52.08477 | 43.8778 | -0.0001943588 | 0.06731351 | 0 | 0 | 0
4383 | 193810.3 | 2012-07-14 15:55 | 90.04656 | 3 | 14 | 0 | 4.086185 | 12.89133 | 12.2104 | 52.08477 | 43.8778 | -0.0001619339 | 0.06731351 | 0 | 0 | 0
4384 | 193840.3 | 2012-07-14 15:55 | 120.0151 | 3 | 14 | 0 | 4.081001 | 12.89133 | 12.2104 | 52.08477 | 43.8778 | -0.0001296043 | 0.06731351 | 0 | 0 | 0
4385 | 193840.3 | 2012-07-14 15:55 | 0.01562664 | 4 | 14 | 1.252899 | 4.199741 | 12.89133 | 12.2104 | 52.0848 | 43.8778 | 0 | 0.06731351 | 0 | 0 | 0
4386 | 193840.9 | 2012-07-14 15:55 | 0.6251186 | 4 | 14 | 1.202514 | 4.199579 | 12.89154 | 12.2104 | 52.08567 | 43.8778 | -3.232956e-05 | 0.06731351 | 0 | 0 | 0
4387 | 193842.2 | 2012-07-14 15:55 | 1.937488 | 4 | 14 | 1.152488 | 4.199579 | 12.89197 | 12.2104 | 52.08747 | 43.8778 | -3.232956e-05 | 0.06731351 | 0 | 0 | 0
4388 | 193844.1 | 2012-07-14 15:55 | 3.828237 | 4 | 14 | 1.101923 | 4.199741 | 12.89256 | 12.2104 | 52.08995 | 43.8778 | 0 | 0.06731351 | 0 | 0 | 0
4389 | 193846.5 | 2012-07-14 15:55 | 6.249985 | 4 | 14 | 1.051898 | 4.199579 | 12.89328 | 12.2104 | 52.09299 | 43.8778 | -3.232956e-05 | 0.06731351 | 0 | 0 | 0
4390 | 193849.6 | 2012-07-14 15:55 | 9.328068 | 4 | 14 | 1.001693 | 4.199741 | 12.89416 | 12.2104 | 52.09667 | 43.8778 | -3.242493e-05 | 0.06731351 | 0 | 0 | 0
4391 | 193853.5 | 2012-07-14 15:55 | 13.23434 | 4 | 14 | 0.9514872 | 4.199741 | 12.89522 | 12.2104 | 52.10112 | 43.8778 | 0 | 0.06731351 | 0 | 0 | 0
4392 | 193858.4 | 2012-07-14 15:55 | 18.15603 | 4 | 14 | 0.901282 | 4.199579 | 12.89648 | 12.2104 | 52.10643 | 43.8778 | -3.232956e-05 | 0.06731351 | 0 | 0 | 0
4393 | 193864.8 | 2012-07-14 15:55 | 24.49986 | 4 | 14 | 0.8512566 | 4.199579 | 12.89803 | 12.2104 | 52.11291 | 43.8778 | -3.232956e-05 | 0.06731351 | 0 | 0 | 0
4394 | 193873.1 | 2012-07-14 15:56 | 32.8748 | 4 | 14 | 0.8010513 | 4.199741 | 12.89995 | 12.2104 | 52.12097 | 43.8778 | 0 | 0.06731351 | 0 | 0 | 0
4395 | 193884.5 | 2012-07-14 15:56 | 44.23419 | 4 | 14 | 0.751026 | 4.199741 | 12.90239 | 12.2104 | 52.13124 | 43.8778 | 3.232956e-05 | 0.06731351 | 0 | 0 | 0
4396 | 193900.7 | 2012-07-14 15:56 | 60.46859 | 4 | 14 | 0.7010006 | 4.199579 | 12.90566 | 12.2104 | 52.14496 | 43.8778 | 0 | 0.06731351 | 0 | 0 | 0
4397 | 193925.8 | 2012-07-14 15:56 | 85.48389 | 4 | 14 | 0.6507953 | 4.199741 | 12.91034 | 12.2104 | 52.16464 | 43.8778 | 0 | 0.06731351 | 0 | 0 | 0
4398 | 193965.7 | 2012-07-14 15:57 | 125.3899 | 4 | 14 | 0.6007699 | 4.199903 | 12.91726 | 12.2104 | 52.19369 | 43.8778 | 6.475449e-05 | 0.06731351 | 0 | 0 | 0
4399 | 194026.2 | 2012-07-14 15:58 | 185.9364 | 4 | 14 | 0.5507446 | 4.199579 | 12.92692 | 12.2104 | 52.23426 | 43.8778 | -3.232956e-05 | 0.06731351 | 0 | 0 | 0
4400 | 194107.9 | 2012-07-14 16:00 | 267.6547 | 4 | 14 | 0.5007192 | 4.199741 | 12.93883 | 12.2104 | 52.2843 | 43.8778 | 0 | 0.06731351 | 0 | 0 | 0
4401 | 194210.6 | 2012-07-14 16:01 | 370.3731 | 4 | 14 | 0.4506939 | 4.199741 | 12.95239 | 12.2104 | 52.34121 | 43.8778 | 0 | 0.06731351 | 0 | 0 | 0
4402 | 194336.2 | 2012-07-14 16:03 | 495.9507 | 4 | 14 | 0.4006685 | 4.199741 | 12.96721 | 12.2104 | 52.40347 | 43.8778 | 0 | 0.06731351 | 0 | 0 | 0
4403 | 194493.1 | 2012-07-14 16:06 | 652.7777 | 4 | 14 | 0.3506432 | 4.199579 | 12.98355 | 12.2104 | 52.47209 | 43.8778 | -6.475449e-05 | 0.06731351 | 0 | 0 | 0
4404 | 194693.5 | 2012-07-14 16:09 | 853.1984 | 4 | 14 | 0.3006178 | 4.199579 | 13.00163 | 12.2104 | 52.54801 | 43.8778 | -6.475449e-05 | 0.06731351 | 0 | 0 | 0
4405 | 194964.1 | 2012-07-14 16:14 | 1123.791 | 4 | 14 | 0.2505924 | 4.199741 | 13.02226 | 12.2104 | 52.63466 | 43.8778 | -3.242493e-05 | 0.06731351 | 0 | 0 | 0
4406 | 195343.8 | 2012-07-14 16:20 | 1503.523 | 4 | 14 | 0.2005671 | 4.199741 | 13.04591 | 12.2104 | 52.73399 | 43.8778 | 0 | 0.06731351 | 0 | 0 | 0
4407 | 195958.6 | 2012-07-14 16:30 | 2118.317 | 4 | 14 | 0.1505417 | 4.199741 | 13.07554 | 12.2104 | 52.85843 | 43.8778 | 0 | 0.06731351 | 0 | 0 | 0
4408 | 196994.8 | 2012-07-14 16:48 | 3154.562 | 4 | 14 | 0.1005164 | 4.199579 | 13.11099 | 12.2104 | 53.0073 | 43.8778 | -3.232956e-05 | 0.06731351 | 0 | 0 | 0
4409 | 199044.3 | 2012-07-14 17:22 | 5204.05 | 4 | 14 | 0.05049101 | 4.199741 | 13.15213 | 12.2104 | 53.18009 | 43.8778 | 0 | 0.06731351 | 0 | 0 | 0
4410 | 199091.4 | 2012-07-14 17:23 | 5251.128 | 4 | 14 | 0.04995117 | 4.199741 | 13.15279 | 12.2104 | 53.18288 | 43.8778 | -3.242493e-05 | 0.06731351 | 0 | 0 | 0
4411 | 199151.4 | 2012-07-14 17:24 | 60.01519 | 5 | 14 | 0 | 4.190993 | 13.15279 | 12.2104 | 53.18288 | 43.8778 | -6.484985e-05 | 0.06731351 | 0 | 0 | 0
4412 | 199151.6 | 2012-07-14 17:24 | 0.1873969 | 6 | 14 | 0.0001057613 | 4.191155 | 13.15279 | 12.2104 | 53.18288 | 43.8778 | 0 | 0.08523243 | 0 | 0 | 0
4413 | 199156.4 | 2012-07-14 17:24 | 5.015513 | 6 | 14 | -0.002413501 | 4.19067 | 13.15279 | 12.2104 | 53.18288 | 43.87781 | -9.717941e-05 | 0.08523243 | 0 | 0 | 0
4414 | 199156.5 | 2012-07-14 17:24 | 1.919792096e-06 | 7 | 14 | -0.6746967 | 4.127169 | 13.15279 | 12.2104 | 53.18288 | 43.87781 | 0 | 0.08523243 | 0 | 0 | 0
4415 | 199186.5 | 2012-07-14 17:24 | 30.01545 | 7 | 14 | -0.6745167 | 4.091531 | 13.15279 | 12.21602 | 53.18288 | 43.9009 | -0.000518322 | 0.08523243 | 0 | 0 | 0
4416 | 199216.5 | 2012-07-14 17:25 | 60.03085 | 7 | 14 | -0.6746967 | 4.075493 | 13.15279 | 12.22165 | 53.18288 | 43.92387 | -0.000388813 | 0.08523243 | 0 | 0 | 0
4417 | 199246.5 | 2012-07-14 17:25 | 90.04643 | 7 | 14 | -0.6746967 | 4.063506 | 13.15279 | 12.22727 | 53.18288 | 43.94676 | -0.0003563881 | 0.08523243 | 0 | 0 | 0
4418 | 199276.5 | 2012-07-14 17:26 | 120.0617 | 7 | 14 | -0.6745167 | 4.054273 | 13.15279 | 12.2329 | 53.18288 | 43.96959 | -0.0002267838 | 0.08523243 | 0 | 0 | 0
4419 | 199306.5 | 2012-07-14 17:26 | 150.0771 | 7 | 14 | -0.6748766 | 4.045363 | 13.15279 | 12.23852 | 53.18288 | 43.99237 | -0.0002267838 | 0.08523243 | 0 | 0 | 0
4420 | 199336.5 | 2012-07-14 17:27 | 180.0926 | 7 | 14 | -0.6746967 | 4.037426 | 13.15279 | 12.24415 | 53.18288 | 44.01511 | -0.0001619339 | 0.08523243 | 0 | 0 | 0
4421 | 199366.6 | 2012-07-14 17:27 | 210.108 | 7 | 14 | -0.6748766 | 4.02965 | 13.15279 | 12.24978 | 53.18288 | 44.0378 | -0.0001943588 | 0.08523243 | 0 | 0 | 0
4422 | 199396.6 | 2012-07-14 17:28 | 240.1237 | 7 | 14 | -0.6746967 | 4.02236 | 13.15279 | 12.2554 | 53.18288 | 44.06044 | -0.0001619339 | 0.08523243 | 0 | 0 | 0
4423 | 199426.6 | 2012-07-14 17:28 | 270.1388 | 7 | 14 | -0.6746967 | 4.01507 | 13.15279 | 12.26103 | 53.18288 | 44.08305 | -0.0001944542 | 0.08523243 | 0 | 0 | 0
4424 | 199456.6 | 2012-07-14 17:29 | 300.1544 | 7 | 14 | -0.6748766 | 4.007943 | 13.15279 | 12.26665 | 53.18288 | 44.10562 | -0.0001943588 | 0.08523243 | 0 | 0 | 0
4425 | 199486.6 | 2012-07-14 17:29 | 330.1697 | 7 | 14 | -0.6748766 | 4.000978 | 13.15279 | 12.27228 | 53.18288 | 44.12814 | -0.0001943588 | 0.08523243 | 0 | 0 | 0
4426 | 199516.6 | 2012-07-14 17:30 | 360.1851 | 7 | 14 | -0.6748766 | 3.994174 | 13.15279 | 12.2779 | 53.18288 | 44.15063 | -0.0001619816 | 0.08523243 | 0 | 0 | 0
4427 | 199546.7 | 2012-07-14 17:30 | 390.2005 | 7 | 14 | -0.6746967 | 3.987532 | 13.15279 | 12.28353 | 53.18288 | 44.17308 | -0.0001944065 | 0.08523243 | 0 | 0 | 0
4428 | 199576.7 | 2012-07-14 17:31 | 420.216 | 7 | 14 | -0.6745167 | 3.980566 | 13.15279 | 12.28915 | 53.18288 | 44.19549 | -0.0002592087 | 0.08523243 | 0 | 0 | 0
4429 | 199606.7 | 2012-07-14 17:31 | 450.2314 | 7 | 14 | -0.6746967 | 3.974249 | 13.15279 | 12.29478 | 53.18288 | 44.21787 | -0.0001944065 | 0.08523243 | 0 | 0 | 0
4430 | 199636.7 | 2012-07-14 17:32 | 480.2468 | 7 | 14 | -0.6746967 | 3.967931 | 13.15279 | 12.3004 | 53.18288 | 44.2402 | -0.0001296043 | 0.08523243 | 0 | 0 | 0
4431 | 199666.7 | 2012-07-14 17:32 | 510.2624 | 7 | 14 | -0.6746967 | 3.961451 | 13.15279 | 12.30603 | 53.18288 | 44.26251 | -0.0001619816 | 0.08523243 | 0 | 0 | 0
4432 | 199696.7 | 2012-07-14 17:33 | 540.2777 | 7 | 14 | -0.6748766 | 3.955134 | 13.15279 | 12.31165 | 53.18288 | 44.28477 | -0.0001296043 | 0.08523243 | 0 | 0 | 0
4433 | 199726.7 | 2012-07-14 17:33 | 570.2931 | 7 | 14 | -0.6748766 | 3.948816 | 13.15279 | 12.31728 | 53.18288 | 44.307 | -0.0001943588 | 0.08523243 | 0 | 0 | 0
4434 | 199756.8 | 2012-07-14 17:34 | 600.3087 | 7 | 14 | -0.6746967 | 3.942822 | 13.15279 | 12.3229 | 53.18288 | 44.3292 | -0.0001620293 | 0.08523243 | 0 | 0 | 0
4435 | 199786.8 | 2012-07-14 17:34 | 630.3239 | 7 | 14 | -0.6746967 | 3.936667 | 13.15279 | 12.32853 | 53.18288 | 44.35136 | -0.0001619816 | 0.08523243 | 0 | 0 | 0
4436 | 199816.8 | 2012-07-14 17:35 | 660.3394 | 7 | 14 | -0.6745167 | 3.930673 | 13.15279 | 12.33415 | 53.18288 | 44.37349 | -0.0001296043 | 0.08523243 | 0 | 0 | 0
4437 | 199846.8 | 2012-07-14 17:35 | 690.3552 | 7 | 14 | -0.6745167 | 3.924517 | 13.15279 | 12.33978 | 53.18288 | 44.39558 | -0.0001620293 | 0.08523243 | 0 | 0 | 0
4438 | 199876.8 | 2012-07-14 17:36 | 720.3702 | 7 | 14 | -0.6746967 | 3.918524 | 13.15279 | 12.34541 | 53.18288 | 44.41764 | -0.0001296043 | 0.08523243 | 0 | 0 | 0
4439 | 199906.8 | 2012-07-14 17:36 | 750.3857 | 7 | 14 | -0.6746967 | 3.91253 | 13.15279 | 12.35103 | 53.18288 | 44.43967 | -0.0001619816 | 0.08523243 | 0 | 0 | 0
4440 | 199936.9 | 2012-07-14 17:37 | 780.4009 | 7 | 14 | -0.6748766 | 3.906698 | 13.15279 | 12.35666 | 53.18288 | 44.46166 | -0.0001943588 | 0.08523243 | 0 | 0 | 0
4441 | 199966.9 | 2012-07-14 17:37 | 810.401 | 7 | 14 | -0.6746967 | 3.901028 | 13.15279 | 12.36228 | 53.18288 | 44.48361 | -0.0001296043 | 0.08523243 | 0 | 0 | 0
4442 | 199996.9 | 2012-07-14 17:38 | 840.4163 | 7 | 14 | -0.6746967 | 3.895197 | 13.15279 | 12.3679 | 53.18288 | 44.50554 | -0.0001944065 | 0.08523243 | 0 | 0 | 0
4443 | 200026.9 | 2012-07-14 17:38 | 870.4318 | 7 | 14 | -0.6748766 | 3.889527 | 13.15279 | 12.37353 | 53.18288 | 44.52743 | -0.0001619816 | 0.08523243 | 0 | 0 | 0
4444 | 200056.9 | 2012-07-14 17:39 | 900.4475 | 7 | 14 | -0.6745167 | 3.884181 | 13.15279 | 12.37915 | 53.18288 | 44.5493 | -9.722709e-05 | 0.08523243 | 0 | 0 | 0
4445 | 200086.9 | 2012-07-14 17:39 | 930.4626 | 7 | 14 | -0.6748766 | 3.87835 | 13.15279 | 12.38478 | 53.18288 | 44.57113 | -0.0001620293 | 0.08523243 | 0 | 0 | 0
4446 | 200116.9 | 2012-07-14 17:40 | 960.478 | 7 | 14 | -0.6746967 | 3.873004 | 13.15279 | 12.3904 | 53.18288 | 44.59293 | -0.0001619816 | 0.08523243 | 0 | 0 | 0
4447 | 200146.9 | 2012-07-14 17:40 | 990.4934 | 7 | 14 | -0.6746967 | 3.867658 | 13.15279 | 12.39603 | 53.18288 | 44.61471 | -9.722709e-05 | 0.08523243 | 0 | 0 | 0
4448 | 200177 | 2012-07-14 17:41 | 1020.509 | 7 | 14 | -0.6745167 | 3.862313 | 13.15279 | 12.40166 | 53.18288 | 44.63645 | -0.0001295567 | 0.08523243 | 0 | 0 | 0
4449 | 200207 | 2012-07-14 17:41 | 1050.524 | 7 | 14 | -0.6745167 | 3.856967 | 13.15279 | 12.40728 | 53.18288 | 44.65816 | -9.717941e-05 | 0.08523243 | 0 | 0 | 0
4450 | 200237 | 2012-07-14 17:42 | 1080.54 | 7 | 14 | -0.6746967 | 3.851621 | 13.15279 | 12.41291 | 53.18288 | 44.67984 | -9.717941e-05 | 0.08523243 | 0 | 0 | 0
4451 | 200267 | 2012-07-14 17:42 | 1110.555 | 7 | 14 | -0.6745167 | 3.846599 | 13.15279 | 12.41853 | 53.18288 | 44.70149 | -9.717941e-05 | 0.08523243 | 0 | 0 | 0
4452 | 200297 | 2012-07-14 17:43 | 1140.571 | 7 | 14 | -0.6746967 | 3.841578 | 13.15279 | 12.42416 | 53.18288 | 44.72312 | -9.717941e-05 | 0.08523243 | 0 | 0 | 0
4453 | 200327 | 2012-07-14 17:43 | 1170.586 | 7 | 14 | -0.6748766 | 3.836394 | 13.15279 | 12.42978 | 53.18288 | 44.74471 | -0.0001619816 | 0.08523243 | 0 | 0 | 0
4454 | 200357.1 | 2012-07-14 17:44 | 1200.601 | 7 | 14 | -0.6746967 | 3.831696 | 13.15279 | 12.43541 | 53.18288 | 44.76628 | -9.722709e-05 | 0.08523243 | 0 | 0 | 0
4455 | 200387.1 | 2012-07-14 17:44 | 1230.617 | 7 | 14 | -0.6746967 | 3.826836 | 13.15279 | 12.44103 | 53.18288 | 44.78782 | -0.0001296043 | 0.08523243 | 0 | 0 | 0
4456 | 200417.1 | 2012-07-14 17:45 | 1260.632 | 7 | 14 | -0.6748766 | 3.821977 | 13.15279 | 12.44666 | 53.18288 | 44.80933 | -0.0001619816 | 0.08523243 | 0 | 0 | 0
4457 | 200447.1 | 2012-07-14 17:45 | 1290.648 | 7 | 14 | -0.6746967 | 3.817279 | 13.15279 | 12.45228 | 53.18288 | 44.83082 | -0.0001619816 | 0.08523243 | 0 | 0 | 0
4458 | 200477.1 | 2012-07-14 17:46 | 1320.663 | 7 | 14 | -0.6748766 | 3.812581 | 13.15279 | 12.45791 | 53.18288 | 44.85228 | -0.0001619816 | 0.08523243 | 0 | 0 | 0
4459 | 200507.1 | 2012-07-14 17:46 | 1350.679 | 7 | 14 | -0.6748766 | 3.808207 | 13.15279 | 12.46353 | 53.18288 | 44.87372 | -0.0001296043 | 0.08523243 | 0 | 0 | 0
4460 | 200537.1 | 2012-07-14 17:47 | 1380.694 | 7 | 14 | -0.6748766 | 3.803833 | 13.15279 | 12.46916 | 53.18288 | 44.89513 | -0.0001296043 | 0.08523243 | 0 | 0 | 0
4461 | 200567.2 | 2012-07-14 17:47 | 1410.709 | 7 | 14 | -0.6745167 | 3.79946 | 13.15279 | 12.47479 | 53.18288 | 44.91651 | -0.0001296043 | 0.08523243 | 0 | 0 | 0
4462 | 200597.2 | 2012-07-14 17:48 | 1440.725 | 7 | 14 | -0.6746967 | 3.795248 | 13.15279 | 12.48041 | 53.18288 | 44.93787 | -9.717941e-05 | 0.08523243 | 0 | 0 | 0
4463 | 200627.2 | 2012-07-14 17:48 | 1470.74 | 7 | 14 | -0.6746967 | 3.791036 | 13.15279 | 12.48604 | 53.18288 | 44.95921 | -0.0001296043 | 0.08523243 | 0 | 0 | 0
4464 | 200657.2 | 2012-07-14 17:49 | 1500.756 | 7 | 14 | -0.6745167 | 3.786986 | 13.15279 | 12.49166 | 53.18288 | 44.98053 | -6.480217e-05 | 0.08523243 | 0 | 0 | 0
4465 | 200687.2 | 2012-07-14 17:49 | 1530.771 | 7 | 14 | -0.6745167 | 3.782937 | 13.15279 | 12.49729 | 53.18288 | 45.00182 | -6.480217e-05 | 0.08523243 | 0 | 0 | 0
4466 | 200717.2 | 2012-07-14 17:50 | 1560.787 | 7 | 14 | -0.6746967 | 3.778725 | 13.15279 | 12.50291 | 53.18288 | 45.02309 | -9.717941e-05 | 0.08523243 | 0 | 0 | 0
4467 | 200747.3 | 2012-07-14 17:50 | 1590.802 | 7 | 14 | -0.6746967 | 3.774837 | 13.15279 | 12.50854 | 53.18288 | 45.04433 | -9.717941e-05 | 0.08523243 | 0 | 0 | 0
4468 | 200777.3 | 2012-07-14 17:51 | 1620.817 | 7 | 14 | -0.6746967 | 3.770787 | 13.15279 | 12.51416 | 53.18288 | 45.06556 | -0.0001296043 | 0.08523243 | 0 | 0 | 0
4469 | 200807.3 | 2012-07-14 17:51 | 1650.833 | 7 | 14 | -0.6748766 | 3.767061 | 13.15279 | 12.51979 | 53.18288 | 45.08676 | -0.0001296043 | 0.08523243 | 0 | 0 | 0
4470 | 200837.3 | 2012-07-14 17:52 | 1680.849 | 7 | 14 | -0.6746967 | 3.763174 | 13.15279 | 12.52541 | 53.18288 | 45.10794 | -0.0001619816 | 0.08523243 | 0 | 0 | 0
4471 | 200867.3 | 2012-07-14 17:52 | 1710.864 | 7 | 14 | -0.6746967 | 3.75961 | 13.15279 | 12.53104 | 53.18288 | 45.1291 | -9.722709e-05 | 0.08523243 | 0 | 0 | 0
4472 | 200897.3 | 2012-07-14 17:53 | 1740.879 | 7 | 14 | -0.6745167 | 3.756046 | 13.15279 | 12.53666 | 53.18288 | 45.15024 | -6.480217e-05 | 0.08523243 | 0 | 0 | 0
4473 | 200927.3 | 2012-07-14 17:53 | 1770.894 | 7 | 14 | -0.6748766 | 3.752158 | 13.15279 | 12.54229 | 53.18288 | 45.17135 | -0.0001296043 | 0.08523243 | 0 | 0 | 0
4474 | 200957.4 | 2012-07-14 17:54 | 1800.91 | 7 | 14 | -0.6746967 | 3.748756 | 13.15279 | 12.54791 | 53.18288 | 45.19245 | -9.717941e-05 | 0.08523243 | 0 | 0 | 0
4475 | 200987.4 | 2012-07-14 17:54 | 1830.925 | 7 | 14 | -0.6746967 | 3.745193 | 13.15279 | 12.55354 | 53.18288 | 45.21353 | -9.717941e-05 | 0.08523243 | 0 | 0 | 0
4476 | 201017.4 | 2012-07-14 17:55 | 1860.941 | 7 | 14 | -0.6746967 | 3.741791 | 13.15279 | 12.55917 | 53.18288 | 45.23459 | -9.717941e-05 | 0.08523243 | 0 | 0 | 0
4477 | 201047.4 | 2012-07-14 17:55 | 1890.956 | 7 | 14 | -0.6746967 | 3.738227 | 13.15279 | 12.56479 | 53.18288 | 45.25563 | -0.0001296043 | 0.08523243 | 0 | 0 | 0
4478 | 201077.4 | 2012-07-14 17:56 | 1920.972 | 7 | 14 | -0.6748766 | 3.734987 | 13.15279 | 12.57042 | 53.18288 | 45.27665 | -9.722709e-05 | 0.08523243 | 0 | 0 | 0
4479 | 201107.4 | 2012-07-14 17:56 | 1950.987 | 7 | 14 | -0.6746967 | 3.731585 | 13.15279 | 12.57604 | 53.18288 | 45.29765 | -6.480217e-05 | 0.08523243 | 0 | 0 | 0
4480 | 201137.5 | 2012-07-14 17:57 | 1981.002 | 7 | 14 | -0.6746967 | 3.728345 | 13.15279 | 12.58167 | 53.18288 | 45.31863 | -0.0001296043 | 0.08523243 | 0 | 0 | 0
4481 | 201167.5 | 2012-07-14 17:57 | 2011.018 | 7 | 14 | -0.6748766 | 3.725106 | 13.15279 | 12.58729 | 53.18288 | 45.33959 | -9.722709e-05 | 0.08523243 | 0 | 0 | 0
4482 | 201197.5 | 2012-07-14 17:58 | 2041.033 | 7 | 14 | -0.6745167 | 3.72219 | 13.15279 | 12.59292 | 53.18288 | 45.36054 | -6.480217e-05 | 0.08523243 | 0 | 0 | 0
4483 | 201227.5 | 2012-07-14 17:58 | 2071.049 | 7 | 14 | -0.6746967 | 3.719112 | 13.15279 | 12.59854 | 53.18288 | 45.38147 | -6.480217e-05 | 0.08523243 | 0 | 0 | 0
4484 | 201257.5 | 2012-07-14 17:59 | 2101.064 | 7 | 14 | -0.6746967 | 3.716034 | 13.15279 | 12.60417 | 53.18288 | 45.40238 | -3.237724e-05 | 0.08523243 | 0 | 0 | 0
4485 | 201287.5 | 2012-07-14 17:59 | 2131.08 | 7 | 14 | -0.6746967 | 3.712956 | 13.15279 | 12.60979 | 53.18288 | 45.42328 | -6.480217e-05 | 0.08523243 | 0 | 0 | 0
4486 | 201317.5 | 2012-07-14 18:00 | 2161.095 | 7 | 14 | -0.6745167 | 3.71004 | 13.15279 | 12.61542 | 53.18288 | 45.44415 | -6.480217e-05 | 0.08523243 | 0 | 0 | 0
4487 | 201347.6 | 2012-07-14 18:00 | 2191.11 | 7 | 14 | -0.6746967 | 3.706963 | 13.15279 | 12.62104 | 53.18288 | 45.46502 | -9.717941e-05 | 0.08523243 | 0 | 0 | 0
4488 | 201377.6 | 2012-07-14 18:01 | 2221.126 | 7 | 14 | -0.6746967 | 3.704047 | 13.15279 | 12.62667 | 53.18288 | 45.48586 | -9.717941e-05 | 0.08523243 | 0 | 0 | 0
4489 | 201407.6 | 2012-07-14 18:01 | 2251.141 | 7 | 14 | -0.6746967 | 3.701293 | 13.15279 | 12.63229 | 53.18288 | 45.50669 | -6.480217e-05 | 0.08523243 | 0 | 0 | 0
4490 | 201437.6 | 2012-07-14 18:02 | 2281.157 | 7 | 14 | -0.6746967 | 3.698701 | 13.15279 | 12.63792 | 53.18288 | 45.5275 | -3.242493e-05 | 0.08523243 | 0 | 0 | 0
4491 | 201467.6 | 2012-07-14 18:02 | 2311.172 | 7 | 14 | -0.6746967 | 3.695947 | 13.15279 | 12.64355 | 53.18288 | 45.5483 | -6.480217e-05 | 0.08523243 | 0 | 0 | 0
4492 | 201497.6 | 2012-07-14 18:03 | 2341.187 | 7 | 14 | -0.6746967 | 3.693193 | 13.15279 | 12.64917 | 53.18288 | 45.56909 | -6.480217e-05 | 0.08523243 | 0 | 0 | 0
4493 | 201527.7 | 2012-07-14 18:03 | 2371.203 | 7 | 14 | -0.6746967 | 3.690439 | 13.15279 | 12.6548 | 53.18288 | 45.58985 | -0.0001296043 | 0.08523243 | 0 | 0 | 0
4494 | 201557.7 | 2012-07-14 18:04 | 2401.218 | 7 | 14 | -0.6746967 | 3.68801 | 13.15279 | 12.66042 | 53.18288 | 45.61061 | -9.717941e-05 | 0.08523243 | 0 | 0 | 0
4495 | 201587.7 | 2012-07-14 18:04 | 2431.234 | 7 | 14 | -0.6746967 | 3.685742 | 13.15279 | 12.66605 | 53.18288 | 45.63135 | -3.237724e-05 | 0.08523243 | 0 | 0 | 0
4496 | 201617.7 | 2012-07-14 18:05 | 2461.249 | 7 | 14 | -0.6748766 | 3.68315 | 13.15279 | 12.67167 | 53.18288 | 45.65207 | -6.480217e-05 | 0.08523243 | 0 | 0 | 0
4497 | 201647.7 | 2012-07-14 18:05 | 2491.265 | 7 | 14 | -0.6746967 | 3.68072 | 13.15279 | 12.6773 | 53.18288 | 45.67279 | -6.480217e-05 | 0.08523243 | 0 | 0 | 0
4498 | 201677.7 | 2012-07-14 18:06 | 2521.28 | 7 | 14 | -0.6745167 | 3.678452 | 13.15279 | 12.68292 | 53.18288 | 45.69349 | -6.480217e-05 | 0.08523243 | 0 | 0 | 0
4499 | 201707.7 | 2012-07-14 18:06 | 2551.295 | 7 | 14 | -0.6750566 | 3.676022 | 13.15279 | 12.68855 | 53.18288 | 45.71417 | -6.480217e-05 | 0.08523243 | 0 | 0 | 0
4500 | 201737.8 | 2012-07-14 18:07 | 2581.311 | 7 | 14 | -0.6745167 | 3.673916 | 13.15279 | 12.69417 | 53.18288 | 45.73484 | -9.717941e-05 | 0.08523243 | 0 | 0 | 0
4501 | 201767.8 | 2012-07-14 18:07 | 2611.326 | 7 | 14 | -0.6745167 | 3.67181 | 13.15279 | 12.6998 | 53.18288 | 45.75551 | -6.480217e-05 | 0.08523243 | 0 | 0 | 0
4502 | 201797.8 | 2012-07-14 18:08 | 2641.342 | 7 | 14 | -0.6746967 | 3.669543 | 13.15279 | 12.70542 | 53.18288 | 45.77616 | -6.480217e-05 | 0.08523243 | 0 | 0 | 0
4503 | 201827.8 | 2012-07-14 18:08 | 2671.357 | 7 | 14 | -0.6746967 | 3.667598 | 13.15279 | 12.71105 | 53.18288 | 45.79679 | -6.480217e-05 | 0.08523243 | 0 | 0 | 0
4504 | 201857.8 | 2012-07-14 18:09 | 2701.373 | 7 | 14 | -0.6748766 | 3.665493 | 13.15279 | 12.71668 | 53.18288 | 45.81742 | -6.480217e-05 | 0.08523243 | 0 | 0 | 0
4505 | 201887.8 | 2012-07-14 18:09 | 2731.388 | 7 | 14 | -0.6745167 | 3.663711 | 13.15279 | 12.7223 | 53.18288 | 45.83803 | -6.480217e-05 | 0.08523243 | 0 | 0 | 0
4506 | 201917.9 | 2012-07-14 18:10 | 2761.403 | 7 | 14 | -0.6745167 | 3.661605 | 13.15279 | 12.72793 | 53.18288 | 45.85864 | -6.480217e-05 | 0.08523243 | 0 | 0 | 0
4507 | 201947.9 | 2012-07-14 18:10 | 2791.419 | 7 | 14 | -0.6746967 | 3.659661 | 13.15279 | 12.73355 | 53.18288 | 45.87923 | -3.237724e-05 | 0.08523243 | 0 | 0 | 0
4508 | 201977.9 | 2012-07-14 18:11 | 2821.434 | 7 | 14 | -0.6745167 | 3.657879 | 13.15279 | 12.73918 | 53.18288 | 45.89981 | -3.237724e-05 | 0.08523243 | 0 | 0 | 0
4509 | 202007.9 | 2012-07-14 18:11 | 2851.45 | 7 | 14 | -0.6746967 | 3.655935 | 13.15279 | 12.7448 | 53.18288 | 45.92038 | 0 | 0.08523243 | 0 | 0 | 0
4510 | 202037.9 | 2012-07-14 18:12 | 2881.465 | 7 | 14 | -0.6746967 | 3.653991 | 13.15279 | 12.75043 | 53.18288 | 45.94094 | -6.480217e-05 | 0.08523243 | 0 | 0 | 0
4511 | 202067.9 | 2012-07-14 18:12 | 2911.481 | 7 | 14 | -0.6745167 | 3.652371 | 13.15279 | 12.75605 | 53.18288 | 45.96149 | 0 | 0.08523243 | 0 | 0 | 0
4512 | 202097.9 | 2012-07-14 18:13 | 2941.496 | 7 | 14 | -0.6746967 | 3.650428 | 13.15279 | 12.76168 | 53.18288 | 45.98203 | -6.475449e-05 | 0.08523243 | 0 | 0 | 0
4513 | 202128 | 2012-07-14 18:13 | 2971.511 | 7 | 14 | -0.6748766 | 3.648322 | 13.15279 | 12.7673 | 53.18288 | 46.00256 | -9.717941e-05 | 0.08523243 | 0 | 0 | 0
4514 | 202158 | 2012-07-14 18:14 | 3001.527 | 7 | 14 | -0.6746967 | 3.646702 | 13.15279 | 12.77293 | 53.18288 | 46.02308 | -3.242493e-05 | 0.08523243 | 0 | 0 | 0
4515 | 202188 | 2012-07-14 18:14 | 3031.542 | 7 | 14 | -0.6746967 | 3.64492 | 13.15279 | 12.77855 | 53.18288 | 46.04359 | -3.237724e-05 | 0.08523243 | 0 | 0 | 0
4516 | 202218 | 2012-07-14 18:15 | 3061.558 | 7 | 14 | -0.6748766 | 3.643138 | 13.15279 | 12.78418 | 53.18288 | 46.06409 | -3.237724e-05 | 0.08523243 | 0 | 0 | 0
4517 | 202248 | 2012-07-14 18:15 | 3091.573 | 7 | 14 | -0.6745167 | 3.641194 | 13.15279 | 12.7898 | 53.18288 | 46.08457 | -3.242493e-05 | 0.08523243 | 0 | 0 | 0
4518 | 202278 | 2012-07-14 18:16 | 3121.588 | 7 | 14 | -0.6746967 | 3.63925 | 13.15279 | 12.79543 | 53.18288 | 46.10505 | -6.480217e-05 | 0.08523243 | 0 | 0 | 0
4519 | 202308.1 | 2012-07-14 18:16 | 3151.604 | 7 | 14 | -0.6746967 | 3.637144 | 13.15279 | 12.80106 | 53.18288 | 46.12552 | -6.480217e-05 | 0.08523243 | 0 | 0 | 0
4520 | 202338.1 | 2012-07-14 18:17 | 3181.619 | 7 | 14 | -0.6748766 | 3.6352 | 13.15279 | 12.80668 | 53.18288 | 46.14597 | -6.480217e-05 | 0.08523243 | 0 | 0 | 0
4521 | 202368.1 | 2012-07-14 18:17 | 3211.635 | 7 | 14 | -0.6748766 | 3.633094 | 13.15279 | 12.81231 | 53.18288 | 46.16642 | -6.480217e-05 | 0.08523243 | 0 | 0 | 0
4522 | 202398.1 | 2012-07-14 18:18 | 3241.65 | 7 | 14 | -0.6748766 | 3.630989 | 13.15279 | 12.81793 | 53.18288 | 46.18685 | -9.717941e-05 | 0.08523243 | 0 | 0 | 0
4523 | 202428.1 | 2012-07-14 18:18 | 3271.666 | 7 | 14 | -0.6746967 | 3.628883 | 13.15279 | 12.82356 | 53.18288 | 46.20727 | -3.237724e-05 | 0.08523243 | 0 | 0 | 0
4524 | 202458.1 | 2012-07-14 18:19 | 3301.681 | 7 | 14 | -0.6748766 | 3.626777 | 13.15279 | 12.82918 | 53.18288 | 46.22768 | -6.480217e-05 | 0.08523243 | 0 | 0 | 0
4525 | 202488.2 | 2012-07-14 18:19 | 3331.696 | 7 | 14 | -0.6745167 | 3.624347 | 13.15279 | 12.83481 | 53.18288 | 46.24807 | -9.722709e-05 | 0.08523243 | 0 | 0 | 0
4526 | 202518.2 | 2012-07-14 18:20 | 3361.712 | 7 | 14 | -0.6746967 | 3.622079 | 13.15279 | 12.84043 | 53.18288 | 46.26845 | -6.480217e-05 | 0.08523243 | 0 | 0 | 0
4527 | 202548.2 | 2012-07-14 18:20 | 3391.727 | 7 | 14 | -0.6746967 | 3.619649 | 13.15279 | 12.84606 | 53.18288 | 46.28882 | -6.475449e-05 | 0.08523243 | 0 | 0 | 0
4528 | 202578.2 | 2012-07-14 18:21 | 3421.743 | 7 | 14 | -0.6746967 | 3.617057 | 13.15279 | 12.85168 | 53.18288 | 46.30918 | -6.475449e-05 | 0.08523243 | 0 | 0 | 0
4529 | 202608.2 | 2012-07-14 18:21 | 3451.758 | 7 | 14 | -0.6745167 | 3.614303 | 13.15279 | 12.85731 | 53.18288 | 46.32952 | -6.480217e-05 | 0.08523243 | 0 | 0 | 0
4530 | 202638.2 | 2012-07-14 18:22 | 3481.774 | 7 | 14 | -0.6748766 | 3.611549 | 13.15279 | 12.86293 | 53.18288 | 46.34984 | -6.480217e-05 | 0.08523243 | 0 | 0 | 0
4531 | 202668.2 | 2012-07-14 18:22 | 3511.789 | 7 | 14 | -0.6746967 | 3.608796 | 13.15279 | 12.86856 | 53.18288 | 46.37015 | -6.480217e-05 | 0.08523243 | 0 | 0 | 0
4532 | 202698.3 | 2012-07-14 18:23 | 3541.804 | 7 | 14 | -0.6746967 | 3.605556 | 13.15279 | 12.87418 | 53.18288 | 46.39044 | -6.480217e-05 | 0.08523243 | 0 | 0 | 0
4533 | 202728.3 | 2012-07-14 18:23 | 3571.82 | 7 | 14 | -0.6746967 | 3.602316 | 13.15279 | 12.87981 | 53.18288 | 46.41071 | -9.722709e-05 | 0.08523243 | 0 | 0 | 0
4534 | 202758.3 | 2012-07-14 18:24 | 3601.836 | 7 | 14 | -0.6746967 | 3.598914 | 13.15279 | 12.88544 | 53.18288 | 46.43097 | -9.717941e-05 | 0.08523243 | 0 | 0 | 0
4535 | 202788.3 | 2012-07-14 18:24 | 3631.851 | 7 | 14 | -0.6748766 | 3.59535 | 13.15279 | 12.89106 | 53.18288 | 46.4512 | -0.0001296043 | 0.08523243 | 0 | 0 | 0
4536 | 202818.3 | 2012-07-14 18:25 | 3661.866 | 7 | 14 | -0.6746967 | 3.591787 | 13.15279 | 12.89669 | 53.18288 | 46.47142 | -9.717941e-05 | 0.08523243 | 0 | 0 | 0
4537 | 202848.3 | 2012-07-14 18:25 | 3691.881 | 7 | 14 | -0.6748766 | 3.587737 | 13.15279 | 12.90231 | 53.18288 | 46.49161 | -0.0001295567 | 0.08523243 | 0 | 0 | 0
4538 | 202878.4 | 2012-07-14 18:26 | 3721.897 | 7 | 14 | -0.6746967 | 3.583687 | 13.15279 | 12.90794 | 53.18288 | 46.51179 | -0.0001296043 | 0.08523243 | 0 | 0 | 0
4539 | 202908.4 | 2012-07-14 18:26 | 3751.912 | 7 | 14 | -0.6746967 | 3.579475 | 13.15279 | 12.91356 | 53.18288 | 46.53193 | -9.717941e-05 | 0.08523243 | 0 | 0 | 0
4540 | 202938.4 | 2012-07-14 18:27 | 3781.928 | 7 | 14 | -0.6746967 | 3.574777 | 13.15279 | 12.91919 | 53.18288 | 46.55205 | -9.717941e-05 | 0.08523243 | 0 | 0 | 0
4541 | 202968.4 | 2012-07-14 18:27 | 3811.943 | 7 | 14 | -0.6745167 | 3.569756 | 13.15279 | 12.92481 | 53.18288 | 46.57215 | -0.0001296043 | 0.08523243 | 0 | 0 | 0
4542 | 202998.4 | 2012-07-14 18:28 | 3841.959 | 7 | 14 | -0.6746967 | 3.564572 | 13.15279 | 12.93044 | 53.18288 | 46.59222 | -0.0001296043 | 0.08523243 | 0 | 0 | 0
4543 | 203028.4 | 2012-07-14 18:28 | 3871.959 | 7 | 14 | -0.6746967 | 3.558902 | 13.15279 | 12.93606 | 53.18288 | 46.61224 | -0.0001943588 | 0.08523243 | 0 | 0 | 0
4544 | 203058.4 | 2012-07-14 18:29 | 3901.974 | 7 | 14 | -0.6746967 | 3.553071 | 13.15279 | 12.94169 | 53.18288 | 46.63225 | -0.0001296043 | 0.08523243 | 0 | 0 | 0
4545 | 203088.4 | 2012-07-14 18:29 | 3931.989 | 7 | 14 | -0.6746967 | 3.546753 | 13.15279 | 12.94731 | 53.18288 | 46.65222 | -0.0001619816 | 0.08523243 | 0 | 0 | 0
4546 | 203118.5 | 2012-07-14 18:30 | 3962.005 | 7 | 14 | -0.6746967 | 3.539787 | 13.15279 | 12.95294 | 53.18288 | 46.67215 | -0.0001943588 | 0.08523243 | 0 | 0 | 0
4547 | 203148.5 | 2012-07-14 18:30 | 3992.02 | 7 | 14 | -0.6746967 | 3.53266 | 13.15279 | 12.95856 | 53.18288 | 46.69204 | -0.0001619816 | 0.08523243 | 0 | 0 | 0
4548 | 203178.5 | 2012-07-14 18:31 | 4022.035 | 7 | 14 | -0.6746967 | 3.524236 | 13.15279 | 12.96419 | 53.18288 | 46.71189 | -0.0002267838 | 0.08523243 | 0 | 0 | 0
4549 | 203208.5 | 2012-07-14 18:31 | 4052.051 | 7 | 14 | -0.6746967 | 3.515651 | 13.15279 | 12.96981 | 53.18288 | 46.73169 | -0.0001943588 | 0.08523243 | 0 | 0 | 0
4550 | 203238.5 | 2012-07-14 18:32 | 4082.066 | 7 | 14 | -0.6746967 | 3.506093 | 13.15279 | 12.97544 | 53.18288 | 46.75144 | -0.000259161 | 0.08523243 | 0 | 0 | 0
4551 | 203268.5 | 2012-07-14 18:32 | 4112.082 | 7 | 14 | -0.6746967 | 3.495402 | 13.15279 | 12.98106 | 53.18288 | 46.77114 | -0.0002915859 | 0.08523243 | 0 | 0 | 0
4552 | 203298.6 | 2012-07-14 18:33 | 4142.097 | 7 | 14 | -0.6748766 | 3.483738 | 13.15279 | 12.98669 | 53.18288 | 46.79077 | -0.0003239632 | 0.08523243 | 0 | 0 | 0
4553 | 203328.6 | 2012-07-14 18:33 | 4172.113 | 7 | 14 | -0.6746967 | 3.470941 | 13.15279 | 12.99231 | 53.18288 | 46.81033 | -0.0003563881 | 0.08523243 | 0 | 0 | 0
4554 | 203358.6 | 2012-07-14 18:34 | 4202.128 | 7 | 14 | -0.6746967 | 3.456523 | 13.15279 | 12.99794 | 53.18288 | 46.82981 | -0.0004211903 | 0.08523243 | 0 | 0 | 0
4555 | 203388.6 | 2012-07-14 18:34 | 4232.143 | 7 | 14 | -0.6748766 | 3.441134 | 13.15279 | 13.00357 | 53.18288 | 46.84921 | -0.0004211903 | 0.08523243 | 0 | 0 | 0
4556 | 203418.6 | 2012-07-14 18:35 | 4262.159 | 7 | 14 | -0.6748766 | 3.424449 | 13.15279 | 13.00919 | 53.18288 | 46.86853 | -0.0005183697 | 0.08523243 | 0 | 0 | 0
4557 | 203448.6 | 2012-07-14 18:35 | 4292.174 | 7 | 14 | -0.6746967 | 3.40663 | 13.15279 | 13.01482 | 53.18288 | 46.88774 | -0.0004211903 | 0.08523243 | 0 | 0 | 0
4558 | 203478.6 | 2012-07-14 18:36 | 4322.19 | 7 | 14 | -0.6748766 | 3.387353 | 13.15279 | 13.02044 | 53.18288 | 46.90685 | -0.0005507469 | 0.08523243 | 0 | 0 | 0
4559 | 203508.7 | 2012-07-14 18:36 | 4352.205 | 7 | 14 | -0.6746967 | 3.367266 | 13.15279 | 13.02607 | 53.18288 | 46.92585 | -0.0005507469 | 0.08523243 | 0 | 0 | 0
4560 | 203538.7 | 2012-07-14 18:37 | 4382.221 | 7 | 14 | -0.6746967 | 3.346207 | 13.15279 | 13.03169 | 53.18288 | 46.94473 | -0.0005507946 | 0.08523243 | 0 | 0 | 0
4561 | 203568.7 | 2012-07-14 18:37 | 4412.236 | 7 | 14 | -0.6745167 | 3.3245 | 13.15279 | 13.03732 | 53.18288 | 46.9635 | -0.0005831718 | 0.08523243 | 0 | 0 | 0
4562 | 203598.7 | 2012-07-14 18:38 | 4442.251 | 7 | 14 | -0.6748766 | 3.302308 | 13.15279 | 13.04294 | 53.18288 | 46.98213 | -0.0006155491 | 0.08523243 | 0 | 0 | 0
4563 | 203628.7 | 2012-07-14 18:38 | 4472.267 | 7 | 14 | -0.6746967 | 3.279791 | 13.15279 | 13.04857 | 53.18288 | 47.00065 | -0.0006155968 | 0.08523243 | 0 | 0 | 0
4564 | 203658.7 | 2012-07-14 18:39 | 4502.282 | 7 | 14 | -0.6746967 | 3.257274 | 13.15279 | 13.05419 | 53.18288 | 47.01903 | -0.0006155491 | 0.08523243 | 0 | 0 | 0
4565 | 203688.8 | 2012-07-14 18:39 | 4532.298 | 7 | 14 | -0.6746967 | 3.234919 | 13.15279 | 13.05982 | 53.18288 | 47.03729 | -0.0005507469 | 0.08523243 | 0 | 0 | 0
4566 | 203718.8 | 2012-07-14 18:40 | 4562.313 | 7 | 14 | -0.6746967 | 3.212402 | 13.15279 | 13.06544 | 53.18288 | 47.05543 | -0.0006155968 | 0.08523243 | 0 | 0 | 0
4567 | 203748.8 | 2012-07-14 18:40 | 4592.329 | 7 | 14 | -0.6745167 | 3.190533 | 13.15279 | 13.07107 | 53.18288 | 47.07344 | -0.0005831718 | 0.08523243 | 0 | 0 | 0
4568 | 203778.8 | 2012-07-14 18:41 | 4622.344 | 7 | 14 | -0.6746967 | 3.168988 | 13.15279 | 13.0767 | 53.18288 | 47.09132 | -0.0005183697 | 0.08523243 | 0 | 0 | 0
4569 | 203808.8 | 2012-07-14 18:41 | 4652.36 | 7 | 14 | -0.6746967 | 3.147282 | 13.15279 | 13.08232 | 53.18288 | 47.10909 | -0.0005831718 | 0.08523243 | 0 | 0 | 0
4570 | 203838.8 | 2012-07-14 18:42 | 4682.375 | 7 | 14 | -0.6745167 | 3.126709 | 13.15279 | 13.08795 | 53.18288 | 47.12674 | -0.0005507469 | 0.08523243 | 0 | 0 | 0
4571 | 203868.8 | 2012-07-14 18:42 | 4712.39 | 7 | 14 | -0.6748766 | 3.106136 | 13.15279 | 13.09357 | 53.18288 | 47.14427 | -0.0005831718 | 0.08523243 | 0 | 0 | 0
4572 | 203898.9 | 2012-07-14 18:43 | 4742.406 | 7 | 14 | -0.6745167 | 3.086211 | 13.15279 | 13.0992 | 53.18288 | 47.16168 | -0.0005183697 | 0.08523243 | 0 | 0 | 0
4573 | 203928.9 | 2012-07-14 18:43 | 4772.421 | 7 | 14 | -0.6745167 | 3.06661 | 13.15279 | 13.10482 | 53.18288 | 47.17899 | -0.0004535675 | 0.08523243 | 0 | 0 | 0
4574 | 203958.9 | 2012-07-14 18:44 | 4802.437 | 7 | 14 | -0.6746967 | 3.047171 | 13.15279 | 13.11045 | 53.18288 | 47.19618 | -0.0005184173 | 0.08523243 | 0 | 0 | 0
4575 | 203988.9 | 2012-07-14 18:44 | 4832.452 | 7 | 14 | -0.6748766 | 3.028218 | 13.15279 | 13.11607 | 53.18288 | 47.21327 | -0.0005507469 | 0.08523243 | 0 | 0 | 0
4576 | 204018.9 | 2012-07-14 18:45 | 4862.467 | 7 | 14 | -0.6746967 | 3.009751 | 13.15279 | 13.1217 | 53.18288 | 47.23026 | -0.0004536152 | 0.08523243 | 0 | 0 | 0
4577 | 204048.9 | 2012-07-14 18:45 | 4892.483 | 7 | 14 | -0.6748766 | 2.991122 | 13.15279 | 13.12732 | 53.18288 | 47.24714 | -0.0004859447 | 0.08523243 | 0 | 0 | 0
4578 | 204079 | 2012-07-14 18:46 | 4922.498 | 7 | 14 | -0.6746967 | 2.972979 | 13.15279 | 13.13295 | 53.18288 | 47.26391 | -0.0004859924 | 0.08523243 | 0 | 0 | 0
4579 | 204109 | 2012-07-14 18:46 | 4952.514 | 7 | 14 | -0.6745167 | 2.954836 | 13.15279 | 13.13857 | 53.18288 | 47.28058 | -0.0004859447 | 0.08523243 | 0 | 0 | 0
4580 | 204139 | 2012-07-14 18:47 | 4982.529 | 7 | 14 | -0.6746967 | 2.936531 | 13.15279 | 13.1442 | 53.18288 | 47.29715 | -0.0004859447 | 0.08523243 | 0 | 0 | 0
4581 | 204169 | 2012-07-14 18:47 | 5012.544 | 7 | 14 | -0.6745167 | 2.918387 | 13.15279 | 13.14983 | 53.18288 | 47.31362 | -0.0004859924 | 0.08523243 | 0 | 0 | 0
4582 | 204199 | 2012-07-14 18:48 | 5042.56 | 7 | 14 | -0.6746967 | 2.89992 | 13.15279 | 13.15545 | 53.18288 | 47.32999 | -0.0004535675 | 0.08523243 | 0 | 0 | 0
4583 | 204229 | 2012-07-14 18:48 | 5072.575 | 7 | 14 | -0.6748766 | 2.881291 | 13.15279 | 13.16108 | 53.18288 | 47.34625 | -0.0005507469 | 0.08523243 | 0 | 0 | 0
4584 | 204259 | 2012-07-14 18:49 | 5102.591 | 7 | 14 | -0.6746967 | 2.8625 | 13.15279 | 13.1667 | 53.18288 | 47.36241 | -0.0005183697 | 0.08523243 | 0 | 0 | 0
4585 | 204289.1 | 2012-07-14 18:49 | 5132.606 | 7 | 14 | -0.6746967 | 2.843061 | 13.15279 | 13.17233 | 53.18288 | 47.37845 | -0.0005507469 | 0.08523243 | 0 | 0 | 0
4586 | 204319.1 | 2012-07-14 18:50 | 5162.622 | 7 | 14 | -0.6748766 | 2.823136 | 13.15279 | 13.17795 | 53.18288 | 47.39439 | -0.0004859924 | 0.08523243 | 0 | 0 | 0
4587 | 204349.1 | 2012-07-14 18:50 | 5192.637 | 7 | 14 | -0.6746967 | 2.802239 | 13.15279 | 13.18358 | 53.18288 | 47.41021 | -0.0005831718 | 0.08523243 | 0 | 0 | 0
4588 | 204379.1 | 2012-07-14 18:51 | 5222.652 | 7 | 14 | -0.6746967 | 2.78037 | 13.15279 | 13.1892 | 53.18288 | 47.42592 | -0.0006155968 | 0.08523243 | 0 | 0 | 0
4589 | 204409.1 | 2012-07-14 18:51 | 5252.668 | 7 | 14 | -0.6746967 | 2.757368 | 13.15279 | 13.19483 | 53.18288 | 47.44149 | -0.0006155491 | 0.08523243 | 0 | 0 | 0
4590 | 204439.1 | 2012-07-14 18:52 | 5282.683 | 7 | 14 | -0.6746967 | 2.733231 | 13.15279 | 13.20045 | 53.18288 | 47.45694 | -0.0006155491 | 0.08523243 | 0 | 0 | 0
4591 | 204469.2 | 2012-07-14 18:52 | 5312.699 | 7 | 14 | -0.6746967 | 2.70715 | 13.15279 | 13.20608 | 53.18288 | 47.47224 | -0.0006803513 | 0.08523243 | 0 | 0 | 0
4592 | 204476.8 | 2012-07-14 18:52 | 5320.355 | 7 | 14 | -0.6748766 | 2.699861 | 13.15279 | 13.20751 | 53.18288 | 47.47612 | -0.0007775307 | 0.08523243 | 0 | 0 | 0
4593 | 204477 | 2012-07-14 18:52 | 0.1876169 | 8 | 14 | -0.001693712 | 2.755424 | 13.15279 | 13.20751 | 53.18288 | 47.47612 | 0 | 0.06806319 | 0 | 0 | 0
4594 | 204481.8 | 2012-07-14 18:52 | 5.015671 | 8 | 14 | -0.002233554 | 3.103058 | 13.15279 | 13.20752 | 53.18288 | 47.47613 | 0.02753859 | 0.06806319 | 0 | 0 | 0
4595 | 204511.8 | 2012-07-14 18:53 | 30.01552 | 1 | 15 | 0 | 3.271205 | 13.15279 | 13.20752 | 53.18288 | 47.47613 | 0.00187912 | 0.06806319 | 0 | 0 | 0
4596 | 204541.9 | 2012-07-14 18:53 | 60.03084 | 1 | 15 | 0 | 3.318831 | 13.15279 | 13.20752 | 53.18288 | 47.47613 | 0.0009719849 | 0.06806319 | 0 | 0 | 0
4597 | 204571.9 | 2012-07-14 18:54 | 90.04624 | 1 | 15 | 0 | 3.347341 | 13.15279 | 13.20752 | 53.18288 | 47.47613 | 0.000647974 | 0.06806319 | 0 | 0 | 0
4598 | 204601.8 | 2012-07-14 18:54 | 120.0149 | 1 | 15 | 0 | 3.36759 | 13.15279 | 13.20752 | 53.18288 | 47.47613 | 0.0005183697 | 0.06806319 | 0 | 0 | 0
4599 | 204631.9 | 2012-07-14 18:55 | 30.01516 | 2 | 15 | 0.6747283 | 3.637792 | 13.15842 | 13.20752 | 53.20306 | 47.47613 | 0.001911497 | 0.06806319 | 0 | 0 | 0
4600 | 204661.9 | 2012-07-14 18:55 | 60.03034 | 2 | 15 | 0.6747283 | 3.687685 | 13.16404 | 13.20752 | 53.22368 | 47.47613 | 0.001069117 | 0.06806319 | 0 | 0 | 0
4601 | 204691.9 | 2012-07-14 18:56 | 90.04574 | 2 | 15 | 0.6745483 | 3.717978 | 13.16967 | 13.20752 | 53.24451 | 47.47613 | 0.000647974 | 0.06806319 | 0 | 0 | 0
4602 | 204721.9 | 2012-07-14 18:56 | 120.0612 | 2 | 15 | 0.6745483 | 3.739847 | 13.17529 | 13.20752 | 53.26549 | 47.47613 | 0.0005184173 | 0.06806319 | 0 | 0 | 0
4603 | 204751.9 | 2012-07-14 18:57 | 150.0766 | 2 | 15 | 0.6747283 | 3.756208 | 13.18092 | 13.20752 | 53.28657 | 47.47613 | 0.0003887653 | 0.06806319 | 0 | 0 | 0
4604 | 204781.9 | 2012-07-14 18:57 | 180.0926 | 2 | 15 | 0.6745483 | 3.768033 | 13.18654 | 13.20752 | 53.30774 | 47.47613 | 0.0002267838 | 0.06806319 | 0 | 0 | 0
4605 | 204811.9 | 2012-07-14 18:58 | 210.0951 | 2 | 15 | 0.6749082 | 3.776781 | 13.19217 | 13.20752 | 53.32895 | 47.47613 | 0.0001943588 | 0.06806319 | 0 | 0 | 0
4606 | 204841.9 | 2012-07-14 18:58 | 240.1073 | 2 | 15 | 0.6745483 | 3.783261 | 13.19779 | 13.20752 | 53.35021 | 47.47613 | 0.0001619816 | 0.06806319 | 0 | 0 | 0
4607 | 204872 | 2012-07-14 18:59 | 270.1227 | 2 | 15 | 0.6747283 | 3.789092 | 13.20342 | 13.20752 | 53.37151 | 47.47613 | 0.0001619816 | 0.06806319 | 0 | 0 | 0
4608 | 204902 | 2012-07-14 18:59 | 300.1381 | 2 | 15 | 0.6747283 | 3.793952 | 13.20904 | 13.20752 | 53.39284 | 47.47613 | 0.0001296043 | 0.06806319 | 0 | 0 | 0
4609 | 204932 | 2012-07-14 19:00 | 330.1537 | 2 | 15 | 0.6745483 | 3.79865 | 13.21467 | 13.20752 | 53.4142 | 47.47613 | 9.717941e-05 | 0.06806319 | 0 | 0 | 0
4610 | 204962 | 2012-07-14 19:00 | 360.1691 | 2 | 15 | 0.6747283 | 3.803185 | 13.22029 | 13.20752 | 53.43558 | 47.47613 | 6.475449e-05 | 0.06806319 | 0 | 0 | 0
4611 | 204992 | 2012-07-14 19:01 | 390.1843 | 2 | 15 | 0.6747283 | 3.807721 | 13.22592 | 13.20752 | 53.45698 | 47.47613 | 0.0001619816 | 0.06806319 | 0 | 0 | 0
4612 | 205022 | 2012-07-14 19:01 | 420.1999 | 2 | 15 | 0.6745483 | 3.811933 | 13.23154 | 13.20752 | 53.47841 | 47.47613 | 0.0001296043 | 0.06806319 | 0 | 0 | 0
4613 | 205052.1 | 2012-07-14 19:02 | 450.2152 | 2 | 15 | 0.6747283 | 3.815983 | 13.23717 | 13.20752 | 53.49987 | 47.47613 | 9.717941e-05 | 0.06806319 | 0 | 0 | 0
4614 | 205082.1 | 2012-07-14 19:02 | 480.2306 | 2 | 15 | 0.6747283 | 3.820033 | 13.24279 | 13.20752 | 53.52135 | 47.47613 | 0.0001295567 | 0.06806319 | 0 | 0 | 0
4615 | 205112.1 | 2012-07-14 19:03 | 510.2306 | 2 | 15 | 0.6747283 | 3.82392 | 13.24842 | 13.20752 | 53.54283 | 47.47613 | 9.717941e-05 | 0.06806319 | 0 | 0 | 0
4616 | 205142.1 | 2012-07-14 19:03 | 540.2458 | 2 | 15 | 0.6747283 | 3.827808 | 13.25404 | 13.20752 | 53.56436 | 47.47613 | 9.722709e-05 | 0.06806319 | 0 | 0 | 0
4617 | 205172.1 | 2012-07-14 19:04 | 570.2613 | 2 | 15 | 0.6747283 | 3.831696 | 13.25967 | 13.20752 | 53.5859 | 47.47613 | 0.0001296043 | 0.06806319 | 0 | 0 | 0
4618 | 205202.1 | 2012-07-14 19:04 | 600.2767 | 2 | 15 | 0.6747283 | 3.83526 | 13.26529 | 13.20752 | 53.60746 | 47.47613 | 6.480217e-05 | 0.06806319 | 0 | 0 | 0
4619 | 205232.1 | 2012-07-14 19:05 | 630.2921 | 2 | 15 | 0.6745483 | 3.838986 | 13.27092 | 13.20752 | 53.62905 | 47.47613 | 9.717941e-05 | 0.06806319 | 0 | 0 | 0
4620 | 205262.2 | 2012-07-14 19:05 | 660.3077 | 2 | 15 | 0.6747283 | 3.842874 | 13.27654 | 13.20752 | 53.65065 | 47.47613 | 6.480217e-05 | 0.06806319 | 0 | 0 | 0
4621 | 205292.2 | 2012-07-14 19:06 | 690.323 | 2 | 15 | 0.6747283 | 3.846599 | 13.28217 | 13.20752 | 53.67228 | 47.47613 | 0.0001296043 | 0.06806319 | 0 | 0 | 0
4622 | 205322.2 | 2012-07-14 19:06 | 720.3384 | 2 | 15 | 0.6747283 | 3.850163 | 13.28779 | 13.20752 | 53.69393 | 47.47613 | 6.480217e-05 | 0.06806319 | 0 | 0 | 0
4623 | 205352.2 | 2012-07-14 19:07 | 750.3539 | 2 | 15 | 0.6749082 | 3.854051 | 13.29342 | 13.20752 | 53.7156 | 47.47613 | 9.717941e-05 | 0.06806319 | 0 | 0 | 0
4624 | 205382.2 | 2012-07-14 19:07 | 780.3692 | 2 | 15 | 0.6747283 | 3.857615 | 13.29904 | 13.20752 | 53.73729 | 47.47613 | 6.480217e-05 | 0.06806319 | 0 | 0 | 0
4625 | 205412.2 | 2012-07-14 19:08 | 810.3848 | 2 | 15 | 0.6747283 | 3.861341 | 13.30467 | 13.20752 | 53.759 | 47.47613 | 9.717941e-05 | 0.06806319 | 0 | 0 | 0
4626 | 205442.2 | 2012-07-14 19:08 | 840.4001 | 2 | 15 | 0.6745483 | 3.864904 | 13.31029 | 13.20752 | 53.78073 | 47.47613 | 9.722709e-05 | 0.06806319 | 0 | 0 | 0
4627 | 205472.3 | 2012-07-14 19:09 | 870.4156 | 2 | 15 | 0.6745483 | 3.868468 | 13.31592 | 13.20752 | 53.80248 | 47.47613 | 9.722709e-05 | 0.06806319 | 0 | 0 | 0
4628 | 205502.3 | 2012-07-14 19:09 | 900.4309 | 2 | 15 | 0.6745483 | 3.87187 | 13.32154 | 13.20752 | 53.82425 | 47.47613 | 9.722709e-05 | 0.06806319 | 0 | 0 | 0
4629 | 205532.3 | 2012-07-14 19:10 | 930.4463 | 2 | 15 | 0.6745483 | 3.875434 | 13.32717 | 13.20752 | 53.84604 | 47.47613 | 6.480217e-05 | 0.06806319 | 0 | 0 | 0
4630 | 205562.3 | 2012-07-14 19:10 | 960.462 | 2 | 15 | 0.6749082 | 3.878998 | 13.33279 | 13.20752 | 53.86785 | 47.47613 | 0.0001619816 | 0.06806319 | 0 | 0 | 0
4631 | 205592.3 | 2012-07-14 19:11 | 990.4772 | 2 | 15 | 0.6747283 | 3.882237 | 13.33842 | 13.20752 | 53.88968 | 47.47613 | 0.0001296043 | 0.06806319 | 0 | 0 | 0
4632 | 205622.3 | 2012-07-14 19:11 | 1020.493 | 2 | 15 | 0.6747283 | 3.885477 | 13.34404 | 13.20752 | 53.91153 | 47.47613 | 6.480217e-05 | 0.06806319 | 0 | 0 | 0
4633 | 205652.4 | 2012-07-14 19:12 | 1050.508 | 2 | 15 | 0.6749082 | 3.888717 | 13.34967 | 13.20752 | 53.9334 | 47.47613 | 9.722709e-05 | 0.06806319 | 0 | 0 | 0
4634 | 205682.4 | 2012-07-14 19:12 | 1080.523 | 2 | 15 | 0.6743684 | 3.891633 | 13.3553 | 13.20752 | 53.95528 | 47.47613 | 9.722709e-05 | 0.06806319 | 0 | 0 | 0
4635 | 205712.4 | 2012-07-14 19:13 | 1110.539 | 2 | 15 | 0.6747283 | 3.894711 | 13.36092 | 13.20752 | 53.97718 | 47.47613 | 6.480217e-05 | 0.06806319 | 0 | 0 | 0
4636 | 205742.4 | 2012-07-14 19:13 | 1140.554 | 2 | 15 | 0.6747283 | 3.897627 | 13.36655 | 13.20752 | 53.9991 | 47.47613 | 6.480217e-05 | 0.06806319 | 0 | 0 | 0
4637 | 205772.4 | 2012-07-14 19:14 | 1170.57 | 2 | 15 | 0.6747283 | 3.900542 | 13.37217 | 13.20752 | 54.02103 | 47.47613 | 9.717941e-05 | 0.06806319 | 0 | 0 | 0
4638 | 205802.4 | 2012-07-14 19:14 | 1200.585 | 2 | 15 | 0.6749082 | 3.903458 | 13.3778 | 13.20752 | 54.04298 | 47.47613 | 9.717941e-05 | 0.06806319 | 0 | 0 | 0
4639 | 205832.4 | 2012-07-14 19:15 | 1230.601 | 2 | 15 | 0.6747283 | 3.906212 | 13.38342 | 13.20752 | 54.06494 | 47.47613 | 6.480217e-05 | 0.06806319 | 0 | 0 | 0
4640 | 205862.5 | 2012-07-14 19:15 | 1260.616 | 2 | 15 | 0.6747283 | 3.908966 | 13.38905 | 13.20752 | 54.08692 | 47.47613 | 9.717941e-05 | 0.06806319 | 0 | 0 | 0
4641 | 205892.5 | 2012-07-14 19:16 | 1290.632 | 2 | 15 | 0.6747283 | 3.911558 | 13.39467 | 13.20752 | 54.10892 | 47.47613 | 6.480217e-05 | 0.06806319 | 0 | 0 | 0
4642 | 205922.5 | 2012-07-14 19:16 | 1320.647 | 2 | 15 | 0.6747283 | 3.91415 | 13.4003 | 13.20752 | 54.13093 | 47.47613 | 3.237724e-05 | 0.06806319 | 0 | 0 | 0
4643 | 205952.5 | 2012-07-14 19:17 | 1350.662 | 2 | 15 | 0.6747283 | 3.916904 | 13.40592 | 13.20752 | 54.15295 | 47.47613 | 6.480217e-05 | 0.06806319 | 0 | 0 | 0
4644 | 205982.5 | 2012-07-14 19:17 | 1380.678 | 2 | 15 | 0.6747283 | 3.919333 | 13.41155 | 13.20752 | 54.17499 | 47.47613 | 3.237724e-05 | 0.06806319 | 0 | 0 | 0
4645 | 206012.5 | 2012-07-14 19:18 | 1410.693 | 2 | 15 | 0.6743684 | 3.921925 | 13.41717 | 13.20752 | 54.19705 | 47.47613 | 3.237724e-05 | 0.06806319 | 0 | 0 | 0
4646 | 206042.6 | 2012-07-14 19:18 | 1440.709 | 2 | 15 | 0.6747283 | 3.924517 | 13.4228 | 13.20752 | 54.21912 | 47.47613 | 3.237724e-05 | 0.06806319 | 0 | 0 | 0
4647 | 206072.6 | 2012-07-14 19:19 | 1470.724 | 2 | 15 | 0.6743684 | 3.927109 | 13.42842 | 13.20752 | 54.2412 | 47.47613 | 3.242493e-05 | 0.06806319 | 0 | 0 | 0
4648 | 206102.6 | 2012-07-14 19:19 | 1500.739 | 2 | 15 | 0.6745483 | 3.929701 | 13.43405 | 13.20752 | 54.2633 | 47.47613 | 9.722709e-05 | 0.06806319 | 0 | 0 | 0
4649 | 206132.6 | 2012-07-14 19:20 | 1530.755 | 2 | 15 | 0.6747283 | 3.932455 | 13.43967 | 13.20752 | 54.28541 | 47.47613 | 9.717941e-05 | 0.06806319 | 0 | 0 | 0
4650 | 206162.6 | 2012-07-14 19:20 | 1560.77 | 2 | 15 | 0.6747283 | 3.934885 | 13.4453 | 13.20752 | 54.30754 | 47.47613 | 6.480217e-05 | 0.06806319 | 0 | 0 | 0
4651 | 206192.6 | 2012-07-14 19:21 | 1590.786 | 2 | 15 | 0.6749082 | 3.937639 | 13.45092 | 13.20752 | 54.32968 | 47.47613 | 9.717941e-05 | 0.06806319 | 0 | 0 | 0
4652 | 206222.6 | 2012-07-14 19:21 | 1620.801 | 2 | 15 | 0.6747283 | 3.940068 | 13.45655 | 13.20752 | 54.35184 | 47.47613 | 6.480217e-05 | 0.06806319 | 0 | 0 | 0
4653 | 206252.7 | 2012-07-14 19:22 | 1650.817 | 2 | 15 | 0.6747283 | 3.942822 | 13.46217 | 13.20752 | 54.37401 | 47.47613 | 6.475449e-05 | 0.06806319 | 0 | 0 | 0
4654 | 206282.7 | 2012-07-14 19:22 | 1680.832 | 2 | 15 | 0.6747283 | 3.945414 | 13.4678 | 13.20752 | 54.3962 | 47.47613 | 6.475449e-05 | 0.06806319 | 0 | 0 | 0
4655 | 206312.7 | 2012-07-14 19:23 | 1710.847 | 2 | 15 | 0.6745483 | 3.948006 | 13.47342 | 13.20752 | 54.4184 | 47.47613 | 3.242493e-05 | 0.06806319 | 0 | 0 | 0
4656 | 206342.7 | 2012-07-14 19:23 | 1740.863 | 2 | 15 | 0.6747283 | 3.95076 | 13.47905 | 13.20752 | 54.44061 | 47.47613 | 6.480217e-05 | 0.06806319 | 0 | 0 | 0
4657 | 206372.7 | 2012-07-14 19:24 | 1770.878 | 2 | 15 | 0.6747283 | 3.953514 | 13.48467 | 13.20752 | 54.46285 | 47.47613 | 6.480217e-05 | 0.06806319 | 0 | 0 | 0
4658 | 206402.7 | 2012-07-14 19:24 | 1800.894 | 2 | 15 | 0.6747283 | 3.956268 | 13.4903 | 13.20752 | 54.48509 | 47.47613 | 6.480217e-05 | 0.06806319 | 0 | 0 | 0
4659 | 206432.8 | 2012-07-14 19:25 | 1830.909 | 2 | 15 | 0.6747283 | 3.959183 | 13.49592 | 13.20752 | 54.50736 | 47.47613 | 6.480217e-05 | 0.06806319 | 0 | 0 | 0
4660 | 206462.8 | 2012-07-14 19:25 | 1860.925 | 2 | 15 | 0.6745483 | 3.961937 | 13.50155 | 13.20752 | 54.52963 | 47.47613 | 9.722709e-05 | 0.06806319 | 0 | 0 | 0
4661 | 206492.8 | 2012-07-14 19:26 | 1890.94 | 2 | 15 | 0.6747283 | 3.964691 | 13.50718 | 13.20752 | 54.55193 | 47.47613 | 9.717941e-05 | 0.06806319 | 0 | 0 | 0
4662 | 206522.8 | 2012-07-14 19:26 | 1920.955 | 2 | 15 | 0.6747283 | 3.967445 | 13.5128 | 13.20752 | 54.57424 | 47.47613 | 6.480217e-05 | 0.06806319 | 0 | 0 | 0
4663 | 206552.8 | 2012-07-14 19:27 | 1950.971 | 2 | 15 | 0.6747283 | 3.970361 | 13.51843 | 13.20752 | 54.59657 | 47.47613 | 6.480217e-05 | 0.06806319 | 0 | 0 | 0
4664 | 206582.8 | 2012-07-14 19:27 | 1980.986 | 2 | 15 | 0.6747283 | 3.973115 | 13.52405 | 13.20752 | 54.61891 | 47.47613 | 6.480217e-05 | 0.06806319 | 0 | 0 | 0
4665 | 206612.8 | 2012-07-14 19:28 | 2011.002 | 2 | 15 | 0.6747283 | 3.976031 | 13.52968 | 13.20752 | 54.64127 | 47.47613 | 6.480217e-05 | 0.06806319 | 0 | 0 | 0
4666 | 206642.9 | 2012-07-14 19:28 | 2041.017 | 2 | 15 | 0.6747283 | 3.978946 | 13.5353 | 13.20752 | 54.66364 | 47.47613 | 6.480217e-05 | 0.06806319 | 0 | 0 | 0
4667 | 206672.9 | 2012-07-14 19:29 | 2071.032 | 2 | 15 | 0.6745483 | 3.982024 | 13.54093 | 13.20752 | 54.68603 | 47.47613 | 9.717941e-05 | 0.06806319 | 0 | 0 | 0
4668 | 206702.9 | 2012-07-14 19:29 | 2101.048 | 2 | 15 | 0.6747283 | 3.984778 | 13.54655 | 13.20752 | 54.70844 | 47.47613 | 6.480217e-05 | 0.06806319 | 0 | 0 | 0
4669 | 206732.9 | 2012-07-14 19:30 | 2131.063 | 2 | 15 | 0.6747283 | 3.987856 | 13.55218 | 13.20752 | 54.73086 | 47.47613 | 9.717941e-05 | 0.06806319 | 0 | 0 | 0
4670 | 206762.9 | 2012-07-14 19:30 | 2161.08 | 2 | 15 | 0.6747283 | 3.990934 | 13.5578 | 13.20752 | 54.7533 | 47.47613 | 6.480217e-05 | 0.06806319 | 0 | 0 | 0
4671 | 206792.9 | 2012-07-14 19:31 | 2191.094 | 2 | 15 | 0.6745483 | 3.993688 | 13.56343 | 13.20752 | 54.77576 | 47.47613 | 3.237724e-05 | 0.06806319 | 0 | 0 | 0
4672 | 206823 | 2012-07-14 19:31 | 2221.11 | 2 | 15 | 0.6745483 | 3.996766 | 13.56905 | 13.20752 | 54.79824 | 47.47613 | 6.480217e-05 | 0.06806319 | 0 | 0 | 0
4673 | 206853 | 2012-07-14 19:32 | 2251.125 | 2 | 15 | 0.6747283 | 3.999681 | 13.57468 | 13.20752 | 54.82073 | 47.47613 | 3.242493e-05 | 0.06806319 | 0 | 0 | 0
4674 | 206883 | 2012-07-14 19:32 | 2281.14 | 2 | 15 | 0.6747283 | 4.002921 | 13.5803 | 13.20752 | 54.84324 | 47.47613 | 6.475449e-05 | 0.06806319 | 0 | 0 | 0
4675 | 206913 | 2012-07-14 19:33 | 2311.156 | 2 | 15 | 0.6747283 | 4.005999 | 13.58593 | 13.20752 | 54.86576 | 47.47613 | 6.484985e-05 | 0.06806319 | 0 | 0 | 0
4676 | 206943 | 2012-07-14 19:33 | 2341.171 | 2 | 15 | 0.6747283 | 4.009077 | 13.59155 | 13.20752 | 54.8883 | 47.47613 | 3.242493e-05 | 0.06806319 | 0 | 0 | 0
4677 | 206973 | 2012-07-14 19:34 | 2371.187 | 2 | 15 | 0.6747283 | 4.012155 | 13.59718 | 13.20752 | 54.91086 | 47.47613 | 9.717941e-05 | 0.06806319 | 0 | 0 | 0
4678 | 207003 | 2012-07-14 19:34 | 2401.202 | 2 | 15 | 0.6745483 | 4.015233 | 13.6028 | 13.20752 | 54.93344 | 47.47613 | 6.475449e-05 | 0.06806319 | 0 | 0 | 0
4679 | 207033.1 | 2012-07-14 19:35 | 2431.218 | 2 | 15 | 0.6747283 | 4.018472 | 13.60843 | 13.20752 | 54.95604 | 47.47613 | 9.717941e-05 | 0.06806319 | 0 | 0 | 0
4680 | 207063.1 | 2012-07-14 19:35 | 2461.233 | 2 | 15 | 0.6747283 | 4.021712 | 13.61405 | 13.20752 | 54.97865 | 47.47613 | 0.0001296043 | 0.06806319 | 0 | 0 | 0
4681 | 207093.1 | 2012-07-14 19:36 | 2491.248 | 2 | 15 | 0.6747283 | 4.02479 | 13.61968 | 13.20752 | 55.00128 | 47.47613 | 6.484985e-05 | 0.06806319 | 0 | 0 | 0
4682 | 207123.1 | 2012-07-14 19:36 | 2521.264 | 2 | 15 | 0.6747283 | 4.028192 | 13.6253 | 13.20752 | 55.02393 | 47.47613 | 9.717941e-05 | 0.06806319 | 0 | 0 | 0
4683 | 207153.1 | 2012-07-14 19:37 | 2551.279 | 2 | 15 | 0.6745483 | 4.031108 | 13.63093 | 13.20752 | 55.0466 | 47.47613 | 3.242493e-05 | 0.06806319 | 0 | 0 | 0
4684 | 207183.1 | 2012-07-14 19:37 | 2581.295 | 2 | 15 | 0.6747283 | 4.034672 | 13.63655 | 13.20752 | 55.06928 | 47.47613 | 9.727478e-05 | 0.06806319 | 0 | 0 | 0
4685 | 207213.2 | 2012-07-14 19:38 | 2611.31 | 2 | 15 | 0.6747283 | 4.037749 | 13.64218 | 13.20752 | 55.09199 | 47.47613 | 6.475449e-05 | 0.06806319 | 0 | 0 | 0
4686 | 207243.2 | 2012-07-14 19:38 | 2641.326 | 2 | 15 | 0.6747283 | 4.041313 | 13.6478 | 13.20752 | 55.11471 | 47.47613 | 0.0001296043 | 0.06806319 | 0 | 0 | 0
4687 | 207273.2 | 2012-07-14 19:39 | 2671.341 | 2 | 15 | 0.6745483 | 4.044391 | 13.65343 | 13.20752 | 55.13745 | 47.47613 | 6.484985e-05 | 0.06806319 | 0 | 0 | 0
4688 | 207303.2 | 2012-07-14 19:39 | 2701.356 | 2 | 15 | 0.6747283 | 4.047793 | 13.65905 | 13.20752 | 55.16021 | 47.47613 | 6.484985e-05 | 0.06806319 | 0 | 0 | 0
4689 | 207333.2 | 2012-07-14 19:40 | 2731.356 | 2 | 15 | 0.6747283 | 4.051357 | 13.66468 | 13.20752 | 55.18298 | 47.47613 | 9.717941e-05 | 0.06806319 | 0 | 0 | 0
4690 | 207363.2 | 2012-07-14 19:40 | 2761.372 | 2 | 15 | 0.6745483 | 4.054596 | 13.6703 | 13.20752 | 55.20578 | 47.47613 | 9.717941e-05 | 0.06806319 | 0 | 0 | 0
4691 | 207393.2 | 2012-07-14 19:41 | 2791.387 | 2 | 15 | 0.6745483 | 4.057998 | 13.67593 | 13.20752 | 55.22859 | 47.47613 | 9.717941e-05 | 0.06806319 | 0 | 0 | 0
4692 | 207423.2 | 2012-07-14 19:41 | 2821.402 | 2 | 15 | 0.6745483 | 4.0614 | 13.68155 | 13.20752 | 55.25143 | 47.47613 | 9.717941e-05 | 0.06806319 | 0 | 0 | 0
4693 | 207453.3 | 2012-07-14 19:42 | 2851.418 | 2 | 15 | 0.6747283 | 4.065126 | 13.68718 | 13.20752 | 55.27428 | 47.47613 | 0.0001296043 | 0.06806319 | 0 | 0 | 0
4694 | 207483.3 | 2012-07-14 19:42 | 2881.433 | 2 | 15 | 0.6747283 | 4.068528 | 13.6928 | 13.20752 | 55.29715 | 47.47613 | 9.717941e-05 | 0.06806319 | 0 | 0 | 0
4695 | 207513.3 | 2012-07-14 19:43 | 2911.449 | 2 | 15 | 0.6745483 | 4.072254 | 13.69842 | 13.20752 | 55.32005 | 47.47613 | 0.0001296043 | 0.06806319 | 0 | 0 | 0
4696 | 207543.3 | 2012-07-14 19:43 | 2941.464 | 2 | 15 | 0.6745483 | 4.075655 | 13.70405 | 13.20752 | 55.34296 | 47.47613 | 0.0001296043 | 0.06806319 | 0 | 0 | 0
4697 | 207573.3 | 2012-07-14 19:44 | 2971.479 | 2 | 15 | 0.6747283 | 4.079219 | 13.70967 | 13.20752 | 55.36589 | 47.47613 | 6.484985e-05 | 0.06806319 | 0 | 0 | 0
4698 | 207603.3 | 2012-07-14 19:44 | 3001.495 | 2 | 15 | 0.6745483 | 4.082783 | 13.7153 | 13.20752 | 55.38885 | 47.47613 | 9.727478e-05 | 0.06806319 | 0 | 0 | 0
4699 | 207633.4 | 2012-07-14 19:45 | 3031.51 | 2 | 15 | 0.6747283 | 4.086671 | 13.72092 | 13.20752 | 55.41182 | 47.47613 | 0.0001296043 | 0.06806319 | 0 | 0 | 0
4700 | 207663.4 | 2012-07-14 19:45 | 3061.526 | 2 | 15 | 0.6745483 | 4.090073 | 13.72655 | 13.20752 | 55.43482 | 47.47613 | 6.475449e-05 | 0.06806319 | 0 | 0 | 0
4701 | 207693.4 | 2012-07-14 19:46 | 3091.541 | 2 | 15 | 0.6745483 | 4.093799 | 13.73217 | 13.20752 | 55.45783 | 47.47613 | 0.0001296043 | 0.06806319 | 0 | 0 | 0
4702 | 207723.4 | 2012-07-14 19:46 | 3121.557 | 2 | 15 | 0.6745483 | 4.097524 | 13.7378 | 13.20752 | 55.48087 | 47.47613 | 9.717941e-05 | 0.06806319 | 0 | 0 | 0
4703 | 207753.4 | 2012-07-14 19:47 | 3151.572 | 2 | 15 | 0.6745483 | 4.101412 | 13.74342 | 13.20752 | 55.50393 | 47.47613 | 0.0001296043 | 0.06806319 | 0 | 0 | 0
4704 | 207783.4 | 2012-07-14 19:47 | 3181.588 | 2 | 15 | 0.6747283 | 4.105138 | 13.74905 | 13.20752 | 55.52702 | 47.47613 | 9.717941e-05 | 0.06806319 | 0 | 0 | 0
4705 | 207813.4 | 2012-07-14 19:48 | 3211.603 | 2 | 15 | 0.6745483 | 4.108864 | 13.75467 | 13.20752 | 55.55012 | 47.47613 | 6.484985e-05 | 0.06806319 | 0 | 0 | 0
4706 | 207843.5 | 2012-07-14 19:48 | 3241.62 | 2 | 15 | 0.6747283 | 4.112751 | 13.7603 | 13.20752 | 55.57324 | 47.47613 | 6.475449e-05 | 0.06806319 | 0 | 0 | 0
4707 | 207873.5 | 2012-07-14 19:49 | 3271.634 | 2 | 15 | 0.6747283 | 4.116801 | 13.76592 | 13.20752 | 55.59639 | 47.47613 | 0.0001620293 | 0.06806319 | 0 | 0 | 0
4708 | 207903.5 | 2012-07-14 19:49 | 3301.649 | 2 | 15 | 0.6747283 | 4.120527 | 13.77155 | 13.20752 | 55.61956 | 47.47613 | 0.0001296043 | 0.06806319 | 0 | 0 | 0
4709 | 207933.5 | 2012-07-14 19:50 | 3331.665 | 2 | 15 | 0.6749082 | 4.124415 | 13.77717 | 13.20752 | 55.64275 | 47.47613 | 9.717941e-05 | 0.06806319 | 0 | 0 | 0
4710 | 207963.5 | 2012-07-14 19:50 | 3361.68 | 2 | 15 | 0.6747283 | 4.128303 | 13.7828 | 13.20752 | 55.66596 | 47.47613 | 6.475449e-05 | 0.06806319 | 0 | 0 | 0
4711 | 207993.5 | 2012-07-14 19:51 | 3391.695 | 2 | 15 | 0.6745483 | 4.132352 | 13.78842 | 13.20752 | 55.68919 | 47.47613 | 0.0001296043 | 0.06806319 | 0 | 0 | 0
4712 | 208023.6 | 2012-07-14 19:51 | 3421.711 | 2 | 15 | 0.6749082 | 4.136402 | 13.79405 | 13.20752 | 55.71245 | 47.47613 | 9.717941e-05 | 0.06806319 | 0 | 0 | 0
4713 | 208053.6 | 2012-07-14 19:52 | 3451.726 | 2 | 15 | 0.6745483 | 4.14029 | 13.79967 | 13.20752 | 55.73573 | 47.47613 | 9.727478e-05 | 0.06806319 | 0 | 0 | 0
4714 | 208083.6 | 2012-07-14 19:52 | 3481.742 | 2 | 15 | 0.6745483 | 4.14434 | 13.8053 | 13.20752 | 55.75903 | 47.47613 | 0.0001296043 | 0.06806319 | 0 | 0 | 0
4715 | 208113.6 | 2012-07-14 19:53 | 3511.757 | 2 | 15 | 0.6745483 | 4.148551 | 13.81092 | 13.20752 | 55.78236 | 47.47613 | 9.717941e-05 | 0.06806319 | 0 | 0 | 0
4716 | 208143.6 | 2012-07-14 19:53 | 3541.773 | 2 | 15 | 0.6749082 | 4.152601 | 13.81655 | 13.20752 | 55.8057 | 47.47613 | 0.000129509 | 0.06806319 | 0 | 0 | 0
4717 | 208173.6 | 2012-07-14 19:54 | 3571.773 | 2 | 15 | 0.6745483 | 4.156651 | 13.82217 | 13.20752 | 55.82906 | 47.47613 | 9.717941e-05 | 0.06806319 | 0 | 0 | 0
4718 | 208203.6 | 2012-07-14 19:54 | 3601.788 | 2 | 15 | 0.6747283 | 4.160863 | 13.8278 | 13.20752 | 55.85246 | 47.47613 | 0.0001619339 | 0.06806319 | 0 | 0 | 0
4719 | 208233.6 | 2012-07-14 19:55 | 3631.803 | 2 | 15 | 0.6745483 | 4.164913 | 13.83342 | 13.20752 | 55.87588 | 47.47613 | 9.717941e-05 | 0.06806319 | 0 | 0 | 0
4720 | 208263.7 | 2012-07-14 19:55 | 3661.819 | 2 | 15 | 0.6747283 | 4.169125 | 13.83905 | 13.20752 | 55.89932 | 47.47613 | 0.0001296043 | 0.06806319 | 0 | 0 | 0
4721 | 208293.7 | 2012-07-14 19:56 | 3691.834 | 2 | 15 | 0.6747283 | 4.173337 | 13.84467 | 13.20752 | 55.92278 | 47.47613 | 9.717941e-05 | 0.06806319 | 0 | 0 | 0
4722 | 208323.7 | 2012-07-14 19:56 | 3721.85 | 2 | 15 | 0.6747283 | 4.177548 | 13.8503 | 13.20752 | 55.94627 | 47.47613 | 0.000129509 | 0.06806319 | 0 | 0 | 0
4723 | 208353.7 | 2012-07-14 19:57 | 3751.865 | 2 | 15 | 0.6747283 | 4.181598 | 13.85592 | 13.20752 | 55.96978 | 47.47613 | 9.717941e-05 | 0.06806319 | 0 | 0 | 0
4724 | 208383.7 | 2012-07-14 19:57 | 3781.88 | 2 | 15 | 0.6747283 | 4.185972 | 13.86155 | 13.20752 | 55.99332 | 47.47613 | 0.0001620293 | 0.06806319 | 0 | 0 | 0
4725 | 208413.7 | 2012-07-14 19:58 | 3811.896 | 2 | 15 | 0.6745483 | 4.190022 | 13.86718 | 13.20752 | 56.01687 | 47.47613 | 9.717941e-05 | 0.06806319 | 0 | 0 | 0
4726 | 208443.8 | 2012-07-14 19:58 | 3841.911 | 2 | 15 | 0.6747283 | 4.194395 | 13.8728 | 13.20752 | 56.04046 | 47.47613 | 6.475449e-05 | 0.06806319 | 0 | 0 | 0
4727 | 208473.8 | 2012-07-14 19:59 | 3871.927 | 2 | 15 | 0.6745483 | 4.198607 | 13.87843 | 13.20752 | 56.06406 | 47.47613 | 9.717941e-05 | 0.06806319 | 0 | 0 | 0
4728 | 208512.9 | 2012-07-14 20:00 | 30.01539 | 3 | 15 | 0 | 4.104004 | 13.88013 | 13.20752 | 56.07121 | 47.47613 | -0.0004535675 | 0.06806319 | 0 | 0 | 0
4729 | 208542.9 | 2012-07-14 20:00 | 60.03087 | 3 | 15 | 0 | 4.092178 | 13.88013 | 13.20752 | 56.07121 | 47.47613 | -0.0002592087 | 0.06806319 | 0 | 0 | 0
4730 | 208572.9 | 2012-07-14 20:01 | 90.03091 | 3 | 15 | 0 | 4.084889 | 13.88013 | 13.20752 | 56.07121 | 47.47613 | -0.0001620293 | 0.06806319 | 0 | 0 | 0
4731 | 208602.9 | 2012-07-14 20:01 | 120.0148 | 3 | 15 | 0 | 4.079705 | 13.88013 | 13.20752 | 56.07121 | 47.47613 | -9.717941e-05 | 0.06806319 | 0 | 0 | 0
4732 | 208602.9 | 2012-07-14 20:01 | 1.899742048e-06 | 4 | 15 | 1.260817 | 4.199903 | 13.88013 | 13.20752 | 56.07121 | 47.47613 | 0 | 0.06806319 | 0 | 0 | 0
4733 | 208603.3 | 2012-07-14 20:01 | 0.4060816 | 4 | 15 | 1.208992 | 4.199903 | 13.88027 | 13.20752 | 56.07179 | 47.47613 | 0 | 0.06806319 | 0 | 0 | 0
4734 | 208604.5 | 2012-07-14 20:01 | 1.59372 | 4 | 15 | 1.158787 | 4.199741 | 13.88066 | 13.20752 | 56.07343 | 47.47613 | -3.242493e-05 | 0.06806319 | 0 | 0 | 0
4735 | 208606.3 | 2012-07-14 20:01 | 3.374962 | 4 | 15 | 1.108401 | 4.199741 | 13.88122 | 13.20752 | 56.07578 | 47.47613 | -3.242493e-05 | 0.06806319 | 0 | 0 | 0
4736 | 208608.6 | 2012-07-14 20:01 | 5.718726 | 4 | 15 | 1.058376 | 4.199903 | 13.88192 | 13.20752 | 56.07874 | 47.47613 | 3.242493e-05 | 0.06806319 | 0 | 0 | 0
4737 | 208611.6 | 2012-07-14 20:01 | 8.687421 | 4 | 15 | 1.007991 | 4.199741 | 13.88277 | 13.20752 | 56.08232 | 47.47613 | 0 | 0.06806319 | 0 | 0 | 0
4738 | 208615.3 | 2012-07-14 20:01 | 12.43746 | 4 | 15 | 0.9577854 | 4.199903 | 13.88379 | 13.20752 | 56.08661 | 47.47613 | 0 | 0.06806319 | 0 | 0 | 0
4739 | 208620 | 2012-07-14 20:01 | 17.17175 | 4 | 15 | 0.9072202 | 4.199741 | 13.88502 | 13.20752 | 56.09176 | 47.47613 | -3.242493e-05 | 0.06806319 | 0 | 0 | 0
4740 | 208626.1 | 2012-07-14 20:02 | 23.2186 | 4 | 15 | 0.8570149 | 4.199579 | 13.8865 | 13.20752 | 56.09798 | 47.47613 | -3.232956e-05 | 0.06806319 | 0 | 0 | 0
4741 | 208634.1 | 2012-07-14 20:02 | 31.18727 | 4 | 15 | 0.8069896 | 4.199903 | 13.88834 | 13.20752 | 56.1057 | 47.47613 | 0 | 0.06806319 | 0 | 0 | 0
4742 | 208644.7 | 2012-07-14 20:02 | 41.81228 | 4 | 15 | 0.7569642 | 4.199903 | 13.89064 | 13.20752 | 56.11538 | 47.47613 | 3.242493e-05 | 0.06806319 | 0 | 0 | 0
4743 | 208659.7 | 2012-07-14 20:02 | 56.81216 | 4 | 15 | 0.7069389 | 4.199903 | 13.89369 | 13.20752 | 56.12816 | 47.47613 | 0 | 0.06806319 | 0 | 0 | 0
4744 | 208682.1 | 2012-07-14 20:02 | 79.24944 | 4 | 15 | 0.6569135 | 4.199903 | 13.89793 | 13.20752 | 56.14597 | 47.47613 | 3.242493e-05 | 0.06806319 | 0 | 0 | 0
4745 | 208718.1 | 2012-07-14 20:03 | 115.218 | 4 | 15 | 0.6068881 | 4.199741 | 13.90423 | 13.20752 | 56.17242 | 47.47613 | -6.484985e-05 | 0.06806319 | 0 | 0 | 0
4746 | 208774 | 2012-07-14 20:04 | 171.1551 | 4 | 15 | 0.5568628 | 4.199903 | 13.91324 | 13.20752 | 56.21029 | 47.47613 | 0 | 0.06806319 | 0 | 0 | 0
4747 | 208851.2 | 2012-07-14 20:05 | 248.3423 | 4 | 15 | 0.5068374 | 4.199579 | 13.92463 | 13.20752 | 56.2581 | 47.47613 | -3.232956e-05 | 0.06806319 | 0 | 0 | 0
4748 | 208948.9 | 2012-07-14 20:07 | 345.9976 | 4 | 15 | 0.4568121 | 4.199741 | 13.93768 | 13.20752 | 56.31291 | 47.47613 | -3.242493e-05 | 0.06806319 | 0 | 0 | 0
4749 | 209069 | 2012-07-14 20:09 | 466.0907 | 4 | 15 | 0.4067867 | 4.199903 | 13.95206 | 13.20752 | 56.3733 | 47.47613 | 0 | 0.06806319 | 0 | 0 | 0
4750 | 209217.9 | 2012-07-14 20:11 | 615.0272 | 4 | 15 | 0.3567614 | 4.199741 | 13.96782 | 13.20752 | 56.43952 | 47.47613 | -3.242493e-05 | 0.06806319 | 0 | 0 | 0
4751 | 209408.7 | 2012-07-14 20:15 | 805.8383 | 4 | 15 | 0.306736 | 4.199741 | 13.98536 | 13.20752 | 56.51318 | 47.47613 | -3.242493e-05 | 0.06806319 | 0 | 0 | 0
4752 | 209661.2 | 2012-07-14 20:19 | 1058.321 | 4 | 15 | 0.2567106 | 4.199741 | 14.00505 | 13.20752 | 56.59588 | 47.47613 | -3.242493e-05 | 0.06806319 | 0 | 0 | 0
4753 | 210015.5 | 2012-07-14 20:25 | 1412.647 | 4 | 15 | 0.2066853 | 4.199741 | 14.02774 | 13.20752 | 56.69116 | 47.47613 | 0 | 0.06806319 | 0 | 0 | 0
4754 | 210557.8 | 2012-07-14 20:34 | 1954.909 | 4 | 15 | 0.1566599 | 4.199903 | 14.05486 | 13.20752 | 56.80505 | 47.47613 | 0 | 0.06806319 | 0 | 0 | 0
4755 | 211510.6 | 2012-07-14 20:50 | 2907.73 | 4 | 15 | 0.1066346 | 4.199741 | 14.08906 | 13.20752 | 56.9487 | 47.47613 | -3.242493e-05 | 0.06806319 | 0 | 0 | 0
4756 | 213676.4 | 2012-07-14 21:26 | 5073.482 | 4 | 15 | 0.05660922 | 4.199741 | 14.13593 | 13.20752 | 57.14554 | 47.47613 | 0 | 0.06806319 | 0 | 0 | 0
4757 | 214215.8 | 2012-07-14 21:35 | 5612.947 | 4 | 15 | 0.04995117 | 4.199903 | 14.14396 | 13.20752 | 57.17929 | 47.47613 | 0 | 0.06806319 | 0 | 0 | 0
4758 | 214275.8 | 2012-07-14 21:36 | 60.01538 | 5 | 15 | 0 | 4.191155 | 14.14396 | 13.20752 | 57.17929 | 47.47613 | 0 | 0.06806319 | 0 | 0 | 0
4759 | 214276 | 2012-07-14 21:36 | 0.1875095 | 6 | 15 | -7.418601e-05 | 4.190993 | 14.14396 | 13.20752 | 57.17929 | 47.47613 | 0 | 0.08515564 | 0 | 0 | 0
4760 | 214280.9 | 2012-07-14 21:36 | 5.015621 | 6 | 15 | -0.002413501 | 4.190832 | 14.14396 | 13.20752 | 57.17929 | 47.47614 | -3.232956e-05 | 0.08515564 | 0 | 0 | 0
4761 | 214280.9 | 2012-07-14 21:36 | 0.01548266 | 7 | 15 | -0.6746967 | 4.125225 | 14.14396 | 13.20752 | 57.17929 | 47.47616 | -0.001198673 | 0.08515564 | 0 | 0 | 0
4762 | 214310.9 | 2012-07-14 21:36 | 30.03081 | 7 | 15 | -0.6746967 | 4.090559 | 14.14396 | 13.21315 | 57.17929 | 47.49924 | -0.0005508423 | 0.08515564 | 0 | 0 | 0
4763 | 214340.9 | 2012-07-14 21:37 | 60.0464 | 7 | 15 | -0.6746967 | 4.074684 | 14.14396 | 13.21877 | 57.17929 | 47.5222 | -0.0003887177 | 0.08515564 | 0 | 0 | 0
4764 | 214370.9 | 2012-07-14 21:37 | 90.06167 | 7 | 15 | -0.6746967 | 4.06302 | 14.14396 | 13.2244 | 57.17929 | 47.54509 | -0.0002915383 | 0.08515564 | 0 | 0 | 0
4765 | 214400.9 | 2012-07-14 21:38 | 120.0772 | 7 | 15 | -0.6746967 | 4.053139 | 14.14396 | 13.23002 | 57.17929 | 47.56791 | -0.0002267838 | 0.08515564 | 0 | 0 | 0
4766 | 214430.9 | 2012-07-14 21:38 | 150.0925 | 7 | 15 | -0.6748766 | 4.044391 | 14.14396 | 13.23565 | 57.17929 | 47.59069 | -0.0002267838 | 0.08515564 | 0 | 0 | 0
4767 | 214460.9 | 2012-07-14 21:39 | 180.0926 | 7 | 15 | -0.6748766 | 4.036292 | 14.14396 | 13.24127 | 57.17929 | 47.61341 | -0.0001943588 | 0.08515564 | 0 | 0 | 0
4768 | 214491 | 2012-07-14 21:39 | 210.1078 | 7 | 15 | -0.6746967 | 4.028678 | 14.14396 | 13.2469 | 57.17929 | 47.63609 | -0.0001943588 | 0.08515564 | 0 | 0 | 0
4769 | 214521 | 2012-07-14 21:40 | 240.1232 | 7 | 15 | -0.6748766 | 4.021064 | 14.14396 | 13.25252 | 57.17929 | 47.65873 | -0.0001943588 | 0.08515564 | 0 | 0 | 0
4770 | 214551 | 2012-07-14 21:40 | 270.1387 | 7 | 15 | -0.6748766 | 4.013775 | 14.14396 | 13.25815 | 57.17929 | 47.68133 | -0.0001943588 | 0.08515564 | 0 | 0 | 0
4771 | 214581 | 2012-07-14 21:41 | 300.154 | 7 | 15 | -0.6746967 | 4.006809 | 14.14396 | 13.26377 | 57.17929 | 47.70389 | -0.0001943588 | 0.08515564 | 0 | 0 | 0
4772 | 214611 | 2012-07-14 21:41 | 330.1694 | 7 | 15 | -0.6745167 | 4.000005 | 14.14396 | 13.2694 | 57.17929 | 47.72641 | -0.0001620293 | 0.08515564 | 0 | 0 | 0
4773 | 214641 | 2012-07-14 21:42 | 360.185 | 7 | 15 | -0.6746967 | 3.99304 | 14.14396 | 13.27502 | 57.17929 | 47.74889 | -0.0001944065 | 0.08515564 | 0 | 0 | 0
4774 | 214671.1 | 2012-07-14 21:42 | 390.2003 | 7 | 15 | -0.6746967 | 3.986236 | 14.14396 | 13.28065 | 57.17929 | 47.77134 | -0.0001944065 | 0.08515564 | 0 | 0 | 0
4775 | 214701.1 | 2012-07-14 21:43 | 420.2159 | 7 | 15 | -0.6748766 | 3.979756 | 14.14396 | 13.28628 | 57.17929 | 47.79374 | -0.0001296043 | 0.08515564 | 0 | 0 | 0
4776 | 214731.1 | 2012-07-14 21:43 | 450.2312 | 7 | 15 | -0.6746967 | 3.972953 | 14.14396 | 13.2919 | 57.17929 | 47.81611 | -0.0001943588 | 0.08515564 | 0 | 0 | 0
4777 | 214761.1 | 2012-07-14 21:44 | 480.2466 | 7 | 15 | -0.6746967 | 3.966635 | 14.14396 | 13.29753 | 57.17929 | 47.83844 | -0.0001620293 | 0.08515564 | 0 | 0 | 0
4778 | 214791.1 | 2012-07-14 21:44 | 510.2622 | 7 | 15 | -0.6745167 | 3.960155 | 14.14396 | 13.30315 | 57.17929 | 47.86074 | -0.0001619816 | 0.08515564 | 0 | 0 | 0
4779 | 214821.1 | 2012-07-14 21:45 | 540.2774 | 7 | 15 | -0.6745167 | 3.953838 | 14.14396 | 13.30878 | 57.17929 | 47.88299 | -0.0001620293 | 0.08515564 | 0 | 0 | 0
4780 | 214851.1 | 2012-07-14 21:45 | 570.2929 | 7 | 15 | -0.6746967 | 3.94752 | 14.14396 | 13.3144 | 57.17929 | 47.90522 | -0.0001619816 | 0.08515564 | 0 | 0 | 0
4781 | 214881.2 | 2012-07-14 21:46 | 600.3083 | 7 | 15 | -0.6746967 | 3.941364 | 14.14396 | 13.32003 | 57.17929 | 47.92741 | -0.0001944065 | 0.08515564 | 0 | 0 | 0
4782 | 214911.2 | 2012-07-14 21:46 | 630.3237 | 7 | 15 | -0.6746967 | 3.935209 | 14.14396 | 13.32565 | 57.17929 | 47.94956 | -0.0001619816 | 0.08515564 | 0 | 0 | 0
4783 | 214941.2 | 2012-07-14 21:47 | 660.3392 | 7 | 15 | -0.6746967 | 3.928891 | 14.14396 | 13.33128 | 57.17929 | 47.97168 | -0.0002267838 | 0.08515564 | 0 | 0 | 0
4784 | 214971.2 | 2012-07-14 21:47 | 690.3552 | 7 | 15 | -0.6748766 | 3.922897 | 14.14396 | 13.3369 | 57.17929 | 47.99377 | -0.0001944065 | 0.08515564 | 0 | 0 | 0
4785 | 215001.2 | 2012-07-14 21:48 | 720.37 | 7 | 15 | -0.6748766 | 3.916904 | 14.14396 | 13.34253 | 57.17929 | 48.01582 | -0.0001943588 | 0.08515564 | 0 | 0 | 0
4786 | 215031.2 | 2012-07-14 21:48 | 750.3854 | 7 | 15 | -0.6746967 | 3.911072 | 14.14396 | 13.34815 | 57.17929 | 48.03783 | -0.0001619816 | 0.08515564 | 0 | 0 | 0
4787 | 215061.3 | 2012-07-14 21:49 | 780.4008 | 7 | 15 | -0.6748766 | 3.90524 | 14.14396 | 13.35378 | 57.17929 | 48.05982 | -0.0001944065 | 0.08515564 | 0 | 0 | 0
4788 | 215091.3 | 2012-07-14 21:49 | 810.4163 | 7 | 15 | -0.6748766 | 3.899409 | 14.14396 | 13.3594 | 57.17929 | 48.08177 | -0.0001619816 | 0.08515564 | 0 | 0 | 0
4789 | 215121.3 | 2012-07-14 21:50 | 840.4317 | 7 | 15 | -0.6745167 | 3.893901 | 14.14396 | 13.36503 | 57.17929 | 48.10369 | -0.0001296043 | 0.08515564 | 0 | 0 | 0
4790 | 215151.3 | 2012-07-14 21:50 | 870.4474 | 7 | 15 | -0.6745167 | 3.888069 | 14.14396 | 13.37065 | 57.17929 | 48.12558 | -0.0001619816 | 0.08515564 | 0 | 0 | 0
4791 | 215181.3 | 2012-07-14 21:51 | 900.4626 | 7 | 15 | -0.6746967 | 3.882561 | 14.14396 | 13.37628 | 57.17929 | 48.14743 | -0.0001296043 | 0.08515564 | 0 | 0 | 0
4792 | 215211.3 | 2012-07-14 21:51 | 930.478 | 7 | 15 | -0.6746967 | 3.87673 | 14.14396 | 13.38191 | 57.17929 | 48.16926 | -0.0001944065 | 0.08515564 | 0 | 0 | 0
4793 | 215241.3 | 2012-07-14 21:52 | 960.4934 | 7 | 15 | -0.6745167 | 3.871384 | 14.14396 | 13.38753 | 57.17929 | 48.19105 | -0.0001296043 | 0.08515564 | 0 | 0 | 0
4794 | 215271.4 | 2012-07-14 21:52 | 990.5089 | 7 | 15 | -0.6745167 | 3.865876 | 14.14396 | 13.39316 | 57.17929 | 48.21281 | -0.0001296043 | 0.08515564 | 0 | 0 | 0
4795 | 215301.4 | 2012-07-14 21:53 | 1020.524 | 7 | 15 | -0.6746967 | 3.860693 | 14.14396 | 13.39878 | 57.17929 | 48.23455 | -9.722709e-05 | 0.08515564 | 0 | 0 | 0
4796 | 215331.4 | 2012-07-14 21:53 | 1050.54 | 7 | 15 | -0.6746967 | 3.855185 | 14.14396 | 13.40441 | 57.17929 | 48.25625 | -0.0001619816 | 0.08515564 | 0 | 0 | 0
4797 | 215361.4 | 2012-07-14 21:54 | 1080.555 | 7 | 15 | -0.6748766 | 3.850001 | 14.14396 | 13.41003 | 57.17929 | 48.27792 | -0.0001619816 | 0.08515564 | 0 | 0 | 0
4798 | 215391.4 | 2012-07-14 21:54 | 1110.571 | 7 | 15 | -0.6746967 | 3.844979 | 14.14396 | 13.41566 | 57.17929 | 48.29956 | -9.722709e-05 | 0.08515564 | 0 | 0 | 0
4799 | 215421.4 | 2012-07-14 21:55 | 1140.586 | 7 | 15 | -0.6746967 | 3.839796 | 14.14396 | 13.42128 | 57.17929 | 48.32118 | -0.0001296043 | 0.08515564 | 0 | 0 | 0
4800 | 215451.5 | 2012-07-14 21:55 | 1170.601 | 7 | 15 | -0.6746967 | 3.834936 | 14.14396 | 13.42691 | 57.17929 | 48.34276 | -9.717941e-05 | 0.08515564 | 0 | 0 | 0
4801 | 215481.5 | 2012-07-14 21:56 | 1200.617 | 7 | 15 | -0.6746967 | 3.829914 | 14.14396 | 13.43253 | 57.17929 | 48.36432 | -0.0001620293 | 0.08515564 | 0 | 0 | 0
4802 | 215511.5 | 2012-07-14 21:56 | 1230.632 | 7 | 15 | -0.6748766 | 3.825054 | 14.14396 | 13.43816 | 57.17929 | 48.38586 | -0.0001619816 | 0.08515564 | 0 | 0 | 0
4803 | 215541.5 | 2012-07-14 21:57 | 1260.648 | 7 | 15 | -0.6746967 | 3.820519 | 14.14396 | 13.44378 | 57.17929 | 48.40736 | -9.717941e-05 | 0.08515564 | 0 | 0 | 0
4804 | 215571.5 | 2012-07-14 21:57 | 1290.663 | 7 | 15 | -0.6746967 | 3.815821 | 14.14396 | 13.44941 | 57.17929 | 48.42884 | -0.0001619816 | 0.08515564 | 0 | 0 | 0
4805 | 215601.5 | 2012-07-14 21:58 | 1320.679 | 7 | 15 | -0.6746967 | 3.811447 | 14.14396 | 13.45504 | 57.17929 | 48.45029 | -6.480217e-05 | 0.08515564 | 0 | 0 | 0
4806 | 215631.5 | 2012-07-14 21:58 | 1350.694 | 7 | 15 | -0.6750566 | 3.806587 | 14.14396 | 13.46066 | 57.17929 | 48.47172 | -0.0001619816 | 0.08515564 | 0 | 0 | 0
4807 | 215661.6 | 2012-07-14 21:59 | 1380.71 | 7 | 15 | -0.6746967 | 3.802376 | 14.14396 | 13.46629 | 57.17929 | 48.49313 | -0.0001296043 | 0.08515564 | 0 | 0 | 0
4808 | 215691.6 | 2012-07-14 21:59 | 1410.725 | 7 | 15 | -0.6748766 | 3.79784 | 14.14396 | 13.47191 | 57.17929 | 48.51451 | -0.0001296043 | 0.08515564 | 0 | 0 | 0
4809 | 215721.6 | 2012-07-14 22:00 | 1440.74 | 7 | 15 | -0.6748766 | 3.79379 | 14.14396 | 13.47754 | 57.17929 | 48.53586 | -6.480217e-05 | 0.08515564 | 0 | 0 | 0
4810 | 215751.6 | 2012-07-14 22:00 | 1470.756 | 7 | 15 | -0.6746967 | 3.789416 | 14.14396 | 13.48317 | 57.17929 | 48.55719 | -0.0001296043 | 0.08515564 | 0 | 0 | 0
4811 | 215781.6 | 2012-07-14 22:01 | 1500.771 | 7 | 15 | -0.6748766 | 3.785528 | 14.14396 | 13.48879 | 57.17929 | 48.5785 | -6.480217e-05 | 0.08515564 | 0 | 0 | 0
4812 | 215811.6 | 2012-07-14 22:01 | 1530.787 | 7 | 15 | -0.6748766 | 3.780993 | 14.14396 | 13.49442 | 57.17929 | 48.59979 | -0.0001296043 | 0.08515564 | 0 | 0 | 0
4813 | 215841.7 | 2012-07-14 22:02 | 1560.802 | 7 | 15 | -0.6746967 | 3.777267 | 14.14396 | 13.50004 | 57.17929 | 48.62105 | -9.717941e-05 | 0.08515564 | 0 | 0 | 0
4814 | 215871.7 | 2012-07-14 22:02 | 1590.817 | 7 | 15 | -0.6748766 | 3.773217 | 14.14396 | 13.50567 | 57.17929 | 48.64229 | -0.0001295567 | 0.08515564 | 0 | 0 | 0
4815 | 215901.7 | 2012-07-14 22:03 | 1620.833 | 7 | 15 | -0.6746967 | 3.769491 | 14.14396 | 13.51129 | 57.17929 | 48.6635 | -6.480217e-05 | 0.08515564 | 0 | 0 | 0
4816 | 215931.7 | 2012-07-14 22:03 | 1650.848 | 7 | 15 | -0.6746967 | 3.765604 | 14.14396 | 13.51692 | 57.17929 | 48.6847 | -9.717941e-05 | 0.08515564 | 0 | 0 | 0
4817 | 215961.7 | 2012-07-14 22:04 | 1680.864 | 7 | 15 | -0.6746967 | 3.761716 | 14.14396 | 13.52255 | 57.17929 | 48.70587 | -9.722709e-05 | 0.08515564 | 0 | 0 | 0
4818 | 215991.7 | 2012-07-14 22:04 | 1710.879 | 7 | 15 | -0.6746967 | 3.758152 | 14.14396 | 13.52817 | 57.17929 | 48.72702 | -9.717941e-05 | 0.08515564 | 0 | 0 | 0
4819 | 216021.7 | 2012-07-14 22:05 | 1740.895 | 7 | 15 | -0.6748766 | 3.754102 | 14.14396 | 13.5338 | 57.17929 | 48.74815 | -0.0001620293 | 0.08515564 | 0 | 0 | 0
4820 | 216051.8 | 2012-07-14 22:05 | 1770.91 | 7 | 15 | -0.6746967 | 3.750862 | 14.14396 | 13.53942 | 57.17929 | 48.76926 | -6.480217e-05 | 0.08515564 | 0 | 0 | 0
4821 | 216081.8 | 2012-07-14 22:06 | 1800.925 | 7 | 15 | -0.6746967 | 3.747136 | 14.14396 | 13.54505 | 57.17929 | 48.79035 | -0.0001296043 | 0.08515564 | 0 | 0 | 0
4822 | 216111.8 | 2012-07-14 22:06 | 1830.941 | 7 | 15 | -0.6746967 | 3.743573 | 14.14396 | 13.55067 | 57.17929 | 48.81142 | -0.0001295567 | 0.08515564 | 0 | 0 | 0
4823 | 216141.8 | 2012-07-14 22:07 | 1860.956 | 7 | 15 | -0.6746967 | 3.740171 | 14.14396 | 13.5563 | 57.17929 | 48.83247 | -9.722709e-05 | 0.08515564 | 0 | 0 | 0
4824 | 216171.8 | 2012-07-14 22:07 | 1890.972 | 7 | 15 | -0.6746967 | 3.736769 | 14.14396 | 13.56192 | 57.17929 | 48.8535 | -0.0001296043 | 0.08515564 | 0 | 0 | 0
4825 | 216201.8 | 2012-07-14 22:08 | 1920.988 | 7 | 15 | -0.6746967 | 3.733529 | 14.14396 | 13.56755 | 57.17929 | 48.87451 | -6.480217e-05 | 0.08515564 | 0 | 0 | 0
4826 | 216231.8 | 2012-07-14 22:08 | 1950.988 | 7 | 15 | -0.6746967 | 3.730289 | 14.14396 | 13.57317 | 57.17929 | 48.89549 | -9.722709e-05 | 0.08515564 | 0 | 0 | 0
4827 | 216261.9 | 2012-07-14 22:09 | 1981.002 | 7 | 15 | -0.6748766 | 3.72705 | 14.14396 | 13.5788 | 57.17929 | 48.91647 | -3.237724e-05 | 0.08515564 | 0 | 0 | 0
4828 | 216291.9 | 2012-07-14 22:09 | 2011.018 | 7 | 15 | -0.6746967 | 3.72381 | 14.14396 | 13.58442 | 57.17929 | 48.93742 | -9.717941e-05 | 0.08515564 | 0 | 0 | 0
4829 | 216321.9 | 2012-07-14 22:10 | 2041.033 | 7 | 15 | -0.6746967 | 3.720894 | 14.14396 | 13.59005 | 57.17929 | 48.95836 | 0 | 0.08515564 | 0 | 0 | 0
4830 | 216351.9 | 2012-07-14 22:10 | 2071.049 | 7 | 15 | -0.6746967 | 3.717492 | 14.14396 | 13.59567 | 57.17929 | 48.97928 | -9.717941e-05 | 0.08515564 | 0 | 0 | 0
4831 | 216381.9 | 2012-07-14 22:11 | 2101.064 | 7 | 15 | -0.6745167 | 3.714576 | 14.14396 | 13.6013 | 57.17929 | 49.00019 | -6.475449e-05 | 0.08515564 | 0 | 0 | 0
4832 | 216411.9 | 2012-07-14 22:11 | 2131.08 | 7 | 15 | -0.6746967 | 3.711336 | 14.14396 | 13.60692 | 57.17929 | 49.02107 | -0.0001296043 | 0.08515564 | 0 | 0 | 0
4833 | 216441.9 | 2012-07-14 22:12 | 2161.095 | 7 | 15 | -0.6745167 | 3.708582 | 14.14396 | 13.61255 | 57.17929 | 49.04194 | -6.480217e-05 | 0.08515564 | 0 | 0 | 0
4834 | 216471.9 | 2012-07-14 22:12 | 2191.095 | 7 | 15 | -0.6746967 | 3.705667 | 14.14396 | 13.61817 | 57.17929 | 49.06279 | -3.242493e-05 | 0.08515564 | 0 | 0 | 0
4835 | 216502 | 2012-07-14 22:13 | 2221.11 | 7 | 15 | -0.6748766 | 3.702589 | 14.14396 | 13.6238 | 57.17929 | 49.08362 | -0.0001296043 | 0.08515564 | 0 | 0 | 0
4836 | 216532 | 2012-07-14 22:13 | 2251.126 | 7 | 15 | -0.6746967 | 3.699997 | 14.14396 | 13.62942 | 57.17929 | 49.10444 | -6.480217e-05 | 0.08515564 | 0 | 0 | 0
4837 | 216562 | 2012-07-14 22:14 | 2281.141 | 7 | 15 | -0.6746967 | 3.697243 | 14.14396 | 13.63505 | 57.17929 | 49.12525 | -6.480217e-05 | 0.08515564 | 0 | 0 | 0
4838 | 216592 | 2012-07-14 22:14 | 2311.156 | 7 | 15 | -0.6745167 | 3.694651 | 14.14396 | 13.64067 | 57.17929 | 49.14604 | -6.480217e-05 | 0.08515564 | 0 | 0 | 0
4839 | 216622 | 2012-07-14 22:15 | 2341.172 | 7 | 15 | -0.6746967 | 3.691897 | 14.14396 | 13.6463 | 57.17929 | 49.16682 | -9.717941e-05 | 0.08515564 | 0 | 0 | 0
4840 | 216652 | 2012-07-14 22:15 | 2371.187 | 7 | 15 | -0.6746967 | 3.689467 | 14.14396 | 13.65192 | 57.17929 | 49.18758 | -3.242493e-05 | 0.08515564 | 0 | 0 | 0
4841 | 216682.1 | 2012-07-14 22:16 | 2401.203 | 7 | 15 | -0.6746967 | 3.686876 | 14.14396 | 13.65755 | 57.17929 | 49.20832 | -6.480217e-05 | 0.08515564 | 0 | 0 | 0
4842 | 216712.1 | 2012-07-14 22:16 | 2431.218 | 7 | 15 | -0.6746967 | 3.684284 | 14.14396 | 13.66317 | 57.17929 | 49.22906 | -6.480217e-05 | 0.08515564 | 0 | 0 | 0
4843 | 216742.1 | 2012-07-14 22:17 | 2461.234 | 7 | 15 | -0.6743368 | 3.682016 | 14.14396 | 13.6688 | 57.17929 | 49.24978 | -6.480217e-05 | 0.08515564 | 0 | 0 | 0
4844 | 216772.1 | 2012-07-14 22:17 | 2491.249 | 7 | 15 | -0.6746967 | 3.679586 | 14.14396 | 13.67442 | 57.17929 | 49.27048 | -6.480217e-05 | 0.08515564 | 0 | 0 | 0
4845 | 216802.1 | 2012-07-14 22:18 | 2521.264 | 7 | 15 | -0.6746967 | 3.677156 | 14.14396 | 13.68005 | 57.17929 | 49.29117 | -9.722709e-05 | 0.08515564 | 0 | 0 | 0
4846 | 216832.1 | 2012-07-14 22:18 | 2551.28 | 7 | 15 | -0.6745167 | 3.67505 | 14.14396 | 13.68568 | 57.17929 | 49.31185 | -6.480217e-05 | 0.08515564 | 0 | 0 | 0
4847 | 216862.1 | 2012-07-14 22:19 | 2581.295 | 7 | 15 | -0.6746967 | 3.672944 | 14.14396 | 13.6913 | 57.17929 | 49.33252 | 0 | 0.08515564 | 0 | 0 | 0
4848 | 216892.2 | 2012-07-14 22:19 | 2611.311 | 7 | 15 | -0.6745167 | 3.670676 | 14.14396 | 13.69693 | 57.17929 | 49.35317 | -6.480217e-05 | 0.08515564 | 0 | 0 | 0
4849 | 216922.2 | 2012-07-14 22:20 | 2641.326 | 7 | 15 | -0.6746967 | 3.668571 | 14.14396 | 13.70255 | 57.17929 | 49.37382 | -6.480217e-05 | 0.08515564 | 0 | 0 | 0
4850 | 216952.2 | 2012-07-14 22:20 | 2671.342 | 7 | 15 | -0.6746967 | 3.666465 | 14.14396 | 13.70818 | 57.17929 | 49.39445 | -3.242493e-05 | 0.08515564 | 0 | 0 | 0
4851 | 216982.2 | 2012-07-14 22:21 | 2701.357 | 7 | 15 | -0.6746967 | 3.664359 | 14.14396 | 13.7138 | 57.17929 | 49.41507 | -6.475449e-05 | 0.08515564 | 0 | 0 | 0
4852 | 217012.2 | 2012-07-14 22:21 | 2731.373 | 7 | 15 | -0.6748766 | 3.662253 | 14.14396 | 13.71943 | 57.17929 | 49.43568 | -9.717941e-05 | 0.08515564 | 0 | 0 | 0
4853 | 217042.2 | 2012-07-14 22:22 | 2761.388 | 7 | 15 | -0.6750566 | 3.660309 | 14.14396 | 13.72505 | 57.17929 | 49.45627 | -6.475449e-05 | 0.08515564 | 0 | 0 | 0
4854 | 217072.3 | 2012-07-14 22:22 | 2791.403 | 7 | 15 | -0.6745167 | 3.658689 | 14.14396 | 13.73068 | 57.17929 | 49.47686 | -3.242493e-05 | 0.08515564 | 0 | 0 | 0
4855 | 217102.3 | 2012-07-14 22:23 | 2821.419 | 7 | 15 | -0.6746967 | 3.656745 | 14.14396 | 13.7363 | 57.17929 | 49.49743 | -3.237724e-05 | 0.08515564 | 0 | 0 | 0
4856 | 217132.3 | 2012-07-14 22:23 | 2851.434 | 7 | 15 | -0.6748766 | 3.654639 | 14.14396 | 13.74193 | 57.17929 | 49.518 | -9.717941e-05 | 0.08515564 | 0 | 0 | 0
4857 | 217162.3 | 2012-07-14 22:24 | 2881.45 | 7 | 15 | -0.6746967 | 3.653181 | 14.14396 | 13.74755 | 57.17929 | 49.53855 | -3.242493e-05 | 0.08515564 | 0 | 0 | 0
4858 | 217192.3 | 2012-07-14 22:24 | 2911.465 | 7 | 15 | -0.6746967 | 3.651075 | 14.14396 | 13.75318 | 57.17929 | 49.5591 | -6.480217e-05 | 0.08515564 | 0 | 0 | 0
4859 | 217222.3 | 2012-07-14 22:25 | 2941.481 | 7 | 15 | -0.6746967 | 3.64897 | 14.14396 | 13.7588 | 57.17929 | 49.57963 | -0.0001295567 | 0.08515564 | 0 | 0 | 0
4860 | 217252.3 | 2012-07-14 22:25 | 2971.496 | 7 | 15 | -0.6746967 | 3.647512 | 14.14396 | 13.76443 | 57.17929 | 49.60016 | -6.475449e-05 | 0.08515564 | 0 | 0 | 0
4861 | 217282.4 | 2012-07-14 22:26 | 3001.511 | 7 | 15 | -0.6748766 | 3.645568 | 14.14396 | 13.77006 | 57.17929 | 49.62067 | -6.480217e-05 | 0.08515564 | 0 | 0 | 0
4862 | 217312.4 | 2012-07-14 22:26 | 3031.527 | 7 | 15 | -0.6746967 | 3.643786 | 14.14396 | 13.77568 | 57.17929 | 49.64117 | -3.242493e-05 | 0.08515564 | 0 | 0 | 0
4863 | 217342.4 | 2012-07-14 22:27 | 3061.542 | 7 | 15 | -0.6746967 | 3.642004 | 14.14396 | 13.78131 | 57.17929 | 49.66166 | -3.237724e-05 | 0.08515564 | 0 | 0 | 0
4864 | 217372.4 | 2012-07-14 22:27 | 3091.558 | 7 | 15 | -0.6746967 | 3.64006 | 14.14396 | 13.78693 | 57.17929 | 49.68214 | -3.242493e-05 | 0.08515564 | 0 | 0 | 0
4865 | 217402.4 | 2012-07-14 22:28 | 3121.573 | 7 | 15 | -0.6746967 | 3.637954 | 14.14396 | 13.79256 | 57.17929 | 49.70261 | -6.475449e-05 | 0.08515564 | 0 | 0 | 0
4866 | 217432.4 | 2012-07-14 22:28 | 3151.589 | 7 | 15 | -0.6746967 | 3.63601 | 14.14396 | 13.79818 | 57.17929 | 49.72307 | -6.480217e-05 | 0.08515564 | 0 | 0 | 0
4867 | 217462.5 | 2012-07-14 22:29 | 3181.604 | 7 | 15 | -0.6746967 | 3.634066 | 14.14396 | 13.80381 | 57.17929 | 49.74352 | -3.237724e-05 | 0.08515564 | 0 | 0 | 0
4868 | 217492.5 | 2012-07-14 22:29 | 3211.62 | 7 | 15 | -0.6746967 | 3.632123 | 14.14396 | 13.80943 | 57.17929 | 49.76396 | -3.237724e-05 | 0.08515564 | 0 | 0 | 0
4869 | 217522.5 | 2012-07-14 22:30 | 3241.635 | 7 | 15 | -0.6746967 | 3.629854 | 14.14396 | 13.81506 | 57.17929 | 49.78439 | -6.480217e-05 | 0.08515564 | 0 | 0 | 0
4870 | 217552.5 | 2012-07-14 22:30 | 3271.65 | 7 | 15 | -0.6746967 | 3.627911 | 14.14396 | 13.82068 | 57.17929 | 49.8048 | -3.242493e-05 | 0.08515564 | 0 | 0 | 0
4871 | 217582.5 | 2012-07-14 22:31 | 3301.666 | 7 | 15 | -0.6746967 | 3.625481 | 14.14396 | 13.82631 | 57.17929 | 49.8252 | -9.722709e-05 | 0.08515564 | 0 | 0 | 0
4872 | 217612.5 | 2012-07-14 22:31 | 3331.681 | 7 | 15 | -0.6746967 | 3.623213 | 14.14396 | 13.83193 | 57.17929 | 49.84559 | -9.722709e-05 | 0.08515564 | 0 | 0 | 0
4873 | 217642.5 | 2012-07-14 22:32 | 3361.697 | 7 | 15 | -0.6746967 | 3.620621 | 14.14396 | 13.83756 | 57.17929 | 49.86596 | -0.0001296043 | 0.08515564 | 0 | 0 | 0
4874 | 217672.6 | 2012-07-14 22:32 | 3391.712 | 7 | 15 | -0.6745167 | 3.618353 | 14.14396 | 13.84318 | 57.17929 | 49.88633 | -9.717941e-05 | 0.08515564 | 0 | 0 | 0
4875 | 217702.6 | 2012-07-14 22:33 | 3421.727 | 7 | 15 | -0.6746967 | 3.615599 | 14.14396 | 13.84881 | 57.17929 | 49.90667 | -6.475449e-05 | 0.08515564 | 0 | 0 | 0
4876 | 217732.6 | 2012-07-14 22:33 | 3451.743 | 7 | 15 | -0.6746967 | 3.613007 | 14.14396 | 13.85444 | 57.17929 | 49.927 | -3.242493e-05 | 0.08515564 | 0 | 0 | 0
4877 | 217762.6 | 2012-07-14 22:34 | 3481.758 | 7 | 15 | -0.6748766 | 3.60993 | 14.14396 | 13.86006 | 57.17929 | 49.94732 | -6.480217e-05 | 0.08515564 | 0 | 0 | 0
4878 | 217792.6 | 2012-07-14 22:34 | 3511.774 | 7 | 15 | -0.6746967 | 3.607014 | 14.14396 | 13.86569 | 57.17929 | 49.96762 | -6.480217e-05 | 0.08515564 | 0 | 0 | 0
4879 | 217822.6 | 2012-07-14 22:35 | 3541.789 | 7 | 15 | -0.6746967 | 3.603936 | 14.14396 | 13.87131 | 57.17929 | 49.9879 | -9.717941e-05 | 0.08515564 | 0 | 0 | 0
4880 | 217852.7 | 2012-07-14 22:35 | 3571.805 | 7 | 15 | -0.6748766 | 3.600696 | 14.14396 | 13.87694 | 57.17929 | 50.00817 | -9.717941e-05 | 0.08515564 | 0 | 0 | 0
4881 | 217882.7 | 2012-07-14 22:36 | 3601.82 | 7 | 15 | -0.6750566 | 3.597294 | 14.14396 | 13.88256 | 57.17929 | 50.02841 | -9.717941e-05 | 0.08515564 | 0 | 0 | 0
4882 | 217912.7 | 2012-07-14 22:36 | 3631.836 | 7 | 15 | -0.6748766 | 3.593568 | 14.14396 | 13.88819 | 57.17929 | 50.04864 | -0.0001296043 | 0.08515564 | 0 | 0 | 0
4883 | 217942.7 | 2012-07-14 22:37 | 3661.851 | 7 | 15 | -0.6746967 | 3.589681 | 14.14396 | 13.89381 | 57.17929 | 50.06884 | -9.717941e-05 | 0.08515564 | 0 | 0 | 0
4884 | 217972.7 | 2012-07-14 22:37 | 3691.866 | 7 | 15 | -0.6746967 | 3.585793 | 14.14396 | 13.89944 | 57.17929 | 50.08903 | -0.0001296043 | 0.08515564 | 0 | 0 | 0
4885 | 218002.7 | 2012-07-14 22:38 | 3721.882 | 7 | 15 | -0.6746967 | 3.581581 | 14.14396 | 13.90506 | 57.17929 | 50.10919 | -0.0001295567 | 0.08515564 | 0 | 0 | 0
4886 | 218032.7 | 2012-07-14 22:38 | 3751.897 | 7 | 15 | -0.6745167 | 3.577207 | 14.14396 | 13.91069 | 57.17929 | 50.12932 | -9.717941e-05 | 0.08515564 | 0 | 0 | 0
4887 | 218062.8 | 2012-07-14 22:39 | 3781.913 | 7 | 15 | -0.6748766 | 3.572186 | 14.14396 | 13.91631 | 57.17929 | 50.14943 | -0.0001944065 | 0.08515564 | 0 | 0 | 0
4888 | 218092.8 | 2012-07-14 22:39 | 3811.928 | 7 | 15 | -0.6745167 | 3.567326 | 14.14396 | 13.92194 | 57.17929 | 50.16951 | -9.717941e-05 | 0.08515564 | 0 | 0 | 0
4889 | 218122.8 | 2012-07-14 22:40 | 3841.943 | 7 | 15 | -0.6746967 | 3.561818 | 14.14396 | 13.92757 | 57.17929 | 50.18956 | -0.0001619816 | 0.08515564 | 0 | 0 | 0
4890 | 218152.8 | 2012-07-14 22:40 | 3871.959 | 7 | 15 | -0.6746967 | 3.556148 | 14.14396 | 13.93319 | 57.17929 | 50.20958 | -0.0001296043 | 0.08515564 | 0 | 0 | 0
4891 | 218182.8 | 2012-07-14 22:41 | 3901.974 | 7 | 15 | -0.6746967 | 3.549831 | 14.14396 | 13.93882 | 57.17929 | 50.22957 | -0.0001619816 | 0.08515564 | 0 | 0 | 0
4892 | 218212.8 | 2012-07-14 22:41 | 3931.99 | 7 | 15 | -0.6746967 | 3.543351 | 14.14396 | 13.94444 | 57.17929 | 50.24952 | -0.0001620293 | 0.08515564 | 0 | 0 | 0
4893 | 218242.9 | 2012-07-14 22:42 | 3962.005 | 7 | 15 | -0.6746967 | 3.536062 | 14.14396 | 13.95007 | 57.17929 | 50.26944 | -0.000259161 | 0.08515564 | 0 | 0 | 0
4894 | 218272.9 | 2012-07-14 22:42 | 3992.021 | 7 | 15 | -0.6748766 | 3.52861 | 14.14396 | 13.95569 | 57.17929 | 50.28931 | -0.0001944065 | 0.08515564 | 0 | 0 | 0
4895 | 218302.9 | 2012-07-14 22:43 | 4022.036 | 7 | 15 | -0.6748766 | 3.520186 | 14.14396 | 13.96132 | 57.17929 | 50.30913 | -0.0002267838 | 0.08515564 | 0 | 0 | 0
4896 | 218332.9 | 2012-07-14 22:43 | 4052.051 | 7 | 15 | -0.6746967 | 3.511277 | 14.14396 | 13.96694 | 57.17929 | 50.32891 | -0.0002267838 | 0.08515564 | 0 | 0 | 0
4897 | 218362.9 | 2012-07-14 22:44 | 4082.067 | 7 | 15 | -0.6746967 | 3.501071 | 14.14396 | 13.97257 | 57.17929 | 50.34864 | -0.0002915859 | 0.08515564 | 0 | 0 | 0
4898 | 218392.9 | 2012-07-14 22:44 | 4112.082 | 7 | 15 | -0.6746967 | 3.490056 | 14.14396 | 13.97819 | 57.17929 | 50.3683 | -0.0002915859 | 0.08515564 | 0 | 0 | 0
4899 | 218422.9 | 2012-07-14 22:45 | 4142.098 | 7 | 15 | -0.6746967 | 3.477744 | 14.14396 | 13.98382 | 57.17929 | 50.3879 | -0.0003563881 | 0.08515564 | 0 | 0 | 0
4900 | 218453 | 2012-07-14 22:45 | 4172.113 | 7 | 15 | -0.6746967 | 3.464623 | 14.14396 | 13.98944 | 57.17929 | 50.40743 | -0.0003563404 | 0.08515564 | 0 | 0 | 0
4901 | 218483 | 2012-07-14 22:46 | 4202.129 | 7 | 15 | -0.6746967 | 3.450044 | 14.14396 | 13.99507 | 57.17929 | 50.42688 | -0.0003563881 | 0.08515564 | 0 | 0 | 0
4902 | 218513 | 2012-07-14 22:46 | 4232.144 | 7 | 15 | -0.6746967 | 3.434169 | 14.14396 | 14.0007 | 57.17929 | 50.44624 | -0.0004536152 | 0.08515564 | 0 | 0 | 0
4903 | 218543 | 2012-07-14 22:47 | 4262.159 | 7 | 15 | -0.6748766 | 3.416836 | 14.14396 | 14.00632 | 57.17929 | 50.46551 | -0.0004859924 | 0.08515564 | 0 | 0 | 0
4904 | 218573 | 2012-07-14 22:47 | 4292.175 | 7 | 15 | -0.6748766 | 3.398693 | 14.14396 | 14.01195 | 57.17929 | 50.48468 | -0.0004859447 | 0.08515564 | 0 | 0 | 0
4905 | 218603 | 2012-07-14 22:48 | 4322.19 | 7 | 15 | -0.6748766 | 3.379092 | 14.14396 | 14.01757 | 57.17929 | 50.50375 | -0.0005183697 | 0.08515564 | 0 | 0 | 0
4906 | 218633.1 | 2012-07-14 22:48 | 4352.206 | 7 | 15 | -0.6746967 | 3.35868 | 14.14396 | 14.0232 | 57.17929 | 50.5227 | -0.0005831718 | 0.08515564 | 0 | 0 | 0
4907 | 218663.1 | 2012-07-14 22:49 | 4382.206 | 7 | 15 | -0.6746967 | 3.33746 | 14.14396 | 14.02882 | 57.17929 | 50.54152 | -0.0005831718 | 0.08515564 | 0 | 0 | 0
4908 | 218693.1 | 2012-07-14 22:49 | 4412.221 | 7 | 15 | -0.6745167 | 3.315591 | 14.14396 | 14.03444 | 57.17929 | 50.56024 | -0.0005831718 | 0.08515564 | 0 | 0 | 0
4909 | 218723.1 | 2012-07-14 22:50 | 4442.237 | 7 | 15 | -0.6745167 | 3.293398 | 14.14396 | 14.04007 | 57.17929 | 50.57883 | -0.0005507946 | 0.08515564 | 0 | 0 | 0
4910 | 218753.1 | 2012-07-14 22:50 | 4472.252 | 7 | 15 | -0.6746967 | 3.271043 | 14.14396 | 14.0457 | 57.17929 | 50.59729 | -0.0005831718 | 0.08515564 | 0 | 0 | 0
4911 | 218783.1 | 2012-07-14 22:51 | 4502.267 | 7 | 15 | -0.6746967 | 3.248688 | 14.14396 | 14.05132 | 57.17929 | 50.61563 | -0.0006155968 | 0.08515564 | 0 | 0 | 0
4912 | 218813.1 | 2012-07-14 22:51 | 4532.283 | 7 | 15 | -0.6746967 | 3.226333 | 14.14396 | 14.05695 | 57.17929 | 50.63384 | -0.0006155968 | 0.08515564 | 0 | 0 | 0
4913 | 218843.1 | 2012-07-14 22:52 | 4562.298 | 7 | 15 | -0.6746967 | 3.204303 | 14.14396 | 14.06257 | 57.17929 | 50.65193 | -0.0006155968 | 0.08515564 | 0 | 0 | 0
4914 | 218873.2 | 2012-07-14 22:52 | 4592.314 | 7 | 15 | -0.6745167 | 3.182758 | 14.14396 | 14.0682 | 57.17929 | 50.66989 | -0.0005507946 | 0.08515564 | 0 | 0 | 0
4915 | 218903.2 | 2012-07-14 22:53 | 4622.329 | 7 | 15 | -0.6746967 | 3.161051 | 14.14396 | 14.07382 | 57.17929 | 50.68773 | -0.0005507946 | 0.08515564 | 0 | 0 | 0
4916 | 218933.2 | 2012-07-14 22:53 | 4652.344 | 7 | 15 | -0.6746967 | 3.13983 | 14.14396 | 14.07945 | 57.17929 | 50.70546 | -0.0005831718 | 0.08515564 | 0 | 0 | 0
4917 | 218963.2 | 2012-07-14 22:54 | 4682.36 | 7 | 15 | -0.6745167 | 3.119419 | 14.14396 | 14.08507 | 57.17929 | 50.72306 | -0.0005183697 | 0.08515564 | 0 | 0 | 0
4918 | 218993.2 | 2012-07-14 22:54 | 4712.375 | 7 | 15 | -0.6746967 | 3.099008 | 14.14396 | 14.0907 | 57.17929 | 50.74055 | -0.0005507469 | 0.08515564 | 0 | 0 | 0
4919 | 219023.2 | 2012-07-14 22:55 | 4742.391 | 7 | 15 | -0.6748766 | 3.078921 | 14.14396 | 14.09632 | 57.17929 | 50.75793 | -0.0005183697 | 0.08515564 | 0 | 0 | 0
4920 | 219053.3 | 2012-07-14 22:55 | 4772.406 | 7 | 15 | -0.6745167 | 3.059644 | 14.14396 | 14.10195 | 57.17929 | 50.77519 | -0.0005183697 | 0.08515564 | 0 | 0 | 0
4921 | 219083.3 | 2012-07-14 22:56 | 4802.422 | 7 | 15 | -0.6746967 | 3.040367 | 14.14396 | 14.10757 | 57.17929 | 50.79235 | -0.0005183697 | 0.08515564 | 0 | 0 | 0
4922 | 219113.3 | 2012-07-14 22:56 | 4832.437 | 7 | 15 | -0.6746967 | 3.021738 | 14.14396 | 14.1132 | 57.17929 | 50.8094 | -0.0004859924 | 0.08515564 | 0 | 0 | 0
4923 | 219143.3 | 2012-07-14 22:57 | 4862.452 | 7 | 15 | -0.6746967 | 3.002947 | 14.14396 | 14.11883 | 57.17929 | 50.82635 | -0.0005183697 | 0.08515564 | 0 | 0 | 0
4924 | 219173.3 | 2012-07-14 22:57 | 4892.468 | 7 | 15 | -0.6746967 | 2.984642 | 14.14396 | 14.12445 | 57.17929 | 50.84319 | -0.0004859924 | 0.08515564 | 0 | 0 | 0
4925 | 219203.3 | 2012-07-14 22:58 | 4922.483 | 7 | 15 | -0.6748766 | 2.966337 | 14.14396 | 14.13008 | 57.17929 | 50.85993 | -0.0004859924 | 0.08515564 | 0 | 0 | 0
4926 | 219233.3 | 2012-07-14 22:58 | 4952.499 | 7 | 15 | -0.6746967 | 2.948194 | 14.14396 | 14.1357 | 57.17929 | 50.87656 | -0.0005183697 | 0.08515564 | 0 | 0 | 0
4927 | 219263.4 | 2012-07-14 22:59 | 4982.514 | 7 | 15 | -0.6746967 | 2.930213 | 14.14396 | 14.14133 | 57.17929 | 50.8931 | -0.0004536152 | 0.08515564 | 0 | 0 | 0
4928 | 219293.4 | 2012-07-14 22:59 | 5012.53 | 7 | 15 | -0.6746967 | 2.911908 | 14.14396 | 14.14695 | 57.17929 | 50.90953 | -0.0005183697 | 0.08515564 | 0 | 0 | 0
4929 | 219323.4 | 2012-07-14 23:00 | 5042.545 | 7 | 15 | -0.6748766 | 2.893441 | 14.14396 | 14.15258 | 57.17929 | 50.92586 | -0.0005183697 | 0.08515564 | 0 | 0 | 0
4930 | 219353.4 | 2012-07-14 23:00 | 5072.56 | 7 | 15 | -0.6748766 | 2.874812 | 14.14396 | 14.1582 | 57.17929 | 50.94208 | -0.0005183697 | 0.08515564 | 0 | 0 | 0
4931 | 219383.4 | 2012-07-14 23:01 | 5102.576 | 7 | 15 | -0.6746967 | 2.855535 | 14.14396 | 14.16383 | 57.17929 | 50.9582 | -0.0005507469 | 0.08515564 | 0 | 0 | 0
4932 | 219413.4 | 2012-07-14 23:01 | 5132.591 | 7 | 15 | -0.6746967 | 2.835934 | 14.14396 | 14.16945 | 57.17929 | 50.97421 | -0.0004859924 | 0.08515564 | 0 | 0 | 0
4933 | 219443.5 | 2012-07-14 23:02 | 5162.607 | 7 | 15 | -0.6743368 | 2.815361 | 14.14396 | 14.17508 | 57.17929 | 50.99011 | -0.0005507469 | 0.08515564 | 0 | 0 | 0
4934 | 219473.5 | 2012-07-14 23:02 | 5192.622 | 7 | 15 | -0.6746967 | 2.793816 | 14.14396 | 14.18071 | 57.17929 | 51.00588 | -0.000647974 | 0.08515564 | 0 | 0 | 0
4935 | 219503.5 | 2012-07-14 23:03 | 5222.638 | 7 | 15 | -0.6746967 | 2.771461 | 14.14396 | 14.18633 | 57.17929 | 51.02154 | -0.0006155968 | 0.08515564 | 0 | 0 | 0
4936 | 219533.5 | 2012-07-14 23:03 | 5252.653 | 7 | 15 | -0.6748766 | 2.747648 | 14.14396 | 14.19196 | 57.17929 | 51.03706 | -0.0006155968 | 0.08515564 | 0 | 0 | 0
4937 | 219563.5 | 2012-07-14 23:04 | 5282.669 | 7 | 15 | -0.6745167 | 2.72254 | 14.14396 | 14.19758 | 57.17929 | 51.05245 | -0.0006803513 | 0.08515564 | 0 | 0 | 0
4938 | 219588.6 | 2012-07-14 23:04 | 5307.731 | 7 | 15 | -0.6748766 | 2.699861 | 14.14396 | 14.20228 | 57.17929 | 51.06519 | -0.0007451534 | 0.08515564 | 0 | 0 | 0
4939 | 219588.8 | 2012-07-14 23:04 | 0.1872364 | 8 | 15 | -0.0002541333 | 2.774215 | 14.14396 | 14.20228 | 57.17929 | 51.06519 | 0 | 0.06731351 | 0 | 0 | 0
4940 | 219593.6 | 2012-07-14 23:04 | 5.015494 | 8 | 15 | -0.002233554 | 3.101762 | 14.14396 | 14.20228 | 57.17929 | 51.0652 | 0.02695537 | 0.06731351 | 0 | 0 | 0
4941 | 219623.6 | 2012-07-14 23:05 | 30.01563 | 1 | 16 | 0 | 3.270071 | 14.14396 | 14.20228 | 57.17929 | 51.0652 | 0.001911497 | 0.06731351 | 0 | 0 | 0
4942 | 219653.6 | 2012-07-14 23:05 | 60.03087 | 1 | 16 | 0 | 3.317049 | 14.14396 | 14.20228 | 57.17929 | 51.0652 | 0.000907135 | 0.06731351 | 0 | 0 | 0
4943 | 219683.7 | 2012-07-14 23:06 | 90.04628 | 1 | 16 | 0 | 3.345721 | 14.14396 | 14.20228 | 57.17929 | 51.0652 | 0.0006155491 | 0.06731351 | 0 | 0 | 0
4944 | 219713.6 | 2012-07-14 23:06 | 120.0152 | 1 | 16 | 0 | 3.36597 | 14.14396 | 14.20228 | 57.17929 | 51.0652 | 0.0004535675 | 0.06731351 | 0 | 0 | 0
4945 | 219743.7 | 2012-07-14 23:07 | 30.01543 | 2 | 16 | 0.6747283 | 3.6352 | 14.14959 | 14.20228 | 57.19945 | 51.0652 | 0.00187912 | 0.06731351 | 0 | 0 | 0
4946 | 219773.7 | 2012-07-14 23:07 | 60.03086 | 2 | 16 | 0.6749082 | 3.685418 | 14.15521 | 14.20228 | 57.22006 | 51.0652 | 0.001004362 | 0.06731351 | 0 | 0 | 0
4947 | 219803.7 | 2012-07-14 23:08 | 90.04639 | 2 | 16 | 0.6747283 | 3.716196 | 14.16084 | 14.20228 | 57.24088 | 51.0652 | 0.0006803513 | 0.06731351 | 0 | 0 | 0
4948 | 219833.7 | 2012-07-14 23:08 | 120.0616 | 2 | 16 | 0.6747283 | 3.738227 | 14.16646 | 14.20228 | 57.26185 | 51.0652 | 0.0004859447 | 0.06731351 | 0 | 0 | 0
4949 | 219863.7 | 2012-07-14 23:09 | 150.0617 | 2 | 16 | 0.6747283 | 3.75475 | 14.17209 | 14.20228 | 57.28292 | 51.0652 | 0.0003563881 | 0.06731351 | 0 | 0 | 0
4950 | 219893.7 | 2012-07-14 23:09 | 180.0771 | 2 | 16 | 0.6747283 | 3.767061 | 14.17771 | 14.20228 | 57.30408 | 51.0652 | 0.0002915859 | 0.06731351 | 0 | 0 | 0
4951 | 219923.7 | 2012-07-14 23:10 | 210.0924 | 2 | 16 | 0.6747283 | 3.775809 | 14.18334 | 14.20228 | 57.32529 | 51.0652 | 0.0001944065 | 0.06731351 | 0 | 0 | 0
4952 | 219953.7 | 2012-07-14 23:10 | 240.108 | 2 | 16 | 0.6747283 | 3.782613 | 14.18896 | 14.20228 | 57.34655 | 51.0652 | 0.0001619816 | 0.06731351 | 0 | 0 | 0
4953 | 219983.8 | 2012-07-14 23:11 | 270.1232 | 2 | 16 | 0.6745483 | 3.78812 | 14.19459 | 14.20228 | 57.36784 | 51.0652 | 0.0001295567 | 0.06731351 | 0 | 0 | 0
4954 | 220013.8 | 2012-07-14 23:11 | 300.1387 | 2 | 16 | 0.6747283 | 3.793142 | 14.20021 | 14.20228 | 57.38917 | 51.0652 | 0.0001619816 | 0.06731351 | 0 | 0 | 0
4955 | 220043.8 | 2012-07-14 23:12 | 330.1541 | 2 | 16 | 0.6747283 | 3.79784 | 14.20584 | 14.20228 | 57.41052 | 51.0652 | 0.0001296043 | 0.06731351 | 0 | 0 | 0
4956 | 220073.8 | 2012-07-14 23:12 | 360.1695 | 2 | 16 | 0.6747283 | 3.802376 | 14.21146 | 14.20228 | 57.43189 | 51.0652 | 0.0001619816 | 0.06731351 | 0 | 0 | 0
4957 | 220103.8 | 2012-07-14 23:13 | 390.1851 | 2 | 16 | 0.6747283 | 3.806749 | 14.21709 | 14.20228 | 57.4533 | 51.0652 | 0.0001619816 | 0.06731351 | 0 | 0 | 0
4958 | 220133.8 | 2012-07-14 23:13 | 420.2005 | 2 | 16 | 0.6745483 | 3.810799 | 14.22271 | 14.20228 | 57.47472 | 51.0652 | 9.717941e-05 | 0.06731351 | 0 | 0 | 0
4959 | 220163.9 | 2012-07-14 23:14 | 450.2158 | 2 | 16 | 0.6747283 | 3.814849 | 14.22834 | 14.20228 | 57.49617 | 51.0652 | 6.480217e-05 | 0.06731351 | 0 | 0 | 0
4960 | 220193.9 | 2012-07-14 23:14 | 480.2313 | 2 | 16 | 0.6747283 | 3.819061 | 14.23396 | 14.20228 | 57.51764 | 51.0652 | 0.0001296043 | 0.06731351 | 0 | 0 | 0
4961 | 220223.9 | 2012-07-14 23:15 | 510.2467 | 2 | 16 | 0.6745483 | 3.822787 | 14.23959 | 14.20228 | 57.53913 | 51.0652 | 9.717941e-05 | 0.06731351 | 0 | 0 | 0
4962 | 220253.9 | 2012-07-14 23:15 | 540.2467 | 2 | 16 | 0.6747283 | 3.826674 | 14.24521 | 14.20228 | 57.56064 | 51.0652 | 9.717941e-05 | 0.06731351 | 0 | 0 | 0
4963 | 220283.9 | 2012-07-14 23:16 | 570.2619 | 2 | 16 | 0.6747283 | 3.8304 | 14.25084 | 14.20228 | 57.58217 | 51.0652 | 6.480217e-05 | 0.06731351 | 0 | 0 | 0
4964 | 220313.9 | 2012-07-14 23:16 | 600.2774 | 2 | 16 | 0.6747283 | 3.834288 | 14.25646 | 14.20228 | 57.60373 | 51.0652 | 0.0001296043 | 0.06731351 | 0 | 0 | 0
4965 | 220343.9 | 2012-07-14 23:17 | 630.2928 | 2 | 16 | 0.6747283 | 3.837852 | 14.26209 | 14.20228 | 57.62531 | 51.0652 | 6.480217e-05 | 0.06731351 | 0 | 0 | 0
4966 | 220373.9 | 2012-07-14 23:17 | 660.2939 | 2 | 16 | 0.6747283 | 3.84174 | 14.26771 | 14.20228 | 57.6469 | 51.0652 | 0.0001296043 | 0.06731351 | 0 | 0 | 0
4967 | 220403.9 | 2012-07-14 23:18 | 690.3081 | 2 | 16 | 0.6749082 | 3.845465 | 14.27333 | 14.20228 | 57.66852 | 51.0652 | 9.722709e-05 | 0.06731351 | 0 | 0 | 0
4968 | 220434 | 2012-07-14 23:18 | 720.3235 | 2 | 16 | 0.6747283 | 3.849191 | 14.27896 | 14.20228 | 57.69016 | 51.0652 | 0.0001296043 | 0.06731351 | 0 | 0 | 0
4969 | 220464 | 2012-07-14 23:19 | 750.3389 | 2 | 16 | 0.6747283 | 3.852917 | 14.28459 | 14.20228 | 57.71183 | 51.0652 | 9.717941e-05 | 0.06731351 | 0 | 0 | 0
4970 | 220494 | 2012-07-14 23:19 | 780.3545 | 2 | 16 | 0.6747283 | 3.856319 | 14.29021 | 14.20228 | 57.73351 | 51.0652 | 3.237724e-05 | 0.06731351 | 0 | 0 | 0
4971 | 220524 | 2012-07-14 23:20 | 810.3697 | 2 | 16 | 0.6745483 | 3.860045 | 14.29584 | 14.20228 | 57.75521 | 51.0652 | 9.722709e-05 | 0.06731351 | 0 | 0 | 0
4972 | 220554 | 2012-07-14 23:20 | 840.3852 | 2 | 16 | 0.6747283 | 3.86377 | 14.30146 | 14.20228 | 57.77694 | 51.0652 | 9.722709e-05 | 0.06731351 | 0 | 0 | 0
4973 | 220584 | 2012-07-14 23:21 | 870.4007 | 2 | 16 | 0.6747283 | 3.867334 | 14.30709 | 14.20228 | 57.79868 | 51.0652 | 9.717941e-05 | 0.06731351 | 0 | 0 | 0
4974 | 220614.1 | 2012-07-14 23:21 | 900.4162 | 2 | 16 | 0.6747283 | 3.870898 | 14.31271 | 14.20228 | 57.82045 | 51.0652 | 9.717941e-05 | 0.06731351 | 0 | 0 | 0
4975 | 220644.1 | 2012-07-14 23:22 | 930.4314 | 2 | 16 | 0.6747283 | 3.874462 | 14.31834 | 14.20228 | 57.84223 | 51.0652 | 0.0001296043 | 0.06731351 | 0 | 0 | 0
4976 | 220674.1 | 2012-07-14 23:22 | 960.4469 | 2 | 16 | 0.6747283 | 3.877702 | 14.32396 | 14.20228 | 57.86403 | 51.0652 | 9.722709e-05 | 0.06731351 | 0 | 0 | 0
4977 | 220704.1 | 2012-07-14 23:23 | 990.4624 | 2 | 16 | 0.6747283 | 3.881104 | 14.32959 | 14.20228 | 57.88585 | 51.0652 | 9.717941e-05 | 0.06731351 | 0 | 0 | 0
4978 | 220734.1 | 2012-07-14 23:23 | 1020.478 | 2 | 16 | 0.6745483 | 3.884343 | 14.33521 | 14.20228 | 57.9077 | 51.0652 | 6.480217e-05 | 0.06731351 | 0 | 0 | 0
4979 | 220764.1 | 2012-07-14 23:24 | 1050.493 | 2 | 16 | 0.6749082 | 3.887583 | 14.34084 | 14.20228 | 57.92955 | 51.0652 | 9.722709e-05 | 0.06731351 | 0 | 0 | 0
4980 | 220794.1 | 2012-07-14 23:24 | 1080.509 | 2 | 16 | 0.6745483 | 3.890499 | 14.34646 | 14.20228 | 57.95143 | 51.0652 | 6.480217e-05 | 0.06731351 | 0 | 0 | 0
4981 | 220824.2 | 2012-07-14 23:25 | 1110.524 | 2 | 16 | 0.6747283 | 3.893739 | 14.35209 | 14.20228 | 57.97333 | 51.0652 | 6.475449e-05 | 0.06731351 | 0 | 0 | 0
4982 | 220854.2 | 2012-07-14 23:25 | 1140.539 | 2 | 16 | 0.6750882 | 3.896979 | 14.35771 | 14.20228 | 57.99524 | 51.0652 | 0.0001295567 | 0.06731351 | 0 | 0 | 0
4983 | 220884.2 | 2012-07-14 23:26 | 1170.555 | 2 | 16 | 0.6747283 | 3.89957 | 14.36334 | 14.20228 | 58.01717 | 51.0652 | 9.717941e-05 | 0.06731351 | 0 | 0 | 0
4984 | 220914.2 | 2012-07-14 23:26 | 1200.57 | 2 | 16 | 0.6747283 | 3.902324 | 14.36896 | 14.20228 | 58.03911 | 51.0652 | 9.717941e-05 | 0.06731351 | 0 | 0 | 0
4985 | 220944.2 | 2012-07-14 23:27 | 1230.57 | 2 | 16 | 0.6745483 | 3.90524 | 14.37459 | 14.20228 | 58.06106 | 51.0652 | 9.717941e-05 | 0.06731351 | 0 | 0 | 0
4986 | 220974.2 | 2012-07-14 23:27 | 1260.586 | 2 | 16 | 0.6749082 | 3.907994 | 14.38021 | 14.20228 | 58.08303 | 51.0652 | 9.717941e-05 | 0.06731351 | 0 | 0 | 0
4987 | 221004.2 | 2012-07-14 23:28 | 1290.601 | 2 | 16 | 0.6745483 | 3.910586 | 14.38584 | 14.20228 | 58.10502 | 51.0652 | 6.475449e-05 | 0.06731351 | 0 | 0 | 0
4988 | 221034.3 | 2012-07-14 23:28 | 1320.616 | 2 | 16 | 0.6749082 | 3.913178 | 14.39146 | 14.20228 | 58.12703 | 51.0652 | 3.242493e-05 | 0.06731351 | 0 | 0 | 0
4989 | 221064.3 | 2012-07-14 23:29 | 1350.632 | 2 | 16 | 0.6745483 | 3.915932 | 14.39709 | 14.20228 | 58.14905 | 51.0652 | 6.480217e-05 | 0.06731351 | 0 | 0 | 0
4990 | 221094.3 | 2012-07-14 23:29 | 1380.647 | 2 | 16 | 0.6747283 | 3.918524 | 14.40271 | 14.20228 | 58.17108 | 51.0652 | 0.0001296043 | 0.06731351 | 0 | 0 | 0
4991 | 221124.3 | 2012-07-14 23:30 | 1410.663 | 2 | 16 | 0.6749082 | 3.921115 | 14.40834 | 14.20228 | 58.19313 | 51.0652 | 9.717941e-05 | 0.06731351 | 0 | 0 | 0
4992 | 221154.3 | 2012-07-14 23:30 | 1440.678 | 2 | 16 | 0.6749082 | 3.923707 | 14.41396 | 14.20228 | 58.2152 | 51.0652 | 9.717941e-05 | 0.06731351 | 0 | 0 | 0
4993 | 221184.3 | 2012-07-14 23:31 | 1470.694 | 2 | 16 | 0.6745483 | 3.926137 | 14.41959 | 14.20228 | 58.23727 | 51.0652 | 6.480217e-05 | 0.06731351 | 0 | 0 | 0
4994 | 221214.3 | 2012-07-14 23:31 | 1500.709 | 2 | 16 | 0.6747283 | 3.928567 | 14.42521 | 14.20228 | 58.25937 | 51.0652 | 3.242493e-05 | 0.06731351 | 0 | 0 | 0
4995 | 221244.4 | 2012-07-14 23:32 | 1530.724 | 2 | 16 | 0.6747283 | 3.931321 | 14.43084 | 14.20228 | 58.28147 | 51.0652 | 3.237724e-05 | 0.06731351 | 0 | 0 | 0
4996 | 221274.4 | 2012-07-14 23:32 | 1560.74 | 2 | 16 | 0.6747283 | 3.933913 | 14.43646 | 14.20228 | 58.30359 | 51.0652 | 3.237724e-05 | 0.06731351 | 0 | 0 | 0
4997 | 221304.4 | 2012-07-14 23:33 | 1590.755 | 2 | 16 | 0.6747283 | 3.936505 | 14.44209 | 14.20228 | 58.32573 | 51.0652 | 9.717941e-05 | 0.06731351 | 0 | 0 | 0
4998 | 221334.4 | 2012-07-14 23:33 | 1620.771 | 2 | 16 | 0.6747283 | 3.939096 | 14.44771 | 14.20228 | 58.34788 | 51.0652 | 6.480217e-05 | 0.06731351 | 0 | 0 | 0
4999 | 221364.4 | 2012-07-14 23:34 | 1650.787 | 2 | 16 | 0.6747283 | 3.94185 | 14.45334 | 14.20228 | 58.37005 | 51.0652 | 9.722709e-05 | 0.06731351 | 0 | 0 | 0
5000 | 221394.4 | 2012-07-14 23:34 | 1680.802 | 2 | 16 | 0.6745483 | 3.94428 | 14.45896 | 14.20228 | 58.39223 | 51.0652 | 3.237724e-05 | 0.06731351 | 0 | 0 | 0
5001 | 221424.5 | 2012-07-14 23:35 | 1710.817 | 2 | 16 | 0.6745483 | 3.947034 | 14.46459 | 14.20228 | 58.41442 | 51.0652 | 6.480217e-05 | 0.06731351 | 0 | 0 | 0
5002 | 221454.5 | 2012-07-14 23:35 | 1740.833 | 2 | 16 | 0.6745483 | 3.949788 | 14.47021 | 14.20228 | 58.43664 | 51.0652 | 6.475449e-05 | 0.06731351 | 0 | 0 | 0
5003 | 221484.5 | 2012-07-14 23:36 | 1770.848 | 2 | 16 | 0.6745483 | 3.952542 | 14.47584 | 14.20228 | 58.45886 | 51.0652 | 9.717941e-05 | 0.06731351 | 0 | 0 | 0
5004 | 221514.5 | 2012-07-14 23:36 | 1800.863 | 2 | 16 | 0.6747283 | 3.955296 | 14.48146 | 14.20228 | 58.4811 | 51.0652 | 9.717941e-05 | 0.06731351 | 0 | 0 | 0
5005 | 221544.5 | 2012-07-14 23:37 | 1830.879 | 2 | 16 | 0.6743684 | 3.95805 | 14.48709 | 14.20228 | 58.50336 | 51.0652 | 6.480217e-05 | 0.06731351 | 0 | 0 | 0
5006 | 221574.5 | 2012-07-14 23:37 | 1860.894 | 2 | 16 | 0.6747283 | 3.960803 | 14.49271 | 14.20228 | 58.52563 | 51.0652 | 6.475449e-05 | 0.06731351 | 0 | 0 | 0
5007 | 221604.5 | 2012-07-14 23:38 | 1890.91 | 2 | 16 | 0.6745483 | 3.963557 | 14.49834 | 14.20228 | 58.54792 | 51.0652 | 3.237724e-05 | 0.06731351 | 0 | 0 | 0
5008 | 221634.6 | 2012-07-14 23:38 | 1920.925 | 2 | 16 | 0.6745483 | 3.966473 | 14.50396 | 14.20228 | 58.57023 | 51.0652 | 6.480217e-05 | 0.06731351 | 0 | 0 | 0
5009 | 221664.6 | 2012-07-14 23:39 | 1950.94 | 2 | 16 | 0.6745483 | 3.969227 | 14.50959 | 14.20228 | 58.59255 | 51.0652 | 3.237724e-05 | 0.06731351 | 0 | 0 | 0
5010 | 221694.6 | 2012-07-14 23:39 | 1980.956 | 2 | 16 | 0.6747283 | 3.972305 | 14.51522 | 14.20228 | 58.61488 | 51.0652 | 0.0001296043 | 0.06731351 | 0 | 0 | 0
5011 | 221724.6 | 2012-07-14 23:40 | 2010.971 | 2 | 16 | 0.6745483 | 3.975059 | 14.52084 | 14.20228 | 58.63723 | 51.0652 | 6.480217e-05 | 0.06731351 | 0 | 0 | 0
5012 | 221754.6 | 2012-07-14 23:40 | 2040.987 | 2 | 16 | 0.6749082 | 3.977974 | 14.52647 | 14.20228 | 58.6596 | 51.0652 | 6.480217e-05 | 0.06731351 | 0 | 0 | 0
5013 | 221784.6 | 2012-07-14 23:41 | 2071.002 | 2 | 16 | 0.6745483 | 3.980566 | 14.53209 | 14.20228 | 58.68199 | 51.0652 | 3.237724e-05 | 0.06731351 | 0 | 0 | 0
5014 | 221814.7 | 2012-07-14 23:41 | 2101.018 | 2 | 16 | 0.6747283 | 3.983806 | 14.53772 | 14.20228 | 58.70439 | 51.0652 | 9.717941e-05 | 0.06731351 | 0 | 0 | 0
5015 | 221844.7 | 2012-07-14 23:42 | 2131.033 | 2 | 16 | 0.6743684 | 3.986722 | 14.54334 | 14.20228 | 58.7268 | 51.0652 | 6.480217e-05 | 0.06731351 | 0 | 0 | 0
5016 | 221874.7 | 2012-07-14 23:42 | 2161.049 | 2 | 16 | 0.6747283 | 3.989638 | 14.54897 | 14.20228 | 58.74924 | 51.0652 | 3.237724e-05 | 0.06731351 | 0 | 0 | 0
5017 | 221904.7 | 2012-07-14 23:43 | 2191.064 | 2 | 16 | 0.6747283 | 3.992716 | 14.55459 | 14.20228 | 58.77169 | 51.0652 | 6.480217e-05 | 0.06731351 | 0 | 0 | 0
5018 | 221934.7 | 2012-07-14 23:43 | 2221.064 | 2 | 16 | 0.6745483 | 3.995632 | 14.56021 | 14.20228 | 58.79414 | 51.0652 | 6.480217e-05 | 0.06731351 | 0 | 0 | 0
5019 | 221964.7 | 2012-07-14 23:44 | 2251.079 | 2 | 16 | 0.6747283 | 3.998871 | 14.56584 | 14.20228 | 58.81663 | 51.0652 | 0.0001295567 | 0.06731351 | 0 | 0 | 0
5020 | 221994.7 | 2012-07-14 23:44 | 2281.095 | 2 | 16 | 0.6747283 | 4.001625 | 14.57146 | 14.20228 | 58.83913 | 51.0652 | 6.475449e-05 | 0.06731351 | 0 | 0 | 0
5021 | 222024.7 | 2012-07-14 23:45 | 2311.11 | 2 | 16 | 0.6745483 | 4.004865 | 14.57709 | 14.20228 | 58.86165 | 51.0652 | 0.0001296043 | 0.06731351 | 0 | 0 | 0
5022 | 222054.8 | 2012-07-14 23:45 | 2341.125 | 2 | 16 | 0.6747283 | 4.007943 | 14.58271 | 14.20228 | 58.88419 | 51.0652 | 9.727478e-05 | 0.06731351 | 0 | 0 | 0
5023 | 222084.8 | 2012-07-14 23:46 | 2371.141 | 2 | 16 | 0.6743684 | 4.010859 | 14.58834 | 14.20228 | 58.90674 | 51.0652 | 6.484985e-05 | 0.06731351 | 0 | 0 | 0
5024 | 222114.8 | 2012-07-14 23:46 | 2401.156 | 2 | 16 | 0.6749082 | 4.014261 | 14.59396 | 14.20228 | 58.92931 | 51.0652 | 0.0001296043 | 0.06731351 | 0 | 0 | 0
5025 | 222144.8 | 2012-07-14 23:47 | 2431.172 | 2 | 16 | 0.6745483 | 4.017338 | 14.59959 | 14.20228 | 58.9519 | 51.0652 | 0.0001296043 | 0.06731351 | 0 | 0 | 0
5026 | 222174.8 | 2012-07-14 23:47 | 2461.187 | 2 | 16 | 0.6745483 | 4.020416 | 14.60521 | 14.20228 | 58.97451 | 51.0652 | 6.475449e-05 | 0.06731351 | 0 | 0 | 0
5027 | 222204.8 | 2012-07-14 23:48 | 2491.203 | 2 | 16 | 0.6745483 | 4.023656 | 14.61084 | 14.20228 | 58.99713 | 51.0652 | 9.717941e-05 | 0.06731351 | 0 | 0 | 0
5028 | 222234.9 | 2012-07-14 23:48 | 2521.218 | 2 | 16 | 0.6745483 | 4.026896 | 14.61646 | 14.20228 | 59.01977 | 51.0652 | 9.717941e-05 | 0.06731351 | 0 | 0 | 0
5029 | 222264.9 | 2012-07-14 23:49 | 2551.233 | 2 | 16 | 0.6747283 | 4.030136 | 14.62209 | 14.20228 | 59.04243 | 51.0652 | 9.717941e-05 | 0.06731351 | 0 | 0 | 0
5030 | 222294.9 | 2012-07-14 23:49 | 2581.249 | 2 | 16 | 0.6747283 | 4.033376 | 14.62771 | 14.20228 | 59.06511 | 51.0652 | 6.484985e-05 | 0.06731351 | 0 | 0 | 0
5031 | 222324.9 | 2012-07-14 23:50 | 2611.264 | 2 | 16 | 0.6747283 | 4.036777 | 14.63334 | 14.20228 | 59.08781 | 51.0652 | 0.0001296043 | 0.06731351 | 0 | 0 | 0
5032 | 222354.9 | 2012-07-14 23:50 | 2641.28 | 2 | 16 | 0.6749082 | 4.040017 | 14.63896 | 14.20228 | 59.11052 | 51.0652 | 9.717941e-05 | 0.06731351 | 0 | 0 | 0
5033 | 222384.9 | 2012-07-14 23:51 | 2671.28 | 2 | 16 | 0.6745483 | 4.043257 | 14.64459 | 14.20228 | 59.13325 | 51.0652 | 9.717941e-05 | 0.06731351 | 0 | 0 | 0
5034 | 222414.9 | 2012-07-14 23:51 | 2701.295 | 2 | 16 | 0.6747283 | 4.046659 | 14.65021 | 14.20228 | 59.156 | 51.0652 | 9.717941e-05 | 0.06731351 | 0 | 0 | 0
5035 | 222444.9 | 2012-07-14 23:52 | 2731.31 | 2 | 16 | 0.6743684 | 4.049899 | 14.65584 | 14.20228 | 59.17877 | 51.0652 | 6.475449e-05 | 0.06731351 | 0 | 0 | 0
5036 | 222475 | 2012-07-14 23:52 | 2761.326 | 2 | 16 | 0.6745483 | 4.0533 | 14.66146 | 14.20228 | 59.20156 | 51.0652 | 6.475449e-05 | 0.06731351 | 0 | 0 | 0
5037 | 222505 | 2012-07-14 23:53 | 2791.341 | 2 | 16 | 0.6749082 | 4.056864 | 14.66709 | 14.20228 | 59.22437 | 51.0652 | 3.232956e-05 | 0.06731351 | 0 | 0 | 0
5038 | 222535 | 2012-07-14 23:53 | 2821.357 | 2 | 16 | 0.6747283 | 4.060266 | 14.67271 | 14.20228 | 59.2472 | 51.0652 | 6.475449e-05 | 0.06731351 | 0 | 0 | 0
5039 | 222565 | 2012-07-14 23:54 | 2851.372 | 2 | 16 | 0.6747283 | 4.063506 | 14.67834 | 14.20228 | 59.27005 | 51.0652 | 3.242493e-05 | 0.06731351 | 0 | 0 | 0
5040 | 222595 | 2012-07-14 23:54 | 2881.388 | 2 | 16 | 0.6747283 | 4.067232 | 14.68396 | 14.20228 | 59.29292 | 51.0652 | 9.717941e-05 | 0.06731351 | 0 | 0 | 0
5041 | 222625 | 2012-07-14 23:55 | 2911.403 | 2 | 16 | 0.6749082 | 4.070796 | 14.68959 | 14.20228 | 59.31581 | 51.0652 | 9.717941e-05 | 0.06731351 | 0 | 0 | 0
5042 | 222655.1 | 2012-07-14 23:55 | 2941.418 | 2 | 16 | 0.6747283 | 4.074359 | 14.69521 | 14.20228 | 59.33872 | 51.0652 | 9.717941e-05 | 0.06731351 | 0 | 0 | 0
5043 | 222685.1 | 2012-07-14 23:56 | 2971.434 | 2 | 16 | 0.6745483 | 4.077923 | 14.70084 | 14.20228 | 59.36165 | 51.0652 | 9.717941e-05 | 0.06731351 | 0 | 0 | 0
5044 | 222715.1 | 2012-07-14 23:56 | 3001.449 | 2 | 16 | 0.6747283 | 4.081487 | 14.70646 | 14.20228 | 59.3846 | 51.0652 | 0.0001296043 | 0.06731351 | 0 | 0 | 0
5045 | 222745.1 | 2012-07-14 23:57 | 3031.465 | 2 | 16 | 0.6747283 | 4.085213 | 14.71209 | 14.20228 | 59.40757 | 51.0652 | 0.000129509 | 0.06731351 | 0 | 0 | 0
5046 | 222775.1 | 2012-07-14 23:57 | 3061.48 | 2 | 16 | 0.6745483 | 4.088777 | 14.71771 | 14.20228 | 59.43056 | 51.0652 | 6.475449e-05 | 0.06731351 | 0 | 0 | 0
5047 | 222805.1 | 2012-07-14 23:58 | 3091.496 | 2 | 16 | 0.6747283 | 4.092503 | 14.72334 | 14.20228 | 59.45357 | 51.0652 | 9.717941e-05 | 0.06731351 | 0 | 0 | 0
5048 | 222835.1 | 2012-07-14 23:58 | 3121.511 | 2 | 16 | 0.6749082 | 4.09639 | 14.72896 | 14.20228 | 59.4766 | 51.0652 | 0.0001619339 | 0.06731351 | 0 | 0 | 0
5049 | 222865.2 | 2012-07-14 23:59 | 3151.527 | 2 | 16 | 0.6745483 | 4.099792 | 14.73459 | 14.20228 | 59.49965 | 51.0652 | 3.232956e-05 | 0.06731351 | 0 | 0 | 0
5050 | 222895.2 | 2012-07-14 23:59 | 3181.542 | 2 | 16 | 0.6747283 | 4.103842 | 14.74021 | 14.20228 | 59.52273 | 51.0652 | 9.717941e-05 | 0.06731351 | 0 | 0 | 0
5051 | 222925.2 | 2012-07-15 | 3211.557 | 2 | 16 | 0.6745483 | 4.107568 | 14.74584 | 14.20228 | 59.54582 | 51.0652 | 6.475449e-05 | 0.06731351 | 0 | 0 | 0
5052 | 222955.2 | 2012-07-15 | 3241.573 | 2 | 16 | 0.6745483 | 4.111294 | 14.75146 | 14.20228 | 59.56894 | 51.0652 | 9.727478e-05 | 0.06731351 | 0 | 0 | 0
5053 | 222985.2 | 2012-07-15 00:01 | 3271.588 | 2 | 16 | 0.6747283 | 4.115344 | 14.75709 | 14.20228 | 59.59207 | 51.0652 | 0.0001296043 | 0.06731351 | 0 | 0 | 0
5054 | 223015.2 | 2012-07-15 00:01 | 3301.604 | 2 | 16 | 0.6745483 | 4.119231 | 14.76271 | 14.20228 | 59.61523 | 51.0652 | 9.717941e-05 | 0.06731351 | 0 | 0 | 0
5055 | 223045.3 | 2012-07-15 00:02 | 3331.619 | 2 | 16 | 0.6747283 | 4.122957 | 14.76834 | 14.20228 | 59.63842 | 51.0652 | 0.000129509 | 0.06731351 | 0 | 0 | 0
5056 | 223075.3 | 2012-07-15 00:02 | 3361.635 | 2 | 16 | 0.6745483 | 4.126845 | 14.77396 | 14.20228 | 59.66162 | 51.0652 | 9.717941e-05 | 0.06731351 | 0 | 0 | 0
5057 | 223105.3 | 2012-07-15 00:03 | 3391.65 | 2 | 16 | 0.6747283 | 4.130895 | 14.77959 | 14.20228 | 59.68484 | 51.0652 | 0.0001296043 | 0.06731351 | 0 | 0 | 0
5058 | 223135.3 | 2012-07-15 00:03 | 3421.665 | 2 | 16 | 0.6745483 | 4.134944 | 14.78521 | 14.20228 | 59.70809 | 51.0652 | 0.0001296043 | 0.06731351 | 0 | 0 | 0
5059 | 223165.3 | 2012-07-15 00:04 | 3451.681 | 2 | 16 | 0.6747283 | 4.138832 | 14.79084 | 14.20228 | 59.73136 | 51.0652 | 0.0001296043 | 0.06731351 | 0 | 0 | 0
5060 | 223195.3 | 2012-07-15 00:04 | 3481.696 | 2 | 16 | 0.6747283 | 4.142882 | 14.79647 | 14.20228 | 59.75466 | 51.0652 | 9.717941e-05 | 0.06731351 | 0 | 0 | 0
5061 | 223225.3 | 2012-07-15 00:05 | 3511.712 | 2 | 16 | 0.6747283 | 4.14677 | 14.80209 | 14.20228 | 59.77797 | 51.0652 | 9.717941e-05 | 0.06731351 | 0 | 0 | 0
5062 | 223255.4 | 2012-07-15 00:05 | 3541.727 | 2 | 16 | 0.6747283 | 4.150981 | 14.80772 | 14.20228 | 59.80131 | 51.0652 | 9.717941e-05 | 0.06731351 | 0 | 0 | 0
5063 | 223285.4 | 2012-07-15 00:06 | 3571.743 | 2 | 16 | 0.6745483 | 4.155031 | 14.81334 | 14.20228 | 59.82467 | 51.0652 | 0.0001296043 | 0.06731351 | 0 | 0 | 0
5064 | 223315.4 | 2012-07-15 00:06 | 3601.758 | 2 | 16 | 0.6745483 | 4.159081 | 14.81897 | 14.20228 | 59.84806 | 51.0652 | 6.475449e-05 | 0.06731351 | 0 | 0 | 0
5065 | 223345.4 | 2012-07-15 00:07 | 3631.774 | 2 | 16 | 0.6747283 | 4.163455 | 14.82459 | 14.20228 | 59.87146 | 51.0652 | 0.0001296043 | 0.06731351 | 0 | 0 | 0
5066 | 223375.4 | 2012-07-15 00:07 | 3661.774 | 2 | 16 | 0.6747283 | 4.167505 | 14.83021 | 14.20228 | 59.89488 | 51.0652 | 0.0001296043 | 0.06731351 | 0 | 0 | 0
5067 | 223405.4 | 2012-07-15 00:08 | 3691.789 | 2 | 16 | 0.6747283 | 4.171716 | 14.83584 | 14.20228 | 59.91834 | 51.0652 | 0.000129509 | 0.06731351 | 0 | 0 | 0
5068 | 223435.4 | 2012-07-15 00:08 | 3721.804 | 2 | 16 | 0.6747283 | 4.175766 | 14.84146 | 14.20228 | 59.94181 | 51.0652 | 0.0001296043 | 0.06731351 | 0 | 0 | 0
5069 | 223465.5 | 2012-07-15 00:09 | 3751.82 | 2 | 16 | 0.6745483 | 4.179816 | 14.84709 | 14.20228 | 59.96532 | 51.0652 | 9.727478e-05 | 0.06731351 | 0 | 0 | 0
5070 | 223495.5 | 2012-07-15 00:09 | 3781.835 | 2 | 16 | 0.6745483 | 4.184028 | 14.85271 | 14.20228 | 59.98884 | 51.0652 | 9.717941e-05 | 0.06731351 | 0 | 0 | 0
5071 | 223525.5 | 2012-07-15 00:10 | 3811.85 | 2 | 16 | 0.6747283 | 4.188402 | 14.85834 | 14.20228 | 60.01239 | 51.0652 | 0.0001296043 | 0.06731351 | 0 | 0 | 0
5072 | 223555.5 | 2012-07-15 00:10 | 3841.866 | 2 | 16 | 0.6747283 | 4.192613 | 14.86396 | 14.20228 | 60.03596 | 51.0652 | 9.717941e-05 | 0.06731351 | 0 | 0 | 0
5073 | 223585.5 | 2012-07-15 00:11 | 3871.881 | 2 | 16 | 0.6747283 | 4.196987 | 14.86959 | 14.20228 | 60.05956 | 51.0652 | 0.0001296043 | 0.06731351 | 0 | 0 | 0
5074 | 223636.9 | 2012-07-15 00:12 | 30.01542 | 3 | 16 | 0 | 4.104166 | 14.8736 | 14.20228 | 60.0764 | 51.0652 | -0.0004211426 | 0.06731351 | 0 | 0 | 0
5075 | 223667 | 2012-07-15 00:12 | 60.03097 | 3 | 16 | 0 | 4.092503 | 14.8736 | 14.20228 | 60.0764 | 51.0652 | -0.0002267838 | 0.06731351 | 0 | 0 | 0
5076 | 223697 | 2012-07-15 00:13 | 90.04627 | 3 | 16 | 0 | 4.085213 | 14.8736 | 14.20228 | 60.0764 | 51.0652 | -0.0001620293 | 0.06731351 | 0 | 0 | 0
5077 | 223726.9 | 2012-07-15 00:13 | 120.0148 | 3 | 16 | 0 | 4.080029 | 14.8736 | 14.20228 | 60.0764 | 51.0652 | -0.0001296043 | 0.06731351 | 0 | 0 | 0
5078 | 223726.9 | 2012-07-15 00:13 | 0.01563848 | 4 | 16 | 1.247861 | 4.199903 | 14.87361 | 14.20228 | 60.07642 | 51.0652 | 0 | 0.06731351 | 0 | 0 | 0
5079 | 223727.6 | 2012-07-15 00:13 | 0.6250258 | 4 | 16 | 1.197115 | 4.199903 | 14.87381 | 14.20228 | 60.07729 | 51.0652 | 0 | 0.06731351 | 0 | 0 | 0
5080 | 223728.9 | 2012-07-15 00:13 | 1.968851 | 4 | 16 | 1.14691 | 4.199903 | 14.87425 | 14.20228 | 60.07912 | 51.0652 | 0 | 0.06731351 | 0 | 0 | 0
5081 | 223730.8 | 2012-07-15 00:13 | 3.859346 | 4 | 16 | 1.096885 | 4.199741 | 14.87484 | 14.20228 | 60.08159 | 51.0652 | -3.242493e-05 | 0.06731351 | 0 | 0 | 0
5082 | 223733.2 | 2012-07-15 00:13 | 6.312501 | 4 | 16 | 1.046859 | 4.199903 | 14.87557 | 14.20228 | 60.08466 | 51.0652 | 3.242493e-05 | 0.06731351 | 0 | 0 | 0
5083 | 223736.4 | 2012-07-15 00:13 | 9.453085 | 4 | 16 | 0.9964741 | 4.199741 | 14.87646 | 14.20228 | 60.0884 | 51.0652 | 0 | 0.06731351 | 0 | 0 | 0
5084 | 223740.3 | 2012-07-15 00:13 | 13.3904 | 4 | 16 | 0.9462688 | 4.199741 | 14.87752 | 14.20228 | 60.09286 | 51.0652 | 0 | 0.06731351 | 0 | 0 | 0
5085 | 223745.3 | 2012-07-15 00:14 | 18.34367 | 4 | 16 | 0.8962435 | 4.199903 | 14.87879 | 14.20228 | 60.09818 | 51.0652 | 3.242493e-05 | 0.06731351 | 0 | 0 | 0
5086 | 223751.7 | 2012-07-15 00:14 | 24.74984 | 4 | 16 | 0.8462181 | 4.199903 | 14.88033 | 14.20228 | 60.10468 | 51.0652 | -3.242493e-05 | 0.06731351 | 0 | 0 | 0
5087 | 223760.1 | 2012-07-15 00:14 | 33.20327 | 4 | 16 | 0.7961927 | 4.199741 | 14.88226 | 14.20228 | 60.11277 | 51.0652 | 0 | 0.06731351 | 0 | 0 | 0
5088 | 223771.6 | 2012-07-15 00:14 | 44.62473 | 4 | 16 | 0.7461674 | 4.199903 | 14.8847 | 14.20228 | 60.12303 | 51.0652 | 3.242493e-05 | 0.06731351 | 0 | 0 | 0
5089 | 223787.8 | 2012-07-15 00:14 | 60.87461 | 4 | 16 | 0.696142 | 4.199903 | 14.88795 | 14.20228 | 60.13667 | 51.0652 | 0 | 0.06731351 | 0 | 0 | 0
5090 | 223812.8 | 2012-07-15 00:15 | 85.84327 | 4 | 16 | 0.6461167 | 4.199741 | 14.89259 | 14.20228 | 60.15617 | 51.0652 | 0 | 0.06731351 | 0 | 0 | 0
5091 | 223852.6 | 2012-07-15 00:15 | 125.7066 | 4 | 16 | 0.5960913 | 4.199741 | 14.89945 | 14.20228 | 60.18497 | 51.0652 | -3.242493e-05 | 0.06731351 | 0 | 0 | 0
5092 | 223913.3 | 2012-07-15 00:16 | 186.3738 | 4 | 16 | 0.5460659 | 4.199741 | 14.90905 | 14.20228 | 60.22529 | 51.0652 | -3.242493e-05 | 0.06731351 | 0 | 0 | 0
5093 | 223994.9 | 2012-07-15 00:18 | 267.9827 | 4 | 16 | 0.4960406 | 4.199903 | 14.92085 | 14.20228 | 60.27483 | 51.0652 | 0 | 0.06731351 | 0 | 0 | 0
5094 | 224097 | 2012-07-15 00:19 | 370.0914 | 4 | 16 | 0.4460152 | 4.199903 | 14.93419 | 14.20228 | 60.33086 | 51.0652 | 3.242493e-05 | 0.06731351 | 0 | 0 | 0
5095 | 224223 | 2012-07-15 00:22 | 496.1062 | 4 | 16 | 0.3959899 | 4.199741 | 14.94891 | 14.20228 | 60.39267 | 51.0652 | 0 | 0.06731351 | 0 | 0 | 0
5096 | 224380.3 | 2012-07-15 00:24 | 653.324 | 4 | 16 | 0.3459645 | 4.199903 | 14.96508 | 14.20228 | 60.46058 | 51.0652 | 0 | 0.06731351 | 0 | 0 | 0
5097 | 224582.9 | 2012-07-15 00:27 | 855.9477 | 4 | 16 | 0.2959392 | 4.199579 | 14.98309 | 14.20228 | 60.53624 | 51.0652 | -3.232956e-05 | 0.06731351 | 0 | 0 | 0
5098 | 224853.2 | 2012-07-15 00:32 | 1126.258 | 4 | 16 | 0.2459138 | 4.199903 | 15.00336 | 14.20228 | 60.62136 | 51.0652 | -3.242493e-05 | 0.06731351 | 0 | 0 | 0
5099 | 225241.9 | 2012-07-15 00:38 | 1514.959 | 4 | 16 | 0.1958884 | 4.199741 | 15.02707 | 14.20228 | 60.72094 | 51.0652 | 0 | 0.06731351 | 0 | 0 | 0
5100 | 225846.9 | 2012-07-15 00:49 | 2119.94 | 4 | 16 | 0.1458631 | 4.199741 | 15.05548 | 14.20228 | 60.84024 | 51.0652 | 3.232956e-05 | 0.06731351 | 0 | 0 | 0
5101 | 226957.6 | 2012-07-15 01:07 | 3230.698 | 4 | 16 | 0.09583773 | 4.199903 | 15.09195 | 14.20228 | 60.99344 | 51.0652 | 3.242493e-05 | 0.06731351 | 0 | 0 | 0
5102 | 229338.2 | 2012-07-15 01:47 | 5611.261 | 4 | 16 | 0.04995117 | 4.199579 | 15.13786 | 14.20228 | 61.18623 | 51.0652 | -6.475449e-05 | 0.06731351 | 0 | 0 | 0
5103 | 229398.2 | 2012-07-15 01:48 | 60.01522 | 5 | 16 | 0 | 4.191155 | 15.13786 | 14.20228 | 61.18623 | 51.0652 | -3.242493e-05 | 0.06731351 | 0 | 0 | 0
5104 | 229398.4 | 2012-07-15 01:48 | 0.1876026 | 6 | 16 | 0.0001057613 | 4.190993 | 15.13786 | 14.20228 | 61.18623 | 51.0652 | 0 | 0.08353363 | 0 | 0 | 0
5105 | 229403.2 | 2012-07-15 01:48 | 5.015602 | 6 | 16 | -0.002233554 | 4.19067 | 15.13786 | 14.20228 | 61.18623 | 51.06521 | -6.475449e-05 | 0.08353363 | 0 | 0 | 0
5106 | 229403.2 | 2012-07-15 01:48 | 2.08019248e-06 | 7 | 16 | -0.6745167 | 4.129761 | 15.13786 | 14.20228 | 61.18623 | 51.06521 | 0 | 0.08353363 | 0 | 0 | 0
5107 | 229433.2 | 2012-07-15 01:48 | 30.01545 | 7 | 16 | -0.6746967 | 4.091044 | 15.13786 | 14.20791 | 61.18623 | 51.08829 | -0.0005508423 | 0.08353363 | 0 | 0 | 0
5108 | 229463.3 | 2012-07-15 01:49 | 60.03088 | 7 | 16 | -0.6748766 | 4.075007 | 15.13786 | 14.21354 | 61.18623 | 51.11126 | -0.000388813 | 0.08353363 | 0 | 0 | 0
5109 | 229493.3 | 2012-07-15 01:49 | 90.04639 | 7 | 16 | -0.6748766 | 4.063344 | 15.13786 | 14.21916 | 61.18623 | 51.13415 | -0.0003239632 | 0.08353363 | 0 | 0 | 0
5110 | 229523.3 | 2012-07-15 01:50 | 120.0618 | 7 | 16 | -0.6746967 | 4.053787 | 15.13786 | 14.22479 | 61.18623 | 51.15698 | -0.0002591133 | 0.08353363 | 0 | 0 | 0
5111 | 229553.3 | 2012-07-15 01:50 | 150.0774 | 7 | 16 | -0.6746967 | 4.045039 | 15.13786 | 14.23041 | 61.18623 | 51.17976 | -0.0002267838 | 0.08353363 | 0 | 0 | 0
5112 | 229583.3 | 2012-07-15 01:51 | 180.0778 | 7 | 16 | -0.6748766 | 4.03694 | 15.13786 | 14.23603 | 61.18623 | 51.20248 | -0.0002591133 | 0.08353363 | 0 | 0 | 0
5113 | 229613.3 | 2012-07-15 01:51 | 210.0925 | 7 | 16 | -0.6748766 | 4.029326 | 15.13786 | 14.24166 | 61.18623 | 51.22517 | -0.0001943588 | 0.08353363 | 0 | 0 | 0
5114 | 229643.3 | 2012-07-15 01:52 | 240.108 | 7 | 16 | -0.6746967 | 4.021874 | 15.13786 | 14.24728 | 61.18623 | 51.24781 | -0.0002267838 | 0.08353363 | 0 | 0 | 0
5115 | 229673.4 | 2012-07-15 01:52 | 270.1233 | 7 | 16 | -0.6746967 | 4.014747 | 15.13786 | 14.25291 | 61.18623 | 51.27042 | -0.0001943588 | 0.08353363 | 0 | 0 | 0
5116 | 229703.4 | 2012-07-15 01:53 | 300.1388 | 7 | 16 | -0.6746967 | 4.007457 | 15.13786 | 14.25854 | 61.18623 | 51.29298 | -0.0001944542 | 0.08353363 | 0 | 0 | 0
5117 | 229733.4 | 2012-07-15 01:53 | 330.1543 | 7 | 16 | -0.6745167 | 4.000653 | 15.13786 | 14.26416 | 61.18623 | 51.31551 | -0.0001943588 | 0.08353363 | 0 | 0 | 0
5118 | 229763.4 | 2012-07-15 01:54 | 360.1698 | 7 | 16 | -0.6746967 | 3.99385 | 15.13786 | 14.26979 | 61.18623 | 51.33799 | -0.0001619816 | 0.08353363 | 0 | 0 | 0
5119 | 229793.4 | 2012-07-15 01:54 | 390.1853 | 7 | 16 | -0.6745167 | 3.987046 | 15.13786 | 14.27541 | 61.18623 | 51.36044 | -0.0002267838 | 0.08353363 | 0 | 0 | 0
5120 | 229823.4 | 2012-07-15 01:55 | 420.2005 | 7 | 16 | -0.6745167 | 3.980404 | 15.13786 | 14.28104 | 61.18623 | 51.38285 | -0.0001619816 | 0.08353363 | 0 | 0 | 0
5121 | 229853.4 | 2012-07-15 01:55 | 450.2159 | 7 | 16 | -0.6746967 | 3.973763 | 15.13786 | 14.28666 | 61.18623 | 51.40522 | -0.0001943588 | 0.08353363 | 0 | 0 | 0
5122 | 229883.5 | 2012-07-15 01:56 | 480.2314 | 7 | 16 | -0.6746967 | 3.967283 | 15.13786 | 14.29229 | 61.18623 | 51.42756 | -0.0001944065 | 0.08353363 | 0 | 0 | 0
5123 | 229913.5 | 2012-07-15 01:56 | 510.2468 | 7 | 16 | -0.6746967 | 3.960965 | 15.13786 | 14.29791 | 61.18623 | 51.44986 | -0.0001944065 | 0.08353363 | 0 | 0 | 0
5124 | 229943.5 | 2012-07-15 01:57 | 540.2622 | 7 | 16 | -0.6746967 | 3.95481 | 15.13786 | 14.30354 | 61.18623 | 51.47212 | -0.0001619816 | 0.08353363 | 0 | 0 | 0
5125 | 229973.5 | 2012-07-15 01:57 | 570.2777 | 7 | 16 | -0.6745167 | 3.948492 | 15.13786 | 14.30916 | 61.18623 | 51.49435 | -0.0001296043 | 0.08353363 | 0 | 0 | 0
5126 | 230003.5 | 2012-07-15 01:58 | 600.2932 | 7 | 16 | -0.6746967 | 3.942336 | 15.13786 | 14.31479 | 61.18623 | 51.51655 | -0.0001296043 | 0.08353363 | 0 | 0 | 0
5127 | 230033.5 | 2012-07-15 01:58 | 630.3086 | 7 | 16 | -0.6746967 | 3.936181 | 15.13786 | 14.32041 | 61.18623 | 51.5387 | -0.0001619816 | 0.08353363 | 0 | 0 | 0
5128 | 230063.6 | 2012-07-15 01:59 | 660.324 | 7 | 16 | -0.6745167 | 3.930025 | 15.13786 | 14.32604 | 61.18623 | 51.56083 | -0.0001620293 | 0.08353363 | 0 | 0 | 0
5129 | 230093.6 | 2012-07-15 01:59 | 690.3397 | 7 | 16 | -0.6746967 | 3.924031 | 15.13786 | 14.33166 | 61.18623 | 51.58292 | -0.0001619816 | 0.08353363 | 0 | 0 | 0
5130 | 230123.6 | 2012-07-15 02:00 | 720.3549 | 7 | 16 | -0.6748766 | 3.917876 | 15.13786 | 14.33729 | 61.18623 | 51.60498 | -0.0001620293 | 0.08353363 | 0 | 0 | 0
5131 | 230153.6 | 2012-07-15 02:00 | 750.3704 | 7 | 16 | -0.6746967 | 3.912044 | 15.13786 | 14.34292 | 61.18623 | 51.627 | -0.0001620293 | 0.08353363 | 0 | 0 | 0
5132 | 230183.6 | 2012-07-15 02:01 | 780.3858 | 7 | 16 | -0.6743368 | 3.906374 | 15.13786 | 14.34854 | 61.18623 | 51.64899 | -0.0001296043 | 0.08353363 | 0 | 0 | 0
5133 | 230213.6 | 2012-07-15 02:01 | 810.3858 | 7 | 16 | -0.6746967 | 3.900542 | 15.13786 | 14.35416 | 61.18623 | 51.67094 | -0.0001296043 | 0.08353363 | 0 | 0 | 0
5134 | 230243.6 | 2012-07-15 02:02 | 840.401 | 7 | 16 | -0.6746967 | 3.894711 | 15.13786 | 14.35979 | 61.18623 | 51.69286 | -0.0001619816 | 0.08353363 | 0 | 0 | 0
5135 | 230273.6 | 2012-07-15 02:02 | 870.4164 | 7 | 16 | -0.6746967 | 3.889041 | 15.13786 | 14.36541 | 61.18623 | 51.71476 | -0.0001619816 | 0.08353363 | 0 | 0 | 0
5136 | 230303.7 | 2012-07-15 02:03 | 900.4319 | 7 | 16 | -0.6745167 | 3.883371 | 15.13786 | 14.37104 | 61.18623 | 51.73662 | -0.0001619816 | 0.08353363 | 0 | 0 | 0
5137 | 230333.7 | 2012-07-15 02:03 | 930.4473 | 7 | 16 | -0.6746967 | 3.878026 | 15.13786 | 14.37666 | 61.18623 | 51.75845 | -0.0001295567 | 0.08353363 | 0 | 0 | 0
5138 | 230363.7 | 2012-07-15 02:04 | 960.4628 | 7 | 16 | -0.6745167 | 3.872356 | 15.13786 | 14.38229 | 61.18623 | 51.78025 | -0.0001619816 | 0.08353363 | 0 | 0 | 0
5139 | 230393.7 | 2012-07-15 02:04 | 990.4782 | 7 | 16 | -0.6746967 | 3.866848 | 15.13786 | 14.38792 | 61.18623 | 51.80201 | -0.0001619816 | 0.08353363 | 0 | 0 | 0
5140 | 230423.7 | 2012-07-15 02:05 | 1020.494 | 7 | 16 | -0.6746967 | 3.861665 | 15.13786 | 14.39354 | 61.18623 | 51.82375 | -0.0001296043 | 0.08353363 | 0 | 0 | 0
5141 | 230453.7 | 2012-07-15 02:05 | 1050.509 | 7 | 16 | -0.6745167 | 3.856481 | 15.13786 | 14.39917 | 61.18623 | 51.84546 | -9.717941e-05 | 0.08353363 | 0 | 0 | 0
5142 | 230483.8 | 2012-07-15 02:06 | 1080.525 | 7 | 16 | -0.6748766 | 3.851135 | 15.13786 | 14.40479 | 61.18623 | 51.86714 | -0.0001619816 | 0.08353363 | 0 | 0 | 0
5143 | 230513.8 | 2012-07-15 02:06 | 1110.54 | 7 | 16 | -0.6746967 | 3.846113 | 15.13786 | 14.41042 | 61.18623 | 51.88879 | -0.0001295567 | 0.08353363 | 0 | 0 | 0
5144 | 230543.8 | 2012-07-15 02:07 | 1140.555 | 7 | 16 | -0.6748766 | 3.84093 | 15.13786 | 14.41604 | 61.18623 | 51.91041 | -0.0001620293 | 0.08353363 | 0 | 0 | 0
5145 | 230573.8 | 2012-07-15 02:07 | 1170.571 | 7 | 16 | -0.6746967 | 3.83607 | 15.13786 | 14.42167 | 61.18623 | 51.932 | -0.0001296043 | 0.08353363 | 0 | 0 | 0
5146 | 230603.8 | 2012-07-15 02:08 | 1200.586 | 7 | 16 | -0.6745167 | 3.831048 | 15.13786 | 14.42729 | 61.18623 | 51.95357 | -0.0001620293 | 0.08353363 | 0 | 0 | 0
5147 | 230633.8 | 2012-07-15 02:08 | 1230.602 | 7 | 16 | -0.6746967 | 3.826188 | 15.13786 | 14.43292 | 61.18623 | 51.97511 | -0.0001619816 | 0.08353363 | 0 | 0 | 0
5148 | 230663.8 | 2012-07-15 02:09 | 1260.617 | 7 | 16 | -0.6748766 | 3.821653 | 15.13786 | 14.43854 | 61.18623 | 51.99662 | -0.0001296043 | 0.08353363 | 0 | 0 | 0
5149 | 230693.9 | 2012-07-15 02:09 | 1290.633 | 7 | 16 | -0.6746967 | 3.816955 | 15.13786 | 14.44417 | 61.18623 | 52.0181 | -0.0001296043 | 0.08353363 | 0 | 0 | 0
5150 | 230723.9 | 2012-07-15 02:10 | 1320.648 | 7 | 16 | -0.6745167 | 3.812419 | 15.13786 | 14.44979 | 61.18623 | 52.03956 | -9.717941e-05 | 0.08353363 | 0 | 0 | 0
5151 | 230753.9 | 2012-07-15 02:10 | 1350.663 | 7 | 16 | -0.6746967 | 3.807883 | 15.13786 | 14.45542 | 61.18623 | 52.061 | -9.722709e-05 | 0.08353363 | 0 | 0 | 0
5152 | 230783.9 | 2012-07-15 02:11 | 1380.679 | 7 | 16 | -0.6745167 | 3.803509 | 15.13786 | 14.46105 | 61.18623 | 52.0824 | -0.0001296043 | 0.08353363 | 0 | 0 | 0
5153 | 230813.9 | 2012-07-15 02:11 | 1410.694 | 7 | 16 | -0.6746967 | 3.798974 | 15.13786 | 14.46667 | 61.18623 | 52.10379 | -0.0001619816 | 0.08353363 | 0 | 0 | 0
5154 | 230843.9 | 2012-07-15 02:12 | 1440.71 | 7 | 16 | -0.6745167 | 3.794924 | 15.13786 | 14.4723 | 61.18623 | 52.12515 | -9.717941e-05 | 0.08353363 | 0 | 0 | 0
5155 | 230874 | 2012-07-15 02:12 | 1470.725 | 7 | 16 | -0.6746967 | 3.790712 | 15.13786 | 14.47792 | 61.18623 | 52.14648 | -9.722709e-05 | 0.08353363 | 0 | 0 | 0
5156 | 230904 | 2012-07-15 02:13 | 1500.741 | 7 | 16 | -0.6746967 | 3.7865 | 15.13786 | 14.48355 | 61.18623 | 52.16779 | -9.717941e-05 | 0.08353363 | 0 | 0 | 0
5157 | 230934 | 2012-07-15 02:13 | 1530.756 | 7 | 16 | -0.6745167 | 3.782613 | 15.13786 | 14.48917 | 61.18623 | 52.18908 | -6.480217e-05 | 0.08353363 | 0 | 0 | 0
5158 | 230964 | 2012-07-15 02:14 | 1560.772 | 7 | 16 | -0.6746967 | 3.778239 | 15.13786 | 14.4948 | 61.18623 | 52.21035 | -0.0001296043 | 0.08353363 | 0 | 0 | 0
5159 | 230994 | 2012-07-15 02:14 | 1590.787 | 7 | 16 | -0.6748766 | 3.774351 | 15.13786 | 14.50042 | 61.18623 | 52.23159 | -0.0001295567 | 0.08353363 | 0 | 0 | 0
5160 | 231024 | 2012-07-15 02:15 | 1620.802 | 7 | 16 | -0.6745167 | 3.770463 | 15.13786 | 14.50605 | 61.18623 | 52.25281 | -0.0001296043 | 0.08353363 | 0 | 0 | 0
5161 | 231054 | 2012-07-15 02:15 | 1650.818 | 7 | 16 | -0.6748766 | 3.766737 | 15.13786 | 14.51167 | 61.18623 | 52.27401 | -9.717941e-05 | 0.08353363 | 0 | 0 | 0
5162 | 231084.1 | 2012-07-15 02:16 | 1680.833 | 7 | 16 | -0.6746967 | 3.76285 | 15.13786 | 14.5173 | 61.18623 | 52.29519 | -0.0001296043 | 0.08353363 | 0 | 0 | 0
5163 | 231114.1 | 2012-07-15 02:16 | 1710.849 | 7 | 16 | -0.6748766 | 3.759286 | 15.13786 | 14.52292 | 61.18623 | 52.31635 | -0.0001295567 | 0.08353363 | 0 | 0 | 0
5164 | 231144.1 | 2012-07-15 02:17 | 1740.864 | 7 | 16 | -0.6746967 | 3.75556 | 15.13786 | 14.52855 | 61.18623 | 52.33749 | -9.722709e-05 | 0.08353363 | 0 | 0 | 0
5165 | 231174.1 | 2012-07-15 02:17 | 1770.88 | 7 | 16 | -0.6746967 | 3.751996 | 15.13786 | 14.53418 | 61.18623 | 52.3586 | -9.717941e-05 | 0.08353363 | 0 | 0 | 0
5166 | 231204.1 | 2012-07-15 02:18 | 1800.895 | 7 | 16 | -0.6746967 | 3.748594 | 15.13786 | 14.5398 | 61.18623 | 52.3797 | -3.242493e-05 | 0.08353363 | 0 | 0 | 0
5167 | 231234.1 | 2012-07-15 02:18 | 1830.911 | 7 | 16 | -0.6746967 | 3.744707 | 15.13786 | 14.54543 | 61.18623 | 52.40078 | -0.0001619816 | 0.08353363 | 0 | 0 | 0
5168 | 231264.2 | 2012-07-15 02:19 | 1860.926 | 7 | 16 | -0.6746967 | 3.741305 | 15.13786 | 14.55105 | 61.18623 | 52.42183 | -9.717941e-05 | 0.08353363 | 0 | 0 | 0
5169 | 231294.2 | 2012-07-15 02:19 | 1890.941 | 7 | 16 | -0.6746967 | 3.738065 | 15.13786 | 14.55668 | 61.18623 | 52.44287 | -0.0001295567 | 0.08353363 | 0 | 0 | 0
5170 | 231324.2 | 2012-07-15 02:20 | 1920.957 | 7 | 16 | -0.6748766 | 3.734501 | 15.13786 | 14.5623 | 61.18623 | 52.46389 | -0.0001296043 | 0.08353363 | 0 | 0 | 0
5171 | 231354.2 | 2012-07-15 02:20 | 1950.972 | 7 | 16 | -0.6746967 | 3.731423 | 15.13786 | 14.56793 | 61.18623 | 52.48489 | -6.475449e-05 | 0.08353363 | 0 | 0 | 0
5172 | 231384.2 | 2012-07-15 02:21 | 1980.988 | 7 | 16 | -0.6746967 | 3.728184 | 15.13786 | 14.57356 | 61.18623 | 52.50588 | -6.480217e-05 | 0.08353363 | 0 | 0 | 0
5173 | 231414.2 | 2012-07-15 02:21 | 2011.003 | 7 | 16 | -0.6748766 | 3.724944 | 15.13786 | 14.57918 | 61.18623 | 52.52684 | -6.480217e-05 | 0.08353363 | 0 | 0 | 0
5174 | 231444.2 | 2012-07-15 02:22 | 2041.019 | 7 | 16 | -0.6746967 | 3.721866 | 15.13786 | 14.58481 | 61.18623 | 52.54779 | -9.722709e-05 | 0.08353363 | 0 | 0 | 0
5175 | 231474.3 | 2012-07-15 02:22 | 2071.034 | 7 | 16 | -0.6748766 | 3.718788 | 15.13786 | 14.59043 | 61.18623 | 52.56872 | -6.480217e-05 | 0.08353363 | 0 | 0 | 0
5176 | 231504.3 | 2012-07-15 02:23 | 2101.05 | 7 | 16 | -0.6746967 | 3.71571 | 15.13786 | 14.59606 | 61.18623 | 52.58963 | -6.480217e-05 | 0.08353363 | 0 | 0 | 0
5177 | 231534.3 | 2012-07-15 02:23 | 2131.065 | 7 | 16 | -0.6748766 | 3.712632 | 15.13786 | 14.60169 | 61.18623 | 52.61053 | -6.480217e-05 | 0.08353363 | 0 | 0 | 0
5178 | 231564.3 | 2012-07-15 02:24 | 2161.08 | 7 | 16 | -0.6748766 | 3.709716 | 15.13786 | 14.60731 | 61.18623 | 52.63141 | -9.722709e-05 | 0.08353363 | 0 | 0 | 0
5179 | 231594.3 | 2012-07-15 02:24 | 2191.096 | 7 | 16 | -0.6745167 | 3.7068 | 15.13786 | 14.61294 | 61.18623 | 52.65227 | -6.480217e-05 | 0.08353363 | 0 | 0 | 0
5180 | 231624.3 | 2012-07-15 02:25 | 2221.111 | 7 | 16 | -0.6746967 | 3.704047 | 15.13786 | 14.61856 | 61.18623 | 52.67312 | -3.237724e-05 | 0.08353363 | 0 | 0 | 0
5181 | 231654.4 | 2012-07-15 02:25 | 2251.127 | 7 | 16 | -0.6746967 | 3.701131 | 15.13786 | 14.62419 | 61.18623 | 52.69394 | -9.717941e-05 | 0.08353363 | 0 | 0 | 0
5182 | 231684.4 | 2012-07-15 02:26 | 2281.142 | 7 | 16 | -0.6748766 | 3.698377 | 15.13786 | 14.62981 | 61.18623 | 52.71476 | -6.480217e-05 | 0.08353363 | 0 | 0 | 0
5183 | 231714.4 | 2012-07-15 02:26 | 2311.158 | 7 | 16 | -0.6748766 | 3.695785 | 15.13786 | 14.63544 | 61.18623 | 52.73555 | -6.480217e-05 | 0.08353363 | 0 | 0 | 0
5184 | 231744.4 | 2012-07-15 02:27 | 2341.173 | 7 | 16 | -0.6746967 | 3.693031 | 15.13786 | 14.64106 | 61.18623 | 52.75634 | -6.480217e-05 | 0.08353363 | 0 | 0 | 0
5185 | 231774.4 | 2012-07-15 02:27 | 2371.188 | 7 | 16 | -0.6748766 | 3.690439 | 15.13786 | 14.64669 | 61.18623 | 52.7771 | -9.717941e-05 | 0.08353363 | 0 | 0 | 0
5186 | 231804.4 | 2012-07-15 02:28 | 2401.204 | 7 | 16 | -0.6746967 | 3.687848 | 15.13786 | 14.65231 | 61.18623 | 52.79786 | -9.717941e-05 | 0.08353363 | 0 | 0 | 0
5187 | 231834.5 | 2012-07-15 02:28 | 2431.219 | 7 | 16 | -0.6748766 | 3.685418 | 15.13786 | 14.65794 | 61.18623 | 52.8186 | -9.717941e-05 | 0.08353363 | 0 | 0 | 0
5188 | 231864.5 | 2012-07-15 02:29 | 2461.235 | 7 | 16 | -0.6746967 | 3.682988 | 15.13786 | 14.66357 | 61.18623 | 52.83932 | -0.0001296043 | 0.08353363 | 0 | 0 | 0
5189 | 231894.5 | 2012-07-15 02:29 | 2491.25 | 7 | 16 | -0.6746967 | 3.68072 | 15.13786 | 14.66919 | 61.18623 | 52.86003 | -6.480217e-05 | 0.08353363 | 0 | 0 | 0
5190 | 231924.5 | 2012-07-15 02:30 | 2521.266 | 7 | 16 | -0.6746967 | 3.678452 | 15.13786 | 14.67482 | 61.18623 | 52.88073 | -3.237724e-05 | 0.08353363 | 0 | 0 | 0
5191 | 231954.5 | 2012-07-15 02:30 | 2551.281 | 7 | 16 | -0.6745167 | 3.676022 | 15.13786 | 14.68044 | 61.18623 | 52.90142 | -6.480217e-05 | 0.08353363 | 0 | 0 | 0
5192 | 231984.5 | 2012-07-15 02:31 | 2581.296 | 7 | 16 | -0.6746967 | 3.673754 | 15.13786 | 14.68607 | 61.18623 | 52.92209 | -9.722709e-05 | 0.08353363 | 0 | 0 | 0
5193 | 232014.5 | 2012-07-15 02:31 | 2611.312 | 7 | 16 | -0.6746967 | 3.671648 | 15.13786 | 14.69169 | 61.18623 | 52.94275 | -9.722709e-05 | 0.08353363 | 0 | 0 | 0
5194 | 232044.6 | 2012-07-15 02:32 | 2641.327 | 7 | 16 | -0.6746967 | 3.66938 | 15.13786 | 14.69732 | 61.18623 | 52.9634 | -9.722709e-05 | 0.08353363 | 0 | 0 | 0
5195 | 232074.6 | 2012-07-15 02:32 | 2671.343 | 7 | 16 | -0.6745167 | 3.667598 | 15.13786 | 14.70294 | 61.18623 | 52.98404 | -6.480217e-05 | 0.08353363 | 0 | 0 | 0
5196 | 232104.6 | 2012-07-15 02:33 | 2701.358 | 7 | 16 | -0.6745167 | 3.665493 | 15.13786 | 14.70857 | 61.18623 | 53.00466 | -9.717941e-05 | 0.08353363 | 0 | 0 | 0
5197 | 232134.6 | 2012-07-15 02:33 | 2731.374 | 7 | 16 | -0.6746967 | 3.663549 | 15.13786 | 14.71419 | 61.18623 | 53.02528 | -6.480217e-05 | 0.08353363 | 0 | 0 | 0
5198 | 232164.6 | 2012-07-15 02:34 | 2761.389 | 7 | 16 | -0.6746967 | 3.661605 | 15.13786 | 14.71982 | 61.18623 | 53.04588 | 0 | 0.08353363 | 0 | 0 | 0
5199 | 232194.6 | 2012-07-15 02:34 | 2791.405 | 7 | 16 | -0.6745167 | 3.659823 | 15.13786 | 14.72544 | 61.18623 | 53.06647 | -3.242493e-05 | 0.08353363 | 0 | 0 | 0
5200 | 232224.7 | 2012-07-15 02:35 | 2821.42 | 7 | 16 | -0.6748766 | 3.657717 | 15.13786 | 14.73107 | 61.18623 | 53.08705 | -3.242493e-05 | 0.08353363 | 0 | 0 | 0
5201 | 232254.7 | 2012-07-15 02:35 | 2851.435 | 7 | 16 | -0.6746967 | 3.655935 | 15.13786 | 14.7367 | 61.18623 | 53.10762 | -3.237724e-05 | 0.08353363 | 0 | 0 | 0
5202 | 232284.7 | 2012-07-15 02:36 | 2881.451 | 7 | 16 | -0.6746967 | 3.653991 | 15.13786 | 14.74232 | 61.18623 | 53.12818 | -6.480217e-05 | 0.08353363 | 0 | 0 | 0
5203 | 232314.7 | 2012-07-15 02:36 | 2911.466 | 7 | 16 | -0.6746967 | 3.652371 | 15.13786 | 14.74795 | 61.18623 | 53.14874 | 0 | 0.08353363 | 0 | 0 | 0
5204 | 232344.7 | 2012-07-15 02:37 | 2941.482 | 7 | 16 | -0.6745167 | 3.650589 | 15.13786 | 14.75357 | 61.18623 | 53.16928 | -3.237724e-05 | 0.08353363 | 0 | 0 | 0
5205 | 232374.7 | 2012-07-15 02:37 | 2971.497 | 7 | 16 | -0.6746967 | 3.648484 | 15.13786 | 14.7592 | 61.18623 | 53.1898 | -3.242493e-05 | 0.08353363 | 0 | 0 | 0
5206 | 232404.7 | 2012-07-15 02:38 | 3001.513 | 7 | 16 | -0.6745167 | 3.646864 | 15.13786 | 14.76482 | 61.18623 | 53.21032 | 0 | 0.08353363 | 0 | 0 | 0
5207 | 232434.8 | 2012-07-15 02:38 | 3031.528 | 7 | 16 | -0.6748766 | 3.644758 | 15.13786 | 14.77045 | 61.18623 | 53.23083 | -6.480217e-05 | 0.08353363 | 0 | 0 | 0
5208 | 232464.8 | 2012-07-15 02:39 | 3061.543 | 7 | 16 | -0.6746967 | 3.642976 | 15.13786 | 14.77607 | 61.18623 | 53.25133 | -6.480217e-05 | 0.08353363 | 0 | 0 | 0
5209 | 232494.8 | 2012-07-15 02:39 | 3091.559 | 7 | 16 | -0.6748766 | 3.641032 | 15.13786 | 14.7817 | 61.18623 | 53.27182 | -6.480217e-05 | 0.08353363 | 0 | 0 | 0
5210 | 232524.8 | 2012-07-15 02:40 | 3121.559 | 7 | 16 | -0.6746967 | 3.63925 | 15.13786 | 14.78732 | 61.18623 | 53.29228 | -3.242493e-05 | 0.08353363 | 0 | 0 | 0
5211 | 232554.8 | 2012-07-15 02:40 | 3151.574 | 7 | 16 | -0.6748766 | 3.637306 | 15.13786 | 14.79295 | 61.18623 | 53.31275 | -9.717941e-05 | 0.08353363 | 0 | 0 | 0
5212 | 232584.8 | 2012-07-15 02:41 | 3181.59 | 7 | 16 | -0.6746967 | 3.635362 | 15.13786 | 14.79857 | 61.18623 | 53.33321 | -3.242493e-05 | 0.08353363 | 0 | 0 | 0
5213 | 232614.8 | 2012-07-15 02:41 | 3211.606 | 7 | 16 | -0.6746967 | 3.633256 | 15.13786 | 14.8042 | 61.18623 | 53.35365 | -3.237724e-05 | 0.08353363 | 0 | 0 | 0
5214 | 232644.9 | 2012-07-15 02:42 | 3241.621 | 7 | 16 | -0.6746967 | 3.631312 | 15.13786 | 14.80982 | 61.18623 | 53.37408 | -3.242493e-05 | 0.08353363 | 0 | 0 | 0
5215 | 232674.9 | 2012-07-15 02:42 | 3271.636 | 7 | 16 | -0.6745167 | 3.629207 | 15.13786 | 14.81545 | 61.18623 | 53.3945 | -3.237724e-05 | 0.08353363 | 0 | 0 | 0
5216 | 232704.9 | 2012-07-15 02:43 | 3301.651 | 7 | 16 | -0.6748766 | 3.626939 | 15.13786 | 14.82107 | 61.18623 | 53.41491 | -3.242493e-05 | 0.08353363 | 0 | 0 | 0
5217 | 232734.9 | 2012-07-15 02:43 | 3331.667 | 7 | 16 | -0.6746967 | 3.624509 | 15.13786 | 14.8267 | 61.18623 | 53.43531 | -6.480217e-05 | 0.08353363 | 0 | 0 | 0
5218 | 232764.9 | 2012-07-15 02:44 | 3361.682 | 7 | 16 | -0.6746967 | 3.622079 | 15.13786 | 14.83232 | 61.18623 | 53.45569 | -9.722709e-05 | 0.08353363 | 0 | 0 | 0
5219 | 232794.9 | 2012-07-15 02:44 | 3391.698 | 7 | 16 | -0.6746967 | 3.619811 | 15.13786 | 14.83795 | 61.18623 | 53.47606 | -6.480217e-05 | 0.08353363 | 0 | 0 | 0
5220 | 232824.9 | 2012-07-15 02:45 | 3421.713 | 7 | 16 | -0.6746967 | 3.617057 | 15.13786 | 14.84357 | 61.18623 | 53.49641 | -0.0001295567 | 0.08353363 | 0 | 0 | 0
5221 | 232855 | 2012-07-15 02:45 | 3451.729 | 7 | 16 | -0.6745167 | 3.614789 | 15.13786 | 14.8492 | 61.18623 | 53.51675 | -3.242493e-05 | 0.08353363 | 0 | 0 | 0
5222 | 232885 | 2012-07-15 02:46 | 3481.744 | 7 | 16 | -0.6745167 | 3.612036 | 15.13786 | 14.85482 | 61.18623 | 53.53708 | 0 | 0.08353363 | 0 | 0 | 0
5223 | 232915 | 2012-07-15 02:46 | 3511.759 | 7 | 16 | -0.6748766 | 3.608796 | 15.13786 | 14.86045 | 61.18623 | 53.55739 | -0.0001296043 | 0.08353363 | 0 | 0 | 0
5224 | 232945 | 2012-07-15 02:47 | 3541.759 | 7 | 16 | -0.6746967 | 3.60588 | 15.13786 | 14.86607 | 61.18623 | 53.57767 | -6.480217e-05 | 0.08353363 | 0 | 0 | 0
5225 | 232975 | 2012-07-15 02:47 | 3571.775 | 7 | 16 | -0.6746967 | 3.602478 | 15.13786 | 14.8717 | 61.18623 | 53.59795 | -9.717941e-05 | 0.08353363 | 0 | 0 | 0
5226 | 233005 | 2012-07-15 02:48 | 3601.79 | 7 | 16 | -0.6748766 | 3.599076 | 15.13786 | 14.87732 | 61.18623 | 53.6182 | -0.0001296043 | 0.08353363 | 0 | 0 | 0
5227 | 233035 | 2012-07-15 02:48 | 3631.806 | 7 | 16 | -0.6746967 | 3.595674 | 15.13786 | 14.88295 | 61.18623 | 53.63844 | -9.717941e-05 | 0.08353363 | 0 | 0 | 0
5228 | 233065.1 | 2012-07-15 02:49 | 3661.821 | 7 | 16 | -0.6745167 | 3.59211 | 15.13786 | 14.88857 | 61.18623 | 53.65866 | -6.480217e-05 | 0.08353363 | 0 | 0 | 0
5229 | 233095.1 | 2012-07-15 02:49 | 3691.837 | 7 | 16 | -0.6748766 | 3.588061 | 15.13786 | 14.8942 | 61.18623 | 53.67885 | -9.722709e-05 | 0.08353363 | 0 | 0 | 0
5230 | 233125.1 | 2012-07-15 02:50 | 3721.852 | 7 | 16 | -0.6748766 | 3.583849 | 15.13786 | 14.89982 | 61.18623 | 53.69902 | -0.0001296043 | 0.08353363 | 0 | 0 | 0
5231 | 233155.1 | 2012-07-15 02:50 | 3751.868 | 7 | 16 | -0.6746967 | 3.579637 | 15.13786 | 14.90545 | 61.18623 | 53.71917 | -9.722709e-05 | 0.08353363 | 0 | 0 | 0
5232 | 233185.1 | 2012-07-15 02:51 | 3781.883 | 7 | 16 | -0.6746967 | 3.575101 | 15.13786 | 14.91107 | 61.18623 | 53.7393 | -9.717941e-05 | 0.08353363 | 0 | 0 | 0
5233 | 233215.1 | 2012-07-15 02:51 | 3811.898 | 7 | 16 | -0.6746967 | 3.57008 | 15.13786 | 14.9167 | 61.18623 | 53.75939 | -0.0001620293 | 0.08353363 | 0 | 0 | 0
5234 | 233245.1 | 2012-07-15 02:52 | 3841.914 | 7 | 16 | -0.6746967 | 3.564896 | 15.13786 | 14.92232 | 61.18623 | 53.77946 | -0.0001619816 | 0.08353363 | 0 | 0 | 0
5235 | 233275.2 | 2012-07-15 02:52 | 3871.929 | 7 | 16 | -0.6746967 | 3.559388 | 15.13786 | 14.92795 | 61.18623 | 53.7995 | -9.717941e-05 | 0.08353363 | 0 | 0 | 0
5236 | 233305.2 | 2012-07-15 02:53 | 3901.945 | 7 | 16 | -0.6745167 | 3.553395 | 15.13786 | 14.93358 | 61.18623 | 53.81951 | -0.0001619816 | 0.08353363 | 0 | 0 | 0
5237 | 233335.2 | 2012-07-15 02:53 | 3931.961 | 7 | 16 | -0.6748766 | 3.547077 | 15.13786 | 14.9392 | 61.18623 | 53.83948 | -0.0001619816 | 0.08353363 | 0 | 0 | 0
5238 | 233365.2 | 2012-07-15 02:54 | 3961.975 | 7 | 16 | -0.6746967 | 3.540273 | 15.13786 | 14.94483 | 61.18623 | 53.85941 | -0.0001619816 | 0.08353363 | 0 | 0 | 0
5239 | 233395.2 | 2012-07-15 02:54 | 3991.991 | 7 | 16 | -0.6748766 | 3.532822 | 15.13786 | 14.95045 | 61.18623 | 53.87931 | -0.000259161 | 0.08353363 | 0 | 0 | 0
5240 | 233425.2 | 2012-07-15 02:55 | 4022.006 | 7 | 16 | -0.6746967 | 3.525046 | 15.13786 | 14.95608 | 61.18623 | 53.89916 | -0.0001944065 | 0.08353363 | 0 | 0 | 0
5241 | 233455.3 | 2012-07-15 02:55 | 4052.022 | 7 | 16 | -0.6746967 | 3.516299 | 15.13786 | 14.9617 | 61.18623 | 53.91897 | -0.000259161 | 0.08353363 | 0 | 0 | 0
5242 | 233485.3 | 2012-07-15 02:56 | 4082.037 | 7 | 16 | -0.6745167 | 3.507065 | 15.13786 | 14.96733 | 61.18623 | 53.93872 | -0.0002267838 | 0.08353363 | 0 | 0 | 0
5243 | 233515.3 | 2012-07-15 02:56 | 4112.053 | 7 | 16 | -0.6748766 | 3.496212 | 15.13786 | 14.97295 | 61.18623 | 53.95842 | -0.0003239632 | 0.08353363 | 0 | 0 | 0
5244 | 233545.3 | 2012-07-15 02:57 | 4142.068 | 7 | 16 | -0.6746967 | 3.484872 | 15.13786 | 14.97858 | 61.18623 | 53.97806 | -0.0002915859 | 0.08353363 | 0 | 0 | 0
5245 | 233575.3 | 2012-07-15 02:57 | 4172.084 | 7 | 16 | -0.6746967 | 3.472075 | 15.13786 | 14.9842 | 61.18623 | 53.99762 | -0.0003563881 | 0.08353363 | 0 | 0 | 0
5246 | 233605.3 | 2012-07-15 02:58 | 4202.099 | 7 | 16 | -0.6748766 | 3.458143 | 15.13786 | 14.98983 | 61.18623 | 54.01712 | -0.0003563881 | 0.08353363 | 0 | 0 | 0
5247 | 233635.3 | 2012-07-15 02:58 | 4232.114 | 7 | 16 | -0.6746967 | 3.443078 | 15.13786 | 14.99545 | 61.18623 | 54.03653 | -0.0003887653 | 0.08353363 | 0 | 0 | 0
5248 | 233665.4 | 2012-07-15 02:59 | 4262.13 | 7 | 16 | -0.6746967 | 3.426393 | 15.13786 | 15.00108 | 61.18623 | 54.05585 | -0.0004535675 | 0.08353363 | 0 | 0 | 0
5249 | 233695.4 | 2012-07-15 02:59 | 4292.145 | 7 | 16 | -0.6746967 | 3.408898 | 15.13786 | 15.00671 | 61.18623 | 54.07508 | -0.0004859447 | 0.08353363 | 0 | 0 | 0
5250 | 233725.4 | 2012-07-15 03:00 | 4322.161 | 7 | 16 | -0.6746967 | 3.389945 | 15.13786 | 15.01233 | 61.18623 | 54.0942 | -0.0004859447 | 0.08353363 | 0 | 0 | 0
5251 | 233755.4 | 2012-07-15 03:00 | 4352.176 | 7 | 16 | -0.6746967 | 3.37002 | 15.13786 | 15.01796 | 61.18623 | 54.11321 | -0.0005507946 | 0.08353363 | 0 | 0 | 0
5252 | 233785.4 | 2012-07-15 03:01 | 4382.192 | 7 | 16 | -0.6746967 | 3.348961 | 15.13786 | 15.02358 | 61.18623 | 54.13211 | -0.0006155491 | 0.08353363 | 0 | 0 | 0
5253 | 233815.4 | 2012-07-15 03:01 | 4412.207 | 7 | 16 | -0.6746967 | 3.327416 | 15.13786 | 15.02921 | 61.18623 | 54.15089 | -0.0005831718 | 0.08353363 | 0 | 0 | 0
5254 | 233845.5 | 2012-07-15 03:02 | 4442.222 | 7 | 16 | -0.6746967 | 3.305547 | 15.13786 | 15.03483 | 61.18623 | 54.16955 | -0.0005831242 | 0.08353363 | 0 | 0 | 0
5255 | 233875.5 | 2012-07-15 03:02 | 4472.238 | 7 | 16 | -0.6746967 | 3.283193 | 15.13786 | 15.04046 | 61.18623 | 54.18808 | -0.0005831242 | 0.08353363 | 0 | 0 | 0
5256 | 233905.5 | 2012-07-15 03:03 | 4502.253 | 7 | 16 | -0.6746967 | 3.261 | 15.13786 | 15.04608 | 61.18623 | 54.20649 | -0.0005831718 | 0.08353363 | 0 | 0 | 0
5257 | 233935.5 | 2012-07-15 03:03 | 4532.269 | 7 | 16 | -0.6746967 | 3.238807 | 15.13786 | 15.05171 | 61.18623 | 54.22477 | -0.0005507946 | 0.08353363 | 0 | 0 | 0
5258 | 233965.5 | 2012-07-15 03:04 | 4562.284 | 7 | 16 | -0.6746967 | 3.216452 | 15.13786 | 15.05733 | 61.18623 | 54.24292 | -0.000647974 | 0.08353363 | 0 | 0 | 0
5259 | 233995.5 | 2012-07-15 03:04 | 4592.3 | 7 | 16 | -0.6748766 | 3.194583 | 15.13786 | 15.06296 | 61.18623 | 54.26096 | -0.0006155491 | 0.08353363 | 0 | 0 | 0
5260 | 234025.5 | 2012-07-15 03:05 | 4622.315 | 7 | 16 | -0.6746967 | 3.172876 | 15.13786 | 15.06858 | 61.18623 | 54.27887 | -0.0005831242 | 0.08353363 | 0 | 0 | 0
5261 | 234055.6 | 2012-07-15 03:05 | 4652.331 | 7 | 16 | -0.6746967 | 3.151817 | 15.13786 | 15.07421 | 61.18623 | 54.29666 | -0.0005507946 | 0.08353363 | 0 | 0 | 0
5262 | 234085.6 | 2012-07-15 03:06 | 4682.346 | 7 | 16 | -0.6746967 | 3.13092 | 15.13786 | 15.07984 | 61.18623 | 54.31433 | -0.0005507946 | 0.08353363 | 0 | 0 | 0
5263 | 234115.6 | 2012-07-15 03:06 | 4712.361 | 7 | 16 | -0.6746967 | 3.110509 | 15.13786 | 15.08546 | 61.18623 | 54.33188 | -0.0005507946 | 0.08353363 | 0 | 0 | 0
5264 | 234145.6 | 2012-07-15 03:07 | 4742.377 | 7 | 16 | -0.6746967 | 3.090746 | 15.13786 | 15.09109 | 61.18623 | 54.34933 | -0.0005183697 | 0.08353363 | 0 | 0 | 0
5265 | 234175.6 | 2012-07-15 03:07 | 4772.392 | 7 | 16 | -0.6746967 | 3.071146 | 15.13786 | 15.09671 | 61.18623 | 54.36666 | -0.0005183697 | 0.08353363 | 0 | 0 | 0
5266 | 234205.6 | 2012-07-15 03:08 | 4802.408 | 7 | 16 | -0.6748766 | 3.051707 | 15.13786 | 15.10234 | 61.18623 | 54.38388 | -0.0005507469 | 0.08353363 | 0 | 0 | 0
5267 | 234235.7 | 2012-07-15 03:08 | 4832.423 | 7 | 16 | -0.6746967 | 3.032916 | 15.13786 | 15.10796 | 61.18623 | 54.40099 | -0.0004859447 | 0.08353363 | 0 | 0 | 0
5268 | 234265.7 | 2012-07-15 03:09 | 4862.439 | 7 | 16 | -0.6748766 | 3.014448 | 15.13786 | 15.11359 | 61.18623 | 54.418 | -0.0004535675 | 0.08353363 | 0 | 0 | 0
5269 | 234295.7 | 2012-07-15 03:09 | 4892.454 | 7 | 16 | -0.6748766 | 2.995819 | 15.13786 | 15.11921 | 61.18623 | 54.43491 | -0.0005183697 | 0.08353363 | 0 | 0 | 0
5270 | 234325.7 | 2012-07-15 03:10 | 4922.469 | 7 | 16 | -0.6745167 | 2.977514 | 15.13786 | 15.12484 | 61.18623 | 54.45171 | -0.0004859924 | 0.08353363 | 0 | 0 | 0
5271 | 234355.7 | 2012-07-15 03:10 | 4952.485 | 7 | 16 | -0.6746967 | 2.959371 | 15.13786 | 15.13046 | 61.18623 | 54.46841 | -0.0005183697 | 0.08353363 | 0 | 0 | 0
5272 | 234385.7 | 2012-07-15 03:11 | 4982.5 | 7 | 16 | -0.6746967 | 2.941228 | 15.13786 | 15.13609 | 61.18623 | 54.485 | -0.0004859924 | 0.08353363 | 0 | 0 | 0
5273 | 234415.7 | 2012-07-15 03:11 | 5012.516 | 7 | 16 | -0.6746967 | 2.923085 | 15.13786 | 15.14171 | 61.18623 | 54.5015 | -0.0004859924 | 0.08353363 | 0 | 0 | 0
5274 | 234445.8 | 2012-07-15 03:12 | 5042.531 | 7 | 16 | -0.6746967 | 2.90478 | 15.13786 | 15.14734 | 61.18623 | 54.51789 | -0.0004859924 | 0.08353363 | 0 | 0 | 0
5275 | 234475.8 | 2012-07-15 03:12 | 5072.547 | 7 | 16 | -0.6745167 | 2.886313 | 15.13786 | 15.15297 | 61.18623 | 54.53418 | -0.0004535675 | 0.08353363 | 0 | 0 | 0
5276 | 234505.8 | 2012-07-15 03:13 | 5102.562 | 7 | 16 | -0.6748766 | 2.867036 | 15.13786 | 15.15859 | 61.18623 | 54.55036 | -0.0005183697 | 0.08353363 | 0 | 0 | 0
5277 | 234535.8 | 2012-07-15 03:13 | 5132.578 | 7 | 16 | -0.6748766 | 2.847273 | 15.13786 | 15.16422 | 61.18623 | 54.56643 | -0.0005183697 | 0.08353363 | 0 | 0 | 0
5278 | 234565.8 | 2012-07-15 03:14 | 5162.593 | 7 | 16 | -0.6746967 | 2.827024 | 15.13786 | 15.16984 | 61.18623 | 54.5824 | -0.0005183697 | 0.08353363 | 0 | 0 | 0
5279 | 234595.8 | 2012-07-15 03:14 | 5192.593 | 7 | 16 | -0.6746967 | 2.805965 | 15.13786 | 15.17546 | 61.18623 | 54.59823 | -0.0005507946 | 0.08353363 | 0 | 0 | 0
5280 | 234625.8 | 2012-07-15 03:15 | 5222.608 | 7 | 16 | -0.6748766 | 2.783448 | 15.13786 | 15.18109 | 61.18623 | 54.61395 | -0.000647974 | 0.08353363 | 0 | 0 | 0
5281 | 234655.9 | 2012-07-15 03:15 | 5252.624 | 7 | 16 | -0.6748766 | 2.759798 | 15.13786 | 15.18672 | 61.18623 | 54.62955 | -0.000647974 | 0.08353363 | 0 | 0 | 0
5282 | 234685.9 | 2012-07-15 03:16 | 5282.639 | 7 | 16 | -0.6746967 | 2.735013 | 15.13786 | 15.19234 | 61.18623 | 54.645 | -0.000647974 | 0.08353363 | 0 | 0 | 0
5283 | 234715.9 | 2012-07-15 03:16 | 5312.655 | 7 | 16 | -0.6746967 | 2.708122 | 15.13786 | 15.19797 | 61.18623 | 54.66031 | -0.0007452011 | 0.08353363 | 0 | 0 | 0
5284 | 234724.6 | 2012-07-15 03:17 | 5321.358 | 7 | 16 | -0.6746967 | 2.699861 | 15.13786 | 15.1996 | 61.18623 | 54.66472 | -0.0008099556 | 0.08353363 | 0 | 0 | 0
5285 | 234724.8 | 2012-07-15 03:17 | 0.1874483 | 8 | 16 | -0.004033027 | 2.75348 | 15.13786 | 15.1996 | 61.18623 | 54.66472 | 0 | 0.06575073 | 0 | 0 | 0
5286 | 234729.6 | 2012-07-15 03:17 | 5.015659 | 8 | 16 | -0.002413501 | 3.099818 | 15.13786 | 15.1996 | 61.18623 | 54.66473 | 0.02721458 | 0.06575073 | 0 | 0 | 0
5287 | 234759.6 | 2012-07-15 03:17 | 30.01558 | 1 | 17 | 0 | 3.267641 | 15.13786 | 15.1996 | 61.18623 | 54.66473 | 0.001911497 | 0.06575073 | 0 | 0 | 0
5288 | 234789.7 | 2012-07-15 03:18 | 60.0312 | 1 | 17 | 0 | 3.315267 | 15.13786 | 15.1996 | 61.18623 | 54.66473 | 0.0009719372 | 0.06575073 | 0 | 0 | 0
5289 | 234819.7 | 2012-07-15 03:18 | 90.04634 | 1 | 17 | 0 | 3.343615 | 15.13786 | 15.1996 | 61.18623 | 54.66473 | 0.0006479264 | 0.06575073 | 0 | 0 | 0
5290 | 234849.6 | 2012-07-15 03:19 | 120.0149 | 1 | 17 | 0 | 3.363864 | 15.13786 | 15.1996 | 61.18623 | 54.66473 | 0.0004859924 | 0.06575073 | 0 | 0 | 0
5291 | 234879.7 | 2012-07-15 03:19 | 30.01546 | 2 | 17 | 0.6743684 | 3.632284 | 15.14348 | 15.1996 | 61.20638 | 54.66473 | 0.001943874 | 0.06575073 | 0 | 0 | 0
5292 | 234909.7 | 2012-07-15 03:20 | 60.03089 | 2 | 17 | 0.6745483 | 3.68315 | 15.14911 | 15.1996 | 61.22697 | 54.66473 | 0.001036739 | 0.06575073 | 0 | 0 | 0
5293 | 234939.7 | 2012-07-15 03:20 | 90.04631 | 2 | 17 | 0.6747283 | 3.714576 | 15.15473 | 15.1996 | 61.24778 | 54.66473 | 0.0007452011 | 0.06575073 | 0 | 0 | 0
5294 | 234969.7 | 2012-07-15 03:21 | 120.0618 | 2 | 17 | 0.6747283 | 3.736769 | 15.16036 | 15.1996 | 61.26875 | 54.66473 | 0.0005183697 | 0.06575073 | 0 | 0 | 0
5295 | 234999.7 | 2012-07-15 03:21 | 150.0772 | 2 | 17 | 0.6747283 | 3.753616 | 15.16598 | 15.1996 | 61.28981 | 54.66473 | 0.0004211903 | 0.06575073 | 0 | 0 | 0
5296 | 235029.7 | 2012-07-15 03:22 | 180.0929 | 2 | 17 | 0.6747283 | 3.765765 | 15.17161 | 15.1996 | 61.31097 | 54.66473 | 0.0002915859 | 0.06575073 | 0 | 0 | 0
5297 | 235059.8 | 2012-07-15 03:22 | 210.1083 | 2 | 17 | 0.6747283 | 3.774999 | 15.17723 | 15.1996 | 61.33218 | 54.66473 | 0.0002267838 | 0.06575073 | 0 | 0 | 0
5298 | 235089.8 | 2012-07-15 03:23 | 240.1236 | 2 | 17 | 0.6747283 | 3.781479 | 15.18286 | 15.1996 | 61.35343 | 54.66473 | 0.0001296043 | 0.06575073 | 0 | 0 | 0
5299 | 235119.8 | 2012-07-15 03:23 | 270.139 | 2 | 17 | 0.6749082 | 3.787148 | 15.18848 | 15.1996 | 61.37472 | 54.66473 | 0.0001620293 | 0.06575073 | 0 | 0 | 0
5300 | 235149.8 | 2012-07-15 03:24 | 300.1546 | 2 | 17 | 0.6745483 | 3.79217 | 15.19411 | 15.1996 | 61.39604 | 54.66473 | 0.0001295567 | 0.06575073 | 0 | 0 | 0
5301 | 235179.8 | 2012-07-15 03:24 | 330.1698 | 2 | 17 | 0.6745483 | 3.796868 | 15.19973 | 15.1996 | 61.41738 | 54.66473 | 9.717941e-05 | 0.06575073 | 0 | 0 | 0
5302 | 235209.8 | 2012-07-15 03:25 | 360.1854 | 2 | 17 | 0.6745483 | 3.801242 | 15.20536 | 15.1996 | 61.43876 | 54.66473 | 0.0001296043 | 0.06575073 | 0 | 0 | 0
5303 | 235239.8 | 2012-07-15 03:25 | 390.2007 | 2 | 17 | 0.6747283 | 3.805615 | 15.21099 | 15.1996 | 61.46015 | 54.66473 | 9.717941e-05 | 0.06575073 | 0 | 0 | 0
5304 | 235269.9 | 2012-07-15 03:26 | 420.2162 | 2 | 17 | 0.6745483 | 3.809665 | 15.21661 | 15.1996 | 61.48157 | 54.66473 | 6.480217e-05 | 0.06575073 | 0 | 0 | 0
5305 | 235299.9 | 2012-07-15 03:26 | 450.2316 | 2 | 17 | 0.6747283 | 3.814039 | 15.22224 | 15.1996 | 61.50302 | 54.66473 | 0.0001296043 | 0.06575073 | 0 | 0 | 0
5306 | 235329.9 | 2012-07-15 03:27 | 480.2476 | 2 | 17 | 0.6747283 | 3.817927 | 15.22786 | 15.1996 | 61.52448 | 54.66473 | 9.722709e-05 | 0.06575073 | 0 | 0 | 0
5307 | 235359.9 | 2012-07-15 03:27 | 510.2625 | 2 | 17 | 0.6747283 | 3.821815 | 15.23349 | 15.1996 | 61.54597 | 54.66473 | 0.0001296043 | 0.06575073 | 0 | 0 | 0
5308 | 235389.9 | 2012-07-15 03:28 | 540.278 | 2 | 17 | 0.6745483 | 3.82554 | 15.23911 | 15.1996 | 61.56748 | 54.66473 | 9.717941e-05 | 0.06575073 | 0 | 0 | 0
5309 | 235419.9 | 2012-07-15 03:28 | 570.2934 | 2 | 17 | 0.6747283 | 3.829428 | 15.24474 | 15.1996 | 61.58901 | 54.66473 | 0.0001296043 | 0.06575073 | 0 | 0 | 0
5310 | 235450 | 2012-07-15 03:29 | 600.309 | 2 | 17 | 0.6745483 | 3.833154 | 15.25036 | 15.1996 | 61.61056 | 54.66473 | 0.0001296043 | 0.06575073 | 0 | 0 | 0
5311 | 235480 | 2012-07-15 03:29 | 630.3243 | 2 | 17 | 0.6745483 | 3.836718 | 15.25599 | 15.1996 | 61.63213 | 54.66473 | 6.480217e-05 | 0.06575073 | 0 | 0 | 0
5312 | 235510 | 2012-07-15 03:30 | 660.3408 | 2 | 17 | 0.6747283 | 3.840605 | 15.26161 | 15.1996 | 61.65373 | 54.66473 | 9.717941e-05 | 0.06575073 | 0 | 0 | 0
5313 | 235540 | 2012-07-15 03:30 | 690.3552 | 2 | 17 | 0.6747283 | 3.844332 | 15.26724 | 15.1996 | 61.67534 | 54.66473 | 9.722709e-05 | 0.06575073 | 0 | 0 | 0
5314 | 235570 | 2012-07-15 03:31 | 720.3706 | 2 | 17 | 0.6747283 | 3.848057 | 15.27286 | 15.1996 | 61.69698 | 54.66473 | 9.717941e-05 | 0.06575073 | 0 | 0 | 0
5315 | 235600 | 2012-07-15 03:31 | 750.386 | 2 | 17 | 0.6747283 | 3.851783 | 15.27849 | 15.1996 | 61.71863 | 54.66473 | 0.0001296043 | 0.06575073 | 0 | 0 | 0
5316 | 235630 | 2012-07-15 03:32 | 780.4015 | 2 | 17 | 0.6745483 | 3.855185 | 15.28411 | 15.1996 | 61.74031 | 54.66473 | 6.480217e-05 | 0.06575073 | 0 | 0 | 0
5317 | 235660.1 | 2012-07-15 03:32 | 810.4169 | 2 | 17 | 0.6745483 | 3.858911 | 15.28974 | 15.1996 | 61.76201 | 54.66473 | 9.717941e-05 | 0.06575073 | 0 | 0 | 0
5318 | 235690.1 | 2012-07-15 03:33 | 840.4324 | 2 | 17 | 0.6743684 | 3.862313 | 15.29536 | 15.1996 | 61.78372 | 54.66473 | 6.480217e-05 | 0.06575073 | 0 | 0 | 0
5319 | 235720.1 | 2012-07-15 03:33 | 870.4479 | 2 | 17 | 0.6745483 | 3.866038 | 15.30099 | 15.1996 | 61.80546 | 54.66473 | 6.480217e-05 | 0.06575073 | 0 | 0 | 0
5320 | 235750.1 | 2012-07-15 03:34 | 900.4634 | 2 | 17 | 0.6747283 | 3.869764 | 15.30661 | 15.1996 | 61.82722 | 54.66473 | 9.717941e-05 | 0.06575073 | 0 | 0 | 0
5321 | 235780.1 | 2012-07-15 03:34 | 930.4787 | 2 | 17 | 0.6747283 | 3.873166 | 15.31224 | 15.1996 | 61.849 | 54.66473 | 9.717941e-05 | 0.06575073 | 0 | 0 | 0
5322 | 235810.1 | 2012-07-15 03:35 | 960.4941 | 2 | 17 | 0.6745483 | 3.876568 | 15.31786 | 15.1996 | 61.87079 | 54.66473 | 9.722709e-05 | 0.06575073 | 0 | 0 | 0
5323 | 235840.2 | 2012-07-15 03:35 | 990.5096 | 2 | 17 | 0.6745483 | 3.87997 | 15.32349 | 15.1996 | 61.89261 | 54.66473 | 6.480217e-05 | 0.06575073 | 0 | 0 | 0
5324 | 235870.2 | 2012-07-15 03:36 | 1020.525 | 2 | 17 | 0.6745483 | 3.883209 | 15.32911 | 15.1996 | 61.91444 | 54.66473 | 0.0001296043 | 0.06575073 | 0 | 0 | 0
5325 | 235900.2 | 2012-07-15 03:36 | 1050.54 | 2 | 17 | 0.6745483 | 3.886287 | 15.33474 | 15.1996 | 61.9363 | 54.66473 | 6.480217e-05 | 0.06575073 | 0 | 0 | 0
5326 | 235930.2 | 2012-07-15 03:37 | 1080.556 | 2 | 17 | 0.6747283 | 3.889527 | 15.34036 | 15.1996 | 61.95817 | 54.66473 | 6.480217e-05 | 0.06575073 | 0 | 0 | 0
5327 | 235960.2 | 2012-07-15 03:37 | 1110.571 | 2 | 17 | 0.6749082 | 3.892605 | 15.34599 | 15.1996 | 61.98005 | 54.66473 | 9.717941e-05 | 0.06575073 | 0 | 0 | 0
5328 | 235990.2 | 2012-07-15 03:38 | 1140.587 | 2 | 17 | 0.6745483 | 3.895521 | 15.35161 | 15.1996 | 62.00196 | 54.66473 | 9.717941e-05 | 0.06575073 | 0 | 0 | 0
5329 | 236020.3 | 2012-07-15 03:38 | 1170.602 | 2 | 17 | 0.6749082 | 3.898437 | 15.35724 | 15.1996 | 62.02388 | 54.66473 | 6.480217e-05 | 0.06575073 | 0 | 0 | 0
5330 | 236050.3 | 2012-07-15 03:39 | 1200.618 | 2 | 17 | 0.6747283 | 3.901352 | 15.36287 | 15.1996 | 62.04582 | 54.66473 | 9.717941e-05 | 0.06575073 | 0 | 0 | 0
5331 | 236080.3 | 2012-07-15 03:39 | 1230.633 | 2 | 17 | 0.6747283 | 3.904106 | 15.36849 | 15.1996 | 62.06777 | 54.66473 | 9.722709e-05 | 0.06575073 | 0 | 0 | 0
5332 | 236110.3 | 2012-07-15 03:40 | 1260.649 | 2 | 17 | 0.6747283 | 3.906698 | 15.37412 | 15.1996 | 62.08974 | 54.66473 | 3.242493e-05 | 0.06575073 | 0 | 0 | 0
5333 | 236140.3 | 2012-07-15 03:40 | 1290.664 | 2 | 17 | 0.6745483 | 3.909452 | 15.37974 | 15.1996 | 62.11172 | 54.66473 | 6.480217e-05 | 0.06575073 | 0 | 0 | 0
5334 | 236170.3 | 2012-07-15 03:41 | 1320.679 | 2 | 17 | 0.6747283 | 3.912206 | 15.38537 | 15.1996 | 62.13372 | 54.66473 | 6.480217e-05 | 0.06575073 | 0 | 0 | 0
5335 | 236200.3 | 2012-07-15 03:41 | 1350.695 | 2 | 17 | 0.6747283 | 3.914798 | 15.39099 | 15.1996 | 62.15573 | 54.66473 | 9.717941e-05 | 0.06575073 | 0 | 0 | 0
5336 | 236230.3 | 2012-07-15 03:42 | 1380.695 | 2 | 17 | 0.6747283 | 3.91739 | 15.39661 | 15.1996 | 62.17776 | 54.66473 | 6.480217e-05 | 0.06575073 | 0 | 0 | 0
5337 | 236260.4 | 2012-07-15 03:42 | 1410.71 | 2 | 17 | 0.6747283 | 3.919981 | 15.40224 | 15.1996 | 62.1998 | 54.66473 | 6.480217e-05 | 0.06575073 | 0 | 0 | 0
5338 | 236290.4 | 2012-07-15 03:43 | 1440.726 | 2 | 17 | 0.6747283 | 3.922411 | 15.40786 | 15.1996 | 62.22186 | 54.66473 | 3.242493e-05 | 0.06575073 | 0 | 0 | 0
5339 | 236320.4 | 2012-07-15 03:43 | 1470.741 | 2 | 17 | 0.6745483 | 3.925003 | 15.41349 | 15.1996 | 62.24393 | 54.66473 | 6.480217e-05 | 0.06575073 | 0 | 0 | 0
5340 | 236350.4 | 2012-07-15 03:44 | 1500.756 | 2 | 17 | 0.6747283 | 3.927433 | 15.41912 | 15.1996 | 62.26602 | 54.66473 | 3.237724e-05 | 0.06575073 | 0 | 0 | 0
5341 | 236380.4 | 2012-07-15 03:44 | 1530.772 | 2 | 17 | 0.6747283 | 3.930187 | 15.42474 | 15.1996 | 62.28812 | 54.66473 | 6.480217e-05 | 0.06575073 | 0 | 0 | 0
5342 | 236410.4 | 2012-07-15 03:45 | 1560.787 | 2 | 17 | 0.6747283 | 3.932779 | 15.43037 | 15.1996 | 62.31023 | 54.66473 | 6.480217e-05 | 0.06575073 | 0 | 0 | 0
5343 | 236440.5 | 2012-07-15 03:45 | 1590.803 | 2 | 17 | 0.6747283 | 3.935371 | 15.43599 | 15.1996 | 62.33236 | 54.66473 | 6.480217e-05 | 0.06575073 | 0 | 0 | 0
5344 | 236470.5 | 2012-07-15 03:46 | 1620.818 | 2 | 17 | 0.6745483 | 3.937801 | 15.44162 | 15.1996 | 62.35451 | 54.66473 | 3.242493e-05 | 0.06575073 | 0 | 0 | 0
5345 | 236500.5 | 2012-07-15 03:46 | 1650.834 | 2 | 17 | 0.6747283 | 3.940554 | 15.44724 | 15.1996 | 62.37667 | 54.66473 | 6.480217e-05 | 0.06575073 | 0 | 0 | 0
5346 | 236530.5 | 2012-07-15 03:47 | 1680.849 | 2 | 17 | 0.6747283 | 3.943308 | 15.45287 | 15.1996 | 62.39884 | 54.66473 | 6.480217e-05 | 0.06575073 | 0 | 0 | 0
5347 | 236560.5 | 2012-07-15 03:47 | 1710.865 | 2 | 17 | 0.6745483 | 3.9459 | 15.45849 | 15.1996 | 62.42103 | 54.66473 | 6.480217e-05 | 0.06575073 | 0 | 0 | 0
5348 | 236590.5 | 2012-07-15 03:48 | 1740.88 | 2 | 17 | 0.6747283 | 3.948816 | 15.46412 | 15.1996 | 62.44323 | 54.66473 | 9.722709e-05 | 0.06575073 | 0 | 0 | 0
5349 | 236620.5 | 2012-07-15 03:48 | 1770.895 | 2 | 17 | 0.6749082 | 3.95157 | 15.46974 | 15.1996 | 62.46545 | 54.66473 | 0.0001295567 | 0.06575073 | 0 | 0 | 0
5350 | 236650.6 | 2012-07-15 03:49 | 1800.911 | 2 | 17 | 0.6745483 | 3.954 | 15.47537 | 15.1996 | 62.48769 | 54.66473 | 6.480217e-05 | 0.06575073 | 0 | 0 | 0
5351 | 236680.6 | 2012-07-15 03:49 | 1830.926 | 2 | 17 | 0.6747283 | 3.956753 | 15.48099 | 15.1996 | 62.50994 | 54.66473 | 3.237724e-05 | 0.06575073 | 0 | 0 | 0
5352 | 236710.6 | 2012-07-15 03:50 | 1860.942 | 2 | 17 | 0.6747283 | 3.959669 | 15.48662 | 15.1996 | 62.5322 | 54.66473 | 9.717941e-05 | 0.06575073 | 0 | 0 | 0
5353 | 236740.6 | 2012-07-15 03:50 | 1890.957 | 2 | 17 | 0.6747283 | 3.962423 | 15.49224 | 15.1996 | 62.55449 | 54.66473 | 6.480217e-05 | 0.06575073 | 0 | 0 | 0
5354 | 236770.6 | 2012-07-15 03:51 | 1920.973 | 2 | 17 | 0.6747283 | 3.965177 | 15.49787 | 15.1996 | 62.57678 | 54.66473 | 9.717941e-05 | 0.06575073 | 0 | 0 | 0
5355 | 236800.6 | 2012-07-15 03:51 | 1950.988 | 2 | 17 | 0.6747283 | 3.968093 | 15.50349 | 15.1996 | 62.5991 | 54.66473 | 9.717941e-05 | 0.06575073 | 0 | 0 | 0
5356 | 236830.7 | 2012-07-15 03:52 | 1981.004 | 2 | 17 | 0.6747283 | 3.971009 | 15.50912 | 15.1996 | 62.62142 | 54.66473 | 6.480217e-05 | 0.06575073 | 0 | 0 | 0
5357 | 236860.7 | 2012-07-15 03:52 | 2011.019 | 2 | 17 | 0.6749082 | 3.973763 | 15.51474 | 15.1996 | 62.64377 | 54.66473 | 9.717941e-05 | 0.06575073 | 0 | 0 | 0
5358 | 236890.7 | 2012-07-15 03:53 | 2041.034 | 2 | 17 | 0.6745483 | 3.976516 | 15.52037 | 15.1996 | 62.66613 | 54.66473 | 3.237724e-05 | 0.06575073 | 0 | 0 | 0
5359 | 236920.7 | 2012-07-15 03:53 | 2071.05 | 2 | 17 | 0.6745483 | 3.979594 | 15.52599 | 15.1996 | 62.68851 | 54.66473 | 0.0001296043 | 0.06575073 | 0 | 0 | 0
5360 | 236950.7 | 2012-07-15 03:54 | 2101.065 | 2 | 17 | 0.6747283 | 3.98251 | 15.53162 | 15.1996 | 62.7109 | 54.66473 | 9.722709e-05 | 0.06575073 | 0 | 0 | 0
5361 | 236980.7 | 2012-07-15 03:54 | 2131.081 | 2 | 17 | 0.6747283 | 3.985264 | 15.53724 | 15.1996 | 62.73331 | 54.66473 | 3.237724e-05 | 0.06575073 | 0 | 0 | 0
5362 | 237010.7 | 2012-07-15 03:55 | 2161.096 | 2 | 17 | 0.6747283 | 3.98818 | 15.54287 | 15.1996 | 62.75574 | 54.66473 | 6.480217e-05 | 0.06575073 | 0 | 0 | 0
5363 | 237040.8 | 2012-07-15 03:55 | 2191.112 | 2 | 17 | 0.6747283 | 3.991258 | 15.54849 | 15.1996 | 62.77818 | 54.66473 | 6.480217e-05 | 0.06575073 | 0 | 0 | 0
5364 | 237070.8 | 2012-07-15 03:56 | 2221.127 | 2 | 17 | 0.6747283 | 3.994336 | 15.55412 | 15.1996 | 62.80064 | 54.66473 | 9.717941e-05 | 0.06575073 | 0 | 0 | 0
5365 | 237100.8 | 2012-07-15 03:56 | 2251.143 | 2 | 17 | 0.6747283 | 3.997252 | 15.55975 | 15.1996 | 62.82312 | 54.66473 | 6.480217e-05 | 0.06575073 | 0 | 0 | 0
5366 | 237130.8 | 2012-07-15 03:57 | 2281.158 | 2 | 17 | 0.6745483 | 4.000329 | 15.56537 | 15.1996 | 62.84561 | 54.66473 | 9.722709e-05 | 0.06575073 | 0 | 0 | 0
5367 | 237160.8 | 2012-07-15 03:57 | 2311.173 | 2 | 17 | 0.6747283 | 4.003407 | 15.571 | 15.1996 | 62.86813 | 54.66473 | 9.717941e-05 | 0.06575073 | 0 | 0 | 0
5368 | 237190.8 | 2012-07-15 03:58 | 2341.189 | 2 | 17 | 0.6747283 | 4.006485 | 15.57662 | 15.1996 | 62.89065 | 54.66473 | 9.717941e-05 | 0.06575073 | 0 | 0 | 0
5369 | 237220.9 | 2012-07-15 03:58 | 2371.204 | 2 | 17 | 0.6745483 | 4.009401 | 15.58225 | 15.1996 | 62.9132 | 54.66473 | 3.242493e-05 | 0.06575073 | 0 | 0 | 0
5370 | 237250.9 | 2012-07-15 03:59 | 2401.22 | 2 | 17 | 0.6747283 | 4.01264 | 15.58787 | 15.1996 | 62.93576 | 54.66473 | 6.475449e-05 | 0.06575073 | 0 | 0 | 0
5371 | 237280.9 | 2012-07-15 03:59 | 2431.235 | 2 | 17 | 0.6747283 | 4.015881 | 15.5935 | 15.1996 | 62.95834 | 54.66473 | 9.717941e-05 | 0.06575073 | 0 | 0 | 0
5372 | 237310.9 | 2012-07-15 04:00 | 2461.251 | 2 | 17 | 0.6747283 | 4.018959 | 15.59912 | 15.1996 | 62.98094 | 54.66473 | 9.727478e-05 | 0.06575073 | 0 | 0 | 0
5373 | 237340.9 | 2012-07-15 04:00 | 2491.266 | 2 | 17 | 0.6747283 | 4.022036 | 15.60475 | 15.1996 | 63.00356 | 54.66473 | 6.475449e-05 | 0.06575073 | 0 | 0 | 0
5374 | 237370.9 | 2012-07-15 04:01 | 2521.282 | 2 | 17 | 0.6745483 | 4.025114 | 15.61037 | 15.1996 | 63.02619 | 54.66473 | 0 | 0.06575073 | 0 | 0 | 0
5375 | 237400.9 | 2012-07-15 04:01 | 2551.297 | 2 | 17 | 0.6745483 | 4.028516 | 15.616 | 15.1996 | 63.04884 | 54.66473 | 6.475449e-05 | 0.06575073 | 0 | 0 | 0
5376 | 237431 | 2012-07-15 04:02 | 2581.312 | 2 | 17 | 0.6745483 | 4.031756 | 15.62162 | 15.1996 | 63.07151 | 54.66473 | 9.727478e-05 | 0.06575073 | 0 | 0 | 0
5377 | 237461 | 2012-07-15 04:02 | 2611.328 | 2 | 17 | 0.6745483 | 4.034996 | 15.62725 | 15.1996 | 63.0942 | 54.66473 | 9.717941e-05 | 0.06575073 | 0 | 0 | 0
5378 | 237491 | 2012-07-15 04:03 | 2641.343 | 2 | 17 | 0.6747283 | 4.038397 | 15.63287 | 15.1996 | 63.11691 | 54.66473 | 6.475449e-05 | 0.06575073 | 0 | 0 | 0
5379 | 237521 | 2012-07-15 04:03 | 2671.359 | 2 | 17 | 0.6747283 | 4.041637 | 15.6385 | 15.1996 | 63.13964 | 54.66473 | 6.484985e-05 | 0.06575073 | 0 | 0 | 0
5380 | 237551 | 2012-07-15 04:04 | 2701.374 | 2 | 17 | 0.6745483 | 4.044877 | 15.64412 | 15.1996 | 63.16238 | 54.66473 | 6.484985e-05 | 0.06575073 | 0 | 0 | 0
5381 | 237581 | 2012-07-15 04:04 | 2731.39 | 2 | 17 | 0.6747283 | 4.048441 | 15.64975 | 15.1996 | 63.18514 | 54.66473 | 0.0001296043 | 0.06575073 | 0 | 0 | 0
5382 | 237611.1 | 2012-07-15 04:05 | 2761.405 | 2 | 17 | 0.6745483 | 4.051681 | 15.65537 | 15.1996 | 63.20793 | 54.66473 | 6.475449e-05 | 0.06575073 | 0 | 0 | 0
5383 | 237641.1 | 2012-07-15 04:05 | 2791.421 | 2 | 17 | 0.6745483 | 4.055244 | 15.661 | 15.1996 | 63.23073 | 54.66473 | 0.0001296043 | 0.06575073 | 0 | 0 | 0
5384 | 237671.1 | 2012-07-15 04:06 | 2821.436 | 2 | 17 | 0.6747283 | 4.058646 | 15.66662 | 15.1996 | 63.25355 | 54.66473 | 6.475449e-05 | 0.06575073 | 0 | 0 | 0
5385 | 237701.1 | 2012-07-15 04:06 | 2851.451 | 2 | 17 | 0.6745483 | 4.06221 | 15.67225 | 15.1996 | 63.27639 | 54.66473 | 6.475449e-05 | 0.06575073 | 0 | 0 | 0
5386 | 237731.1 | 2012-07-15 04:07 | 2881.467 | 2 | 17 | 0.6747283 | 4.065612 | 15.67787 | 15.1996 | 63.29925 | 54.66473 | 6.475449e-05 | 0.06575073 | 0 | 0 | 0
5387 | 237761.1 | 2012-07-15 04:07 | 2911.482 | 2 | 17 | 0.6747283 | 4.069176 | 15.6835 | 15.1996 | 63.32213 | 54.66473 | 0.0001296043 | 0.06575073 | 0 | 0 | 0
5388 | 237791.1 | 2012-07-15 04:08 | 2941.498 | 2 | 17 | 0.6745483 | 4.072577 | 15.68912 | 15.1996 | 63.34503 | 54.66473 | 6.475449e-05 | 0.06575073 | 0 | 0 | 0
5389 | 237821.2 | 2012-07-15 04:08 | 2971.513 | 2 | 17 | 0.6745483 | 4.076141 | 15.69475 | 15.1996 | 63.36795 | 54.66473 | 6.475449e-05 | 0.06575073 | 0 | 0 | 0
5390 | 237851.2 | 2012-07-15 04:09 | 3001.529 | 2 | 17 | 0.6749082 | 4.080029 | 15.70037 | 15.1996 | 63.39089 | 54.66473 | 0.000129509 | 0.06575073 | 0 | 0 | 0
5391 | 237881.2 | 2012-07-15 04:09 | 3031.544 | 2 | 17 | 0.6747283 | 4.083431 | 15.706 | 15.1996 | 63.41385 | 54.66473 | 9.727478e-05 | 0.06575073 | 0 | 0 | 0
5392 | 237911.2 | 2012-07-15 04:10 | 3061.544 | 2 | 17 | 0.6745483 | 4.086995 | 15.71162 | 15.1996 | 63.43682 | 54.66473 | 6.475449e-05 | 0.06575073 | 0 | 0 | 0
5393 | 237941.2 | 2012-07-15 04:10 | 3091.559 | 2 | 17 | 0.6747283 | 4.090721 | 15.71725 | 15.1996 | 63.45982 | 54.66473 | 6.475449e-05 | 0.06575073 | 0 | 0 | 0
5394 | 237971.2 | 2012-07-15 04:11 | 3121.575 | 2 | 17 | 0.6747283 | 4.094447 | 15.72287 | 15.1996 | 63.48284 | 54.66473 | 9.727478e-05 | 0.06575073 | 0 | 0 | 0
5395 | 238001.2 | 2012-07-15 04:11 | 3151.59 | 2 | 17 | 0.6747283 | 4.098334 | 15.7285 | 15.1996 | 63.50588 | 54.66473 | 0.0001296043 | 0.06575073 | 0 | 0 | 0
5396 | 238031.3 | 2012-07-15 04:12 | 3181.606 | 2 | 17 | 0.6745483 | 4.10206 | 15.73412 | 15.1996 | 63.52895 | 54.66473 | 9.717941e-05 | 0.06575073 | 0 | 0 | 0
5397 | 238061.3 | 2012-07-15 04:12 | 3211.621 | 2 | 17 | 0.6745483 | 4.105786 | 15.73975 | 15.1996 | 63.55203 | 54.66473 | 9.717941e-05 | 0.06575073 | 0 | 0 | 0
5398 | 238091.3 | 2012-07-15 04:13 | 3241.637 | 2 | 17 | 0.6747283 | 4.109674 | 15.74537 | 15.1996 | 63.57514 | 54.66473 | 0.0001296043 | 0.06575073 | 0 | 0 | 0
5399 | 238121.3 | 2012-07-15 04:13 | 3271.652 | 2 | 17 | 0.6747283 | 4.1134 | 15.751 | 15.1996 | 63.59827 | 54.66473 | 0.0001296043 | 0.06575073 | 0 | 0 | 0
5400 | 238151.3 | 2012-07-15 04:14 | 3301.667 | 2 | 17 | 0.6747283 | 4.117126 | 15.75662 | 15.1996 | 63.62142 | 54.66473 | 6.484985e-05 | 0.06575073 | 0 | 0 | 0
5401 | 238181.3 | 2012-07-15 04:14 | 3331.683 | 2 | 17 | 0.6747283 | 4.121175 | 15.76225 | 15.1996 | 63.64459 | 54.66473 | 9.727478e-05 | 0.06575073 | 0 | 0 | 0
5402 | 238211.3 | 2012-07-15 04:15 | 3361.698 | 2 | 17 | 0.6749082 | 4.125225 | 15.76787 | 15.1996 | 63.66778 | 54.66473 | 0.0001620293 | 0.06575073 | 0 | 0 | 0
5403 | 238241.4 | 2012-07-15 04:15 | 3391.714 | 2 | 17 | 0.6745483 | 4.128951 | 15.7735 | 15.1996 | 63.691 | 54.66473 | 0.0001296043 | 0.06575073 | 0 | 0 | 0
5404 | 238271.4 | 2012-07-15 04:16 | 3421.729 | 2 | 17 | 0.6747283 | 4.133 | 15.77912 | 15.1996 | 63.71423 | 54.66473 | 0.0001296043 | 0.06575073 | 0 | 0 | 0
5405 | 238301.4 | 2012-07-15 04:16 | 3451.745 | 2 | 17 | 0.6745483 | 4.136888 | 15.78475 | 15.1996 | 63.73749 | 54.66473 | 0.000129509 | 0.06575073 | 0 | 0 | 0
5406 | 238331.4 | 2012-07-15 04:17 | 3481.76 | 2 | 17 | 0.6745483 | 4.140938 | 15.79037 | 15.1996 | 63.76077 | 54.66473 | 9.717941e-05 | 0.06575073 | 0 | 0 | 0
5407 | 238361.4 | 2012-07-15 04:17 | 3511.776 | 2 | 17 | 0.6747283 | 4.144826 | 15.796 | 15.1996 | 63.78408 | 54.66473 | 6.484985e-05 | 0.06575073 | 0 | 0 | 0
5408 | 238391.4 | 2012-07-15 04:18 | 3541.791 | 2 | 17 | 0.6745483 | 4.149038 | 15.80162 | 15.1996 | 63.80741 | 54.66473 | 0.0001296043 | 0.06575073 | 0 | 0 | 0
5409 | 238421.5 | 2012-07-15 04:18 | 3571.806 | 2 | 17 | 0.6747283 | 4.153249 | 15.80725 | 15.1996 | 63.83076 | 54.66473 | 0.0001619339 | 0.06575073 | 0 | 0 | 0
5410 | 238451.5 | 2012-07-15 04:19 | 3601.822 | 2 | 17 | 0.6745483 | 4.157299 | 15.81288 | 15.1996 | 63.85413 | 54.66473 | 9.717941e-05 | 0.06575073 | 0 | 0 | 0
5411 | 238481.5 | 2012-07-15 04:19 | 3631.837 | 2 | 17 | 0.6747283 | 4.161349 | 15.8185 | 15.1996 | 63.87753 | 54.66473 | 0.0001296043 | 0.06575073 | 0 | 0 | 0
5412 | 238511.5 | 2012-07-15 04:20 | 3661.853 | 2 | 17 | 0.6747283 | 4.165399 | 15.82413 | 15.1996 | 63.90095 | 54.66473 | 9.717941e-05 | 0.06575073 | 0 | 0 | 0
5413 | 238541.5 | 2012-07-15 04:20 | 3691.868 | 2 | 17 | 0.6747283 | 4.169611 | 15.82975 | 15.1996 | 63.92439 | 54.66473 | 0.0001296043 | 0.06575073 | 0 | 0 | 0
5414 | 238571.5 | 2012-07-15 04:21 | 3721.884 | 2 | 17 | 0.6747283 | 4.173822 | 15.83538 | 15.1996 | 63.94786 | 54.66473 | 9.717941e-05 | 0.06575073 | 0 | 0 | 0
5415 | 238601.5 | 2012-07-15 04:21 | 3751.899 | 2 | 17 | 0.6745483 | 4.177872 | 15.841 | 15.1996 | 63.97134 | 54.66473 | 9.717941e-05 | 0.06575073 | 0 | 0 | 0
5416 | 238631.6 | 2012-07-15 04:22 | 3781.915 | 2 | 17 | 0.6749082 | 4.181922 | 15.84663 | 15.1996 | 63.99486 | 54.66473 | 9.717941e-05 | 0.06575073 | 0 | 0 | 0
5417 | 238661.6 | 2012-07-15 04:22 | 3811.93 | 2 | 17 | 0.6749082 | 4.186458 | 15.85225 | 15.1996 | 64.01839 | 54.66473 | 0.0001620293 | 0.06575073 | 0 | 0 | 0
5418 | 238691.6 | 2012-07-15 04:23 | 3841.945 | 2 | 17 | 0.6747283 | 4.190507 | 15.85788 | 15.1996 | 64.04195 | 54.66473 | 0.0001296043 | 0.06575073 | 0 | 0 | 0
5419 | 238721.6 | 2012-07-15 04:23 | 3871.961 | 2 | 17 | 0.6745483 | 4.194719 | 15.8635 | 15.1996 | 64.06554 | 54.66473 | 0.0001296043 | 0.06575073 | 0 | 0 | 0
5420 | 238751.6 | 2012-07-15 04:24 | 3901.968 | 2 | 17 | 0.6745483 | 4.198931 | 15.86912 | 15.1996 | 64.08914 | 54.66473 | 0.0001296043 | 0.06575073 | 0 | 0 | 0
5421 | 238788.1 | 2012-07-15 04:24 | 30.01554 | 3 | 17 | 0 | 4.104652 | 15.87034 | 15.1996 | 64.09424 | 54.66473 | -0.000388813 | 0.06575073 | 0 | 0 | 0
5422 | 238818.1 | 2012-07-15 04:25 | 60.03086 | 3 | 17 | 0 | 4.092826 | 15.87034 | 15.1996 | 64.09424 | 54.66473 | -0.0002267838 | 0.06575073 | 0 | 0 | 0
5423 | 238848.1 | 2012-07-15 04:25 | 90.0463 | 3 | 17 | 0 | 4.085375 | 15.87034 | 15.1996 | 64.09424 | 54.66473 | -0.0001944542 | 0.06575073 | 0 | 0 | 0
5424 | 238878.1 | 2012-07-15 04:26 | 120.0152 | 3 | 17 | 0 | 4.080515 | 15.87034 | 15.1996 | 64.09424 | 54.66473 | -9.717941e-05 | 0.06575073 | 0 | 0 | 0
5425 | 238878.1 | 2012-07-15 04:26 | 0.0155943 | 4 | 17 | 1.24822 | 4.199903 | 15.87034 | 15.1996 | 64.09426 | 54.66473 | 0 | 0.06575073 | 0 | 0 | 0
5426 | 238878.7 | 2012-07-15 04:26 | 0.578334 | 4 | 17 | 1.198195 | 4.199741 | 15.87053 | 15.1996 | 64.09506 | 54.66473 | -3.242493e-05 | 0.06575073 | 0 | 0 | 0
5427 | 238880 | 2012-07-15 04:26 | 1.937479 | 4 | 17 | 1.14727 | 4.199741 | 15.87098 | 15.1996 | 64.09692 | 54.66473 | -3.242493e-05 | 0.06575073 | 0 | 0 | 0
5428 | 238881.9 | 2012-07-15 04:26 | 3.812486 | 4 | 17 | 1.097245 | 4.199741 | 15.87156 | 15.1996 | 64.09937 | 54.66473 | -3.242493e-05 | 0.06575073 | 0 | 0 | 0
5429 | 238884.4 | 2012-07-15 04:26 | 6.281181 | 4 | 17 | 1.047039 | 4.199903 | 15.8723 | 15.1996 | 64.10245 | 54.66473 | 3.242493e-05 | 0.06575073 | 0 | 0 | 0
5430 | 238887.5 | 2012-07-15 04:26 | 9.390562 | 4 | 17 | 0.996654 | 4.199579 | 15.87318 | 15.1996 | 64.10616 | 54.66473 | -3.232956e-05 | 0.06575073 | 0 | 0 | 0
5431 | 238891.4 | 2012-07-15 04:26 | 13.32817 | 4 | 17 | 0.9464487 | 4.199741 | 15.87424 | 15.1996 | 64.11062 | 54.66473 | -6.484985e-05 | 0.06575073 | 0 | 0 | 0
5432 | 238896.4 | 2012-07-15 04:26 | 18.2499 | 4 | 17 | 0.8964234 | 4.199903 | 15.8755 | 15.1996 | 64.1159 | 54.66473 | 3.242493e-05 | 0.06575073 | 0 | 0 | 0
5433 | 238902.8 | 2012-07-15 04:26 | 24.68735 | 4 | 17 | 0.8462181 | 4.199741 | 15.87705 | 15.1996 | 64.12244 | 54.66473 | -3.242493e-05 | 0.06575073 | 0 | 0 | 0
5434 | 238911.2 | 2012-07-15 04:26 | 33.09353 | 4 | 17 | 0.7960128 | 4.199741 | 15.87897 | 15.1996 | 64.13048 | 54.66473 | -3.242493e-05 | 0.06575073 | 0 | 0 | 0
5435 | 238922.7 | 2012-07-15 04:27 | 44.54672 | 4 | 17 | 0.7459874 | 4.199903 | 15.88142 | 15.1996 | 64.14077 | 54.66473 | 3.242493e-05 | 0.06575073 | 0 | 0 | 0
5436 | 238939 | 2012-07-15 04:27 | 60.87462 | 4 | 17 | 0.6957821 | 4.199741 | 15.88468 | 15.1996 | 64.15447 | 54.66473 | -3.242493e-05 | 0.06575073 | 0 | 0 | 0
5437 | 238964 | 2012-07-15 04:27 | 85.93698 | 4 | 17 | 0.6457568 | 4.199741 | 15.88934 | 15.1996 | 64.17404 | 54.66473 | -3.242493e-05 | 0.06575073 | 0 | 0 | 0
5438 | 239004.1 | 2012-07-15 04:28 | 125.9993 | 4 | 17 | 0.5957314 | 4.199741 | 15.89623 | 15.1996 | 64.20297 | 54.66473 | 0 | 0.06575073 | 0 | 0 | 0
5439 | 239064.9 | 2012-07-15 04:29 | 186.7645 | 4 | 17 | 0.545706 | 4.199741 | 15.90584 | 15.1996 | 64.24333 | 54.66473 | -3.242493e-05 | 0.06575073 | 0 | 0 | 0
5440 | 239146.9 | 2012-07-15 04:30 | 268.7798 | 4 | 17 | 0.4956807 | 4.199903 | 15.91768 | 15.1996 | 64.29307 | 54.66473 | 0 | 0.06575073 | 0 | 0 | 0
5441 | 239249.4 | 2012-07-15 04:32 | 371.3103 | 4 | 17 | 0.4456553 | 4.199903 | 15.93107 | 15.1996 | 64.34928 | 54.66473 | 0 | 0.06575073 | 0 | 0 | 0
5442 | 239375.7 | 2012-07-15 04:34 | 497.5907 | 4 | 17 | 0.39563 | 4.199741 | 15.9458 | 15.1996 | 64.41115 | 54.66473 | 0 | 0.06575073 | 0 | 0 | 0
5443 | 239533 | 2012-07-15 04:37 | 654.8711 | 4 | 17 | 0.3454247 | 4.199741 | 15.96195 | 15.1996 | 64.47899 | 54.66473 | 0 | 0.06575073 | 0 | 0 | 0
5444 | 239738.3 | 2012-07-15 04:40 | 860.2136 | 4 | 17 | 0.2953993 | 4.199741 | 15.98017 | 15.1996 | 64.55551 | 54.66473 | 0 | 0.06575073 | 0 | 0 | 0
5445 | 240011.5 | 2012-07-15 04:45 | 1133.368 | 4 | 17 | 0.245374 | 4.199741 | 16.00061 | 15.1996 | 64.64133 | 54.66473 | 0 | 0.06575073 | 0 | 0 | 0
5446 | 240400.7 | 2012-07-15 04:51 | 1522.585 | 4 | 17 | 0.1953486 | 4.199741 | 16.02428 | 15.1996 | 64.74078 | 54.66473 | 0 | 0.06575073 | 0 | 0 | 0
5447 | 241009 | 2012-07-15 05:01 | 2130.909 | 4 | 17 | 0.1453232 | 4.199903 | 16.05276 | 15.1996 | 64.86038 | 54.66473 | 3.242493e-05 | 0.06575073 | 0 | 0 | 0
5448 | 242124 | 2012-07-15 05:20 | 3245.934 | 4 | 17 | 0.0952979 | 4.199741 | 16.08923 | 15.1996 | 65.01356 | 54.66473 | -3.242493e-05 | 0.06575073 | 0 | 0 | 0
5449 | 244470.4 | 2012-07-15 05:59 | 5592.279 | 4 | 17 | 0.04995117 | 4.199579 | 16.1344 | 15.1996 | 65.20324 | 54.66473 | 0 | 0.06575073 | 0 | 0 | 0
5450 | 244530.4 | 2012-07-15 06:00 | 60.0153 | 5 | 17 | 0 | 4.191155 | 16.1344 | 15.1996 | 65.20324 | 54.66473 | 0 | 0.06575073 | 0 | 0 | 0
5451 | 244530.6 | 2012-07-15 06:00 | 0.1871259 | 6 | 17 | 0.0001057613 | 4.191318 | 16.1344 | 15.1996 | 65.20324 | 54.66473 | 0 | 0.08581203 | 0 | 0 | 0
5452 | 244535.4 | 2012-07-15 06:00 | 5.015282 | 6 | 17 | -0.002233554 | 4.190832 | 16.1344 | 15.1996 | 65.20324 | 54.66475 | -3.232956e-05 | 0.08581203 | 0 | 0 | 0
5453 | 244535.4 | 2012-07-15 06:00 | 2.275680449e-06 | 7 | 17 | -0.6745167 | 4.127817 | 16.1344 | 15.1996 | 65.20324 | 54.66475 | 0 | 0.08581203 | 0 | 0 | 0
5454 | 244565.4 | 2012-07-15 06:01 | 30.01557 | 7 | 17 | -0.6746967 | 4.091369 | 16.1344 | 15.20523 | 65.20324 | 54.68783 | -0.0005831718 | 0.08581203 | 0 | 0 | 0
5455 | 244595.4 | 2012-07-15 06:01 | 60.03091 | 7 | 17 | -0.6746967 | 4.075655 | 16.1344 | 15.21085 | 65.20324 | 54.7108 | -0.000388813 | 0.08581203 | 0 | 0 | 0
5456 | 244625.5 | 2012-07-15 06:02 | 90.04632 | 7 | 17 | -0.6745167 | 4.064154 | 16.1344 | 15.21648 | 65.20324 | 54.73369 | -0.0002592087 | 0.08581203 | 0 | 0 | 0
5457 | 244655.5 | 2012-07-15 06:02 | 120.062 | 7 | 17 | -0.6748766 | 4.054273 | 16.1344 | 15.2221 | 65.20324 | 54.75653 | -0.0002267838 | 0.08581203 | 0 | 0 | 0
5458 | 244685.5 | 2012-07-15 06:03 | 150.0772 | 7 | 17 | -0.6748766 | 4.045525 | 16.1344 | 15.22773 | 65.20324 | 54.77931 | -0.0002915383 | 0.08581203 | 0 | 0 | 0
5459 | 244715.5 | 2012-07-15 06:03 | 180.0927 | 7 | 17 | -0.6746967 | 4.037587 | 16.1344 | 15.23336 | 65.20324 | 54.80205 | -0.0001944542 | 0.08581203 | 0 | 0 | 0
5460 | 244745.5 | 2012-07-15 06:04 | 210.1081 | 7 | 17 | -0.6746967 | 4.029812 | 16.1344 | 15.23898 | 65.20324 | 54.82474 | -0.0002267838 | 0.08581203 | 0 | 0 | 0
5461 | 244775.5 | 2012-07-15 06:04 | 240.1236 | 7 | 17 | -0.6745167 | 4.022684 | 16.1344 | 15.24461 | 65.20324 | 54.84739 | -0.0001620293 | 0.08581203 | 0 | 0 | 0
5462 | 244805.6 | 2012-07-15 06:05 | 270.139 | 7 | 17 | -0.6745167 | 4.015395 | 16.1344 | 15.25023 | 65.20324 | 54.86999 | -0.0001943588 | 0.08581203 | 0 | 0 | 0
5463 | 244835.6 | 2012-07-15 06:05 | 300.1545 | 7 | 17 | -0.6745167 | 4.008267 | 16.1344 | 15.25586 | 65.20324 | 54.89256 | -0.0001620293 | 0.08581203 | 0 | 0 | 0
5464 | 244865.6 | 2012-07-15 06:06 | 330.1701 | 7 | 17 | -0.6746967 | 4.001139 | 16.1344 | 15.26148 | 65.20324 | 54.91509 | -0.0002267838 | 0.08581203 | 0 | 0 | 0
5465 | 244895.6 | 2012-07-15 06:06 | 360.1854 | 7 | 17 | -0.6746967 | 3.99466 | 16.1344 | 15.26711 | 65.20324 | 54.93758 | -0.0001619816 | 0.08581203 | 0 | 0 | 0
5466 | 244925.6 | 2012-07-15 06:07 | 390.2008 | 7 | 17 | -0.6746967 | 3.987694 | 16.1344 | 15.27273 | 65.20324 | 54.96003 | -0.0002267838 | 0.08581203 | 0 | 0 | 0
5467 | 244955.6 | 2012-07-15 06:07 | 420.2164 | 7 | 17 | -0.6746967 | 3.981214 | 16.1344 | 15.27836 | 65.20324 | 54.98245 | -0.0001944065 | 0.08581203 | 0 | 0 | 0
5468 | 244985.6 | 2012-07-15 06:08 | 450.2318 | 7 | 17 | -0.6746967 | 3.974735 | 16.1344 | 15.28398 | 65.20324 | 55.00483 | -0.0001620293 | 0.08581203 | 0 | 0 | 0
5469 | 245015.7 | 2012-07-15 06:08 | 480.2471 | 7 | 17 | -0.6746967 | 3.968417 | 16.1344 | 15.28961 | 65.20324 | 55.02717 | -0.0001296043 | 0.08581203 | 0 | 0 | 0
5470 | 245045.7 | 2012-07-15 06:09 | 510.2626 | 7 | 17 | -0.6746967 | 3.961937 | 16.1344 | 15.29523 | 65.20324 | 55.04947 | -0.0001295567 | 0.08581203 | 0 | 0 | 0
5471 | 245075.7 | 2012-07-15 06:09 | 540.2781 | 7 | 17 | -0.6745167 | 3.95562 | 16.1344 | 15.30086 | 65.20324 | 55.07174 | -0.0001296043 | 0.08581203 | 0 | 0 | 0
5472 | 245105.7 | 2012-07-15 06:10 | 570.2935 | 7 | 17 | -0.6746967 | 3.949302 | 16.1344 | 15.30649 | 65.20324 | 55.09397 | -0.0001619816 | 0.08581203 | 0 | 0 | 0
5473 | 245135.7 | 2012-07-15 06:10 | 600.3089 | 7 | 17 | -0.6746967 | 3.943146 | 16.1344 | 15.31211 | 65.20324 | 55.11617 | -0.0001620293 | 0.08581203 | 0 | 0 | 0
5474 | 245165.7 | 2012-07-15 06:11 | 630.3244 | 7 | 17 | -0.6745167 | 3.93699 | 16.1344 | 15.31774 | 65.20324 | 55.13834 | -0.0001620293 | 0.08581203 | 0 | 0 | 0
5475 | 245195.8 | 2012-07-15 06:11 | 660.3399 | 7 | 17 | -0.6746967 | 3.930835 | 16.1344 | 15.32336 | 65.20324 | 55.16047 | -0.0001943588 | 0.08581203 | 0 | 0 | 0
5476 | 245225.8 | 2012-07-15 06:12 | 690.3553 | 7 | 17 | -0.6746967 | 3.924841 | 16.1344 | 15.32899 | 65.20324 | 55.18256 | -0.0001944065 | 0.08581203 | 0 | 0 | 0
5477 | 245255.8 | 2012-07-15 06:12 | 720.3707 | 7 | 17 | -0.6746967 | 3.919009 | 16.1344 | 15.33461 | 65.20324 | 55.20462 | -0.0001296043 | 0.08581203 | 0 | 0 | 0
5478 | 245285.8 | 2012-07-15 06:13 | 750.3862 | 7 | 17 | -0.6748766 | 3.913016 | 16.1344 | 15.34024 | 65.20324 | 55.22665 | -0.0001296043 | 0.08581203 | 0 | 0 | 0
5479 | 245315.8 | 2012-07-15 06:13 | 780.402 | 7 | 17 | -0.6746967 | 3.907184 | 16.1344 | 15.34586 | 65.20324 | 55.24865 | -9.717941e-05 | 0.08581203 | 0 | 0 | 0
5480 | 245345.8 | 2012-07-15 06:14 | 810.4171 | 7 | 17 | -0.6746967 | 3.901352 | 16.1344 | 15.35149 | 65.20324 | 55.27061 | -0.0001944065 | 0.08581203 | 0 | 0 | 0
5481 | 245375.8 | 2012-07-15 06:14 | 840.4327 | 7 | 17 | -0.6746967 | 3.895683 | 16.1344 | 15.35711 | 65.20324 | 55.29254 | -0.0001296043 | 0.08581203 | 0 | 0 | 0
5482 | 245405.9 | 2012-07-15 06:15 | 870.4483 | 7 | 17 | -0.6746967 | 3.890013 | 16.1344 | 15.36274 | 65.20324 | 55.31444 | -0.0001944065 | 0.08581203 | 0 | 0 | 0
5483 | 245435.9 | 2012-07-15 06:15 | 900.4635 | 7 | 17 | -0.6746967 | 3.884343 | 16.1344 | 15.36836 | 65.20324 | 55.33631 | -0.0001619816 | 0.08581203 | 0 | 0 | 0
5484 | 245465.9 | 2012-07-15 06:16 | 930.4789 | 7 | 17 | -0.6748766 | 3.878836 | 16.1344 | 15.37399 | 65.20324 | 55.35814 | -0.0001296043 | 0.08581203 | 0 | 0 | 0
5485 | 245495.9 | 2012-07-15 06:16 | 960.4943 | 7 | 17 | -0.6746967 | 3.87349 | 16.1344 | 15.37962 | 65.20324 | 55.37995 | -0.0001296043 | 0.08581203 | 0 | 0 | 0
5486 | 245525.9 | 2012-07-15 06:17 | 990.51 | 7 | 17 | -0.6746967 | 3.867982 | 16.1344 | 15.38524 | 65.20324 | 55.40172 | -0.0001619816 | 0.08581203 | 0 | 0 | 0
5487 | 245555.9 | 2012-07-15 06:17 | 1020.525 | 7 | 17 | -0.6746967 | 3.862798 | 16.1344 | 15.39087 | 65.20324 | 55.42347 | -9.717941e-05 | 0.08581203 | 0 | 0 | 0
5488 | 245586 | 2012-07-15 06:18 | 1050.541 | 7 | 17 | -0.6746967 | 3.857453 | 16.1344 | 15.39649 | 65.20324 | 55.44518 | -9.722709e-05 | 0.08581203 | 0 | 0 | 0
5489 | 245616 | 2012-07-15 06:18 | 1080.556 | 7 | 17 | -0.6748766 | 3.852269 | 16.1344 | 15.40212 | 65.20324 | 55.46687 | -0.0001296043 | 0.08581203 | 0 | 0 | 0
5490 | 245646 | 2012-07-15 06:19 | 1110.572 | 7 | 17 | -0.6748766 | 3.847085 | 16.1344 | 15.40774 | 65.20324 | 55.48852 | -0.0001296043 | 0.08581203 | 0 | 0 | 0
5491 | 245676 | 2012-07-15 06:19 | 1140.587 | 7 | 17 | -0.6746967 | 3.841902 | 16.1344 | 15.41337 | 65.20324 | 55.51015 | -0.0001619816 | 0.08581203 | 0 | 0 | 0
5492 | 245706 | 2012-07-15 06:20 | 1170.602 | 7 | 17 | -0.6746967 | 3.837204 | 16.1344 | 15.41899 | 65.20324 | 55.53175 | -0.0001296043 | 0.08581203 | 0 | 0 | 0
5493 | 245736 | 2012-07-15 06:20 | 1200.618 | 7 | 17 | -0.6748766 | 3.83202 | 16.1344 | 15.42462 | 65.20324 | 55.55332 | -0.0001296043 | 0.08581203 | 0 | 0 | 0
5494 | 245766 | 2012-07-15 06:21 | 1230.633 | 7 | 17 | -0.6748766 | 3.827484 | 16.1344 | 15.43025 | 65.20324 | 55.57487 | -9.717941e-05 | 0.08581203 | 0 | 0 | 0
5495 | 245796.1 | 2012-07-15 06:21 | 1260.649 | 7 | 17 | -0.6748766 | 3.822624 | 16.1344 | 15.43587 | 65.20324 | 55.59639 | -0.0001296043 | 0.08581203 | 0 | 0 | 0
5496 | 245826.1 | 2012-07-15 06:22 | 1290.664 | 7 | 17 | -0.6748766 | 3.817927 | 16.1344 | 15.4415 | 65.20324 | 55.61788 | -0.0001295567 | 0.08581203 | 0 | 0 | 0
5497 | 245856.1 | 2012-07-15 06:22 | 1320.68 | 7 | 17 | -0.6746967 | 3.813391 | 16.1344 | 15.44712 | 65.20324 | 55.63935 | -0.0001296043 | 0.08581203 | 0 | 0 | 0
5498 | 245886.1 | 2012-07-15 06:23 | 1350.695 | 7 | 17 | -0.6750566 | 3.808855 | 16.1344 | 15.45275 | 65.20324 | 55.66079 | -0.0001296043 | 0.08581203 | 0 | 0 | 0
5499 | 245916.1 | 2012-07-15 06:23 | 1380.711 | 7 | 17 | -0.6746967 | 3.804482 | 16.1344 | 15.45838 | 65.20324 | 55.68221 | -9.717941e-05 | 0.08581203 | 0 | 0 | 0
5500 | 245946.1 | 2012-07-15 06:24 | 1410.726 | 7 | 17 | -0.6746967 | 3.800108 | 16.1344 | 15.464 | 65.20324 | 55.7036 | -0.0001619816 | 0.08581203 | 0 | 0 | 0
5501 | 245976.2 | 2012-07-15 06:24 | 1440.742 | 7 | 17 | -0.6750566 | 3.795734 | 16.1344 | 15.46963 | 65.20324 | 55.72497 | -0.0001296043 | 0.08581203 | 0 | 0 | 0
5502 | 246006.2 | 2012-07-15 06:25 | 1470.757 | 7 | 17 | -0.6748766 | 3.791684 | 16.1344 | 15.47525 | 65.20324 | 55.74631 | -0.0001296043 | 0.08581203 | 0 | 0 | 0
5503 | 246036.2 | 2012-07-15 06:25 | 1500.772 | 7 | 17 | -0.6746967 | 3.787472 | 16.1344 | 15.48088 | 65.20324 | 55.76763 | -0.0001295567 | 0.08581203 | 0 | 0 | 0
5504 | 246066.2 | 2012-07-15 06:26 | 1530.788 | 7 | 17 | -0.6746967 | 3.783422 | 16.1344 | 15.48651 | 65.20324 | 55.78893 | -0.0001620293 | 0.08581203 | 0 | 0 | 0
5505 | 246096.2 | 2012-07-15 06:26 | 1560.803 | 7 | 17 | -0.6745167 | 3.779535 | 16.1344 | 15.49213 | 65.20324 | 55.8102 | -6.480217e-05 | 0.08581203 | 0 | 0 | 0
5506 | 246126.2 | 2012-07-15 06:27 | 1590.819 | 7 | 17 | -0.6746967 | 3.775485 | 16.1344 | 15.49776 | 65.20324 | 55.83145 | -9.717941e-05 | 0.08581203 | 0 | 0 | 0
5507 | 246156.2 | 2012-07-15 06:27 | 1620.834 | 7 | 17 | -0.6748766 | 3.771597 | 16.1344 | 15.50338 | 65.20324 | 55.85268 | -9.722709e-05 | 0.08581203 | 0 | 0 | 0
5508 | 246186.3 | 2012-07-15 06:28 | 1650.85 | 7 | 17 | -0.6746967 | 3.767871 | 16.1344 | 15.50901 | 65.20324 | 55.87388 | -9.717941e-05 | 0.08581203 | 0 | 0 | 0
5509 | 246216.3 | 2012-07-15 06:28 | 1680.865 | 7 | 17 | -0.6746967 | 3.763983 | 16.1344 | 15.51463 | 65.20324 | 55.89507 | -0.0001296043 | 0.08581203 | 0 | 0 | 0
5510 | 246246.3 | 2012-07-15 06:29 | 1710.865 | 7 | 17 | -0.6748766 | 3.760258 | 16.1344 | 15.52025 | 65.20324 | 55.91622 | -9.722709e-05 | 0.08581203 | 0 | 0 | 0
5511 | 246276.3 | 2012-07-15 06:29 | 1740.88 | 7 | 17 | -0.6745167 | 3.756694 | 16.1344 | 15.52588 | 65.20324 | 55.93736 | -9.717941e-05 | 0.08581203 | 0 | 0 | 0
5512 | 246306.3 | 2012-07-15 06:30 | 1770.896 | 7 | 17 | -0.6746967 | 3.752968 | 16.1344 | 15.53151 | 65.20324 | 55.95849 | -9.722709e-05 | 0.08581203 | 0 | 0 | 0
5513 | 246336.3 | 2012-07-15 06:30 | 1800.897 | 7 | 17 | -0.6746967 | 3.749566 | 16.1344 | 15.53713 | 65.20324 | 55.97958 | -9.717941e-05 | 0.08581203 | 0 | 0 | 0
5514 | 246366.3 | 2012-07-15 06:31 | 1830.911 | 7 | 17 | -0.6746967 | 3.746002 | 16.1344 | 15.54275 | 65.20324 | 56.00066 | -9.722709e-05 | 0.08581203 | 0 | 0 | 0
5515 | 246396.3 | 2012-07-15 06:31 | 1860.927 | 7 | 17 | -0.6746967 | 3.742601 | 16.1344 | 15.54838 | 65.20324 | 56.02172 | -3.242493e-05 | 0.08581203 | 0 | 0 | 0
5516 | 246426.4 | 2012-07-15 06:32 | 1890.942 | 7 | 17 | -0.6746967 | 3.739037 | 16.1344 | 15.554 | 65.20324 | 56.04276 | -9.722709e-05 | 0.08581203 | 0 | 0 | 0
5517 | 246456.4 | 2012-07-15 06:32 | 1920.957 | 7 | 17 | -0.6746967 | 3.735635 | 16.1344 | 15.55963 | 65.20324 | 56.06379 | -0.0001296043 | 0.08581203 | 0 | 0 | 0
5518 | 246486.4 | 2012-07-15 06:33 | 1950.973 | 7 | 17 | -0.6745167 | 3.732395 | 16.1344 | 15.56525 | 65.20324 | 56.08479 | -6.480217e-05 | 0.08581203 | 0 | 0 | 0
5519 | 246516.4 | 2012-07-15 06:33 | 1980.988 | 7 | 17 | -0.6748766 | 3.729317 | 16.1344 | 15.57088 | 65.20324 | 56.10578 | -6.480217e-05 | 0.08581203 | 0 | 0 | 0
5520 | 246546.4 | 2012-07-15 06:34 | 2011.004 | 7 | 17 | -0.6746967 | 3.726239 | 16.1344 | 15.57651 | 65.20324 | 56.12675 | -3.242493e-05 | 0.08581203 | 0 | 0 | 0
5521 | 246576.4 | 2012-07-15 06:34 | 2041.019 | 7 | 17 | -0.6746967 | 3.723 | 16.1344 | 15.58213 | 65.20324 | 56.1477 | -6.475449e-05 | 0.08581203 | 0 | 0 | 0
5522 | 246606.4 | 2012-07-15 06:35 | 2071.035 | 7 | 17 | -0.6746967 | 3.719922 | 16.1344 | 15.58776 | 65.20324 | 56.16864 | -6.480217e-05 | 0.08581203 | 0 | 0 | 0
5523 | 246636.5 | 2012-07-15 06:35 | 2101.05 | 7 | 17 | -0.6746967 | 3.716682 | 16.1344 | 15.59338 | 65.20324 | 56.18955 | -9.722709e-05 | 0.08581203 | 0 | 0 | 0
5524 | 246666.5 | 2012-07-15 06:36 | 2131.066 | 7 | 17 | -0.6745167 | 3.713766 | 16.1344 | 15.59901 | 65.20324 | 56.21045 | -9.722709e-05 | 0.08581203 | 0 | 0 | 0
5525 | 246696.5 | 2012-07-15 06:36 | 2161.081 | 7 | 17 | -0.6745167 | 3.71085 | 16.1344 | 15.60463 | 65.20324 | 56.23134 | -6.480217e-05 | 0.08581203 | 0 | 0 | 0
5526 | 246726.5 | 2012-07-15 06:37 | 2191.096 | 7 | 17 | -0.6746967 | 3.707772 | 16.1344 | 15.61026 | 65.20324 | 56.2522 | -9.717941e-05 | 0.08581203 | 0 | 0 | 0
5527 | 246756.5 | 2012-07-15 06:37 | 2221.112 | 7 | 17 | -0.6746967 | 3.705019 | 16.1344 | 15.61588 | 65.20324 | 56.27305 | -6.475449e-05 | 0.08581203 | 0 | 0 | 0
5528 | 246786.5 | 2012-07-15 06:38 | 2251.128 | 7 | 17 | -0.6746967 | 3.702265 | 16.1344 | 15.62151 | 65.20324 | 56.29389 | -9.717941e-05 | 0.08581203 | 0 | 0 | 0
5529 | 246816.6 | 2012-07-15 06:38 | 2281.143 | 7 | 17 | -0.6746967 | 3.699511 | 16.1344 | 15.62713 | 65.20324 | 56.31471 | -6.480217e-05 | 0.08581203 | 0 | 0 | 0
5530 | 246846.6 | 2012-07-15 06:39 | 2311.158 | 7 | 17 | -0.6745167 | 3.696757 | 16.1344 | 15.63276 | 65.20324 | 56.33551 | -6.480217e-05 | 0.08581203 | 0 | 0 | 0
5531 | 246876.6 | 2012-07-15 06:39 | 2341.174 | 7 | 17 | -0.6746967 | 3.694165 | 16.1344 | 15.63838 | 65.20324 | 56.3563 | -6.480217e-05 | 0.08581203 | 0 | 0 | 0
5532 | 246906.6 | 2012-07-15 06:40 | 2371.189 | 7 | 17 | -0.6748766 | 3.691411 | 16.1344 | 15.64401 | 65.20324 | 56.37707 | -6.480217e-05 | 0.08581203 | 0 | 0 | 0
5533 | 246936.6 | 2012-07-15 06:40 | 2401.205 | 7 | 17 | -0.6748766 | 3.688819 | 16.1344 | 15.64964 | 65.20324 | 56.39783 | -0.0001296043 | 0.08581203 | 0 | 0 | 0
5534 | 246966.6 | 2012-07-15 06:41 | 2431.22 | 7 | 17 | -0.6746967 | 3.68639 | 16.1344 | 15.65526 | 65.20324 | 56.41858 | -6.480217e-05 | 0.08581203 | 0 | 0 | 0
5535 | 246996.6 | 2012-07-15 06:41 | 2461.236 | 7 | 17 | -0.6746967 | 3.684122 | 16.1344 | 15.66089 | 65.20324 | 56.43931 | -6.475449e-05 | 0.08581203 | 0 | 0 | 0
5536 | 247026.7 | 2012-07-15 06:42 | 2491.251 | 7 | 17 | -0.6746967 | 3.68153 | 16.1344 | 15.66651 | 65.20324 | 56.46003 | -9.722709e-05 | 0.08581203 | 0 | 0 | 0
5537 | 247056.7 | 2012-07-15 06:42 | 2521.267 | 7 | 17 | -0.6746967 | 3.679424 | 16.1344 | 15.67214 | 65.20324 | 56.48073 | -3.237724e-05 | 0.08581203 | 0 | 0 | 0
5538 | 247086.7 | 2012-07-15 06:43 | 2551.282 | 7 | 17 | -0.6746967 | 3.677156 | 16.1344 | 15.67776 | 65.20324 | 56.50142 | -6.480217e-05 | 0.08581203 | 0 | 0 | 0
5539 | 247116.7 | 2012-07-15 06:43 | 2581.297 | 7 | 17 | -0.6746967 | 3.674888 | 16.1344 | 15.68339 | 65.20324 | 56.5221 | -6.480217e-05 | 0.08581203 | 0 | 0 | 0
5540 | 247146.7 | 2012-07-15 06:44 | 2611.313 | 7 | 17 | -0.6746967 | 3.672782 | 16.1344 | 15.68901 | 65.20324 | 56.54277 | -3.237724e-05 | 0.08581203 | 0 | 0 | 0
5541 | 247176.7 | 2012-07-15 06:44 | 2641.328 | 7 | 17 | -0.6746967 | 3.670676 | 16.1344 | 15.69464 | 65.20324 | 56.56342 | -6.480217e-05 | 0.08581203 | 0 | 0 | 0
5542 | 247206.8 | 2012-07-15 06:45 | 2671.344 | 7 | 17 | -0.6746967 | 3.668733 | 16.1344 | 15.70026 | 65.20324 | 56.58406 | 3.242493e-05 | 0.08581203 | 0 | 0 | 0
5543 | 247236.8 | 2012-07-15 06:45 | 2701.359 | 7 | 17 | -0.6748766 | 3.666465 | 16.1344 | 15.70589 | 65.20324 | 56.6047 | -6.480217e-05 | 0.08581203 | 0 | 0 | 0
5544 | 247266.8 | 2012-07-15 06:46 | 2731.375 | 7 | 17 | -0.6745167 | 3.664521 | 16.1344 | 15.71152 | 65.20324 | 56.62532 | -3.237724e-05 | 0.08581203 | 0 | 0 | 0
5545 | 247296.8 | 2012-07-15 06:46 | 2761.39 | 7 | 17 | -0.6746967 | 3.662577 | 16.1344 | 15.71714 | 65.20324 | 56.64592 | -3.237724e-05 | 0.08581203 | 0 | 0 | 0
5546 | 247326.8 | 2012-07-15 06:47 | 2791.39 | 7 | 17 | -0.6746967 | 3.660633 | 16.1344 | 15.72276 | 65.20324 | 56.66651 | -6.480217e-05 | 0.08581203 | 0 | 0 | 0
5547 | 247356.8 | 2012-07-15 06:47 | 2821.405 | 7 | 17 | -0.6746967 | 3.658689 | 16.1344 | 15.72839 | 65.20324 | 56.6871 | -6.480217e-05 | 0.08581203 | 0 | 0 | 0
5548 | 247386.8 | 2012-07-15 06:48 | 2851.421 | 7 | 17 | -0.6746967 | 3.656907 | 16.1344 | 15.73401 | 65.20324 | 56.70768 | -3.242493e-05 | 0.08581203 | 0 | 0 | 0
5549 | 247416.9 | 2012-07-15 06:48 | 2881.436 | 7 | 17 | -0.6746967 | 3.655125 | 16.1344 | 15.73964 | 65.20324 | 56.72824 | 0 | 0.08581203 | 0 | 0 | 0
5550 | 247446.9 | 2012-07-15 06:49 | 2911.452 | 7 | 17 | -0.6746967 | 3.653343 | 16.1344 | 15.74526 | 65.20324 | 56.7488 | -3.237724e-05 | 0.08581203 | 0 | 0 | 0
5551 | 247476.9 | 2012-07-15 06:49 | 2941.467 | 7 | 17 | -0.6746967 | 3.651399 | 16.1344 | 15.75089 | 65.20324 | 56.76934 | -6.480217e-05 | 0.08581203 | 0 | 0 | 0
5552 | 247506.9 | 2012-07-15 06:50 | 2971.482 | 7 | 17 | -0.6746967 | 3.649617 | 16.1344 | 15.75652 | 65.20324 | 56.78988 | -3.242493e-05 | 0.08581203 | 0 | 0 | 0
5553 | 247536.9 | 2012-07-15 06:50 | 3001.498 | 7 | 17 | -0.6748766 | 3.647674 | 16.1344 | 15.76214 | 65.20324 | 56.8104 | -9.717941e-05 | 0.08581203 | 0 | 0 | 0
5554 | 247566.9 | 2012-07-15 06:51 | 3031.513 | 7 | 17 | -0.6745167 | 3.646054 | 16.1344 | 15.76777 | 65.20324 | 56.83092 | -3.237724e-05 | 0.08581203 | 0 | 0 | 0
5555 | 247596.9 | 2012-07-15 06:51 | 3061.529 | 7 | 17 | -0.6746967 | 3.64411 | 16.1344 | 15.77339 | 65.20324 | 56.85142 | -6.480217e-05 | 0.08581203 | 0 | 0 | 0
5556 | 247627 | 2012-07-15 06:52 | 3091.544 | 7 | 17 | -0.6748766 | 3.642166 | 16.1344 | 15.77902 | 65.20324 | 56.87192 | -3.237724e-05 | 0.08581203 | 0 | 0 | 0
5557 | 247657 | 2012-07-15 06:52 | 3121.56 | 7 | 17 | -0.6746967 | 3.640384 | 16.1344 | 15.78464 | 65.20324 | 56.8924 | -6.480217e-05 | 0.08581203 | 0 | 0 | 0
5558 | 247687 | 2012-07-15 06:53 | 3151.575 | 7 | 17 | -0.6746967 | 3.638278 | 16.1344 | 15.79027 | 65.20324 | 56.91287 | -9.722709e-05 | 0.08581203 | 0 | 0 | 0
5559 | 247717 | 2012-07-15 06:53 | 3181.591 | 7 | 17 | -0.6746967 | 3.636496 | 16.1344 | 15.79589 | 65.20324 | 56.93334 | -6.475449e-05 | 0.08581203 | 0 | 0 | 0
5560 | 247747 | 2012-07-15 06:54 | 3211.606 | 7 | 17 | -0.6746967 | 3.634552 | 16.1344 | 15.80152 | 65.20324 | 56.95379 | 0 | 0.08581203 | 0 | 0 | 0
5561 | 247777 | 2012-07-15 06:54 | 3241.622 | 7 | 17 | -0.6748766 | 3.632284 | 16.1344 | 15.80714 | 65.20324 | 56.97423 | -0.0001296043 | 0.08581203 | 0 | 0 | 0
5562 | 247807.1 | 2012-07-15 06:55 | 3271.637 | 7 | 17 | -0.6746967 | 3.630341 | 16.1344 | 15.81277 | 65.20324 | 56.99466 | -6.480217e-05 | 0.08581203 | 0 | 0 | 0
5563 | 247837.1 | 2012-07-15 06:55 | 3301.653 | 7 | 17 | -0.6746967 | 3.628073 | 16.1344 | 15.81839 | 65.20324 | 57.01507 | -6.475449e-05 | 0.08581203 | 0 | 0 | 0
5564 | 247867.1 | 2012-07-15 06:56 | 3331.668 | 7 | 17 | -0.6746967 | 3.625967 | 16.1344 | 15.82402 | 65.20324 | 57.03548 | -6.480217e-05 | 0.08581203 | 0 | 0 | 0
5565 | 247897.1 | 2012-07-15 06:56 | 3361.683 | 7 | 17 | -0.6746967 | 3.623537 | 16.1344 | 15.82965 | 65.20324 | 57.05587 | -9.722709e-05 | 0.08581203 | 0 | 0 | 0
5566 | 247927.1 | 2012-07-15 06:57 | 3391.699 | 7 | 17 | -0.6745167 | 3.621269 | 16.1344 | 15.83527 | 65.20324 | 57.07624 | -3.237724e-05 | 0.08581203 | 0 | 0 | 0
5567 | 247957.1 | 2012-07-15 06:57 | 3421.714 | 7 | 17 | -0.6746967 | 3.618677 | 16.1344 | 15.8409 | 65.20324 | 57.09661 | -9.717941e-05 | 0.08581203 | 0 | 0 | 0
5568 | 247987.1 | 2012-07-15 06:58 | 3451.73 | 7 | 17 | -0.6746967 | 3.616085 | 16.1344 | 15.84652 | 65.20324 | 57.11696 | -6.480217e-05 | 0.08581203 | 0 | 0 | 0
5569 | 248017.2 | 2012-07-15 06:58 | 3481.745 | 7 | 17 | -0.6746967 | 3.613331 | 16.1344 | 15.85215 | 65.20324 | 57.13729 | -9.722709e-05 | 0.08581203 | 0 | 0 | 0
5570 | 248047.2 | 2012-07-15 06:59 | 3511.761 | 7 | 17 | -0.6746967 | 3.610578 | 16.1344 | 15.85777 | 65.20324 | 57.15761 | -6.480217e-05 | 0.08581203 | 0 | 0 | 0
5571 | 248077.2 | 2012-07-15 06:59 | 3541.776 | 7 | 17 | -0.6746967 | 3.607338 | 16.1344 | 15.8634 | 65.20324 | 57.17791 | -9.717941e-05 | 0.08581203 | 0 | 0 | 0
5572 | 248107.2 | 2012-07-15 07:00 | 3571.792 | 7 | 17 | -0.6746967 | 3.604422 | 16.1344 | 15.86902 | 65.20324 | 57.1982 | -9.717941e-05 | 0.08581203 | 0 | 0 | 0
5573 | 248137.2 | 2012-07-15 07:00 | 3601.807 | 7 | 17 | -0.6746967 | 3.601182 | 16.1344 | 15.87465 | 65.20324 | 57.21846 | -9.722709e-05 | 0.08581203 | 0 | 0 | 0
5574 | 248167.2 | 2012-07-15 07:01 | 3631.822 | 7 | 17 | -0.6748766 | 3.597618 | 16.1344 | 15.88027 | 65.20324 | 57.23871 | -0.0001296043 | 0.08581203 | 0 | 0 | 0
5575 | 248197.3 | 2012-07-15 07:01 | 3661.838 | 7 | 17 | -0.6746967 | 3.594216 | 16.1344 | 15.8859 | 65.20324 | 57.25894 | -6.480217e-05 | 0.08581203 | 0 | 0 | 0
5576 | 248227.3 | 2012-07-15 07:02 | 3691.853 | 7 | 17 | -0.6748766 | 3.590167 | 16.1344 | 15.89152 | 65.20324 | 57.27915 | -0.0001296043 | 0.08581203 | 0 | 0 | 0
5577 | 248257.3 | 2012-07-15 07:02 | 3721.869 | 7 | 17 | -0.6746967 | 3.586441 | 16.1344 | 15.89715 | 65.20324 | 57.29933 | -9.717941e-05 | 0.08581203 | 0 | 0 | 0
5578 | 248287.3 | 2012-07-15 07:03 | 3751.887 | 7 | 17 | -0.6746967 | 3.582229 | 16.1344 | 15.90278 | 65.20324 | 57.3195 | -0.0001296043 | 0.08581203 | 0 | 0 | 0
5579 | 248317.3 | 2012-07-15 07:03 | 3781.9 | 7 | 17 | -0.6748766 | 3.577531 | 16.1344 | 15.9084 | 65.20324 | 57.33963 | -9.717941e-05 | 0.08581203 | 0 | 0 | 0
5580 | 248347.3 | 2012-07-15 07:04 | 3811.915 | 7 | 17 | -0.6746967 | 3.572834 | 16.1344 | 15.91403 | 65.20324 | 57.35975 | -9.717941e-05 | 0.08581203 | 0 | 0 | 0
5581 | 248377.3 | 2012-07-15 07:04 | 3841.93 | 7 | 17 | -0.6745167 | 3.567812 | 16.1344 | 15.91965 | 65.20324 | 57.37983 | -0.0001296043 | 0.08581203 | 0 | 0 | 0
5582 | 248407.4 | 2012-07-15 07:05 | 3871.946 | 7 | 17 | -0.6746967 | 3.562466 | 16.1344 | 15.92528 | 65.20324 | 57.39988 | -0.0001295567 | 0.08581203 | 0 | 0 | 0
5583 | 248437.4 | 2012-07-15 07:05 | 3901.961 | 7 | 17 | -0.6746967 | 3.556634 | 16.1344 | 15.9309 | 65.20324 | 57.41991 | -0.0001619816 | 0.08581203 | 0 | 0 | 0
5584 | 248467.4 | 2012-07-15 07:06 | 3931.977 | 7 | 17 | -0.6746967 | 3.550479 | 16.1344 | 15.93653 | 65.20324 | 57.4399 | -0.0001619816 | 0.08581203 | 0 | 0 | 0
5585 | 248497.4 | 2012-07-15 07:06 | 3961.993 | 7 | 17 | -0.6748766 | 3.543837 | 16.1344 | 15.94215 | 65.20324 | 57.45985 | -0.0001943588 | 0.08581203 | 0 | 0 | 0
5586 | 248527.4 | 2012-07-15 07:07 | 3992.008 | 7 | 17 | -0.6745167 | 3.537033 | 16.1344 | 15.94778 | 65.20324 | 57.47977 | -0.0001944065 | 0.08581203 | 0 | 0 | 0
5587 | 248557.4 | 2012-07-15 07:07 | 4022.023 | 7 | 17 | -0.6748766 | 3.529258 | 16.1344 | 15.9534 | 65.20324 | 57.49965 | -0.000259161 | 0.08581203 | 0 | 0 | 0
5588 | 248587.5 | 2012-07-15 07:08 | 4052.039 | 7 | 17 | -0.6746967 | 3.520996 | 16.1344 | 15.95903 | 65.20324 | 57.51948 | -0.0001944065 | 0.08581203 | 0 | 0 | 0
5589 | 248617.5 | 2012-07-15 07:08 | 4082.039 | 7 | 17 | -0.6746967 | 3.512087 | 16.1344 | 15.96465 | 65.20324 | 57.53925 | -0.0002267838 | 0.08581203 | 0 | 0 | 0
5590 | 248647.5 | 2012-07-15 07:09 | 4112.054 | 7 | 17 | -0.6746967 | 3.502043 | 16.1344 | 15.97028 | 65.20324 | 57.55898 | -0.0002915859 | 0.08581203 | 0 | 0 | 0
5591 | 248677.5 | 2012-07-15 07:09 | 4142.069 | 7 | 17 | -0.6748766 | 3.49119 | 16.1344 | 15.9759 | 65.20324 | 57.57865 | -0.0002915859 | 0.08581203 | 0 | 0 | 0
5592 | 248707.5 | 2012-07-15 07:10 | 4172.085 | 7 | 17 | -0.6746967 | 3.47904 | 16.1344 | 15.98153 | 65.20324 | 57.59826 | -0.0003239632 | 0.08581203 | 0 | 0 | 0
5593 | 248737.5 | 2012-07-15 07:10 | 4202.1 | 7 | 17 | -0.6746967 | 3.465919 | 16.1344 | 15.98715 | 65.20324 | 57.61779 | -0.0003240108 | 0.08581203 | 0 | 0 | 0
5594 | 248767.5 | 2012-07-15 07:11 | 4232.116 | 7 | 17 | -0.6746967 | 3.45134 | 16.1344 | 15.99278 | 65.20324 | 57.63725 | -0.000388813 | 0.08581203 | 0 | 0 | 0
5595 | 248797.5 | 2012-07-15 07:11 | 4262.131 | 7 | 17 | -0.6746967 | 3.435465 | 16.1344 | 15.9984 | 65.20324 | 57.65662 | -0.0004859924 | 0.08581203 | 0 | 0 | 0
5596 | 248827.6 | 2012-07-15 07:12 | 4292.147 | 7 | 17 | -0.6746967 | 3.418617 | 16.1344 | 16.00403 | 65.20324 | 57.6759 | -0.0004211903 | 0.08581203 | 0 | 0 | 0
5597 | 248857.6 | 2012-07-15 07:12 | 4322.162 | 7 | 17 | -0.6746967 | 3.399988 | 16.1344 | 16.00966 | 65.20324 | 57.69508 | -0.0005507946 | 0.08581203 | 0 | 0 | 0
5598 | 248887.6 | 2012-07-15 07:13 | 4352.177 | 7 | 17 | -0.6746967 | 3.380712 | 16.1344 | 16.01528 | 65.20324 | 57.71415 | -0.0006155491 | 0.08581203 | 0 | 0 | 0
5599 | 248917.6 | 2012-07-15 07:13 | 4382.193 | 7 | 17 | -0.6746967 | 3.360625 | 16.1344 | 16.02091 | 65.20324 | 57.73311 | -0.0005183697 | 0.08581203 | 0 | 0 | 0
5600 | 248947.6 | 2012-07-15 07:14 | 4412.208 | 7 | 17 | -0.6746967 | 3.339566 | 16.1344 | 16.02653 | 65.20324 | 57.75196 | -0.0005831718 | 0.08581203 | 0 | 0 | 0
5601 | 248977.6 | 2012-07-15 07:14 | 4442.224 | 7 | 17 | -0.6746967 | 3.317859 | 16.1344 | 16.03216 | 65.20324 | 57.77068 | -0.0005831718 | 0.08581203 | 0 | 0 | 0
5602 | 249007.7 | 2012-07-15 07:15 | 4472.239 | 7 | 17 | -0.6746967 | 3.295828 | 16.1344 | 16.03778 | 65.20324 | 57.78929 | -0.0005831718 | 0.08581203 | 0 | 0 | 0
5603 | 249037.7 | 2012-07-15 07:15 | 4502.255 | 7 | 17 | -0.6746967 | 3.273635 | 16.1344 | 16.04341 | 65.20324 | 57.80777 | -0.0005831718 | 0.08581203 | 0 | 0 | 0
5604 | 249067.7 | 2012-07-15 07:16 | 4532.27 | 7 | 17 | -0.6748766 | 3.251442 | 16.1344 | 16.04903 | 65.20324 | 57.82612 | -0.0005831718 | 0.08581203 | 0 | 0 | 0
5605 | 249097.7 | 2012-07-15 07:16 | 4562.286 | 7 | 17 | -0.6748766 | 3.229411 | 16.1344 | 16.05466 | 65.20324 | 57.84435 | -0.0005831718 | 0.08581203 | 0 | 0 | 0
5606 | 249127.7 | 2012-07-15 07:17 | 4592.301 | 7 | 17 | -0.6748766 | 3.207705 | 16.1344 | 16.06028 | 65.20324 | 57.86245 | -0.0005507469 | 0.08581203 | 0 | 0 | 0
5607 | 249157.7 | 2012-07-15 07:17 | 4622.317 | 7 | 17 | -0.6746967 | 3.18616 | 16.1344 | 16.06591 | 65.20324 | 57.88044 | -0.0005507469 | 0.08581203 | 0 | 0 | 0
5608 | 249187.7 | 2012-07-15 07:18 | 4652.332 | 7 | 17 | -0.6748766 | 3.164939 | 16.1344 | 16.07154 | 65.20324 | 57.8983 | -0.0005831718 | 0.08581203 | 0 | 0 | 0
5609 | 249217.8 | 2012-07-15 07:18 | 4682.347 | 7 | 17 | -0.6746967 | 3.144204 | 16.1344 | 16.07716 | 65.20324 | 57.91605 | -0.0005831718 | 0.08581203 | 0 | 0 | 0
5610 | 249247.8 | 2012-07-15 07:19 | 4712.363 | 7 | 17 | -0.6745167 | 3.123793 | 16.1344 | 16.08279 | 65.20324 | 57.93368 | -0.0005183697 | 0.08581203 | 0 | 0 | 0
5611 | 249277.8 | 2012-07-15 07:19 | 4742.379 | 7 | 17 | -0.6748766 | 3.103706 | 16.1344 | 16.08841 | 65.20324 | 57.95119 | -0.0005507469 | 0.08581203 | 0 | 0 | 0
5612 | 249307.8 | 2012-07-15 07:20 | 4772.394 | 7 | 17 | -0.6746967 | 3.084267 | 16.1344 | 16.09404 | 65.20324 | 57.9686 | -0.0005507469 | 0.08581203 | 0 | 0 | 0
5613 | 249337.8 | 2012-07-15 07:20 | 4802.394 | 7 | 17 | -0.6748766 | 3.065152 | 16.1344 | 16.09966 | 65.20324 | 57.98589 | -0.0005183697 | 0.08581203 | 0 | 0 | 0
5614 | 249367.8 | 2012-07-15 07:21 | 4832.409 | 7 | 17 | -0.6746967 | 3.046199 | 16.1344 | 16.10529 | 65.20324 | 58.00308 | -0.0005183697 | 0.08581203 | 0 | 0 | 0
5615 | 249397.8 | 2012-07-15 07:21 | 4862.425 | 7 | 17 | -0.6746967 | 3.027732 | 16.1344 | 16.11091 | 65.20324 | 58.02016 | -0.0004859924 | 0.08581203 | 0 | 0 | 0
5616 | 249427.9 | 2012-07-15 07:22 | 4892.44 | 7 | 17 | -0.6746967 | 3.009427 | 16.1344 | 16.11654 | 65.20324 | 58.03714 | -0.0004859447 | 0.08581203 | 0 | 0 | 0
5617 | 249457.9 | 2012-07-15 07:22 | 4922.456 | 7 | 17 | -0.6748766 | 2.99096 | 16.1344 | 16.12216 | 65.20324 | 58.05402 | -0.0005183697 | 0.08581203 | 0 | 0 | 0
5618 | 249487.9 | 2012-07-15 07:23 | 4952.471 | 7 | 17 | -0.6746967 | 2.97314 | 16.1344 | 16.12779 | 65.20324 | 58.0708 | -0.0004211903 | 0.08581203 | 0 | 0 | 0
5619 | 249517.9 | 2012-07-15 07:23 | 4982.486 | 7 | 17 | -0.6746967 | 2.954998 | 16.1344 | 16.13341 | 65.20324 | 58.08747 | -0.0004859924 | 0.08581203 | 0 | 0 | 0
5620 | 249547.9 | 2012-07-15 07:24 | 5012.502 | 7 | 17 | -0.6746967 | 2.936692 | 16.1344 | 16.13904 | 65.20324 | 58.10404 | -0.0004859924 | 0.08581203 | 0 | 0 | 0
5621 | 249577.9 | 2012-07-15 07:24 | 5042.517 | 7 | 17 | -0.6746967 | 2.918226 | 16.1344 | 16.14466 | 65.20324 | 58.12051 | -0.0005183697 | 0.08581203 | 0 | 0 | 0
5622 | 249607.9 | 2012-07-15 07:25 | 5072.533 | 7 | 17 | -0.6746967 | 2.899596 | 16.1344 | 16.15029 | 65.20324 | 58.13687 | -0.0005183697 | 0.08581203 | 0 | 0 | 0
5623 | 249638 | 2012-07-15 07:25 | 5102.548 | 7 | 17 | -0.6746967 | 2.880805 | 16.1344 | 16.15591 | 65.20324 | 58.15313 | -0.0005183697 | 0.08581203 | 0 | 0 | 0
5624 | 249668 | 2012-07-15 07:26 | 5132.564 | 7 | 17 | -0.6746967 | 2.861367 | 16.1344 | 16.16154 | 65.20324 | 58.16928 | -0.0005183697 | 0.08581203 | 0 | 0 | 0
5625 | 249698 | 2012-07-15 07:26 | 5162.579 | 7 | 17 | -0.6745167 | 2.841441 | 16.1344 | 16.16717 | 65.20324 | 58.18532 | -0.0005183697 | 0.08581203 | 0 | 0 | 0
5626 | 249728 | 2012-07-15 07:27 | 5192.594 | 7 | 17 | -0.6746967 | 2.820383 | 16.1344 | 16.17279 | 65.20324 | 58.20125 | -0.0005507469 | 0.08581203 | 0 | 0 | 0
5627 | 249758 | 2012-07-15 07:27 | 5222.594 | 7 | 17 | -0.6746967 | 2.798352 | 16.1344 | 16.17841 | 65.20324 | 58.21704 | -0.0005831718 | 0.08581203 | 0 | 0 | 0
5628 | 249788 | 2012-07-15 07:28 | 5252.61 | 7 | 17 | -0.6745167 | 2.775187 | 16.1344 | 16.18404 | 65.20324 | 58.23272 | -0.000647974 | 0.08581203 | 0 | 0 | 0
5629 | 249818 | 2012-07-15 07:28 | 5282.625 | 7 | 17 | -0.6748766 | 2.750726 | 16.1344 | 16.18966 | 65.20324 | 58.24827 | -0.0006803513 | 0.08581203 | 0 | 0 | 0
5630 | 249848.1 | 2012-07-15 07:29 | 5312.641 | 7 | 17 | -0.6746967 | 2.724808 | 16.1344 | 16.19529 | 65.20324 | 58.26367 | -0.0007451534 | 0.08581203 | 0 | 0 | 0
5631 | 249875.1 | 2012-07-15 07:29 | 5339.656 | 7 | 17 | -0.6746967 | 2.699861 | 16.1344 | 16.20035 | 65.20324 | 58.2774 | -0.0007775307 | 0.08581203 | 0 | 0 | 0
5632 | 249875.3 | 2012-07-15 07:29 | 0.1875056 | 8 | 17 | -0.0004340807 | 2.7632 | 16.1344 | 16.20035 | 65.20324 | 58.2774 | 0 | 0.06731351 | 0 | 0 | 0
5633 | 249880.1 | 2012-07-15 07:29 | 5.015598 | 8 | 17 | -0.002413501 | 3.09593 | 16.1344 | 16.20036 | 65.20324 | 58.27741 | 0.02672863 | 0.06731351 | 0 | 0 | 0
5634 | 249910.1 | 2012-07-15 07:30 | 30.0158 | 1 | 18 | 0 | 3.263592 | 16.1344 | 16.20036 | 65.20324 | 58.27741 | 0.00187912 | 0.06731351 | 0 | 0 | 0
5635 | 249940.1 | 2012-07-15 07:30 | 60.01633 | 1 | 18 | 0 | 3.311217 | 16.1344 | 16.20036 | 65.20324 | 58.27741 | 0.0009395599 | 0.06731351 | 0 | 0 | 0
5636 | 249970.1 | 2012-07-15 07:31 | 90.03076 | 1 | 18 | 0 | 3.339728 | 16.1344 | 16.20036 | 65.20324 | 58.27741 | 0.000647974 | 0.06731351 | 0 | 0 | 0
5637 | 250000.1 | 2012-07-15 07:31 | 120.0149 | 1 | 18 | 0 | 3.359977 | 16.1344 | 16.20036 | 65.20324 | 58.27741 | 0.0004535675 | 0.06731351 | 0 | 0 | 0
5638 | 250030.1 | 2012-07-15 07:32 | 30.0154 | 2 | 18 | 0.6747283 | 3.627749 | 16.14002 | 16.20036 | 65.22336 | 58.27741 | 0.001943922 | 0.06731351 | 0 | 0 | 0
5639 | 250060.2 | 2012-07-15 07:32 | 60.03085 | 2 | 18 | 0.6745483 | 3.679424 | 16.14565 | 16.20036 | 65.24393 | 58.27741 | 0.001036739 | 0.06731351 | 0 | 0 | 0
5640 | 250090.2 | 2012-07-15 07:33 | 90.04643 | 2 | 18 | 0.6747283 | 3.711174 | 16.15127 | 16.20036 | 65.26472 | 58.27741 | 0.0006803513 | 0.06731351 | 0 | 0 | 0
5641 | 250120.2 | 2012-07-15 07:33 | 120.0618 | 2 | 18 | 0.6743684 | 3.733691 | 16.1569 | 16.20036 | 65.28566 | 58.27741 | 0.0004859924 | 0.06731351 | 0 | 0 | 0
5642 | 250150.2 | 2012-07-15 07:34 | 150.0773 | 2 | 18 | 0.6747283 | 3.751024 | 16.16252 | 16.20036 | 65.30672 | 58.27741 | 0.0003887653 | 0.06731351 | 0 | 0 | 0
5643 | 250180.2 | 2012-07-15 07:34 | 180.0928 | 2 | 18 | 0.6747283 | 3.763983 | 16.16815 | 16.20036 | 65.32785 | 58.27741 | 0.0002915859 | 0.06731351 | 0 | 0 | 0
5644 | 250210.2 | 2012-07-15 07:35 | 210.1081 | 2 | 18 | 0.6747283 | 3.773217 | 16.17377 | 16.20036 | 65.34905 | 58.27741 | 0.0001944065 | 0.06731351 | 0 | 0 | 0
5645 | 250240.2 | 2012-07-15 07:35 | 240.1237 | 2 | 18 | 0.6747283 | 3.780183 | 16.1794 | 16.20036 | 65.3703 | 58.27741 | 0.0001944065 | 0.06731351 | 0 | 0 | 0
5646 | 250270.3 | 2012-07-15 07:36 | 270.1391 | 2 | 18 | 0.6749082 | 3.785691 | 16.18502 | 16.20036 | 65.39158 | 58.27741 | 0.0001296043 | 0.06731351 | 0 | 0 | 0
5647 | 250300.3 | 2012-07-15 07:36 | 300.1544 | 2 | 18 | 0.6747283 | 3.790712 | 16.19065 | 16.20036 | 65.41289 | 58.27741 | 0.0001619816 | 0.06731351 | 0 | 0 | 0
5648 | 250330.3 | 2012-07-15 07:37 | 330.1699 | 2 | 18 | 0.6745483 | 3.795248 | 16.19627 | 16.20036 | 65.43422 | 58.27741 | 9.722709e-05 | 0.06731351 | 0 | 0 | 0
5649 | 250360.3 | 2012-07-15 07:37 | 360.1854 | 2 | 18 | 0.6745483 | 3.799784 | 16.2019 | 16.20036 | 65.45559 | 58.27741 | 0.0001296043 | 0.06731351 | 0 | 0 | 0
5650 | 250390.3 | 2012-07-15 07:38 | 390.2008 | 2 | 18 | 0.6743684 | 3.804157 | 16.20752 | 16.20036 | 65.47697 | 58.27741 | 9.717941e-05 | 0.06731351 | 0 | 0 | 0
5651 | 250420.3 | 2012-07-15 07:38 | 420.2162 | 2 | 18 | 0.6747283 | 3.808207 | 16.21315 | 16.20036 | 65.49838 | 58.27741 | 9.717941e-05 | 0.06731351 | 0 | 0 | 0
5652 | 250450.3 | 2012-07-15 07:39 | 450.2163 | 2 | 18 | 0.6747283 | 3.812257 | 16.21877 | 16.20036 | 65.51981 | 58.27741 | 9.717941e-05 | 0.06731351 | 0 | 0 | 0
5653 | 250480.4 | 2012-07-15 07:39 | 480.2317 | 2 | 18 | 0.6747283 | 3.816307 | 16.2244 | 16.20036 | 65.54126 | 58.27741 | 9.717941e-05 | 0.06731351 | 0 | 0 | 0
5654 | 250510.4 | 2012-07-15 07:40 | 510.247 | 2 | 18 | 0.6747283 | 3.820195 | 16.23002 | 16.20036 | 65.56274 | 58.27741 | 0.0001296043 | 0.06731351 | 0 | 0 | 0
5655 | 250540.4 | 2012-07-15 07:40 | 540.2624 | 2 | 18 | 0.6745483 | 3.823759 | 16.23565 | 16.20036 | 65.58424 | 58.27741 | 9.722709e-05 | 0.06731351 | 0 | 0 | 0
5656 | 250570.4 | 2012-07-15 07:41 | 570.2779 | 2 | 18 | 0.6747283 | 3.827646 | 16.24127 | 16.20036 | 65.60576 | 58.27741 | 9.717941e-05 | 0.06731351 | 0 | 0 | 0
5657 | 250600.4 | 2012-07-15 07:41 | 600.2933 | 2 | 18 | 0.6747283 | 3.831372 | 16.2469 | 16.20036 | 65.6273 | 58.27741 | 9.717941e-05 | 0.06731351 | 0 | 0 | 0
5658 | 250630.4 | 2012-07-15 07:42 | 630.3088 | 2 | 18 | 0.6747283 | 3.835098 | 16.25252 | 16.20036 | 65.64886 | 58.27741 | 9.717941e-05 | 0.06731351 | 0 | 0 | 0
5659 | 250660.4 | 2012-07-15 07:42 | 660.3242 | 2 | 18 | 0.6749082 | 3.838986 | 16.25815 | 16.20036 | 65.67045 | 58.27741 | 0.0001296043 | 0.06731351 | 0 | 0 | 0
5660 | 250690.5 | 2012-07-15 07:43 | 690.3398 | 2 | 18 | 0.6747283 | 3.84255 | 16.26377 | 16.20036 | 65.69205 | 58.27741 | 9.722709e-05 | 0.06731351 | 0 | 0 | 0
5661 | 250720.5 | 2012-07-15 07:43 | 720.3552 | 2 | 18 | 0.6747283 | 3.846275 | 16.2694 | 16.20036 | 65.71367 | 58.27741 | 0.0001296043 | 0.06731351 | 0 | 0 | 0
5662 | 250750.5 | 2012-07-15 07:44 | 750.3709 | 2 | 18 | 0.6747283 | 3.849677 | 16.27502 | 16.20036 | 65.73532 | 58.27741 | 3.237724e-05 | 0.06731351 | 0 | 0 | 0
5663 | 250780.5 | 2012-07-15 07:44 | 780.386 | 2 | 18 | 0.6747283 | 3.853565 | 16.28065 | 16.20036 | 65.75699 | 58.27741 | 9.717941e-05 | 0.06731351 | 0 | 0 | 0
5664 | 250810.5 | 2012-07-15 07:45 | 810.4015 | 2 | 18 | 0.6747283 | 3.857129 | 16.28627 | 16.20036 | 65.77867 | 58.27741 | 9.722709e-05 | 0.06731351 | 0 | 0 | 0
5665 | 250840.5 | 2012-07-15 07:45 | 840.4172 | 2 | 18 | 0.6747283 | 3.860693 | 16.2919 | 16.20036 | 65.80038 | 58.27741 | 6.480217e-05 | 0.06731351 | 0 | 0 | 0
5666 | 250870.6 | 2012-07-15 07:46 | 870.4324 | 2 | 18 | 0.6745483 | 3.864256 | 16.29752 | 16.20036 | 65.82211 | 58.27741 | 9.717941e-05 | 0.06731351 | 0 | 0 | 0
5667 | 250900.6 | 2012-07-15 07:46 | 900.4478 | 2 | 18 | 0.6747283 | 3.867982 | 16.30315 | 16.20036 | 65.84385 | 58.27741 | 6.480217e-05 | 0.06731351 | 0 | 0 | 0
5668 | 250930.6 | 2012-07-15 07:47 | 930.4634 | 2 | 18 | 0.6747283 | 3.871384 | 16.30877 | 16.20036 | 65.86562 | 58.27741 | 9.717941e-05 | 0.06731351 | 0 | 0 | 0
5669 | 250960.6 | 2012-07-15 07:47 | 960.4788 | 2 | 18 | 0.6745483 | 3.874786 | 16.3144 | 16.20036 | 65.88741 | 58.27741 | 9.722709e-05 | 0.06731351 | 0 | 0 | 0
5670 | 250990.6 | 2012-07-15 07:48 | 990.4942 | 2 | 18 | 0.6747283 | 3.878188 | 16.32002 | 16.20036 | 65.90921 | 58.27741 | 9.717941e-05 | 0.06731351 | 0 | 0 | 0
5671 | 251020.6 | 2012-07-15 07:48 | 1020.51 | 2 | 18 | 0.6747283 | 3.881589 | 16.32565 | 16.20036 | 65.93104 | 58.27741 | 0.0001295567 | 0.06731351 | 0 | 0 | 0
5672 | 251050.6 | 2012-07-15 07:49 | 1050.525 | 2 | 18 | 0.6745483 | 3.884667 | 16.33127 | 16.20036 | 65.95288 | 58.27741 | 6.480217e-05 | 0.06731351 | 0 | 0 | 0
5673 | 251080.7 | 2012-07-15 07:49 | 1080.541 | 2 | 18 | 0.6747283 | 3.887907 | 16.3369 | 16.20036 | 65.97474 | 58.27741 | 6.480217e-05 | 0.06731351 | 0 | 0 | 0
5674 | 251110.7 | 2012-07-15 07:50 | 1110.556 | 2 | 18 | 0.6745483 | 3.890985 | 16.34252 | 16.20036 | 65.99662 | 58.27741 | 6.480217e-05 | 0.06731351 | 0 | 0 | 0
5675 | 251140.7 | 2012-07-15 07:50 | 1140.571 | 2 | 18 | 0.6747283 | 3.894063 | 16.34815 | 16.20036 | 66.01852 | 58.27741 | 6.480217e-05 | 0.06731351 | 0 | 0 | 0
5676 | 251170.7 | 2012-07-15 07:51 | 1170.587 | 2 | 18 | 0.6745483 | 3.896979 | 16.35377 | 16.20036 | 66.04043 | 58.27741 | 6.480217e-05 | 0.06731351 | 0 | 0 | 0
5677 | 251200.7 | 2012-07-15 07:51 | 1200.602 | 2 | 18 | 0.6747283 | 3.899894 | 16.3594 | 16.20036 | 66.06236 | 58.27741 | 9.717941e-05 | 0.06731351 | 0 | 0 | 0
5678 | 251230.7 | 2012-07-15 07:52 | 1230.618 | 2 | 18 | 0.6747283 | 3.902648 | 16.36503 | 16.20036 | 66.0843 | 58.27741 | 9.722709e-05 | 0.06731351 | 0 | 0 | 0
5679 | 251260.8 | 2012-07-15 07:52 | 1260.633 | 2 | 18 | 0.6745483 | 3.90524 | 16.37065 | 16.20036 | 66.10627 | 58.27741 | 3.242493e-05 | 0.06731351 | 0 | 0 | 0
5680 | 251290.8 | 2012-07-15 07:53 | 1290.649 | 2 | 18 | 0.6747283 | 3.907994 | 16.37628 | 16.20036 | 66.12824 | 58.27741 | 6.480217e-05 | 0.06731351 | 0 | 0 | 0
5681 | 251320.8 | 2012-07-15 07:53 | 1320.664 | 2 | 18 | 0.6747283 | 3.910748 | 16.3819 | 16.20036 | 66.15023 | 58.27741 | 6.480217e-05 | 0.06731351 | 0 | 0 | 0
5682 | 251350.8 | 2012-07-15 07:54 | 1350.68 | 2 | 18 | 0.6747283 | 3.913502 | 16.38753 | 16.20036 | 66.17224 | 58.27741 | 9.717941e-05 | 0.06731351 | 0 | 0 | 0
5683 | 251380.8 | 2012-07-15 07:54 | 1380.695 | 2 | 18 | 0.6747283 | 3.915932 | 16.39315 | 16.20036 | 66.19426 | 58.27741 | 3.237724e-05 | 0.06731351 | 0 | 0 | 0
5684 | 251410.8 | 2012-07-15 07:55 | 1410.71 | 2 | 18 | 0.6745483 | 3.918524 | 16.39878 | 16.20036 | 66.21629 | 58.27741 | 6.480217e-05 | 0.06731351 | 0 | 0 | 0
5685 | 251440.8 | 2012-07-15 07:55 | 1440.726 | 2 | 18 | 0.6745483 | 3.921115 | 16.4044 | 16.20036 | 66.23834 | 58.27741 | 6.480217e-05 | 0.06731351 | 0 | 0 | 0
5686 | 251470.9 | 2012-07-15 07:56 | 1470.741 | 2 | 18 | 0.6749082 | 3.923869 | 16.41003 | 16.20036 | 66.26041 | 58.27741 | 9.722709e-05 | 0.06731351 | 0 | 0 | 0
5687 | 251500.9 | 2012-07-15 07:56 | 1500.757 | 2 | 18 | 0.6743684 | 3.926137 | 16.41565 | 16.20036 | 66.28249 | 58.27741 | 3.242493e-05 | 0.06731351 | 0 | 0 | 0
5688 | 251530.9 | 2012-07-15 07:57 | 1530.772 | 2 | 18 | 0.6747283 | 3.929053 | 16.42128 | 16.20036 | 66.30458 | 58.27741 | 9.717941e-05 | 0.06731351 | 0 | 0 | 0
5689 | 251560.9 | 2012-07-15 07:57 | 1560.788 | 2 | 18 | 0.6747283 | 3.931321 | 16.4269 | 16.20036 | 66.32669 | 58.27741 | 3.237724e-05 | 0.06731351 | 0 | 0 | 0
5690 | 251590.9 | 2012-07-15 07:58 | 1590.803 | 2 | 18 | 0.6747283 | 3.934075 | 16.43253 | 16.20036 | 66.34881 | 58.27741 | 9.722709e-05 | 0.06731351 | 0 | 0 | 0
5691 | 251620.9 | 2012-07-15 07:58 | 1620.819 | 2 | 18 | 0.6745483 | 3.936343 | 16.43815 | 16.20036 | 66.37095 | 58.27741 | 0 | 0.06731351 | 0 | 0 | 0
5692 | 251651 | 2012-07-15 07:59 | 1650.834 | 2 | 18 | 0.6745483 | 3.93942 | 16.44378 | 16.20036 | 66.3931 | 58.27741 | 9.717941e-05 | 0.06731351 | 0 | 0 | 0
5693 | 251681 | 2012-07-15 07:59 | 1680.85 | 2 | 18 | 0.6747283 | 3.94185 | 16.4494 | 16.20036 | 66.41527 | 58.27741 | 6.480217e-05 | 0.06731351 | 0 | 0 | 0
5694 | 251711 | 2012-07-15 08:00 | 1710.865 | 2 | 18 | 0.6745483 | 3.944604 | 16.45503 | 16.20036 | 66.43745 | 58.27741 | 6.480217e-05 | 0.06731351 | 0 | 0 | 0
5695 | 251741 | 2012-07-15 08:00 | 1740.88 | 2 | 18 | 0.6747283 | 3.947358 | 16.46065 | 16.20036 | 66.45964 | 58.27741 | 6.480217e-05 | 0.06731351 | 0 | 0 | 0
5696 | 251771 | 2012-07-15 08:01 | 1770.896 | 2 | 18 | 0.6747283 | 3.94995 | 16.46628 | 16.20036 | 66.48185 | 58.27741 | 6.480217e-05 | 0.06731351 | 0 | 0 | 0
5697 | 251801 | 2012-07-15 08:01 | 1800.911 | 2 | 18 | 0.6747283 | 3.952866 | 16.4719 | 16.20036 | 66.50408 | 58.27741 | 9.722709e-05 | 0.06731351 | 0 | 0 | 0
5698 | 251831 | 2012-07-15 08:02 | 1830.927 | 2 | 18 | 0.6745483 | 3.955296 | 16.47753 | 16.20036 | 66.52632 | 58.27741 | 6.475449e-05 | 0.06731351 | 0 | 0 | 0
5699 | 251861.1 | 2012-07-15 08:02 | 1860.942 | 2 | 18 | 0.6745483 | 3.958211 | 16.48315 | 16.20036 | 66.54858 | 58.27741 | 3.237724e-05 | 0.06731351 | 0 | 0 | 0
5700 | 251891.1 | 2012-07-15 08:03 | 1890.958 | 2 | 18 | 0.6745483 | 3.960965 | 16.48878 | 16.20036 | 66.57085 | 58.27741 | 3.242493e-05 | 0.06731351 | 0 | 0 | 0
5701 | 251921.1 | 2012-07-15 08:03 | 1920.973 | 2 | 18 | 0.6747283 | 3.963881 | 16.4944 | 16.20036 | 66.59314 | 58.27741 | 9.717941e-05 | 0.06731351 | 0 | 0 | 0
5702 | 251951.1 | 2012-07-15 08:04 | 1950.989 | 2 | 18 | 0.6747283 | 3.966797 | 16.50003 | 16.20036 | 66.61545 | 58.27741 | 0.0001296043 | 0.06731351 | 0 | 0 | 0
5703 | 251981.1 | 2012-07-15 08:04 | 1981.004 | 2 | 18 | 0.6745483 | 3.969389 | 16.50565 | 16.20036 | 66.63777 | 58.27741 | 6.480217e-05 | 0.06731351 | 0 | 0 | 0
5704 | 252011.1 | 2012-07-15 08:05 | 2011.019 | 2 | 18 | 0.6747283 | 3.972305 | 16.51128 | 16.20036 | 66.66011 | 58.27741 | 9.717941e-05 | 0.06731351 | 0 | 0 | 0
5705 | 252041.2 | 2012-07-15 08:05 | 2041.035 | 2 | 18 | 0.6747283 | 3.975059 | 16.5169 | 16.20036 | 66.68246 | 58.27741 | 6.480217e-05 | 0.06731351 | 0 | 0 | 0
5706 | 252071.2 | 2012-07-15 08:06 | 2071.05 | 2 | 18 | 0.6747283 | 3.978298 | 16.52253 | 16.20036 | 66.70483 | 58.27741 | 0.0001296043 | 0.06731351 | 0 | 0 | 0
5707 | 252101.2 | 2012-07-15 08:06 | 2101.05 | 2 | 18 | 0.6745483 | 3.980728 | 16.52815 | 16.20036 | 66.7272 | 58.27741 | 6.480217e-05 | 0.06731351 | 0 | 0 | 0
5708 | 252131.2 | 2012-07-15 08:07 | 2131.066 | 2 | 18 | 0.6747283 | 3.983968 | 16.53378 | 16.20036 | 66.7496 | 58.27741 | 9.722709e-05 | 0.06731351 | 0 | 0 | 0
5709 | 252161.2 | 2012-07-15 08:07 | 2161.081 | 2 | 18 | 0.6747283 | 3.986884 | 16.5394 | 16.20036 | 66.77202 | 58.27741 | 6.480217e-05 | 0.06731351 | 0 | 0 | 0
5710 | 252191.2 | 2012-07-15 08:08 | 2191.097 | 2 | 18 | 0.6745483 | 3.9898 | 16.54503 | 16.20036 | 66.79446 | 58.27741 | 6.480217e-05 | 0.06731351 | 0 | 0 | 0
5711 | 252221.2 | 2012-07-15 08:08 | 2221.112 | 2 | 18 | 0.6745483 | 3.992716 | 16.55065 | 16.20036 | 66.81691 | 58.27741 | 6.480217e-05 | 0.06731351 | 0 | 0 | 0
5712 | 252251.2 | 2012-07-15 08:09 | 2251.128 | 2 | 18 | 0.6747283 | 3.995794 | 16.55628 | 16.20036 | 66.83938 | 58.27741 | 9.717941e-05 | 0.06731351 | 0 | 0 | 0
5713 | 252281.3 | 2012-07-15 08:09 | 2281.143 | 2 | 18 | 0.6745483 | 3.998871 | 16.5619 | 16.20036 | 66.86186 | 58.27741 | 9.717941e-05 | 0.06731351 | 0 | 0 | 0
5714 | 252311.3 | 2012-07-15 08:10 | 2311.158 | 2 | 18 | 0.6745483 | 4.001787 | 16.56753 | 16.20036 | 66.88436 | 58.27741 | 6.475449e-05 | 0.06731351 | 0 | 0 | 0
5715 | 252341.3 | 2012-07-15 08:10 | 2341.174 | 2 | 18 | 0.6747283 | 4.004865 | 16.57315 | 16.20036 | 66.90688 | 58.27741 | 3.242493e-05 | 0.06731351 | 0 | 0 | 0
5716 | 252371.3 | 2012-07-15 08:11 | 2371.189 | 2 | 18 | 0.6747283 | 4.007943 | 16.57878 | 16.20036 | 66.92942 | 58.27741 | 6.484985e-05 | 0.06731351 | 0 | 0 | 0
5717 | 252401.3 | 2012-07-15 08:11 | 2401.205 | 2 | 18 | 0.6745483 | 4.011021 | 16.5844 | 16.20036 | 66.95198 | 58.27741 | 3.232956e-05 | 0.06731351 | 0 | 0 | 0
5718 | 252431.3 | 2012-07-15 08:12 | 2431.22 | 2 | 18 | 0.6747283 | 4.014099 | 16.59003 | 16.20036 | 66.97455 | 58.27741 | 3.242493e-05 | 0.06731351 | 0 | 0 | 0
5719 | 252461.4 | 2012-07-15 08:12 | 2461.236 | 2 | 18 | 0.6747283 | 4.0175 | 16.59565 | 16.20036 | 66.99714 | 58.27741 | 9.717941e-05 | 0.06731351 | 0 | 0 | 0
5720 | 252491.4 | 2012-07-15 08:13 | 2491.251 | 2 | 18 | 0.6747283 | 4.020578 | 16.60128 | 16.20036 | 67.01974 | 58.27741 | 6.484985e-05 | 0.06731351 | 0 | 0 | 0
5721 | 252521.4 | 2012-07-15 08:13 | 2521.267 | 2 | 18 | 0.6749082 | 4.02398 | 16.6069 | 16.20036 | 67.04237 | 58.27741 | 0.0001296043 | 0.06731351 | 0 | 0 | 0
5722 | 252551.4 | 2012-07-15 08:14 | 2551.282 | 2 | 18 | 0.6745483 | 4.026896 | 16.61253 | 16.20036 | 67.06501 | 58.27741 | 9.717941e-05 | 0.06731351 | 0 | 0 | 0
5723 | 252581.4 | 2012-07-15 08:14 | 2581.297 | 2 | 18 | 0.6747283 | 4.030298 | 16.61815 | 16.20036 | 67.08767 | 58.27741 | 9.717941e-05 | 0.06731351 | 0 | 0 | 0
5724 | 252611.4 | 2012-07-15 08:15 | 2611.313 | 2 | 18 | 0.6747283 | 4.033537 | 16.62378 | 16.20036 | 67.11035 | 58.27741 | 9.717941e-05 | 0.06731351 | 0 | 0 | 0
5725 | 252641.4 | 2012-07-15 08:15 | 2641.328 | 2 | 18 | 0.6747283 | 4.036777 | 16.6294 | 16.20036 | 67.13305 | 58.27741 | 6.484985e-05 | 0.06731351 | 0 | 0 | 0
5726 | 252671.5 | 2012-07-15 08:16 | 2671.344 | 2 | 18 | 0.6743684 | 4.039855 | 16.63503 | 16.20036 | 67.15577 | 58.27741 | 3.242493e-05 | 0.06731351 | 0 | 0 | 0
5727 | 252701.5 | 2012-07-15 08:16 | 2701.359 | 2 | 18 | 0.6745483 | 4.043095 | 16.64065 | 16.20036 | 67.1785 | 58.27741 | 3.242493e-05 | 0.06731351 | 0 | 0 | 0
5728 | 252731.5 | 2012-07-15 08:17 | 2731.36 | 2 | 18 | 0.6747283 | 4.046821 | 16.64628 | 16.20036 | 67.20125 | 58.27741 | 0.0001296043 | 0.06731351 | 0 | 0 | 0
5729 | 252761.5 | 2012-07-15 08:17 | 2761.375 | 2 | 18 | 0.6747283 | 4.050061 | 16.6519 | 16.20036 | 67.22402 | 58.27741 | 6.475449e-05 | 0.06731351 | 0 | 0 | 0
5730 | 252791.5 | 2012-07-15 08:18 | 2791.39 | 2 | 18 | 0.6745483 | 4.053463 | 16.65753 | 16.20036 | 67.24681 | 58.27741 | 6.475449e-05 | 0.06731351 | 0 | 0 | 0
5731 | 252821.5 | 2012-07-15 08:18 | 2821.406 | 2 | 18 | 0.6747283 | 4.056864 | 16.66315 | 16.20036 | 67.26962 | 58.27741 | 9.717941e-05 | 0.06731351 | 0 | 0 | 0
5732 | 252851.5 | 2012-07-15 08:19 | 2851.421 | 2 | 18 | 0.6747283 | 4.06059 | 16.66878 | 16.20036 | 67.29245 | 58.27741 | 0.0001296043 | 0.06731351 | 0 | 0 | 0
5733 | 252881.6 | 2012-07-15 08:19 | 2881.436 | 2 | 18 | 0.6749082 | 4.06383 | 16.6744 | 16.20036 | 67.3153 | 58.27741 | 6.475449e-05 | 0.06731351 | 0 | 0 | 0
5734 | 252911.6 | 2012-07-15 08:20 | 2911.452 | 2 | 18 | 0.6745483 | 4.067394 | 16.68003 | 16.20036 | 67.33817 | 58.27741 | 6.475449e-05 | 0.06731351 | 0 | 0 | 0
5735 | 252941.6 | 2012-07-15 08:20 | 2941.467 | 2 | 18 | 0.6747283 | 4.070958 | 16.68565 | 16.20036 | 67.36106 | 58.27741 | 9.717941e-05 | 0.06731351 | 0 | 0 | 0
5736 | 252971.6 | 2012-07-15 08:21 | 2971.483 | 2 | 18 | 0.6747283 | 4.074522 | 16.69128 | 16.20036 | 67.38397 | 58.27741 | 0.0001296043 | 0.06731351 | 0 | 0 | 0
5737 | 253001.6 | 2012-07-15 08:21 | 3001.498 | 2 | 18 | 0.6747283 | 4.077923 | 16.6969 | 16.20036 | 67.4069 | 58.27741 | 9.717941e-05 | 0.06731351 | 0 | 0 | 0
5738 | 253031.6 | 2012-07-15 08:22 | 3031.514 | 2 | 18 | 0.6747283 | 4.081487 | 16.70253 | 16.20036 | 67.42985 | 58.27741 | 6.484985e-05 | 0.06731351 | 0 | 0 | 0
5739 | 253061.6 | 2012-07-15 08:22 | 3061.529 | 2 | 18 | 0.6743684 | 4.085051 | 16.70815 | 16.20036 | 67.45282 | 58.27741 | 9.627744e-05 | 0.06731351 | 0 | 0 | 0
5740 | 253091.6 | 2012-07-15 08:23 | 3091.529 | 2 | 18 | 0.6749082 | 4.089101 | 16.71377 | 16.20036 | 67.4758 | 58.27741 | 0.0001296043 | 0.06731351 | 0 | 0 | 0
5741 | 253121.7 | 2012-07-15 08:23 | 3121.544 | 2 | 18 | 0.6747283 | 4.092503 | 16.7194 | 16.20036 | 67.49881 | 58.27741 | 0.0001296043 | 0.06731351 | 0 | 0 | 0
5742 | 253151.7 | 2012-07-15 08:24 | 3151.56 | 2 | 18 | 0.6747283 | 4.09639 | 16.72502 | 16.20036 | 67.52184 | 58.27741 | 9.717941e-05 | 0.06731351 | 0 | 0 | 0
5743 | 253181.7 | 2012-07-15 08:24 | 3181.575 | 2 | 18 | 0.6747283 | 4.100116 | 16.73065 | 16.20036 | 67.54489 | 58.27741 | 9.717941e-05 | 0.06731351 | 0 | 0 | 0
5744 | 253211.7 | 2012-07-15 08:25 | 3211.591 | 2 | 18 | 0.6747283 | 4.103842 | 16.73627 | 16.20036 | 67.56797 | 58.27741 | 9.717941e-05 | 0.06731351 | 0 | 0 | 0
5745 | 253241.7 | 2012-07-15 08:25 | 3241.606 | 2 | 18 | 0.6745483 | 4.107568 | 16.7419 | 16.20036 | 67.59106 | 58.27741 | 6.475449e-05 | 0.06731351 | 0 | 0 | 0
5746 | 253271.7 | 2012-07-15 08:26 | 3271.622 | 2 | 18 | 0.6745483 | 4.111294 | 16.74752 | 16.20036 | 67.61418 | 58.27741 | 6.484985e-05 | 0.06731351 | 0 | 0 | 0
5747 | 253301.8 | 2012-07-15 08:26 | 3301.637 | 2 | 18 | 0.6747283 | 4.115181 | 16.75315 | 16.20036 | 67.63732 | 58.27741 | 6.484985e-05 | 0.06731351 | 0 | 0 | 0
5748 | 253331.8 | 2012-07-15 08:27 | 3331.652 | 2 | 18 | 0.6747283 | 4.119231 | 16.75878 | 16.20036 | 67.66048 | 58.27741 | 0.0001296043 | 0.06731351 | 0 | 0 | 0
5749 | 253361.8 | 2012-07-15 08:27 | 3361.668 | 2 | 18 | 0.6747283 | 4.122957 | 16.7644 | 16.20036 | 67.68366 | 58.27741 | 9.717941e-05 | 0.06731351 | 0 | 0 | 0
5750 | 253391.8 | 2012-07-15 08:28 | 3391.683 | 2 | 18 | 0.6747283 | 4.126845 | 16.77003 | 16.20036 | 67.70686 | 58.27741 | 9.717941e-05 | 0.06731351 | 0 | 0 | 0
5751 | 253421.8 | 2012-07-15 08:28 | 3421.699 | 2 | 18 | 0.6745483 | 4.130895 | 16.77565 | 16.20036 | 67.73008 | 58.27741 | 9.717941e-05 | 0.06731351 | 0 | 0 | 0
5752 | 253451.8 | 2012-07-15 08:29 | 3451.714 | 2 | 18 | 0.6747283 | 4.134782 | 16.78128 | 16.20036 | 67.75333 | 58.27741 | 9.717941e-05 | 0.06731351 | 0 | 0 | 0
5753 | 253481.8 | 2012-07-15 08:29 | 3481.73 | 2 | 18 | 0.6747283 | 4.138832 | 16.7869 | 16.20036 | 67.7766 | 58.27741 | 0.0001296043 | 0.06731351 | 0 | 0 | 0
5754 | 253511.9 | 2012-07-15 08:30 | 3511.745 | 2 | 18 | 0.6745483 | 4.142558 | 16.79253 | 16.20036 | 67.79989 | 58.27741 | 6.484985e-05 | 0.06731351 | 0 | 0 | 0
5755 | 253541.9 | 2012-07-15 08:30 | 3541.761 | 2 | 18 | 0.6749082 | 4.146608 | 16.79815 | 16.20036 | 67.82321 | 58.27741 | 9.717941e-05 | 0.06731351 | 0 | 0 | 0
5756 | 253571.9 | 2012-07-15 08:31 | 3571.776 | 2 | 18 | 0.6747283 | 4.150819 | 16.80378 | 16.20036 | 67.84655 | 58.27741 | 9.717941e-05 | 0.06731351 | 0 | 0 | 0
5757 | 253601.9 | 2012-07-15 08:31 | 3601.792 | 2 | 18 | 0.6747283 | 4.155031 | 16.8094 | 16.20036 | 67.86991 | 58.27741 | 0.0001619339 | 0.06731351 | 0 | 0 | 0
5758 | 253631.9 | 2012-07-15 08:32 | 3631.807 | 2 | 18 | 0.6745483 | 4.158919 | 16.81503 | 16.20036 | 67.89329 | 58.27741 | 9.727478e-05 | 0.06731351 | 0 | 0 | 0
5759 | 253661.9 | 2012-07-15 08:32 | 3661.822 | 2 | 18 | 0.6743684 | 4.162807 | 16.82065 | 16.20036 | 67.9167 | 58.27741 | 6.484985e-05 | 0.06731351 | 0 | 0 | 0
5760 | 253692 | 2012-07-15 08:33 | 3691.838 | 2 | 18 | 0.6743684 | 4.167019 | 16.82628 | 16.20036 | 67.94012 | 58.27741 | 9.727478e-05 | 0.06731351 | 0 | 0 | 0
5761 | 253722 | 2012-07-15 08:33 | 3721.854 | 2 | 18 | 0.6745483 | 4.171392 | 16.8319 | 16.20036 | 67.96357 | 58.27741 | 0.0001296043 | 0.06731351 | 0 | 0 | 0
5762 | 253752 | 2012-07-15 08:34 | 3751.869 | 2 | 18 | 0.6747283 | 4.17528 | 16.83752 | 16.20036 | 67.98704 | 58.27741 | 6.475449e-05 | 0.06731351 | 0 | 0 | 0
5763 | 253782 | 2012-07-15 08:34 | 3781.884 | 2 | 18 | 0.6743684 | 4.179654 | 16.84315 | 16.20036 | 68.01054 | 58.27741 | 0.0001296043 | 0.06731351 | 0 | 0 | 0
5764 | 253812 | 2012-07-15 08:35 | 3811.9 | 2 | 18 | 0.6745483 | 4.183704 | 16.84877 | 16.20036 | 68.03406 | 58.27741 | 9.717941e-05 | 0.06731351 | 0 | 0 | 0
5765 | 253842 | 2012-07-15 08:35 | 3841.915 | 2 | 18 | 0.6747283 | 4.187916 | 16.8544 | 16.20036 | 68.0576 | 58.27741 | 0.0001296043 | 0.06731351 | 0 | 0 | 0
5766 | 253872 | 2012-07-15 08:36 | 3871.931 | 2 | 18 | 0.6745483 | 4.192127 | 16.86002 | 16.20036 | 68.08116 | 58.27741 | 0.0001296043 | 0.06731351 | 0 | 0 | 0
5767 | 253902.1 | 2012-07-15 08:36 | 3901.946 | 2 | 18 | 0.6747283 | 4.196339 | 16.86565 | 16.20036 | 68.10475 | 58.27741 | 9.717941e-05 | 0.06731351 | 0 | 0 | 0
5768 | 253957.3 | 2012-07-15 08:37 | 30.0154 | 3 | 18 | 0 | 4.104814 | 16.87038 | 16.20036 | 68.12462 | 58.27741 | -0.0004859924 | 0.06731351 | 0 | 0 | 0
5769 | 253987.3 | 2012-07-15 08:38 | 60.03071 | 3 | 18 | 0 | 4.093313 | 16.87038 | 16.20036 | 68.12462 | 58.27741 | -0.0002267838 | 0.06731351 | 0 | 0 | 0
5770 | 254017.4 | 2012-07-15 08:38 | 90.04639 | 3 | 18 | 0 | 4.086185 | 16.87038 | 16.20036 | 68.12462 | 58.27741 | -0.0001296043 | 0.06731351 | 0 | 0 | 0
5771 | 254047.3 | 2012-07-15 08:39 | 120.0147 | 3 | 18 | 0 | 4.081001 | 16.87038 | 16.20036 | 68.12462 | 58.27741 | -0.0001296043 | 0.06731351 | 0 | 0 | 0
5772 | 254047.3 | 2012-07-15 08:39 | 0.01561303 | 4 | 18 | 1.252719 | 4.199741 | 16.87038 | 16.20036 | 68.12464 | 58.27741 | 0 | 0.06731351 | 0 | 0 | 0
5773 | 254047.8 | 2012-07-15 08:39 | 0.5156156 | 4 | 18 | 1.202334 | 4.199741 | 16.87055 | 16.20036 | 68.12535 | 58.27741 | 0 | 0.06731351 | 0 | 0 | 0
5774 | 254049.1 | 2012-07-15 08:39 | 1.796929 | 4 | 18 | 1.151409 | 4.199741 | 16.87097 | 16.20036 | 68.12711 | 58.27741 | 0 | 0.06731351 | 0 | 0 | 0
5775 | 254051 | 2012-07-15 08:39 | 3.640646 | 4 | 18 | 1.100844 | 4.199741 | 16.87155 | 16.20036 | 68.12953 | 58.27741 | 0 | 0.06731351 | 0 | 0 | 0
5776 | 254053.4 | 2012-07-15 08:39 | 6.046845 | 4 | 18 | 1.050458 | 4.199741 | 16.87226 | 16.20036 | 68.13254 | 58.27741 | 0 | 0.06731351 | 0 | 0 | 0
5777 | 254056.4 | 2012-07-15 08:39 | 9.125062 | 4 | 18 | 1.000253 | 4.199741 | 16.87314 | 16.20036 | 68.13622 | 58.27741 | 0 | 0.06731351 | 0 | 0 | 0
5778 | 254060.3 | 2012-07-15 08:39 | 12.95303 | 4 | 18 | 0.9502276 | 4.199903 | 16.87418 | 16.20036 | 68.14057 | 58.27741 | 3.242493e-05 | 0.06731351 | 0 | 0 | 0
5779 | 254065.1 | 2012-07-15 08:39 | 17.82815 | 4 | 18 | 0.9000223 | 4.199741 | 16.87543 | 16.20036 | 68.14583 | 58.27741 | 3.232956e-05 | 0.06731351 | 0 | 0 | 0
5780 | 254071.4 | 2012-07-15 08:39 | 24.09361 | 4 | 18 | 0.849997 | 4.199903 | 16.87695 | 16.20036 | 68.15222 | 58.27741 | 3.242493e-05 | 0.06731351 | 0 | 0 | 0
5781 | 254079.6 | 2012-07-15 08:39 | 32.31235 | 4 | 18 | 0.7999716 | 4.199579 | 16.87883 | 16.20036 | 68.16012 | 58.27741 | -6.475449e-05 | 0.06731351 | 0 | 0 | 0
5782 | 254090.7 | 2012-07-15 08:39 | 43.42179 | 4 | 18 | 0.7499462 | 4.199579 | 16.88122 | 16.20036 | 68.17015 | 58.27741 | -3.232956e-05 | 0.06731351 | 0 | 0 | 0
5783 | 254106.6 | 2012-07-15 08:40 | 59.2653 | 4 | 18 | 0.6999209 | 4.199741 | 16.8844 | 16.20036 | 68.18352 | 58.27741 | 0 | 0.06731351 | 0 | 0 | 0
5784 | 254130.9 | 2012-07-15 08:40 | 83.54642 | 4 | 18 | 0.6498955 | 4.199903 | 16.88894 | 16.20036 | 68.20259 | 58.27741 | 0 | 0.06731351 | 0 | 0 | 0
5785 | 254169.6 | 2012-07-15 08:41 | 122.2962 | 4 | 18 | 0.5996903 | 4.199903 | 16.89565 | 16.20036 | 68.23075 | 58.27741 | 0 | 0.06731351 | 0 | 0 | 0
5786 | 254229 | 2012-07-15 08:42 | 181.6552 | 4 | 18 | 0.5496649 | 4.199741 | 16.9051 | 16.20036 | 68.27045 | 58.27741 | 0 | 0.06731351 | 0 | 0 | 0
5787 | 254309.2 | 2012-07-15 08:43 | 261.8891 | 4 | 18 | 0.4996395 | 4.199741 | 16.91677 | 16.20036 | 68.31947 | 58.27741 | 0 | 0.06731351 | 0 | 0 | 0
5788 | 254410 | 2012-07-15 08:45 | 362.6854 | 4 | 18 | 0.4496142 | 4.199741 | 16.93004 | 16.20036 | 68.3752 | 58.27741 | 0 | 0.06731351 | 0 | 0 | 0
5789 | 254534 | 2012-07-15 08:47 | 486.6847 | 4 | 18 | 0.3995888 | 4.199903 | 16.94465 | 16.20036 | 68.43653 | 58.27741 | 3.242493e-05 | 0.06731351 | 0 | 0 | 0
5790 | 254689.2 | 2012-07-15 08:49 | 641.8559 | 4 | 18 | 0.3495635 | 4.199741 | 16.96076 | 16.20036 | 68.50422 | 58.27741 | -3.242493e-05 | 0.06731351 | 0 | 0 | 0
5791 | 254889 | 2012-07-15 08:53 | 841.7295 | 4 | 18 | 0.2995381 | 4.199741 | 16.97873 | 16.20036 | 68.5797 | 58.27741 | 0 | 0.06731351 | 0 | 0 | 0
5792 | 255155.5 | 2012-07-15 08:57 | 1108.228 | 4 | 18 | 0.2495127 | 4.199741 | 16.99898 | 16.20036 | 68.66473 | 58.27741 | 0 | 0.06731351 | 0 | 0 | 0
5793 | 255533.6 | 2012-07-15 09:03 | 1486.289 | 4 | 18 | 0.1991275 | 4.199903 | 17.02242 | 16.20036 | 68.76317 | 58.27741 | 3.242493e-05 | 0.06731351 | 0 | 0 | 0
5794 | 256129.2 | 2012-07-15 09:13 | 2081.894 | 4 | 18 | 0.1491022 | 4.199741 | 17.05096 | 16.20036 | 68.88302 | 58.27741 | -3.242493e-05 | 0.06731351 | 0 | 0 | 0
5795 | 257180.8 | 2012-07-15 09:31 | 3133.513 | 4 | 18 | 0.09907679 | 4.199741 | 17.08647 | 16.20036 | 69.03216 | 58.27741 | 0 | 0.06731351 | 0 | 0 | 0
5796 | 259625.5 | 2012-07-15 10:12 | 5578.14 | 4 | 18 | 0.04995117 | 4.199741 | 17.13443 | 16.20036 | 69.23358 | 58.27741 | -3.242493e-05 | 0.06731351 | 0 | 0 | 0
5797 | 259685.5 | 2012-07-15 10:13 | 60.01541 | 5 | 18 | 0 | 4.191318 | 17.13443 | 16.20036 | 69.23358 | 58.27741 | 0 | 0.06731351 | 0 | 0 | 0
5798 | 259685.6 | 2012-07-15 10:13 | 0.187332 | 6 | 18 | 0.001185445 | 4.192613 | 17.13443 | 16.20036 | 69.23359 | 58.27741 | 0 | 0.08426872 | 0 | 0 | 0
5799 | 259690.5 | 2012-07-15 10:13 | 5.015543 | 6 | 18 | -0.002413501 | 4.19067 | 17.13443 | 16.20036 | 69.23359 | 58.27743 | -6.475449e-05 | 0.08426872 | 0 | 0 | 0
5800 | 259690.5 | 2012-07-15 10:13 | 0.01558797 | 7 | 18 | -0.6745167 | 4.126683 | 17.13443 | 16.20036 | 69.23359 | 58.27744 | -0.002915859 | 0.08426872 | 0 | 0 | 0
5801 | 259720.5 | 2012-07-15 10:13 | 30.03105 | 7 | 18 | -0.6746967 | 4.091855 | 17.13443 | 16.20599 | 69.23359 | 58.30053 | -0.0005184173 | 0.08426872 | 0 | 0 | 0
5802 | 259750.5 | 2012-07-15 10:14 | 60.04653 | 7 | 18 | -0.6746967 | 4.076141 | 17.13443 | 16.21161 | 69.23359 | 58.3235 | -0.0003239632 | 0.08426872 | 0 | 0 | 0
5803 | 259780.5 | 2012-07-15 10:14 | 90.06195 | 7 | 18 | -0.6743368 | 4.06464 | 17.13443 | 16.21724 | 69.23359 | 58.34639 | -0.0002267838 | 0.08426872 | 0 | 0 | 0
5804 | 259810.5 | 2012-07-15 10:15 | 120.0774 | 7 | 18 | -0.6745167 | 4.054921 | 17.13443 | 16.22286 | 69.23359 | 58.36923 | -0.0002267838 | 0.08426872 | 0 | 0 | 0
5805 | 259840.6 | 2012-07-15 10:15 | 150.0929 | 7 | 18 | -0.6746967 | 4.046335 | 17.13443 | 16.22849 | 69.23359 | 58.39202 | -0.0001944542 | 0.08426872 | 0 | 0 | 0
5806 | 259870.6 | 2012-07-15 10:16 | 180.1084 | 7 | 18 | -0.6746967 | 4.038397 | 17.13443 | 16.23411 | 69.23359 | 58.41476 | -0.0001620293 | 0.08426872 | 0 | 0 | 0
5807 | 259900.6 | 2012-07-15 10:16 | 210.1238 | 7 | 18 | -0.6746967 | 4.030622 | 17.13443 | 16.23974 | 69.23359 | 58.43745 | -0.0001620293 | 0.08426872 | 0 | 0 | 0
5808 | 259930.6 | 2012-07-15 10:17 | 240.1392 | 7 | 18 | -0.6745167 | 4.023332 | 17.13443 | 16.24537 | 69.23359 | 58.4601 | -0.0001943588 | 0.08426872 | 0 | 0 | 0
5809 | 259960.6 | 2012-07-15 10:17 | 270.1547 | 7 | 18 | -0.6746967 | 4.016043 | 17.13443 | 16.25099 | 69.23359 | 58.48272 | -0.0001943588 | 0.08426872 | 0 | 0 | 0
5810 | 259990.6 | 2012-07-15 10:18 | 300.1701 | 7 | 18 | -0.6748766 | 4.008753 | 17.13443 | 16.25662 | 69.23359 | 58.50529 | -0.0002267838 | 0.08426872 | 0 | 0 | 0
5811 | 260020.7 | 2012-07-15 10:18 | 330.1856 | 7 | 18 | -0.6746967 | 4.002111 | 17.13443 | 16.26224 | 69.23359 | 58.52782 | -0.0001943588 | 0.08426872 | 0 | 0 | 0
5812 | 260050.7 | 2012-07-15 10:19 | 360.201 | 7 | 18 | -0.6746967 | 3.995308 | 17.13443 | 16.26787 | 69.23359 | 58.55031 | -0.0001619816 | 0.08426872 | 0 | 0 | 0
5813 | 260080.7 | 2012-07-15 10:19 | 390.2165 | 7 | 18 | -0.6748766 | 3.988504 | 17.13443 | 16.27349 | 69.23359 | 58.57277 | -0.0001944065 | 0.08426872 | 0 | 0 | 0
5814 | 260110.7 | 2012-07-15 10:20 | 420.2319 | 7 | 18 | -0.6746967 | 3.981862 | 17.13443 | 16.27912 | 69.23359 | 58.59519 | -0.0001619816 | 0.08426872 | 0 | 0 | 0
5815 | 260140.7 | 2012-07-15 10:20 | 450.2474 | 7 | 18 | -0.6746967 | 3.975545 | 17.13443 | 16.28474 | 69.23359 | 58.61757 | -0.0001619816 | 0.08426872 | 0 | 0 | 0
5816 | 260170.7 | 2012-07-15 10:21 | 480.2629 | 7 | 18 | -0.6745167 | 3.969065 | 17.13443 | 16.29037 | 69.23359 | 58.63992 | -0.0001619816 | 0.08426872 | 0 | 0 | 0
5817 | 260200.7 | 2012-07-15 10:21 | 510.2783 | 7 | 18 | -0.6746967 | 3.962585 | 17.13443 | 16.29599 | 69.23359 | 58.66222 | -0.0001620293 | 0.08426872 | 0 | 0 | 0
5818 | 260230.8 | 2012-07-15 10:22 | 540.2938 | 7 | 18 | -0.6746967 | 3.95643 | 17.13443 | 16.30162 | 69.23359 | 58.6845 | -0.0001619816 | 0.08426872 | 0 | 0 | 0
5819 | 260260.8 | 2012-07-15 10:22 | 570.3092 | 7 | 18 | -0.6748766 | 3.950112 | 17.13443 | 16.30724 | 69.23359 | 58.70674 | -0.0001944065 | 0.08426872 | 0 | 0 | 0
5820 | 260290.8 | 2012-07-15 10:23 | 600.3247 | 7 | 18 | -0.6745167 | 3.944118 | 17.13443 | 16.31287 | 69.23359 | 58.72894 | -0.0001296043 | 0.08426872 | 0 | 0 | 0
5821 | 260320.8 | 2012-07-15 10:23 | 630.3405 | 7 | 18 | -0.6746967 | 3.937801 | 17.13443 | 16.31849 | 69.23359 | 58.75111 | -0.0001943588 | 0.08426872 | 0 | 0 | 0
5822 | 260350.8 | 2012-07-15 10:24 | 660.3556 | 7 | 18 | -0.6746967 | 3.931807 | 17.13443 | 16.32412 | 69.23359 | 58.77324 | -0.0001944065 | 0.08426872 | 0 | 0 | 0
5823 | 260380.8 | 2012-07-15 10:24 | 690.3711 | 7 | 18 | -0.6745167 | 3.925813 | 17.13443 | 16.32975 | 69.23359 | 58.79534 | -0.0001619816 | 0.08426872 | 0 | 0 | 0
5824 | 260410.9 | 2012-07-15 10:25 | 720.3865 | 7 | 18 | -0.6745167 | 3.919981 | 17.13443 | 16.33537 | 69.23359 | 58.81741 | -0.0001619816 | 0.08426872 | 0 | 0 | 0
5825 | 260440.9 | 2012-07-15 10:25 | 750.4019 | 7 | 18 | -0.6745167 | 3.91415 | 17.13443 | 16.341 | 69.23359 | 58.83945 | -9.717941e-05 | 0.08426872 | 0 | 0 | 0
5826 | 260470.9 | 2012-07-15 10:26 | 780.4174 | 7 | 18 | -0.6746967 | 3.908156 | 17.13443 | 16.34662 | 69.23359 | 58.86145 | -0.0001296043 | 0.08426872 | 0 | 0 | 0
5827 | 260500.9 | 2012-07-15 10:26 | 810.433 | 7 | 18 | -0.6746967 | 3.902324 | 17.13443 | 16.35225 | 69.23359 | 58.88342 | -0.0001619816 | 0.08426872 | 0 | 0 | 0
5828 | 260530.9 | 2012-07-15 10:27 | 840.4483 | 7 | 18 | -0.6746967 | 3.896655 | 17.13443 | 16.35787 | 69.23359 | 58.90535 | -0.0001296043 | 0.08426872 | 0 | 0 | 0
5829 | 260560.9 | 2012-07-15 10:27 | 870.4638 | 7 | 18 | -0.6746967 | 3.891147 | 17.13443 | 16.3635 | 69.23359 | 58.92726 | -0.0001944065 | 0.08426872 | 0 | 0 | 0
5830 | 260591 | 2012-07-15 10:28 | 900.4792 | 7 | 18 | -0.6746967 | 3.885477 | 17.13443 | 16.36912 | 69.23359 | 58.94913 | -0.0001296043 | 0.08426872 | 0 | 0 | 0
5831 | 260621 | 2012-07-15 10:28 | 930.4947 | 7 | 18 | -0.6746967 | 3.87997 | 17.13443 | 16.37475 | 69.23359 | 58.97097 | -0.0001296043 | 0.08426872 | 0 | 0 | 0
5832 | 260651 | 2012-07-15 10:29 | 960.5101 | 7 | 18 | -0.6748766 | 3.874624 | 17.13443 | 16.38037 | 69.23359 | 58.99278 | -9.722709e-05 | 0.08426872 | 0 | 0 | 0
5833 | 260681 | 2012-07-15 10:29 | 990.5257 | 7 | 18 | -0.6746967 | 3.868954 | 17.13443 | 16.386 | 69.23359 | 59.01456 | -0.0001619816 | 0.08426872 | 0 | 0 | 0
5834 | 260711 | 2012-07-15 10:30 | 1020.541 | 7 | 18 | -0.6745167 | 3.863932 | 17.13443 | 16.39162 | 69.23359 | 59.03631 | -0.0001296043 | 0.08426872 | 0 | 0 | 0
5835 | 260741 | 2012-07-15 10:30 | 1050.556 | 7 | 18 | -0.6748766 | 3.858263 | 17.13443 | 16.39725 | 69.23359 | 59.05803 | -0.0002267838 | 0.08426872 | 0 | 0 | 0
5836 | 260771 | 2012-07-15 10:31 | 1080.572 | 7 | 18 | -0.6748766 | 3.853241 | 17.13443 | 16.40287 | 69.23359 | 59.07972 | -0.0001619816 | 0.08426872 | 0 | 0 | 0
5837 | 260801.1 | 2012-07-15 10:31 | 1110.588 | 7 | 18 | -0.6746967 | 3.848219 | 17.13443 | 16.4085 | 69.23359 | 59.10139 | -0.0001619816 | 0.08426872 | 0 | 0 | 0
5838 | 260831.1 | 2012-07-15 10:32 | 1140.603 | 7 | 18 | -0.6748766 | 3.843198 | 17.13443 | 16.41413 | 69.23359 | 59.12302 | -0.0001295567 | 0.08426872 | 0 | 0 | 0
5839 | 260861.1 | 2012-07-15 10:32 | 1170.618 | 7 | 18 | -0.6746967 | 3.838176 | 17.13443 | 16.41975 | 69.23359 | 59.14462 | -0.0001619816 | 0.08426872 | 0 | 0 | 0
5840 | 260891.1 | 2012-07-15 10:33 | 1200.634 | 7 | 18 | -0.6745167 | 3.833478 | 17.13443 | 16.42538 | 69.23359 | 59.1662 | -9.717941e-05 | 0.08426872 | 0 | 0 | 0
5841 | 260921.1 | 2012-07-15 10:33 | 1230.649 | 7 | 18 | -0.6746967 | 3.828618 | 17.13443 | 16.431 | 69.23359 | 59.18775 | -0.0001296043 | 0.08426872 | 0 | 0 | 0
5842 | 260951.1 | 2012-07-15 10:34 | 1260.665 | 7 | 18 | -0.6746967 | 3.82392 | 17.13443 | 16.43663 | 69.23359 | 59.20928 | -0.0001296043 | 0.08426872 | 0 | 0 | 0
5843 | 260981.2 | 2012-07-15 10:34 | 1290.68 | 7 | 18 | -0.6746967 | 3.819223 | 17.13443 | 16.44225 | 69.23359 | 59.23077 | -9.717941e-05 | 0.08426872 | 0 | 0 | 0
5844 | 261011.2 | 2012-07-15 10:35 | 1320.696 | 7 | 18 | -0.6746967 | 3.814525 | 17.13443 | 16.44788 | 69.23359 | 59.25225 | -0.0001620293 | 0.08426872 | 0 | 0 | 0
5845 | 261041.2 | 2012-07-15 10:35 | 1350.711 | 7 | 18 | -0.6745167 | 3.810313 | 17.13443 | 16.4535 | 69.23359 | 59.27369 | -6.480217e-05 | 0.08426872 | 0 | 0 | 0
5846 | 261071.2 | 2012-07-15 10:36 | 1380.726 | 7 | 18 | -0.6746967 | 3.805777 | 17.13443 | 16.45913 | 69.23359 | 59.29511 | -9.722709e-05 | 0.08426872 | 0 | 0 | 0
5847 | 261101.2 | 2012-07-15 10:36 | 1410.742 | 7 | 18 | -0.6746967 | 3.801404 | 17.13443 | 16.46475 | 69.23359 | 59.31651 | -9.717941e-05 | 0.08426872 | 0 | 0 | 0
5848 | 261131.2 | 2012-07-15 10:37 | 1440.757 | 7 | 18 | -0.6746967 | 3.797192 | 17.13443 | 16.47038 | 69.23359 | 59.33788 | -9.717941e-05 | 0.08426872 | 0 | 0 | 0
5849 | 261161.2 | 2012-07-15 10:37 | 1470.773 | 7 | 18 | -0.6748766 | 3.79298 | 17.13443 | 16.476 | 69.23359 | 59.35923 | -0.0001295567 | 0.08426872 | 0 | 0 | 0
5850 | 261191.3 | 2012-07-15 10:38 | 1500.788 | 7 | 18 | -0.6748766 | 3.788768 | 17.13443 | 16.48163 | 69.23359 | 59.38055 | -0.0001296043 | 0.08426872 | 0 | 0 | 0
5851 | 261221.3 | 2012-07-15 10:38 | 1530.804 | 7 | 18 | -0.6748766 | 3.784557 | 17.13443 | 16.48726 | 69.23359 | 59.40186 | -0.0001619816 | 0.08426872 | 0 | 0 | 0
5852 | 261251.3 | 2012-07-15 10:39 | 1560.819 | 7 | 18 | -0.6746967 | 3.780831 | 17.13443 | 16.49288 | 69.23359 | 59.42314 | -9.722709e-05 | 0.08426872 | 0 | 0 | 0
5853 | 261281.3 | 2012-07-15 10:39 | 1590.835 | 7 | 18 | -0.6746967 | 3.776781 | 17.13443 | 16.49851 | 69.23359 | 59.44439 | -9.722709e-05 | 0.08426872 | 0 | 0 | 0
5854 | 261311.3 | 2012-07-15 10:40 | 1620.835 | 7 | 18 | -0.6748766 | 3.772893 | 17.13443 | 16.50413 | 69.23359 | 59.46562 | -9.717941e-05 | 0.08426872 | 0 | 0 | 0
5855 | 261341.3 | 2012-07-15 10:40 | 1650.85 | 7 | 18 | -0.6746967 | 3.769167 | 17.13443 | 16.50975 | 69.23359 | 59.48683 | -6.475449e-05 | 0.08426872 | 0 | 0 | 0
5856 | 261371.3 | 2012-07-15 10:41 | 1680.865 | 7 | 18 | -0.6746967 | 3.76528 | 17.13443 | 16.51538 | 69.23359 | 59.50802 | -9.717941e-05 | 0.08426872 | 0 | 0 | 0
5857 | 261401.4 | 2012-07-15 10:41 | 1710.881 | 7 | 18 | -0.6746967 | 3.761554 | 17.13443 | 16.521 | 69.23359 | 59.52919 | -9.717941e-05 | 0.08426872 | 0 | 0 | 0
5858 | 261431.4 | 2012-07-15 10:42 | 1740.896 | 7 | 18 | -0.6746967 | 3.757828 | 17.13443 | 16.52663 | 69.23359 | 59.55034 | -0.0001295567 | 0.08426872 | 0 | 0 | 0
5859 | 261461.4 | 2012-07-15 10:42 | 1770.912 | 7 | 18 | -0.6746967 | 3.754264 | 17.13443 | 16.53226 | 69.23359 | 59.57147 | -9.717941e-05 | 0.08426872 | 0 | 0 | 0
5860 | 261491.4 | 2012-07-15 10:43 | 1800.927 | 7 | 18 | -0.6746967 | 3.750862 | 17.13443 | 16.53788 | 69.23359 | 59.59258 | -6.480217e-05 | 0.08426872 | 0 | 0 | 0
5861 | 261521.4 | 2012-07-15 10:43 | 1830.943 | 7 | 18 | -0.6746967 | 3.747298 | 17.13443 | 16.54351 | 69.23359 | 59.61367 | -6.480217e-05 | 0.08426872 | 0 | 0 | 0
5862 | 261551.4 | 2012-07-15 10:44 | 1860.958 | 7 | 18 | -0.6746967 | 3.743897 | 17.13443 | 16.54913 | 69.23359 | 59.63474 | -6.475449e-05 | 0.08426872 | 0 | 0 | 0
5863 | 261581.4 | 2012-07-15 10:44 | 1890.974 | 7 | 18 | -0.6746967 | 3.740333 | 17.13443 | 16.55476 | 69.23359 | 59.65579 | -9.717941e-05 | 0.08426872 | 0 | 0 | 0
5864 | 261611.5 | 2012-07-15 10:45 | 1920.989 | 7 | 18 | -0.6746967 | 3.737093 | 17.13443 | 16.56038 | 69.23359 | 59.67682 | -6.480217e-05 | 0.08426872 | 0 | 0 | 0
5865 | 261641.5 | 2012-07-15 10:45 | 1951.004 | 7 | 18 | -0.6746967 | 3.733853 | 17.13443 | 16.56601 | 69.23359 | 59.69784 | -6.480217e-05 | 0.08426872 | 0 | 0 | 0
5866 | 261671.5 | 2012-07-15 10:46 | 1981.02 | 7 | 18 | -0.6746967 | 3.730613 | 17.13443 | 16.57163 | 69.23359 | 59.71883 | -9.722709e-05 | 0.08426872 | 0 | 0 | 0
5867 | 261701.5 | 2012-07-15 10:46 | 2011.035 | 7 | 18 | -0.6748766 | 3.727374 | 17.13443 | 16.57726 | 69.23359 | 59.73981 | -9.717941e-05 | 0.08426872 | 0 | 0 | 0
5868 | 261731.5 | 2012-07-15 10:47 | 2041.051 | 7 | 18 | -0.6746967 | 3.724296 | 17.13443 | 16.58288 | 69.23359 | 59.76077 | -6.480217e-05 | 0.08426872 | 0 | 0 | 0
5869 | 261761.5 | 2012-07-15 10:47 | 2071.066 | 7 | 18 | -0.6746967 | 3.721218 | 17.13443 | 16.58851 | 69.23359 | 59.78171 | -3.237724e-05 | 0.08426872 | 0 | 0 | 0
5870 | 261791.6 | 2012-07-15 10:48 | 2101.082 | 7 | 18 | -0.6746967 | 3.717978 | 17.13443 | 16.59413 | 69.23359 | 59.80263 | -9.717941e-05 | 0.08426872 | 0 | 0 | 0
5871 | 261821.6 | 2012-07-15 10:48 | 2131.097 | 7 | 18 | -0.6746967 | 3.715062 | 17.13443 | 16.59976 | 69.23359 | 59.82354 | -0.0001296043 | 0.08426872 | 0 | 0 | 0
5872 | 261851.6 | 2012-07-15 10:49 | 2161.113 | 7 | 18 | -0.6746967 | 3.711984 | 17.13443 | 16.60539 | 69.23359 | 59.84443 | -0.0001295567 | 0.08426872 | 0 | 0 | 0
5873 | 261881.6 | 2012-07-15 10:49 | 2191.128 | 7 | 18 | -0.6746967 | 3.70923 | 17.13443 | 16.61101 | 69.23359 | 59.86531 | -9.717941e-05 | 0.08426872 | 0 | 0 | 0
5874 | 261911.6 | 2012-07-15 10:50 | 2221.144 | 7 | 18 | -0.6745167 | 3.706639 | 17.13443 | 16.61664 | 69.23359 | 59.88616 | -3.237724e-05 | 0.08426872 | 0 | 0 | 0
5875 | 261941.6 | 2012-07-15 10:50 | 2251.159 | 7 | 18 | -0.6748766 | 3.703561 | 17.13443 | 16.62226 | 69.23359 | 59.90701 | -6.475449e-05 | 0.08426872 | 0 | 0 | 0
5876 | 261971.6 | 2012-07-15 10:51 | 2281.174 | 7 | 18 | -0.6746967 | 3.700645 | 17.13443 | 16.62789 | 69.23359 | 59.92783 | -0.0001295567 | 0.08426872 | 0 | 0 | 0
5877 | 262001.7 | 2012-07-15 10:51 | 2311.19 | 7 | 18 | -0.6746967 | 3.698215 | 17.13443 | 16.63351 | 69.23359 | 59.94864 | -6.480217e-05 | 0.08426872 | 0 | 0 | 0
5878 | 262031.7 | 2012-07-15 10:52 | 2341.205 | 7 | 18 | -0.6746967 | 3.695461 | 17.13443 | 16.63914 | 69.23359 | 59.96944 | -9.722709e-05 | 0.08426872 | 0 | 0 | 0
5879 | 262061.7 | 2012-07-15 10:52 | 2371.221 | 7 | 18 | -0.6746967 | 3.692869 | 17.13443 | 16.64476 | 69.23359 | 59.99022 | -6.480217e-05 | 0.08426872 | 0 | 0 | 0
5880 | 262091.7 | 2012-07-15 10:53 | 2401.236 | 7 | 18 | -0.6746967 | 3.690277 | 17.13443 | 16.65039 | 69.23359 | 60.01099 | -9.722709e-05 | 0.08426872 | 0 | 0 | 0
5881 | 262121.7 | 2012-07-15 10:53 | 2431.252 | 7 | 18 | -0.6746967 | 3.68801 | 17.13443 | 16.65601 | 69.23359 | 60.03174 | -6.480217e-05 | 0.08426872 | 0 | 0 | 0
5882 | 262151.7 | 2012-07-15 10:54 | 2461.267 | 7 | 18 | -0.6745167 | 3.68558 | 17.13443 | 16.66164 | 69.23359 | 60.05248 | -3.242493e-05 | 0.08426872 | 0 | 0 | 0
5883 | 262181.8 | 2012-07-15 10:54 | 2491.283 | 7 | 18 | -0.6746967 | 3.682988 | 17.13443 | 16.66726 | 69.23359 | 60.0732 | -6.480217e-05 | 0.08426872 | 0 | 0 | 0
5884 | 262211.8 | 2012-07-15 10:55 | 2521.298 | 7 | 18 | -0.6745167 | 3.68072 | 17.13443 | 16.67289 | 69.23359 | 60.09392 | -6.480217e-05 | 0.08426872 | 0 | 0 | 0
5885 | 262241.8 | 2012-07-15 10:55 | 2551.313 | 7 | 18 | -0.6746967 | 3.678452 | 17.13443 | 16.67852 | 69.23359 | 60.11462 | -6.480217e-05 | 0.08426872 | 0 | 0 | 0
5886 | 262271.8 | 2012-07-15 10:56 | 2581.329 | 7 | 18 | -0.6745167 | 3.676184 | 17.13443 | 16.68414 | 69.23359 | 60.1353 | -6.480217e-05 | 0.08426872 | 0 | 0 | 0
5887 | 262301.8 | 2012-07-15 10:56 | 2611.329 | 7 | 18 | -0.6745167 | 3.673916 | 17.13443 | 16.68976 | 69.23359 | 60.15597 | -6.480217e-05 | 0.08426872 | 0 | 0 | 0
5888 | 262331.8 | 2012-07-15 10:57 | 2641.344 | 7 | 18 | -0.6746967 | 3.671972 | 17.13443 | 16.69539 | 69.23359 | 60.17663 | -6.480217e-05 | 0.08426872 | 0 | 0 | 0
5889 | 262361.8 | 2012-07-15 10:57 | 2671.36 | 7 | 18 | -0.6746967 | 3.669704 | 17.13443 | 16.70101 | 69.23359 | 60.19728 | -6.480217e-05 | 0.08426872 | 0 | 0 | 0
5890 | 262391.8 | 2012-07-15 10:58 | 2701.375 | 7 | 18 | -0.6746967 | 3.668085 | 17.13443 | 16.70664 | 69.23359 | 60.21792 | 0 | 0.08426872 | 0 | 0 | 0
5891 | 262421.9 | 2012-07-15 10:58 | 2731.391 | 7 | 18 | -0.6746967 | 3.665817 | 17.13443 | 16.71227 | 69.23359 | 60.23854 | -6.475449e-05 | 0.08426872 | 0 | 0 | 0
5892 | 262451.9 | 2012-07-15 10:59 | 2761.406 | 7 | 18 | -0.6746967 | 3.663873 | 17.13443 | 16.71789 | 69.23359 | 60.25916 | -6.480217e-05 | 0.08426872 | 0 | 0 | 0
5893 | 262481.9 | 2012-07-15 10:59 | 2791.421 | 7 | 18 | -0.6745167 | 3.661929 | 17.13443 | 16.72352 | 69.23359 | 60.27977 | -6.480217e-05 | 0.08426872 | 0 | 0 | 0
5894 | 262511.9 | 2012-07-15 11:00 | 2821.437 | 7 | 18 | -0.6746967 | 3.660309 | 17.13443 | 16.72914 | 69.23359 | 60.30036 | 0 | 0.08426872 | 0 | 0 | 0
5895 | 262541.9 | 2012-07-15 11:00 | 2851.452 | 7 | 18 | -0.6746967 | 3.658365 | 17.13443 | 16.73477 | 69.23359 | 60.32095 | -3.242493e-05 | 0.08426872 | 0 | 0 | 0
5896 | 262571.9 | 2012-07-15 11:01 | 2881.468 | 7 | 18 | -0.6746967 | 3.656421 | 17.13443 | 16.74039 | 69.23359 | 60.34152 | -6.480217e-05 | 0.08426872 | 0 | 0 | 0
5897 | 262602 | 2012-07-15 11:01 | 2911.483 | 7 | 18 | -0.6746967 | 3.654477 | 17.13443 | 16.74602 | 69.23359 | 60.36208 | -9.717941e-05 | 0.08426872 | 0 | 0 | 0
5898 | 262632 | 2012-07-15 11:02 | 2941.499 | 7 | 18 | -0.6745167 | 3.652695 | 17.13443 | 16.75164 | 69.23359 | 60.38264 | -9.717941e-05 | 0.08426872 | 0 | 0 | 0
5899 | 262662 | 2012-07-15 11:02 | 2971.514 | 7 | 18 | -0.6746967 | 3.650913 | 17.13443 | 16.75727 | 69.23359 | 60.40318 | -3.237724e-05 | 0.08426872 | 0 | 0 | 0
5900 | 262692 | 2012-07-15 11:03 | 3001.53 | 7 | 18 | -0.6746967 | 3.649132 | 17.13443 | 16.76289 | 69.23359 | 60.42371 | -6.480217e-05 | 0.08426872 | 0 | 0 | 0
5901 | 262722 | 2012-07-15 11:03 | 3031.545 | 7 | 18 | -0.6746967 | 3.64735 | 17.13443 | 16.76852 | 69.23359 | 60.44424 | -3.242493e-05 | 0.08426872 | 0 | 0 | 0
5902 | 262752 | 2012-07-15 11:04 | 3061.561 | 7 | 18 | -0.6746967 | 3.645406 | 17.13443 | 16.77414 | 69.23359 | 60.46475 | -6.480217e-05 | 0.08426872 | 0 | 0 | 0
5903 | 262782 | 2012-07-15 11:04 | 3091.576 | 7 | 18 | -0.6745167 | 3.643786 | 17.13443 | 16.77977 | 69.23359 | 60.48525 | -3.242493e-05 | 0.08426872 | 0 | 0 | 0
5904 | 262812.1 | 2012-07-15 11:05 | 3121.592 | 7 | 18 | -0.6748766 | 3.64168 | 17.13443 | 16.7854 | 69.23359 | 60.50574 | -9.717941e-05 | 0.08426872 | 0 | 0 | 0
5905 | 262842.1 | 2012-07-15 11:05 | 3151.607 | 7 | 18 | -0.6746967 | 3.639898 | 17.13443 | 16.79102 | 69.23359 | 60.52622 | -6.480217e-05 | 0.08426872 | 0 | 0 | 0
5906 | 262872.1 | 2012-07-15 11:06 | 3181.622 | 7 | 18 | -0.6748766 | 3.637954 | 17.13443 | 16.79665 | 69.23359 | 60.54669 | -6.475449e-05 | 0.08426872 | 0 | 0 | 0
5907 | 262902.1 | 2012-07-15 11:06 | 3211.638 | 7 | 18 | -0.6748766 | 3.635848 | 17.13443 | 16.80227 | 69.23359 | 60.56715 | -6.480217e-05 | 0.08426872 | 0 | 0 | 0
5908 | 262932.1 | 2012-07-15 11:07 | 3241.653 | 7 | 18 | -0.6745167 | 3.634066 | 17.13443 | 16.8079 | 69.23359 | 60.5876 | 0 | 0.08426872 | 0 | 0 | 0
5909 | 262962.1 | 2012-07-15 11:07 | 3271.669 | 7 | 18 | -0.6746967 | 3.63196 | 17.13443 | 16.81352 | 69.23359 | 60.60804 | -3.242493e-05 | 0.08426872 | 0 | 0 | 0
5910 | 262992.2 | 2012-07-15 11:08 | 3301.684 | 7 | 18 | -0.6746967 | 3.629854 | 17.13443 | 16.81915 | 69.23359 | 60.62847 | -6.480217e-05 | 0.08426872 | 0 | 0 | 0
5911 | 263022.2 | 2012-07-15 11:08 | 3331.7 | 7 | 18 | -0.6745167 | 3.627749 | 17.13443 | 16.82477 | 69.23359 | 60.64888 | -6.480217e-05 | 0.08426872 | 0 | 0 | 0
5912 | 263052.2 | 2012-07-15 11:09 | 3361.715 | 7 | 18 | -0.6746967 | 3.625319 | 17.13443 | 16.8304 | 69.23359 | 60.66928 | -0.0001296043 | 0.08426872 | 0 | 0 | 0
5913 | 263082.2 | 2012-07-15 11:09 | 3391.731 | 7 | 18 | -0.6748766 | 3.622727 | 17.13443 | 16.83602 | 69.23359 | 60.68967 | -0.0001296043 | 0.08426872 | 0 | 0 | 0
5914 | 263112.2 | 2012-07-15 11:10 | 3421.746 | 7 | 18 | -0.6746967 | 3.620459 | 17.13443 | 16.84165 | 69.23359 | 60.71004 | -6.480217e-05 | 0.08426872 | 0 | 0 | 0
5915 | 263142.2 | 2012-07-15 11:10 | 3451.762 | 7 | 18 | -0.6746967 | 3.618029 | 17.13443 | 16.84727 | 69.23359 | 60.7304 | -6.480217e-05 | 0.08426872 | 0 | 0 | 0
5916 | 263172.2 | 2012-07-15 11:11 | 3481.762 | 7 | 18 | -0.6748766 | 3.615275 | 17.13443 | 16.8529 | 69.23359 | 60.75074 | -9.717941e-05 | 0.08426872 | 0 | 0 | 0
5917 | 263202.2 | 2012-07-15 11:11 | 3511.777 | 7 | 18 | -0.6746967 | 3.612521 | 17.13443 | 16.85852 | 69.23359 | 60.77107 | -6.480217e-05 | 0.08426872 | 0 | 0 | 0
5918 | 263232.3 | 2012-07-15 11:12 | 3541.792 | 7 | 18 | -0.6748766 | 3.609444 | 17.13443 | 16.86415 | 69.23359 | 60.79138 | -0.0001296043 | 0.08426872 | 0 | 0 | 0
5919 | 263262.3 | 2012-07-15 11:12 | 3571.808 | 7 | 18 | -0.6746967 | 3.60669 | 17.13443 | 16.86977 | 69.23359 | 60.81168 | -6.480217e-05 | 0.08426872 | 0 | 0 | 0
5920 | 263292.3 | 2012-07-15 11:13 | 3601.823 | 7 | 18 | -0.6746967 | 3.60345 | 17.13443 | 16.8754 | 69.23359 | 60.83196 | -0.0001296043 | 0.08426872 | 0 | 0 | 0
5921 | 263322.3 | 2012-07-15 11:13 | 3631.839 | 7 | 18 | -0.6746967 | 3.60021 | 17.13443 | 16.88102 | 69.23359 | 60.85222 | -9.717941e-05 | 0.08426872 | 0 | 0 | 0
5922 | 263352.3 | 2012-07-15 11:14 | 3661.854 | 7 | 18 | -0.6746967 | 3.596808 | 17.13443 | 16.88665 | 69.23359 | 60.87246 | -6.480217e-05 | 0.08426872 | 0 | 0 | 0
5923 | 263382.3 | 2012-07-15 11:14 | 3691.869 | 7 | 18 | -0.6746967 | 3.592921 | 17.13443 | 16.89227 | 69.23359 | 60.89268 | -9.717941e-05 | 0.08426872 | 0 | 0 | 0
5924 | 263412.4 | 2012-07-15 11:15 | 3721.885 | 7 | 18 | -0.6746967 | 3.589033 | 17.13443 | 16.8979 | 69.23359 | 60.91289 | -0.0001296043 | 0.08426872 | 0 | 0 | 0
5925 | 263442.4 | 2012-07-15 11:15 | 3751.9 | 7 | 18 | -0.6748766 | 3.584983 | 17.13443 | 16.90353 | 69.23359 | 60.93306 | -0.0001296043 | 0.08426872 | 0 | 0 | 0
5926 | 263472.4 | 2012-07-15 11:16 | 3781.916 | 7 | 18 | -0.6746967 | 3.580771 | 17.13443 | 16.90915 | 69.23359 | 60.95322 | -9.722709e-05 | 0.08426872 | 0 | 0 | 0
5927 | 263502.4 | 2012-07-15 11:16 | 3811.931 | 7 | 18 | -0.6746967 | 3.575911 | 17.13443 | 16.91478 | 69.23359 | 60.97335 | -0.0001944065 | 0.08426872 | 0 | 0 | 0
5928 | 263532.4 | 2012-07-15 11:17 | 3841.947 | 7 | 18 | -0.6748766 | 3.571376 | 17.13443 | 16.9204 | 69.23359 | 60.99345 | -6.480217e-05 | 0.08426872 | 0 | 0 | 0
5929 | 263562.4 | 2012-07-15 11:17 | 3871.962 | 7 | 18 | -0.6745167 | 3.565868 | 17.13443 | 16.92603 | 69.23359 | 61.01353 | -0.0001619816 | 0.08426872 | 0 | 0 | 0
5930 | 263592.4 | 2012-07-15 11:18 | 3901.978 | 7 | 18 | -0.6746967 | 3.560522 | 17.13443 | 16.93165 | 69.23359 | 61.03357 | -0.0001619816 | 0.08426872 | 0 | 0 | 0
5931 | 263622.5 | 2012-07-15 11:18 | 3931.993 | 7 | 18 | -0.6746967 | 3.55469 | 17.13443 | 16.93728 | 69.23359 | 61.05359 | -0.0001296043 | 0.08426872 | 0 | 0 | 0
5932 | 263652.5 | 2012-07-15 11:19 | 3962.009 | 7 | 18 | -0.6748766 | 3.548535 | 17.13443 | 16.9429 | 69.23359 | 61.07357 | -0.0001295567 | 0.08426872 | 0 | 0 | 0
5933 | 263682.5 | 2012-07-15 11:19 | 3992.024 | 7 | 18 | -0.6748766 | 3.541569 | 17.13443 | 16.94853 | 69.23359 | 61.09351 | -0.0001943588 | 0.08426872 | 0 | 0 | 0
5934 | 263712.5 | 2012-07-15 11:20 | 4022.039 | 7 | 18 | -0.6745167 | 3.534441 | 17.13443 | 16.95415 | 69.23359 | 61.11341 | -0.0001619816 | 0.08426872 | 0 | 0 | 0
5935 | 263742.5 | 2012-07-15 11:20 | 4052.055 | 7 | 18 | -0.6746967 | 3.526666 | 17.13443 | 16.95978 | 69.23359 | 61.13327 | -0.0001944065 | 0.08426872 | 0 | 0 | 0
5936 | 263772.5 | 2012-07-15 11:21 | 4082.07 | 7 | 18 | -0.6748766 | 3.517756 | 17.13443 | 16.96541 | 69.23359 | 61.15309 | -0.000259161 | 0.08426872 | 0 | 0 | 0
5937 | 263802.6 | 2012-07-15 11:21 | 4112.086 | 7 | 18 | -0.6746967 | 3.508523 | 17.13443 | 16.97103 | 69.23359 | 61.17285 | -0.0002267838 | 0.08426872 | 0 | 0 | 0
5938 | 263832.6 | 2012-07-15 11:22 | 4142.101 | 7 | 18 | -0.6746967 | 3.498155 | 17.13443 | 16.97666 | 69.23359 | 61.19256 | -0.0002915859 | 0.08426872 | 0 | 0 | 0
5939 | 263862.6 | 2012-07-15 11:22 | 4172.117 | 7 | 18 | -0.6748766 | 3.486816 | 17.13443 | 16.98228 | 69.23359 | 61.21221 | -0.0003240108 | 0.08426872 | 0 | 0 | 0
5940 | 263892.6 | 2012-07-15 11:23 | 4202.132 | 7 | 18 | -0.6748766 | 3.474181 | 17.13443 | 16.98791 | 69.23359 | 61.23179 | -0.0003563881 | 0.08426872 | 0 | 0 | 0
5941 | 263922.6 | 2012-07-15 11:23 | 4232.148 | 7 | 18 | -0.6746967 | 3.460249 | 17.13443 | 16.99353 | 69.23359 | 61.25129 | -0.0003887653 | 0.08426872 | 0 | 0 | 0
5942 | 263952.6 | 2012-07-15 11:24 | 4262.163 | 7 | 18 | -0.6746967 | 3.445346 | 17.13443 | 16.99916 | 69.23359 | 61.27072 | -0.0004211903 | 0.08426872 | 0 | 0 | 0
5943 | 263982.7 | 2012-07-15 11:24 | 4292.179 | 7 | 18 | -0.6746967 | 3.428985 | 17.13443 | 17.00478 | 69.23359 | 61.29005 | -0.0004536152 | 0.08426872 | 0 | 0 | 0
5944 | 264012.7 | 2012-07-15 11:25 | 4322.194 | 7 | 18 | -0.6746967 | 3.41149 | 17.13443 | 17.01041 | 69.23359 | 61.3093 | -0.0004859447 | 0.08426872 | 0 | 0 | 0
5945 | 264042.7 | 2012-07-15 11:25 | 4352.21 | 7 | 18 | -0.6746967 | 3.392699 | 17.13443 | 17.01603 | 69.23359 | 61.32843 | -0.0005183697 | 0.08426872 | 0 | 0 | 0
5946 | 264072.7 | 2012-07-15 11:26 | 4382.225 | 7 | 18 | -0.6746967 | 3.373098 | 17.13443 | 17.02166 | 69.23359 | 61.34747 | -0.0005183697 | 0.08426872 | 0 | 0 | 0
5947 | 264102.7 | 2012-07-15 11:26 | 4412.24 | 7 | 18 | -0.6746967 | 3.352201 | 17.13443 | 17.02729 | 69.23359 | 61.36638 | -0.0005831718 | 0.08426872 | 0 | 0 | 0
5948 | 264132.7 | 2012-07-15 11:27 | 4442.256 | 7 | 18 | -0.6748766 | 3.33098 | 17.13443 | 17.03291 | 69.23359 | 61.38518 | -0.0005507469 | 0.08426872 | 0 | 0 | 0
5949 | 264162.7 | 2012-07-15 11:27 | 4472.271 | 7 | 18 | -0.6746967 | 3.309111 | 17.13443 | 17.03854 | 69.23359 | 61.40386 | -0.0006155968 | 0.08426872 | 0 | 0 | 0
5950 | 264192.8 | 2012-07-15 11:28 | 4502.287 | 7 | 18 | -0.6746967 | 3.28708 | 17.13443 | 17.04416 | 69.23359 | 61.42242 | -0.0005831718 | 0.08426872 | 0 | 0 | 0
5951 | 264222.8 | 2012-07-15 11:28 | 4532.302 | 7 | 18 | -0.6745167 | 3.264888 | 17.13443 | 17.04979 | 69.23359 | 61.44085 | -0.0005831718 | 0.08426872 | 0 | 0 | 0
5952 | 264252.8 | 2012-07-15 11:29 | 4562.318 | 7 | 18 | -0.6748766 | 3.242857 | 17.13443 | 17.05542 | 69.23359 | 61.45915 | -0.0006155968 | 0.08426872 | 0 | 0 | 0
5953 | 264282.8 | 2012-07-15 11:29 | 4592.318 | 7 | 18 | -0.6748766 | 3.22115 | 17.13443 | 17.06104 | 69.23359 | 61.47733 | -0.0005831718 | 0.08426872 | 0 | 0 | 0
5954 | 264312.8 | 2012-07-15 11:30 | 4622.333 | 7 | 18 | -0.6748766 | 3.199281 | 17.13443 | 17.06667 | 69.23359 | 61.49539 | -0.0006155491 | 0.08426872 | 0 | 0 | 0
5955 | 264342.8 | 2012-07-15 11:30 | 4652.348 | 7 | 18 | -0.6746967 | 3.178222 | 17.13443 | 17.07229 | 69.23359 | 61.51333 | -0.0005507946 | 0.08426872 | 0 | 0 | 0
5956 | 264372.8 | 2012-07-15 11:31 | 4682.364 | 7 | 18 | -0.6746967 | 3.157325 | 17.13443 | 17.07792 | 69.23359 | 61.53115 | -0.0005507946 | 0.08426872 | 0 | 0 | 0
5957 | 264402.9 | 2012-07-15 11:31 | 4712.379 | 7 | 18 | -0.6746967 | 3.136752 | 17.13443 | 17.08354 | 69.23359 | 61.54886 | -0.0005507469 | 0.08426872 | 0 | 0 | 0
5958 | 264432.9 | 2012-07-15 11:32 | 4742.395 | 7 | 18 | -0.6746967 | 3.116503 | 17.13443 | 17.08917 | 69.23359 | 61.56645 | -0.0005183697 | 0.08426872 | 0 | 0 | 0
5959 | 264462.9 | 2012-07-15 11:32 | 4772.41 | 7 | 18 | -0.6746967 | 3.09674 | 17.13443 | 17.0948 | 69.23359 | 61.58392 | -0.0004859447 | 0.08426872 | 0 | 0 | 0
5960 | 264492.9 | 2012-07-15 11:33 | 4802.426 | 7 | 18 | -0.6746967 | 3.077301 | 17.13443 | 17.10042 | 69.23359 | 61.60129 | -0.0005507469 | 0.08426872 | 0 | 0 | 0
5961 | 264522.9 | 2012-07-15 11:33 | 4832.441 | 7 | 18 | -0.6748766 | 3.058186 | 17.13443 | 17.10605 | 69.23359 | 61.61855 | -0.0005507469 | 0.08426872 | 0 | 0 | 0
5962 | 264552.9 | 2012-07-15 11:34 | 4862.457 | 7 | 18 | -0.6746967 | 3.039557 | 17.13443 | 17.11167 | 69.23359 | 61.6357 | -0.0004859447 | 0.08426872 | 0 | 0 | 0
5963 | 264582.9 | 2012-07-15 11:34 | 4892.472 | 7 | 18 | -0.6746967 | 3.020766 | 17.13443 | 17.1173 | 69.23359 | 61.65275 | -0.0004859924 | 0.08426872 | 0 | 0 | 0
5964 | 264613 | 2012-07-15 11:35 | 4922.488 | 7 | 18 | -0.6746967 | 3.002461 | 17.13443 | 17.12292 | 69.23359 | 61.66969 | -0.0004859447 | 0.08426872 | 0 | 0 | 0
5965 | 264643 | 2012-07-15 11:35 | 4952.503 | 7 | 18 | -0.6746967 | 2.984318 | 17.13443 | 17.12855 | 69.23359 | 61.68653 | -0.0004859924 | 0.08426872 | 0 | 0 | 0
5966 | 264673 | 2012-07-15 11:36 | 4982.518 | 7 | 18 | -0.6746967 | 2.966175 | 17.13443 | 17.13417 | 69.23359 | 61.70327 | -0.0004859924 | 0.08426872 | 0 | 0 | 0
5967 | 264703 | 2012-07-15 11:36 | 5012.534 | 7 | 18 | -0.6748766 | 2.947708 | 17.13443 | 17.1398 | 69.23359 | 61.7199 | -0.0004859924 | 0.08426872 | 0 | 0 | 0
5968 | 264733 | 2012-07-15 11:37 | 5042.549 | 7 | 18 | -0.6746967 | 2.929727 | 17.13443 | 17.14543 | 69.23359 | 61.73643 | -0.0004535675 | 0.08426872 | 0 | 0 | 0
5969 | 264763 | 2012-07-15 11:37 | 5072.565 | 7 | 18 | -0.6746967 | 2.911098 | 17.13443 | 17.15105 | 69.23359 | 61.75286 | -0.0005507946 | 0.08426872 | 0 | 0 | 0
5970 | 264793.1 | 2012-07-15 11:38 | 5102.58 | 7 | 18 | -0.6746967 | 2.892469 | 17.13443 | 17.15668 | 69.23359 | 61.76919 | -0.0005183697 | 0.08426872 | 0 | 0 | 0
5971 | 264823.1 | 2012-07-15 11:38 | 5132.596 | 7 | 18 | -0.6746967 | 2.873192 | 17.13443 | 17.1623 | 69.23359 | 61.7854 | -0.0005183697 | 0.08426872 | 0 | 0 | 0
5972 | 264853.1 | 2012-07-15 11:39 | 5162.611 | 7 | 18 | -0.6746967 | 2.853267 | 17.13443 | 17.16793 | 69.23359 | 61.80151 | -0.0005183697 | 0.08426872 | 0 | 0 | 0
5973 | 264883.1 | 2012-07-15 11:39 | 5192.627 | 7 | 18 | -0.6748766 | 2.832532 | 17.13443 | 17.17355 | 69.23359 | 61.81751 | -0.0005507469 | 0.08426872 | 0 | 0 | 0
5974 | 264913.1 | 2012-07-15 11:40 | 5222.642 | 7 | 18 | -0.6746967 | 2.810663 | 17.13443 | 17.17918 | 69.23359 | 61.83338 | -0.0005831718 | 0.08426872 | 0 | 0 | 0
5975 | 264943.1 | 2012-07-15 11:40 | 5252.658 | 7 | 18 | -0.6748766 | 2.787984 | 17.13443 | 17.1848 | 69.23359 | 61.84913 | -0.000647974 | 0.08426872 | 0 | 0 | 0
5976 | 264973.1 | 2012-07-15 11:41 | 5282.673 | 7 | 18 | -0.6748766 | 2.764171 | 17.13443 | 17.19043 | 69.23359 | 61.86475 | -0.000680399 | 0.08426872 | 0 | 0 | 0
5977 | 265003.2 | 2012-07-15 11:41 | 5312.688 | 7 | 18 | -0.6748766 | 2.738739 | 17.13443 | 17.19606 | 69.23359 | 61.88023 | -0.0007127762 | 0.08426872 | 0 | 0 | 0
5978 | 265033.2 | 2012-07-15 11:42 | 5342.704 | 7 | 18 | -0.6746967 | 2.711524 | 17.13443 | 17.20168 | 69.23359 | 61.89556 | -0.0007451534 | 0.08426872 | 0 | 0 | 0
5979 | 265045.2 | 2012-07-15 11:42 | 5354.735 | 7 | 18 | -0.6746967 | 2.699861 | 17.13443 | 17.20394 | 69.23359 | 61.90166 | -0.0007775307 | 0.08426872 | 0 | 0 | 0
5980 | 265045.4 | 2012-07-15 11:42 | 0.1871346 | 8 | 18 | -0.0004340807 | 2.764495 | 17.13443 | 17.20394 | 69.23359 | 61.90166 | 0 | 0.06644265 | 0 | 0 | 0
5981 | 265050.2 | 2012-07-15 11:42 | 5.01545 | 8 | 18 | -0.002413501 | 3.093338 | 17.13443 | 17.20394 | 69.23359 | 61.90167 | 0.02646942 | 0.06644265 | 0 | 0 | 0
5982 | 265080.3 | 2012-07-15 11:42 | 30.01543 | 1 | 19 | 0 | 3.261162 | 17.13443 | 17.20394 | 69.23359 | 61.90167 | 0.001846695 | 0.06644265 | 0 | 0 | 0
5983 | 265110.3 | 2012-07-15 11:43 | 60.03089 | 1 | 19 | 0 | 3.308787 | 17.13443 | 17.20394 | 69.23359 | 61.90167 | 0.0009395123 | 0.06644265 | 0 | 0 | 0
5984 | 265140.3 | 2012-07-15 11:43 | 90.04643 | 1 | 19 | 0 | 3.337298 | 17.13443 | 17.20394 | 69.23359 | 61.90167 | 0.000647974 | 0.06644265 | 0 | 0 | 0
5985 | 265170.3 | 2012-07-15 11:44 | 120.0149 | 1 | 19 | 0 | 3.357547 | 17.13443 | 17.20394 | 69.23359 | 61.90167 | 0.0004535675 | 0.06644265 | 0 | 0 | 0
5986 | 265200.3 | 2012-07-15 11:44 | 30.01532 | 2 | 19 | 0.6745483 | 3.624671 | 17.14005 | 17.20394 | 69.25369 | 61.90167 | 0.001943874 | 0.06644265 | 0 | 0 | 0
5987 | 265230.3 | 2012-07-15 11:45 | 60.03078 | 2 | 19 | 0.6747283 | 3.676994 | 17.14568 | 17.20394 | 69.27424 | 61.90167 | 0.001069164 | 0.06644265 | 0 | 0 | 0
5988 | 265260.3 | 2012-07-15 11:46 | 90.04632 | 2 | 19 | 0.6747283 | 3.70923 | 17.1513 | 17.20394 | 69.29502 | 61.90167 | 0.0007451534 | 0.06644265 | 0 | 0 | 0
5989 | 265290.3 | 2012-07-15 11:46 | 120.0617 | 2 | 19 | 0.6747283 | 3.732233 | 17.15693 | 17.20394 | 69.31595 | 61.90167 | 0.0005507946 | 0.06644265 | 0 | 0 | 0
5990 | 265320.3 | 2012-07-15 11:46 | 150.0772 | 2 | 19 | 0.6747283 | 3.749728 | 17.16255 | 17.20394 | 69.33699 | 61.90167 | 0.0004211903 | 0.06644265 | 0 | 0 | 0
5991 | 265350.3 | 2012-07-15 11:47 | 180.0926 | 2 | 19 | 0.6747283 | 3.762526 | 17.16818 | 17.20394 | 69.35812 | 61.90167 | 0.0002915859 | 0.06644265 | 0 | 0 | 0
5992 | 265380.4 | 2012-07-15 11:48 | 210.1081 | 2 | 19 | 0.6747283 | 3.772083 | 17.1738 | 17.20394 | 69.37932 | 61.90167 | 0.0001944065 | 0.06644265 | 0 | 0 | 0
5993 | 265410.4 | 2012-07-15 11:48 | 240.1235 | 2 | 19 | 0.6745483 | 3.779049 | 17.17943 | 17.20394 | 69.40056 | 61.90167 | 0.0001296043 | 0.06644265 | 0 | 0 | 0
5994 | 265440.4 | 2012-07-15 11:49 | 270.1391 | 2 | 19 | 0.6745483 | 3.784719 | 17.18505 | 17.20394 | 69.42183 | 61.90167 | 9.717941e-05 | 0.06644265 | 0 | 0 | 0
5995 | 265470.4 | 2012-07-15 11:49 | 300.1545 | 2 | 19 | 0.6745483 | 3.789578 | 17.19068 | 17.20394 | 69.44313 | 61.90167 | 6.480217e-05 | 0.06644265 | 0 | 0 | 0
5996 | 265500.4 | 2012-07-15 11:50 | 330.1699 | 2 | 19 | 0.6747283 | 3.7946 | 17.1963 | 17.20394 | 69.46446 | 61.90167 | 0.0001296043 | 0.06644265 | 0 | 0 | 0
5997 | 265530.4 | 2012-07-15 11:50 | 360.1853 | 2 | 19 | 0.6747283 | 3.798974 | 17.20193 | 17.20394 | 69.48582 | 61.90167 | 0.0001296043 | 0.06644265 | 0 | 0 | 0
5998 | 265560.5 | 2012-07-15 11:50 | 390.2008 | 2 | 19 | 0.6747283 | 3.803185 | 17.20755 | 17.20394 | 69.5072 | 61.90167 | 9.717941e-05 | 0.06644265 | 0 | 0 | 0
5999 | 265590.5 | 2012-07-15 11:51 | 420.2162 | 2 | 19 | 0.6747283 | 3.807397 | 17.21318 | 17.20394 | 69.52861 | 61.90167 | 0.0001296043 | 0.06644265 | 0 | 0 | 0
6000 | 265620.5 | 2012-07-15 11:52 | 450.2321 | 2 | 19 | 0.6747283 | 3.811447 | 17.2188 | 17.20394 | 69.55004 | 61.90167 | 0.0001619816 | 0.06644265 | 0 | 0 | 0
6001 | 265650.5 | 2012-07-15 11:52 | 480.2471 | 2 | 19 | 0.6749082 | 3.815335 | 17.22443 | 17.20394 | 69.57148 | 61.90167 | 0.0001620293 | 0.06644265 | 0 | 0 | 0
6002 | 265680.5 | 2012-07-15 11:52 | 510.2626 | 2 | 19 | 0.6747283 | 3.819223 | 17.23005 | 17.20394 | 69.59296 | 61.90167 | 9.717941e-05 | 0.06644265 | 0 | 0 | 0
6003 | 265710.5 | 2012-07-15 11:53 | 540.2782 | 2 | 19 | 0.6747283 | 3.822948 | 17.23568 | 17.20394 | 69.61445 | 61.90167 | 0.0001295567 | 0.06644265 | 0 | 0 | 0
6004 | 265740.5 | 2012-07-15 11:54 | 570.2936 | 2 | 19 | 0.6745483 | 3.826512 | 17.2413 | 17.20394 | 69.63596 | 61.90167 | 6.480217e-05 | 0.06644265 | 0 | 0 | 0
6005 | 265770.6 | 2012-07-15 11:54 | 600.309 | 2 | 19 | 0.6745483 | 3.8304 | 17.24693 | 17.20394 | 69.6575 | 61.90167 | 0.0001296043 | 0.06644265 | 0 | 0 | 0
6006 | 265800.6 | 2012-07-15 11:54 | 630.3244 | 2 | 19 | 0.6747283 | 3.834288 | 17.25255 | 17.20394 | 69.67906 | 61.90167 | 0.0001619816 | 0.06644265 | 0 | 0 | 0
6007 | 265830.6 | 2012-07-15 11:55 | 660.3399 | 2 | 19 | 0.6747283 | 3.83769 | 17.25818 | 17.20394 | 69.70063 | 61.90167 | 9.722709e-05 | 0.06644265 | 0 | 0 | 0
6008 | 265860.6 | 2012-07-15 11:55 | 690.3553 | 2 | 19 | 0.6747283 | 3.841416 | 17.2638 | 17.20394 | 69.72223 | 61.90167 | 0.0001296043 | 0.06644265 | 0 | 0 | 0
6009 | 265890.6 | 2012-07-15 11:56 | 720.3558 | 2 | 19 | 0.6745483 | 3.845141 | 17.26943 | 17.20394 | 69.74384 | 61.90167 | 0.0001296043 | 0.06644265 | 0 | 0 | 0
6010 | 265920.6 | 2012-07-15 11:57 | 750.3706 | 2 | 19 | 0.6747283 | 3.848705 | 17.27505 | 17.20394 | 69.76548 | 61.90167 | 9.722709e-05 | 0.06644265 | 0 | 0 | 0
6011 | 265950.6 | 2012-07-15 11:57 | 780.3862 | 2 | 19 | 0.6747283 | 3.852431 | 17.28068 | 17.20394 | 69.78714 | 61.90167 | 0.0001296043 | 0.06644265 | 0 | 0 | 0
6012 | 265980.7 | 2012-07-15 11:58 | 810.4015 | 2 | 19 | 0.6745483 | 3.855995 | 17.2863 | 17.20394 | 69.80882 | 61.90167 | 9.717941e-05 | 0.06644265 | 0 | 0 | 0
6013 | 266010.7 | 2012-07-15 11:58 | 840.417 | 2 | 19 | 0.6747283 | 3.859721 | 17.29193 | 17.20394 | 69.83052 | 61.90167 | 6.480217e-05 | 0.06644265 | 0 | 0 | 0
6014 | 266040.7 | 2012-07-15 11:58 | 870.4324 | 2 | 19 | 0.6747283 | 3.863284 | 17.29755 | 17.20394 | 69.85224 | 61.90167 | 9.717941e-05 | 0.06644265 | 0 | 0 | 0
6015 | 266070.7 | 2012-07-15 11:59 | 900.4479 | 2 | 19 | 0.6747283 | 3.866686 | 17.30318 | 17.20394 | 69.87398 | 61.90167 | 9.722709e-05 | 0.06644265 | 0 | 0 | 0
6016 | 266100.7 | 2012-07-15 12:00 | 930.4634 | 2 | 19 | 0.6745483 | 3.87025 | 17.3088 | 17.20394 | 69.89573 | 61.90167 | 9.717941e-05 | 0.06644265 | 0 | 0 | 0
6017 | 266130.7 | 2012-07-15 12:00 | 960.4788 | 2 | 19 | 0.6745483 | 3.873652 | 17.31442 | 17.20394 | 69.91751 | 61.90167 | 9.722709e-05 | 0.06644265 | 0 | 0 | 0
6018 | 266160.7 | 2012-07-15 12:00 | 990.4944 | 2 | 19 | 0.6745483 | 3.877216 | 17.32005 | 17.20394 | 69.93931 | 61.90167 | 9.717941e-05 | 0.06644265 | 0 | 0 | 0
6019 | 266190.8 | 2012-07-15 12:01 | 1020.51 | 2 | 19 | 0.6745483 | 3.880455 | 17.32567 | 17.20394 | 69.96112 | 61.90167 | 9.717941e-05 | 0.06644265 | 0 | 0 | 0
6020 | 266220.8 | 2012-07-15 12:02 | 1050.525 | 2 | 19 | 0.6745483 | 3.883533 | 17.3313 | 17.20394 | 69.98296 | 61.90167 | 6.480217e-05 | 0.06644265 | 0 | 0 | 0
6021 | 266250.8 | 2012-07-15 12:02 | 1080.541 | 2 | 19 | 0.6747283 | 3.886935 | 17.33692 | 17.20394 | 70.00481 | 61.90167 | 0.0001296043 | 0.06644265 | 0 | 0 | 0
6022 | 266280.8 | 2012-07-15 12:02 | 1110.556 | 2 | 19 | 0.6745483 | 3.889689 | 17.34255 | 17.20394 | 70.02668 | 61.90167 | 3.237724e-05 | 0.06644265 | 0 | 0 | 0
6023 | 266310.8 | 2012-07-15 12:03 | 1140.572 | 2 | 19 | 0.6747283 | 3.892929 | 17.34817 | 17.20394 | 70.04856 | 61.90167 | 6.480217e-05 | 0.06644265 | 0 | 0 | 0
6024 | 266340.8 | 2012-07-15 12:03 | 1170.587 | 2 | 19 | 0.6745483 | 3.896007 | 17.35379 | 17.20394 | 70.07047 | 61.90167 | 9.722709e-05 | 0.06644265 | 0 | 0 | 0
6025 | 266370.9 | 2012-07-15 12:04 | 1200.602 | 2 | 19 | 0.6747283 | 3.898761 | 17.35942 | 17.20394 | 70.09239 | 61.90167 | 6.480217e-05 | 0.06644265 | 0 | 0 | 0
6026 | 266400.9 | 2012-07-15 12:05 | 1230.618 | 2 | 19 | 0.6745483 | 3.901515 | 17.36504 | 17.20394 | 70.11433 | 61.90167 | 6.480217e-05 | 0.06644265 | 0 | 0 | 0
6027 | 266430.9 | 2012-07-15 12:05 | 1260.633 | 2 | 19 | 0.6745483 | 3.904268 | 17.37067 | 17.20394 | 70.13628 | 61.90167 | 9.717941e-05 | 0.06644265 | 0 | 0 | 0
6028 | 266460.9 | 2012-07-15 12:06 | 1290.649 | 2 | 19 | 0.6745483 | 3.907022 | 17.37629 | 17.20394 | 70.15825 | 61.90167 | 6.480217e-05 | 0.06644265 | 0 | 0 | 0
6029 | 266490.9 | 2012-07-15 12:06 | 1320.664 | 2 | 19 | 0.6747283 | 3.909938 | 17.38192 | 17.20394 | 70.18024 | 61.90167 | 0.0001296043 | 0.06644265 | 0 | 0 | 0
6030 | 266520.9 | 2012-07-15 12:06 | 1350.68 | 2 | 19 | 0.6747283 | 3.912368 | 17.38754 | 17.20394 | 70.20224 | 61.90167 | 6.480217e-05 | 0.06644265 | 0 | 0 | 0
6031 | 266550.9 | 2012-07-15 12:07 | 1380.695 | 2 | 19 | 0.6743684 | 3.91496 | 17.39317 | 17.20394 | 70.22425 | 61.90167 | 3.237724e-05 | 0.06644265 | 0 | 0 | 0
6032 | 266581 | 2012-07-15 12:08 | 1410.711 | 2 | 19 | 0.6745483 | 3.917552 | 17.39879 | 17.20394 | 70.24628 | 61.90167 | 6.475449e-05 | 0.06644265 | 0 | 0 | 0
6033 | 266611 | 2012-07-15 12:08 | 1440.726 | 2 | 19 | 0.6745483 | 3.920144 | 17.40442 | 17.20394 | 70.26833 | 61.90167 | 3.242493e-05 | 0.06644265 | 0 | 0 | 0
6034 | 266641 | 2012-07-15 12:08 | 1470.726 | 2 | 19 | 0.6745483 | 3.922735 | 17.41004 | 17.20394 | 70.29037 | 61.90167 | 6.480217e-05 | 0.06644265 | 0 | 0 | 0
6035 | 266671 | 2012-07-15 12:09 | 1500.741 | 2 | 19 | 0.6747283 | 3.925327 | 17.41567 | 17.20394 | 70.31245 | 61.90167 | 6.480217e-05 | 0.06644265 | 0 | 0 | 0
6036 | 266701 | 2012-07-15 12:10 | 1530.757 | 2 | 19 | 0.6745483 | 3.927919 | 17.42129 | 17.20394 | 70.33453 | 61.90167 | 6.480217e-05 | 0.06644265 | 0 | 0 | 0
6037 | 266731 | 2012-07-15 12:10 | 1560.772 | 2 | 19 | 0.6747283 | 3.930349 | 17.42692 | 17.20394 | 70.35664 | 61.90167 | 3.237724e-05 | 0.06644265 | 0 | 0 | 0
6038 | 266761 | 2012-07-15 12:10 | 1590.788 | 2 | 19 | 0.6747283 | 3.932941 | 17.43254 | 17.20394 | 70.37875 | 61.90167 | 6.475449e-05 | 0.06644265 | 0 | 0 | 0
6039 | 266791.1 | 2012-07-15 12:11 | 1620.803 | 2 | 19 | 0.6745483 | 3.935533 | 17.43817 | 17.20394 | 70.40088 | 61.90167 | 3.242493e-05 | 0.06644265 | 0 | 0 | 0
6040 | 266821.1 | 2012-07-15 12:11 | 1650.819 | 2 | 19 | 0.6745483 | 3.938287 | 17.44379 | 17.20394 | 70.42303 | 61.90167 | 6.480217e-05 | 0.06644265 | 0 | 0 | 0
6041 | 266851.1 | 2012-07-15 12:12 | 1680.835 | 2 | 19 | 0.6749082 | 3.941041 | 17.44942 | 17.20394 | 70.44519 | 61.90167 | 9.722709e-05 | 0.06644265 | 0 | 0 | 0
6042 | 266881.1 | 2012-07-15 12:12 | 1710.85 | 2 | 19 | 0.6747283 | 3.943632 | 17.45504 | 17.20394 | 70.46737 | 61.90167 | 9.722709e-05 | 0.06644265 | 0 | 0 | 0
6043 | 266911.1 | 2012-07-15 12:13 | 1740.865 | 2 | 19 | 0.6749082 | 3.946386 | 17.46067 | 17.20394 | 70.48956 | 61.90167 | 9.717941e-05 | 0.06644265 | 0 | 0 | 0
6044 | 266941.1 | 2012-07-15 12:14 | 1770.88 | 2 | 19 | 0.6747283 | 3.948978 | 17.46629 | 17.20394 | 70.51176 | 61.90167 | 9.717941e-05 | 0.06644265 | 0 | 0 | 0
6045 | 266971.1 | 2012-07-15 12:14 | 1800.896 | 2 | 19 | 0.6745483 | 3.95157 | 17.47192 | 17.20394 | 70.53398 | 61.90167 | 9.717941e-05 | 0.06644265 | 0 | 0 | 0
6046 | 267001.2 | 2012-07-15 12:15 | 1830.911 | 2 | 19 | 0.6749082 | 3.954324 | 17.47754 | 17.20394 | 70.55622 | 61.90167 | 6.480217e-05 | 0.06644265 | 0 | 0 | 0
6047 | 267031.2 | 2012-07-15 12:15 | 1860.927 | 2 | 19 | 0.6745483 | 3.957078 | 17.48317 | 17.20394 | 70.57847 | 61.90167 | 6.480217e-05 | 0.06644265 | 0 | 0 | 0
6048 | 267061.2 | 2012-07-15 12:16 | 1890.942 | 2 | 19 | 0.6747283 | 3.959831 | 17.48879 | 17.20394 | 70.60074 | 61.90167 | 9.722709e-05 | 0.06644265 | 0 | 0 | 0
6049 | 267091.2 | 2012-07-15 12:16 | 1920.958 | 2 | 19 | 0.6747283 | 3.962585 | 17.49442 | 17.20394 | 70.62302 | 61.90167 | 6.480217e-05 | 0.06644265 | 0 | 0 | 0
6050 | 267121.2 | 2012-07-15 12:17 | 1950.973 | 2 | 19 | 0.6745483 | 3.965339 | 17.50004 | 17.20394 | 70.64532 | 61.90167 | 6.480217e-05 | 0.06644265 | 0 | 0 | 0
6051 | 267151.2 | 2012-07-15 12:17 | 1980.989 | 2 | 19 | 0.6747283 | 3.968255 | 17.50567 | 17.20394 | 70.66763 | 61.90167 | 3.242493e-05 | 0.06644265 | 0 | 0 | 0
6052 | 267181.3 | 2012-07-15 12:18 | 2011.004 | 2 | 19 | 0.6747283 | 3.971171 | 17.5113 | 17.20394 | 70.68996 | 61.90167 | 6.480217e-05 | 0.06644265 | 0 | 0 | 0
6053 | 267211.3 | 2012-07-15 12:18 | 2041.02 | 2 | 19 | 0.6747283 | 3.973925 | 17.51692 | 17.20394 | 70.71231 | 61.90167 | 9.717941e-05 | 0.06644265 | 0 | 0 | 0
6054 | 267241.3 | 2012-07-15 12:19 | 2071.035 | 2 | 19 | 0.6747283 | 3.97684 | 17.52255 | 17.20394 | 70.73467 | 61.90167 | 6.480217e-05 | 0.06644265 | 0 | 0 | 0
6055 | 267271.3 | 2012-07-15 12:19 | 2101.05 | 2 | 19 | 0.6749082 | 3.979756 | 17.52817 | 17.20394 | 70.75705 | 61.90167 | 9.717941e-05 | 0.06644265 | 0 | 0 | 0
6056 | 267301.3 | 2012-07-15 12:20 | 2131.066 | 2 | 19 | 0.6747283 | 3.982834 | 17.5338 | 17.20394 | 70.77945 | 61.90167 | 9.722709e-05 | 0.06644265 | 0 | 0 | 0
6057 | 267331.3 | 2012-07-15 12:20 | 2161.081 | 2 | 19 | 0.6745483 | 3.985588 | 17.53942 | 17.20394 | 70.80186 | 61.90167 | 9.717941e-05 | 0.06644265 | 0 | 0 | 0
6058 | 267361.3 | 2012-07-15 12:21 | 2191.097 | 2 | 19 | 0.6745483 | 3.988504 | 17.54505 | 17.20394 | 70.82429 | 61.90167 | 6.480217e-05 | 0.06644265 | 0 | 0 | 0
6059 | 267391.4 | 2012-07-15 12:21 | 2221.112 | 2 | 19 | 0.6747283 | 3.991582 | 17.55067 | 17.20394 | 70.84673 | 61.90167 | 6.475449e-05 | 0.06644265 | 0 | 0 | 0
6060 | 267421.4 | 2012-07-15 12:22 | 2251.128 | 2 | 19 | 0.6747283 | 3.99466 | 17.5563 | 17.20394 | 70.86919 | 61.90167 | 9.717941e-05 | 0.06644265 | 0 | 0 | 0
6061 | 267451.4 | 2012-07-15 12:22 | 2281.143 | 2 | 19 | 0.6747283 | 3.997737 | 17.56192 | 17.20394 | 70.89167 | 61.90167 | 0.0001296043 | 0.06644265 | 0 | 0 | 0
6062 | 267481.4 | 2012-07-15 12:23 | 2311.159 | 2 | 19 | 0.6749082 | 4.000815 | 17.56755 | 17.20394 | 70.91417 | 61.90167 | 0.0001296043 | 0.06644265 | 0 | 0 | 0
6063 | 267511.4 | 2012-07-15 12:23 | 2341.174 | 2 | 19 | 0.6747283 | 4.003731 | 17.57317 | 17.20394 | 70.93668 | 61.90167 | 9.717941e-05 | 0.06644265 | 0 | 0 | 0
6064 | 267541.4 | 2012-07-15 12:24 | 2371.19 | 2 | 19 | 0.6745483 | 4.006809 | 17.5788 | 17.20394 | 70.95921 | 61.90167 | 9.727478e-05 | 0.06644265 | 0 | 0 | 0
6065 | 267571.5 | 2012-07-15 12:24 | 2401.205 | 2 | 19 | 0.6743684 | 4.009725 | 17.58442 | 17.20394 | 70.98176 | 61.90167 | 3.232956e-05 | 0.06644265 | 0 | 0 | 0
6066 | 267601.5 | 2012-07-15 12:25 | 2431.221 | 2 | 19 | 0.6747283 | 4.013127 | 17.59005 | 17.20394 | 71.00432 | 61.90167 | 0.0001296043 | 0.06644265 | 0 | 0 | 0
6067 | 267631.5 | 2012-07-15 12:25 | 2461.236 | 2 | 19 | 0.6747283 | 4.016204 | 17.59567 | 17.20394 | 71.0269 | 61.90167 | 6.475449e-05 | 0.06644265 | 0 | 0 | 0
6068 | 267661.5 | 2012-07-15 12:26 | 2491.251 | 2 | 19 | 0.6745483 | 4.019282 | 17.6013 | 17.20394 | 71.0495 | 61.90167 | 6.475449e-05 | 0.06644265 | 0 | 0 | 0
6069 | 267691.5 | 2012-07-15 12:26 | 2521.267 | 2 | 19 | 0.6749082 | 4.022522 | 17.60692 | 17.20394 | 71.07212 | 61.90167 | 9.717941e-05 | 0.06644265 | 0 | 0 | 0
6070 | 267721.5 | 2012-07-15 12:27 | 2551.282 | 2 | 19 | 0.6745483 | 4.0256 | 17.61255 | 17.20394 | 71.09476 | 61.90167 | 9.717941e-05 | 0.06644265 | 0 | 0 | 0
6071 | 267751.5 | 2012-07-15 12:27 | 2581.298 | 2 | 19 | 0.6745483 | 4.02884 | 17.61817 | 17.20394 | 71.11741 | 61.90167 | 6.484985e-05 | 0.06644265 | 0 | 0 | 0
6072 | 267781.6 | 2012-07-15 12:28 | 2611.313 | 2 | 19 | 0.6749082 | 4.03208 | 17.6238 | 17.20394 | 71.14008 | 61.90167 | 9.717941e-05 | 0.06644265 | 0 | 0 | 0
6073 | 267811.6 | 2012-07-15 12:28 | 2641.329 | 2 | 19 | 0.6745483 | 4.035481 | 17.62942 | 17.20394 | 71.16277 | 61.90167 | 0.0001296043 | 0.06644265 | 0 | 0 | 0
6074 | 267841.6 | 2012-07-15 12:29 | 2671.344 | 2 | 19 | 0.6745483 | 4.038722 | 17.63505 | 17.20394 | 71.18548 | 61.90167 | 6.484985e-05 | 0.06644265 | 0 | 0 | 0
6075 | 267871.6 | 2012-07-15 12:29 | 2701.36 | 2 | 19 | 0.6749082 | 4.042285 | 17.64067 | 17.20394 | 71.20821 | 61.90167 | 0.000129509 | 0.06644265 | 0 | 0 | 0
6076 | 267901.6 | 2012-07-15 12:30 | 2731.375 | 2 | 19 | 0.6745483 | 4.045201 | 17.6463 | 17.20394 | 71.23096 | 61.90167 | 3.232956e-05 | 0.06644265 | 0 | 0 | 0
6077 | 267931.6 | 2012-07-15 12:30 | 2761.391 | 2 | 19 | 0.6749082 | 4.048765 | 17.65192 | 17.20394 | 71.25372 | 61.90167 | 9.717941e-05 | 0.06644265 | 0 | 0 | 0
6078 | 267961.7 | 2012-07-15 12:31 | 2791.406 | 2 | 19 | 0.6745483 | 4.052166 | 17.65755 | 17.20394 | 71.27651 | 61.90167 | 9.717941e-05 | 0.06644265 | 0 | 0 | 0
6079 | 267991.7 | 2012-07-15 12:31 | 2821.421 | 2 | 19 | 0.6747283 | 4.055569 | 17.66317 | 17.20394 | 71.29931 | 61.90167 | 9.727478e-05 | 0.06644265 | 0 | 0 | 0
6080 | 268021.7 | 2012-07-15 12:32 | 2851.437 | 2 | 19 | 0.6745483 | 4.05897 | 17.6688 | 17.20394 | 71.32213 | 61.90167 | 0.0001296043 | 0.06644265 | 0 | 0 | 0
6081 | 268051.7 | 2012-07-15 12:32 | 2881.452 | 2 | 19 | 0.6747283 | 4.062372 | 17.67442 | 17.20394 | 71.34497 | 61.90167 | 6.484985e-05 | 0.06644265 | 0 | 0 | 0
6082 | 268081.7 | 2012-07-15 12:33 | 2911.468 | 2 | 19 | 0.6747283 | 4.065936 | 17.68005 | 17.20394 | 71.36783 | 61.90167 | 6.484985e-05 | 0.06644265 | 0 | 0 | 0
6083 | 268111.7 | 2012-07-15 12:33 | 2941.483 | 2 | 19 | 0.6747283 | 4.0695 | 17.68567 | 17.20394 | 71.39072 | 61.90167 | 9.727478e-05 | 0.06644265 | 0 | 0 | 0
6084 | 268141.8 | 2012-07-15 12:34 | 2971.499 | 2 | 19 | 0.6747283 | 4.073063 | 17.6913 | 17.20394 | 71.41362 | 61.90167 | 0.000129509 | 0.06644265 | 0 | 0 | 0
6085 | 268171.8 | 2012-07-15 12:34 | 3001.514 | 2 | 19 | 0.6747283 | 4.076627 | 17.69693 | 17.20394 | 71.43654 | 61.90167 | 9.717941e-05 | 0.06644265 | 0 | 0 | 0
6086 | 268201.8 | 2012-07-15 12:35 | 3031.53 | 2 | 19 | 0.6747283 | 4.080029 | 17.70255 | 17.20394 | 71.45948 | 61.90167 | 9.717941e-05 | 0.06644265 | 0 | 0 | 0
6087 | 268231.8 | 2012-07-15 12:35 | 3061.545 | 2 | 19 | 0.6747283 | 4.083593 | 17.70818 | 17.20394 | 71.48244 | 61.90167 | 3.232956e-05 | 0.06644265 | 0 | 0 | 0
6088 | 268261.8 | 2012-07-15 12:36 | 3091.56 | 2 | 19 | 0.6747283 | 4.087319 | 17.7138 | 17.20394 | 71.50542 | 61.90167 | 9.717941e-05 | 0.06644265 | 0 | 0 | 0
6089 | 268291.8 | 2012-07-15 12:36 | 3121.576 | 2 | 19 | 0.6747283 | 4.091044 | 17.71943 | 17.20394 | 71.52842 | 61.90167 | 9.717941e-05 | 0.06644265 | 0 | 0 | 0
6090 | 268321.8 | 2012-07-15 12:37 | 3151.591 | 2 | 19 | 0.6747283 | 4.094608 | 17.72505 | 17.20394 | 71.55144 | 61.90167 | 9.717941e-05 | 0.06644265 | 0 | 0 | 0
6091 | 268351.9 | 2012-07-15 12:37 | 3181.607 | 2 | 19 | 0.6745483 | 4.098496 | 17.73068 | 17.20394 | 71.57449 | 61.90167 | 9.727478e-05 | 0.06644265 | 0 | 0 | 0
6092 | 268381.9 | 2012-07-15 12:38 | 3211.622 | 2 | 19 | 0.6747283 | 4.102384 | 17.7363 | 17.20394 | 71.59755 | 61.90167 | 0.0001620293 | 0.06644265 | 0 | 0 | 0
6093 | 268411.9 | 2012-07-15 12:38 | 3241.638 | 2 | 19 | 0.6747283 | 4.105948 | 17.74193 | 17.20394 | 71.62064 | 61.90167 | 0.0001296043 | 0.06644265 | 0 | 0 | 0
6094 | 268441.9 | 2012-07-15 12:39 | 3271.654 | 2 | 19 | 0.6747283 | 4.109836 | 17.74755 | 17.20394 | 71.64375 | 61.90167 | 9.717941e-05 | 0.06644265 | 0 | 0 | 0
6095 | 268471.9 | 2012-07-15 12:39 | 3301.669 | 2 | 19 | 0.6749082 | 4.113723 | 17.75318 | 17.20394 | 71.66687 | 61.90167 | 0.0001619339 | 0.06644265 | 0 | 0 | 0
6096 | 268501.9 | 2012-07-15 12:40 | 3331.684 | 2 | 19 | 0.6745483 | 4.117449 | 17.7588 | 17.20394 | 71.69002 | 61.90167 | 9.717941e-05 | 0.06644265 | 0 | 0 | 0
6097 | 268532 | 2012-07-15 12:40 | 3361.7 | 2 | 19 | 0.6747283 | 4.121175 | 17.76443 | 17.20394 | 71.7132 | 61.90167 | 0.0001296043 | 0.06644265 | 0 | 0 | 0
6098 | 268562 | 2012-07-15 12:41 | 3391.715 | 2 | 19 | 0.6747283 | 4.125063 | 17.77005 | 17.20394 | 71.73639 | 61.90167 | 6.484985e-05 | 0.06644265 | 0 | 0 | 0
6099 | 268592 | 2012-07-15 12:41 | 3421.731 | 2 | 19 | 0.6747283 | 4.129275 | 17.77568 | 17.20394 | 71.7596 | 61.90167 | 0.0001620293 | 0.06644265 | 0 | 0 | 0
6100 | 268622 | 2012-07-15 12:42 | 3451.746 | 2 | 19 | 0.6745483 | 4.133 | 17.7813 | 17.20394 | 71.78284 | 61.90167 | 9.717941e-05 | 0.06644265 | 0 | 0 | 0
6101 | 268652 | 2012-07-15 12:42 | 3481.761 | 2 | 19 | 0.6745483 | 4.136888 | 17.78693 | 17.20394 | 71.8061 | 61.90167 | 6.475449e-05 | 0.06644265 | 0 | 0 | 0
6102 | 268682 | 2012-07-15 12:43 | 3511.777 | 2 | 19 | 0.6743684 | 4.140776 | 17.79255 | 17.20394 | 71.82938 | 61.90167 | 6.484985e-05 | 0.06644265 | 0 | 0 | 0
6103 | 268712 | 2012-07-15 12:43 | 3541.792 | 2 | 19 | 0.6747283 | 4.144988 | 17.79818 | 17.20394 | 71.85269 | 61.90167 | 0.0001296043 | 0.06644265 | 0 | 0 | 0
6104 | 268742 | 2012-07-15 12:44 | 3571.792 | 2 | 19 | 0.6745483 | 4.149038 | 17.8038 | 17.20394 | 71.876 | 61.90167 | 9.727478e-05 | 0.06644265 | 0 | 0 | 0
6105 | 268772.1 | 2012-07-15 12:44 | 3601.808 | 2 | 19 | 0.6747283 | 4.153088 | 17.80942 | 17.20394 | 71.89935 | 61.90167 | 0.0001296043 | 0.06644265 | 0 | 0 | 0
6106 | 268802.1 | 2012-07-15 12:45 | 3631.823 | 2 | 19 | 0.6749082 | 4.157137 | 17.81505 | 17.20394 | 71.92273 | 61.90167 | 0.0001296043 | 0.06644265 | 0 | 0 | 0
6107 | 268832.1 | 2012-07-15 12:45 | 3661.839 | 2 | 19 | 0.6749082 | 4.161349 | 17.82067 | 17.20394 | 71.94612 | 61.90167 | 0.0001619339 | 0.06644265 | 0 | 0 | 0
6108 | 268862.1 | 2012-07-15 12:46 | 3691.854 | 2 | 19 | 0.6745483 | 4.165237 | 17.8263 | 17.20394 | 71.96954 | 61.90167 | 9.727478e-05 | 0.06644265 | 0 | 0 | 0
6109 | 268892.1 | 2012-07-15 12:46 | 3721.869 | 2 | 19 | 0.6747283 | 4.169448 | 17.83192 | 17.20394 | 71.99298 | 61.90167 | 0.000129509 | 0.06644265 | 0 | 0 | 0
6110 | 268922.1 | 2012-07-15 12:47 | 3751.885 | 2 | 19 | 0.6747283 | 4.173337 | 17.83755 | 17.20394 | 72.01645 | 61.90167 | 6.484985e-05 | 0.06644265 | 0 | 0 | 0
6111 | 268952.2 | 2012-07-15 12:47 | 3781.9 | 2 | 19 | 0.6745483 | 4.177548 | 17.84317 | 17.20394 | 72.03993 | 61.90167 | 9.717941e-05 | 0.06644265 | 0 | 0 | 0
6112 | 268982.2 | 2012-07-15 12:48 | 3811.916 | 2 | 19 | 0.6745483 | 4.18176 | 17.8488 | 17.20394 | 72.06344 | 61.90167 | 0.0001296043 | 0.06644265 | 0 | 0 | 0
6113 | 269012.2 | 2012-07-15 12:48 | 3841.931 | 2 | 19 | 0.6747283 | 4.185972 | 17.85443 | 17.20394 | 72.08698 | 61.90167 | 0.0001620293 | 0.06644265 | 0 | 0 | 0
6114 | 269042.2 | 2012-07-15 12:49 | 3871.947 | 2 | 19 | 0.6745483 | 4.190022 | 17.86005 | 17.20394 | 72.11054 | 61.90167 | 9.717941e-05 | 0.06644265 | 0 | 0 | 0
6115 | 269072.2 | 2012-07-15 12:49 | 3901.962 | 2 | 19 | 0.6747283 | 4.194233 | 17.86568 | 17.20394 | 72.13412 | 61.90167 | 9.717941e-05 | 0.06644265 | 0 | 0 | 0
6116 | 269102.2 | 2012-07-15 12:50 | 3931.978 | 2 | 19 | 0.6747283 | 4.198283 | 17.8713 | 17.20394 | 72.15772 | 61.90167 | 9.717941e-05 | 0.06644265 | 0 | 0 | 0
6117 | 269142.5 | 2012-07-15 12:50 | 30.01561 | 3 | 19 | 0 | 4.105138 | 17.87323 | 17.20394 | 72.16583 | 61.90167 | -0.0004859924 | 0.06644265 | 0 | 0 | 0
6118 | 269172.6 | 2012-07-15 12:51 | 60.03092 | 3 | 19 | 0 | 4.093637 | 17.87323 | 17.20394 | 72.16583 | 61.90167 | -0.0002267838 | 0.06644265 | 0 | 0 | 0
6119 | 269202.6 | 2012-07-15 12:51 | 90.0464 | 3 | 19 | 0 | 4.086509 | 17.87323 | 17.20394 | 72.16583 | 61.90167 | -0.0001620293 | 0.06644265 | 0 | 0 | 0
6120 | 269232.5 | 2012-07-15 12:52 | 120.015 | 3 | 19 | 0 | 4.081487 | 17.87323 | 17.20394 | 72.16583 | 61.90167 | -9.717941e-05 | 0.06644265 | 0 | 0 | 0
6121 | 269232.5 | 2012-07-15 12:52 | 1.949867168e-06 | 4 | 19 | 1.264236 | 4.199903 | 17.87323 | 17.20394 | 72.16583 | 61.90167 | 0 | 0.06644265 | 0 | 0 | 0
6122 | 269232.9 | 2012-07-15 12:52 | 0.3281056 | 4 | 19 | 1.212231 | 4.199741 | 17.87334 | 17.20394 | 72.1663 | 61.90167 | -3.242493e-05 | 0.06644265 | 0 | 0 | 0
6123 | 269234 | 2012-07-15 12:52 | 1.4531 | 4 | 19 | 1.161846 | 4.199579 | 17.87371 | 17.20394 | 72.16785 | 61.90167 | -6.475449e-05 | 0.06644265 | 0 | 0 | 0
6124 | 269235.7 | 2012-07-15 12:52 | 3.17187 | 4 | 19 | 1.11164 | 4.199903 | 17.87425 | 17.20394 | 72.17013 | 61.90167 | 0 | 0.06644265 | 0 | 0 | 0
6125 | 269238 | 2012-07-15 12:52 | 5.453077 | 4 | 19 | 1.061255 | 4.199741 | 17.87494 | 17.20394 | 72.17302 | 61.90167 | 3.232956e-05 | 0.06644265 | 0 | 0 | 0
6126 | 269240.9 | 2012-07-15 12:52 | 8.32806 | 4 | 19 | 1.01123 | 4.199741 | 17.87577 | 17.20394 | 72.17649 | 61.90167 | 3.232956e-05 | 0.06644265 | 0 | 0 | 0
6127 | 269244.5 | 2012-07-15 12:52 | 11.98434 | 4 | 19 | 0.9612044 | 4.199741 | 17.87677 | 17.20394 | 72.1807 | 61.90167 | 3.232956e-05 | 0.06644265 | 0 | 0 | 0
6128 | 269249.1 | 2012-07-15 12:52 | 16.59366 | 4 | 19 | 0.9111791 | 4.199741 | 17.87797 | 17.20394 | 72.18572 | 61.90167 | 0 | 0.06644265 | 0 | 0 | 0
6129 | 269255 | 2012-07-15 12:52 | 22.48432 | 4 | 19 | 0.8611537 | 4.199741 | 17.87942 | 17.20394 | 72.19181 | 61.90167 | 0 | 0.06644265 | 0 | 0 | 0
6130 | 269262.7 | 2012-07-15 12:52 | 30.15645 | 4 | 19 | 0.8111284 | 4.199579 | 17.8812 | 17.20394 | 72.19928 | 61.90167 | -6.475449e-05 | 0.06644265 | 0 | 0 | 0
6131 | 269273.1 | 2012-07-15 12:52 | 40.56226 | 4 | 19 | 0.760923 | 4.199741 | 17.88346 | 17.20394 | 72.20881 | 61.90167 | 0 | 0.06644265 | 0 | 0 | 0
6132 | 269287.8 | 2012-07-15 12:53 | 55.24974 | 4 | 19 | 0.7108977 | 4.199741 | 17.88646 | 17.20394 | 72.22139 | 61.90167 | -3.242493e-05 | 0.06644265 | 0 | 0 | 0
6133 | 269309.7 | 2012-07-15 12:53 | 77.17151 | 4 | 19 | 0.6608723 | 4.199903 | 17.89063 | 17.20394 | 72.23889 | 61.90167 | 0 | 0.06644265 | 0 | 0 | 0
6134 | 269344.5 | 2012-07-15 12:54 | 111.9837 | 4 | 19 | 0.610847 | 4.199741 | 17.89676 | 17.20394 | 72.26464 | 61.90167 | -3.242493e-05 | 0.06644265 | 0 | 0 | 0
6135 | 269398.9 | 2012-07-15 12:54 | 166.343 | 4 | 19 | 0.5608217 | 4.199741 | 17.90558 | 17.20394 | 72.3017 | 61.90167 | 0 | 0.06644265 | 0 | 0 | 0
6136 | 269475.1 | 2012-07-15 12:56 | 242.5143 | 4 | 19 | 0.5107962 | 4.199579 | 17.9169 | 17.20394 | 72.34923 | 61.90167 | -3.232956e-05 | 0.06644265 | 0 | 0 | 0
6137 | 269571.1 | 2012-07-15 12:57 | 338.5762 | 4 | 19 | 0.4607709 | 4.199741 | 17.92984 | 17.20394 | 72.40358 | 61.90167 | -3.242493e-05 | 0.06644265 | 0 | 0 | 0
6138 | 269689.7 | 2012-07-15 12:59 | 457.2006 | 4 | 19 | 0.4107456 | 4.199741 | 17.94418 | 17.20394 | 72.4638 | 61.90167 | 3.232956e-05 | 0.06644265 | 0 | 0 | 0
6139 | 269837.7 | 2012-07-15 13:02 | 605.1685 | 4 | 19 | 0.3607202 | 4.199741 | 17.96001 | 17.20394 | 72.53028 | 61.90167 | -3.242493e-05 | 0.06644265 | 0 | 0 | 0
6140 | 270026.3 | 2012-07-15 13:05 | 793.7455 | 4 | 19 | 0.3106948 | 4.199741 | 17.97755 | 17.20394 | 72.60395 | 61.90167 | 0 | 0.06644265 | 0 | 0 | 0
6141 | 270275.5 | 2012-07-15 13:09 | 1042.979 | 4 | 19 | 0.2606695 | 4.199903 | 17.99726 | 17.20394 | 72.68673 | 61.90167 | 3.242493e-05 | 0.06644265 | 0 | 0 | 0
6142 | 270623.9 | 2012-07-15 13:15 | 1391.367 | 4 | 19 | 0.2106441 | 4.199579 | 18.01995 | 17.20394 | 72.78203 | 61.90167 | -3.232956e-05 | 0.06644265 | 0 | 0 | 0
6143 | 271149.6 | 2012-07-15 13:24 | 1917.067 | 4 | 19 | 0.1606188 | 4.199579 | 18.04682 | 17.20394 | 72.89487 | 61.90167 | -6.475449e-05 | 0.06644265 | 0 | 0 | 0
6144 | 272055.7 | 2012-07-15 13:39 | 2823.156 | 4 | 19 | 0.1105934 | 4.199741 | 18.08038 | 17.20394 | 73.0358 | 61.90167 | 0 | 0.06644265 | 0 | 0 | 0
6145 | 273990.9 | 2012-07-15 14:11 | 4758.38 | 4 | 19 | 0.06056806 | 4.199741 | 18.12441 | 17.20394 | 73.22074 | 61.90167 | -3.242493e-05 | 0.06644265 | 0 | 0 | 0
6146 | 274759.5 | 2012-07-15 14:24 | 5526.985 | 4 | 19 | 0.04995117 | 4.199741 | 18.13624 | 17.20394 | 73.2704 | 61.90167 | 3.232956e-05 | 0.06644265 | 0 | 0 | 0
6147 | 274819.5 | 2012-07-15 14:25 | 60.01533 | 5 | 19 | 0 | 4.190993 | 18.13624 | 17.20394 | 73.2704 | 61.90167 | -3.242493e-05 | 0.06644265 | 0 | 0 | 0
6148 | 274819.7 | 2012-07-15 14:25 | 0.1874927 | 6 | 19 | 0.001905235 | 4.191479 | 18.13624 | 17.20394 | 73.2704 | 61.90167 | 0 | 0.08515564 | 0 | 0 | 0
6149 | 274824.5 | 2012-07-15 14:25 | 5.015455 | 6 | 19 | -0.002413501 | 4.19067 | 18.13624 | 17.20394 | 73.2704 | 61.90168 | -6.475449e-05 | 0.08515564 | 0 | 0 | 0
6150 | 274824.5 | 2012-07-15 14:25 | 2.842094305e-06 | 7 | 19 | -0.6741568 | 4.135592 | 18.13624 | 17.20394 | 73.2704 | 61.90168 | 0 | 0.08515564 | 0 | 0 | 0
6151 | 274854.5 | 2012-07-15 14:25 | 30.01551 | 7 | 19 | -0.6746967 | 4.092017 | 18.13624 | 17.20957 | 73.2704 | 61.92477 | -0.000518322 | 0.08515564 | 0 | 0 | 0
6152 | 274884.6 | 2012-07-15 14:26 | 60.03767 | 7 | 19 | -0.6748766 | 4.076303 | 18.13624 | 17.2152 | 73.2704 | 61.94775 | -0.0003563881 | 0.08515564 | 0 | 0 | 0
6153 | 274914.6 | 2012-07-15 14:26 | 90.04651 | 7 | 19 | -0.6746967 | 4.06464 | 18.13624 | 17.22082 | 73.2704 | 61.97065 | -0.0003239632 | 0.08515564 | 0 | 0 | 0
6154 | 274944.6 | 2012-07-15 14:27 | 120.062 | 7 | 19 | -0.6746967 | 4.055082 | 18.13624 | 17.22645 | 73.2704 | 61.99349 | -0.0002592087 | 0.08515564 | 0 | 0 | 0
6155 | 274974.6 | 2012-07-15 14:27 | 150.0774 | 7 | 19 | -0.6746967 | 4.046497 | 18.13624 | 17.23207 | 73.2704 | 62.01628 | -0.0001943588 | 0.08515564 | 0 | 0 | 0
6156 | 275004.6 | 2012-07-15 14:28 | 180.0929 | 7 | 19 | -0.6746967 | 4.038559 | 18.13624 | 17.2377 | 73.2704 | 62.03902 | -0.0001619339 | 0.08515564 | 0 | 0 | 0
6157 | 275034.6 | 2012-07-15 14:28 | 210.1084 | 7 | 19 | -0.6748766 | 4.030784 | 18.13624 | 17.24332 | 73.2704 | 62.06172 | -0.0002267838 | 0.08515564 | 0 | 0 | 0
6158 | 275064.7 | 2012-07-15 14:29 | 240.1238 | 7 | 19 | -0.6746967 | 4.023332 | 18.13624 | 17.24895 | 73.2704 | 62.08438 | -0.0001620293 | 0.08515564 | 0 | 0 | 0
6159 | 275094.7 | 2012-07-15 14:29 | 270.1394 | 7 | 19 | -0.6746967 | 4.016204 | 18.13624 | 17.25458 | 73.2704 | 62.10699 | -0.0002267838 | 0.08515564 | 0 | 0 | 0
6160 | 275124.7 | 2012-07-15 14:30 | 300.1548 | 7 | 19 | -0.6745167 | 4.009239 | 18.13624 | 17.2602 | 73.2704 | 62.12957 | -0.0001620293 | 0.08515564 | 0 | 0 | 0
6161 | 275154.7 | 2012-07-15 14:30 | 330.1703 | 7 | 19 | -0.6746967 | 4.002435 | 18.13624 | 17.26583 | 73.2704 | 62.1521 | -0.0001296043 | 0.08515564 | 0 | 0 | 0
6162 | 275184.7 | 2012-07-15 14:31 | 360.1857 | 7 | 19 | -0.6746967 | 3.99547 | 18.13624 | 17.27145 | 73.2704 | 62.1746 | -0.0001619816 | 0.08515564 | 0 | 0 | 0
6163 | 275214.7 | 2012-07-15 14:31 | 390.2012 | 7 | 19 | -0.6746967 | 3.988828 | 18.13624 | 17.27708 | 73.2704 | 62.19706 | -0.0001619816 | 0.08515564 | 0 | 0 | 0
6164 | 275244.8 | 2012-07-15 14:32 | 420.2167 | 7 | 19 | -0.6745167 | 3.982186 | 18.13624 | 17.28271 | 73.2704 | 62.21948 | -0.0001619816 | 0.08515564 | 0 | 0 | 0
6165 | 275274.8 | 2012-07-15 14:32 | 450.2322 | 7 | 19 | -0.6746967 | 3.975707 | 18.13624 | 17.28833 | 73.2704 | 62.24187 | -0.0001944065 | 0.08515564 | 0 | 0 | 0
6166 | 275304.8 | 2012-07-15 14:33 | 480.2478 | 7 | 19 | -0.6748766 | 3.969389 | 18.13624 | 17.29396 | 73.2704 | 62.26422 | -0.0001296043 | 0.08515564 | 0 | 0 | 0
6167 | 275334.8 | 2012-07-15 14:33 | 510.2631 | 7 | 19 | -0.6748766 | 3.962747 | 18.13624 | 17.29959 | 73.2704 | 62.28653 | -0.0002267838 | 0.08515564 | 0 | 0 | 0
6168 | 275364.8 | 2012-07-15 14:34 | 540.2786 | 7 | 19 | -0.6746967 | 3.956753 | 18.13624 | 17.30521 | 73.2704 | 62.30881 | -0.0001296043 | 0.08515564 | 0 | 0 | 0
6169 | 275394.8 | 2012-07-15 14:34 | 570.2944 | 7 | 19 | -0.6746967 | 3.950436 | 18.13624 | 17.31084 | 73.2704 | 62.33105 | -0.0001296043 | 0.08515564 | 0 | 0 | 0
6170 | 275424.8 | 2012-07-15 14:35 | 600.3095 | 7 | 19 | -0.6746967 | 3.94428 | 18.13624 | 17.31646 | 73.2704 | 62.35326 | -0.0001296043 | 0.08515564 | 0 | 0 | 0
6171 | 275454.9 | 2012-07-15 14:35 | 630.325 | 7 | 19 | -0.6746967 | 3.938287 | 18.13624 | 17.32209 | 73.2704 | 62.37544 | -0.0001296043 | 0.08515564 | 0 | 0 | 0
6172 | 275484.9 | 2012-07-15 14:36 | 660.3406 | 7 | 19 | -0.6746967 | 3.931969 | 18.13624 | 17.32772 | 73.2704 | 62.39757 | -0.0001943588 | 0.08515564 | 0 | 0 | 0
6173 | 275514.9 | 2012-07-15 14:36 | 690.3561 | 7 | 19 | -0.6748766 | 3.926137 | 18.13624 | 17.33334 | 73.2704 | 62.41968 | -0.0001619816 | 0.08515564 | 0 | 0 | 0
6174 | 275544.9 | 2012-07-15 14:37 | 720.3714 | 7 | 19 | -0.6745167 | 3.920467 | 18.13624 | 17.33897 | 73.2704 | 62.44175 | -0.0001296043 | 0.08515564 | 0 | 0 | 0
6175 | 275574.9 | 2012-07-15 14:37 | 750.3869 | 7 | 19 | -0.6746967 | 3.914474 | 18.13624 | 17.34459 | 73.2704 | 62.46379 | -0.0001296043 | 0.08515564 | 0 | 0 | 0
6176 | 275604.9 | 2012-07-15 14:38 | 780.387 | 7 | 19 | -0.6748766 | 3.90848 | 18.13624 | 17.35022 | 73.2704 | 62.48579 | -0.0001943588 | 0.08515564 | 0 | 0 | 0
6177 | 275634.9 | 2012-07-15 14:38 | 810.4024 | 7 | 19 | -0.6746967 | 3.902648 | 18.13624 | 17.35584 | 73.2704 | 62.50776 | -0.0001943588 | 0.08515564 | 0 | 0 | 0
6178 | 275665 | 2012-07-15 14:39 | 840.4177 | 7 | 19 | -0.6746967 | 3.897303 | 18.13624 | 17.36147 | 73.2704 | 62.5297 | -9.722709e-05 | 0.08515564 | 0 | 0 | 0
6179 | 275695 | 2012-07-15 14:39 | 870.4332 | 7 | 19 | -0.6748766 | 3.891309 | 18.13624 | 17.36709 | 73.2704 | 62.55161 | -0.0001619816 | 0.08515564 | 0 | 0 | 0
6180 | 275725 | 2012-07-15 14:40 | 900.4486 | 7 | 19 | -0.6746967 | 3.885963 | 18.13624 | 17.37272 | 73.2704 | 62.57349 | -0.0001619816 | 0.08515564 | 0 | 0 | 0
6181 | 275755 | 2012-07-15 14:40 | 930.4642 | 7 | 19 | -0.6746967 | 3.880455 | 18.13624 | 17.37835 | 73.2704 | 62.59534 | -0.0001619816 | 0.08515564 | 0 | 0 | 0
6182 | 275785 | 2012-07-15 14:41 | 960.4796 | 7 | 19 | -0.6748766 | 3.874948 | 18.13624 | 17.38397 | 73.2704 | 62.61715 | -0.0001944065 | 0.08515564 | 0 | 0 | 0
6183 | 275815 | 2012-07-15 14:41 | 990.495 | 7 | 19 | -0.6748766 | 3.869602 | 18.13624 | 17.3896 | 73.2704 | 62.63894 | -0.0001295567 | 0.08515564 | 0 | 0 | 0
6184 | 275845 | 2012-07-15 14:42 | 1020.511 | 7 | 19 | -0.6748766 | 3.864256 | 18.13624 | 17.39523 | 73.2704 | 62.66069 | -0.0001296043 | 0.08515564 | 0 | 0 | 0
6185 | 275875.1 | 2012-07-15 14:42 | 1050.526 | 7 | 19 | -0.6746967 | 3.859235 | 18.13624 | 17.40085 | 73.2704 | 62.68242 | -6.480217e-05 | 0.08515564 | 0 | 0 | 0
6186 | 275905.1 | 2012-07-15 14:43 | 1080.541 | 7 | 19 | -0.6748766 | 3.853727 | 18.13624 | 17.40648 | 73.2704 | 62.70412 | -0.0001620293 | 0.08515564 | 0 | 0 | 0
6187 | 275935.1 | 2012-07-15 14:43 | 1110.557 | 7 | 19 | -0.6748766 | 3.848705 | 18.13624 | 17.4121 | 73.2704 | 62.72579 | -0.0001295567 | 0.08515564 | 0 | 0 | 0
6188 | 275965.1 | 2012-07-15 14:44 | 1140.573 | 7 | 19 | -0.6746967 | 3.843683 | 18.13624 | 17.41773 | 73.2704 | 62.74742 | -0.0001296043 | 0.08515564 | 0 | 0 | 0
6189 | 275995.1 | 2012-07-15 14:44 | 1170.588 | 7 | 19 | -0.6746967 | 3.838824 | 18.13624 | 17.42336 | 73.2704 | 62.76904 | -9.717941e-05 | 0.08515564 | 0 | 0 | 0
6190 | 276025.1 | 2012-07-15 14:45 | 1200.604 | 7 | 19 | -0.6748766 | 3.833964 | 18.13624 | 17.42898 | 73.2704 | 62.79062 | -0.0001296043 | 0.08515564 | 0 | 0 | 0
6191 | 276055.2 | 2012-07-15 14:45 | 1230.619 | 7 | 19 | -0.6750566 | 3.828942 | 18.13624 | 17.43461 | 73.2704 | 62.81218 | -0.0001619816 | 0.08515564 | 0 | 0 | 0
6192 | 276085.2 | 2012-07-15 14:46 | 1260.634 | 7 | 19 | -0.6746967 | 3.824569 | 18.13624 | 17.44023 | 73.2704 | 62.83371 | -9.717941e-05 | 0.08515564 | 0 | 0 | 0
6193 | 276115.2 | 2012-07-15 14:46 | 1290.65 | 7 | 19 | -0.6745167 | 3.819871 | 18.13624 | 17.44586 | 73.2704 | 62.85521 | -0.0001296043 | 0.08515564 | 0 | 0 | 0
6194 | 276145.2 | 2012-07-15 14:47 | 1320.665 | 7 | 19 | -0.6748766 | 3.815173 | 18.13624 | 17.45149 | 73.2704 | 62.87669 | -0.0001296043 | 0.08515564 | 0 | 0 | 0
6195 | 276175.2 | 2012-07-15 14:47 | 1350.681 | 7 | 19 | -0.6748766 | 3.810637 | 18.13624 | 17.45711 | 73.2704 | 62.89814 | -0.0001295567 | 0.08515564 | 0 | 0 | 0
6196 | 276205.2 | 2012-07-15 14:48 | 1380.696 | 7 | 19 | -0.6748766 | 3.806263 | 18.13624 | 17.46274 | 73.2704 | 62.91957 | -0.0001296043 | 0.08515564 | 0 | 0 | 0
6197 | 276235.2 | 2012-07-15 14:48 | 1410.712 | 7 | 19 | -0.6748766 | 3.802052 | 18.13624 | 17.46836 | 73.2704 | 62.94097 | -9.722709e-05 | 0.08515564 | 0 | 0 | 0
6198 | 276265.3 | 2012-07-15 14:49 | 1440.727 | 7 | 19 | -0.6748766 | 3.797678 | 18.13624 | 17.47399 | 73.2704 | 62.96235 | -0.0001296043 | 0.08515564 | 0 | 0 | 0
6199 | 276295.3 | 2012-07-15 14:49 | 1470.743 | 7 | 19 | -0.6745167 | 3.793628 | 18.13624 | 17.47962 | 73.2704 | 62.9837 | -9.722709e-05 | 0.08515564 | 0 | 0 | 0
6200 | 276325.3 | 2012-07-15 14:50 | 1500.758 | 7 | 19 | -0.6746967 | 3.789416 | 18.13624 | 17.48524 | 73.2704 | 63.00503 | -9.717941e-05 | 0.08515564 | 0 | 0 | 0
6201 | 276355.3 | 2012-07-15 14:50 | 1530.773 | 7 | 19 | -0.6746967 | 3.785204 | 18.13624 | 17.49087 | 73.2704 | 63.02634 | -0.0001296043 | 0.08515564 | 0 | 0 | 0
6202 | 276385.3 | 2012-07-15 14:51 | 1560.789 | 7 | 19 | -0.6746967 | 3.781317 | 18.13624 | 17.4965 | 73.2704 | 63.04763 | -0.0001295567 | 0.08515564 | 0 | 0 | 0
6203 | 276415.3 | 2012-07-15 14:51 | 1590.792 | 7 | 19 | -0.6746967 | 3.777591 | 18.13624 | 17.50212 | 73.2704 | 63.06888 | -6.475449e-05 | 0.08515564 | 0 | 0 | 0
6204 | 276445.3 | 2012-07-15 14:52 | 1620.804 | 7 | 19 | -0.6746967 | 3.773703 | 18.13624 | 17.50774 | 73.2704 | 63.09012 | -6.480217e-05 | 0.08515564 | 0 | 0 | 0
6205 | 276475.4 | 2012-07-15 14:52 | 1650.82 | 7 | 19 | -0.6748766 | 3.769653 | 18.13624 | 17.51337 | 73.2704 | 63.11134 | -0.0001296043 | 0.08515564 | 0 | 0 | 0
6206 | 276505.4 | 2012-07-15 14:53 | 1680.835 | 7 | 19 | -0.6748766 | 3.765928 | 18.13624 | 17.519 | 73.2704 | 63.13254 | -0.0001295567 | 0.08515564 | 0 | 0 | 0
6207 | 276535.4 | 2012-07-15 14:53 | 1710.851 | 7 | 19 | -0.6746967 | 3.762202 | 18.13624 | 17.52462 | 73.2704 | 63.15371 | -9.717941e-05 | 0.08515564 | 0 | 0 | 0
6208 | 276565.4 | 2012-07-15 14:54 | 1740.866 | 7 | 19 | -0.6748766 | 3.758476 | 18.13624 | 17.53025 | 73.2704 | 63.17487 | -0.0001620293 | 0.08515564 | 0 | 0 | 0
6209 | 276595.4 | 2012-07-15 14:54 | 1770.882 | 7 | 19 | -0.6748766 | 3.754912 | 18.13624 | 17.53587 | 73.2704 | 63.19601 | -9.717941e-05 | 0.08515564 | 0 | 0 | 0
6210 | 276625.4 | 2012-07-15 14:55 | 1800.897 | 7 | 19 | -0.6748766 | 3.75151 | 18.13624 | 17.5415 | 73.2704 | 63.21712 | -9.722709e-05 | 0.08515564 | 0 | 0 | 0
6211 | 276655.4 | 2012-07-15 14:55 | 1830.912 | 7 | 19 | -0.6748766 | 3.747784 | 18.13624 | 17.54713 | 73.2704 | 63.23822 | -0.0001296043 | 0.08515564 | 0 | 0 | 0
6212 | 276685.5 | 2012-07-15 14:56 | 1860.928 | 7 | 19 | -0.6748766 | 3.744545 | 18.13624 | 17.55275 | 73.2704 | 63.25929 | -6.480217e-05 | 0.08515564 | 0 | 0 | 0
6213 | 276715.5 | 2012-07-15 14:56 | 1890.943 | 7 | 19 | -0.6746967 | 3.741305 | 18.13624 | 17.55838 | 73.2704 | 63.28035 | -6.475449e-05 | 0.08515564 | 0 | 0 | 0
6214 | 276745.5 | 2012-07-15 14:57 | 1920.959 | 7 | 19 | -0.6748766 | 3.737741 | 18.13624 | 17.56401 | 73.2704 | 63.30139 | -9.717941e-05 | 0.08515564 | 0 | 0 | 0
6215 | 276775.5 | 2012-07-15 14:57 | 1950.974 | 7 | 19 | -0.6748766 | 3.734501 | 18.13624 | 17.56963 | 73.2704 | 63.32241 | -6.480217e-05 | 0.08515564 | 0 | 0 | 0
6216 | 276805.5 | 2012-07-15 14:58 | 1980.99 | 7 | 19 | -0.6746967 | 3.731261 | 18.13624 | 17.57526 | 73.2704 | 63.34341 | -6.480217e-05 | 0.08515564 | 0 | 0 | 0
6217 | 276835.5 | 2012-07-15 14:58 | 2011.005 | 7 | 19 | -0.6748766 | 3.728021 | 18.13624 | 17.58088 | 73.2704 | 63.36439 | -6.480217e-05 | 0.08515564 | 0 | 0 | 0
6218 | 276865.6 | 2012-07-15 14:59 | 2041.021 | 7 | 19 | -0.6746967 | 3.724944 | 18.13624 | 17.58651 | 73.2704 | 63.38536 | -9.717941e-05 | 0.08515564 | 0 | 0 | 0
6219 | 276895.6 | 2012-07-15 14:59 | 2071.036 | 7 | 19 | -0.6746967 | 3.721866 | 18.13624 | 17.59214 | 73.2704 | 63.40631 | -9.722709e-05 | 0.08515564 | 0 | 0 | 0
6220 | 276925.6 | 2012-07-15 15:00 | 2101.052 | 7 | 19 | -0.6746967 | 3.718788 | 18.13624 | 17.59776 | 73.2704 | 63.42724 | -6.480217e-05 | 0.08515564 | 0 | 0 | 0
6221 | 276955.6 | 2012-07-15 15:00 | 2131.067 | 7 | 19 | -0.6745167 | 3.715872 | 18.13624 | 17.60339 | 73.2704 | 63.44815 | -3.242493e-05 | 0.08515564 | 0 | 0 | 0
6222 | 276985.6 | 2012-07-15 15:01 | 2161.083 | 7 | 19 | -0.6748766 | 3.712794 | 18.13624 | 17.60901 | 73.2704 | 63.46905 | -9.717941e-05 | 0.08515564 | 0 | 0 | 0
6223 | 277015.6 | 2012-07-15 15:01 | 2191.098 | 7 | 19 | -0.6750566 | 3.709878 | 18.13624 | 17.61464 | 73.2704 | 63.48993 | -9.717941e-05 | 0.08515564 | 0 | 0 | 0
6224 | 277045.6 | 2012-07-15 15:02 | 2221.113 | 7 | 19 | -0.6746967 | 3.706963 | 18.13624 | 17.62027 | 73.2704 | 63.51079 | -6.480217e-05 | 0.08515564 | 0 | 0 | 0
6225 | 277075.7 | 2012-07-15 15:02 | 2251.129 | 7 | 19 | -0.6746967 | 3.704371 | 18.13624 | 17.62589 | 73.2704 | 63.53164 | -6.480217e-05 | 0.08515564 | 0 | 0 | 0
6226 | 277105.7 | 2012-07-15 15:03 | 2281.144 | 7 | 19 | -0.6748766 | 3.701617 | 18.13624 | 17.63152 | 73.2704 | 63.55247 | -6.480217e-05 | 0.08515564 | 0 | 0 | 0
6227 | 277135.7 | 2012-07-15 15:03 | 2311.16 | 7 | 19 | -0.6748766 | 3.698863 | 18.13624 | 17.63714 | 73.2704 | 63.57329 | -9.717941e-05 | 0.08515564 | 0 | 0 | 0
6228 | 277165.7 | 2012-07-15 15:04 | 2341.175 | 7 | 19 | -0.6746967 | 3.696109 | 18.13624 | 17.64277 | 73.2704 | 63.59409 | -6.480217e-05 | 0.08515564 | 0 | 0 | 0
6229 | 277195.7 | 2012-07-15 15:04 | 2371.191 | 7 | 19 | -0.6746967 | 3.693679 | 18.13624 | 17.6484 | 73.2704 | 63.61488 | -6.475449e-05 | 0.08515564 | 0 | 0 | 0
6230 | 277225.7 | 2012-07-15 15:05 | 2401.206 | 7 | 19 | -0.6746967 | 3.691087 | 18.13624 | 17.65402 | 73.2704 | 63.63566 | -6.475449e-05 | 0.08515564 | 0 | 0 | 0
6231 | 277255.8 | 2012-07-15 15:05 | 2431.222 | 7 | 19 | -0.6748766 | 3.688658 | 18.13624 | 17.65965 | 73.2704 | 63.65642 | -6.480217e-05 | 0.08515564 | 0 | 0 | 0
6232 | 277285.8 | 2012-07-15 15:06 | 2461.237 | 7 | 19 | -0.6748766 | 3.686066 | 18.13624 | 17.66528 | 73.2704 | 63.67716 | -9.717941e-05 | 0.08515564 | 0 | 0 | 0
6233 | 277315.8 | 2012-07-15 15:06 | 2491.253 | 7 | 19 | -0.6748766 | 3.683798 | 18.13624 | 17.6709 | 73.2704 | 63.69789 | -6.480217e-05 | 0.08515564 | 0 | 0 | 0
6234 | 277345.8 | 2012-07-15 15:07 | 2521.268 | 7 | 19 | -0.6746967 | 3.681368 | 18.13624 | 17.67653 | 73.2704 | 63.71861 | -6.480217e-05 | 0.08515564 | 0 | 0 | 0
6235 | 277375.8 | 2012-07-15 15:07 | 2551.284 | 7 | 19 | -0.6746967 | 3.6791 | 18.13624 | 17.68215 | 73.2704 | 63.73932 | -6.480217e-05 | 0.08515564 | 0 | 0 | 0
6236 | 277405.8 | 2012-07-15 15:08 | 2581.299 | 7 | 19 | -0.6746967 | 3.676832 | 18.13624 | 17.68778 | 73.2704 | 63.76001 | -6.475449e-05 | 0.08515564 | 0 | 0 | 0
6237 | 277435.8 | 2012-07-15 15:08 | 2611.299 | 7 | 19 | -0.6748766 | 3.674726 | 18.13624 | 17.6934 | 73.2704 | 63.78068 | -6.480217e-05 | 0.08515564 | 0 | 0 | 0
6238 | 277465.8 | 2012-07-15 15:09 | 2641.314 | 7 | 19 | -0.6748766 | 3.672458 | 18.13624 | 17.69903 | 73.2704 | 63.80135 | -0.0001295567 | 0.08515564 | 0 | 0 | 0
6239 | 277495.9 | 2012-07-15 15:09 | 2671.33 | 7 | 19 | -0.6748766 | 3.670514 | 18.13624 | 17.70466 | 73.2704 | 63.82201 | -3.242493e-05 | 0.08515564 | 0 | 0 | 0
6240 | 277525.9 | 2012-07-15 15:10 | 2701.345 | 7 | 19 | -0.6750566 | 3.668571 | 18.13624 | 17.71028 | 73.2704 | 63.84265 | -6.480217e-05 | 0.08515564 | 0 | 0 | 0
6241 | 277555.9 | 2012-07-15 15:10 | 2731.345 | 7 | 19 | -0.6748766 | 3.666627 | 18.13624 | 17.7159 | 73.2704 | 63.86328 | -3.237724e-05 | 0.08515564 | 0 | 0 | 0
6242 | 277585.9 | 2012-07-15 15:11 | 2761.361 | 7 | 19 | -0.6748766 | 3.664521 | 18.13624 | 17.72153 | 73.2704 | 63.8839 | -9.717941e-05 | 0.08515564 | 0 | 0 | 0
6243 | 277615.9 | 2012-07-15 15:11 | 2791.376 | 7 | 19 | -0.6746967 | 3.662739 | 18.13624 | 17.72716 | 73.2704 | 63.90451 | -3.242493e-05 | 0.08515564 | 0 | 0 | 0
6244 | 277645.9 | 2012-07-15 15:12 | 2821.391 | 7 | 19 | -0.6748766 | 3.660795 | 18.13624 | 17.73278 | 73.2704 | 63.92511 | -9.717941e-05 | 0.08515564 | 0 | 0 | 0
6245 | 277675.9 | 2012-07-15 15:12 | 2851.407 | 7 | 19 | -0.6746967 | 3.658851 | 18.13624 | 17.73841 | 73.2704 | 63.9457 | -6.475449e-05 | 0.08515564 | 0 | 0 | 0
6246 | 277706 | 2012-07-15 15:13 | 2881.422 | 7 | 19 | -0.6748766 | 3.657231 | 18.13624 | 17.74404 | 73.2704 | 63.96628 | -3.242493e-05 | 0.08515564 | 0 | 0 | 0
6247 | 277736 | 2012-07-15 15:13 | 2911.438 | 7 | 19 | -0.6748766 | 3.655287 | 18.13624 | 17.74966 | 73.2704 | 63.98685 | -6.480217e-05 | 0.08515564 | 0 | 0 | 0
6248 | 277766 | 2012-07-15 15:14 | 2941.453 | 7 | 19 | -0.6748766 | 3.653505 | 18.13624 | 17.75529 | 73.2704 | 64.00741 | -3.237724e-05 | 0.08515564 | 0 | 0 | 0
6249 | 277796 | 2012-07-15 15:14 | 2971.469 | 7 | 19 | -0.6746967 | 3.651723 | 18.13624 | 17.76091 | 73.2704 | 64.02796 | -3.242493e-05 | 0.08515564 | 0 | 0 | 0
6250 | 277826 | 2012-07-15 15:15 | 3001.484 | 7 | 19 | -0.6746967 | 3.649941 | 18.13624 | 17.76654 | 73.2704 | 64.0485 | -3.242493e-05 | 0.08515564 | 0 | 0 | 0
6251 | 277856 | 2012-07-15 15:15 | 3031.5 | 7 | 19 | -0.6748766 | 3.64816 | 18.13624 | 17.77217 | 73.2704 | 64.06903 | -6.480217e-05 | 0.08515564 | 0 | 0 | 0
6252 | 277886 | 2012-07-15 15:16 | 3061.515 | 7 | 19 | -0.6746967 | 3.646216 | 18.13624 | 17.77779 | 73.2704 | 64.08955 | -6.480217e-05 | 0.08515564 | 0 | 0 | 0
6253 | 277916.1 | 2012-07-15 15:16 | 3091.531 | 7 | 19 | -0.6748766 | 3.644434 | 18.13624 | 17.78342 | 73.2704 | 64.11006 | -6.480217e-05 | 0.08515564 | 0 | 0 | 0
6254 | 277946.1 | 2012-07-15 15:17 | 3121.546 | 7 | 19 | -0.6748766 | 3.642652 | 18.13624 | 17.78904 | 73.2704 | 64.13056 | -3.242493e-05 | 0.08515564 | 0 | 0 | 0
6255 | 277976.1 | 2012-07-15 15:17 | 3151.562 | 7 | 19 | -0.6748766 | 3.640708 | 18.13624 | 17.79467 | 73.2704 | 64.15105 | -6.480217e-05 | 0.08515564 | 0 | 0 | 0
6256 | 278006.1 | 2012-07-15 15:18 | 3181.577 | 7 | 19 | -0.6746967 | 3.638926 | 18.13624 | 17.8003 | 73.2704 | 64.17153 | -3.242493e-05 | 0.08515564 | 0 | 0 | 0
6257 | 278036.1 | 2012-07-15 15:18 | 3211.593 | 7 | 19 | -0.6748766 | 3.636982 | 18.13624 | 17.80592 | 73.2704 | 64.192 | -3.237724e-05 | 0.08515564 | 0 | 0 | 0
6258 | 278066.1 | 2012-07-15 15:19 | 3241.608 | 7 | 19 | -0.6746967 | 3.635038 | 18.13624 | 17.81155 | 73.2704 | 64.21245 | -6.475449e-05 | 0.08515564 | 0 | 0 | 0
6259 | 278096.2 | 2012-07-15 15:19 | 3271.623 | 7 | 19 | -0.6746967 | 3.632932 | 18.13624 | 17.81717 | 73.2704 | 64.2329 | -3.237724e-05 | 0.08515564 | 0 | 0 | 0
6260 | 278126.2 | 2012-07-15 15:20 | 3301.639 | 7 | 19 | -0.6748766 | 3.630826 | 18.13624 | 17.8228 | 73.2704 | 64.25333 | -6.480217e-05 | 0.08515564 | 0 | 0 | 0
6261 | 278156.2 | 2012-07-15 15:20 | 3331.654 | 7 | 19 | -0.6746967 | 3.628559 | 18.13624 | 17.82843 | 73.2704 | 64.27375 | -3.237724e-05 | 0.08515564 | 0 | 0 | 0
6262 | 278186.2 | 2012-07-15 15:21 | 3361.67 | 7 | 19 | -0.6746967 | 3.626453 | 18.13624 | 17.83405 | 73.2704 | 64.29416 | -6.480217e-05 | 0.08515564 | 0 | 0 | 0
6263 | 278216.2 | 2012-07-15 15:21 | 3391.685 | 7 | 19 | -0.6748766 | 3.624023 | 18.13624 | 17.83968 | 73.2704 | 64.31456 | -6.475449e-05 | 0.08515564 | 0 | 0 | 0
6264 | 278246.2 | 2012-07-15 15:22 | 3421.701 | 7 | 19 | -0.6746967 | 3.621593 | 18.13624 | 17.84531 | 73.2704 | 64.33494 | -9.717941e-05 | 0.08515564 | 0 | 0 | 0
6265 | 278276.3 | 2012-07-15 15:22 | 3451.716 | 7 | 19 | -0.6746967 | 3.619163 | 18.13624 | 17.85093 | 73.2704 | 64.35531 | -6.480217e-05 | 0.08515564 | 0 | 0 | 0
6266 | 278306.3 | 2012-07-15 15:23 | 3481.732 | 7 | 19 | -0.6748766 | 3.616409 | 18.13624 | 17.85656 | 73.2704 | 64.37566 | -9.717941e-05 | 0.08515564 | 0 | 0 | 0
6267 | 278336.3 | 2012-07-15 15:23 | 3511.747 | 7 | 19 | -0.6746967 | 3.613817 | 18.13624 | 17.86218 | 73.2704 | 64.396 | -9.717941e-05 | 0.08515564 | 0 | 0 | 0
6268 | 278366.3 | 2012-07-15 15:24 | 3541.763 | 7 | 19 | -0.6748766 | 3.610902 | 18.13624 | 17.86781 | 73.2704 | 64.41632 | -9.717941e-05 | 0.08515564 | 0 | 0 | 0
6269 | 278396.3 | 2012-07-15 15:24 | 3571.778 | 7 | 19 | -0.6746967 | 3.608148 | 18.13624 | 17.87344 | 73.2704 | 64.43663 | -6.480217e-05 | 0.08515564 | 0 | 0 | 0
6270 | 278426.3 | 2012-07-15 15:25 | 3601.794 | 7 | 19 | -0.6746967 | 3.604908 | 18.13624 | 17.87906 | 73.2704 | 64.45692 | -9.722709e-05 | 0.08515564 | 0 | 0 | 0
6271 | 278456.3 | 2012-07-15 15:25 | 3631.809 | 7 | 19 | -0.6748766 | 3.601506 | 18.13624 | 17.88469 | 73.2704 | 64.47719 | -9.717941e-05 | 0.08515564 | 0 | 0 | 0
6272 | 278486.4 | 2012-07-15 15:26 | 3661.824 | 7 | 19 | -0.6746967 | 3.598104 | 18.13624 | 17.89031 | 73.2704 | 64.49745 | -0.0001296043 | 0.08515564 | 0 | 0 | 0
6273 | 278516.4 | 2012-07-15 15:26 | 3691.84 | 7 | 19 | -0.6748766 | 3.594378 | 18.13624 | 17.89594 | 73.2704 | 64.51768 | -9.717941e-05 | 0.08515564 | 0 | 0 | 0
6274 | 278546.4 | 2012-07-15 15:27 | 3721.855 | 7 | 19 | -0.6748766 | 3.590815 | 18.13624 | 17.90157 | 73.2704 | 64.53789 | -6.480217e-05 | 0.08515564 | 0 | 0 | 0
6275 | 278576.4 | 2012-07-15 15:27 | 3751.871 | 7 | 19 | -0.6746967 | 3.586765 | 18.13624 | 17.90719 | 73.2704 | 64.55809 | -6.480217e-05 | 0.08515564 | 0 | 0 | 0
6276 | 278606.4 | 2012-07-15 15:28 | 3781.887 | 7 | 19 | -0.6748766 | 3.582391 | 18.13624 | 17.91282 | 73.2704 | 64.57825 | -0.0001619816 | 0.08515564 | 0 | 0 | 0
6277 | 278636.4 | 2012-07-15 15:28 | 3811.902 | 7 | 19 | -0.6746967 | 3.578017 | 18.13624 | 17.91845 | 73.2704 | 64.5984 | -9.717941e-05 | 0.08515564 | 0 | 0 | 0
6278 | 278666.5 | 2012-07-15 15:29 | 3841.917 | 7 | 19 | -0.6745167 | 3.573319 | 18.13624 | 17.92407 | 73.2704 | 64.61851 | -9.717941e-05 | 0.08515564 | 0 | 0 | 0
6279 | 278696.5 | 2012-07-15 15:29 | 3871.933 | 7 | 19 | -0.6745167 | 3.568136 | 18.13624 | 17.9297 | 73.2704 | 64.6386 | -0.0001296043 | 0.08515564 | 0 | 0 | 0
6280 | 278726.5 | 2012-07-15 15:30 | 3901.948 | 7 | 19 | -0.6748766 | 3.56279 | 18.13624 | 17.93532 | 73.2704 | 64.65866 | -0.0001296043 | 0.08515564 | 0 | 0 | 0
6281 | 278756.5 | 2012-07-15 15:30 | 3931.964 | 7 | 19 | -0.6746967 | 3.55712 | 18.13624 | 17.94095 | 73.2704 | 64.67869 | -0.0001619816 | 0.08515564 | 0 | 0 | 0
6282 | 278786.5 | 2012-07-15 15:31 | 3961.979 | 7 | 19 | -0.6748766 | 3.550803 | 18.13624 | 17.94657 | 73.2704 | 64.69868 | -0.0001943588 | 0.08515564 | 0 | 0 | 0
6283 | 278816.5 | 2012-07-15 15:31 | 3991.995 | 7 | 19 | -0.6750566 | 3.544161 | 18.13624 | 17.9522 | 73.2704 | 64.71864 | -0.0001943588 | 0.08515564 | 0 | 0 | 0
6284 | 278846.5 | 2012-07-15 15:32 | 4022.01 | 7 | 19 | -0.6748766 | 3.537195 | 18.13624 | 17.95783 | 73.2704 | 64.73856 | -0.0002267838 | 0.08515564 | 0 | 0 | 0
6285 | 278876.5 | 2012-07-15 15:32 | 4052.01 | 7 | 19 | -0.6748766 | 3.529582 | 18.13624 | 17.96345 | 73.2704 | 64.75843 | -0.0002267838 | 0.08515564 | 0 | 0 | 0
6286 | 278906.6 | 2012-07-15 15:33 | 4082.025 | 7 | 19 | -0.6748766 | 3.52132 | 18.13624 | 17.96908 | 73.2704 | 64.77827 | -0.0002592087 | 0.08515564 | 0 | 0 | 0
6287 | 278936.6 | 2012-07-15 15:33 | 4112.041 | 7 | 19 | -0.6748766 | 3.512249 | 18.13624 | 17.9747 | 73.2704 | 64.79805 | -0.0002267838 | 0.08515564 | 0 | 0 | 0
6288 | 278966.6 | 2012-07-15 15:34 | 4142.056 | 7 | 19 | -0.6746967 | 3.502205 | 18.13624 | 17.98033 | 73.2704 | 64.81779 | -0.0002592087 | 0.08515564 | 0 | 0 | 0
6289 | 278996.6 | 2012-07-15 15:34 | 4172.072 | 7 | 19 | -0.6746967 | 3.49119 | 18.13624 | 17.98595 | 73.2704 | 64.83746 | -0.0003563881 | 0.08515564 | 0 | 0 | 0
6290 | 279026.6 | 2012-07-15 15:35 | 4202.087 | 7 | 19 | -0.6748766 | 3.478878 | 18.13624 | 17.99158 | 73.2704 | 64.85707 | -0.000388813 | 0.08515564 | 0 | 0 | 0
6291 | 279056.6 | 2012-07-15 15:35 | 4232.103 | 7 | 19 | -0.6748766 | 3.465433 | 18.13624 | 17.99721 | 73.2704 | 64.8766 | -0.0004211903 | 0.08515564 | 0 | 0 | 0
6292 | 279086.7 | 2012-07-15 15:36 | 4262.118 | 7 | 19 | -0.6748766 | 3.451016 | 18.13624 | 18.00283 | 73.2704 | 64.89606 | -0.000388813 | 0.08515564 | 0 | 0 | 0
6293 | 279116.7 | 2012-07-15 15:36 | 4292.134 | 7 | 19 | -0.6748766 | 3.434979 | 18.13624 | 18.00846 | 73.2704 | 64.91543 | -0.0004211426 | 0.08515564 | 0 | 0 | 0
6294 | 279146.7 | 2012-07-15 15:37 | 4322.149 | 7 | 19 | -0.6746967 | 3.417808 | 18.13624 | 18.01409 | 73.2704 | 64.93471 | -0.0004535675 | 0.08515564 | 0 | 0 | 0
6295 | 279176.7 | 2012-07-15 15:37 | 4352.164 | 7 | 19 | -0.6745167 | 3.399664 | 18.13624 | 18.01971 | 73.2704 | 64.95389 | -0.0004536152 | 0.08515564 | 0 | 0 | 0
6296 | 279206.7 | 2012-07-15 15:38 | 4382.18 | 7 | 19 | -0.6750566 | 3.379901 | 18.13624 | 18.02534 | 73.2704 | 64.97296 | -0.0005183697 | 0.08515564 | 0 | 0 | 0
6297 | 279236.7 | 2012-07-15 15:38 | 4412.195 | 7 | 19 | -0.6748766 | 3.359329 | 18.13624 | 18.03096 | 73.2704 | 64.99192 | -0.0005507946 | 0.08515564 | 0 | 0 | 0
6298 | 279266.7 | 2012-07-15 15:39 | 4442.211 | 7 | 19 | -0.6746967 | 3.33827 | 18.13624 | 18.03659 | 73.2704 | 65.01076 | -0.0005831718 | 0.08515564 | 0 | 0 | 0
6299 | 279296.8 | 2012-07-15 15:39 | 4472.226 | 7 | 19 | -0.6746967 | 3.316563 | 18.13624 | 18.04222 | 73.2704 | 65.02948 | -0.0005831718 | 0.08515564 | 0 | 0 | 0
6300 | 279326.8 | 2012-07-15 15:40 | 4502.242 | 7 | 19 | -0.6746967 | 3.294532 | 18.13624 | 18.04784 | 73.2704 | 65.04807 | -0.0005831718 | 0.08515564 | 0 | 0 | 0
6301 | 279356.8 | 2012-07-15 15:40 | 4532.257 | 7 | 19 | -0.6748766 | 3.272177 | 18.13624 | 18.05347 | 73.2704 | 65.06655 | -0.000647974 | 0.08515564 | 0 | 0 | 0
6302 | 279386.8 | 2012-07-15 15:41 | 4562.273 | 7 | 19 | -0.6746967 | 3.250308 | 18.13624 | 18.05909 | 73.2704 | 65.0849 | -0.0005831718 | 0.08515564 | 0 | 0 | 0
6303 | 279416.8 | 2012-07-15 15:41 | 4592.288 | 7 | 19 | -0.6746967 | 3.228439 | 18.13624 | 18.06472 | 73.2704 | 65.10312 | -0.0005831718 | 0.08515564 | 0 | 0 | 0
6304 | 279446.8 | 2012-07-15 15:42 | 4622.304 | 7 | 19 | -0.6748766 | 3.206733 | 18.13624 | 18.07035 | 73.2704 | 65.12122 | -0.0005831718 | 0.08515564 | 0 | 0 | 0
6305 | 279476.9 | 2012-07-15 15:42 | 4652.319 | 7 | 19 | -0.6748766 | 3.18535 | 18.13624 | 18.07597 | 73.2704 | 65.1392 | -0.0005507469 | 0.08515564 | 0 | 0 | 0
6306 | 279506.9 | 2012-07-15 15:43 | 4682.335 | 7 | 19 | -0.6750566 | 3.164291 | 18.13624 | 18.0816 | 73.2704 | 65.15707 | -0.0005831718 | 0.08515564 | 0 | 0 | 0
6307 | 279536.9 | 2012-07-15 15:43 | 4712.35 | 7 | 19 | -0.6748766 | 3.143556 | 18.13624 | 18.08722 | 73.2704 | 65.17481 | -0.0006155968 | 0.08515564 | 0 | 0 | 0
6308 | 279566.9 | 2012-07-15 15:44 | 4742.366 | 7 | 19 | -0.6746967 | 3.123307 | 18.13624 | 18.09285 | 73.2704 | 65.19244 | -0.0005507946 | 0.08515564 | 0 | 0 | 0
6309 | 279596.9 | 2012-07-15 15:44 | 4772.381 | 7 | 19 | -0.6746967 | 3.103706 | 18.13624 | 18.09848 | 73.2704 | 65.20996 | -0.0004859447 | 0.08515564 | 0 | 0 | 0
6310 | 279626.9 | 2012-07-15 15:45 | 4802.397 | 7 | 19 | -0.6748766 | 3.084105 | 18.13624 | 18.1041 | 73.2704 | 65.22736 | -0.0004859924 | 0.08515564 | 0 | 0 | 0
6311 | 279656.9 | 2012-07-15 15:45 | 4832.412 | 7 | 19 | -0.6746967 | 3.064828 | 18.13624 | 18.10973 | 73.2704 | 65.24466 | -0.0005183697 | 0.08515564 | 0 | 0 | 0
6312 | 279687 | 2012-07-15 15:46 | 4862.427 | 7 | 19 | -0.6746967 | 3.046361 | 18.13624 | 18.11536 | 73.2704 | 65.26185 | -0.0004535675 | 0.08515564 | 0 | 0 | 0
6313 | 279717 | 2012-07-15 15:46 | 4892.443 | 7 | 19 | -0.6748766 | 3.027732 | 18.13624 | 18.12098 | 73.2704 | 65.27894 | -0.0004859924 | 0.08515564 | 0 | 0 | 0
6314 | 279747 | 2012-07-15 15:47 | 4922.458 | 7 | 19 | -0.6745167 | 3.009265 | 18.13624 | 18.12661 | 73.2704 | 65.29592 | -0.0005183697 | 0.08515564 | 0 | 0 | 0
6315 | 279777 | 2012-07-15 15:47 | 4952.474 | 7 | 19 | -0.6748766 | 2.99096 | 18.13624 | 18.13223 | 73.2704 | 65.3128 | -0.0005183697 | 0.08515564 | 0 | 0 | 0
6316 | 279807 | 2012-07-15 15:48 | 4982.489 | 7 | 19 | -0.6746967 | 2.972817 | 18.13624 | 18.13786 | 73.2704 | 65.32958 | -0.0005183697 | 0.08515564 | 0 | 0 | 0
6317 | 279837 | 2012-07-15 15:48 | 5012.505 | 7 | 19 | -0.6748766 | 2.954674 | 18.13624 | 18.14349 | 73.2704 | 65.34625 | -0.0004859924 | 0.08515564 | 0 | 0 | 0
6318 | 279867.1 | 2012-07-15 15:49 | 5042.52 | 7 | 19 | -0.6746967 | 2.936368 | 18.13624 | 18.14911 | 73.2704 | 65.36283 | -0.0004859924 | 0.08515564 | 0 | 0 | 0
6319 | 279897.1 | 2012-07-15 15:49 | 5072.536 | 7 | 19 | -0.6746967 | 2.917739 | 18.13624 | 18.15474 | 73.2704 | 65.37929 | -0.0005183697 | 0.08515564 | 0 | 0 | 0
6320 | 279927.1 | 2012-07-15 15:50 | 5102.551 | 7 | 19 | -0.6750566 | 2.898948 | 18.13624 | 18.16037 | 73.2704 | 65.39566 | -0.0005183697 | 0.08515564 | 0 | 0 | 0
6321 | 279957.1 | 2012-07-15 15:50 | 5132.567 | 7 | 19 | -0.6748766 | 2.879833 | 18.13624 | 18.16599 | 73.2704 | 65.41191 | -0.0005183697 | 0.08515564 | 0 | 0 | 0
6322 | 279987.1 | 2012-07-15 15:51 | 5162.582 | 7 | 19 | -0.6748766 | 2.859909 | 18.13624 | 18.17162 | 73.2704 | 65.42806 | -0.0005507469 | 0.08515564 | 0 | 0 | 0
6323 | 280017.1 | 2012-07-15 15:51 | 5192.597 | 7 | 19 | -0.6746967 | 2.839498 | 18.13624 | 18.17724 | 73.2704 | 65.4441 | -0.0005831718 | 0.08515564 | 0 | 0 | 0
6324 | 280047.1 | 2012-07-15 15:52 | 5222.613 | 7 | 19 | -0.6748766 | 2.817791 | 18.13624 | 18.18287 | 73.2704 | 65.46001 | -0.0006155491 | 0.08515564 | 0 | 0 | 0
6325 | 280077.2 | 2012-07-15 15:52 | 5252.628 | 7 | 19 | -0.6748766 | 2.795436 | 18.13624 | 18.1885 | 73.2704 | 65.4758 | -0.0006155491 | 0.08515564 | 0 | 0 | 0
6326 | 280107.2 | 2012-07-15 15:53 | 5282.644 | 7 | 19 | -0.6748766 | 2.771623 | 18.13624 | 18.19412 | 73.2704 | 65.49146 | -0.0006803513 | 0.08515564 | 0 | 0 | 0
6327 | 280137.2 | 2012-07-15 15:53 | 5312.659 | 7 | 19 | -0.6748766 | 2.746352 | 18.13624 | 18.19975 | 73.2704 | 65.50699 | -0.0007127285 | 0.08515564 | 0 | 0 | 0
6328 | 280167.2 | 2012-07-15 15:54 | 5342.675 | 7 | 19 | -0.6746967 | 2.719462 | 18.13624 | 18.20538 | 73.2704 | 65.52237 | -0.0007127762 | 0.08515564 | 0 | 0 | 0
6329 | 280187.5 | 2012-07-15 15:54 | 5363.003 | 7 | 19 | -0.6746967 | 2.699861 | 18.13624 | 18.20919 | 73.2704 | 65.53269 | -0.0007775307 | 0.08515564 | 0 | 0 | 0
6330 | 280187.7 | 2012-07-15 15:54 | 0.1875475 | 8 | 19 | -0.0004340807 | 2.766601 | 18.13624 | 18.20919 | 73.2704 | 65.53269 | 0 | 0.06575073 | 0 | 0 | 0
6331 | 280192.6 | 2012-07-15 15:54 | 5.000033 | 8 | 19 | -0.002413501 | 3.091233 | 18.13624 | 18.20919 | 73.2704 | 65.5327 | 0.02666383 | 0.06575073 | 0 | 0 | 0
6332 | 280222.6 | 2012-07-15 15:55 | 30.01548 | 1 | 20 | 0 | 3.25938 | 18.13624 | 18.20919 | 73.2704 | 65.5327 | 0.001911545 | 0.06575073 | 0 | 0 | 0
6333 | 280252.6 | 2012-07-15 15:55 | 60.03094 | 1 | 20 | 0 | 3.307005 | 18.13624 | 18.20919 | 73.2704 | 65.5327 | 0.001004314 | 0.06575073 | 0 | 0 | 0
6334 | 280282.6 | 2012-07-15 15:56 | 90.04661 | 1 | 20 | 0 | 3.335354 | 18.13624 | 18.20919 | 73.2704 | 65.5327 | 0.0006155968 | 0.06575073 | 0 | 0 | 0
6335 | 280312.6 | 2012-07-15 15:56 | 120.015 | 1 | 20 | 0 | 3.355603 | 18.13624 | 18.20919 | 73.2704 | 65.5327 | 0.0004535675 | 0.06575073 | 0 | 0 | 0
6336 | 280342.6 | 2012-07-15 15:57 | 30.01544 | 2 | 20 | 0.6745483 | 3.622079 | 18.14186 | 18.20919 | 73.29048 | 65.5327 | 0.001976299 | 0.06575073 | 0 | 0 | 0
6337 | 280372.6 | 2012-07-15 15:57 | 60.01547 | 2 | 20 | 0.6743684 | 3.674888 | 18.14748 | 18.20919 | 73.31101 | 65.5327 | 0.001101542 | 0.06575073 | 0 | 0 | 0
6338 | 280402.6 | 2012-07-15 15:58 | 90.03074 | 2 | 20 | 0.6743684 | 3.707287 | 18.1531 | 18.20919 | 73.33177 | 65.5327 | 0.000680399 | 0.06575073 | 0 | 0 | 0
6339 | 280432.6 | 2012-07-15 15:58 | 120.0463 | 2 | 20 | 0.6745483 | 3.730775 | 18.15873 | 18.20919 | 73.35269 | 65.5327 | 0.0005507946 | 0.06575073 | 0 | 0 | 0
6340 | 280462.6 | 2012-07-15 15:59 | 150.0617 | 2 | 20 | 0.6747283 | 3.748432 | 18.16435 | 18.20919 | 73.37373 | 65.5327 | 0.0004535675 | 0.06575073 | 0 | 0 | 0
6341 | 280492.7 | 2012-07-15 15:59 | 180.0771 | 2 | 20 | 0.6747283 | 3.761554 | 18.16998 | 18.20919 | 73.39485 | 65.5327 | 0.0003240108 | 0.06575073 | 0 | 0 | 0
6342 | 280522.7 | 2012-07-15 16:00 | 210.0926 | 2 | 20 | 0.6745483 | 3.771273 | 18.1756 | 18.20919 | 73.41603 | 65.5327 | 0.0002267838 | 0.06575073 | 0 | 0 | 0
6343 | 280552.7 | 2012-07-15 16:00 | 240.108 | 2 | 20 | 0.6745483 | 3.778239 | 18.18123 | 18.20919 | 73.43726 | 65.5327 | 0.0001295567 | 0.06575073 | 0 | 0 | 0
6344 | 280582.7 | 2012-07-15 16:01 | 270.1235 | 2 | 20 | 0.6747283 | 3.78407 | 18.18685 | 18.20919 | 73.45853 | 65.5327 | 0.0001619816 | 0.06575073 | 0 | 0 | 0
6345 | 280612.7 | 2012-07-15 16:01 | 300.1389 | 2 | 20 | 0.6743684 | 3.78893 | 18.19247 | 18.20919 | 73.47982 | 65.5327 | 9.717941e-05 | 0.06575073 | 0 | 0 | 0
6346 | 280642.7 | 2012-07-15 16:02 | 330.1544 | 2 | 20 | 0.6747283 | 3.793466 | 18.1981 | 18.20919 | 73.50115 | 65.5327 | 9.717941e-05 | 0.06575073 | 0 | 0 | 0
6347 | 280672.7 | 2012-07-15 16:02 | 360.1544 | 2 | 20 | 0.6745483 | 3.798002 | 18.20372 | 18.20919 | 73.52248 | 65.5327 | 9.717941e-05 | 0.06575073 | 0 | 0 | 0
6348 | 280702.8 | 2012-07-15 16:03 | 390.1697 | 2 | 20 | 0.6745483 | 3.802376 | 18.20934 | 18.20919 | 73.54386 | 65.5327 | 9.717941e-05 | 0.06575073 | 0 | 0 | 0
6349 | 280732.8 | 2012-07-15 16:03 | 420.1697 | 2 | 20 | 0.6747283 | 3.806587 | 18.21497 | 18.20919 | 73.56524 | 65.5327 | 0.0001296043 | 0.06575073 | 0 | 0 | 0
6350 | 280762.8 | 2012-07-15 16:04 | 450.1852 | 2 | 20 | 0.6745483 | 3.810313 | 18.22059 | 18.20919 | 73.58666 | 65.5327 | 9.717941e-05 | 0.06575073 | 0 | 0 | 0
6351 | 280792.8 | 2012-07-15 16:04 | 480.2006 | 2 | 20 | 0.6747283 | 3.814363 | 18.22621 | 18.20919 | 73.60811 | 65.5327 | 0.0001296043 | 0.06575073 | 0 | 0 | 0
6352 | 280822.8 | 2012-07-15 16:05 | 510.216 | 2 | 20 | 0.6745483 | 3.818089 | 18.23184 | 18.20919 | 73.62957 | 65.5327 | 9.717941e-05 | 0.06575073 | 0 | 0 | 0
6353 | 280852.8 | 2012-07-15 16:05 | 540.2316 | 2 | 20 | 0.6745483 | 3.821977 | 18.23746 | 18.20919 | 73.65106 | 65.5327 | 9.722709e-05 | 0.06575073 | 0 | 0 | 0
6354 | 280882.8 | 2012-07-15 16:06 | 570.247 | 2 | 20 | 0.6745483 | 3.82554 | 18.24309 | 18.20919 | 73.67256 | 65.5327 | 6.475449e-05 | 0.06575073 | 0 | 0 | 0
6355 | 280912.8 | 2012-07-15 16:06 | 600.2624 | 2 | 20 | 0.6747283 | 3.829428 | 18.24871 | 18.20919 | 73.69409 | 65.5327 | 9.717941e-05 | 0.06575073 | 0 | 0 | 0
6356 | 280942.9 | 2012-07-15 16:07 | 630.278 | 2 | 20 | 0.6745483 | 3.833154 | 18.25434 | 18.20919 | 73.71564 | 65.5327 | 0.0001296043 | 0.06575073 | 0 | 0 | 0
6357 | 280972.9 | 2012-07-15 16:07 | 660.2933 | 2 | 20 | 0.6745483 | 3.83688 | 18.25996 | 18.20919 | 73.73721 | 65.5327 | 0.0001295567 | 0.06575073 | 0 | 0 | 0
6358 | 281002.9 | 2012-07-15 16:08 | 690.3088 | 2 | 20 | 0.6745483 | 3.840444 | 18.26558 | 18.20919 | 73.75879 | 65.5327 | 9.717941e-05 | 0.06575073 | 0 | 0 | 0
6359 | 281032.9 | 2012-07-15 16:08 | 720.3243 | 2 | 20 | 0.6743684 | 3.844007 | 18.27121 | 18.20919 | 73.7804 | 65.5327 | 9.722709e-05 | 0.06575073 | 0 | 0 | 0
6360 | 281062.9 | 2012-07-15 16:09 | 750.3397 | 2 | 20 | 0.6743684 | 3.847571 | 18.27683 | 18.20919 | 73.80203 | 65.5327 | 9.722709e-05 | 0.06575073 | 0 | 0 | 0
6361 | 281092.9 | 2012-07-15 16:09 | 780.3555 | 2 | 20 | 0.6745483 | 3.851459 | 18.28246 | 18.20919 | 73.82369 | 65.5327 | 0.0001296043 | 0.06575073 | 0 | 0 | 0
6362 | 281123 | 2012-07-15 16:10 | 810.3706 | 2 | 20 | 0.6745483 | 3.854861 | 18.28808 | 18.20919 | 73.84536 | 65.5327 | 6.475449e-05 | 0.06575073 | 0 | 0 | 0
6363 | 281153 | 2012-07-15 16:10 | 840.3706 | 2 | 20 | 0.6747283 | 3.858587 | 18.2937 | 18.20919 | 73.86704 | 65.5327 | 6.480217e-05 | 0.06575073 | 0 | 0 | 0
6364 | 281183 | 2012-07-15 16:11 | 870.3859 | 2 | 20 | 0.6747283 | 3.862313 | 18.29933 | 18.20919 | 73.88875 | 65.5327 | 9.722709e-05 | 0.06575073 | 0 | 0 | 0
6365 | 281213 | 2012-07-15 16:11 | 900.4014 | 2 | 20 | 0.6745483 | 3.865714 | 18.30495 | 18.20919 | 73.91048 | 65.5327 | 9.717941e-05 | 0.06575073 | 0 | 0 | 0
6366 | 281243 | 2012-07-15 16:12 | 930.4172 | 2 | 20 | 0.6745483 | 3.869278 | 18.31058 | 18.20919 | 73.93224 | 65.5327 | 9.722709e-05 | 0.06575073 | 0 | 0 | 0
6367 | 281273 | 2012-07-15 16:12 | 960.4323 | 2 | 20 | 0.6745483 | 3.87268 | 18.3162 | 18.20919 | 73.95401 | 65.5327 | 9.717941e-05 | 0.06575073 | 0 | 0 | 0
6368 | 281303 | 2012-07-15 16:13 | 990.4478 | 2 | 20 | 0.6745483 | 3.87592 | 18.32182 | 18.20919 | 73.9758 | 65.5327 | 6.480217e-05 | 0.06575073 | 0 | 0 | 0
6369 | 281333 | 2012-07-15 16:13 | 1020.463 | 2 | 20 | 0.6747283 | 3.879484 | 18.32745 | 18.20919 | 73.99761 | 65.5327 | 9.722709e-05 | 0.06575073 | 0 | 0 | 0
6370 | 281363.1 | 2012-07-15 16:14 | 1050.479 | 2 | 20 | 0.6745483 | 3.882723 | 18.33307 | 18.20919 | 74.01944 | 65.5327 | 0.0001295567 | 0.06575073 | 0 | 0 | 0
6371 | 281393.1 | 2012-07-15 16:14 | 1080.494 | 2 | 20 | 0.6747283 | 3.885963 | 18.3387 | 18.20919 | 74.04128 | 65.5327 | 6.480217e-05 | 0.06575073 | 0 | 0 | 0
6372 | 281423.1 | 2012-07-15 16:15 | 1110.51 | 2 | 20 | 0.6743684 | 3.888879 | 18.34432 | 18.20919 | 74.06315 | 65.5327 | 6.480217e-05 | 0.06575073 | 0 | 0 | 0
6373 | 281453.1 | 2012-07-15 16:15 | 1140.525 | 2 | 20 | 0.6747283 | 3.892119 | 18.34995 | 18.20919 | 74.08503 | 65.5327 | 9.717941e-05 | 0.06575073 | 0 | 0 | 0
6374 | 281483.1 | 2012-07-15 16:16 | 1170.525 | 2 | 20 | 0.6745483 | 3.895035 | 18.35557 | 18.20919 | 74.10692 | 65.5327 | 3.237724e-05 | 0.06575073 | 0 | 0 | 0
6375 | 281513.1 | 2012-07-15 16:16 | 1200.541 | 2 | 20 | 0.6745483 | 3.897627 | 18.36119 | 18.20919 | 74.12883 | 65.5327 | 3.237724e-05 | 0.06575073 | 0 | 0 | 0
6376 | 281543.1 | 2012-07-15 16:17 | 1230.556 | 2 | 20 | 0.6745483 | 3.900704 | 18.36682 | 18.20919 | 74.15076 | 65.5327 | 9.717941e-05 | 0.06575073 | 0 | 0 | 0
6377 | 281573.2 | 2012-07-15 16:17 | 1260.571 | 2 | 20 | 0.6745483 | 3.903458 | 18.37244 | 18.20919 | 74.17271 | 65.5327 | 6.480217e-05 | 0.06575073 | 0 | 0 | 0
6378 | 281603.2 | 2012-07-15 16:18 | 1290.587 | 2 | 20 | 0.6747283 | 3.906374 | 18.37807 | 18.20919 | 74.19467 | 65.5327 | 9.717941e-05 | 0.06575073 | 0 | 0 | 0
6379 | 281633.2 | 2012-07-15 16:18 | 1320.587 | 2 | 20 | 0.6745483 | 3.908966 | 18.38369 | 18.20919 | 74.21664 | 65.5327 | 6.480217e-05 | 0.06575073 | 0 | 0 | 0
6380 | 281663.2 | 2012-07-15 16:19 | 1350.602 | 2 | 20 | 0.6747283 | 3.91172 | 18.38931 | 18.20919 | 74.23863 | 65.5327 | 9.722709e-05 | 0.06575073 | 0 | 0 | 0
6381 | 281693.2 | 2012-07-15 16:19 | 1380.618 | 2 | 20 | 0.6745483 | 3.91415 | 18.39494 | 18.20919 | 74.26064 | 65.5327 | 3.237724e-05 | 0.06575073 | 0 | 0 | 0
6382 | 281723.2 | 2012-07-15 16:20 | 1410.633 | 2 | 20 | 0.6745483 | 3.916904 | 18.40056 | 18.20919 | 74.28266 | 65.5327 | 9.722709e-05 | 0.06575073 | 0 | 0 | 0
6383 | 281753.2 | 2012-07-15 16:20 | 1440.648 | 2 | 20 | 0.6747283 | 3.919496 | 18.40619 | 18.20919 | 74.3047 | 65.5327 | 6.480217e-05 | 0.06575073 | 0 | 0 | 0
6384 | 281783.2 | 2012-07-15 16:21 | 1470.664 | 2 | 20 | 0.6747283 | 3.922087 | 18.41181 | 18.20919 | 74.32675 | 65.5327 | 9.717941e-05 | 0.06575073 | 0 | 0 | 0
6385 | 281813.3 | 2012-07-15 16:21 | 1500.679 | 2 | 20 | 0.6747283 | 3.924679 | 18.41743 | 18.20919 | 74.34882 | 65.5327 | 0.0001296043 | 0.06575073 | 0 | 0 | 0
6386 | 281843.3 | 2012-07-15 16:22 | 1530.695 | 2 | 20 | 0.6745483 | 3.927271 | 18.42306 | 18.20919 | 74.3709 | 65.5327 | 6.480217e-05 | 0.06575073 | 0 | 0 | 0
6387 | 281873.3 | 2012-07-15 16:22 | 1560.71 | 2 | 20 | 0.6745483 | 3.929701 | 18.42868 | 18.20919 | 74.39299 | 65.5327 | 6.480217e-05 | 0.06575073 | 0 | 0 | 0
6388 | 281903.3 | 2012-07-15 16:23 | 1590.726 | 2 | 20 | 0.6745483 | 3.932293 | 18.43431 | 18.20919 | 74.4151 | 65.5327 | 6.480217e-05 | 0.06575073 | 0 | 0 | 0
6389 | 281933.3 | 2012-07-15 16:23 | 1620.741 | 2 | 20 | 0.6747283 | 3.935047 | 18.43993 | 18.20919 | 74.43723 | 65.5327 | 9.717941e-05 | 0.06575073 | 0 | 0 | 0
6390 | 281963.3 | 2012-07-15 16:24 | 1650.757 | 2 | 20 | 0.6745483 | 3.937477 | 18.44556 | 18.20919 | 74.45937 | 65.5327 | 6.480217e-05 | 0.06575073 | 0 | 0 | 0
6391 | 281993.4 | 2012-07-15 16:24 | 1680.772 | 2 | 20 | 0.6745483 | 3.940068 | 18.45118 | 18.20919 | 74.48152 | 65.5327 | 6.480217e-05 | 0.06575073 | 0 | 0 | 0
6392 | 282023.4 | 2012-07-15 16:25 | 1710.788 | 2 | 20 | 0.6747283 | 3.942822 | 18.45681 | 18.20919 | 74.50369 | 65.5327 | 9.717941e-05 | 0.06575073 | 0 | 0 | 0
6393 | 282053.4 | 2012-07-15 16:25 | 1740.803 | 2 | 20 | 0.6747283 | 3.945414 | 18.46243 | 18.20919 | 74.52587 | 65.5327 | 3.237724e-05 | 0.06575073 | 0 | 0 | 0
6394 | 282083.4 | 2012-07-15 16:26 | 1770.819 | 2 | 20 | 0.6747283 | 3.948168 | 18.46805 | 18.20919 | 74.54807 | 65.5327 | 6.480217e-05 | 0.06575073 | 0 | 0 | 0
6395 | 282113.4 | 2012-07-15 16:26 | 1800.834 | 2 | 20 | 0.6747283 | 3.950922 | 18.47368 | 18.20919 | 74.57028 | 65.5327 | 6.480217e-05 | 0.06575073 | 0 | 0 | 0
6396 | 282143.4 | 2012-07-15 16:27 | 1830.85 | 2 | 20 | 0.6747283 | 3.953676 | 18.4793 | 18.20919 | 74.59251 | 65.5327 | 9.717941e-05 | 0.06575073 | 0 | 0 | 0
6397 | 282173.4 | 2012-07-15 16:27 | 1860.865 | 2 | 20 | 0.6745483 | 3.956268 | 18.48493 | 18.20919 | 74.61476 | 65.5327 | 6.480217e-05 | 0.06575073 | 0 | 0 | 0
6398 | 282203.5 | 2012-07-15 16:28 | 1890.88 | 2 | 20 | 0.6745483 | 3.959022 | 18.49055 | 18.20919 | 74.63702 | 65.5327 | 3.242493e-05 | 0.06575073 | 0 | 0 | 0
6399 | 282233.5 | 2012-07-15 16:28 | 1920.896 | 2 | 20 | 0.6747283 | 3.961937 | 18.49618 | 18.20919 | 74.65929 | 65.5327 | 9.722709e-05 | 0.06575073 | 0 | 0 | 0
6400 | 282263.5 | 2012-07-15 16:29 | 1950.912 | 2 | 20 | 0.6745483 | 3.964691 | 18.5018 | 18.20919 | 74.68158 | 65.5327 | 6.480217e-05 | 0.06575073 | 0 | 0 | 0
6401 | 282293.5 | 2012-07-15 16:29 | 1980.927 | 2 | 20 | 0.6743684 | 3.967445 | 18.50742 | 18.20919 | 74.70389 | 65.5327 | 3.242493e-05 | 0.06575073 | 0 | 0 | 0
6402 | 282323.5 | 2012-07-15 16:30 | 2010.942 | 2 | 20 | 0.6745483 | 3.970361 | 18.51305 | 18.20919 | 74.72621 | 65.5327 | 6.480217e-05 | 0.06575073 | 0 | 0 | 0
6403 | 282353.5 | 2012-07-15 16:30 | 2040.958 | 2 | 20 | 0.6745483 | 3.973115 | 18.51867 | 18.20919 | 74.74855 | 65.5327 | 9.717941e-05 | 0.06575073 | 0 | 0 | 0
6404 | 282383.6 | 2012-07-15 16:31 | 2070.973 | 2 | 20 | 0.6745483 | 3.976031 | 18.5243 | 18.20919 | 74.77091 | 65.5327 | 6.480217e-05 | 0.06575073 | 0 | 0 | 0
6405 | 282413.6 | 2012-07-15 16:31 | 2100.989 | 2 | 20 | 0.6745483 | 3.978946 | 18.52992 | 18.20919 | 74.79328 | 65.5327 | 3.237724e-05 | 0.06575073 | 0 | 0 | 0
6406 | 282443.6 | 2012-07-15 16:32 | 2131.004 | 2 | 20 | 0.6745483 | 3.982024 | 18.53555 | 18.20919 | 74.81567 | 65.5327 | 9.717941e-05 | 0.06575073 | 0 | 0 | 0
6407 | 282473.6 | 2012-07-15 16:32 | 2161.02 | 2 | 20 | 0.6747283 | 3.98494 | 18.54117 | 18.20919 | 74.83807 | 65.5327 | 9.717941e-05 | 0.06575073 | 0 | 0 | 0
6408 | 282503.6 | 2012-07-15 16:33 | 2191.035 | 2 | 20 | 0.6745483 | 3.987694 | 18.5468 | 18.20919 | 74.86049 | 65.5327 | 3.242493e-05 | 0.06575073 | 0 | 0 | 0
6409 | 282533.6 | 2012-07-15 16:33 | 2221.051 | 2 | 20 | 0.6749082 | 3.990934 | 18.55242 | 18.20919 | 74.88293 | 65.5327 | 9.722709e-05 | 0.06575073 | 0 | 0 | 0
6410 | 282563.6 | 2012-07-15 16:34 | 2251.066 | 2 | 20 | 0.6743684 | 3.99385 | 18.55804 | 18.20919 | 74.90539 | 65.5327 | 9.722709e-05 | 0.06575073 | 0 | 0 | 0
6411 | 282593.7 | 2012-07-15 16:34 | 2281.081 | 2 | 20 | 0.6743684 | 3.996766 | 18.56367 | 18.20919 | 74.92786 | 65.5327 | 6.480217e-05 | 0.06575073 | 0 | 0 | 0
6412 | 282623.7 | 2012-07-15 16:35 | 2311.097 | 2 | 20 | 0.6745483 | 3.999843 | 18.56929 | 18.20919 | 74.95035 | 65.5327 | 9.717941e-05 | 0.06575073 | 0 | 0 | 0
6413 | 282653.7 | 2012-07-15 16:35 | 2341.112 | 2 | 20 | 0.6745483 | 4.002759 | 18.57492 | 18.20919 | 74.97285 | 65.5327 | 6.475449e-05 | 0.06575073 | 0 | 0 | 0
6414 | 282683.7 | 2012-07-15 16:36 | 2371.128 | 2 | 20 | 0.6743684 | 4.005999 | 18.58054 | 18.20919 | 74.99537 | 65.5327 | 9.717941e-05 | 0.06575073 | 0 | 0 | 0
6415 | 282713.7 | 2012-07-15 16:36 | 2401.143 | 2 | 20 | 0.6745483 | 4.008915 | 18.58617 | 18.20919 | 75.01791 | 65.5327 | 6.484985e-05 | 0.06575073 | 0 | 0 | 0
6416 | 282743.7 | 2012-07-15 16:37 | 2431.159 | 2 | 20 | 0.6745483 | 4.012155 | 18.59179 | 18.20919 | 75.04047 | 65.5327 | 9.717941e-05 | 0.06575073 | 0 | 0 | 0
6417 | 282773.8 | 2012-07-15 16:37 | 2461.174 | 2 | 20 | 0.6745483 | 4.015233 | 18.59742 | 18.20919 | 75.06304 | 65.5327 | 6.475449e-05 | 0.06575073 | 0 | 0 | 0
6418 | 282803.8 | 2012-07-15 16:38 | 2491.19 | 2 | 20 | 0.6745483 | 4.018472 | 18.60304 | 18.20919 | 75.08564 | 65.5327 | 9.717941e-05 | 0.06575073 | 0 | 0 | 0
6419 | 282833.8 | 2012-07-15 16:38 | 2521.205 | 2 | 20 | 0.6745483 | 4.02155 | 18.60866 | 18.20919 | 75.10825 | 65.5327 | 9.717941e-05 | 0.06575073 | 0 | 0 | 0
6420 | 282863.8 | 2012-07-15 16:39 | 2551.221 | 2 | 20 | 0.6747283 | 4.024628 | 18.61429 | 18.20919 | 75.13087 | 65.5327 | 3.242493e-05 | 0.06575073 | 0 | 0 | 0
6421 | 282893.8 | 2012-07-15 16:39 | 2581.236 | 2 | 20 | 0.6747283 | 4.028192 | 18.61991 | 18.20919 | 75.15352 | 65.5327 | 0.0001296043 | 0.06575073 | 0 | 0 | 0
6422 | 282923.8 | 2012-07-15 16:40 | 2611.252 | 2 | 20 | 0.6745483 | 4.03127 | 18.62554 | 18.20919 | 75.17618 | 65.5327 | 9.717941e-05 | 0.06575073 | 0 | 0 | 0
6423 | 282953.8 | 2012-07-15 16:40 | 2641.267 | 2 | 20 | 0.6745483 | 4.034672 | 18.63116 | 18.20919 | 75.19887 | 65.5327 | 9.727478e-05 | 0.06575073 | 0 | 0 | 0
6424 | 282983.9 | 2012-07-15 16:41 | 2671.282 | 2 | 20 | 0.6747283 | 4.037911 | 18.63679 | 18.20919 | 75.22157 | 65.5327 | 9.717941e-05 | 0.06575073 | 0 | 0 | 0
6425 | 283013.9 | 2012-07-15 16:41 | 2701.298 | 2 | 20 | 0.6745483 | 4.041151 | 18.64241 | 18.20919 | 75.24429 | 65.5327 | 9.717941e-05 | 0.06575073 | 0 | 0 | 0
6426 | 283043.9 | 2012-07-15 16:42 | 2731.313 | 2 | 20 | 0.6745483 | 4.044553 | 18.64803 | 18.20919 | 75.26703 | 65.5327 | 9.717941e-05 | 0.06575073 | 0 | 0 | 0
6427 | 283073.9 | 2012-07-15 16:42 | 2761.329 | 2 | 20 | 0.6745483 | 4.047793 | 18.65366 | 18.20919 | 75.28978 | 65.5327 | 6.484985e-05 | 0.06575073 | 0 | 0 | 0
6428 | 283103.9 | 2012-07-15 16:43 | 2791.345 | 2 | 20 | 0.6745483 | 4.051195 | 18.65928 | 18.20919 | 75.31256 | 65.5327 | 3.242493e-05 | 0.06575073 | 0 | 0 | 0
6429 | 283133.9 | 2012-07-15 16:43 | 2821.36 | 2 | 20 | 0.6745483 | 4.054596 | 18.66491 | 18.20919 | 75.33536 | 65.5327 | 6.475449e-05 | 0.06575073 | 0 | 0 | 0
6430 | 283164 | 2012-07-15 16:44 | 2851.375 | 2 | 20 | 0.6747283 | 4.058322 | 18.67053 | 18.20919 | 75.35817 | 65.5327 | 0.0001296043 | 0.06575073 | 0 | 0 | 0
6431 | 283194 | 2012-07-15 16:44 | 2881.391 | 2 | 20 | 0.6743684 | 4.061562 | 18.67616 | 18.20919 | 75.381 | 65.5327 | 9.717941e-05 | 0.06575073 | 0 | 0 | 0
6432 | 283224 | 2012-07-15 16:45 | 2911.406 | 2 | 20 | 0.6747283 | 4.064964 | 18.68178 | 18.20919 | 75.40386 | 65.5327 | 9.717941e-05 | 0.06575073 | 0 | 0 | 0
6433 | 283254 | 2012-07-15 16:45 | 2941.422 | 2 | 20 | 0.6745483 | 4.068366 | 18.68741 | 18.20919 | 75.42673 | 65.5327 | 6.475449e-05 | 0.06575073 | 0 | 0 | 0
6434 | 283284 | 2012-07-15 16:46 | 2971.437 | 2 | 20 | 0.6747283 | 4.072092 | 18.69303 | 18.20919 | 75.44962 | 65.5327 | 9.717941e-05 | 0.06575073 | 0 | 0 | 0
6435 | 283314 | 2012-07-15 16:46 | 3001.453 | 2 | 20 | 0.6747283 | 4.075493 | 18.69865 | 18.20919 | 75.47254 | 65.5327 | 6.475449e-05 | 0.06575073 | 0 | 0 | 0
6436 | 283344 | 2012-07-15 16:47 | 3031.468 | 2 | 20 | 0.6747283 | 4.079381 | 18.70428 | 18.20919 | 75.49547 | 65.5327 | 0.0001620293 | 0.06575073 | 0 | 0 | 0
6437 | 283374.1 | 2012-07-15 16:47 | 3061.483 | 2 | 20 | 0.6745483 | 4.082783 | 18.7099 | 18.20919 | 75.51842 | 65.5327 | 9.727478e-05 | 0.06575073 | 0 | 0 | 0
6438 | 283404.1 | 2012-07-15 16:48 | 3091.499 | 2 | 20 | 0.6747283 | 4.086509 | 18.71553 | 18.20919 | 75.5414 | 65.5327 | 9.717941e-05 | 0.06575073 | 0 | 0 | 0
6439 | 283434.1 | 2012-07-15 16:48 | 3121.515 | 2 | 20 | 0.6745483 | 4.090073 | 18.72115 | 18.20919 | 75.56439 | 65.5327 | 9.717941e-05 | 0.06575073 | 0 | 0 | 0
6440 | 283464.1 | 2012-07-15 16:49 | 3151.53 | 2 | 20 | 0.6747283 | 4.093799 | 18.72678 | 18.20919 | 75.5874 | 65.5327 | 9.717941e-05 | 0.06575073 | 0 | 0 | 0
6441 | 283494.1 | 2012-07-15 16:49 | 3181.545 | 2 | 20 | 0.6747283 | 4.097524 | 18.7324 | 18.20919 | 75.61044 | 65.5327 | 6.475449e-05 | 0.06575073 | 0 | 0 | 0
6442 | 283524.1 | 2012-07-15 16:50 | 3211.561 | 2 | 20 | 0.6745483 | 4.101088 | 18.73802 | 18.20919 | 75.6335 | 65.5327 | 3.242493e-05 | 0.06575073 | 0 | 0 | 0
6443 | 283554.2 | 2012-07-15 16:50 | 3241.576 | 2 | 20 | 0.6747283 | 4.104814 | 18.74365 | 18.20919 | 75.65657 | 65.5327 | 3.242493e-05 | 0.06575073 | 0 | 0 | 0
6444 | 283584.2 | 2012-07-15 16:51 | 3271.592 | 2 | 20 | 0.6745483 | 4.108864 | 18.74927 | 18.20919 | 75.67967 | 65.5327 | 9.717941e-05 | 0.06575073 | 0 | 0 | 0
6445 | 283614.2 | 2012-07-15 16:51 | 3301.607 | 2 | 20 | 0.6747283 | 4.112589 | 18.7549 | 18.20919 | 75.70279 | 65.5327 | 9.717941e-05 | 0.06575073 | 0 | 0 | 0
6446 | 283644.2 | 2012-07-15 16:52 | 3331.623 | 2 | 20 | 0.6745483 | 4.116477 | 18.76052 | 18.20919 | 75.72593 | 65.5327 | 9.727478e-05 | 0.06575073 | 0 | 0 | 0
6447 | 283674.2 | 2012-07-15 16:52 | 3361.638 | 2 | 20 | 0.6745483 | 4.120203 | 18.76615 | 18.20919 | 75.7491 | 65.5327 | 9.717941e-05 | 0.06575073 | 0 | 0 | 0
6448 | 283704.2 | 2012-07-15 16:53 | 3391.654 | 2 | 20 | 0.6745483 | 4.124253 | 18.77177 | 18.20919 | 75.77228 | 65.5327 | 0.0001296043 | 0.06575073 | 0 | 0 | 0
6449 | 283734.2 | 2012-07-15 16:53 | 3421.669 | 2 | 20 | 0.6745483 | 4.128141 | 18.7774 | 18.20919 | 75.79549 | 65.5327 | 9.727478e-05 | 0.06575073 | 0 | 0 | 0
6450 | 283764.3 | 2012-07-15 16:54 | 3451.685 | 2 | 20 | 0.6745483 | 4.132029 | 18.78302 | 18.20919 | 75.81872 | 65.5327 | 9.717941e-05 | 0.06575073 | 0 | 0 | 0
6451 | 283794.3 | 2012-07-15 16:54 | 3481.685 | 2 | 20 | 0.6745483 | 4.136078 | 18.78864 | 18.20919 | 75.84196 | 65.5327 | 0.0001296043 | 0.06575073 | 0 | 0 | 0
6452 | 283824.3 | 2012-07-15 16:55 | 3511.7 | 2 | 20 | 0.6743684 | 4.139804 | 18.79427 | 18.20919 | 75.86523 | 65.5327 | 9.717941e-05 | 0.06575073 | 0 | 0 | 0
6453 | 283854.3 | 2012-07-15 16:55 | 3541.715 | 2 | 20 | 0.6745483 | 4.143692 | 18.79989 | 18.20919 | 75.88852 | 65.5327 | 6.484985e-05 | 0.06575073 | 0 | 0 | 0
6454 | 283884.3 | 2012-07-15 16:56 | 3571.731 | 2 | 20 | 0.6745483 | 4.147742 | 18.80551 | 18.20919 | 75.91184 | 65.5327 | 3.242493e-05 | 0.06575073 | 0 | 0 | 0
6455 | 283914.3 | 2012-07-15 16:56 | 3601.746 | 2 | 20 | 0.6747283 | 4.151954 | 18.81114 | 18.20919 | 75.93518 | 65.5327 | 9.727478e-05 | 0.06575073 | 0 | 0 | 0
6456 | 283944.3 | 2012-07-15 16:57 | 3631.762 | 2 | 20 | 0.6745483 | 4.156003 | 18.81676 | 18.20919 | 75.95855 | 65.5327 | 9.727478e-05 | 0.06575073 | 0 | 0 | 0
6457 | 283974.4 | 2012-07-15 16:57 | 3661.777 | 2 | 20 | 0.6745483 | 4.160053 | 18.82239 | 18.20919 | 75.98193 | 65.5327 | 9.727478e-05 | 0.06575073 | 0 | 0 | 0
6458 | 284004.4 | 2012-07-15 16:58 | 3691.793 | 2 | 20 | 0.6743684 | 4.164103 | 18.82801 | 18.20919 | 76.00534 | 65.5327 | 9.727478e-05 | 0.06575073 | 0 | 0 | 0
6459 | 284034.4 | 2012-07-15 16:58 | 3721.808 | 2 | 20 | 0.6745483 | 4.168153 | 18.83364 | 18.20919 | 76.02878 | 65.5327 | 6.484985e-05 | 0.06575073 | 0 | 0 | 0
6460 | 284064.4 | 2012-07-15 16:59 | 3751.824 | 2 | 20 | 0.6743684 | 4.172364 | 18.83926 | 18.20919 | 76.05223 | 65.5327 | 6.475449e-05 | 0.06575073 | 0 | 0 | 0
6461 | 284094.4 | 2012-07-15 16:59 | 3781.839 | 2 | 20 | 0.6745483 | 4.176414 | 18.84488 | 18.20919 | 76.07571 | 65.5327 | 9.717941e-05 | 0.06575073 | 0 | 0 | 0
6462 | 284124.4 | 2012-07-15 17:00 | 3811.855 | 2 | 20 | 0.6743684 | 4.180788 | 18.85051 | 18.20919 | 76.09921 | 65.5327 | 0.0001296043 | 0.06575073 | 0 | 0 | 0
6463 | 284154.5 | 2012-07-15 17:00 | 3841.87 | 2 | 20 | 0.6745483 | 4.184838 | 18.85613 | 18.20919 | 76.12274 | 65.5327 | 0.0001296043 | 0.06575073 | 0 | 0 | 0
6464 | 284184.5 | 2012-07-15 17:01 | 3871.885 | 2 | 20 | 0.6747283 | 4.188888 | 18.86176 | 18.20919 | 76.14629 | 65.5327 | 6.484985e-05 | 0.06575073 | 0 | 0 | 0
6465 | 284214.5 | 2012-07-15 17:01 | 3901.901 | 2 | 20 | 0.6745483 | 4.193099 | 18.86738 | 18.20919 | 76.16986 | 65.5327 | 6.484985e-05 | 0.06575073 | 0 | 0 | 0
6466 | 284244.5 | 2012-07-15 17:02 | 3931.916 | 2 | 20 | 0.6747283 | 4.197311 | 18.87301 | 18.20919 | 76.19345 | 65.5327 | 9.717941e-05 | 0.06575073 | 0 | 0 | 0
6467 | 284292.6 | 2012-07-15 17:03 | 30.01547 | 3 | 20 | 0 | 4.1053 | 18.8764 | 18.20919 | 76.2077 | 65.5327 | -0.0004535675 | 0.06575073 | 0 | 0 | 0
6468 | 284322.6 | 2012-07-15 17:03 | 60.03093 | 3 | 20 | 0 | 4.093799 | 18.8764 | 18.20919 | 76.2077 | 65.5327 | -0.0002267838 | 0.06575073 | 0 | 0 | 0
6469 | 284352.6 | 2012-07-15 17:04 | 90.0464 | 3 | 20 | 0 | 4.086671 | 18.8764 | 18.20919 | 76.2077 | 65.5327 | -0.0001620293 | 0.06575073 | 0 | 0 | 0
6470 | 284382.6 | 2012-07-15 17:04 | 120.015 | 3 | 20 | 0 | 4.081487 | 18.8764 | 18.20919 | 76.2077 | 65.5327 | -0.0001296043 | 0.06575073 | 0 | 0 | 0
6471 | 284382.6 | 2012-07-15 17:04 | 0.0156276 | 4 | 20 | 1.245521 | 4.199579 | 18.87641 | 18.20919 | 76.20772 | 65.5327 | -3.232956e-05 | 0.06575073 | 0 | 0 | 0
6472 | 284383.3 | 2012-07-15 17:04 | 0.6562542 | 4 | 20 | 1.194236 | 4.199741 | 18.87662 | 18.20919 | 76.20863 | 65.5327 | 0 | 0.06575073 | 0 | 0 | 0
6473 | 284384.6 | 2012-07-15 17:04 | 1.999987 | 4 | 20 | 1.144031 | 4.199741 | 18.87706 | 18.20919 | 76.21046 | 65.5327 | 0 | 0.06575073 | 0 | 0 | 0
6474 | 284386.5 | 2012-07-15 17:04 | 3.890697 | 4 | 20 | 1.094006 | 4.199579 | 18.87764 | 18.20919 | 76.21293 | 65.5327 | -3.232956e-05 | 0.06575073 | 0 | 0 | 0
6475 | 284389 | 2012-07-15 17:04 | 6.390618 | 4 | 20 | 1.04344 | 4.199741 | 18.87839 | 18.20919 | 76.21604 | 65.5327 | 0 | 0.06575073 | 0 | 0 | 0
6476 | 284392.1 | 2012-07-15 17:04 | 9.546837 | 4 | 20 | 0.9928752 | 4.199741 | 18.87928 | 18.20919 | 76.21979 | 65.5327 | 0 | 0.06575073 | 0 | 0 | 0
6477 | 284396.1 | 2012-07-15 17:04 | 13.51557 | 4 | 20 | 0.9426699 | 4.199741 | 18.88034 | 18.20919 | 76.22427 | 65.5327 | 0 | 0.06575073 | 0 | 0 | 0
6478 | 284401.1 | 2012-07-15 17:05 | 18.54678 | 4 | 20 | 0.8926445 | 4.199579 | 18.88163 | 18.20919 | 76.22965 | 65.5327 | 0 | 0.06575073 | 0 | 0 | 0
6479 | 284407.6 | 2012-07-15 17:05 | 25.04742 | 4 | 20 | 0.8426191 | 4.199903 | 18.88319 | 18.20919 | 76.23622 | 65.5327 | 3.242493e-05 | 0.06575073 | 0 | 0 | 0
6480 | 284416.1 | 2012-07-15 17:05 | 33.54673 | 4 | 20 | 0.7925938 | 4.199579 | 18.88512 | 18.20919 | 76.24432 | 65.5327 | -3.232956e-05 | 0.06575073 | 0 | 0 | 0
6481 | 284428 | 2012-07-15 17:05 | 45.35917 | 4 | 20 | 0.7425684 | 4.199579 | 18.88763 | 18.20919 | 76.25488 | 65.5327 | -3.232956e-05 | 0.06575073 | 0 | 0 | 0
6482 | 284444.7 | 2012-07-15 17:05 | 62.12472 | 4 | 20 | 0.6925431 | 4.199741 | 18.89097 | 18.20919 | 76.26888 | 65.5327 | 0 | 0.06575073 | 0 | 0 | 0
6483 | 284470.5 | 2012-07-15 17:06 | 87.92159 | 4 | 20 | 0.6425177 | 4.199579 | 18.89574 | 18.20919 | 76.28892 | 65.5327 | -3.232956e-05 | 0.06575073 | 0 | 0 | 0
6484 | 284512 | 2012-07-15 17:06 | 129.3587 | 4 | 20 | 0.5924923 | 4.199741 | 18.90283 | 18.20919 | 76.31869 | 65.5327 | 0 | 0.06575073 | 0 | 0 | 0
6485 | 284574.4 | 2012-07-15 17:07 | 191.8271 | 4 | 20 | 0.542467 | 4.199579 | 18.91266 | 18.20919 | 76.35996 | 65.5327 | 0 | 0.06575073 | 0 | 0 | 0
6486 | 284657.2 | 2012-07-15 17:09 | 274.6393 | 4 | 20 | 0.4924417 | 4.199417 | 18.92455 | 18.20919 | 76.4099 | 65.5327 | -6.475449e-05 | 0.06575073 | 0 | 0 | 0
6487 | 284761.8 | 2012-07-15 17:11 | 379.1855 | 4 | 20 | 0.4424163 | 4.199741 | 18.93811 | 18.20919 | 76.46685 | 65.5327 | 0 | 0.06575073 | 0 | 0 | 0
6488 | 284890.8 | 2012-07-15 17:13 | 508.1692 | 4 | 20 | 0.3923909 | 4.199741 | 18.95304 | 18.20919 | 76.52956 | 65.5327 | 0 | 0.06575073 | 0 | 0 | 0
6489 | 285051.6 | 2012-07-15 17:15 | 668.9652 | 4 | 20 | 0.3423656 | 4.199741 | 18.96941 | 18.20919 | 76.59834 | 65.5327 | 0 | 0.06575073 | 0 | 0 | 0
6490 | 285260 | 2012-07-15 17:19 | 877.4173 | 4 | 20 | 0.2923402 | 4.199741 | 18.98774 | 18.20919 | 76.6753 | 65.5327 | 0 | 0.06575073 | 0 | 0 | 0
6491 | 285540.4 | 2012-07-15 17:24 | 1157.775 | 4 | 20 | 0.2423149 | 4.199579 | 19.00848 | 18.20919 | 76.76238 | 65.5327 | -3.232956e-05 | 0.06575073 | 0 | 0 | 0
6492 | 285942.6 | 2012-07-15 17:30 | 1560.039 | 4 | 20 | 0.1922895 | 4.199579 | 19.0326 | 18.20919 | 76.86372 | 65.5327 | -3.232956e-05 | 0.06575073 | 0 | 0 | 0
6493 | 286572.3 | 2012-07-15 17:41 | 2189.738 | 4 | 20 | 0.1422641 | 4.199579 | 19.06154 | 18.20919 | 76.98525 | 65.5327 | -3.232956e-05 | 0.06575073 | 0 | 0 | 0
6494 | 287724.5 | 2012-07-15 18:00 | 3341.904 | 4 | 20 | 0.09223879 | 4.199903 | 19.09824 | 18.20919 | 77.13936 | 65.5327 | 3.242493e-05 | 0.06575073 | 0 | 0 | 0
6495 | 289936.4 | 2012-07-15 18:37 | 5553.751 | 4 | 20 | 0.04995117 | 4.199579 | 19.14019 | 18.20919 | 77.31553 | 65.5327 | -3.232956e-05 | 0.06575073 | 0 | 0 | 0
6496 | 289996.4 | 2012-07-15 18:38 | 60.01542 | 5 | 20 | 0 | 4.191155 | 19.14019 | 18.20919 | 77.31553 | 65.5327 | -3.242493e-05 | 0.06575073 | 0 | 0 | 0
6497 | 289996.6 | 2012-07-15 18:38 | 0.1872697 | 6 | 20 | -0.0002541333 | 4.190993 | 19.14019 | 18.20919 | 77.31553 | 65.5327 | 0 | 0.08279721 | 0 | 0 | 0
6498 | 290001.4 | 2012-07-15 18:38 | 5.015415 | 6 | 20 | -0.002413501 | 4.190832 | 19.14019 | 18.20919 | 77.31553 | 65.53271 | 0 | 0.08279721 | 0 | 0 | 0
6499 | 290001.4 | 2012-07-15 18:38 | 2.095230016e-06 | 7 | 20 | -0.6745167 | 4.131057 | 19.14019 | 18.20919 | 77.31553 | 65.53271 | 0 | 0.08279721 | 0 | 0 | 0
6500 | 290031.4 | 2012-07-15 18:38 | 30.01542 | 7 | 20 | -0.6748766 | 4.09234 | 19.14019 | 18.21482 | 77.31553 | 65.55581 | -0.0005184173 | 0.08279721 | 0 | 0 | 0
6501 | 290061.4 | 2012-07-15 18:39 | 60.03094 | 7 | 20 | -0.6748766 | 4.076627 | 19.14019 | 18.22044 | 77.31553 | 65.57878 | -0.000388813 | 0.08279721 | 0 | 0 | 0
6502 | 290091.4 | 2012-07-15 18:39 | 90.04657 | 7 | 20 | -0.6748766 | 4.064964 | 19.14019 | 18.22607 | 77.31553 | 65.60169 | -0.0003240585 | 0.08279721 | 0 | 0 | 0
6503 | 290121.5 | 2012-07-15 18:40 | 120.0619 | 7 | 20 | -0.6746967 | 4.055569 | 19.14019 | 18.2317 | 77.31553 | 65.62453 | -0.0002591133 | 0.08279721 | 0 | 0 | 0
6504 | 290151.5 | 2012-07-15 18:40 | 150.0774 | 7 | 20 | -0.6746967 | 4.046983 | 19.14019 | 18.23732 | 77.31553 | 65.64732 | -0.0002267838 | 0.08279721 | 0 | 0 | 0
6505 | 290181.5 | 2012-07-15 18:41 | 180.0928 | 7 | 20 | -0.6748766 | 4.038883 | 19.14019 | 18.24295 | 77.31553 | 65.67007 | -0.0001944542 | 0.08279721 | 0 | 0 | 0
6506 | 290211.5 | 2012-07-15 18:41 | 210.1082 | 7 | 20 | -0.6746967 | 4.03127 | 19.14019 | 18.24857 | 77.31553 | 65.69277 | -0.0001944542 | 0.08279721 | 0 | 0 | 0
6507 | 290241.5 | 2012-07-15 18:42 | 240.1237 | 7 | 20 | -0.6746967 | 4.023818 | 19.14019 | 18.2542 | 77.31553 | 65.71543 | -0.0002267838 | 0.08279721 | 0 | 0 | 0
6508 | 290271.5 | 2012-07-15 18:42 | 270.1392 | 7 | 20 | -0.6745167 | 4.01669 | 19.14019 | 18.25983 | 77.31553 | 65.73805 | -0.0001944542 | 0.08279721 | 0 | 0 | 0
6509 | 290301.6 | 2012-07-15 18:43 | 300.1546 | 7 | 20 | -0.6746967 | 4.009725 | 19.14019 | 18.26545 | 77.31553 | 65.76063 | -0.0001620293 | 0.08279721 | 0 | 0 | 0
6510 | 290331.6 | 2012-07-15 18:43 | 330.1701 | 7 | 20 | -0.6748766 | 4.002597 | 19.14019 | 18.27108 | 77.31553 | 65.78317 | -0.0001943588 | 0.08279721 | 0 | 0 | 0
6511 | 290361.6 | 2012-07-15 18:44 | 360.1857 | 7 | 20 | -0.6746967 | 3.995955 | 19.14019 | 18.27671 | 77.31553 | 65.80567 | -0.0001944065 | 0.08279721 | 0 | 0 | 0
6512 | 290391.6 | 2012-07-15 18:44 | 390.201 | 7 | 20 | -0.6748766 | 3.989314 | 19.14019 | 18.28233 | 77.31553 | 65.82813 | -0.0001944065 | 0.08279721 | 0 | 0 | 0
6513 | 290421.6 | 2012-07-15 18:45 | 420.2165 | 7 | 20 | -0.6746967 | 3.982834 | 19.14019 | 18.28796 | 77.31553 | 65.85056 | -0.0001619816 | 0.08279721 | 0 | 0 | 0
6514 | 290451.6 | 2012-07-15 18:45 | 450.232 | 7 | 20 | -0.6750566 | 3.976192 | 19.14019 | 18.29358 | 77.31553 | 65.87295 | -0.0001620293 | 0.08279721 | 0 | 0 | 0
6515 | 290481.6 | 2012-07-15 18:46 | 480.2474 | 7 | 20 | -0.6748766 | 3.970037 | 19.14019 | 18.29921 | 77.31553 | 65.8953 | -0.0001619816 | 0.08279721 | 0 | 0 | 0
6516 | 290511.7 | 2012-07-15 18:46 | 510.2628 | 7 | 20 | -0.6746967 | 3.963557 | 19.14019 | 18.30484 | 77.31553 | 65.91762 | -0.0001296043 | 0.08279721 | 0 | 0 | 0
6517 | 290541.7 | 2012-07-15 18:47 | 540.2783 | 7 | 20 | -0.6748766 | 3.95724 | 19.14019 | 18.31046 | 77.31553 | 65.9399 | -0.0001619816 | 0.08279721 | 0 | 0 | 0
6518 | 290571.7 | 2012-07-15 18:47 | 570.2938 | 7 | 20 | -0.6748766 | 3.950922 | 19.14019 | 18.31609 | 77.31553 | 65.96214 | -0.0001943588 | 0.08279721 | 0 | 0 | 0
6519 | 290601.7 | 2012-07-15 18:48 | 600.3092 | 7 | 20 | -0.6746967 | 3.944928 | 19.14019 | 18.32171 | 77.31553 | 65.98435 | -0.0001619816 | 0.08279721 | 0 | 0 | 0
6520 | 290631.7 | 2012-07-15 18:48 | 630.3247 | 7 | 20 | -0.6748766 | 3.938772 | 19.14019 | 18.32734 | 77.31553 | 66.00653 | -0.0001944065 | 0.08279721 | 0 | 0 | 0
6521 | 290661.7 | 2012-07-15 18:49 | 660.3403 | 7 | 20 | -0.6748766 | 3.932941 | 19.14019 | 18.33297 | 77.31553 | 66.02867 | -9.722709e-05 | 0.08279721 | 0 | 0 | 0
6522 | 290691.8 | 2012-07-15 18:49 | 690.3558 | 7 | 20 | -0.6748766 | 3.926785 | 19.14019 | 18.33859 | 77.31553 | 66.05078 | -0.0001619816 | 0.08279721 | 0 | 0 | 0
6523 | 290721.8 | 2012-07-15 18:50 | 720.3711 | 7 | 20 | -0.6748766 | 3.920954 | 19.14019 | 18.34422 | 77.31553 | 66.07286 | -0.0001296043 | 0.08279721 | 0 | 0 | 0
6524 | 290751.8 | 2012-07-15 18:50 | 750.3864 | 7 | 20 | -0.6746967 | 3.915122 | 19.14019 | 18.34984 | 77.31553 | 66.0949 | -0.0001296043 | 0.08279721 | 0 | 0 | 0
6525 | 290781.8 | 2012-07-15 18:51 | 780.3867 | 7 | 20 | -0.6748766 | 3.909128 | 19.14019 | 18.35546775 | 77.31553 | 66.1169 | -0.0001620293 | 0.08279721 | 0 | 0 | 0
6526 | 290811.8 | 2012-07-15 18:51 | 810.402 | 7 | 20 | -0.6745167 | 3.903458 | 19.14019 | 18.36109 | 77.31553 | 66.13888 | -0.0001296043 | 0.08279721 | 0 | 0 | 0
6527 | 290841.8 | 2012-07-15 18:52 | 840.4173 | 7 | 20 | -0.6746967 | 3.897627 | 19.14019 | 18.36672 | 77.31553 | 66.16082 | -0.0001944065 | 0.08279721 | 0 | 0 | 0
6528 | 290871.8 | 2012-07-15 18:52 | 870.4328 | 7 | 20 | -0.6746967 | 3.892281 | 19.14019 | 18.37235 | 77.31553 | 66.18274 | -0.0001620293 | 0.08279721 | 0 | 0 | 0
6529 | 290901.8 | 2012-07-15 18:53 | 900.4483 | 7 | 20 | -0.6748766 | 3.886773 | 19.14019 | 18.37797 | 77.31553 | 66.20462 | -9.722709e-05 | 0.08279721 | 0 | 0 | 0
6530 | 290931.9 | 2012-07-15 18:53 | 930.464 | 7 | 20 | -0.6750566 | 3.880942 | 19.14019 | 18.3836 | 77.31553 | 66.22647 | -0.0001619816 | 0.08279721 | 0 | 0 | 0
6531 | 290961.9 | 2012-07-15 18:54 | 960.4792 | 7 | 20 | -0.6746967 | 3.875758 | 19.14019 | 18.38922 | 77.31553 | 66.24829 | -0.0001296043 | 0.08279721 | 0 | 0 | 0
6532 | 290991.9 | 2012-07-15 18:54 | 990.4946 | 7 | 20 | -0.6746967 | 3.870412 | 19.14019 | 18.39485 | 77.31553 | 66.27008 | -9.717941e-05 | 0.08279721 | 0 | 0 | 0
6533 | 291021.9 | 2012-07-15 18:55 | 1020.51 | 7 | 20 | -0.6746967 | 3.864904 | 19.14019 | 18.40048 | 77.31553 | 66.29184 | -0.0001619816 | 0.08279721 | 0 | 0 | 0
6534 | 291051.9 | 2012-07-15 18:55 | 1050.526 | 7 | 20 | -0.6748766 | 3.859721 | 19.14019 | 18.4061 | 77.31553 | 66.31357 | -0.0001295567 | 0.08279721 | 0 | 0 | 0
6535 | 291081.9 | 2012-07-15 18:56 | 1080.541 | 7 | 20 | -0.6746967 | 3.854699 | 19.14019 | 18.41173 | 77.31553 | 66.33527 | -0.0001296043 | 0.08279721 | 0 | 0 | 0
6536 | 291112 | 2012-07-15 18:56 | 1110.557 | 7 | 20 | -0.6746967 | 3.849353 | 19.14019 | 18.41736 | 77.31553 | 66.35694 | -0.0001620293 | 0.08279721 | 0 | 0 | 0
6537 | 291142 | 2012-07-15 18:57 | 1140.572 | 7 | 20 | -0.6748766 | 3.844332 | 19.14019 | 18.42298 | 77.31553 | 66.37859 | -0.0001619816 | 0.08279721 | 0 | 0 | 0
6538 | 291172 | 2012-07-15 18:57 | 1170.588 | 7 | 20 | -0.6746967 | 3.839472 | 19.14019 | 18.42861 | 77.31553 | 66.4002 | -0.0001296043 | 0.08279721 | 0 | 0 | 0
6539 | 291202 | 2012-07-15 18:58 | 1200.603 | 7 | 20 | -0.6746967 | 3.834774 | 19.14019 | 18.43423 | 77.31553 | 66.42179 | -9.717941e-05 | 0.08279721 | 0 | 0 | 0
6540 | 291232 | 2012-07-15 18:58 | 1230.618 | 7 | 20 | -0.6746967 | 3.829914 | 19.14019 | 18.43986 | 77.31553 | 66.44335 | -9.722709e-05 | 0.08279721 | 0 | 0 | 0
6541 | 291262 | 2012-07-15 18:59 | 1260.634 | 7 | 20 | -0.6746967 | 3.825054 | 19.14019 | 18.44549 | 77.31553 | 66.46489 | -0.0001296043 | 0.08279721 | 0 | 0 | 0
6542 | 291292 | 2012-07-15 18:59 | 1290.649 | 7 | 20 | -0.6748766 | 3.820681 | 19.14019 | 18.45111 | 77.31553 | 66.48639 | -9.717941e-05 | 0.08279721 | 0 | 0 | 0
6543 | 291322.1 | 2012-07-15 19:00 | 1320.665 | 7 | 20 | -0.6748766 | 3.815983 | 19.14019 | 18.45674 | 77.31553 | 66.50787 | -0.0001296043 | 0.08279721 | 0 | 0 | 0
6544 | 291352.1 | 2012-07-15 19:00 | 1350.68 | 7 | 20 | -0.6748766 | 3.811447 | 19.14019 | 18.46236 | 77.31553 | 66.52933 | -0.0001296043 | 0.08279721 | 0 | 0 | 0
6545 | 291382.1 | 2012-07-15 19:01 | 1380.696 | 7 | 20 | -0.6750566 | 3.806911 | 19.14019 | 18.46799 | 77.31553 | 66.55076 | -0.0001295567 | 0.08279721 | 0 | 0 | 0
6546 | 291412.1 | 2012-07-15 19:01 | 1410.711 | 7 | 20 | -0.6746967 | 3.8027 | 19.14019 | 18.47362 | 77.31553 | 66.57217 | -0.0001296043 | 0.08279721 | 0 | 0 | 0
6547 | 291442.1 | 2012-07-15 19:02 | 1440.727 | 7 | 20 | -0.6748766 | 3.798488 | 19.14019 | 18.47924 | 77.31553 | 66.59355 | -9.717941e-05 | 0.08279721 | 0 | 0 | 0
6548 | 291472.1 | 2012-07-15 19:02 | 1470.742 | 7 | 20 | -0.6746967 | 3.793952 | 19.14019 | 18.48487 | 77.31553 | 66.61491 | -0.0001619816 | 0.08279721 | 0 | 0 | 0
6549 | 291502.2 | 2012-07-15 19:03 | 1500.758 | 7 | 20 | -0.6746967 | 3.790064 | 19.14019 | 18.49049 | 77.31553 | 66.63624 | -0.0001619816 | 0.08279721 | 0 | 0 | 0
6550 | 291532.2 | 2012-07-15 19:03 | 1530.773 | 7 | 20 | -0.6748766 | 3.786015 | 19.14019 | 18.49612 | 77.31553 | 66.65756 | -0.0001619816 | 0.08279721 | 0 | 0 | 0
6551 | 291562.2 | 2012-07-15 19:04 | 1560.788 | 7 | 20 | -0.6748766 | 3.782127 | 19.14019 | 18.50175 | 77.31553 | 66.67885 | -9.717941e-05 | 0.08279721 | 0 | 0 | 0
6552 | 291592.2 | 2012-07-15 19:04 | 1590.804 | 7 | 20 | -0.6748766 | 3.778077 | 19.14019 | 18.50737 | 77.31553 | 66.70011 | -0.0001296043 | 0.08279721 | 0 | 0 | 0
6553 | 291622.2 | 2012-07-15 19:05 | 1620.82 | 7 | 20 | -0.6746967 | 3.774351 | 19.14019 | 18.513 | 77.31553 | 66.72136 | -9.717941e-05 | 0.08279721 | 0 | 0 | 0
6554 | 291652.2 | 2012-07-15 19:05 | 1650.835 | 7 | 20 | -0.6746967 | 3.770301 | 19.14019 | 18.51863 | 77.31553 | 66.74258 | -0.0001295567 | 0.08279721 | 0 | 0 | 0
6555 | 291682.2 | 2012-07-15 19:06 | 1680.85 | 7 | 20 | -0.6748766 | 3.766413 | 19.14019 | 18.52425 | 77.31553 | 66.76379 | -0.0001296043 | 0.08279721 | 0 | 0 | 0
6556 | 291712.3 | 2012-07-15 19:06 | 1710.866 | 7 | 20 | -0.6748766 | 3.76285 | 19.14019 | 18.52988 | 77.31553 | 66.78497 | -9.722709e-05 | 0.08279721 | 0 | 0 | 0
6557 | 291742.3 | 2012-07-15 19:07 | 1740.881 | 7 | 20 | -0.6748766 | 3.759286 | 19.14019 | 18.5355 | 77.31553 | 66.80613 | -9.717941e-05 | 0.08279721 | 0 | 0 | 0
6558 | 291772.3 | 2012-07-15 19:07 | 1770.897 | 7 | 20 | -0.6745167 | 3.755884 | 19.14019 | 18.54113 | 77.31553 | 66.82727 | -3.242493e-05 | 0.08279721 | 0 | 0 | 0
6559 | 291802.3 | 2012-07-15 19:08 | 1800.912 | 7 | 20 | -0.6745167 | 3.752158 | 19.14019 | 18.54676 | 77.31553 | 66.84839 | -6.480217e-05 | 0.08279721 | 0 | 0 | 0
6560 | 291832.3 | 2012-07-15 19:08 | 1830.928 | 7 | 20 | -0.6746967 | 3.748594 | 19.14019 | 18.55238 | 77.31553 | 66.86949 | -9.722709e-05 | 0.08279721 | 0 | 0 | 0
6561 | 291862.3 | 2012-07-15 19:09 | 1860.943 | 7 | 20 | -0.6746967 | 3.745193 | 19.14019 | 18.55801 | 77.31553 | 66.89057 | -9.717941e-05 | 0.08279721 | 0 | 0 | 0
6562 | 291892.3 | 2012-07-15 19:09 | 1890.943 | 7 | 20 | -0.6748766 | 3.741791 | 19.14019 | 18.56363 | 77.31553 | 66.91162 | -9.717941e-05 | 0.08279721 | 0 | 0 | 0
6563 | 291922.4 | 2012-07-15 19:10 | 1920.959 | 7 | 20 | -0.6748766 | 3.738389 | 19.14019 | 18.56926 | 77.31553 | 66.93266 | -9.717941e-05 | 0.08279721 | 0 | 0 | 0
6564 | 291952.4 | 2012-07-15 19:10 | 1950.974 | 7 | 20 | -0.6746967 | 3.735149 | 19.14019 | 18.57488 | 77.31553 | 66.95368 | -6.480217e-05 | 0.08279721 | 0 | 0 | 0
6565 | 291982.4 | 2012-07-15 19:11 | 1980.974 | 7 | 20 | -0.6746967 | 3.731747 | 19.14019 | 18.58051 | 77.31553 | 66.97468 | -0.0001296043 | 0.08279721 | 0 | 0 | 0
6566 | 292012.4 | 2012-07-15 19:11 | 2010.989 | 7 | 20 | -0.6746967 | 3.728832 | 19.14019 | 18.58613 | 77.31553 | 66.99567 | -9.717941e-05 | 0.08279721 | 0 | 0 | 0
6567 | 292042.4 | 2012-07-15 19:12 | 2041.005 | 7 | 20 | -0.6746967 | 3.725754 | 19.14019 | 18.59176 | 77.31553 | 67.01664 | -6.480217e-05 | 0.08279721 | 0 | 0 | 0
6568 | 292072.4 | 2012-07-15 19:12 | 2071.02 | 7 | 20 | -0.6748766 | 3.722352 | 19.14019 | 18.59739 | 77.31553 | 67.03759 | -0.0001296043 | 0.08279721 | 0 | 0 | 0
6569 | 292102.4 | 2012-07-15 19:13 | 2101.036 | 7 | 20 | -0.6746967 | 3.719436 | 19.14019 | 18.60301 | 77.31553 | 67.05852 | -6.480217e-05 | 0.08279721 | 0 | 0 | 0
6570 | 292132.4 | 2012-07-15 19:13 | 2131.051 | 7 | 20 | -0.6748766 | 3.716358 | 19.14019 | 18.60864 | 77.31553 | 67.07944 | -9.722709e-05 | 0.08279721 | 0 | 0 | 0
6571 | 292162.5 | 2012-07-15 19:14 | 2161.067 | 7 | 20 | -0.6746967 | 3.713442 | 19.14019 | 18.61426 | 77.31553 | 67.10034 | -9.717941e-05 | 0.08279721 | 0 | 0 | 0
6572 | 292192.5 | 2012-07-15 19:14 | 2191.082 | 7 | 20 | -0.6748766 | 3.710526 | 19.14019 | 18.61989 | 77.31553 | 67.12123 | -9.717941e-05 | 0.08279721 | 0 | 0 | 0
6573 | 292222.5 | 2012-07-15 19:15 | 2221.097 | 7 | 20 | -0.6746967 | 3.707772 | 19.14019 | 18.62552 | 77.31553 | 67.14209 | -6.480217e-05 | 0.08279721 | 0 | 0 | 0
6574 | 292252.5 | 2012-07-15 19:15 | 2251.113 | 7 | 20 | -0.6746967 | 3.705019 | 19.14019 | 18.63114 | 77.31553 | 67.16295 | -6.475449e-05 | 0.08279721 | 0 | 0 | 0
6575 | 292282.5 | 2012-07-15 19:16 | 2281.128 | 7 | 20 | -0.6746967 | 3.702265 | 19.14019 | 18.63677 | 77.31553 | 67.18378 | -9.717941e-05 | 0.08279721 | 0 | 0 | 0
6576 | 292312.5 | 2012-07-15 19:16 | 2311.144 | 7 | 20 | -0.6748766 | 3.699511 | 19.14019 | 18.6424 | 77.31553 | 67.20461 | -6.480217e-05 | 0.08279721 | 0 | 0 | 0
6577 | 292342.6 | 2012-07-15 19:17 | 2341.159 | 7 | 20 | -0.6748766 | 3.696919 | 19.14019 | 18.64802 | 77.31553 | 67.22541 | -6.480217e-05 | 0.08279721 | 0 | 0 | 0
6578 | 292372.6 | 2012-07-15 19:17 | 2371.175 | 7 | 20 | -0.6748766 | 3.694327 | 19.14019 | 18.65365 | 77.31553 | 67.2462 | -6.480217e-05 | 0.08279721 | 0 | 0 | 0
6579 | 292402.6 | 2012-07-15 19:18 | 2401.175 | 7 | 20 | -0.6746967 | 3.691735 | 19.14019 | 18.65927 | 77.31553 | 67.26697 | -6.480217e-05 | 0.08279721 | 0 | 0 | 0
6580 | 292432.6 | 2012-07-15 19:18 | 2431.19 | 7 | 20 | -0.6746967 | 3.689306 | 19.14019 | 18.6649 | 77.31553 | 67.28773 | -6.480217e-05 | 0.08279721 | 0 | 0 | 0
6581 | 292462.6 | 2012-07-15 19:19 | 2461.206 | 7 | 20 | -0.6748766 | 3.686876 | 19.14019 | 18.67052 | 77.31553 | 67.30848 | -3.237724e-05 | 0.08279721 | 0 | 0 | 0
6582 | 292492.6 | 2012-07-15 19:19 | 2491.221 | 7 | 20 | -0.6748766 | 3.684446 | 19.14019 | 18.67615 | 77.31553 | 67.32922 | -3.242493e-05 | 0.08279721 | 0 | 0 | 0
6583 | 292522.6 | 2012-07-15 19:20 | 2521.237 | 7 | 20 | -0.6748766 | 3.682016 | 19.14019 | 18.68178 | 77.31553 | 67.34994 | -6.480217e-05 | 0.08279721 | 0 | 0 | 0
6584 | 292552.6 | 2012-07-15 19:20 | 2551.252 | 7 | 20 | -0.6746967 | 3.679748 | 19.14019 | 18.6874 | 77.31553 | 67.37065 | -6.475449e-05 | 0.08279721 | 0 | 0 | 0
6585 | 292582.7 | 2012-07-15 19:21 | 2581.267 | 7 | 20 | -0.6746967 | 3.67748 | 19.14019 | 18.69303 | 77.31553 | 67.39135 | -6.480217e-05 | 0.08279721 | 0 | 0 | 0
6586 | 292612.7 | 2012-07-15 19:21 | 2611.283 | 7 | 20 | -0.6748766 | 3.675374 | 19.14019 | 18.69865 | 77.31553 | 67.41203 | -6.480217e-05 | 0.08279721 | 0 | 0 | 0
6587 | 292642.7 | 2012-07-15 19:22 | 2641.298 | 7 | 20 | -0.6748766 | 3.673268 | 19.14019 | 18.70428 | 77.31553 | 67.4327 | -3.237724e-05 | 0.08279721 | 0 | 0 | 0
6588 | 292672.7 | 2012-07-15 19:22 | 2671.314 | 7 | 20 | -0.6748766 | 3.671162 | 19.14019 | 18.70991 | 77.31553 | 67.45336 | -3.242493e-05 | 0.08279721 | 0 | 0 | 0
6589 | 292702.7 | 2012-07-15 19:23 | 2701.314 | 7 | 20 | -0.6746967 | 3.669219 | 19.14019 | 18.71553 | 77.31553 | 67.474 | -6.480217e-05 | 0.08279721 | 0 | 0 | 0
6590 | 292732.7 | 2012-07-15 19:23 | 2731.329 | 7 | 20 | -0.6748766 | 3.667113 | 19.14019 | 18.72116 | 77.31553 | 67.49464 | -6.480217e-05 | 0.08279721 | 0 | 0 | 0
6591 | 292762.7 | 2012-07-15 19:24 | 2761.345 | 7 | 20 | -0.6748766 | 3.665331 | 19.14019 | 18.72678 | 77.31553 | 67.51527 | 0 | 0.08279721 | 0 | 0 | 0
6592 | 292792.8 | 2012-07-15 19:24 | 2791.36 | 7 | 20 | -0.6746967 | 3.663387 | 19.14019 | 18.73241 | 77.31553 | 67.53588 | -6.480217e-05 | 0.08279721 | 0 | 0 | 0
6593 | 292822.8 | 2012-07-15 19:25 | 2821.376 | 7 | 20 | -0.6746967 | 3.661443 | 19.14019 | 18.73803 | 77.31553 | 67.55649 | -3.237724e-05 | 0.08279721 | 0 | 0 | 0
6594 | 292852.8 | 2012-07-15 19:25 | 2851.391 | 7 | 20 | -0.6746967 | 3.659661 | 19.14019 | 18.74366 | 77.31553 | 67.57708 | -3.237724e-05 | 0.08279721 | 0 | 0 | 0
6595 | 292882.8 | 2012-07-15 19:26 | 2881.406 | 7 | 20 | -0.6750566 | 3.657555 | 19.14019 | 18.74929 | 77.31553 | 67.59767 | -6.480217e-05 | 0.08279721 | 0 | 0 | 0
6596 | 292912.8 | 2012-07-15 19:26 | 2911.422 | 7 | 20 | -0.6746967 | 3.655935 | 19.14019 | 18.75491 | 77.31553 | 67.61824 | -6.475449e-05 | 0.08279721 | 0 | 0 | 0
6597 | 292942.8 | 2012-07-15 19:27 | 2941.437 | 7 | 20 | -0.6746967 | 3.653991 | 19.14019 | 18.76054 | 77.31553 | 67.6388 | -9.722709e-05 | 0.08279721 | 0 | 0 | 0
6598 | 292972.8 | 2012-07-15 19:27 | 2971.453 | 7 | 20 | -0.6746967 | 3.652371 | 19.14019 | 18.76617 | 77.31553 | 67.65936 | -6.480217e-05 | 0.08279721 | 0 | 0 | 0
6599 | 293002.9 | 2012-07-15 19:28 | 3001.468 | 7 | 20 | -0.6746967 | 3.650589 | 19.14019 | 18.77179 | 77.31553 | 67.6799 | -3.237724e-05 | 0.08279721 | 0 | 0 | 0
6600 | 293032.9 | 2012-07-15 19:28 | 3031.484 | 7 | 20 | -0.6746967 | 3.648646 | 19.14019 | 18.77742 | 77.31553 | 67.70044 | -3.237724e-05 | 0.08279721 | 0 | 0 | 0
6601 | 293062.9 | 2012-07-15 19:29 | 3061.499 | 7 | 20 | -0.6746967 | 3.647026 | 19.14019 | 18.78304 | 77.31553 | 67.72096 | -3.242493e-05 | 0.08279721 | 0 | 0 | 0
6602 | 293092.9 | 2012-07-15 19:29 | 3091.515 | 7 | 20 | -0.6746967 | 3.645244 | 19.14019 | 18.78867 | 77.31553 | 67.74147 | -3.242493e-05 | 0.08279721 | 0 | 0 | 0
6603 | 293122.9 | 2012-07-15 19:30 | 3121.531 | 7 | 20 | -0.6746967 | 3.6433 | 19.14019 | 18.7943 | 77.31553 | 67.76197 | -6.480217e-05 | 0.08279721 | 0 | 0 | 0
6604 | 293152.9 | 2012-07-15 19:30 | 3151.546 | 7 | 20 | -0.6746967 | 3.641518 | 19.14019 | 18.79992 | 77.31553 | 67.78247 | 0 | 0.08279721 | 0 | 0 | 0
6605 | 293183 | 2012-07-15 19:31 | 3181.561 | 7 | 20 | -0.6746967 | 3.639574 | 19.14019 | 18.80555 | 77.31553 | 67.80295 | 0 | 0.08279721 | 0 | 0 | 0
6606 | 293213 | 2012-07-15 19:31 | 3211.577 | 7 | 20 | -0.6746967 | 3.637792 | 19.14019 | 18.81117 | 77.31553 | 67.82342 | 0 | 0.08279721 | 0 | 0 | 0
6607 | 293243 | 2012-07-15 19:32 | 3241.592 | 7 | 20 | -0.6748766 | 3.635524 | 19.14019 | 18.8168 | 77.31553 | 67.84388 | -3.237724e-05 | 0.08279721 | 0 | 0 | 0
6608 | 293273 | 2012-07-15 19:32 | 3271.608 | 7 | 20 | -0.6748766 | 3.63358 | 19.14019 | 18.82243 | 77.31553 | 67.86433 | -3.237724e-05 | 0.08279721 | 0 | 0 | 0
6609 | 293303 | 2012-07-15 19:33 | 3301.623 | 7 | 20 | -0.6748766 | 3.631474 | 19.14019 | 18.82805 | 77.31553 | 67.88476 | -6.480217e-05 | 0.08279721 | 0 | 0 | 0
6610 | 293333 | 2012-07-15 19:33 | 3331.639 | 7 | 20 | -0.6748766 | 3.629369 | 19.14019 | 18.83368 | 77.31553 | 67.90519 | -3.242493e-05 | 0.08279721 | 0 | 0 | 0
6611 | 293363.1 | 2012-07-15 19:34 | 3361.654 | 7 | 20 | -0.6748766 | 3.627101 | 19.14019 | 18.8393 | 77.31553 | 67.9256 | -9.717941e-05 | 0.08279721 | 0 | 0 | 0
6612 | 293393.1 | 2012-07-15 19:34 | 3391.669 | 7 | 20 | -0.6748766 | 3.624833 | 19.14019 | 18.84493 | 77.31553 | 67.946 | -6.480217e-05 | 0.08279721 | 0 | 0 | 0
6613 | 293423.1 | 2012-07-15 19:35 | 3421.685 | 7 | 20 | -0.6746967 | 3.622403 | 19.14019 | 18.85056 | 77.31553 | 67.96639 | -6.480217e-05 | 0.08279721 | 0 | 0 | 0
6614 | 293453.1 | 2012-07-15 19:35 | 3451.7 | 7 | 20 | -0.6746967 | 3.619973 | 19.14019 | 18.85618 | 77.31553 | 67.98676 | -3.242493e-05 | 0.08279721 | 0 | 0 | 0
6615 | 293483.1 | 2012-07-15 19:36 | 3481.716 | 7 | 20 | -0.6748766 | 3.617381 | 19.14019 | 18.86181 | 77.31553 | 68.00712 | -3.242493e-05 | 0.08279721 | 0 | 0 | 0
6616 | 293513.1 | 2012-07-15 19:36 | 3511.731 | 7 | 20 | -0.6746967 | 3.614789 | 19.14019 | 18.86744 | 77.31553 | 68.02747 | -3.242493e-05 | 0.08279721 | 0 | 0 | 0
6617 | 293543.1 | 2012-07-15 19:37 | 3541.747 | 7 | 20 | -0.6748766 | 3.611873 | 19.14019 | 18.87306 | 77.31553 | 68.0478 | -6.480217e-05 | 0.08279721 | 0 | 0 | 0
6618 | 293573.2 | 2012-07-15 19:37 | 3571.762 | 7 | 20 | -0.6746967 | 3.60912 | 19.14019 | 18.87869 | 77.31553 | 68.06811 | -3.237724e-05 | 0.08279721 | 0 | 0 | 0
6619 | 293603.2 | 2012-07-15 19:38 | 3601.778 | 7 | 20 | -0.6748766 | 3.60588 | 19.14019 | 18.88431 | 77.31553 | 68.0884 | -9.717941e-05 | 0.08279721 | 0 | 0 | 0
6620 | 293633.2 | 2012-07-15 19:38 | 3631.793 | 7 | 20 | -0.6748766 | 3.602478 | 19.14019 | 18.88994 | 77.31553 | 68.10868 | -0.0001295567 | 0.08279721 | 0 | 0 | 0
6621 | 293663.2 | 2012-07-15 19:39 | 3661.809 | 7 | 20 | -0.6746967 | 3.599238 | 19.14019 | 18.89557 | 77.31553 | 68.12894 | -9.717941e-05 | 0.08279721 | 0 | 0 | 0
6622 | 293693.2 | 2012-07-15 19:39 | 3691.824 | 7 | 20 | -0.6748766 | 3.595512 | 19.14019 | 18.90119 | 77.31553 | 68.14918 | -0.0001619816 | 0.08279721 | 0 | 0 | 0
6623 | 293723.2 | 2012-07-15 19:40 | 3721.84 | 7 | 20 | -0.6748766 | 3.591949 | 19.14019 | 18.90682 | 77.31553 | 68.1694 | -9.717941e-05 | 0.08279721 | 0 | 0 | 0
6624 | 293753.3 | 2012-07-15 19:40 | 3751.855 | 7 | 20 | -0.6748766 | 3.588061 | 19.14019 | 18.91244 | 77.31553 | 68.1896 | -9.722709e-05 | 0.08279721 | 0 | 0 | 0
6625 | 293783.3 | 2012-07-15 19:41 | 3781.87 | 7 | 20 | -0.6746967 | 3.583849 | 19.14019 | 18.91807 | 77.31553 | 68.20977 | -9.717941e-05 | 0.08279721 | 0 | 0 | 0
6626 | 293813.3 | 2012-07-15 19:41 | 3811.886 | 7 | 20 | -0.6748766 | 3.579313 | 19.14019 | 18.9237 | 77.31553 | 68.22992 | -0.0001295567 | 0.08279721 | 0 | 0 | 0
6627 | 293843.3 | 2012-07-15 19:42 | 3841.901 | 7 | 20 | -0.6748766 | 3.574777 | 19.14019 | 18.92932 | 77.31553 | 68.25005 | -9.717941e-05 | 0.08279721 | 0 | 0 | 0
6628 | 293873.3 | 2012-07-15 19:42 | 3871.917 | 7 | 20 | -0.6746967 | 3.569756 | 19.14019 | 18.93495 | 77.31553 | 68.27015 | -0.0001296043 | 0.08279721 | 0 | 0 | 0
6629 | 293903.3 | 2012-07-15 19:43 | 3901.932 | 7 | 20 | -0.6746967 | 3.564572 | 19.14019 | 18.94058 | 77.31553 | 68.29022 | -0.0001620293 | 0.08279721 | 0 | 0 | 0
6630 | 293933.3 | 2012-07-15 19:43 | 3931.948 | 7 | 20 | -0.6748766 | 3.559064 | 19.14019 | 18.9462 | 77.31553 | 68.31026 | -0.0001296043 | 0.08279721 | 0 | 0 | 0
6631 | 293963.3 | 2012-07-15 19:44 | 3961.949 | 7 | 20 | -0.6750566 | 3.552747 | 19.14019 | 18.95182 | 77.31553 | 68.33025 | -0.0001944065 | 0.08279721 | 0 | 0 | 0
6632 | 293993.4 | 2012-07-15 19:44 | 3991.963 | 7 | 20 | -0.6748766 | 3.546429 | 19.14019 | 18.95745 | 77.31553 | 68.35022 | -0.0001619816 | 0.08279721 | 0 | 0 | 0
6633 | 294023.4 | 2012-07-15 19:45 | 4021.979 | 7 | 20 | -0.6748766 | 3.539625 | 19.14019 | 18.96308 | 77.31553 | 68.37016 | -0.0001944065 | 0.08279721 | 0 | 0 | 0
6634 | 294053.4 | 2012-07-15 19:45 | 4051.994 | 7 | 20 | -0.6746967 | 3.532174 | 19.14019 | 18.9687 | 77.31553 | 68.39005 | -0.0001944065 | 0.08279721 | 0 | 0 | 0
6635 | 294083.4 | 2012-07-15 19:46 | 4082.01 | 7 | 20 | -0.6746967 | 3.524074 | 19.14019 | 18.97433 | 77.31553 | 68.4099 | -0.0002267838 | 0.08279721 | 0 | 0 | 0
6636 | 294113.4 | 2012-07-15 19:46 | 4112.025 | 7 | 20 | -0.6746967 | 3.515164 | 19.14019 | 18.97996 | 77.31553 | 68.4297 | -0.0002268314 | 0.08279721 | 0 | 0 | 0
6637 | 294143.4 | 2012-07-15 19:47 | 4142.04 | 7 | 20 | -0.6748766 | 3.505445 | 19.14019 | 18.98558 | 77.31553 | 68.44945 | -0.000259161 | 0.08279721 | 0 | 0 | 0
6638 | 294173.5 | 2012-07-15 19:47 | 4172.056 | 7 | 20 | -0.6746967 | 3.494915 | 19.14019 | 18.99121 | 77.31553 | 68.46915 | -0.0002915859 | 0.08279721 | 0 | 0 | 0
6639 | 294203.5 | 2012-07-15 19:48 | 4202.071 | 7 | 20 | -0.6746967 | 3.482928 | 19.14019 | 18.99683 | 77.31553 | 68.48878 | -0.0003563404 | 0.08279721 | 0 | 0 | 0
6640 | 294233.5 | 2012-07-15 19:48 | 4232.087 | 7 | 20 | -0.6746967 | 3.470131 | 19.14019 | 19.00246 | 77.31553 | 68.50834 | -0.0003563404 | 0.08279721 | 0 | 0 | 0
6641 | 294263.5 | 2012-07-15 19:49 | 4262.102 | 7 | 20 | -0.6746967 | 3.455714 | 19.14019 | 19.00809 | 77.31553 | 68.52782 | -0.000388813 | 0.08279721 | 0 | 0 | 0
6642 | 294293.5 | 2012-07-15 19:49 | 4292.118 | 7 | 20 | -0.6748766 | 3.44 | 19.14019 | 19.01371 | 77.31553 | 68.54722 | -0.0004536152 | 0.08279721 | 0 | 0 | 0
6643 | 294323.5 | 2012-07-15 19:50 | 4322.133 | 7 | 20 | -0.6748766 | 3.423477 | 19.14019 | 19.01934 | 77.31553 | 68.56653 | -0.0004535675 | 0.08279721 | 0 | 0 | 0
6644 | 294353.5 | 2012-07-15 19:50 | 4352.149 | 7 | 20 | -0.6750566 | 3.405334 | 19.14019 | 19.02497 | 77.31553 | 68.58574 | -0.0005183697 | 0.08279721 | 0 | 0 | 0
6645 | 294383.6 | 2012-07-15 19:51 | 4382.164 | 7 | 20 | -0.6746967 | 3.386543 | 19.14019 | 19.03059 | 77.31553 | 68.60484 | -0.0004859447 | 0.08279721 | 0 | 0 | 0
6646 | 294413.6 | 2012-07-15 19:51 | 4412.18 | 7 | 20 | -0.6750566 | 3.366132 | 19.14019 | 19.03622 | 77.31553 | 68.62384 | -0.0005831718 | 0.08279721 | 0 | 0 | 0
6647 | 294443.6 | 2012-07-15 19:52 | 4442.195 | 7 | 20 | -0.6743368 | 3.345397 | 19.14019 | 19.04184 | 77.31553 | 68.64272 | -0.0005507946 | 0.08279721 | 0 | 0 | 0
6648 | 294473.6 | 2012-07-15 19:52 | 4472.211 | 7 | 20 | -0.6750566 | 3.323852 | 19.14019 | 19.04747 | 77.31553 | 68.66148 | -0.0006155968 | 0.08279721 | 0 | 0 | 0
6649 | 294503.6 | 2012-07-15 19:53 | 4502.226 | 7 | 20 | -0.6748766 | 3.302145 | 19.14019 | 19.0531 | 77.31553 | 68.68012 | -0.0005831718 | 0.08279721 | 0 | 0 | 0
6650 | 294533.6 | 2012-07-15 19:53 | 4532.241 | 7 | 20 | -0.6746967 | 3.280115 | 19.14019 | 19.05872 | 77.31553 | 68.69864 | -0.0005831718 | 0.08279721 | 0 | 0 | 0
6651 | 294563.7 | 2012-07-15 19:54 | 4562.257 | 7 | 20 | -0.6746967 | 3.258084 | 19.14019 | 19.06435 | 77.31553 | 68.71703 | -0.0005831718 | 0.08279721 | 0 | 0 | 0
6652 | 294593.7 | 2012-07-15 19:54 | 4592.272 | 7 | 20 | -0.6748766 | 3.236215 | 19.14019 | 19.06997 | 77.31553 | 68.7353 | -0.0005831718 | 0.08279721 | 0 | 0 | 0
6653 | 294623.7 | 2012-07-15 19:55 | 4622.288 | 7 | 20 | -0.6746967 | 3.21467 | 19.14019 | 19.0756 | 77.31553 | 68.75345 | -0.0005183697 | 0.08279721 | 0 | 0 | 0
6654 | 294653.7 | 2012-07-15 19:55 | 4652.303 | 7 | 20 | -0.6746967 | 3.193125 | 19.14019 | 19.08123 | 77.31553 | 68.77147 | -0.0005831718 | 0.08279721 | 0 | 0 | 0
6655 | 294683.7 | 2012-07-15 19:56 | 4682.319 | 7 | 20 | -0.6746967 | 3.17239 | 19.14019 | 19.08685 | 77.31553 | 68.78938 | -0.0005183697 | 0.08279721 | 0 | 0 | 0
6656 | 294713.7 | 2012-07-15 19:56 | 4712.334 | 7 | 20 | -0.6748766 | 3.151655 | 19.14019 | 19.09248 | 77.31553 | 68.80717 | -0.0005507469 | 0.08279721 | 0 | 0 | 0
6657 | 294743.7 | 2012-07-15 19:57 | 4742.35 | 7 | 20 | -0.6746967 | 3.131406 | 19.14019 | 19.09811 | 77.31553 | 68.82484 | -0.0005507946 | 0.08279721 | 0 | 0 | 0
6658 | 294773.8 | 2012-07-15 19:57 | 4772.365 | 7 | 20 | -0.6746967 | 3.111481 | 19.14019 | 19.10373 | 77.31553 | 68.8424 | -0.0005507469 | 0.08279721 | 0 | 0 | 0
6659 | 294803.8 | 2012-07-15 19:58 | 4802.381 | 7 | 20 | -0.6746967 | 3.092042 | 19.14019 | 19.10936 | 77.31553 | 68.85986 | -0.0005183697 | 0.08279721 | 0 | 0 | 0
6660 | 294833.8 | 2012-07-15 19:58 | 4832.396 | 7 | 20 | -0.6748766 | 3.072765 | 19.14019 | 19.11498 | 77.31553 | 68.8772 | -0.0004859924 | 0.08279721 | 0 | 0 | 0
6661 | 294863.8 | 2012-07-15 19:59 | 4862.412 | 7 | 20 | -0.6746967 | 3.053974 | 19.14019 | 19.12061 | 77.31553 | 68.89443 | -0.0005183697 | 0.08279721 | 0 | 0 | 0
6662 | 294893.8 | 2012-07-15 19:59 | 4892.427 | 7 | 20 | -0.6748766 | 3.035345 | 19.14019 | 19.12624 | 77.31553 | 68.91156 | -0.0005507946 | 0.08279721 | 0 | 0 | 0
6663 | 294923.8 | 2012-07-15 20:00 | 4922.443 | 7 | 20 | -0.6750566 | 3.01704 | 19.14019 | 19.13186 | 77.31553 | 68.92859 | -0.0004859924 | 0.08279721 | 0 | 0 | 0
6664 | 294953.8 | 2012-07-15 20:00 | 4952.443 | 7 | 20 | -0.6748766 | 2.998897 | 19.14019 | 19.13749 | 77.31553 | 68.94551 | -0.0005183697 | 0.08279721 | 0 | 0 | 0
6665 | 294983.9 | 2012-07-15 20:01 | 4982.458 | 7 | 20 | -0.6748766 | 2.980592 | 19.14019 | 19.14311 | 77.31553 | 68.96233 | -0.0005183697 | 0.08279721 | 0 | 0 | 0
6666 | 295013.9 | 2012-07-15 20:01 | 5012.473 | 7 | 20 | -0.6748766 | 2.962449 | 19.14019 | 19.14874 | 77.31553 | 68.97904 | -0.0004859924 | 0.08279721 | 0 | 0 | 0
6667 | 295043.9 | 2012-07-15 20:02 | 5042.489 | 7 | 20 | -0.6748766 | 2.944144 | 19.14019 | 19.15437 | 77.31553 | 68.99566 | -0.0005507946 | 0.08279721 | 0 | 0 | 0
6668 | 295073.9 | 2012-07-15 20:02 | 5072.489 | 7 | 20 | -0.6746967 | 2.925839 | 19.14019 | 19.15999 | 77.31553 | 69.01217 | -0.0004859924 | 0.08279721 | 0 | 0 | 0
6669 | 295103.9 | 2012-07-15 20:03 | 5102.504 | 7 | 20 | -0.6745167 | 2.907372 | 19.14019 | 19.16561 | 77.31553 | 69.02857 | -0.0004859924 | 0.08279721 | 0 | 0 | 0
6670 | 295133.9 | 2012-07-15 20:03 | 5132.52 | 7 | 20 | -0.6748766 | 2.888419 | 19.14019 | 19.17124 | 77.31553 | 69.04488 | -0.0004859924 | 0.08279721 | 0 | 0 | 0
6671 | 295163.9 | 2012-07-15 20:04 | 5162.535 | 7 | 20 | -0.6748766 | 2.868656 | 19.14019 | 19.17687 | 77.31553 | 69.06107 | -0.0005507946 | 0.08279721 | 0 | 0 | 0
6672 | 295193.9 | 2012-07-15 20:04 | 5192.55 | 7 | 20 | -0.6748766 | 2.848083 | 19.14019 | 19.18249 | 77.31553 | 69.07716 | -0.0005507946 | 0.08279721 | 0 | 0 | 0
6673 | 295224 | 2012-07-15 20:05 | 5222.566 | 7 | 20 | -0.6748766 | 2.826862 | 19.14019 | 19.18812 | 77.31553 | 69.09312 | -0.0005831718 | 0.08279721 | 0 | 0 | 0
6674 | 295254 | 2012-07-15 20:05 | 5252.581 | 7 | 20 | -0.6746967 | 2.804669 | 19.14019 | 19.19375 | 77.31553 | 69.10896 | -0.0005831718 | 0.08279721 | 0 | 0 | 0
6675 | 295284 | 2012-07-15 20:06 | 5282.597 | 7 | 20 | -0.6748766 | 2.781181 | 19.14019 | 19.19937 | 77.31553 | 69.12468 | -0.0006155491 | 0.08279721 | 0 | 0 | 0
6676 | 295314 | 2012-07-15 20:06 | 5312.613 | 7 | 20 | -0.6748766 | 2.756558 | 19.14019 | 19.205 | 77.31553 | 69.14026 | -0.0006479264 | 0.08279721 | 0 | 0 | 0
6677 | 295344 | 2012-07-15 20:07 | 5342.628 | 7 | 20 | -0.6746967 | 2.730315 | 19.14019 | 19.21062 | 77.31553 | 69.15569 | -0.0006803513 | 0.08279721 | 0 | 0 | 0
6678 | 295374 | 2012-07-15 20:07 | 5372.643 | 7 | 20 | -0.6746967 | 2.701643 | 19.14019 | 19.21625 | 77.31553 | 69.17097 | -0.0007775307 | 0.08279721 | 0 | 0 | 0
6679 | 295375.7 | 2012-07-15 20:07 | 5374.331 | 7 | 20 | -0.6750566 | 2.699861 | 19.14019 | 19.21657 | 77.31553 | 69.17183 | -0.0007775307 | 0.08279721 | 0 | 0 | 0
6680 | 295375.9 | 2012-07-15 20:07 | 0.1875088 | 8 | 20 | -0.000614028 | 2.760931 | 19.14019 | 19.21657 | 77.31553 | 69.17183 | 0 | 0.06644265 | 0 | 0 | 0
6681 | 295380.7 | 2012-07-15 20:08 | 5.015544 | 8 | 20 | -0.002413501 | 3.090099 | 19.14019 | 19.21657 | 77.31553 | 69.17184 | 0.02624264 | 0.06644265 | 0 | 0 | 0
6682 | 295410.8 | 2012-07-15 20:08 | 30.01566 | 1 | 21 | 0 | 3.257598 | 19.14019 | 19.21657 | 77.31553 | 69.17184 | 0.00187912 | 0.06644265 | 0 | 0 | 0
6683 | 295440.8 | 2012-07-15 20:09 | 60.03092 | 1 | 21 | 0 | 3.305223 | 19.14019 | 19.21657 | 77.31553 | 69.17184 | 0.0009719849 | 0.06644265 | 0 | 0 | 0
6684 | 295470.8 | 2012-07-15 20:09 | 90.04638 | 1 | 21 | 0 | 3.333896 | 19.14019 | 19.21657 | 77.31553 | 69.17184 | 0.000647974 | 0.06644265 | 0 | 0 | 0
6685 | 295500.8 | 2012-07-15 20:10 | 120.015 | 1 | 21 | 0 | 3.353983 | 19.14019 | 19.21657 | 77.31553 | 69.17184 | 0.0004536152 | 0.06644265 | 0 | 0 | 0
6686 | 295530.8 | 2012-07-15 20:10 | 30.01554 | 2 | 21 | 0.6745483 | 3.619973 | 19.14581 | 19.21657 | 77.33561 | 69.17184 | 0.001976252 | 0.06644265 | 0 | 0 | 0
6687 | 295560.8 | 2012-07-15 20:11 | 60.03089 | 2 | 21 | 0.6743684 | 3.673106 | 19.15143 | 19.21657 | 77.35613 | 69.17184 | 0.001069117 | 0.06644265 | 0 | 0 | 0
6688 | 295590.8 | 2012-07-15 20:11 | 90.04635 | 2 | 21 | 0.6743684 | 3.706153 | 19.15706 | 19.21657 | 77.37689 | 69.17184 | 0.0007775783 | 0.06644265 | 0 | 0 | 0
6689 | 295620.8 | 2012-07-15 20:12 | 120.0621 | 2 | 21 | 0.6745483 | 3.729479 | 19.16268 | 19.21657 | 77.3978 | 69.17184 | 0.0005507469 | 0.06644265 | 0 | 0 | 0
6690 | 295650.8 | 2012-07-15 20:12 | 150.0773 | 2 | 21 | 0.6745483 | 3.747298 | 19.16831 | 19.21657 | 77.41883 | 69.17184 | 0.0003887653 | 0.06644265 | 0 | 0 | 0
6691 | 295680.9 | 2012-07-15 20:13 | 180.0928 | 2 | 21 | 0.6745483 | 3.760744 | 19.17393 | 19.21657 | 77.43994 | 69.17184 | 0.0003240108 | 0.06644265 | 0 | 0 | 0
6692 | 295710.9 | 2012-07-15 20:13 | 210.1083 | 2 | 21 | 0.6747283 | 3.770463 | 19.17956 | 19.21657 | 77.46112 | 69.17184 | 0.0001944065 | 0.06644265 | 0 | 0 | 0
6693 | 295740.9 | 2012-07-15 20:14 | 240.1237 | 2 | 21 | 0.6743684 | 3.777591 | 19.18518 | 19.21657 | 77.48235 | 69.17184 | 0.0001620293 | 0.06644265 | 0 | 0 | 0
6694 | 295770.9 | 2012-07-15 20:14 | 270.1392 | 2 | 21 | 0.6745483 | 3.783261 | 19.1908 | 19.21657 | 77.50361 | 69.17184 | 0.0001296043 | 0.06644265 | 0 | 0 | 0
6695 | 295800.9 | 2012-07-15 20:15 | 300.1553 | 2 | 21 | 0.6745483 | 3.788444 | 19.19643 | 19.21657 | 77.52491 | 69.17184 | 0.0001619816 | 0.06644265 | 0 | 0 | 0
6696 | 295830.9 | 2012-07-15 20:15 | 330.1701 | 2 | 21 | 0.6745483 | 3.793142 | 19.20205 | 19.21657 | 77.54623 | 69.17184 | 0.0001619816 | 0.06644265 | 0 | 0 | 0
6697 | 295861 | 2012-07-15 20:16 | 360.1858 | 2 | 21 | 0.6745483 | 3.797354 | 19.20768 | 19.21657 | 77.56757 | 69.17184 | 6.475449e-05 | 0.06644265 | 0 | 0 | 0
6698 | 295891 | 2012-07-15 20:16 | 390.2011 | 2 | 21 | 0.6745483 | 3.801728 | 19.2133 | 19.21657 | 77.58894 | 69.17184 | 9.717941e-05 | 0.06644265 | 0 | 0 | 0
6699 | 295921 | 2012-07-15 20:17 | 420.2167 | 2 | 21 | 0.6745483 | 3.805777 | 19.21893 | 19.21657 | 77.61034 | 69.17184 | 0.0001295567 | 0.06644265 | 0 | 0 | 0
6700 | 295951 | 2012-07-15 20:17 | 450.232 | 2 | 21 | 0.6745483 | 3.809827 | 19.22455 | 19.21657 | 77.63175 | 69.17184 | 0.0001296043 | 0.06644265 | 0 | 0 | 0
6701 | 295981 | 2012-07-15 20:18 | 480.2477 | 2 | 21 | 0.6743684 | 3.813553 | 19.23017 | 19.21657 | 77.65319 | 69.17184 | 9.722709e-05 | 0.06644265 | 0 | 0 | 0
6702 | 296011 | 2012-07-15 20:18 | 510.263 | 2 | 21 | 0.6747283 | 3.817603 | 19.2358 | 19.21657 | 77.67465 | 69.17184 | 9.722709e-05 | 0.06644265 | 0 | 0 | 0
6703 | 296041 | 2012-07-15 20:19 | 540.2785 | 2 | 21 | 0.6745483 | 3.821329 | 19.24142 | 19.21657 | 77.69614 | 69.17184 | 0.0001296043 | 0.06644265 | 0 | 0 | 0
6704 | 296071.1 | 2012-07-15 20:19 | 570.2939 | 2 | 21 | 0.6743684 | 3.825054 | 19.24705 | 19.21657 | 77.71764 | 69.17184 | 9.717941e-05 | 0.06644265 | 0 | 0 | 0
6705 | 296101.1 | 2012-07-15 20:20 | 600.3096 | 2 | 21 | 0.6745483 | 3.82878 | 19.25267 | 19.21657 | 77.73916 | 69.17184 | 0.0001296043 | 0.06644265 | 0 | 0 | 0
6706 | 296131.1 | 2012-07-15 20:20 | 630.3248 | 2 | 21 | 0.6745483 | 3.832344 | 19.2583 | 19.21657 | 77.7607 | 69.17184 | 9.717941e-05 | 0.06644265 | 0 | 0 | 0
6707 | 296161.1 | 2012-07-15 20:21 | 660.3403 | 2 | 21 | 0.6747283 | 3.83607 | 19.26392 | 19.21657 | 77.78227 | 69.17184 | 0.0001296043 | 0.06644265 | 0 | 0 | 0
6708 | 296191.1 | 2012-07-15 20:21 | 690.3559 | 2 | 21 | 0.6745483 | 3.839634 | 19.26954 | 19.21657 | 77.80385 | 69.17184 | 9.717941e-05 | 0.06644265 | 0 | 0 | 0
6709 | 296221.1 | 2012-07-15 20:22 | 720.3713 | 2 | 21 | 0.6747283 | 3.843359 | 19.27517 | 19.21657 | 77.82546 | 69.17184 | 9.717941e-05 | 0.06644265 | 0 | 0 | 0
6710 | 296251.2 | 2012-07-15 20:22 | 750.3867 | 2 | 21 | 0.6745483 | 3.847085 | 19.28079 | 19.21657 | 77.84709 | 69.17184 | 9.717941e-05 | 0.06644265 | 0 | 0 | 0
6711 | 296281.2 | 2012-07-15 20:23 | 780.4022 | 2 | 21 | 0.6745483 | 3.850649 | 19.28642 | 19.21657 | 77.86873 | 69.17184 | 6.480217e-05 | 0.06644265 | 0 | 0 | 0
6712 | 296311.2 | 2012-07-15 20:23 | 810.4177 | 2 | 21 | 0.6745483 | 3.854213 | 19.29204 | 19.21657 | 77.8904 | 69.17184 | 6.480217e-05 | 0.06644265 | 0 | 0 | 0
6713 | 296341.2 | 2012-07-15 20:24 | 840.4332 | 2 | 21 | 0.6743684 | 3.857777 | 19.29767 | 19.21657 | 77.91209 | 69.17184 | 9.717941e-05 | 0.06644265 | 0 | 0 | 0
6714 | 296371.2 | 2012-07-15 20:24 | 870.4486 | 2 | 21 | 0.6745483 | 3.861341 | 19.30329 | 19.21657 | 77.9338 | 69.17184 | 9.717941e-05 | 0.06644265 | 0 | 0 | 0
6715 | 296401.2 | 2012-07-15 20:25 | 900.4641 | 2 | 21 | 0.6745483 | 3.865066 | 19.30891 | 19.21657 | 77.95552 | 69.17184 | 0.0001296043 | 0.06644265 | 0 | 0 | 0
6716 | 296431.2 | 2012-07-15 20:25 | 930.4795 | 2 | 21 | 0.6747283 | 3.868468 | 19.31454 | 19.21657 | 77.97727 | 69.17184 | 9.722709e-05 | 0.06644265 | 0 | 0 | 0
6717 | 296461.3 | 2012-07-15 20:26 | 960.495 | 2 | 21 | 0.6745483 | 3.871708 | 19.32016 | 19.21657 | 77.99904 | 69.17184 | 6.480217e-05 | 0.06644265 | 0 | 0 | 0
6718 | 296491.3 | 2012-07-15 20:26 | 990.5107 | 2 | 21 | 0.6747283 | 3.875434 | 19.32579 | 19.21657 | 78.02083 | 69.17184 | 0.0001296043 | 0.06644265 | 0 | 0 | 0
6719 | 296521.3 | 2012-07-15 20:27 | 1020.526 | 2 | 21 | 0.6747283 | 3.878674 | 19.33141 | 19.21657 | 78.04263 | 69.17184 | 9.717941e-05 | 0.06644265 | 0 | 0 | 0
6720 | 296551.3 | 2012-07-15 20:27 | 1050.541 | 2 | 21 | 0.6745483 | 3.881913 | 19.33704 | 19.21657 | 78.06446 | 69.17184 | 6.480217e-05 | 0.06644265 | 0 | 0 | 0
6721 | 296581.3 | 2012-07-15 20:28 | 1080.557 | 2 | 21 | 0.6745483 | 3.885153 | 19.34266 | 19.21657 | 78.0863 | 69.17184 | 6.480217e-05 | 0.06644265 | 0 | 0 | 0
6722 | 296611.3 | 2012-07-15 20:28 | 1110.572 | 2 | 21 | 0.6745483 | 3.888231 | 19.34828 | 19.21657 | 78.10816 | 69.17184 | 6.475449e-05 | 0.06644265 | 0 | 0 | 0
6723 | 296641.4 | 2012-07-15 20:29 | 1140.588 | 2 | 21 | 0.6747283 | 3.891309 | 19.35391 | 19.21657 | 78.13004 | 69.17184 | 6.480217e-05 | 0.06644265 | 0 | 0 | 0
6724 | 296671.4 | 2012-07-15 20:29 | 1170.588 | 2 | 21 | 0.6745483 | 3.894225 | 19.35953 | 19.21657 | 78.15192 | 69.17184 | 6.480217e-05 | 0.06644265 | 0 | 0 | 0
6725 | 296701.4 | 2012-07-15 20:30 | 1200.603 | 2 | 21 | 0.6745483 | 3.897303 | 19.36515 | 19.21657 | 78.17383 | 69.17184 | 9.717941e-05 | 0.06644265 | 0 | 0 | 0
6726 | 296731.4 | 2012-07-15 20:30 | 1230.619 | 2 | 21 | 0.6745483 | 3.900057 | 19.37078 | 19.21657 | 78.19576 | 69.17184 | 6.480217e-05 | 0.06644265 | 0 | 0 | 0
6727 | 296761.4 | 2012-07-15 20:31 | 1260.634 | 2 | 21 | 0.6747283 | 3.90281 | 19.3764 | 19.21657 | 78.2177 | 69.17184 | 6.480217e-05 | 0.06644265 | 0 | 0 | 0
6728 | 296791.4 | 2012-07-15 20:31 | 1290.65 | 2 | 21 | 0.6747283 | 3.905564 | 19.38203 | 19.21657 | 78.23966 | 69.17184 | 6.480217e-05 | 0.06644265 | 0 | 0 | 0
6729 | 296821.4 | 2012-07-15 20:32 | 1320.665 | 2 | 21 | 0.6745483 | 3.908156 | 19.38765 | 19.21657 | 78.26163 | 69.17184 | 6.480217e-05 | 0.06644265 | 0 | 0 | 0
6730 | 296851.4 | 2012-07-15 20:32 | 1350.68 | 2 | 21 | 0.6745483 | 3.91091 | 19.39328 | 19.21657 | 78.28362 | 69.17184 | 6.480217e-05 | 0.06644265 | 0 | 0 | 0
6731 | 296881.5 | 2012-07-15 20:33 | 1380.696 | 2 | 21 | 0.6745483 | 3.913502 | 19.3989 | 19.21657 | 78.30563 | 69.17184 | 6.475449e-05 | 0.06644265 | 0 | 0 | 0
6732 | 296911.5 | 2012-07-15 20:33 | 1410.712 | 2 | 21 | 0.6745483 | 3.916094 | 19.40453 | 19.21657 | 78.32765 | 69.17184 | 6.475449e-05 | 0.06644265 | 0 | 0 | 0
6733 | 296941.5 | 2012-07-15 20:34 | 1440.727 | 2 | 21 | 0.6743684 | 3.918686 | 19.41015 | 19.21657 | 78.34968 | 69.17184 | 6.480217e-05 | 0.06644265 | 0 | 0 | 0
6734 | 296971.5 | 2012-07-15 20:34 | 1470.743 | 2 | 21 | 0.6745483 | 3.921439 | 19.41577 | 19.21657 | 78.37173 | 69.17184 | 9.717941e-05 | 0.06644265 | 0 | 0 | 0
6735 | 297001.5 | 2012-07-15 20:35 | 1500.758 | 2 | 21 | 0.6745483 | 3.923707 | 19.4214 | 19.21657 | 78.39379 | 69.17184 | 6.480217e-05 | 0.06644265 | 0 | 0 | 0
6736 | 297031.5 | 2012-07-15 20:35 | 1530.758 | 2 | 21 | 0.6745483 | 3.926299 | 19.42702 | 19.21657 | 78.41585 | 69.17184 | 6.480217e-05 | 0.06644265 | 0 | 0 | 0
6737 | 297061.5 | 2012-07-15 20:36 | 1560.773 | 2 | 21 | 0.6747283 | 3.929053 | 19.43264 | 19.21657 | 78.43794 | 69.17184 | 9.717941e-05 | 0.06644265 | 0 | 0 | 0
6738 | 297091.6 | 2012-07-15 20:36 | 1590.789 | 2 | 21 | 0.6745483 | 3.931483 | 19.43827 | 19.21657 | 78.46005 | 69.17184 | 6.475449e-05 | 0.06644265 | 0 | 0 | 0
6739 | 297121.6 | 2012-07-15 20:37 | 1620.804 | 2 | 21 | 0.6745483 | 3.934075 | 19.44389 | 19.21657 | 78.48217 | 69.17184 | 6.480217e-05 | 0.06644265 | 0 | 0 | 0
6740 | 297151.6 | 2012-07-15 20:37 | 1650.82 | 2 | 21 | 0.6743684 | 3.936505 | 19.44952 | 19.21657 | 78.5043 | 69.17184 | 3.237724e-05 | 0.06644265 | 0 | 0 | 0
6741 | 297181.6 | 2012-07-15 20:38 | 1680.835 | 2 | 21 | 0.6747283 | 3.939259 | 19.45514 | 19.21657 | 78.52645 | 69.17184 | 6.480217e-05 | 0.06644265 | 0 | 0 | 0
6742 | 297211.6 | 2012-07-15 20:38 | 1710.85 | 2 | 21 | 0.6745483 | 3.94185 | 19.46077 | 19.21657 | 78.54862 | 69.17184 | 3.242493e-05 | 0.06644265 | 0 | 0 | 0
6743 | 297241.6 | 2012-07-15 20:39 | 1740.866 | 2 | 21 | 0.6747283 | 3.944604 | 19.46639 | 19.21657 | 78.57079 | 69.17184 | 6.480217e-05 | 0.06644265 | 0 | 0 | 0
6744 | 297271.6 | 2012-07-15 20:39 | 1770.881 | 2 | 21 | 0.6745483 | 3.947358 | 19.47202 | 19.21657 | 78.59299 | 69.17184 | 6.480217e-05 | 0.06644265 | 0 | 0 | 0
6745 | 297301.7 | 2012-07-15 20:40 | 1800.897 | 2 | 21 | 0.6747283 | 3.950112 | 19.47764 | 19.21657 | 78.6152 | 69.17184 | 6.480217e-05 | 0.06644265 | 0 | 0 | 0
6746 | 297331.7 | 2012-07-15 20:40 | 1830.912 | 2 | 21 | 0.6747283 | 3.952866 | 19.48326 | 19.21657 | 78.63742 | 69.17184 | 9.722709e-05 | 0.06644265 | 0 | 0 | 0
6747 | 297361.7 | 2012-07-15 20:41 | 1860.928 | 2 | 21 | 0.6745483 | 3.955458 | 19.48889 | 19.21657 | 78.65966 | 69.17184 | 6.480217e-05 | 0.06644265 | 0 | 0 | 0
6748 | 297391.7 | 2012-07-15 20:41 | 1890.943 | 2 | 21 | 0.6747283 | 3.958374 | 19.49451 | 19.21657 | 78.68192 | 69.17184 | 9.717941e-05 | 0.06644265 | 0 | 0 | 0
6749 | 297421.7 | 2012-07-15 20:42 | 1920.959 | 2 | 21 | 0.6747283 | 3.960965 | 19.50014 | 19.21657 | 78.70419 | 69.17184 | 6.480217e-05 | 0.06644265 | 0 | 0 | 0
6750 | 297451.7 | 2012-07-15 20:42 | 1950.974 | 2 | 21 | 0.6747283 | 3.963881 | 19.50576 | 19.21657 | 78.72647 | 69.17184 | 3.242493e-05 | 0.06644265 | 0 | 0 | 0
6751 | 297481.8 | 2012-07-15 20:43 | 1980.99 | 2 | 21 | 0.6745483 | 3.966635 | 19.51139 | 19.21657 | 78.74878 | 69.17184 | 6.480217e-05 | 0.06644265 | 0 | 0 | 0
6752 | 297511.8 | 2012-07-15 20:43 | 2011.005 | 2 | 21 | 0.6745483 | 3.969389 | 19.51701 | 19.21657 | 78.77109 | 69.17184 | 3.242493e-05 | 0.06644265 | 0 | 0 | 0
6753 | 297541.8 | 2012-07-15 20:44 | 2041.021 | 2 | 21 | 0.6747283 | 3.972143 | 19.52263 | 19.21657 | 78.79343 | 69.17184 | 6.475449e-05 | 0.06644265 | 0 | 0 | 0
6754 | 297571.8 | 2012-07-15 20:44 | 2071.036 | 2 | 21 | 0.6745483 | 3.975221 | 19.52826 | 19.21657 | 78.81578 | 69.17184 | 9.722709e-05 | 0.06644265 | 0 | 0 | 0
6755 | 297601.8 | 2012-07-15 20:45 | 2101.052 | 2 | 21 | 0.6743684 | 3.977974 | 19.53388 | 19.21657 | 78.83814 | 69.17184 | 6.480217e-05 | 0.06644265 | 0 | 0 | 0
6756 | 297631.8 | 2012-07-15 20:45 | 2131.067 | 2 | 21 | 0.6745483 | 3.980566 | 19.53951 | 19.21657 | 78.86053 | 69.17184 | 3.237724e-05 | 0.06644265 | 0 | 0 | 0
6757 | 297661.8 | 2012-07-15 20:46 | 2161.083 | 2 | 21 | 0.6743684 | 3.983806 | 19.54513 | 19.21657 | 78.88293 | 69.17184 | 3.237724e-05 | 0.06644265 | 0 | 0 | 0
6758 | 297691.9 | 2012-07-15 20:46 | 2191.098 | 2 | 21 | 0.6743684 | 3.986884 | 19.55076 | 19.21657 | 78.90534 | 69.17184 | 6.480217e-05 | 0.06644265 | 0 | 0 | 0
6759 | 297721.9 | 2012-07-15 20:47 | 2221.113 | 2 | 21 | 0.6745483 | 3.989962 | 19.55638 | 19.21657 | 78.92777 | 69.17184 | 9.717941e-05 | 0.06644265 | 0 | 0 | 0
6760 | 297751.9 | 2012-07-15 20:47 | 2251.129 | 2 | 21 | 0.6743684 | 3.992878 | 19.56201 | 19.21657 | 78.95022 | 69.17184 | 6.480217e-05 | 0.06644265 | 0 | 0 | 0
6761 | 297781.9 | 2012-07-15 20:48 | 2281.144 | 2 | 21 | 0.6745483 | 3.995794 | 19.56763 | 19.21657 | 78.97269 | 69.17184 | 6.480217e-05 | 0.06644265 | 0 | 0 | 0
6762 | 297811.9 | 2012-07-15 20:48 | 2311.16 | 2 | 21 | 0.6747283 | 3.999033 | 19.57325 | 19.21657 | 78.99517 | 69.17184 | 0.0001296043 | 0.06644265 | 0 | 0 | 0
6763 | 297841.9 | 2012-07-15 20:49 | 2341.175 | 2 | 21 | 0.6745483 | 4.001949 | 19.57888 | 19.21657 | 79.01767 | 69.17184 | 9.717941e-05 | 0.06644265 | 0 | 0 | 0
6764 | 297872 | 2012-07-15 20:49 | 2371.191 | 2 | 21 | 0.6743684 | 4.004865 | 19.5845 | 19.21657 | 79.04019 | 69.17184 | 6.484985e-05 | 0.06644265 | 0 | 0 | 0
6765 | 297902 | 2012-07-15 20:50 | 2401.206 | 2 | 21 | 0.6747283 | 4.008105 | 19.59013 | 19.21657 | 79.06272 | 69.17184 | 9.717941e-05 | 0.06644265 | 0 | 0 | 0
6766 | 297932 | 2012-07-15 20:50 | 2431.222 | 2 | 21 | 0.6745483 | 4.011183 | 19.59575 | 19.21657 | 79.08527 | 69.17184 | 9.717941e-05 | 0.06644265 | 0 | 0 | 0
6767 | 297962 | 2012-07-15 20:51 | 2461.237 | 2 | 21 | 0.6745483 | 4.014261 | 19.60138 | 19.21657 | 79.10784 | 69.17184 | 6.484985e-05 | 0.06644265 | 0 | 0 | 0
6768 | 297992 | 2012-07-15 20:51 | 2491.253 | 2 | 21 | 0.6745483 | 4.0175 | 19.607 | 19.21657 | 79.13043 | 69.17184 | 9.717941e-05 | 0.06644265 | 0 | 0 | 0
6769 | 298022 | 2012-07-15 20:52 | 2521.268 | 2 | 21 | 0.6745483 | 4.020741 | 19.61262 | 19.21657 | 79.15303 | 69.17184 | 0.0001296043 | 0.06644265 | 0 | 0 | 0
6770 | 298052 | 2012-07-15 20:52 | 2551.284 | 2 | 21 | 0.6747283 | 4.023818 | 19.61825 | 19.21657 | 79.17565 | 69.17184 | 9.717941e-05 | 0.06644265 | 0 | 0 | 0
6771 | 298082.1 | 2012-07-15 20:53 | 2581.299 | 2 | 21 | 0.6747283 | 4.027058 | 19.62387 | 19.21657 | 79.19829 | 69.17184 | 9.727478e-05 | 0.06644265 | 0 | 0 | 0
6772 | 298112.1 | 2012-07-15 20:53 | 2611.314 | 2 | 21 | 0.6745483 | 4.030136 | 19.6295 | 19.21657 | 79.22095 | 69.17184 | 9.717941e-05 | 0.06644265 | 0 | 0 | 0
6773 | 298142.1 | 2012-07-15 20:54 | 2641.33 | 2 | 21 | 0.6747283 | 4.033537 | 19.63512 | 19.21657 | 79.24363 | 69.17184 | 9.717941e-05 | 0.06644265 | 0 | 0 | 0
6774 | 298172.1 | 2012-07-15 20:54 | 2671.346 | 2 | 21 | 0.6745483 | 4.036777 | 19.64075 | 19.21657 | 79.26632 | 69.17184 | 9.717941e-05 | 0.06644265 | 0 | 0 | 0
6775 | 298202.1 | 2012-07-15 20:55 | 2701.361 | 2 | 21 | 0.6747283 | 4.040179 | 19.64637 | 19.21657 | 79.28904 | 69.17184 | 9.717941e-05 | 0.06644265 | 0 | 0 | 0
6776 | 298232.1 | 2012-07-15 20:55 | 2731.376 | 2 | 21 | 0.6747283 | 4.043419 | 19.652 | 19.21657 | 79.31177 | 69.17184 | 0.000129509 | 0.06644265 | 0 | 0 | 0
6777 | 298262.2 | 2012-07-15 20:56 | 2761.392 | 2 | 21 | 0.6743684 | 4.046659 | 19.65762 | 19.21657 | 79.33452 | 69.17184 | 9.717941e-05 | 0.06644265 | 0 | 0 | 0
6778 | 298292.2 | 2012-07-15 20:56 | 2791.407 | 2 | 21 | 0.6747283 | 4.050061 | 19.66324 | 19.21657 | 79.35729 | 69.17184 | 6.475449e-05 | 0.06644265 | 0 | 0 | 0
6779 | 298322.2 | 2012-07-15 20:57 | 2821.423 | 2 | 21 | 0.6745483 | 4.053463 | 19.66887 | 19.21657 | 79.38008 | 69.17184 | 6.475449e-05 | 0.06644265 | 0 | 0 | 0
6780 | 298352.2 | 2012-07-15 20:57 | 2851.438 | 2 | 21 | 0.6745483 | 4.057026 | 19.67449 | 19.21657 | 79.40289 | 69.17184 | 9.717941e-05 | 0.06644265 | 0 | 0 | 0
6781 | 298382.2 | 2012-07-15 20:58 | 2881.454 | 2 | 21 | 0.6745483 | 4.060428 | 19.68012 | 19.21657 | 79.42571 | 69.17184 | 9.717941e-05 | 0.06644265 | 0 | 0 | 0
6782 | 298412.2 | 2012-07-15 20:58 | 2911.469 | 2 | 21 | 0.6745483 | 4.063506 | 19.68574 | 19.21657 | 79.44856 | 69.17184 | 3.242493e-05 | 0.06644265 | 0 | 0 | 0
6783 | 298442.2 | 2012-07-15 20:59 | 2941.485 | 2 | 21 | 0.6745483 | 4.067232 | 19.69137 | 19.21657 | 79.47143 | 69.17184 | 3.232956e-05 | 0.06644265 | 0 | 0 | 0
6784 | 298472.3 | 2012-07-15 20:59 | 2971.5 | 2 | 21 | 0.6745483 | 4.070796 | 19.69699 | 19.21657 | 79.49431 | 69.17184 | 9.717941e-05 | 0.06644265 | 0 | 0 | 0
6785 | 298502.3 | 2012-07-15 21:00 | 3001.516 | 2 | 21 | 0.6743684 | 4.074197 | 19.70261 | 19.21657 | 79.51722 | 69.17184 | 6.475449e-05 | 0.06644265 | 0 | 0 | 0
6786 | 298532.3 | 2012-07-15 21:00 | 3031.531 | 2 | 21 | 0.6745483 | 4.077923 | 19.70824 | 19.21657 | 79.54015 | 69.17184 | 6.475449e-05 | 0.06644265 | 0 | 0 | 0
6787 | 298562.3 | 2012-07-15 21:01 | 3061.546 | 2 | 21 | 0.6745483 | 4.081649 | 19.71386 | 19.21657 | 79.56309 | 69.17184 | 9.727478e-05 | 0.06644265 | 0 | 0 | 0
6788 | 298592.3 | 2012-07-15 21:01 | 3091.562 | 2 | 21 | 0.6745483 | 4.085213 | 19.71949 | 19.21657 | 79.58606 | 69.17184 | 9.717941e-05 | 0.06644265 | 0 | 0 | 0
6789 | 298622.3 | 2012-07-15 21:02 | 3121.577 | 2 | 21 | 0.6745483 | 4.088939 | 19.72511 | 19.21657 | 79.60905 | 69.17184 | 9.717941e-05 | 0.06644265 | 0 | 0 | 0
6790 | 298652.4 | 2012-07-15 21:02 | 3151.593 | 2 | 21 | 0.6747283 | 4.092665 | 19.73074 | 19.21657 | 79.63205 | 69.17184 | 0.0001296043 | 0.06644265 | 0 | 0 | 0
6791 | 298682.4 | 2012-07-15 21:03 | 3181.608 | 2 | 21 | 0.6747283 | 4.09639 | 19.73636 | 19.21657 | 79.65508 | 69.17184 | 0.0001296043 | 0.06644265 | 0 | 0 | 0
6792 | 298712.4 | 2012-07-15 21:03 | 3211.608 | 2 | 21 | 0.6745483 | 4.099954 | 19.74198 | 19.21657 | 79.67812 | 69.17184 | 9.717941e-05 | 0.06644265 | 0 | 0 | 0
6793 | 298742.4 | 2012-07-15 21:04 | 3241.624 | 2 | 21 | 0.6743684 | 4.10368 | 19.74761 | 19.21657 | 79.70119 | 69.17184 | 0.0001296043 | 0.06644265 | 0 | 0 | 0
6794 | 298772.4 | 2012-07-15 21:04 | 3271.639 | 2 | 21 | 0.6745483 | 4.107406 | 19.75323 | 19.21657 | 79.72428 | 69.17184 | 0.0001296043 | 0.06644265 | 0 | 0 | 0
6795 | 298802.4 | 2012-07-15 21:05 | 3301.655 | 2 | 21 | 0.6743684 | 4.111132 | 19.75886 | 19.21657 | 79.74739 | 69.17184 | 9.717941e-05 | 0.06644265 | 0 | 0 | 0
6796 | 298832.4 | 2012-07-15 21:05 | 3331.67 | 2 | 21 | 0.6743684 | 4.114857 | 19.76448 | 19.21657 | 79.77052 | 69.17184 | 3.232956e-05 | 0.06644265 | 0 | 0 | 0
6797 | 298862.5 | 2012-07-15 21:06 | 3361.686 | 2 | 21 | 0.6745483 | 4.118907 | 19.7701 | 19.21657 | 79.79368 | 69.17184 | 0.000129509 | 0.06644265 | 0 | 0 | 0
6798 | 298892.5 | 2012-07-15 21:06 | 3391.701 | 2 | 21 | 0.6745483 | 4.122795 | 19.77573 | 19.21657 | 79.81686 | 69.17184 | 0.0001296043 | 0.06644265 | 0 | 0 | 0
6799 | 298922.5 | 2012-07-15 21:07 | 3421.716 | 2 | 21 | 0.6745483 | 4.126683 | 19.78135 | 19.21657 | 79.84006 | 69.17184 | 0.0001296043 | 0.06644265 | 0 | 0 | 0
6800 | 298952.5 | 2012-07-15 21:07 | 3451.732 | 2 | 21 | 0.6745483 | 4.13057 | 19.78698 | 19.21657 | 79.86328 | 69.17184 | 0.0001296043 | 0.06644265 | 0 | 0 | 0
6801 | 298982.5 | 2012-07-15 21:08 | 3481.747 | 2 | 21 | 0.6745483 | 4.134459 | 19.7926 | 19.21657 | 79.88652 | 69.17184 | 0.0001296043 | 0.06644265 | 0 | 0 | 0
6802 | 299012.5 | 2012-07-15 21:08 | 3511.763 | 2 | 21 | 0.6745483 | 4.138508 | 19.79823 | 19.21657 | 79.90978 | 69.17184 | 0.0001296043 | 0.06644265 | 0 | 0 | 0
6803 | 299042.5 | 2012-07-15 21:09 | 3541.778 | 2 | 21 | 0.6745483 | 4.142396 | 19.80385 | 19.21657 | 79.93307 | 69.17184 | 0.0001296043 | 0.06644265 | 0 | 0 | 0
6804 | 299072.6 | 2012-07-15 21:09 | 3571.794 | 2 | 21 | 0.6745483 | 4.146284 | 19.80947 | 19.21657 | 79.95638 | 69.17184 | 9.717941e-05 | 0.06644265 | 0 | 0 | 0
6805 | 299102.6 | 2012-07-15 21:10 | 3601.81 | 2 | 21 | 0.6745483 | 4.150496 | 19.8151 | 19.21657 | 79.97971 | 69.17184 | 9.717941e-05 | 0.06644265 | 0 | 0 | 0
6806 | 299132.6 | 2012-07-15 21:10 | 3631.825 | 2 | 21 | 0.6747283 | 4.154383 | 19.82072 | 19.21657 | 80.00307 | 69.17184 | 6.475449e-05 | 0.06644265 | 0 | 0 | 0
6807 | 299162.6 | 2012-07-15 21:11 | 3661.84 | 2 | 21 | 0.6745483 | 4.158595 | 19.82635 | 19.21657 | 80.02644 | 69.17184 | 0.0001296043 | 0.06644265 | 0 | 0 | 0
6808 | 299192.6 | 2012-07-15 21:11 | 3691.856 | 2 | 21 | 0.6747283 | 4.162645 | 19.83197 | 19.21657 | 80.04984 | 69.17184 | 0.0001296043 | 0.06644265 | 0 | 0 | 0
6809 | 299222.6 | 2012-07-15 21:12 | 3721.871 | 2 | 21 | 0.6747283 | 4.166695 | 19.8376 | 19.21657 | 80.07327 | 69.17184 | 0.0001296043 | 0.06644265 | 0 | 0 | 0
6810 | 299252.7 | 2012-07-15 21:12 | 3751.887 | 2 | 21 | 0.6745483 | 4.170744 | 19.84322 | 19.21657 | 80.09671 | 69.17184 | 9.717941e-05 | 0.06644265 | 0 | 0 | 0
6811 | 299282.7 | 2012-07-15 21:13 | 3781.902 | 2 | 21 | 0.6745483 | 4.174956 | 19.84884 | 19.21657 | 80.12018 | 69.17184 | 0.0001296043 | 0.06644265 | 0 | 0 | 0
6812 | 299312.7 | 2012-07-15 21:13 | 3811.918 | 2 | 21 | 0.6745483 | 4.178844 | 19.85447 | 19.21657 | 80.14368 | 69.17184 | 0.0001296043 | 0.06644265 | 0 | 0 | 0
6813 | 299342.7 | 2012-07-15 21:14 | 3841.933 | 2 | 21 | 0.6745483 | 4.183056 | 19.86009 | 19.21657 | 80.16719 | 69.17184 | 0.0001296043 | 0.06644265 | 0 | 0 | 0
6814 | 299372.7 | 2012-07-15 21:14 | 3871.949 | 2 | 21 | 0.6745483 | 4.187268 | 19.86572 | 19.21657 | 80.19073 | 69.17184 | 0.0001296043 | 0.06644265 | 0 | 0 | 0
6815 | 299402.7 | 2012-07-15 21:15 | 3901.964 | 2 | 21 | 0.6747283 | 4.191318 | 19.87134 | 19.21657 | 80.21429 | 69.17184 | 0.0001296043 | 0.06644265 | 0 | 0 | 0
6816 | 299432.7 | 2012-07-15 21:15 | 3931.98 | 2 | 21 | 0.6747283 | 4.195529 | 19.87697 | 19.21657 | 80.23788 | 69.17184 | 9.717941e-05 | 0.06644265 | 0 | 0 | 0
6817 | 299462.8 | 2012-07-15 21:16 | 3961.995 | 2 | 21 | 0.6745483 | 4.199579 | 19.88259 | 19.21657 | 80.26149 | 69.17184 | 6.484985e-05 | 0.06644265 | 0 | 0 | 0
6818 | 299493.6 | 2012-07-15 21:16 | 30.01547 | 3 | 21 | 0 | 4.105624 | 19.88275 | 19.21657 | 80.26216 | 69.17184 | -0.0004535675 | 0.06644265 | 0 | 0 | 0
6819 | 299523.7 | 2012-07-15 21:17 | 60.03109 | 3 | 21 | 0 | 4.094122 | 19.88275 | 19.21657 | 80.26216 | 69.17184 | -0.0002592087 | 0.06644265 | 0 | 0 | 0
6820 | 299553.7 | 2012-07-15 21:17 | 90.04652 | 3 | 21 | 0 | 4.086833 | 19.88275 | 19.21657 | 80.26216 | 69.17184 | -0.0001619339 | 0.06644265 | 0 | 0 | 0
6821 | 299583.6 | 2012-07-15 21:18 | 120.015 | 3 | 21 | 0 | 4.081811 | 19.88275 | 19.21657 | 80.26216 | 69.17184 | -0.0001296043 | 0.06644265 | 0 | 0 | 0
6822 | 299583.7 | 2012-07-15 21:18 | 0.01567495 | 4 | 21 | 1.251639 | 4.199579 | 19.88276 | 19.21657 | 80.26219 | 69.17184 | 0 | 0.06644265 | 0 | 0 | 0
6823 | 299584.1 | 2012-07-15 21:18 | 0.5156022 | 4 | 21 | 1.201434 | 4.199579 | 19.88293 | 19.21657 | 80.2629 | 69.17184 | 0 | 0.06644265 | 0 | 0 | 0
6824 | 299585.4 | 2012-07-15 21:18 | 1.765737 | 4 | 21 | 1.151409 | 4.199579 | 19.88333 | 19.21657 | 80.26461 | 69.17184 | 0 | 0.06644265 | 0 | 0 | 0
6825 | 299587.2 | 2012-07-15 21:18 | 3.578274 | 4 | 21 | 1.101023 | 4.199741 | 19.8839 | 19.21657 | 80.26699 | 69.17184 | 3.232956e-05 | 0.06644265 | 0 | 0 | 0
6826 | 299589.6 | 2012-07-15 21:18 | 5.98433 | 4 | 21 | 1.050638 | 4.199579 | 19.88462 | 19.21657 | 80.27001 | 69.17184 | 0 | 0.06644265 | 0 | 0 | 0
6827 | 299592.7 | 2012-07-15 21:18 | 9.015697 | 4 | 21 | 1.000613 | 4.199741 | 19.88548 | 19.21657 | 80.27363 | 69.17184 | 0 | 0.06644265 | 0 | 0 | 0
6828 | 299596.5 | 2012-07-15 21:18 | 12.82831 | 4 | 21 | 0.9504076 | 4.199579 | 19.88651 | 19.21657 | 80.27796 | 69.17184 | 0 | 0.06644265 | 0 | 0 | 0
6829 | 299601.3 | 2012-07-15 21:18 | 17.68866 | 4 | 21 | 0.9003822 | 4.199741 | 19.88776 | 19.21657 | 80.28321 | 69.17184 | 0 | 0.06644265 | 0 | 0 | 0
6830 | 299607.5 | 2012-07-15 21:18 | 23.87498 | 4 | 21 | 0.8503569 | 4.199741 | 19.88926 | 19.21657 | 80.28952 | 69.17184 | 0 | 0.06644265 | 0 | 0 | 0
6831 | 299615.8 | 2012-07-15 21:18 | 32.12487 | 4 | 21 | 0.8001516 | 4.199579 | 19.89115 | 19.21657 | 80.29745 | 69.17184 | -3.232956e-05 | 0.06644265 | 0 | 0 | 0
6832 | 299626.9 | 2012-07-15 21:18 | 43.29678 | 4 | 21 | 0.7499462 | 4.199741 | 19.89356 | 19.21657 | 80.30753 | 69.17184 | 0 | 0.06644265 | 0 | 0 | 0
6833 | 299642.8 | 2012-07-15 21:19 | 59.20287 | 4 | 21 | 0.6999209 | 4.199579 | 19.89675 | 19.21657 | 80.32096 | 69.17184 | -6.475449e-05 | 0.06644265 | 0 | 0 | 0
6834 | 299667.1 | 2012-07-15 21:19 | 83.48394 | 4 | 21 | 0.6498955 | 4.199579 | 19.90129 | 19.21657 | 80.34003 | 69.17184 | -3.232956e-05 | 0.06644265 | 0 | 0 | 0
6835 | 299706.1 | 2012-07-15 21:20 | 122.4681 | 4 | 21 | 0.5998702 | 4.199741 | 19.90804 | 19.21657 | 80.36837 | 69.17184 | 0 | 0.06644265 | 0 | 0 | 0
6836 | 299765.6 | 2012-07-15 21:21 | 181.9522 | 4 | 21 | 0.5498449 | 4.199903 | 19.91752 | 19.21657 | 80.40817 | 69.17184 | 6.475449e-05 | 0.06644265 | 0 | 0 | 0
6837 | 299846.2 | 2012-07-15 21:22 | 262.5611 | 4 | 21 | 0.4998195 | 4.199579 | 19.92925 | 19.21657 | 80.45744 | 69.17184 | -6.475449e-05 | 0.06644265 | 0 | 0 | 0
6838 | 299947 | 2012-07-15 21:24 | 363.3575 | 4 | 21 | 0.4497941 | 4.199579 | 19.94253 | 19.21657 | 80.5132 | 69.17184 | -3.232956e-05 | 0.06644265 | 0 | 0 | 0
6839 | 300071.8 | 2012-07-15 21:26 | 488.1225 | 4 | 21 | 0.3997688 | 4.199579 | 19.95723 | 19.21657 | 80.57495 | 69.17184 | -6.475449e-05 | 0.06644265 | 0 | 0 | 0
6840 | 300228.1 | 2012-07-15 21:28 | 644.4186 | 4 | 21 | 0.3497434 | 4.199741 | 19.97347 | 19.21657 | 80.64314 | 69.17184 | 0 | 0.06644265 | 0 | 0 | 0
6841 | 300428.5 | 2012-07-15 21:32 | 844.8238 | 4 | 21 | 0.2997181 | 4.199903 | 19.99149 | 19.21657 | 80.71884 | 69.17184 | 3.242493e-05 | 0.06644265 | 0 | 0 | 0
6842 | 300696.5 | 2012-07-15 21:36 | 1112.822 | 4 | 21 | 0.2496927 | 4.199579 | 20.01186 | 19.21657 | 80.80439 | 69.17184 | -6.475449e-05 | 0.06644265 | 0 | 0 | 0
6843 | 301075.6 | 2012-07-15 21:42 | 1491.93 | 4 | 21 | 0.1996673 | 4.199579 | 20.03539 | 19.21657 | 80.9032 | 69.17184 | 0 | 0.06644265 | 0 | 0 | 0
6844 | 301662 | 2012-07-15 21:52 | 2078.333 | 4 | 21 | 0.149642 | 4.199579 | 20.06356 | 19.21657 | 81.02149 | 69.17184 | -3.232956e-05 | 0.06644265 | 0 | 0 | 0
6845 | 302694.6 | 2012-07-15 22:09 | 3110.984 | 4 | 21 | 0.09961663 | 4.199579 | 20.09863 | 19.21657 | 81.1688 | 69.17184 | -6.475449e-05 | 0.06644265 | 0 | 0 | 0
6846 | 305115.7 | 2012-07-15 22:50 | 5532.034 | 4 | 21 | 0.04995117 | 4.199579 | 20.14632 | 19.21657 | 81.36906 | 69.17184 | -3.232956e-05 | 0.06644265 | 0 | 0 | 0
6847 | 305175.7 | 2012-07-15 22:51 | 60.01543 | 5 | 21 | 0 | 4.190993 | 20.14632 | 19.21657 | 81.36906 | 69.17184 | -6.484985e-05 | 0.06644265 | 0 | 0 | 0
6848 | 305175.9 | 2012-07-15 22:51 | 0.1874022 | 6 | 21 | -7.418601e-05 | 4.190993 | 20.14632 | 19.21657 | 81.36906 | 69.17184 | 0 | 0.08353363 | 0 | 0 | 0
6849 | 305180.7 | 2012-07-15 22:51 | 5.015655 | 6 | 21 | -0.002413501 | 4.19067 | 20.14632 | 19.21657 | 81.36906 | 69.17185 | -6.475449e-05 | 0.08353363 | 0 | 0 | 0
6850 | 305180.7 | 2012-07-15 22:51 | 0.01560799 | 7 | 21 | -0.6746967 | 4.129761 | 20.14632 | 19.21658 | 81.36906 | 69.17186 | 0 | 0.08353363 | 0 | 0 | 0
6851 | 305210.7 | 2012-07-15 22:51 | 30.03111 | 7 | 21 | -0.6746967 | 4.092665 | 20.14632 | 19.2222 | 81.36906 | 69.19496 | -0.000518322 | 0.08353363 | 0 | 0 | 0
6852 | 305240.7 | 2012-07-15 22:52 | 60.04656 | 7 | 21 | -0.6746967 | 4.077113 | 20.14632 | 19.22783 | 81.36906 | 69.21794 | -0.0003240585 | 0.08353363 | 0 | 0 | 0
6853 | 305270.7 | 2012-07-15 22:52 | 90.0621 | 7 | 21 | -0.6746967 | 4.065612 | 20.14632 | 19.23345 | 81.36906 | 69.24084 | -0.0002592087 | 0.08353363 | 0 | 0 | 0
6854 | 305300.7 | 2012-07-15 22:53 | 120.0775 | 7 | 21 | -0.6746967 | 4.055892 | 20.14632 | 19.23908 | 81.36906 | 69.26369 | -0.0002592087 | 0.08353363 | 0 | 0 | 0
6855 | 305330.8 | 2012-07-15 22:53 | 150.093 | 7 | 21 | -0.6746967 | 4.047469 | 20.14632 | 19.24471 | 81.36906 | 69.28648 | -0.0002268791 | 0.08353363 | 0 | 0 | 0
6856 | 305360.8 | 2012-07-15 22:54 | 180.1085 | 7 | 21 | -0.6748766 | 4.039369 | 20.14632 | 19.25033 | 81.36906 | 69.30923 | -0.0001944542 | 0.08353363 | 0 | 0 | 0
6857 | 305390.8 | 2012-07-15 22:54 | 210.1239 | 7 | 21 | -0.6746967 | 4.031918 | 20.14632 | 19.25596 | 81.36906 | 69.33193 | -0.0001944542 | 0.08353363 | 0 | 0 | 0
6858 | 305420.8 | 2012-07-15 22:55 | 240.1394 | 7 | 21 | -0.6748766 | 4.024466 | 20.14632 | 19.26159 | 81.36906 | 69.3546 | -0.0001943588 | 0.08353363 | 0 | 0 | 0
6859 | 305450.8 | 2012-07-15 22:55 | 270.1549 | 7 | 21 | -0.6748766 | 4.017338 | 20.14632 | 19.26721 | 81.36906 | 69.37722 | -0.0001620293 | 0.08353363 | 0 | 0 | 0
6860 | 305480.8 | 2012-07-15 22:56 | 300.155 | 7 | 21 | -0.6748766 | 4.010211 | 20.14632 | 19.27284 | 81.36906 | 69.39979 | -0.0001943588 | 0.08353363 | 0 | 0 | 0
6861 | 305510.8 | 2012-07-15 22:56 | 330.1702 | 7 | 21 | -0.6748766 | 4.003407 | 20.14632 | 19.27846 | 81.36906 | 69.42233 | -0.0001620293 | 0.08353363 | 0 | 0 | 0
6862 | 305540.9 | 2012-07-15 22:57 | 360.1859 | 7 | 21 | -0.6746967 | 3.996766 | 20.14632 | 19.28409 | 81.36906 | 69.44484 | -0.0001619816 | 0.08353363 | 0 | 0 | 0
6863 | 305570.9 | 2012-07-15 22:57 | 390.2012 | 7 | 21 | -0.6746967 | 3.990124 | 20.14632 | 19.28971 | 81.36906 | 69.4673 | -0.0001296043 | 0.08353363 | 0 | 0 | 0
6864 | 305600.9 | 2012-07-15 22:58 | 420.2166 | 7 | 21 | -0.6746967 | 3.98332 | 20.14632 | 19.29534 | 81.36906 | 69.48973 | -0.0002267838 | 0.08353363 | 0 | 0 | 0
6865 | 305630.9 | 2012-07-15 22:58 | 450.2323 | 7 | 21 | -0.6746967 | 3.977003 | 20.14632 | 19.30097 | 81.36906 | 69.51213 | -0.0001619816 | 0.08353363 | 0 | 0 | 0
6866 | 305660.9 | 2012-07-15 22:59 | 480.2476 | 7 | 21 | -0.6748766 | 3.970523 | 20.14632 | 19.30659 | 81.36906 | 69.53448 | -0.0002267838 | 0.08353363 | 0 | 0 | 0
6867 | 305690.9 | 2012-07-15 22:59 | 510.2635 | 7 | 21 | -0.6748766 | 3.964205 | 20.14632 | 19.31222 | 81.36906 | 69.55681 | -0.0001619816 | 0.08353363 | 0 | 0 | 0
6868 | 305720.9 | 2012-07-15 23:00 | 540.2785 | 7 | 21 | -0.6746967 | 3.95805 | 20.14632 | 19.31784 | 81.36906 | 69.57909 | -0.0001619816 | 0.08353363 | 0 | 0 | 0
6869 | 305751 | 2012-07-15 23:00 | 570.2941 | 7 | 21 | -0.6748766 | 3.951732 | 20.14632 | 19.32347 | 81.36906 | 69.60134 | -0.0001619816 | 0.08353363 | 0 | 0 | 0
6870 | 305781 | 2012-07-15 23:01 | 600.3095 | 7 | 21 | -0.6746967 | 3.945576 | 20.14632 | 19.3291 | 81.36906 | 69.62356 | -0.0001944065 | 0.08353363 | 0 | 0 | 0
6871 | 305811 | 2012-07-15 23:01 | 630.3251 | 7 | 21 | -0.6746967 | 3.939583 | 20.14632 | 19.33472 | 81.36906 | 69.64574 | -9.717941e-05 | 0.08353363 | 0 | 0 | 0
6872 | 305841 | 2012-07-15 23:02 | 660.3404 | 7 | 21 | -0.6748766 | 3.933427 | 20.14632 | 19.34035 | 81.36906 | 69.66788 | -0.0001619816 | 0.08353363 | 0 | 0 | 0
6873 | 305871 | 2012-07-15 23:02 | 690.356 | 7 | 21 | -0.6748766 | 3.927433 | 20.14632 | 19.34597 | 81.36906 | 69.69 | -0.0001620293 | 0.08353363 | 0 | 0 | 0
6874 | 305901 | 2012-07-15 23:03 | 720.3714 | 7 | 21 | -0.6746967 | 3.921602 | 20.14632 | 19.3516 | 81.36906 | 69.71208 | -0.0001619816 | 0.08353363 | 0 | 0 | 0
6875 | 305931.1 | 2012-07-15 23:03 | 750.3869 | 7 | 21 | -0.6748766 | 3.91577 | 20.14632 | 19.35723 | 81.36906 | 69.73412 | -0.0001619816 | 0.08353363 | 0 | 0 | 0
6876 | 305961.1 | 2012-07-15 23:04 | 780.4023 | 7 | 21 | -0.6746967 | 3.909938 | 20.14632 | 19.36285 | 81.36906 | 69.75614 | -0.0001943588 | 0.08353363 | 0 | 0 | 0
6877 | 305991.1 | 2012-07-15 23:04 | 810.4178 | 7 | 21 | -0.6748766 | 3.904106 | 20.14632 | 19.36848 | 81.36906 | 69.77812 | -0.0001943588 | 0.08353363 | 0 | 0 | 0
6878 | 306021.1 | 2012-07-15 23:05 | 840.4334 | 7 | 21 | -0.6746967 | 3.898437 | 20.14632 | 19.37411 | 81.36906 | 69.80007 | -0.0001620293 | 0.08353363 | 0 | 0 | 0
6879 | 306051.1 | 2012-07-15 23:05 | 870.4489 | 7 | 21 | -0.6746967 | 3.892929 | 20.14632 | 19.37973 | 81.36906 | 69.82199 | -0.0001944065 | 0.08353363 | 0 | 0 | 0
6880 | 306081.1 | 2012-07-15 23:06 | 900.4644 | 7 | 21 | -0.6748766 | 3.887259 | 20.14632 | 19.38536 | 81.36906 | 69.84388 | -0.0001943588 | 0.08353363 | 0 | 0 | 0
6881 | 306111.1 | 2012-07-15 23:06 | 930.4797 | 7 | 21 | -0.6750566 | 3.881913 | 20.14632 | 19.39098 | 81.36906 | 69.86573 | -0.0001944065 | 0.08353363 | 0 | 0 | 0
6882 | 306141.2 | 2012-07-15 23:07 | 960.4955 | 7 | 21 | -0.6746967 | 3.876568 | 20.14632 | 19.39661 | 81.36906 | 69.88756 | -0.0001295567 | 0.08353363 | 0 | 0 | 0
6883 | 306171.2 | 2012-07-15 23:07 | 990.5106 | 7 | 21 | -0.6748766 | 3.871222 | 20.14632 | 19.40224 | 81.36906 | 69.90935 | -9.717941e-05 | 0.08353363 | 0 | 0 | 0
6884 | 306201.2 | 2012-07-15 23:08 | 1020.526 | 7 | 21 | -0.6750566 | 3.865714 | 20.14632 | 19.40786 | 81.36906 | 69.93112 | -0.0001619816 | 0.08353363 | 0 | 0 | 0
6885 | 306231.2 | 2012-07-15 23:08 | 1050.542 | 7 | 21 | -0.6748766 | 3.860693 | 20.14632 | 19.41349 | 81.36906 | 69.95285 | -9.722709e-05 | 0.08353363 | 0 | 0 | 0
6886 | 306261.2 | 2012-07-15 23:09 | 1080.557 | 7 | 21 | -0.6748766 | 3.855509 | 20.14632 | 19.41911 | 81.36906 | 69.97456 | -0.0001296043 | 0.08353363 | 0 | 0 | 0
6887 | 306291.2 | 2012-07-15 23:09 | 1110.573 | 7 | 21 | -0.6748766 | 3.850325 | 20.14632 | 19.42474 | 81.36906 | 69.99623 | -0.0001296043 | 0.08353363 | 0 | 0 | 0
6888 | 306321.3 | 2012-07-15 23:10 | 1140.588 | 7 | 21 | -0.6746967 | 3.845141 | 20.14632 | 19.43037 | 81.36906 | 70.01788 | -0.0001619816 | 0.08353363 | 0 | 0 | 0
6889 | 306351.3 | 2012-07-15 23:10 | 1170.603 | 7 | 21 | -0.6746967 | 3.840444 | 20.14632 | 19.43599 | 81.36906 | 70.0395 | -9.717941e-05 | 0.08353363 | 0 | 0 | 0
6890 | 306381.3 | 2012-07-15 23:11 | 1200.619 | 7 | 21 | -0.6745167 | 3.835584 | 20.14632 | 19.44162 | 81.36906 | 70.06109 | -0.0001296043 | 0.08353363 | 0 | 0 | 0
6891 | 306411.3 | 2012-07-15 23:11 | 1230.634 | 7 | 21 | -0.6746967 | 3.830724 | 20.14632 | 19.44724 | 81.36906 | 70.08266 | -0.0001295567 | 0.08353363 | 0 | 0 | 0
6892 | 306441.3 | 2012-07-15 23:12 | 1260.65 | 7 | 21 | -0.6746967 | 3.826026 | 20.14632 | 19.45287 | 81.36906 | 70.1042 | -0.0001295567 | 0.08353363 | 0 | 0 | 0
6893 | 306471.3 | 2012-07-15 23:12 | 1290.666 | 7 | 21 | -0.6746967 | 3.821329 | 20.14632 | 19.4585 | 81.36906 | 70.12571 | -0.0001296043 | 0.08353363 | 0 | 0 | 0
6894 | 306501.4 | 2012-07-15 23:13 | 1320.681 | 7 | 21 | -0.6748766 | 3.816955 | 20.14632 | 19.46412 | 81.36906 | 70.1472 | -9.717941e-05 | 0.08353363 | 0 | 0 | 0
6895 | 306531.4 | 2012-07-15 23:13 | 1350.696 | 7 | 21 | -0.6746967 | 3.812419 | 20.14632 | 19.46975 | 81.36906 | 70.16866 | -0.0001295567 | 0.08353363 | 0 | 0 | 0
6896 | 306561.4 | 2012-07-15 23:14 | 1380.712 | 7 | 21 | -0.6746967 | 3.807883 | 20.14632 | 19.47538 | 81.36906 | 70.19009 | -0.0001619816 | 0.08353363 | 0 | 0 | 0
6897 | 306591.4 | 2012-07-15 23:14 | 1410.727 | 7 | 21 | -0.6746967 | 3.803672 | 20.14632 | 19.481 | 81.36906 | 70.21151 | -6.480217e-05 | 0.08353363 | 0 | 0 | 0
6898 | 306621.4 | 2012-07-15 23:15 | 1440.743 | 7 | 21 | -0.6748766 | 3.799298 | 20.14632 | 19.48663 | 81.36906 | 70.23289 | -9.717941e-05 | 0.08353363 | 0 | 0 | 0
6899 | 306651.4 | 2012-07-15 23:15 | 1470.758 | 7 | 21 | -0.6748766 | 3.794924 | 20.14632 | 19.49225 | 81.36906 | 70.25426 | -0.0001619816 | 0.08353363 | 0 | 0 | 0
6900 | 306681.4 | 2012-07-15 23:16 | 1500.774 | 7 | 21 | -0.6748766 | 3.791036 | 20.14632 | 19.49788 | 81.36906 | 70.2756 | -0.0001296043 | 0.08353363 | 0 | 0 | 0
6901 | 306711.5 | 2012-07-15 23:16 | 1530.789 | 7 | 21 | -0.6748766 | 3.786986 | 20.14632 | 19.50351 | 81.36906 | 70.29691 | -9.722709e-05 | 0.08353363 | 0 | 0 | 0
6902 | 306741.5 | 2012-07-15 23:17 | 1560.805 | 7 | 21 | -0.6746967 | 3.782937 | 20.14632 | 19.50913 | 81.36906 | 70.31821 | -9.717941e-05 | 0.08353363 | 0 | 0 | 0
6903 | 306771.5 | 2012-07-15 23:17 | 1590.82 | 7 | 21 | -0.6746967 | 3.779049 | 20.14632 | 19.51476 | 81.36906 | 70.33948 | -9.717941e-05 | 0.08353363 | 0 | 0 | 0
6904 | 306801.5 | 2012-07-15 23:18 | 1620.836 | 7 | 21 | -0.6748766 | 3.775161 | 20.14632 | 19.52038 | 81.36906 | 70.36073 | -9.717941e-05 | 0.08353363 | 0 | 0 | 0
6905 | 306831.5 | 2012-07-15 23:18 | 1650.851 | 7 | 21 | -0.6748766 | 3.771435 | 20.14632 | 19.52601 | 81.36906 | 70.38196 | -6.480217e-05 | 0.08353363 | 0 | 0 | 0
6906 | 306861.5 | 2012-07-15 23:19 | 1680.867 | 7 | 21 | -0.6748766 | 3.767385 | 20.14632 | 19.53164 | 81.36906 | 70.40317 | -0.0001619816 | 0.08353363 | 0 | 0 | 0
6907 | 306891.6 | 2012-07-15 23:19 | 1710.882 | 7 | 21 | -0.6748766 | 3.763822 | 20.14632 | 19.53726 | 81.36906 | 70.42436 | -9.717941e-05 | 0.08353363 | 0 | 0 | 0
6908 | 306921.6 | 2012-07-15 23:20 | 1740.897 | 7 | 21 | -0.6748766 | 3.760096 | 20.14632 | 19.54289 | 81.36906 | 70.44552 | -0.0001296043 | 0.08353363 | 0 | 0 | 0
6909 | 306951.6 | 2012-07-15 23:20 | 1770.913 | 7 | 21 | -0.6746967 | 3.756532 | 20.14632 | 19.54852 | 81.36906 | 70.46667 | -9.717941e-05 | 0.08353363 | 0 | 0 | 0
6910 | 306981.6 | 2012-07-15 23:21 | 1800.928 | 7 | 21 | -0.6746967 | 3.75313 | 20.14632 | 19.55414 | 81.36906 | 70.48779 | -9.717941e-05 | 0.08353363 | 0 | 0 | 0
6911 | 307011.6 | 2012-07-15 23:21 | 1830.944 | 7 | 21 | -0.6748766 | 3.749566 | 20.14632 | 19.55977 | 81.36906 | 70.5089 | -9.717941e-05 | 0.08353363 | 0 | 0 | 0
6912 | 307041.6 | 2012-07-15 23:22 | 1860.959 | 7 | 21 | -0.6748766 | 3.746165 | 20.14632 | 19.56539 | 81.36906 | 70.52998 | -9.717941e-05 | 0.08353363 | 0 | 0 | 0
6913 | 307071.6 | 2012-07-15 23:22 | 1890.975 | 7 | 21 | -0.6746967 | 3.742601 | 20.14632 | 19.57102 | 81.36906 | 70.55105 | -0.0001296043 | 0.08353363 | 0 | 0 | 0
6914 | 307101.7 | 2012-07-15 23:23 | 1920.99 | 7 | 21 | -0.6748766 | 3.739199 | 20.14632 | 19.57665 | 81.36906 | 70.5721 | -0.0001296043 | 0.08353363 | 0 | 0 | 0
6915 | 307131.7 | 2012-07-15 23:23 | 1951.006 | 7 | 21 | -0.6746967 | 3.735959 | 20.14632 | 19.58227 | 81.36906 | 70.59313 | -0.0001296043 | 0.08353363 | 0 | 0 | 0
6916 | 307161.7 | 2012-07-15 23:24 | 1981.021 | 7 | 21 | -0.6746967 | 3.732881 | 20.14632 | 19.5879 | 81.36906 | 70.61414 | -0.0001295567 | 0.08353363 | 0 | 0 | 0
6917 | 307191.7 | 2012-07-15 23:24 | 2011.037 | 7 | 21 | -0.6748766 | 3.729641 | 20.14632 | 19.59353 | 81.36906 | 70.63513 | -9.717941e-05 | 0.08353363 | 0 | 0 | 0
6918 | 307221.7 | 2012-07-15 23:25 | 2041.052 | 7 | 21 | -0.6748766 | 3.726563 | 20.14632 | 19.59915 | 81.36906 | 70.65611 | -9.722709e-05 | 0.08353363 | 0 | 0 | 0
6919 | 307251.7 | 2012-07-15 23:25 | 2071.068 | 7 | 21 | -0.6748766 | 3.723486 | 20.14632 | 19.60478 | 81.36906 | 70.67706 | -6.480217e-05 | 0.08353363 | 0 | 0 | 0
6920 | 307281.8 | 2012-07-15 23:26 | 2101.083 | 7 | 21 | -0.6748766 | 3.72057 | 20.14632 | 19.6104 | 81.36906 | 70.698 | -3.237724e-05 | 0.08353363 | 0 | 0 | 0
6921 | 307311.8 | 2012-07-15 23:26 | 2131.099 | 7 | 21 | -0.6748766 | 3.71733 | 20.14632 | 19.61603 | 81.36906 | 70.71893 | -6.480217e-05 | 0.08353363 | 0 | 0 | 0
6922 | 307341.8 | 2012-07-15 23:27 | 2161.099 | 7 | 21 | -0.6746967 | 3.714576 | 20.14632 | 19.62165 | 81.36906 | 70.73982 | -9.717941e-05 | 0.08353363 | 0 | 0 | 0
6923 | 307371.8 | 2012-07-15 23:27 | 2191.114 | 7 | 21 | -0.6748766 | 3.711498 | 20.14632 | 19.62728 | 81.36906 | 70.76071 | -6.480217e-05 | 0.08353363 | 0 | 0 | 0
6924 | 307401.8 | 2012-07-15 23:28 | 2221.129 | 7 | 21 | -0.6748766 | 3.708582 | 20.14632 | 19.63291 | 81.36906 | 70.78159 | -9.722709e-05 | 0.08353363 | 0 | 0 | 0
6925 | 307431.8 | 2012-07-15 23:28 | 2251.145 | 7 | 21 | -0.6748766 | 3.705829 | 20.14632 | 19.63853 | 81.36906 | 70.80244 | -6.480217e-05 | 0.08353363 | 0 | 0 | 0
6926 | 307461.8 | 2012-07-15 23:29 | 2281.16 | 7 | 21 | -0.6745167 | 3.703237 | 20.14632 | 19.64416 | 81.36906 | 70.82329 | -3.237724e-05 | 0.08353363 | 0 | 0 | 0
6927 | 307491.8 | 2012-07-15 23:29 | 2311.176 | 7 | 21 | -0.6748766 | 3.700483 | 20.14632 | 19.64978 | 81.36906 | 70.84411 | -3.242493e-05 | 0.08353363 | 0 | 0 | 0
6928 | 307521.9 | 2012-07-15 23:30 | 2341.191 | 7 | 21 | -0.6746967 | 3.697891 | 20.14632 | 19.65541 | 81.36906 | 70.86493 | -3.242493e-05 | 0.08353363 | 0 | 0 | 0
6929 | 307551.9 | 2012-07-15 23:30 | 2371.207 | 7 | 21 | -0.6748766 | 3.695137 | 20.14632 | 19.66104 | 81.36906 | 70.88572 | -6.475449e-05 | 0.08353363 | 0 | 0 | 0
6930 | 307581.9 | 2012-07-15 23:31 | 2401.222 | 7 | 21 | -0.6746967 | 3.692707 | 20.14632 | 19.66666 | 81.36906 | 70.90651 | -3.237724e-05 | 0.08353363 | 0 | 0 | 0
6931 | 307611.9 | 2012-07-15 23:31 | 2431.238 | 7 | 21 | -0.6748766 | 3.689953 | 20.14632 | 19.67229 | 81.36906 | 70.92727 | -6.480217e-05 | 0.08353363 | 0 | 0 | 0
6932 | 307641.9 | 2012-07-15 23:32 | 2461.254 | 7 | 21 | -0.6748766 | 3.687524 | 20.14632 | 19.67792 | 81.36906 | 70.94803 | -0.0001296043 | 0.08353363 | 0 | 0 | 0
6933 | 307671.9 | 2012-07-15 23:32 | 2491.269 | 7 | 21 | -0.6748766 | 3.685256 | 20.14632 | 19.68354 | 81.36906 | 70.96877 | -6.475449e-05 | 0.08353363 | 0 | 0 | 0
6934 | 307702 | 2012-07-15 23:33 | 2521.284 | 7 | 21 | -0.6748766 | 3.682988 | 20.14632 | 19.68917 | 81.36906 | 70.9895 | -3.242493e-05 | 0.08353363 | 0 | 0 | 0
6935 | 307732 | 2012-07-15 23:33 | 2551.3 | 7 | 21 | -0.6746967 | 3.68072 | 20.14632 | 19.69479 | 81.36906 | 71.01021 | -3.242493e-05 | 0.08353363 | 0 | 0 | 0
6936 | 307762 | 2012-07-15 23:34 | 2581.315 | 7 | 21 | -0.6746967 | 3.678452 | 20.14632 | 19.70042 | 81.36906 | 71.03091 | -6.480217e-05 | 0.08353363 | 0 | 0 | 0
6937 | 307792 | 2012-07-15 23:34 | 2611.331 | 7 | 21 | -0.6750566 | 3.676184 | 20.14632 | 19.70605 | 81.36906 | 71.0516 | -9.717941e-05 | 0.08353363 | 0 | 0 | 0
6938 | 307822 | 2012-07-15 23:35 | 2641.346 | 7 | 21 | -0.6746967 | 3.67424 | 20.14632 | 19.71167 | 81.36906 | 71.07228 | -6.475449e-05 | 0.08353363 | 0 | 0 | 0
6939 | 307852 | 2012-07-15 23:35 | 2671.362 | 7 | 21 | -0.6746967 | 3.671972 | 20.14632 | 19.7173 | 81.36906 | 71.09295 | -6.480217e-05 | 0.08353363 | 0 | 0 | 0
6940 | 307882 | 2012-07-15 23:36 | 2701.377 | 7 | 21 | -0.6746967 | 3.670028 | 20.14632 | 19.72292 | 81.36906 | 71.1136 | -6.480217e-05 | 0.08353363 | 0 | 0 | 0
6941 | 307912.1 | 2012-07-15 23:36 | 2731.393 | 7 | 21 | -0.6750566 | 3.668085 | 20.14632 | 19.72855 | 81.36906 | 71.13424 | -6.480217e-05 | 0.08353363 | 0 | 0 | 0
6942 | 307942.1 | 2012-07-15 23:37 | 2761.408 | 7 | 21 | -0.6746967 | 3.666141 | 20.14632 | 19.73418 | 81.36906 | 71.15487 | -6.480217e-05 | 0.08353363 | 0 | 0 | 0
6943 | 307972.1 | 2012-07-15 23:37 | 2791.424 | 7 | 21 | -0.6748766 | 3.664197 | 20.14632 | 19.7398 | 81.36906 | 71.17549 | -3.242493e-05 | 0.08353363 | 0 | 0 | 0
6944 | 308002.1 | 2012-07-15 23:38 | 2821.439 | 7 | 21 | -0.6748766 | 3.662253 | 20.14632 | 19.74543 | 81.36906 | 71.1961 | -6.480217e-05 | 0.08353363 | 0 | 0 | 0
6945 | 308032.1 | 2012-07-15 23:38 | 2851.455 | 7 | 21 | -0.6746967 | 3.660471 | 20.14632 | 19.75106 | 81.36906 | 71.2167 | -6.480217e-05 | 0.08353363 | 0 | 0 | 0
6946 | 308062.1 | 2012-07-15 23:39 | 2881.47 | 7 | 21 | -0.6748766 | 3.658527 | 20.14632 | 19.75668 | 81.36906 | 71.23729 | -6.480217e-05 | 0.08353363 | 0 | 0 | 0
6947 | 308092.2 | 2012-07-15 23:39 | 2911.486 | 7 | 21 | -0.6746967 | 3.656907 | 20.14632 | 19.76231 | 81.36906 | 71.25787 | -3.242493e-05 | 0.08353363 | 0 | 0 | 0
6948 | 308122.2 | 2012-07-15 23:40 | 2941.501 | 7 | 21 | -0.6748766 | 3.655125 | 20.14632 | 19.76793 | 81.36906 | 71.27844 | 0 | 0.08353363 | 0 | 0 | 0
6949 | 308152.2 | 2012-07-15 23:40 | 2971.516 | 7 | 21 | -0.6748766 | 3.653343 | 20.14632 | 19.77356 | 81.36906 | 71.299 | -3.237724e-05 | 0.08353363 | 0 | 0 | 0
6950 | 308182.2 | 2012-07-15 23:41 | 3001.532 | 7 | 21 | -0.6746967 | 3.651561 | 20.14632 | 19.77919 | 81.36906 | 71.31955 | 0 | 0.08353363 | 0 | 0 | 0
6951 | 308212.2 | 2012-07-15 23:41 | 3031.547 | 7 | 21 | -0.6748766 | 3.64978 | 20.14632 | 19.78481 | 81.36906 | 71.34009 | -3.237724e-05 | 0.08353363 | 0 | 0 | 0
6952 | 308242.2 | 2012-07-15 23:42 | 3061.563 | 7 | 21 | -0.6746967 | 3.647835 | 20.14632 | 19.79044 | 81.36906 | 71.36062 | -3.242493e-05 | 0.08353363 | 0 | 0 | 0
6953 | 308272.2 | 2012-07-15 23:42 | 3091.578 | 7 | 21 | -0.6746967 | 3.646216 | 20.14632 | 19.79606 | 81.36906 | 71.38113 | -3.242493e-05 | 0.08353363 | 0 | 0 | 0
6954 | 308302.3 | 2012-07-15 23:43 | 3121.594 | 7 | 21 | -0.6748766 | 3.644272 | 20.14632 | 19.80169 | 81.36906 | 71.40164 | -3.237724e-05 | 0.08353363 | 0 | 0 | 0
6955 | 308332.3 | 2012-07-15 23:43 | 3151.609 | 7 | 21 | -0.6748766 | 3.642328 | 20.14632 | 19.80732 | 81.36906 | 71.42214 | -9.722709e-05 | 0.08353363 | 0 | 0 | 0
6956 | 308362.3 | 2012-07-15 23:44 | 3181.625 | 7 | 21 | -0.6746967 | 3.640546 | 20.14632 | 19.81294 | 81.36906 | 71.44263 | -3.237724e-05 | 0.08353363 | 0 | 0 | 0
6957 | 308392.3 | 2012-07-15 23:44 | 3211.64 | 7 | 21 | -0.6746967 | 3.638602 | 20.14632 | 19.81857 | 81.36906 | 71.4631 | -3.242493e-05 | 0.08353363 | 0 | 0 | 0
6958 | 308422.3 | 2012-07-15 23:45 | 3241.656 | 7 | 21 | -0.6748766 | 3.636658 | 20.14632 | 19.8242 | 81.36906 | 71.48357 | -3.237724e-05 | 0.08353363 | 0 | 0 | 0
6959 | 308452.3 | 2012-07-15 23:45 | 3271.672 | 7 | 21 | -0.6748766 | 3.634714 | 20.14632 | 19.82982 | 81.36906 | 71.50402 | -3.237724e-05 | 0.08353363 | 0 | 0 | 0
6960 | 308482.4 | 2012-07-15 23:46 | 3301.687 | 7 | 21 | -0.6746967 | 3.632608 | 20.14632 | 19.83545 | 81.36906 | 71.52447 | -6.480217e-05 | 0.08353363 | 0 | 0 | 0
6961 | 308512.4 | 2012-07-15 23:46 | 3331.702 | 7 | 21 | -0.6748766 | 3.630502 | 20.14632 | 19.84107 | 81.36906 | 71.5449 | -6.480217e-05 | 0.08353363 | 0 | 0 | 0
6962 | 308542.4 | 2012-07-15 23:47 | 3361.718 | 7 | 21 | -0.6748766 | 3.628235 | 20.14632 | 19.8467 | 81.36906 | 71.56532 | -9.717941e-05 | 0.08353363 | 0 | 0 | 0
6963 | 308572.4 | 2012-07-15 23:47 | 3391.733 | 7 | 21 | -0.6745167 | 3.626129 | 20.14632 | 19.85233 | 81.36906 | 71.58573 | -3.242493e-05 | 0.08353363 | 0 | 0 | 0
6964 | 308602.4 | 2012-07-15 23:48 | 3421.733 | 7 | 21 | -0.6748766 | 3.623699 | 20.14632 | 19.85795 | 81.36906 | 71.60611 | -9.717941e-05 | 0.08353363 | 0 | 0 | 0
6965 | 308632.4 | 2012-07-15 23:48 | 3451.748 | 7 | 21 | -0.6746967 | 3.621431 | 20.14632 | 19.86358 | 81.36906 | 71.62649 | 0 | 0.08353363 | 0 | 0 | 0
6966 | 308662.4 | 2012-07-15 23:49 | 3481.764 | 7 | 21 | -0.6748766 | 3.618677 | 20.14632 | 19.8692 | 81.36906 | 71.64686 | -6.480217e-05 | 0.08353363 | 0 | 0 | 0
6967 | 308692.4 | 2012-07-15 23:49 | 3511.779 | 7 | 21 | -0.6748766 | 3.616247 | 20.14632 | 19.87483 | 81.36906 | 71.66721 | -3.242493e-05 | 0.08353363 | 0 | 0 | 0
6968 | 308722.5 | 2012-07-15 23:50 | 3541.795 | 7 | 21 | -0.6746967 | 3.613493 | 20.14632 | 19.88045 | 81.36906 | 71.68755 | -6.480217e-05 | 0.08353363 | 0 | 0 | 0
6969 | 308752.5 | 2012-07-15 23:50 | 3571.81 | 7 | 21 | -0.6748766 | 3.610415 | 20.14632 | 19.88608 | 81.36906 | 71.70787 | -9.722709e-05 | 0.08353363 | 0 | 0 | 0
6970 | 308782.5 | 2012-07-15 23:51 | 3601.826 | 7 | 21 | -0.6746967 | 3.607338 | 20.14632 | 19.89171 | 81.36906 | 71.72817 | -9.717941e-05 | 0.08353363 | 0 | 0 | 0
6971 | 308812.5 | 2012-07-15 23:51 | 3631.841 | 7 | 21 | -0.6748766 | 3.60426 | 20.14632 | 19.89733 | 81.36906 | 71.74846 | -9.717941e-05 | 0.08353363 | 0 | 0 | 0
6972 | 308842.5 | 2012-07-15 23:52 | 3661.857 | 7 | 21 | -0.6748766 | 3.60102 | 20.14632 | 19.90296 | 81.36906 | 71.76873 | -9.717941e-05 | 0.08353363 | 0 | 0 | 0
6973 | 308872.5 | 2012-07-15 23:52 | 3691.872 | 7 | 21 | -0.6746967 | 3.597456 | 20.14632 | 19.90858 | 81.36906 | 71.78898 | -0.0001296043 | 0.08353363 | 0 | 0 | 0
6974 | 308902.6 | 2012-07-15 23:53 | 3721.888 | 7 | 21 | -0.6748766 | 3.59373 | 20.14632 | 19.91421 | 81.36906 | 71.80921 | -0.0001296043 | 0.08353363 | 0 | 0 | 0
6975 | 308932.6 | 2012-07-15 23:53 | 3751.903 | 7 | 21 | -0.6750566 | 3.589843 | 20.14632 | 19.91984 | 81.36906 | 71.82942 | -9.722709e-05 | 0.08353363 | 0 | 0 | 0
6976 | 308962.6 | 2012-07-15 23:54 | 3781.919 | 7 | 21 | -0.6748766 | 3.585793 | 20.14632 | 19.92546 | 81.36906 | 71.8496 | -0.0001296043 | 0.08353363 | 0 | 0 | 0
6977 | 308992.6 | 2012-07-15 23:54 | 3811.919 | 7 | 21 | -0.6746967 | 3.581581 | 20.14632 | 19.93109 | 81.36906 | 71.86976 | -0.0001295567 | 0.08353363 | 0 | 0 | 0
6978 | 309022.6 | 2012-07-15 23:55 | 3841.934 | 7 | 21 | -0.6746967 | 3.577045 | 20.14632 | 19.93671 | 81.36906 | 71.8899 | -9.722709e-05 | 0.08353363 | 0 | 0 | 0
6979 | 309052.6 | 2012-07-15 23:55 | 3871.949 | 7 | 21 | -0.6748766 | 3.572024 | 20.14632 | 19.94234 | 81.36906 | 71.91001 | -0.0001619816 | 0.08353363 | 0 | 0 | 0
6980 | 309082.6 | 2012-07-15 23:56 | 3901.965 | 7 | 21 | -0.6746967 | 3.567002 | 20.14632 | 19.94796 | 81.36906 | 71.93009 | -0.0001296043 | 0.08353363 | 0 | 0 | 0
6981 | 309112.6 | 2012-07-15 23:56 | 3931.981 | 7 | 21 | -0.6750566 | 3.561494 | 20.14632 | 19.95359 | 81.36906 | 71.95014 | -0.0001619816 | 0.08353363 | 0 | 0 | 0
6982 | 309142.7 | 2012-07-15 23:57 | 3961.996 | 7 | 21 | -0.6748766 | 3.555662 | 20.14632 | 19.95922 | 81.36906 | 71.97017 | -0.0001944065 | 0.08353363 | 0 | 0 | 0
6983 | 309172.7 | 2012-07-15 23:57 | 3992.011 | 7 | 21 | -0.6748766 | 3.549669 | 20.14632 | 19.96484 | 81.36906 | 71.99015 | -0.0001619816 | 0.08353363 | 0 | 0 | 0
6984 | 309202.7 | 2012-07-15 23:58 | 4022.027 | 7 | 21 | -0.6748766 | 3.542865 | 20.14632 | 19.97047 | 81.36906 | 72.01011 | -0.0001944065 | 0.08353363 | 0 | 0 | 0
6985 | 309232.7 | 2012-07-15 23:58 | 4052.042 | 7 | 21 | -0.6748766 | 3.535738 | 20.14632 | 19.9761 | 81.36906 | 72.03002 | -0.0001943588 | 0.08353363 | 0 | 0 | 0
6986 | 309262.7 | 2012-07-15 23:59 | 4082.058 | 7 | 21 | -0.6746967 | 3.527962 | 20.14632 | 19.98172 | 81.36906 | 72.04989 | -0.0001944065 | 0.08353363 | 0 | 0 | 0
6987 | 309292.7 | 2012-07-15 23:59 | 4112.073 | 7 | 21 | -0.6748766 | 3.519376 | 20.14632 | 19.98735 | 81.36906 | 72.06972 | -0.0002592087 | 0.08353363 | 0 | 0 | 0
6988 | 309322.7 | 2012-07-16 | 4142.073 | 7 | 21 | -0.6748766 | 3.509981 | 20.14632 | 19.99297 | 81.36906 | 72.08948 | -0.0002915859 | 0.08353363 | 0 | 0 | 0
6989 | 309352.8 | 2012-07-16 | 4172.089 | 7 | 21 | -0.6746967 | 3.499937 | 20.14632 | 19.9986 | 81.36906 | 72.1092 | -0.000259161 | 0.08353363 | 0 | 0 | 0
6990 | 309382.8 | 2012-07-16 00:01 | 4202.104 | 7 | 21 | -0.6748766 | 3.488598 | 20.14632 | 20.00422 | 81.36906 | 72.12886 | -0.0003239632 | 0.08353363 | 0 | 0 | 0
6991 | 309412.8 | 2012-07-16 00:01 | 4232.12 | 7 | 21 | -0.6746967 | 3.476286 | 20.14632 | 20.00985 | 81.36906 | 72.14845 | -0.0002915859 | 0.08353363 | 0 | 0 | 0
6992 | 309442.8 | 2012-07-16 00:02 | 4262.135 | 7 | 21 | -0.6748766 | 3.462517 | 20.14632 | 20.01548 | 81.36906 | 72.16797 | -0.0003563881 | 0.08353363 | 0 | 0 | 0
6993 | 309472.8 | 2012-07-16 00:02 | 4292.15 | 7 | 21 | -0.6746967 | 3.447452 | 20.14632 | 20.0211 | 81.36906 | 72.18741 | -0.0004211426 | 0.08353363 | 0 | 0 | 0
6994 | 309502.8 | 2012-07-16 00:03 | 4322.166 | 7 | 21 | -0.6746967 | 3.431253 | 20.14632 | 20.02673 | 81.36906 | 72.20676 | -0.0004535675 | 0.08353363 | 0 | 0 | 0
6995 | 309532.9 | 2012-07-16 00:03 | 4352.181 | 7 | 21 | -0.6748766 | 3.413758 | 20.14632 | 20.03235 | 81.36906 | 72.22602 | -0.0004859447 | 0.08353363 | 0 | 0 | 0
6996 | 309562.9 | 2012-07-16 00:04 | 4382.197 | 7 | 21 | -0.6748766 | 3.395129 | 20.14632 | 20.03798 | 81.36906 | 72.24517 | -0.0005507469 | 0.08353363 | 0 | 0 | 0
6997 | 309592.9 | 2012-07-16 00:04 | 4412.212 | 7 | 21 | -0.6746967 | 3.375528 | 20.14632 | 20.04361 | 81.36906 | 72.26422 | -0.0005831718 | 0.08353363 | 0 | 0 | 0
6998 | 309622.9 | 2012-07-16 00:05 | 4442.228 | 7 | 21 | -0.6746967 | 3.355117 | 20.14632 | 20.04923 | 81.36906 | 72.28315 | -0.0005507469 | 0.08353363 | 0 | 0 | 0
6999 | 309652.9 | 2012-07-16 00:05 | 4472.244 | 7 | 21 | -0.6748766 | 3.333734 | 20.14632 | 20.05486 | 81.36906 | 72.30197 | -0.0005507946 | 0.08353363 | 0 | 0 | 0
7000 | 309682.9 | 2012-07-16 00:06 | 4502.244 | 7 | 21 | -0.6748766 | 3.312027 | 20.14632 | 20.06048 | 81.36906 | 72.32066 | -0.0006155968 | 0.08353363 | 0 | 0 | 0
7001 | 309712.9 | 2012-07-16 00:06 | 4532.259 | 7 | 21 | -0.6746967 | 3.290158 | 20.14632 | 20.06611 | 81.36906 | 72.33923 | -0.0006155491 | 0.08353363 | 0 | 0 | 0
7002 | 309742.9 | 2012-07-16 00:07 | 4562.274 | 7 | 21 | -0.6748766 | 3.268127 | 20.14632 | 20.07173 | 81.36906 | 72.35768 | -0.0006155968 | 0.08353363 | 0 | 0 | 0
7003 | 309773 | 2012-07-16 00:07 | 4592.29 | 7 | 21 | -0.6748766 | 3.24642 | 20.14632 | 20.07736 | 81.36906 | 72.37601 | -0.0005831718 | 0.08353363 | 0 | 0 | 0
7004 | 309803 | 2012-07-16 00:08 | 4622.305 | 7 | 21 | -0.6748766 | 3.224875 | 20.14632 | 20.08299 | 81.36906 | 72.39421 | -0.0005831718 | 0.08353363 | 0 | 0 | 0
7005 | 309833 | 2012-07-16 00:08 | 4652.321 | 7 | 21 | -0.6746967 | 3.203493 | 20.14632 | 20.08861 | 81.36906 | 72.4123 | -0.0005831718 | 0.08353363 | 0 | 0 | 0
7006 | 309863 | 2012-07-16 00:09 | 4682.336 | 7 | 21 | -0.6748766 | 3.182434 | 20.14632 | 20.09424 | 81.36906 | 72.43026 | -0.0005831718 | 0.08353363 | 0 | 0 | 0
7007 | 309893 | 2012-07-16 00:09 | 4712.352 | 7 | 21 | -0.6746967 | 3.161861 | 20.14632 | 20.09987 | 81.36906 | 72.44811 | -0.0005507946 | 0.08353363 | 0 | 0 | 0
7008 | 309923 | 2012-07-16 00:10 | 4742.367 | 7 | 21 | -0.6748766 | 3.141288 | 20.14632 | 20.10549 | 81.36906 | 72.46584 | -0.0005831718 | 0.08353363 | 0 | 0 | 0
7009 | 309953 | 2012-07-16 00:10 | 4772.367 | 7 | 21 | -0.6748766 | 3.121525 | 20.14632 | 20.11111 | 81.36906 | 72.48345 | -0.0005507946 | 0.08353363 | 0 | 0 | 0
7010 | 309983.1 | 2012-07-16 00:11 | 4802.382 | 7 | 21 | -0.6746967 | 3.101924 | 20.14632 | 20.11674 | 81.36906 | 72.50095 | -0.0005507469 | 0.08353363 | 0 | 0 | 0
7011 | 310013.1 | 2012-07-16 00:11 | 4832.398 | 7 | 21 | -0.6746967 | 3.082971 | 20.14632 | 20.12237 | 81.36906 | 72.51835 | -0.0004535675 | 0.08353363 | 0 | 0 | 0
7012 | 310043.1 | 2012-07-16 00:12 | 4862.413 | 7 | 21 | -0.6748766 | 3.063856 | 20.14632 | 20.12799 | 81.36906 | 72.53564 | -0.0005183697 | 0.08353363 | 0 | 0 | 0
7013 | 310073.1 | 2012-07-16 00:12 | 4892.429 | 7 | 21 | -0.6746967 | 3.045227 | 20.14632 | 20.13362 | 81.36906 | 72.55283 | -0.0004859924 | 0.08353363 | 0 | 0 | 0
7014 | 310103.1 | 2012-07-16 00:13 | 4922.444 | 7 | 21 | -0.6748766 | 3.026598 | 20.14632 | 20.13925 | 81.36906 | 72.56991 | -0.0004859924 | 0.08353363 | 0 | 0 | 0
7015 | 310133.1 | 2012-07-16 00:13 | 4952.46 | 7 | 21 | -0.6746967 | 3.008455 | 20.14632 | 20.14487 | 81.36906 | 72.58689 | -0.0005183697 | 0.08353363 | 0 | 0 | 0
7016 | 310163.1 | 2012-07-16 00:14 | 4982.475 | 7 | 21 | -0.6746967 | 2.990474 | 20.14632 | 20.1505 | 81.36906 | 72.60376 | -0.0004535675 | 0.08353363 | 0 | 0 | 0
7017 | 310193.2 | 2012-07-16 00:14 | 5012.491 | 7 | 21 | -0.6746967 | 2.972331 | 20.14632 | 20.15612 | 81.36906 | 72.62054 | -0.0004859924 | 0.08353363 | 0 | 0 | 0
7018 | 310223.2 | 2012-07-16 00:15 | 5042.506 | 7 | 21 | -0.6746967 | 2.95435 | 20.14632 | 20.16175 | 81.36906 | 72.63721 | -0.0004211903 | 0.08353363 | 0 | 0 | 0
7019 | 310253.2 | 2012-07-16 00:15 | 5072.522 | 7 | 21 | -0.6746967 | 2.93572 | 20.14632 | 20.16738 | 81.36906 | 72.65378 | -0.0005183697 | 0.08353363 | 0 | 0 | 0
7020 | 310283.2 | 2012-07-16 00:16 | 5102.537 | 7 | 21 | -0.6748766 | 2.917253 | 20.14632 | 20.173 | 81.36906 | 72.67024 | -0.0004859924 | 0.08353363 | 0 | 0 | 0
7021 | 310313.2 | 2012-07-16 00:16 | 5132.553 | 7 | 21 | -0.6746967 | 2.898139 | 20.14632 | 20.17863 | 81.36906 | 72.6866 | -0.0004859447 | 0.08353363 | 0 | 0 | 0
7022 | 310343.2 | 2012-07-16 00:17 | 5162.568 | 7 | 21 | -0.6745167 | 2.878861 | 20.14632 | 20.18425 | 81.36906 | 72.70285 | -0.0004859924 | 0.08353363 | 0 | 0 | 0
7023 | 310373.3 | 2012-07-16 00:17 | 5192.584 | 7 | 21 | -0.6748766 | 2.858289 | 20.14632 | 20.18988 | 81.36906 | 72.71899 | -0.0005507946 | 0.08353363 | 0 | 0 | 0
7024 | 310403.3 | 2012-07-16 00:18 | 5222.599 | 7 | 21 | -0.6748766 | 2.83723 | 20.14632 | 20.19551 | 81.36906 | 72.73501 | -0.0005831718 | 0.08353363 | 0 | 0 | 0
7025 | 310433.3 | 2012-07-16 00:18 | 5252.614 | 7 | 21 | -0.6746967 | 2.815199 | 20.14632 | 20.20113 | 81.36906 | 72.75091 | -0.0006155491 | 0.08353363 | 0 | 0 | 0
7026 | 310463.3 | 2012-07-16 00:19 | 5282.614 | 7 | 21 | -0.6748766 | 2.791872 | 20.14632 | 20.20676 | 81.36906 | 72.76668 | -0.000647974 | 0.08353363 | 0 | 0 | 0
7027 | 310493.3 | 2012-07-16 00:19 | 5312.63 | 7 | 21 | -0.6748766 | 2.767573 | 20.14632 | 20.21238 | 81.36906 | 72.78232 | -0.0006479264 | 0.08353363 | 0 | 0 | 0
7028 | 310523.3 | 2012-07-16 00:20 | 5342.645 | 7 | 21 | -0.6748766 | 2.741007 | 20.14632 | 20.21801 | 81.36906 | 72.79782 | -0.0007775783 | 0.08353363 | 0 | 0 | 0
7029 | 310553.3 | 2012-07-16 00:20 | 5372.661 | 7 | 21 | -0.6746967 | 2.713144 | 20.14632 | 20.22364 | 81.36906 | 72.81316 | -0.0007775783 | 0.08353363 | 0 | 0 | 0
7030 | 310566.7 | 2012-07-16 00:21 | 5386.005 | 7 | 21 | -0.6748766 | 2.699861 | 20.14632 | 20.22614 | 81.36906 | 72.81993 | -0.0008099556 | 0.08353363 | 0 | 0 | 0
7031 | 310566.9 | 2012-07-16 00:21 | 0.187433 | 8 | 21 | -0.0004340807 | 2.762713 | 20.14632 | 20.22614 | 81.36906 | 72.81993 | 0 | 0.06656247 | 0 | 0 | 0
7032 | 310571.7 | 2012-07-16 00:21 | 5.015657 | 8 | 21 | -0.002413501 | 3.088641 | 20.14632 | 20.22614 | 81.36906 | 72.81994 | 0.02608066 | 0.06656247 | 0 | 0 | 0
7033 | 310601.7 | 2012-07-16 00:21 | 30.01529 | 1 | 22 | 0 | 3.25614 | 20.14632 | 20.22614 | 81.36906 | 72.81994 | 0.00187912 | 0.06656247 | 0 | 0 | 0
7034 | 310631.7 | 2012-07-16 00:22 | 60.03095 | 1 | 22 | 0 | 3.303603 | 20.14632 | 20.22614 | 81.36906 | 72.81994 | 0.0009719372 | 0.06656247 | 0 | 0 | 0
7035 | 310661.7 | 2012-07-16 00:22 | 90.03096 | 1 | 22 | 0 | 3.332114 | 20.14632 | 20.22614 | 81.36906 | 72.81994 | 0.000647974 | 0.06656247 | 0 | 0 | 0
7036 | 310691.7 | 2012-07-16 00:23 | 120.0148 | 1 | 22 | 0 | 3.352201 | 20.14632 | 20.22614 | 81.36906 | 72.81994 | 0.0004535675 | 0.06656247 | 0 | 0 | 0
7037 | 310721.7 | 2012-07-16 00:23 | 30.01547 | 2 | 22 | 0.6745483 | 3.617867 | 20.15194 | 20.22614 | 81.38912 | 72.81994 | 0.002008724 | 0.06656247 | 0 | 0 | 0
7038 | 310751.7 | 2012-07-16 00:24 | 60.03096 | 2 | 22 | 0.6745483 | 3.671324 | 20.15756 | 20.22614 | 81.40963 | 72.81994 | 0.001101542 | 0.06656247 | 0 | 0 | 0
7039 | 310781.8 | 2012-07-16 00:24 | 90.0466 | 2 | 22 | 0.6745483 | 3.704533 | 20.16319 | 20.22614 | 81.43038 | 72.81994 | 0.0007451534 | 0.06656247 | 0 | 0 | 0
7040 | 310811.8 | 2012-07-16 00:25 | 120.0621 | 2 | 22 | 0.6745483 | 3.728345 | 20.16881 | 20.22614 | 81.45128 | 72.81994 | 0.0005831718 | 0.06656247 | 0 | 0 | 0
7041 | 310841.8 | 2012-07-16 00:25 | 150.0774 | 2 | 22 | 0.6747283 | 3.746489 | 20.17444 | 20.22614 | 81.47231 | 72.81994 | 0.0004859924 | 0.06656247 | 0 | 0 | 0
7042 | 310871.8 | 2012-07-16 00:26 | 180.093 | 2 | 22 | 0.6745483 | 3.759934 | 20.18006 | 20.22614 | 81.49342 | 72.81994 | 0.0003563404 | 0.06656247 | 0 | 0 | 0
7043 | 310901.8 | 2012-07-16 00:26 | 210.1085 | 2 | 22 | 0.6745483 | 3.769653 | 20.18568 | 20.22614 | 81.51459 | 72.81994 | 0.0002267838 | 0.06656247 | 0 | 0 | 0
7044 | 310931.8 | 2012-07-16 00:27 | 240.1238 | 2 | 22 | 0.6745483 | 3.777105 | 20.19131 | 20.22614 | 81.53581 | 72.81994 | 0.0001943588 | 0.06656247 | 0 | 0 | 0
7045 | 310961.8 | 2012-07-16 00:27 | 270.1393 | 2 | 22 | 0.6745483 | 3.782613 | 20.19693 | 20.22614 | 81.55707 | 72.81994 | 9.717941e-05 | 0.06656247 | 0 | 0 | 0
7046 | 310991.9 | 2012-07-16 00:28 | 300.1548 | 2 | 22 | 0.6745483 | 3.787796 | 20.20256 | 20.22614 | 81.57836 | 72.81994 | 0.0001295567 | 0.06656247 | 0 | 0 | 0
7047 | 311021.9 | 2012-07-16 00:28 | 330.1703 | 2 | 22 | 0.6745483 | 3.792332 | 20.20818 | 20.22614 | 81.59968 | 72.81994 | 0.0001296043 | 0.06656247 | 0 | 0 | 0
7048 | 311051.9 | 2012-07-16 00:29 | 360.1857 | 2 | 22 | 0.6743684 | 3.796544 | 20.21381 | 20.22614 | 81.62102 | 72.81994 | 6.480217e-05 | 0.06656247 | 0 | 0 | 0
7049 | 311081.9 | 2012-07-16 00:29 | 390.2013 | 2 | 22 | 0.6745483 | 3.800918 | 20.21943 | 20.22614 | 81.64239 | 72.81994 | 9.717941e-05 | 0.06656247 | 0 | 0 | 0
7050 | 311111.9 | 2012-07-16 00:30 | 420.2167 | 2 | 22 | 0.6743684 | 3.80513 | 20.22505 | 20.22614 | 81.66378 | 72.81994 | 0.0001296043 | 0.06656247 | 0 | 0 | 0
7051 | 311141.9 | 2012-07-16 00:30 | 450.2322 | 2 | 22 | 0.6747283 | 3.809179 | 20.23068 | 20.22614 | 81.68519 | 72.81994 | 0.0001296043 | 0.06656247 | 0 | 0 | 0
7052 | 311172 | 2012-07-16 00:31 | 480.2476 | 2 | 22 | 0.6745483 | 3.812905 | 20.2363 | 20.22614 | 81.70662 | 72.81994 | 9.717941e-05 | 0.06656247 | 0 | 0 | 0
7053 | 311202 | 2012-07-16 00:31 | 510.2631 | 2 | 22 | 0.6743684 | 3.816631 | 20.24193 | 20.22614 | 81.72808 | 72.81994 | 9.717941e-05 | 0.06656247 | 0 | 0 | 0
7054 | 311232 | 2012-07-16 00:32 | 540.2786 | 2 | 22 | 0.6747283 | 3.820519 | 20.24755 | 20.22614 | 81.74956 | 72.81994 | 9.722709e-05 | 0.06656247 | 0 | 0 | 0
7055 | 311262 | 2012-07-16 00:32 | 570.2945 | 2 | 22 | 0.6745483 | 3.824244 | 20.25318 | 20.22614 | 81.77105 | 72.81994 | 9.717941e-05 | 0.06656247 | 0 | 0 | 0
7056 | 311292 | 2012-07-16 00:33 | 600.2974 | 2 | 22 | 0.6745483 | 3.82797 | 20.2588 | 20.22614 | 81.79256 | 72.81994 | 9.717941e-05 | 0.06656247 | 0 | 0 | 0
7057 | 311322 | 2012-07-16 00:33 | 630.3094 | 2 | 22 | 0.6745483 | 3.831372 | 20.26442 | 20.22614 | 81.8141 | 72.81994 | 6.480217e-05 | 0.06656247 | 0 | 0 | 0
7058 | 311352 | 2012-07-16 00:34 | 660.3249 | 2 | 22 | 0.6743684 | 3.834936 | 20.27005 | 20.22614 | 81.83566 | 72.81994 | 6.480217e-05 | 0.06656247 | 0 | 0 | 0
7059 | 311382 | 2012-07-16 00:34 | 690.3404 | 2 | 22 | 0.6747283 | 3.838824 | 20.27567 | 20.22614 | 81.85724 | 72.81994 | 9.722709e-05 | 0.06656247 | 0 | 0 | 0
7060 | 311412.1 | 2012-07-16 00:35 | 720.3559 | 2 | 22 | 0.6745483 | 3.84255 | 20.28129 | 20.22614 | 81.87884 | 72.81994 | 0.0001296043 | 0.06656247 | 0 | 0 | 0
7061 | 311442.1 | 2012-07-16 00:35 | 750.3714 | 2 | 22 | 0.6745483 | 3.846113 | 20.28692 | 20.22614 | 81.90046 | 72.81994 | 9.722709e-05 | 0.06656247 | 0 | 0 | 0
7062 | 311472.1 | 2012-07-16 00:36 | 780.3868 | 2 | 22 | 0.6743684 | 3.849677 | 20.29254 | 20.22614 | 81.9221 | 72.81994 | 0.0001296043 | 0.06656247 | 0 | 0 | 0
7063 | 311502.1 | 2012-07-16 00:36 | 810.4024 | 2 | 22 | 0.6745483 | 3.853241 | 20.29817 | 20.22614 | 81.94376 | 72.81994 | 6.480217e-05 | 0.06656247 | 0 | 0 | 0
7064 | 311532.1 | 2012-07-16 00:37 | 840.4177 | 2 | 22 | 0.6745483 | 3.856967 | 20.30379 | 20.22614 | 81.96545 | 72.81994 | 0.0001296043 | 0.06656247 | 0 | 0 | 0
7065 | 311562.1 | 2012-07-16 00:37 | 870.4177 | 2 | 22 | 0.6745483 | 3.860531 | 20.30941 | 20.22614 | 81.98714 | 72.81994 | 9.717941e-05 | 0.06656247 | 0 | 0 | 0
7066 | 311592.1 | 2012-07-16 00:38 | 900.4331 | 2 | 22 | 0.6745483 | 3.863932 | 20.31504 | 20.22614 | 82.00886 | 72.81994 | 6.480217e-05 | 0.06656247 | 0 | 0 | 0
7067 | 311622.2 | 2012-07-16 00:38 | 930.4485 | 2 | 22 | 0.6743684 | 3.867496 | 20.32066 | 20.22614 | 82.0306 | 72.81994 | 6.480217e-05 | 0.06656247 | 0 | 0 | 0
7068 | 311652.2 | 2012-07-16 00:39 | 960.464 | 2 | 22 | 0.6745483 | 3.87106 | 20.32629 | 20.22614 | 82.05236 | 72.81994 | 0.0001296043 | 0.06656247 | 0 | 0 | 0
7069 | 311682.2 | 2012-07-16 00:39 | 990.4795 | 2 | 22 | 0.6745483 | 3.8743 | 20.33191 | 20.22614 | 82.07414 | 72.81994 | 6.475449e-05 | 0.06656247 | 0 | 0 | 0
7070 | 311712.2 | 2012-07-16 00:40 | 1020.495 | 2 | 22 | 0.6745483 | 3.877702 | 20.33753 | 20.22614 | 82.09594 | 72.81994 | 9.722709e-05 | 0.06656247 | 0 | 0 | 0
7071 | 311742.2 | 2012-07-16 00:40 | 1050.511 | 2 | 22 | 0.6747283 | 3.880942 | 20.34316 | 20.22614 | 82.11776 | 72.81994 | 9.722709e-05 | 0.06656247 | 0 | 0 | 0
7072 | 311772.2 | 2012-07-16 00:41 | 1080.526 | 2 | 22 | 0.6745483 | 3.884019 | 20.34878 | 20.22614 | 82.1396 | 72.81994 | 6.480217e-05 | 0.06656247 | 0 | 0 | 0
7073 | 311802.2 | 2012-07-16 00:41 | 1110.541 | 2 | 22 | 0.6745483 | 3.887421 | 20.35441 | 20.22614 | 82.16145 | 72.81994 | 6.480217e-05 | 0.06656247 | 0 | 0 | 0
7074 | 311832.3 | 2012-07-16 00:42 | 1140.557 | 2 | 22 | 0.6745483 | 3.890499 | 20.36003 | 20.22614 | 82.18333 | 72.81994 | 9.722709e-05 | 0.06656247 | 0 | 0 | 0
7075 | 311862.3 | 2012-07-16 00:42 | 1170.572 | 2 | 22 | 0.6743684 | 3.893415 | 20.36566 | 20.22614 | 82.20522 | 72.81994 | 6.480217e-05 | 0.06656247 | 0 | 0 | 0
7076 | 311892.3 | 2012-07-16 00:43 | 1200.588 | 2 | 22 | 0.6747283 | 3.896493 | 20.37128 | 20.22614 | 82.22712 | 72.81994 | 9.717941e-05 | 0.06656247 | 0 | 0 | 0
7077 | 311922.3 | 2012-07-16 00:43 | 1230.603 | 2 | 22 | 0.6745483 | 3.899085 | 20.3769 | 20.22614 | 82.24904 | 72.81994 | 6.480217e-05 | 0.06656247 | 0 | 0 | 0
7078 | 311952.3 | 2012-07-16 00:44 | 1260.619 | 2 | 22 | 0.6747283 | 3.902 | 20.38253 | 20.22614 | 82.27098 | 72.81994 | 9.717941e-05 | 0.06656247 | 0 | 0 | 0
7079 | 311982.3 | 2012-07-16 00:44 | 1290.634 | 2 | 22 | 0.6743684 | 3.904592 | 20.38815 | 20.22614 | 82.29294 | 72.81994 | 3.237724e-05 | 0.06656247 | 0 | 0 | 0
7080 | 312012.4 | 2012-07-16 00:45 | 1320.65 | 2 | 22 | 0.6745483 | 3.907346 | 20.39378 | 20.22614 | 82.3149 | 72.81994 | 6.480217e-05 | 0.06656247 | 0 | 0 | 0
7081 | 312042.4 | 2012-07-16 00:45 | 1350.665 | 2 | 22 | 0.6745483 | 3.9101 | 20.3994 | 20.22614 | 82.33689 | 72.81994 | 6.480217e-05 | 0.06656247 | 0 | 0 | 0
7082 | 312072.4 | 2012-07-16 00:46 | 1380.681 | 2 | 22 | 0.6745483 | 3.912692 | 20.40503 | 20.22614 | 82.35889 | 72.81994 | 6.480217e-05 | 0.06656247 | 0 | 0 | 0
7083 | 312102.4 | 2012-07-16 00:46 | 1410.696 | 2 | 22 | 0.6745483 | 3.915284 | 20.41065 | 20.22614 | 82.3809 | 72.81994 | 6.480217e-05 | 0.06656247 | 0 | 0 | 0
7084 | 312132.4 | 2012-07-16 00:47 | 1440.712 | 2 | 22 | 0.6745483 | 3.917876 | 20.41627 | 20.22614 | 82.40293 | 72.81994 | 6.480217e-05 | 0.06656247 | 0 | 0 | 0
7085 | 312162.4 | 2012-07-16 00:47 | 1470.727 | 2 | 22 | 0.6745483 | 3.920305 | 20.4219 | 20.22614 | 82.42497 | 72.81994 | 3.237724e-05 | 0.06656247 | 0 | 0 | 0
7086 | 312192.5 | 2012-07-16 00:48 | 1500.743 | 2 | 22 | 0.6743684 | 3.922897 | 20.42752 | 20.22614 | 82.44703 | 72.81994 | 6.480217e-05 | 0.06656247 | 0 | 0 | 0
7087 | 312222.5 | 2012-07-16 00:48 | 1530.758 | 2 | 22 | 0.6745483 | 3.925489 | 20.43315 | 20.22614 | 82.4691 | 72.81994 | 6.480217e-05 | 0.06656247 | 0 | 0 | 0
7088 | 312252.5 | 2012-07-16 00:49 | 1560.774 | 2 | 22 | 0.6747283 | 3.928243 | 20.43877 | 20.22614 | 82.49119 | 72.81994 | 0.0001296043 | 0.06656247 | 0 | 0 | 0
7089 | 312282.5 | 2012-07-16 00:49 | 1590.79 | 2 | 22 | 0.6745483 | 3.930673 | 20.4444 | 20.22614 | 82.51329 | 72.81994 | 6.480217e-05 | 0.06656247 | 0 | 0 | 0
7090 | 312312.5 | 2012-07-16 00:50 | 1620.805 | 2 | 22 | 0.6745483 | 3.933103 | 20.45002 | 20.22614 | 82.53539 | 72.81994 | 3.242493e-05 | 0.06656247 | 0 | 0 | 0
7091 | 312342.5 | 2012-07-16 00:50 | 1650.82 | 2 | 22 | 0.6747283 | 3.935857 | 20.45565 | 20.22614 | 82.55753 | 72.81994 | 6.475449e-05 | 0.06656247 | 0 | 0 | 0
7092 | 312372.5 | 2012-07-16 00:51 | 1680.836 | 2 | 22 | 0.6745483 | 3.938611 | 20.46127 | 20.22614 | 82.57967 | 72.81994 | 9.717941e-05 | 0.06656247 | 0 | 0 | 0
7093 | 312402.6 | 2012-07-16 00:51 | 1710.851 | 2 | 22 | 0.6745483 | 3.941041 | 20.46689 | 20.22614 | 82.60183 | 72.81994 | 6.480217e-05 | 0.06656247 | 0 | 0 | 0
7094 | 312432.6 | 2012-07-16 00:52 | 1740.867 | 2 | 22 | 0.6745483 | 3.943632 | 20.47252 | 20.22614 | 82.62401 | 72.81994 | 6.480217e-05 | 0.06656247 | 0 | 0 | 0
7095 | 312462.6 | 2012-07-16 00:52 | 1770.882 | 2 | 22 | 0.6745483 | 3.946386 | 20.47814 | 20.22614 | 82.6462 | 72.81994 | 6.480217e-05 | 0.06656247 | 0 | 0 | 0
7096 | 312492.6 | 2012-07-16 00:53 | 1800.897 | 2 | 22 | 0.6747283 | 3.94914 | 20.48377 | 20.22614 | 82.6684 | 72.81994 | 9.722709e-05 | 0.06656247 | 0 | 0 | 0
7097 | 312522.6 | 2012-07-16 00:53 | 1830.913 | 2 | 22 | 0.6745483 | 3.951894 | 20.48939 | 20.22614 | 82.69062 | 72.81994 | 9.717941e-05 | 0.06656247 | 0 | 0 | 0
7098 | 312552.6 | 2012-07-16 00:54 | 1860.928 | 2 | 22 | 0.6747283 | 3.954486 | 20.49502 | 20.22614 | 82.71285 | 72.81994 | 9.717941e-05 | 0.06656247 | 0 | 0 | 0
7099 | 312582.7 | 2012-07-16 00:54 | 1890.944 | 2 | 22 | 0.6743684 | 3.95724 | 20.50064 | 20.22614 | 82.7351 | 72.81994 | 9.722709e-05 | 0.06656247 | 0 | 0 | 0
7100 | 312612.7 | 2012-07-16 00:55 | 1920.959 | 2 | 22 | 0.6745483 | 3.959993 | 20.50626 | 20.22614 | 82.75736 | 72.81994 | 6.480217e-05 | 0.06656247 | 0 | 0 | 0
7101 | 312642.7 | 2012-07-16 00:55 | 1950.975 | 2 | 22 | 0.6747283 | 3.962747 | 20.51189 | 20.22614 | 82.77965 | 72.81994 | 9.722709e-05 | 0.06656247 | 0 | 0 | 0
7102 | 312672.7 | 2012-07-16 00:56 | 1980.99 | 2 | 22 | 0.6745483 | 3.965663 | 20.51751 | 20.22614 | 82.80194 | 72.81994 | 6.480217e-05 | 0.06656247 | 0 | 0 | 0
7103 | 312702.7 | 2012-07-16 00:56 | 2011.006 | 2 | 22 | 0.6745483 | 3.968417 | 20.52314 | 20.22614 | 82.82425 | 72.81994 | 6.480217e-05 | 0.06656247 | 0 | 0 | 0
7104 | 312732.7 | 2012-07-16 00:57 | 2041.021 | 2 | 22 | 0.6745483 | 3.971171 | 20.52876 | 20.22614 | 82.84658 | 72.81994 | 3.242493e-05 | 0.06656247 | 0 | 0 | 0
7105 | 312762.7 | 2012-07-16 00:57 | 2071.037 | 2 | 22 | 0.6745483 | 3.974087 | 20.53439 | 20.22614 | 82.86893 | 72.81994 | 6.480217e-05 | 0.06656247 | 0 | 0 | 0
7106 | 312792.8 | 2012-07-16 00:58 | 2101.052 | 2 | 22 | 0.6745483 | 3.977003 | 20.54001 | 20.22614 | 82.89129 | 72.81994 | 3.242493e-05 | 0.06656247 | 0 | 0 | 0
7107 | 312822.8 | 2012-07-16 00:58 | 2131.068 | 2 | 22 | 0.6745483 | 3.979918 | 20.54564 | 20.22614 | 82.91366 | 72.81994 | 9.722709e-05 | 0.06656247 | 0 | 0 | 0
7108 | 312852.8 | 2012-07-16 00:59 | 2161.083 | 2 | 22 | 0.6745483 | 3.982834 | 20.55126 | 20.22614 | 82.93606 | 72.81994 | 6.480217e-05 | 0.06656247 | 0 | 0 | 0
7109 | 312882.8 | 2012-07-16 00:59 | 2191.099 | 2 | 22 | 0.6745483 | 3.98575 | 20.55688 | 20.22614 | 82.95846 | 72.81994 | 6.480217e-05 | 0.06656247 | 0 | 0 | 0
7110 | 312912.8 | 2012-07-16 01:00 | 2221.114 | 2 | 22 | 0.6747283 | 3.98899 | 20.56251 | 20.22614 | 82.98089 | 72.81994 | 0.0001295567 | 0.06656247 | 0 | 0 | 0
7111 | 312942.8 | 2012-07-16 01:00 | 2251.13 | 2 | 22 | 0.6745483 | 3.991744 | 20.56813 | 20.22614 | 83.00333 | 72.81994 | 9.717941e-05 | 0.06656247 | 0 | 0 | 0
7112 | 312972.9 | 2012-07-16 01:01 | 2281.145 | 2 | 22 | 0.6743684 | 3.99466 | 20.57376 | 20.22614 | 83.02579 | 72.81994 | 6.480217e-05 | 0.06656247 | 0 | 0 | 0
7113 | 313002.9 | 2012-07-16 01:01 | 2311.145 | 2 | 22 | 0.6745483 | 3.997737 | 20.57938 | 20.22614 | 83.04826 | 72.81994 | 9.717941e-05 | 0.06656247 | 0 | 0 | 0
7114 | 313032.9 | 2012-07-16 01:02 | 2341.16 | 2 | 22 | 0.6747283 | 4.000815 | 20.585 | 20.22614 | 83.07075 | 72.81994 | 6.484985e-05 | 0.06656247 | 0 | 0 | 0
7115 | 313062.9 | 2012-07-16 01:02 | 2371.16 | 2 | 22 | 0.6747283 | 4.003731 | 20.59062 | 20.22614 | 83.09325 | 72.81994 | 9.717941e-05 | 0.06656247 | 0 | 0 | 0
7116 | 313092.9 | 2012-07-16 01:03 | 2401.176 | 2 | 22 | 0.6745483 | 4.006809 | 20.59625 | 20.22614 | 83.11578 | 72.81994 | 9.727478e-05 | 0.06656247 | 0 | 0 | 0
7117 | 313122.9 | 2012-07-16 01:03 | 2431.191 | 2 | 22 | 0.6745483 | 4.009887 | 20.60187 | 20.22614 | 83.13832 | 72.81994 | 6.475449e-05 | 0.06656247 | 0 | 0 | 0
7118 | 313152.9 | 2012-07-16 01:04 | 2461.207 | 2 | 22 | 0.6743684 | 4.012965 | 20.6075 | 20.22614 | 83.16088 | 72.81994 | 3.242493e-05 | 0.06656247 | 0 | 0 | 0
7119 | 313182.9 | 2012-07-16 01:04 | 2491.222 | 2 | 22 | 0.6747283 | 4.016366 | 20.61312 | 20.22614 | 83.18346 | 72.81994 | 0.0001296043 | 0.06656247 | 0 | 0 | 0
7120 | 313212.9 | 2012-07-16 01:05 | 2521.238 | 2 | 22 | 0.6745483 | 4.019444 | 20.61875 | 20.22614 | 83.20606 | 72.81994 | 9.717941e-05 | 0.06656247 | 0 | 0 | 0
7121 | 313243 | 2012-07-16 01:05 | 2551.253 | 2 | 22 | 0.6745483 | 4.022684 | 20.62437 | 20.22614 | 83.22867 | 72.81994 | 9.717941e-05 | 0.06656247 | 0 | 0 | 0
7122 | 313273 | 2012-07-16 01:06 | 2581.269 | 2 | 22 | 0.6743684 | 4.0256 | 20.63 | 20.22614 | 83.25131 | 72.81994 | 6.475449e-05 | 0.06656247 | 0 | 0 | 0
7123 | 313303 | 2012-07-16 01:06 | 2611.284 | 2 | 22 | 0.6745483 | 4.029002 | 20.63562 | 20.22614 | 83.27396 | 72.81994 | 9.717941e-05 | 0.06656247 | 0 | 0 | 0
7124 | 313333 | 2012-07-16 01:07 | 2641.3 | 2 | 22 | 0.6747283 | 4.032403 | 20.64124 | 20.22614 | 83.29663 | 72.81994 | 0.000129509 | 0.06656247 | 0 | 0 | 0
7125 | 313363 | 2012-07-16 01:07 | 2671.315 | 2 | 22 | 0.6745483 | 4.035481 | 20.64687 | 20.22614 | 83.31932 | 72.81994 | 9.717941e-05 | 0.06656247 | 0 | 0 | 0
7126 | 313393 | 2012-07-16 01:08 | 2701.331 | 2 | 22 | 0.6747283 | 4.038883 | 20.65249 | 20.22614 | 83.34202 | 72.81994 | 0.0001296043 | 0.06656247 | 0 | 0 | 0
7127 | 313423.1 | 2012-07-16 01:08 | 2731.346 | 2 | 22 | 0.6745483 | 4.042285 | 20.65812 | 20.22614 | 83.36475 | 72.81994 | 0.0001619339 | 0.06656247 | 0 | 0 | 0
7128 | 313453.1 | 2012-07-16 01:09 | 2761.362 | 2 | 22 | 0.6747283 | 4.045363 | 20.66374 | 20.22614 | 83.38749 | 72.81994 | 6.475449e-05 | 0.06656247 | 0 | 0 | 0
7129 | 313483.1 | 2012-07-16 01:09 | 2791.377 | 2 | 22 | 0.6745483 | 4.048765 | 20.66937 | 20.22614 | 83.41026 | 72.81994 | 9.717941e-05 | 0.06656247 | 0 | 0 | 0
7130 | 313513.1 | 2012-07-16 01:10 | 2821.393 | 2 | 22 | 0.6745483 | 4.052329 | 20.67499 | 20.22614 | 83.43304 | 72.81994 | 0.0001296043 | 0.06656247 | 0 | 0 | 0
7131 | 313543.1 | 2012-07-16 01:10 | 2851.408 | 2 | 22 | 0.6745483 | 4.055569 | 20.68061 | 20.22614 | 83.45584 | 72.81994 | 6.484985e-05 | 0.06656247 | 0 | 0 | 0
7132 | 313573.1 | 2012-07-16 01:11 | 2881.423 | 2 | 22 | 0.6743684 | 4.05897 | 20.68624 | 20.22614 | 83.47866 | 72.81994 | 6.484985e-05 | 0.06656247 | 0 | 0 | 0
7133 | 313603.1 | 2012-07-16 01:11 | 2911.439 | 2 | 22 | 0.6745483 | 4.062534 | 20.69186 | 20.22614 | 83.5015 | 72.81994 | 9.727478e-05 | 0.06656247 | 0 | 0 | 0
7134 | 313633.2 | 2012-07-16 01:12 | 2941.454 | 2 | 22 | 0.6747283 | 4.066098 | 20.69749 | 20.22614 | 83.52436 | 72.81994 | 0.0001614361 | 0.06656247 | 0 | 0 | 0
7135 | 313663.2 | 2012-07-16 01:12 | 2971.454 | 2 | 22 | 0.6747283 | 4.069662 | 20.70311 | 20.22614 | 83.54722 | 72.81994 | 0.0001296043 | 0.06656247 | 0 | 0 | 0
7136 | 313693.2 | 2012-07-16 01:13 | 3001.47 | 2 | 22 | 0.6745483 | 4.073225 | 20.70873 | 20.22614 | 83.57012 | 72.81994 | 0.0001296043 | 0.06656247 | 0 | 0 | 0
7137 | 313723.2 | 2012-07-16 01:13 | 3031.485 | 2 | 22 | 0.6747283 | 4.076789 | 20.71436 | 20.22614 | 83.59304 | 72.81994 | 0.0001296043 | 0.06656247 | 0 | 0 | 0
7138 | 313753.2 | 2012-07-16 01:14 | 3061.501 | 2 | 22 | 0.6743684 | 4.080029 | 20.71998 | 20.22614 | 83.61598 | 72.81994 | 9.717941e-05 | 0.06656247 | 0 | 0 | 0
7139 | 313783.2 | 2012-07-16 01:14 | 3091.516 | 2 | 22 | 0.6745483 | 4.083755 | 20.72561 | 20.22614 | 83.63894 | 72.81994 | 0.0001296043 | 0.06656247 | 0 | 0 | 0
7140 | 313813.2 | 2012-07-16 01:15 | 3121.532 | 2 | 22 | 0.6745483 | 4.087319 | 20.73123 | 20.22614 | 83.66191 | 72.81994 | 6.484985e-05 | 0.06656247 | 0 | 0 | 0
7141 | 313843.3 | 2012-07-16 01:15 | 3151.547 | 2 | 22 | 0.6747283 | 4.091207 | 20.73686 | 20.22614 | 83.68491 | 72.81994 | 9.717941e-05 | 0.06656247 | 0 | 0 | 0
7142 | 313873.3 | 2012-07-16 01:16 | 3181.563 | 2 | 22 | 0.6747283 | 4.09477 | 20.74248 | 20.22614 | 83.70793 | 72.81994 | 9.717941e-05 | 0.06656247 | 0 | 0 | 0
7143 | 313903.3 | 2012-07-16 01:16 | 3211.578 | 2 | 22 | 0.6745483 | 4.098334 | 20.7481 | 20.22614 | 83.73098 | 72.81994 | 6.484985e-05 | 0.06656247 | 0 | 0 | 0
7144 | 313933.3 | 2012-07-16 01:17 | 3241.594 | 2 | 22 | 0.6747283 | 4.102384 | 20.75373 | 20.22614 | 83.75404 | 72.81994 | 0.0001296043 | 0.06656247 | 0 | 0 | 0
7145 | 313963.3 | 2012-07-16 01:17 | 3271.609 | 2 | 22 | 0.6743684 | 4.105786 | 20.75935 | 20.22614 | 83.77712 | 72.81994 | 6.475449e-05 | 0.06656247 | 0 | 0 | 0
7146 | 313993.3 | 2012-07-16 01:18 | 3301.625 | 2 | 22 | 0.6747283 | 4.109836 | 20.76498 | 20.22614 | 83.80022 | 72.81994 | 0.0001296043 | 0.06656247 | 0 | 0 | 0
7147 | 314023.3 | 2012-07-16 01:18 | 3331.64 | 2 | 22 | 0.6745483 | 4.113562 | 20.7706 | 20.22614 | 83.82335 | 72.81994 | 0.0001296043 | 0.06656247 | 0 | 0 | 0
7148 | 314053.4 | 2012-07-16 01:19 | 3361.656 | 2 | 22 | 0.6743684 | 4.117126 | 20.77623 | 20.22614 | 83.8465 | 72.81994 | 3.242493e-05 | 0.06656247 | 0 | 0 | 0
7149 | 314083.4 | 2012-07-16 01:19 | 3391.671 | 2 | 22 | 0.6747283 | 4.121337 | 20.78185 | 20.22614 | 83.86967 | 72.81994 | 0.0001296043 | 0.06656247 | 0 | 0 | 0
7150 | 314113.4 | 2012-07-16 01:20 | 3421.686 | 2 | 22 | 0.6747283 | 4.125063 | 20.78748 | 20.22614 | 83.89286 | 72.81994 | 9.717941e-05 | 0.06656247 | 0 | 0 | 0
7151 | 314143.4 | 2012-07-16 01:20 | 3451.702 | 2 | 22 | 0.6747283 | 4.129275 | 20.7931 | 20.22614 | 83.91607 | 72.81994 | 0.0001620293 | 0.06656247 | 0 | 0 | 0
7152 | 314173.4 | 2012-07-16 01:21 | 3481.718 | 2 | 22 | 0.6745483 | 4.133 | 20.79872 | 20.22614 | 83.9393 | 72.81994 | 9.717941e-05 | 0.06656247 | 0 | 0 | 0
7153 | 314203.4 | 2012-07-16 01:21 | 3511.733 | 2 | 22 | 0.6745483 | 4.136888 | 20.80435 | 20.22614 | 83.96256 | 72.81994 | 9.717941e-05 | 0.06656247 | 0 | 0 | 0
7154 | 314233.5 | 2012-07-16 01:22 | 3541.748 | 2 | 22 | 0.6745483 | 4.140776 | 20.80997 | 20.22614 | 83.98584 | 72.81994 | 9.717941e-05 | 0.06656247 | 0 | 0 | 0
7155 | 314263.5 | 2012-07-16 01:22 | 3571.764 | 2 | 22 | 0.6745483 | 4.144664 | 20.8156 | 20.22614 | 84.00914 | 72.81994 | 6.475449e-05 | 0.06656247 | 0 | 0 | 0
7156 | 314293.5 | 2012-07-16 01:23 | 3601.78 | 2 | 22 | 0.6743684 | 4.148876 | 20.82122 | 20.22614 | 84.03246 | 72.81994 | 9.717941e-05 | 0.06656247 | 0 | 0 | 0
7157 | 314323.5 | 2012-07-16 01:23 | 3631.795 | 2 | 22 | 0.6745483 | 4.152925 | 20.82685 | 20.22614 | 84.05581 | 72.81994 | 0.0001296043 | 0.06656247 | 0 | 0 | 0
7158 | 314353.5 | 2012-07-16 01:24 | 3661.81 | 2 | 22 | 0.6745483 | 4.156813 | 20.83247 | 20.22614 | 84.07918 | 72.81994 | 6.475449e-05 | 0.06656247 | 0 | 0 | 0
7159 | 314383.5 | 2012-07-16 01:24 | 3691.826 | 2 | 22 | 0.6747283 | 4.161025 | 20.83809 | 20.22614 | 84.10257 | 72.81994 | 9.717941e-05 | 0.06656247 | 0 | 0 | 0
7160 | 314413.5 | 2012-07-16 01:25 | 3721.841 | 2 | 22 | 0.6745483 | 4.165075 | 20.84372 | 20.22614 | 84.12598 | 72.81994 | 0.0001296043 | 0.06656247 | 0 | 0 | 0
7161 | 314443.6 | 2012-07-16 01:25 | 3751.857 | 2 | 22 | 0.6745483 | 4.169125 | 20.84934 | 20.22614 | 84.14942 | 72.81994 | 0.0001296043 | 0.06656247 | 0 | 0 | 0
7162 | 314473.6 | 2012-07-16 01:26 | 3781.872 | 2 | 22 | 0.6745483 | 4.173174 | 20.85497 | 20.22614 | 84.17288 | 72.81994 | 9.717941e-05 | 0.06656247 | 0 | 0 | 0
7163 | 314503.6 | 2012-07-16 01:26 | 3811.888 | 2 | 22 | 0.6745483 | 4.177224 | 20.86059 | 20.22614 | 84.19636 | 72.81994 | 6.475449e-05 | 0.06656247 | 0 | 0 | 0
7164 | 314533.6 | 2012-07-16 01:27 | 3841.903 | 2 | 22 | 0.6747283 | 4.181436 | 20.86622 | 20.22614 | 84.21987 | 72.81994 | 9.717941e-05 | 0.06656247 | 0 | 0 | 0
7165 | 314563.6 | 2012-07-16 01:27 | 3871.919 | 2 | 22 | 0.6745483 | 4.185486 | 20.87184 | 20.22614 | 84.2434 | 72.81994 | 9.717941e-05 | 0.06656247 | 0 | 0 | 0
7166 | 314593.6 | 2012-07-16 01:28 | 3901.934 | 2 | 22 | 0.6743684 | 4.189698 | 20.87747 | 20.22614 | 84.26695 | 72.81994 | 0.0001296043 | 0.06656247 | 0 | 0 | 0
7167 | 314623.7 | 2012-07-16 01:28 | 3931.95 | 2 | 22 | 0.6745483 | 4.194071 | 20.88309 | 20.22614 | 84.29053 | 72.81994 | 0.0001296043 | 0.06656247 | 0 | 0 | 0
7168 | 314653.7 | 2012-07-16 01:29 | 3961.965 | 2 | 22 | 0.6745483 | 4.197959 | 20.88871 | 20.22614 | 84.31413 | 72.81994 | 9.717941e-05 | 0.06656247 | 0 | 0 | 0
7169 | 314696.6 | 2012-07-16 01:29 | 30.01536 | 3 | 22 | 0 | 4.105948 | 20.89113 | 20.22614 | 84.32426 | 72.81994 | -0.0003887177 | 0.06656247 | 0 | 0 | 0
7170 | 314726.6 | 2012-07-16 01:30 | 60.03085 | 3 | 22 | 0 | 4.094285 | 20.89113 | 20.22614 | 84.32426 | 72.81994 | -0.0002592087 | 0.06656247 | 0 | 0 | 0
7171 | 314756.6 | 2012-07-16 01:30 | 90.04634 | 3 | 22 | 0 | 4.086995 | 20.89113 | 20.22614 | 84.32426 | 72.81994 | -0.0001944542 | 0.06656247 | 0 | 0 | 0
7172 | 314786.6 | 2012-07-16 01:31 | 120.0149 | 3 | 22 | 0 | 4.082297 | 20.89113 | 20.22614 | 84.32426 | 72.81994 | -9.727478e-05 | 0.06656247 | 0 | 0 | 0
7173 | 314786.6 | 2012-07-16 01:31 | 2.035079872e-06 | 4 | 22 | 1.2511 | 4.199741 | 20.89113 | 20.22614 | 84.32426 | 72.81994 | 0 | 0.06656247 | 0 | 0 | 0
7174 | 314787.1 | 2012-07-16 01:31 | 0.5157306 | 4 | 22 | 1.200894 | 4.199579 | 20.8913 | 20.22614 | 84.32499 | 72.81994 | -3.232956e-05 | 0.06656247 | 0 | 0 | 0
7175 | 314788.3 | 2012-07-16 01:31 | 1.749986 | 4 | 22 | 1.150689 | 4.199579 | 20.8917 | 20.22614 | 84.32668 | 72.81994 | -3.232956e-05 | 0.06656247 | 0 | 0 | 0
7176 | 314790.1 | 2012-07-16 01:31 | 3.57807 | 4 | 22 | 1.100484 | 4.199741 | 20.89227 | 20.22614 | 84.32908 | 72.81994 | 0 | 0.06656247 | 0 | 0 | 0
7177 | 314792.5 | 2012-07-16 01:31 | 5.984328 | 4 | 22 | 1.049918 | 4.199741 | 20.89299 | 20.22614 | 84.3321 | 72.81994 | 0 | 0.06656247 | 0 | 0 | 0
7178 | 314795.5 | 2012-07-16 01:31 | 8.984455 | 4 | 22 | 0.9998931 | 4.199741 | 20.89385 | 20.22614 | 84.33568 | 72.81994 | 3.232956e-05 | 0.06656247 | 0 | 0 | 0
7179 | 314799.4 | 2012-07-16 01:31 | 12.82816 | 4 | 22 | 0.9496878 | 4.199579 | 20.89489 | 20.22614 | 84.34005 | 72.81994 | 0 | 0.06656247 | 0 | 0 | 0
7180 | 314804.2 | 2012-07-16 01:31 | 17.65614 | 4 | 22 | 0.8996624 | 4.199741 | 20.89613 | 20.22614 | 84.34525 | 72.81994 | 3.232956e-05 | 0.06656247 | 0 | 0 | 0
7181 | 314810.5 | 2012-07-16 01:31 | 23.9061 | 4 | 22 | 0.8496371 | 4.199579 | 20.89764 | 20.22614 | 84.35162 | 72.81994 | 0 | 0.06656247 | 0 | 0 | 0
7182 | 314818.7 | 2012-07-16 01:32 | 32.12487 | 4 | 22 | 0.7994318 | 4.199579 | 20.89952 | 20.22614 | 84.35952 | 72.81994 | -3.232956e-05 | 0.06656247 | 0 | 0 | 0
7183 | 314829.9 | 2012-07-16 01:32 | 43.32802 | 4 | 22 | 0.7494064 | 4.199741 | 20.90193 | 20.22614 | 84.36962 | 72.81994 | 0 | 0.06656247 | 0 | 0 | 0
7184 | 314845.7 | 2012-07-16 01:32 | 59.17161 | 4 | 22 | 0.6993811 | 4.199417 | 20.90511 | 20.22614 | 84.38298 | 72.81994 | -3.242493e-05 | 0.06656247 | 0 | 0 | 0
7185 | 314870.2 | 2012-07-16 01:32 | 83.64019 | 4 | 22 | 0.6493557 | 4.199741 | 20.90968 | 20.22614 | 84.40219 | 72.81994 | -3.242493e-05 | 0.06656247 | 0 | 0 | 0
7186 | 314909.2 | 2012-07-16 01:33 | 122.687 | 4 | 22 | 0.5993304 | 4.199579 | 20.91644 | 20.22614 | 84.43055 | 72.81994 | -3.232956e-05 | 0.06656247 | 0 | 0 | 0
7187 | 314968.9 | 2012-07-16 01:34 | 182.296 | 4 | 22 | 0.549305 | 4.199741 | 20.92592 | 20.22614 | 84.47039 | 72.81994 | 0 | 0.06656247 | 0 | 0 | 0
7188 | 315049.5 | 2012-07-16 01:35 | 262.9362 | 4 | 22 | 0.4992796 | 4.199741 | 20.93765 | 20.22614 | 84.51964 | 72.81994 | 0 | 0.06656247 | 0 | 0 | 0
7189 | 315150.8 | 2012-07-16 01:37 | 364.2483 | 4 | 22 | 0.4492543 | 4.199579 | 20.95098 | 20.22614 | 84.57561 | 72.81994 | 0 | 0.06656247 | 0 | 0 | 0
7190 | 315275.6 | 2012-07-16 01:39 | 489.0445 | 4 | 22 | 0.3992289 | 4.199579 | 20.96566 | 20.22614 | 84.63728 | 72.81994 | -6.475449e-05 | 0.06656247 | 0 | 0 | 0
7191 | 315431.8 | 2012-07-16 01:42 | 645.2781 | 4 | 22 | 0.3492036 | 4.199741 | 20.98187 | 20.22614 | 84.70535 | 72.81994 | 0 | 0.06656247 | 0 | 0 | 0
7192 | 315632.6 | 2012-07-16 01:45 | 846.074 | 4 | 22 | 0.2991782 | 4.199579 | 20.9999 | 20.22614 | 84.78109 | 72.81994 | -6.475449e-05 | 0.06656247 | 0 | 0 | 0
7193 | 315901.2 | 2012-07-16 01:50 | 1114.682 | 4 | 22 | 0.2491529 | 4.199579 | 21.02028 | 20.22614 | 84.86668 | 72.81994 | -3.232956e-05 | 0.06656247 | 0 | 0 | 0
7194 | 316283.2 | 2012-07-16 01:56 | 1496.603 | 4 | 22 | 0.1991275 | 4.199741 | 21.04393 | 20.22614 | 84.96598 | 72.81994 | 0 | 0.06656247 | 0 | 0 | 0
7195 | 316869.8 | 2012-07-16 02:06 | 2083.193 | 4 | 22 | 0.1491022 | 4.199417 | 21.07203 | 20.22614 | 85.08402 | 72.81994 | 0 | 0.06656247 | 0 | 0 | 0
7196 | 317915.2 | 2012-07-16 02:23 | 3128.673 | 4 | 22 | 0.09907679 | 4.199741 | 21.10739 | 20.22614 | 85.23252 | 72.81994 | 0 | 0.06656247 | 0 | 0 | 0
7197 | 320299.4 | 2012-07-16 03:03 | 5512.833 | 4 | 22 | 0.04995117 | 4.199579 | 21.15423 | 20.22614 | 85.42923 | 72.81994 | -6.475449e-05 | 0.06656247 | 0 | 0 | 0
7198 | 320359.4 | 2012-07-16 03:04 | 60.0154 | 5 | 22 | 0 | 4.191155 | 21.15423 | 20.22614 | 85.42923 | 72.81994 | -3.242493e-05 | 0.06656247 | 0 | 0 | 0
7199 | 320359.6 | 2012-07-16 03:04 | 0.18728 | 6 | 22 | -7.418601e-05 | 4.190993 | 21.15423 | 20.22614 | 85.42923 | 72.81994 | 0 | 0.08279721 | 0 | 0 | 0
7200 | 320364.4 | 2012-07-16 03:04 | 5.00095 | 6 | 22 | -0.002413501 | 4.19067 | 21.15423 | 20.22614 | 85.42923 | 72.81995 | -6.475449e-05 | 0.08279721 | 0 | 0 | 0
7201 | 320364.4 | 2012-07-16 03:04 | 2.591468705e-06 | 7 | 22 | -0.6748766 | 4.128303 | 21.15423 | 20.22614 | 85.42923 | 72.81995 | 0 | 0.08279721 | 0 | 0 | 0
7202 | 320394.4 | 2012-07-16 03:04 | 30.00002 | 7 | 22 | -0.6748766 | 4.092826 | 21.15423 | 20.23177 | 85.42923 | 72.84304 | -0.0005184173 | 0.08279721 | 0 | 0 | 0
7203 | 320424.4 | 2012-07-16 03:05 | 60.01546 | 7 | 22 | -0.6746967 | 4.077275 | 21.15423 | 20.23739 | 85.42923 | 72.86602 | -0.0003239632 | 0.08279721 | 0 | 0 | 0
7204 | 320454.4 | 2012-07-16 03:05 | 90.03084 | 7 | 22 | -0.6748766 | 4.065774 | 21.15423 | 20.24302 | 85.42923 | 72.88892 | -0.0002592087 | 0.08279721 | 0 | 0 | 0
7205 | 320484.4 | 2012-07-16 03:06 | 120.0463 | 7 | 22 | -0.6746967 | 4.056378 | 21.15423 | 20.24864 | 85.42923 | 72.91177 | -0.0002267838 | 0.08279721 | 0 | 0 | 0
7206 | 320514.5 | 2012-07-16 03:06 | 150.0618 | 7 | 22 | -0.6746967 | 4.047793 | 21.15423 | 20.25427 | 85.42923 | 72.93457 | -0.0001943588 | 0.08279721 | 0 | 0 | 0
7207 | 320544.5 | 2012-07-16 03:07 | 180.0773 | 7 | 22 | -0.6746967 | 4.039855 | 21.15423 | 20.2599 | 85.42923 | 72.95732 | -0.0001943588 | 0.08279721 | 0 | 0 | 0
7208 | 320574.5 | 2012-07-16 03:07 | 210.0928 | 7 | 22 | -0.6748766 | 4.03208 | 21.15423 | 20.26552 | 85.42923 | 72.98002 | -0.0001943588 | 0.08279721 | 0 | 0 | 0
7209 | 320604.5 | 2012-07-16 03:08 | 240.1083 | 7 | 22 | -0.6748766 | 4.02479 | 21.15423 | 20.27115 | 85.42923 | 73.00269 | -0.0001943588 | 0.08279721 | 0 | 0 | 0
7210 | 320634.5 | 2012-07-16 03:08 | 270.1237 | 7 | 22 | -0.6748766 | 4.0175 | 21.15423 | 20.27677 | 85.42923 | 73.02531 | -0.0002267838 | 0.08279721 | 0 | 0 | 0
7211 | 320664.5 | 2012-07-16 03:09 | 300.1392 | 7 | 22 | -0.6746967 | 4.010859 | 21.15423 | 20.2824 | 85.42923 | 73.0479 | -0.000129509 | 0.08279721 | 0 | 0 | 0
7212 | 320694.5 | 2012-07-16 03:09 | 330.1549 | 7 | 22 | -0.6748766 | 4.003731 | 21.15423 | 20.28803 | 85.42923 | 73.07044 | -0.0001943588 | 0.08279721 | 0 | 0 | 0
7213 | 320724.6 | 2012-07-16 03:10 | 360.1703 | 7 | 22 | -0.6748766 | 3.996927 | 21.15423 | 20.29365 | 85.42923 | 73.09295 | -0.0001944065 | 0.08279721 | 0 | 0 | 0
7214 | 320754.6 | 2012-07-16 03:10 | 390.1857 | 7 | 22 | -0.6748766 | 3.990286 | 21.15423 | 20.29928 | 85.42923 | 73.11542 | -0.0001944065 | 0.08279721 | 0 | 0 | 0
7215 | 320784.6 | 2012-07-16 03:11 | 420.2012 | 7 | 22 | -0.6746967 | 3.983806 | 21.15423 | 20.30491 | 85.42923 | 73.13785 | -0.0001619816 | 0.08279721 | 0 | 0 | 0
7216 | 320814.6 | 2012-07-16 03:11 | 450.2167 | 7 | 22 | -0.6748766 | 3.977489 | 21.15423 | 20.31053 | 85.42923 | 73.16024 | -0.0001296043 | 0.08279721 | 0 | 0 | 0
7217 | 320844.6 | 2012-07-16 03:12 | 480.2322 | 7 | 22 | -0.6745167 | 3.971009 | 21.15423 | 20.31616 | 85.42923 | 73.1826 | -0.0001620293 | 0.08279721 | 0 | 0 | 0
7218 | 320874.6 | 2012-07-16 03:12 | 510.2477 | 7 | 22 | -0.6748766 | 3.964691 | 21.15423 | 20.32178 | 85.42923 | 73.20493 | -0.0001296043 | 0.08279721 | 0 | 0 | 0
7219 | 320904.7 | 2012-07-16 03:13 | 540.2632 | 7 | 22 | -0.6746967 | 3.958211 | 21.15423 | 20.32741 | 85.42923 | 73.22721 | -0.0001944065 | 0.08279721 | 0 | 0 | 0
7220 | 320934.7 | 2012-07-16 03:13 | 570.2786 | 7 | 22 | -0.6746967 | 3.952056 | 21.15423 | 20.33304 | 85.42923 | 73.24946 | -0.0001619816 | 0.08279721 | 0 | 0 | 0
7221 | 320964.7 | 2012-07-16 03:14 | 600.294 | 7 | 22 | -0.6746967 | 3.946062 | 21.15423 | 20.33866 | 85.42923 | 73.27168 | -0.0001296043 | 0.08279721 | 0 | 0 | 0
7222 | 320994.7 | 2012-07-16 03:14 | 630.3096 | 7 | 22 | -0.6746967 | 3.939906 | 21.15423 | 20.34429 | 85.42923 | 73.29387 | -0.0001944065 | 0.08279721 | 0 | 0 | 0
7223 | 321024.7 | 2012-07-16 03:15 | 660.3251 | 7 | 22 | -0.6750566 | 3.933913 | 21.15423 | 20.34991 | 85.42923 | 73.31602 | -0.0001619816 | 0.08279721 | 0 | 0 | 0
7224 | 321054.7 | 2012-07-16 03:15 | 690.3407 | 7 | 22 | -0.6746967 | 3.927919 | 21.15423 | 20.35554 | 85.42923 | 73.33813 | -0.0001943588 | 0.08279721 | 0 | 0 | 0
7225 | 321084.8 | 2012-07-16 03:16 | 720.356 | 7 | 22 | -0.6748766 | 3.922087 | 21.15423 | 20.36117 | 85.42923 | 73.36021 | -0.0001619816 | 0.08279721 | 0 | 0 | 0
7226 | 321114.8 | 2012-07-16 03:16 | 750.3715 | 7 | 22 | -0.6748766 | 3.916256 | 21.15423 | 20.36679 | 85.42923 | 73.38226 | -0.0001944065 | 0.08279721 | 0 | 0 | 0
7227 | 321144.8 | 2012-07-16 03:17 | 780.3869 | 7 | 22 | -0.6745167 | 3.910586 | 21.15423 | 20.37242 | 85.42923 | 73.40428 | -9.722709e-05 | 0.08279721 | 0 | 0 | 0
7228 | 321174.8 | 2012-07-16 03:17 | 810.3869 | 7 | 22 | -0.6746967 | 3.904916 | 21.15423 | 20.37804 | 85.42923 | 73.42625 | -9.717941e-05 | 0.08279721 | 0 | 0 | 0
7229 | 321204.8 | 2012-07-16 03:18 | 840.4026 | 7 | 22 | -0.6746967 | 3.899085 | 21.15423 | 20.38367 | 85.42923 | 73.44821 | -0.0001619816 | 0.08279721 | 0 | 0 | 0
7230 | 321234.8 | 2012-07-16 03:18 | 870.4176 | 7 | 22 | -0.6746967 | 3.893415 | 21.15423 | 20.38929 | 85.42923 | 73.47011 | -0.0001943588 | 0.08279721 | 0 | 0 | 0
7231 | 321264.8 | 2012-07-16 03:19 | 900.4333 | 7 | 22 | -0.6746967 | 3.887907 | 21.15423 | 20.39492 | 85.42923 | 73.49201 | -0.0001943588 | 0.08279721 | 0 | 0 | 0
7232 | 321294.8 | 2012-07-16 03:19 | 930.4488 | 7 | 22 | -0.6746967 | 3.882561 | 21.15423 | 20.40054 | 85.42923 | 73.51387 | -9.717941e-05 | 0.08279721 | 0 | 0 | 0
7233 | 321324.9 | 2012-07-16 03:20 | 960.4644 | 7 | 22 | -0.6748766 | 3.877054 | 21.15423 | 20.40617 | 85.42923 | 73.5357 | -0.0001296043 | 0.08279721 | 0 | 0 | 0
7234 | 321354.9 | 2012-07-16 03:20 | 990.4798 | 7 | 22 | -0.6746967 | 3.871546 | 21.15423 | 20.4118 | 85.42923 | 73.5575 | -0.0001619816 | 0.08279721 | 0 | 0 | 0
7235 | 321384.9 | 2012-07-16 03:21 | 1020.48 | 7 | 22 | -0.6746967 | 3.866524 | 21.15423 | 20.41742 | 85.42923 | 73.57925 | -9.722709e-05 | 0.08279721 | 0 | 0 | 0
7236 | 321414.9 | 2012-07-16 03:21 | 1050.495 | 7 | 22 | -0.6748766 | 3.861017 | 21.15423 | 20.42305 | 85.42923 | 73.60099 | -0.0001619816 | 0.08279721 | 0 | 0 | 0
7237 | 321444.9 | 2012-07-16 03:22 | 1080.511 | 7 | 22 | -0.6746967 | 3.855995 | 21.15423 | 20.42867 | 85.42923 | 73.6227 | -0.0001620293 | 0.08279721 | 0 | 0 | 0
7238 | 321474.9 | 2012-07-16 03:22 | 1110.526 | 7 | 22 | -0.6748766 | 3.850811 | 21.15423 | 20.4343 | 85.42923 | 73.64438 | -0.0001620293 | 0.08279721 | 0 | 0 | 0
7239 | 321504.9 | 2012-07-16 03:23 | 1140.542 | 7 | 22 | -0.6746967 | 3.845951 | 21.15423 | 20.43992 | 85.42923 | 73.66603 | -0.0001296043 | 0.08279721 | 0 | 0 | 0
7240 | 321535 | 2012-07-16 03:23 | 1170.557 | 7 | 22 | -0.6748766 | 3.84093 | 21.15423 | 20.44555 | 85.42923 | 73.68766 | -0.0001620293 | 0.08279721 | 0 | 0 | 0
7241 | 321565 | 2012-07-16 03:24 | 1200.573 | 7 | 22 | -0.6746967 | 3.83607 | 21.15423 | 20.45118 | 85.42923 | 73.70925 | -0.0001296043 | 0.08279721 | 0 | 0 | 0
7242 | 321595 | 2012-07-16 03:24 | 1230.573 | 7 | 22 | -0.6745167 | 3.831372 | 21.15423 | 20.4568 | 85.42923 | 73.73081 | -9.722709e-05 | 0.08279721 | 0 | 0 | 0
7243 | 321625 | 2012-07-16 03:25 | 1260.588 | 7 | 22 | -0.6746967 | 3.826674 | 21.15423 | 20.46243 | 85.42923 | 73.75235 | -0.0001296043 | 0.08279721 | 0 | 0 | 0
7244 | 321655 | 2012-07-16 03:25 | 1290.603 | 7 | 22 | -0.6748766 | 3.821977 | 21.15423 | 20.46805 | 85.42923 | 73.77387 | -0.0001295567 | 0.08279721 | 0 | 0 | 0
7245 | 321685 | 2012-07-16 03:26 | 1320.619 | 7 | 22 | -0.6746967 | 3.817441 | 21.15423 | 20.47368 | 85.42923 | 73.79536 | -0.0001296043 | 0.08279721 | 0 | 0 | 0
7246 | 321715 | 2012-07-16 03:26 | 1350.634 | 7 | 22 | -0.6748766 | 3.812905 | 21.15423 | 20.4793 | 85.42923 | 73.81682 | -0.0001296043 | 0.08279721 | 0 | 0 | 0
7247 | 321745 | 2012-07-16 03:27 | 1380.65 | 7 | 22 | -0.6746967 | 3.808693 | 21.15423 | 20.48493 | 85.42923 | 73.83826 | -9.722709e-05 | 0.08279721 | 0 | 0 | 0
7248 | 321775.1 | 2012-07-16 03:27 | 1410.665 | 7 | 22 | -0.6748766 | 3.804157 | 21.15423 | 20.49056 | 85.42923 | 73.85968 | -6.480217e-05 | 0.08279721 | 0 | 0 | 0
7249 | 321805.1 | 2012-07-16 03:28 | 1440.681 | 7 | 22 | -0.6746967 | 3.799946 | 21.15423 | 20.49618 | 85.42923 | 73.88107 | -0.0001295567 | 0.08279721 | 0 | 0 | 0
7250 | 321835.1 | 2012-07-16 03:28 | 1470.696 | 7 | 22 | -0.6746967 | 3.795734 | 21.15423 | 20.50181 | 85.42923 | 73.90243 | -0.0001296043 | 0.08279721 | 0 | 0 | 0
7251 | 321865.1 | 2012-07-16 03:29 | 1500.712 | 7 | 22 | -0.6748766 | 3.791684 | 21.15423 | 20.50744 | 85.42923 | 73.92378 | -9.717941e-05 | 0.08279721 | 0 | 0 | 0
7252 | 321895.1 | 2012-07-16 03:29 | 1530.727 | 7 | 22 | -0.6748766 | 3.787472 | 21.15423 | 20.51306 | 85.42923 | 73.9451 | -9.717941e-05 | 0.08279721 | 0 | 0 | 0
7253 | 321925.1 | 2012-07-16 03:30 | 1560.743 | 7 | 22 | -0.6748766 | 3.783585 | 21.15423 | 20.51869 | 85.42923 | 73.9664 | -9.717941e-05 | 0.08279721 | 0 | 0 | 0
7254 | 321955.2 | 2012-07-16 03:30 | 1590.758 | 7 | 22 | -0.6746967 | 3.779535 | 21.15423 | 20.52431 | 85.42923 | 73.98767 | -9.717941e-05 | 0.08279721 | 0 | 0 | 0
7255 | 321985.2 | 2012-07-16 03:31 | 1620.758 | 7 | 22 | -0.6746967 | 3.775809 | 21.15423 | 20.52994 | 85.42923 | 74.00892 | -9.717941e-05 | 0.08279721 | 0 | 0 | 0
7256 | 322015.2 | 2012-07-16 03:31 | 1650.774 | 7 | 22 | -0.6746967 | 3.771921 | 21.15423 | 20.53556 | 85.42923 | 74.03015 | -9.717941e-05 | 0.08279721 | 0 | 0 | 0
7257 | 322045.2 | 2012-07-16 03:32 | 1680.789 | 7 | 22 | -0.6748766 | 3.768195 | 21.15423 | 20.54119 | 85.42923 | 74.05136 | -9.717941e-05 | 0.08279721 | 0 | 0 | 0
7258 | 322075.2 | 2012-07-16 03:32 | 1710.805 | 7 | 22 | -0.6745167 | 3.76447 | 21.15423 | 20.54682 | 85.42923 | 74.07255 | -9.717941e-05 | 0.08279721 | 0 | 0 | 0
7259 | 322105.2 | 2012-07-16 03:33 | 1740.82 | 7 | 22 | -0.6746967 | 3.760906 | 21.15423 | 20.55244 | 85.42923 | 74.09372 | -9.717941e-05 | 0.08279721 | 0 | 0 | 0
7260 | 322135.2 | 2012-07-16 03:33 | 1770.835 | 7 | 22 | -0.6748766 | 3.75718 | 21.15423 | 20.55807 | 85.42923 | 74.11487 | -6.480217e-05 | 0.08279721 | 0 | 0 | 0
7261 | 322165.2 | 2012-07-16 03:34 | 1800.851 | 7 | 22 | -0.6748766 | 3.753454 | 21.15423 | 20.56369 | 85.42923 | 74.13599 | -9.717941e-05 | 0.08279721 | 0 | 0 | 0
7262 | 322195.3 | 2012-07-16 03:34 | 1830.866 | 7 | 22 | -0.6746967 | 3.74989 | 21.15423 | 20.56932 | 85.42923 | 74.1571 | -0.0001296043 | 0.08279721 | 0 | 0 | 0
7263 | 322225.3 | 2012-07-16 03:35 | 1860.882 | 7 | 22 | -0.6746967 | 3.74665 | 21.15423 | 20.57495 | 85.42923 | 74.17819 | -9.717941e-05 | 0.08279721 | 0 | 0 | 0
7264 | 322255.3 | 2012-07-16 03:35 | 1890.882 | 7 | 22 | -0.6748766 | 3.743249 | 21.15423 | 20.58057 | 85.42923 | 74.19925 | -9.717941e-05 | 0.08279721 | 0 | 0 | 0
7265 | 322285.3 | 2012-07-16 03:36 | 1920.898 | 7 | 22 | -0.6746967 | 3.740009 | 21.15423 | 20.5862 | 85.42923 | 74.2203 | -9.717941e-05 | 0.08279721 | 0 | 0 | 0
7266 | 322315.3 | 2012-07-16 03:36 | 1950.913 | 7 | 22 | -0.6748766 | 3.736607 | 21.15423 | 20.59182 | 85.42923 | 74.24133 | -9.717941e-05 | 0.08279721 | 0 | 0 | 0
7267 | 322345.3 | 2012-07-16 03:37 | 1980.928 | 7 | 22 | -0.6748766 | 3.733367 | 21.15423 | 20.59745 | 85.42923 | 74.26235 | -9.717941e-05 | 0.08279721 | 0 | 0 | 0
7268 | 322375.3 | 2012-07-16 03:37 | 2010.944 | 7 | 22 | -0.6748766 | 3.730289 | 21.15423 | 20.60307 | 85.42923 | 74.28334 | -6.480217e-05 | 0.08279721 | 0 | 0 | 0
7269 | 322405.4 | 2012-07-16 03:38 | 2040.959 | 7 | 22 | -0.6746967 | 3.727211 | 21.15423 | 20.6087 | 85.42923 | 74.30432 | -6.480217e-05 | 0.08279721 | 0 | 0 | 0
7270 | 322435.4 | 2012-07-16 03:38 | 2070.975 | 7 | 22 | -0.6746967 | 3.724134 | 21.15423 | 20.61433 | 85.42923 | 74.32528 | -3.237724e-05 | 0.08279721 | 0 | 0 | 0
7271 | 322465.4 | 2012-07-16 03:39 | 2100.99 | 7 | 22 | -0.6748766 | 3.721056 | 21.15423 | 20.61995 | 85.42923 | 74.34623 | -9.722709e-05 | 0.08279721 | 0 | 0 | 0
7272 | 322495.4 | 2012-07-16 03:39 | 2131.006 | 7 | 22 | -0.6746967 | 3.717978 | 21.15423 | 20.62558 | 85.42923 | 74.36715 | -6.480217e-05 | 0.08279721 | 0 | 0 | 0
7273 | 322525.4 | 2012-07-16 03:40 | 2161.021 | 7 | 22 | -0.6746967 | 3.715062 | 21.15423 | 20.63121 | 85.42923 | 74.38806 | -6.480217e-05 | 0.08279721 | 0 | 0 | 0
7274 | 322555.4 | 2012-07-16 03:40 | 2191.037 | 7 | 22 | -0.6746967 | 3.712146 | 21.15423 | 20.63683 | 85.42923 | 74.40896 | -9.717941e-05 | 0.08279721 | 0 | 0 | 0
7275 | 322585.4 | 2012-07-16 03:41 | 2221.052 | 7 | 22 | -0.6748766 | 3.70923 | 21.15423 | 20.64246 | 85.42923 | 74.42983 | -9.717941e-05 | 0.08279721 | 0 | 0 | 0
7276 | 322615.5 | 2012-07-16 03:41 | 2251.068 | 7 | 22 | -0.6746967 | 3.706639 | 21.15423 | 20.64808 | 85.42923 | 74.4507 | -3.237724e-05 | 0.08279721 | 0 | 0 | 0
7277 | 322645.5 | 2012-07-16 03:42 | 2281.083 | 7 | 22 | -0.6746967 | 3.703885 | 21.15423 | 20.65371 | 85.42923 | 74.47154 | -6.480217e-05 | 0.08279721 | 0 | 0 | 0
7278 | 322675.5 | 2012-07-16 03:42 | 2311.099 | 7 | 22 | -0.6748766 | 3.700969 | 21.15423 | 20.65934 | 85.42923 | 74.49237 | -6.480217e-05 | 0.08279721 | 0 | 0 | 0
7279 | 322705.5 | 2012-07-16 03:43 | 2341.114 | 7 | 22 | -0.6748766 | 3.698377 | 21.15423 | 20.66496 | 85.42923 | 74.51319 | -3.242493e-05 | 0.08279721 | 0 | 0 | 0
7280 | 322735.5 | 2012-07-16 03:43 | 2371.129 | 7 | 22 | -0.6746967 | 3.695947 | 21.15423 | 20.67059 | 85.42923 | 74.53399 | -3.237724e-05 | 0.08279721 | 0 | 0 | 0
7281 | 322765.5 | 2012-07-16 03:44 | 2401.145 | 7 | 22 | -0.6746967 | 3.693355 | 21.15423 | 20.67621 | 85.42923 | 74.55477 | -6.480217e-05 | 0.08279721 | 0 | 0 | 0
7282 | 322795.6 | 2012-07-16 03:44 | 2431.161 | 7 | 22 | -0.6746967 | 3.690601 | 21.15423 | 20.68184 | 85.42923 | 74.57555 | -6.480217e-05 | 0.08279721 | 0 | 0 | 0
7283 | 322825.6 | 2012-07-16 03:45 | 2461.176 | 7 | 22 | -0.6748766 | 3.688334 | 21.15423 | 20.68747 | 85.42923 | 74.5963 | -6.480217e-05 | 0.08279721 | 0 | 0 | 0
7284 | 322855.6 | 2012-07-16 03:45 | 2491.191 | 7 | 22 | -0.6746967 | 3.686066 | 21.15423 | 20.69309 | 85.42923 | 74.61705 | -3.237724e-05 | 0.08279721 | 0 | 0 | 0
7285 | 322885.6 | 2012-07-16 03:46 | 2521.207 | 7 | 22 | -0.6748766 | 3.683474 | 21.15423 | 20.69872 | 85.42923 | 74.63778 | -6.480217e-05 | 0.08279721 | 0 | 0 | 0
7286 | 322915.6 | 2012-07-16 03:46 | 2551.222 | 7 | 22 | -0.6748766 | 3.681368 | 21.15423 | 20.70435 | 85.42923 | 74.6585 | -3.237724e-05 | 0.08279721 | 0 | 0 | 0
7287 | 322945.6 | 2012-07-16 03:47 | 2581.238 | 7 | 22 | -0.6748766 | 3.6791 | 21.15423 | 20.70997 | 85.42923 | 74.6792 | -3.237724e-05 | 0.08279721 | 0 | 0 | 0
7288 | 322975.6 | 2012-07-16 03:47 | 2611.253 | 7 | 22 | -0.6748766 | 3.676832 | 21.15423 | 20.7156 | 85.42923 | 74.69989 | -6.475449e-05 | 0.08279721 | 0 | 0 | 0
7289 | 323005.7 | 2012-07-16 03:48 | 2641.269 | 7 | 22 | -0.6746967 | 3.674564 | 21.15423 | 20.72122 | 85.42923 | 74.72057 | -6.480217e-05 | 0.08279721 | 0 | 0 | 0
7290 | 323035.7 | 2012-07-16 03:48 | 2671.284 | 7 | 22 | -0.6748766 | 3.67262 | 21.15423 | 20.72685 | 85.42923 | 74.74124 | -3.242493e-05 | 0.08279721 | 0 | 0 | 0
7291 | 323065.7 | 2012-07-16 03:49 | 2701.3 | 7 | 22 | -0.6746967 | 3.670514 | 21.15423 | 20.73248 | 85.42923 | 74.7619 | -6.480217e-05 | 0.08279721 | 0 | 0 | 0
7292 | 323095.7 | 2012-07-16 03:49 | 2731.315 | 7 | 22 | -0.6748766 | 3.668571 | 21.15423 | 20.7381 | 85.42923 | 74.78255 | -6.480217e-05 | 0.08279721 | 0 | 0 | 0
7293 | 323125.7 | 2012-07-16 03:50 | 2761.331 | 7 | 22 | -0.6746967 | 3.666789 | 21.15423 | 20.74373 | 85.42923 | 74.80318 | -3.242493e-05 | 0.08279721 | 0 | 0 | 0
7294 | 323155.7 | 2012-07-16 03:50 | 2791.346 | 7 | 22 | -0.6746967 | 3.664845 | 21.15423 | 20.74935 | 85.42923 | 74.82381 | 0 | 0.08279721 | 0 | 0 | 0
7295 | 323185.8 | 2012-07-16 03:51 | 2821.362 | 7 | 22 | -0.6746967 | 3.662901 | 21.15423 | 20.75498 | 85.42923 | 74.84442 | -6.475449e-05 | 0.08279721 | 0 | 0 | 0
7296 | 323215.8 | 2012-07-16 03:51 | 2851.377 | 7 | 22 | -0.6748766 | 3.661119 | 21.15423 | 20.76061 | 85.42923 | 74.86502 | 0 | 0.08279721 | 0 | 0 | 0
7297 | 323245.8 | 2012-07-16 03:52 | 2881.393 | 7 | 22 | -0.6748766 | 3.659175 | 21.15423 | 20.76623 | 85.42923 | 74.88561 | -6.480217e-05 | 0.08279721 | 0 | 0 | 0
7298 | 323275.8 | 2012-07-16 03:52 | 2911.408 | 7 | 22 | -0.6750566 | 3.657231 | 21.15423 | 20.77186 | 85.42923 | 74.9062 | -9.717941e-05 | 0.08279721 | 0 | 0 | 0
7299 | 323305.8 | 2012-07-16 03:53 | 2941.424 | 7 | 22 | -0.6748766 | 3.655611 | 21.15423 | 20.77749 | 85.42923 | 74.92677 | -3.237724e-05 | 0.08279721 | 0 | 0 | 0
7300 | 323335.8 | 2012-07-16 03:53 | 2971.439 | 7 | 22 | -0.6745167 | 3.653829 | 21.15423 | 20.78311 | 85.42923 | 74.94733 | -3.237724e-05 | 0.08279721 | 0 | 0 | 0
7301 | 323365.8 | 2012-07-16 03:54 | 3001.439 | 7 | 22 | -0.6748766 | 3.652047 | 21.15423 | 20.78873 | 85.42923 | 74.96787 | -6.480217e-05 | 0.08279721 | 0 | 0 | 0
7302 | 323395.8 | 2012-07-16 03:54 | 3031.454 | 7 | 22 | -0.6748766 | 3.650265 | 21.15423 | 20.79436 | 85.42923 | 74.98841 | -9.717941e-05 | 0.08279721 | 0 | 0 | 0
7303 | 323425.9 | 2012-07-16 03:55 | 3061.47 | 7 | 22 | -0.6748766 | 3.648484 | 21.15423 | 20.79999 | 85.42923 | 75.00895 | -3.242493e-05 | 0.08279721 | 0 | 0 | 0
7304 | 323455.9 | 2012-07-16 03:55 | 3091.485 | 7 | 22 | -0.6746967 | 3.646864 | 21.15423 | 20.80561 | 85.42923 | 75.02947 | -3.237724e-05 | 0.08279721 | 0 | 0 | 0
7305 | 323485.9 | 2012-07-16 03:56 | 3121.501 | 7 | 22 | -0.6746967 | 3.64492 | 21.15423 | 20.81124 | 85.42923 | 75.04998 | -3.237724e-05 | 0.08279721 | 0 | 0 | 0
7306 | 323515.9 | 2012-07-16 03:56 | 3151.516 | 7 | 22 | -0.6748766 | 3.643138 | 21.15423 | 20.81687 | 85.42923 | 75.07048 | 0 | 0.08279721 | 0 | 0 | 0
7307 | 323545.9 | 2012-07-16 03:57 | 3181.516 | 7 | 22 | -0.6748766 | 3.641194 | 21.15423 | 20.82249 | 85.42923 | 75.09096 | -6.480217e-05 | 0.08279721 | 0 | 0 | 0
7308 | 323575.9 | 2012-07-16 03:57 | 3211.532 | 7 | 22 | -0.6748766 | 3.63925 | 21.15423 | 20.82812 | 85.42923 | 75.11144 | -6.480217e-05 | 0.08279721 | 0 | 0 | 0
7309 | 323605.9 | 2012-07-16 03:58 | 3241.547 | 7 | 22 | -0.6748766 | 3.637306 | 21.15423 | 20.83374 | 85.42923 | 75.13191 | -6.480217e-05 | 0.08279721 | 0 | 0 | 0
7310 | 323636 | 2012-07-16 03:58 | 3271.563 | 7 | 22 | -0.6748766 | 3.635362 | 21.15423 | 20.83937 | 85.42923 | 75.15237 | -6.480217e-05 | 0.08279721 | 0 | 0 | 0
7311 | 323666 | 2012-07-16 03:59 | 3301.578 | 7 | 22 | -0.6746967 | 3.633256 | 21.15423 | 20.84499 | 85.42923 | 75.17282 | -6.480217e-05 | 0.08279721 | 0 | 0 | 0
7312 | 323696 | 2012-07-16 03:59 | 3331.594 | 7 | 22 | -0.6748766 | 3.63115 | 21.15423 | 20.85062 | 85.42923 | 75.19326 | -6.480217e-05 | 0.08279721 | 0 | 0 | 0
7313 | 323726 | 2012-07-16 04:00 | 3361.609 | 7 | 22 | -0.6746967 | 3.629207 | 21.15423 | 20.85625 | 85.42923 | 75.21368 | -6.480217e-05 | 0.08279721 | 0 | 0 | 0
7314 | 323756 | 2012-07-16 04:00 | 3391.625 | 7 | 22 | -0.6746967 | 3.626777 | 21.15423 | 20.86187 | 85.42923 | 75.23409 | -9.717941e-05 | 0.08279721 | 0 | 0 | 0
7315 | 323786 | 2012-07-16 04:01 | 3421.64 | 7 | 22 | -0.6748766 | 3.624509 | 21.15423 | 20.8675 | 85.42923 | 75.25449 | -3.237724e-05 | 0.08279721 | 0 | 0 | 0
7316 | 323816.1 | 2012-07-16 04:01 | 3451.656 | 7 | 22 | -0.6748766 | 3.621917 | 21.15423 | 20.87312 | 85.42923 | 75.27487 | -9.717941e-05 | 0.08279721 | 0 | 0 | 0
7317 | 323846.1 | 2012-07-16 04:02 | 3481.671 | 7 | 22 | -0.6746967 | 3.619487 | 21.15423 | 20.87875 | 85.42923 | 75.29525 | -6.480217e-05 | 0.08279721 | 0 | 0 | 0
7318 | 323876.1 | 2012-07-16 04:02 | 3511.687 | 7 | 22 | -0.6746967 | 3.616895 | 21.15423 | 20.88438 | 85.42923 | 75.3156 | -6.480217e-05 | 0.08279721 | 0 | 0 | 0
7319 | 323906.1 | 2012-07-16 04:03 | 3541.702 | 7 | 22 | -0.6746967 | 3.614141 | 21.15423 | 20.89 | 85.42923 | 75.33594 | -6.475449e-05 | 0.08279721 | 0 | 0 | 0
7320 | 323936.1 | 2012-07-16 04:03 | 3571.717 | 7 | 22 | -0.6748766 | 3.611226 | 21.15423 | 20.89563 | 85.42923 | 75.35627 | -6.475449e-05 | 0.08279721 | 0 | 0 | 0
7321 | 323966.1 | 2012-07-16 04:04 | 3601.733 | 7 | 22 | -0.6748766 | 3.608148 | 21.15423 | 20.90126 | 85.42923 | 75.37658 | -6.480217e-05 | 0.08279721 | 0 | 0 | 0
7322 | 323996.1 | 2012-07-16 04:04 | 3631.748 | 7 | 22 | -0.6746967 | 3.604908 | 21.15423 | 20.90688 | 85.42923 | 75.39687 | -9.722709e-05 | 0.08279721 | 0 | 0 | 0
7323 | 324026.2 | 2012-07-16 04:05 | 3661.764 | 7 | 22 | -0.6748766 | 3.601506 | 21.15423 | 20.91251 | 85.42923 | 75.41714 | -6.480217e-05 | 0.08279721 | 0 | 0 | 0
7324 | 324056.2 | 2012-07-16 04:05 | 3691.779 | 7 | 22 | -0.6746967 | 3.597942 | 21.15423 | 20.91813 | 85.42923 | 75.43739 | -9.722709e-05 | 0.08279721 | 0 | 0 | 0
7325 | 324086.2 | 2012-07-16 04:06 | 3721.795 | 7 | 22 | -0.6746967 | 3.594054 | 21.15423 | 20.92376 | 85.42923 | 75.45762 | -9.717941e-05 | 0.08279721 | 0 | 0 | 0
7326 | 324116.2 | 2012-07-16 04:06 | 3751.81 | 7 | 22 | -0.6748766 | 3.590167 | 21.15423 | 20.92939 | 85.42923 | 75.47784 | -0.0001296043 | 0.08279721 | 0 | 0 | 0
7327 | 324146.2 | 2012-07-16 04:07 | 3781.826 | 7 | 22 | -0.6746967 | 3.585793 | 21.15423 | 20.93501 | 85.42923 | 75.49802 | -9.722709e-05 | 0.08279721 | 0 | 0 | 0
7328 | 324176.2 | 2012-07-16 04:07 | 3811.841 | 7 | 22 | -0.6746967 | 3.581419 | 21.15423 | 20.94064 | 85.42923 | 75.51818 | -0.0001296043 | 0.08279721 | 0 | 0 | 0
7329 | 324206.3 | 2012-07-16 04:08 | 3841.857 | 7 | 22 | -0.6748766 | 3.576721 | 21.15423 | 20.94626 | 85.42923 | 75.53832 | -0.0001296043 | 0.08279721 | 0 | 0 | 0
7330 | 324236.3 | 2012-07-16 04:08 | 3871.872 | 7 | 22 | -0.6746967 | 3.5717 | 21.15423 | 20.95189 | 85.42923 | 75.55843 | -9.717941e-05 | 0.08279721 | 0 | 0 | 0
7331 | 324266.3 | 2012-07-16 04:09 | 3901.888 | 7 | 22 | -0.6748766 | 3.566192 | 21.15423 | 20.95752 | 85.42923 | 75.57851 | -0.0001619816 | 0.08279721 | 0 | 0 | 0
7332 | 324296.3 | 2012-07-16 04:09 | 3931.903 | 7 | 22 | -0.6746967 | 3.560522 | 21.15423 | 20.96314 | 85.42923 | 75.59856 | -0.0001619816 | 0.08279721 | 0 | 0 | 0
7333 | 324326.3 | 2012-07-16 04:10 | 3961.918 | 7 | 22 | -0.6748766 | 3.554366 | 21.15423 | 20.96877 | 85.42923 | 75.61857 | -0.0001944065 | 0.08279721 | 0 | 0 | 0
7334 | 324356.3 | 2012-07-16 04:10 | 3991.934 | 7 | 22 | -0.6746967 | 3.547563 | 21.15423 | 20.9744 | 85.42923 | 75.63855 | -0.0001944065 | 0.08279721 | 0 | 0 | 0
7335 | 324386.3 | 2012-07-16 04:11 | 4021.949 | 7 | 22 | -0.6746967 | 3.540597 | 21.15423 | 20.98002 | 85.42923 | 75.65849 | -0.0001944065 | 0.08279721 | 0 | 0 | 0
7336 | 324416.4 | 2012-07-16 04:11 | 4051.965 | 7 | 22 | -0.6748766 | 3.532984 | 21.15423 | 20.98565 | 85.42923 | 75.67839 | -0.0002267838 | 0.08279721 | 0 | 0 | 0
7337 | 324446.4 | 2012-07-16 04:12 | 4081.98 | 7 | 22 | -0.6746967 | 3.524722 | 21.15423 | 20.99127 | 85.42923 | 75.69824 | -0.0001943588 | 0.08279721 | 0 | 0 | 0
7338 | 324476.4 | 2012-07-16 04:12 | 4111.995 | 7 | 22 | -0.6748766 | 3.515488 | 21.15423 | 20.9969 | 85.42923 | 75.71805 | -0.0002267838 | 0.08279721 | 0 | 0 | 0
7339 | 324506.4 | 2012-07-16 04:13 | 4142.011 | 7 | 22 | -0.6748766 | 3.505445 | 21.15423 | 21.00253 | 85.42923 | 75.7378 | -0.0002915859 | 0.08279721 | 0 | 0 | 0
7340 | 324536.4 | 2012-07-16 04:13 | 4172.026 | 7 | 22 | -0.6746967 | 3.49443 | 21.15423 | 21.00815 | 85.42923 | 75.75749 | -0.0002915859 | 0.08279721 | 0 | 0 | 0
7341 | 324566.4 | 2012-07-16 04:14 | 4202.042 | 7 | 22 | -0.6748766 | 3.481956 | 21.15423 | 21.01378 | 85.42923 | 75.77711 | -0.0003239632 | 0.08279721 | 0 | 0 | 0
7342 | 324596.5 | 2012-07-16 04:14 | 4232.057 | 7 | 22 | -0.6745167 | 3.468511 | 21.15423 | 21.0194 | 85.42923 | 75.79667 | -0.0003563881 | 0.08279721 | 0 | 0 | 0
7343 | 324626.5 | 2012-07-16 04:15 | 4262.072 | 7 | 22 | -0.6750566 | 3.453122 | 21.15423 | 21.02503 | 85.42923 | 75.81614 | -0.0004535675 | 0.08279721 | 0 | 0 | 0
7344 | 324656.5 | 2012-07-16 04:16 | 4292.088 | 7 | 22 | -0.6746967 | 3.436923 | 21.15423 | 21.03066 | 85.42923 | 75.83552 | -0.0004535675 | 0.08279721 | 0 | 0 | 0
7345 | 324686.5 | 2012-07-16 04:16 | 4322.103 | 7 | 22 | -0.6748766 | 3.419103 | 21.15423 | 21.03628 | 85.42923 | 75.85481 | -0.0004859924 | 0.08279721 | 0 | 0 | 0
7346 | 324716.5 | 2012-07-16 04:16 | 4352.119 | 7 | 22 | -0.6748766 | 3.399827 | 21.15423 | 21.04191 | 85.42923 | 75.87399 | -0.0005183697 | 0.08279721 | 0 | 0 | 0
7347 | 324746.5 | 2012-07-16 04:17 | 4382.134 | 7 | 22 | -0.6746967 | 3.379578 | 21.15423 | 21.04754 | 85.42923 | 75.89306 | -0.0005507469 | 0.08279721 | 0 | 0 | 0
7348 | 324776.5 | 2012-07-16 04:18 | 4412.15 | 7 | 22 | -0.6746967 | 3.358357 | 21.15423 | 21.05316 | 85.42923 | 75.91202 | -0.0005831718 | 0.08279721 | 0 | 0 | 0
7349 | 324806.6 | 2012-07-16 04:18 | 4442.165 | 7 | 22 | -0.6746967 | 3.336164 | 21.15423 | 21.05879 | 85.42923 | 75.93085 | -0.0006155491 | 0.08279721 | 0 | 0 | 0
7350 | 324836.6 | 2012-07-16 04:19 | 4472.18 | 7 | 22 | -0.6746967 | 3.313485 | 21.15423 | 21.06441 | 85.42923 | 75.94956 | -0.0006155968 | 0.08279721 | 0 | 0 | 0
7351 | 324866.6 | 2012-07-16 04:19 | 4502.196 | 7 | 22 | -0.6746967 | 3.290158 | 21.15423 | 21.07004 | 85.42923 | 75.96813 | -0.0006155491 | 0.08279721 | 0 | 0 | 0
7352 | 324896.6 | 2012-07-16 04:20 | 4532.211 | 7 | 22 | -0.6748766 | 3.266669 | 21.15423 | 21.07567 | 85.42923 | 75.98658 | -0.0006155968 | 0.08279721 | 0 | 0 | 0
7353 | 324926.6 | 2012-07-16 04:20 | 4562.226 | 7 | 22 | -0.6748766 | 3.243181 | 21.15423 | 21.08129 | 85.42923 | 76.00489 | -0.0006155968 | 0.08279721 | 0 | 0 | 0
7354 | 324956.6 | 2012-07-16 04:20 | 4592.242 | 7 | 22 | -0.6748766 | 3.220178 | 21.15423 | 21.08692 | 85.42923 | 76.02307 | -0.0006155491 | 0.08279721 | 0 | 0 | 0
7355 | 324986.7 | 2012-07-16 04:21 | 4622.257 | 7 | 22 | -0.6746967 | 3.197337 | 21.15423 | 21.09254 | 85.42923 | 76.04112 | -0.0005831718 | 0.08279721 | 0 | 0 | 0
7356 | 325016.7 | 2012-07-16 04:22 | 4652.273 | 7 | 22 | -0.6750566 | 3.174658 | 21.15423 | 21.09817 | 85.42923 | 76.05905 | -0.0006155968 | 0.08279721 | 0 | 0 | 0
7357 | 325046.7 | 2012-07-16 04:22 | 4682.288 | 7 | 22 | -0.6748766 | 3.152465 | 21.15423 | 21.1038 | 85.42923 | 76.07685 | -0.0006155491 | 0.08279721 | 0 | 0 | 0
7358 | 325076.7 | 2012-07-16 04:22 | 4712.303 | 7 | 22 | -0.6748766 | 3.130435 | 21.15423 | 21.10942 | 85.42923 | 76.09452 | -0.000647974 | 0.08279721 | 0 | 0 | 0
7359 | 325106.7 | 2012-07-16 04:23 | 4742.319 | 7 | 22 | -0.6748766 | 3.109214 | 21.15423 | 21.11505 | 85.42923 | 76.11207 | -0.0005831718 | 0.08279721 | 0 | 0 | 0
7360 | 325136.7 | 2012-07-16 04:24 | 4772.334 | 7 | 22 | -0.6748766 | 3.088317 | 21.15423 | 21.12068 | 85.42923 | 76.12951 | -0.0005831718 | 0.08279721 | 0 | 0 | 0
7361 | 325166.7 | 2012-07-16 04:24 | 4802.349 | 7 | 22 | -0.6746967 | 3.067906 | 21.15423 | 21.1263 | 85.42923 | 76.14683 | -0.0005183697 | 0.08279721 | 0 | 0 | 0
7362 | 325196.8 | 2012-07-16 04:24 | 4832.365 | 7 | 22 | -0.6746967 | 3.047657 | 21.15423 | 21.13193 | 85.42923 | 76.16403 | -0.0005507469 | 0.08279721 | 0 | 0 | 0
7363 | 325226.8 | 2012-07-16 04:25 | 4862.381 | 7 | 22 | -0.6748766 | 3.028056 | 21.15423 | 21.13755 | 85.42923 | 76.18112 | -0.0005507946 | 0.08279721 | 0 | 0 | 0
7364 | 325256.8 | 2012-07-16 04:25 | 4892.396 | 7 | 22 | -0.6746967 | 3.008617 | 21.15423 | 21.14318 | 85.42923 | 76.1981 | -0.0005183697 | 0.08279721 | 0 | 0 | 0
7365 | 325286.8 | 2012-07-16 04:26 | 4922.411 | 7 | 22 | -0.6748766 | 2.989178 | 21.15423 | 21.14881 | 85.42923 | 76.21498 | -0.0005507946 | 0.08279721 | 0 | 0 | 0
7366 | 325316.8 | 2012-07-16 04:27 | 4952.426 | 7 | 22 | -0.6748766 | 2.970063 | 21.15423 | 21.15443 | 85.42923 | 76.23174 | -0.0005507946 | 0.08279721 | 0 | 0 | 0
7367 | 325346.8 | 2012-07-16 04:27 | 4982.442 | 7 | 22 | -0.6746967 | 2.951272 | 21.15423 | 21.16006 | 85.42923 | 76.2484 | -0.0005183697 | 0.08279721 | 0 | 0 | 0
7368 | 325376.9 | 2012-07-16 04:28 | 5012.457 | 7 | 22 | -0.6746967 | 2.931833 | 21.15423 | 21.16568 | 85.42923 | 76.26495 | -0.0004859447 | 0.08279721 | 0 | 0 | 0
7369 | 325406.9 | 2012-07-16 04:28 | 5042.472 | 7 | 22 | -0.6746967 | 2.91288 | 21.15423 | 21.17131 | 85.42923 | 76.28139 | -0.0005183697 | 0.08279721 | 0 | 0 | 0
7370 | 325436.9 | 2012-07-16 04:28 | 5072.488 | 7 | 22 | -0.6746967 | 2.893927 | 21.15423 | 21.17694 | 85.42923 | 76.29773 | -0.0005507946 | 0.08279721 | 0 | 0 | 0
7371 | 325466.9 | 2012-07-16 04:29 | 5102.503 | 7 | 22 | -0.6746967 | 2.874812 | 21.15423 | 21.18256 | 85.42923 | 76.31396 | -0.0005183697 | 0.08279721 | 0 | 0 | 0
7372 | 325496.9 | 2012-07-16 04:30 | 5132.518 | 7 | 22 | -0.6746967 | 2.855373 | 21.15423 | 21.18819 | 85.42923 | 76.33008 | -0.0004859924 | 0.08279721 | 0 | 0 | 0
7373 | 325526.9 | 2012-07-16 04:30 | 5162.534 | 7 | 22 | -0.6748766 | 2.834962 | 21.15423 | 21.19382 | 85.42923 | 76.34608 | -0.0005507946 | 0.08279721 | 0 | 0 | 0
7374 | 325556.9 | 2012-07-16 04:30 | 5192.549 | 7 | 22 | -0.6748766 | 2.813903 | 21.15423 | 21.19944 | 85.42923 | 76.36197 | -0.0005831718 | 0.08279721 | 0 | 0 | 0
7375 | 325587 | 2012-07-16 04:31 | 5222.565 | 7 | 22 | -0.6748766 | 2.792358 | 21.15423 | 21.20507 | 85.42923 | 76.37775 | -0.0006155968 | 0.08279721 | 0 | 0 | 0
7376 | 325617 | 2012-07-16 04:32 | 5252.58 | 7 | 22 | -0.6746967 | 2.769517 | 21.15423 | 21.21069 | 85.42923 | 76.39339 | -0.0006155491 | 0.08279721 | 0 | 0 | 0
7377 | 325647 | 2012-07-16 04:32 | 5282.595 | 7 | 22 | -0.6748766 | 2.74538 | 21.15423 | 21.21632 | 85.42923 | 76.40891 | -0.0006803513 | 0.08279721 | 0 | 0 | 0
7378 | 325677 | 2012-07-16 04:32 | 5312.611 | 7 | 22 | -0.6746967 | 2.720434 | 21.15423 | 21.22195 | 85.42923 | 76.42428 | -0.000647974 | 0.08279721 | 0 | 0 | 0
7379 | 325699.8 | 2012-07-16 04:33 | 5335.423 | 7 | 22 | -0.6748766 | 2.699861 | 21.15423 | 21.22622 | 85.42923 | 76.43587 | -0.0007775307 | 0.08279721 | 0 | 0 | 0
7380 | 325700 | 2012-07-16 04:33 | 0.1876329 | 8 | 22 | -0.0004340807 | 2.774701 | 21.15423 | 21.22624 | 85.42923 | 76.43592 | 0.01493564 | 0.0649976 | 0 | 0 | 0
7381 | 325704.8 | 2012-07-16 04:33 | 5.01565 | 8 | 22 | -0.002413501 | 3.111157 | 21.15423 | 21.22624 | 85.42923 | 76.43593 | 0.02779775 | 0.0649976 | 0 | 0 | 0
7382 | 325734.9 | 2012-07-16 04:33 | 30.01547 | 1 | 23 | 0 | 3.277847 | 21.15423 | 21.22624 | 85.42923 | 76.43593 | 0.001911497 | 0.0649976 | 0 | 0 | 0
7383 | 325764.9 | 2012-07-16 04:34 | 60.0308 | 1 | 23 | 0 | 3.324824 | 21.15423 | 21.22624 | 85.42923 | 76.43593 | 0.001004362 | 0.0649976 | 0 | 0 | 0
7384 | 325794.9 | 2012-07-16 04:34 | 90.04607 | 1 | 23 | 0 | 3.352687 | 21.15423 | 21.22624 | 85.42923 | 76.43593 | 0.000647974 | 0.0649976 | 0 | 0 | 0
7385 | 325824.9 | 2012-07-16 04:35 | 120.0146 | 1 | 23 | 0 | 3.372612 | 21.15423 | 21.22624 | 85.42923 | 76.43593 | 0.0004536152 | 0.0649976 | 0 | 0 | 0
7386 | 325854.9 | 2012-07-16 04:35 | 30.01536 | 2 | 23 | 0.6747283 | 3.643786 | 21.15986 | 21.22624 | 85.44945 | 76.43593 | 0.001846695 | 0.0649976 | 0 | 0 | 0
7387 | 325884.9 | 2012-07-16 04:36 | 60.0307 | 2 | 23 | 0.6745483 | 3.692383 | 21.16548 | 21.22624 | 85.4701 | 76.43593 | 0.0009719372 | 0.0649976 | 0 | 0 | 0
7388 | 325914.9 | 2012-07-16 04:36 | 90.04607 | 2 | 23 | 0.6747283 | 3.72219 | 21.17111 | 21.22624 | 85.49095 | 76.43593 | 0.0006479264 | 0.0649976 | 0 | 0 | 0
7389 | 325944.9 | 2012-07-16 04:37 | 120.0614 | 2 | 23 | 0.6743684 | 3.743411 | 21.17673 | 21.22624 | 85.51195 | 76.43593 | 0.0004535675 | 0.0649976 | 0 | 0 | 0
7390 | 325974.9 | 2012-07-16 04:37 | 150.0768 | 2 | 23 | 0.6743684 | 3.758962 | 21.18236 | 21.22624 | 85.53305 | 76.43593 | 0.0002915859 | 0.0649976 | 0 | 0 | 0
7391 | 326005 | 2012-07-16 04:38 | 180.0921 | 2 | 23 | 0.6745483 | 3.771111 | 21.18798 | 21.22624 | 85.55423 | 76.43593 | 0.0003240108 | 0.0649976 | 0 | 0 | 0
7392 | 326035 | 2012-07-16 04:38 | 210.1108 | 2 | 23 | 0.6745483 | 3.779211 | 21.19361 | 21.22624 | 85.57547 | 76.43593 | 0.0001944065 | 0.0649976 | 0 | 0 | 0
7393 | 326065 | 2012-07-16 04:39 | 240.123 | 2 | 23 | 0.6745483 | 3.785852 | 21.19923 | 21.22624 | 85.59674 | 76.43593 | 0.0001619816 | 0.0649976 | 0 | 0 | 0
7394 | 326095 | 2012-07-16 04:39 | 270.1383 | 2 | 23 | 0.6745483 | 3.791522 | 21.20485 | 21.22624 | 85.61805 | 76.43593 | 0.0001620293 | 0.0649976 | 0 | 0 | 0
7395 | 326125 | 2012-07-16 04:40 | 300.1536 | 2 | 23 | 0.6747283 | 3.796382 | 21.21048 | 21.22624 | 85.63939 | 76.43593 | 0.0001296043 | 0.0649976 | 0 | 0 | 0
7396 | 326155 | 2012-07-16 04:40 | 330.169 | 2 | 23 | 0.6745483 | 3.801404 | 21.2161 | 21.22624 | 85.66076 | 76.43593 | 0.0001620293 | 0.0649976 | 0 | 0 | 0
7397 | 326185 | 2012-07-16 04:41 | 360.1842 | 2 | 23 | 0.6747283 | 3.805939 | 21.22173 | 21.22624 | 85.68215 | 76.43593 | 0.0001296043 | 0.0649976 | 0 | 0 | 0
7398 | 326215.1 | 2012-07-16 04:41 | 390.1996 | 2 | 23 | 0.6747283 | 3.810313 | 21.22735 | 21.22624 | 85.70357 | 76.43593 | 0.0001296043 | 0.0649976 | 0 | 0 | 0
7399 | 326245.1 | 2012-07-16 04:42 | 420.2152 | 2 | 23 | 0.6747283 | 3.814525 | 21.23298 | 21.22624 | 85.72502 | 76.43593 | 9.717941e-05 | 0.0649976 | 0 | 0 | 0
7400 | 326275.1 | 2012-07-16 04:42 | 450.2303 | 2 | 23 | 0.6747283 | 3.818737 | 21.2386 | 21.22624 | 85.74649 | 76.43593 | 9.722709e-05 | 0.0649976 | 0 | 0 | 0
7401 | 326305.1 | 2012-07-16 04:43 | 480.2456 | 2 | 23 | 0.6747283 | 3.822948 | 21.24423 | 21.22624 | 85.76798 | 76.43593 | 0.0001619816 | 0.0649976 | 0 | 0 | 0
7402 | 326335.1 | 2012-07-16 04:43 | 510.261 | 2 | 23 | 0.6745483 | 3.826836 | 21.24985 | 21.22624 | 85.78949 | 76.43593 | 9.717941e-05 | 0.0649976 | 0 | 0 | 0
7403 | 326365.1 | 2012-07-16 04:44 | 540.2764 | 2 | 23 | 0.6745483 | 3.830724 | 21.25548 | 21.22624 | 85.81103 | 76.43593 | 9.722709e-05 | 0.0649976 | 0 | 0 | 0
7404 | 326395.2 | 2012-07-16 04:44 | 570.292 | 2 | 23 | 0.6747283 | 3.834774 | 21.2611 | 21.22624 | 85.83258 | 76.43593 | 0.0001296043 | 0.0649976 | 0 | 0 | 0
7405 | 326425.2 | 2012-07-16 04:45 | 600.3071 | 2 | 23 | 0.6747283 | 3.838662 | 21.26673 | 21.22624 | 85.85416 | 76.43593 | 0.0001619816 | 0.0649976 | 0 | 0 | 0
7406 | 326455.2 | 2012-07-16 04:45 | 630.3224 | 2 | 23 | 0.6745483 | 3.842387 | 21.27235 | 21.22624 | 85.87576 | 76.43593 | 9.717941e-05 | 0.0649976 | 0 | 0 | 0
7407 | 326485.2 | 2012-07-16 04:46 | 660.3378 | 2 | 23 | 0.6747283 | 3.846113 | 21.27798 | 21.22624 | 85.89739 | 76.43593 | 9.722709e-05 | 0.0649976 | 0 | 0 | 0
7408 | 326515.2 | 2012-07-16 04:46 | 690.3532 | 2 | 23 | 0.6745483 | 3.850001 | 21.2836 | 21.22624 | 85.91903 | 76.43593 | 9.717941e-05 | 0.0649976 | 0 | 0 | 0
7409 | 326545.2 | 2012-07-16 04:47 | 720.3686 | 2 | 23 | 0.6745483 | 3.853727 | 21.28922 | 21.22624 | 85.9407 | 76.43593 | 6.480217e-05 | 0.0649976 | 0 | 0 | 0
7410 | 326575.2 | 2012-07-16 04:47 | 750.3838 | 2 | 23 | 0.6745483 | 3.857453 | 21.29485 | 21.22624 | 85.96238 | 76.43593 | 6.475449e-05 | 0.0649976 | 0 | 0 | 0
7411 | 326605.3 | 2012-07-16 04:48 | 780.3991 | 2 | 23 | 0.6745483 | 3.861179 | 21.30047 | 21.22624 | 85.98409 | 76.43593 | 6.480217e-05 | 0.0649976 | 0 | 0 | 0
7412 | 326635.3 | 2012-07-16 04:48 | 810.4146 | 2 | 23 | 0.6745483 | 3.865066 | 21.3061 | 21.22624 | 86.00582 | 76.43593 | 9.717941e-05 | 0.0649976 | 0 | 0 | 0
7413 | 326665.3 | 2012-07-16 04:49 | 840.4299 | 2 | 23 | 0.6747283 | 3.86863 | 21.31172 | 21.22624 | 86.02757 | 76.43593 | 9.717941e-05 | 0.0649976 | 0 | 0 | 0
7414 | 326695.3 | 2012-07-16 04:49 | 870.4452 | 2 | 23 | 0.6747283 | 3.872356 | 21.31735 | 21.22624 | 86.04934 | 76.43593 | 0.0001296043 | 0.0649976 | 0 | 0 | 0
7415 | 326725.3 | 2012-07-16 04:50 | 900.4605 | 2 | 23 | 0.6749082 | 3.876082 | 21.32297 | 21.22624 | 86.07113 | 76.43593 | 0.0001295567 | 0.0649976 | 0 | 0 | 0
7416 | 326755.3 | 2012-07-16 04:50 | 930.4759 | 2 | 23 | 0.6745483 | 3.879484 | 21.3286 | 21.22624 | 86.09294 | 76.43593 | 9.722709e-05 | 0.0649976 | 0 | 0 | 0
7417 | 326785.4 | 2012-07-16 04:51 | 960.4912 | 2 | 23 | 0.6747283 | 3.882885 | 21.33422 | 21.22624 | 86.11477 | 76.43593 | 0.0001296043 | 0.0649976 | 0 | 0 | 0
7418 | 326815.4 | 2012-07-16 04:51 | 990.5065 | 2 | 23 | 0.6747283 | 3.886287 | 21.33985 | 21.22624 | 86.13662 | 76.43593 | 6.480217e-05 | 0.0649976 | 0 | 0 | 0
7419 | 326845.4 | 2012-07-16 04:52 | 1020.522 | 2 | 23 | 0.6745483 | 3.889527 | 21.34547 | 21.22624 | 86.15849 | 76.43593 | 6.480217e-05 | 0.0649976 | 0 | 0 | 0
7420 | 326875.4 | 2012-07-16 04:52 | 1050.537 | 2 | 23 | 0.6745483 | 3.892767 | 21.3511 | 21.22624 | 86.18038 | 76.43593 | 6.480217e-05 | 0.0649976 | 0 | 0 | 0
7421 | 326905.4 | 2012-07-16 04:53 | 1080.553 | 2 | 23 | 0.6745483 | 3.895845 | 21.35672 | 21.22624 | 86.20228 | 76.43593 | 6.480217e-05 | 0.0649976 | 0 | 0 | 0
7422 | 326935.4 | 2012-07-16 04:53 | 1110.568 | 2 | 23 | 0.6747283 | 3.898923 | 21.36235 | 21.22624 | 86.22421 | 76.43593 | 6.480217e-05 | 0.0649976 | 0 | 0 | 0
7423 | 326965.4 | 2012-07-16 04:54 | 1140.583 | 2 | 23 | 0.6745483 | 3.901839 | 21.36797 | 21.22624 | 86.24615 | 76.43593 | 6.480217e-05 | 0.0649976 | 0 | 0 | 0
7424 | 326995.5 | 2012-07-16 04:54 | 1170.599 | 2 | 23 | 0.6747283 | 3.904916 | 21.3736 | 21.22624 | 86.2681 | 76.43593 | 9.717941e-05 | 0.0649976 | 0 | 0 | 0
7425 | 327025.5 | 2012-07-16 04:55 | 1200.614 | 2 | 23 | 0.6747283 | 3.907832 | 21.37922 | 21.22624 | 86.29007 | 76.43593 | 9.717941e-05 | 0.0649976 | 0 | 0 | 0
7426 | 327055.5 | 2012-07-16 04:55 | 1230.629 | 2 | 23 | 0.6745483 | 3.910586 | 21.38484 | 21.22624 | 86.31206 | 76.43593 | 9.717941e-05 | 0.0649976 | 0 | 0 | 0
7427 | 327085.5 | 2012-07-16 04:56 | 1260.645 | 2 | 23 | 0.6747283 | 3.91334 | 21.39047 | 21.22624 | 86.33406 | 76.43593 | 6.480217e-05 | 0.0649976 | 0 | 0 | 0
7428 | 327115.5 | 2012-07-16 04:56 | 1290.66 | 2 | 23 | 0.6743684 | 3.916094 | 21.39609 | 21.22624 | 86.35608 | 76.43593 | 9.717941e-05 | 0.0649976 | 0 | 0 | 0
7429 | 327145.5 | 2012-07-16 04:57 | 1320.675 | 2 | 23 | 0.6747283 | 3.918848 | 21.40172 | 21.22624 | 86.37812 | 76.43593 | 0.0001296043 | 0.0649976 | 0 | 0 | 0
7430 | 327175.6 | 2012-07-16 04:57 | 1350.691 | 2 | 23 | 0.6745483 | 3.921439 | 21.40734 | 21.22624 | 86.40017 | 76.43593 | 9.717941e-05 | 0.0649976 | 0 | 0 | 0
7431 | 327205.6 | 2012-07-16 04:58 | 1380.706 | 2 | 23 | 0.6745483 | 3.924031 | 21.41297 | 21.22624 | 86.42223 | 76.43593 | 6.480217e-05 | 0.0649976 | 0 | 0 | 0
7432 | 327235.6 | 2012-07-16 04:58 | 1410.721 | 2 | 23 | 0.6743684 | 3.926623 | 21.41859 | 21.22624 | 86.44431 | 76.43593 | 3.237724e-05 | 0.0649976 | 0 | 0 | 0
7433 | 327265.6 | 2012-07-16 04:59 | 1440.737 | 2 | 23 | 0.6747283 | 3.929539 | 21.42422 | 21.22624 | 86.4664 | 76.43593 | 9.717941e-05 | 0.0649976 | 0 | 0 | 0
7434 | 327295.6 | 2012-07-16 04:59 | 1470.752 | 2 | 23 | 0.6743684 | 3.932131 | 21.42984 | 21.22624 | 86.48851 | 76.43593 | 0.0001296043 | 0.0649976 | 0 | 0 | 0
7435 | 327325.6 | 2012-07-16 05:00 | 1500.767 | 2 | 23 | 0.6747283 | 3.934723 | 21.43547 | 21.22624 | 86.51064 | 76.43593 | 9.717941e-05 | 0.0649976 | 0 | 0 | 0
7436 | 327355.6 | 2012-07-16 05:00 | 1530.783 | 2 | 23 | 0.6747283 | 3.937477 | 21.44109 | 21.22624 | 86.53277 | 76.43593 | 0.0001296043 | 0.0649976 | 0 | 0 | 0
7437 | 327385.7 | 2012-07-16 05:01 | 1560.798 | 2 | 23 | 0.6745483 | 3.939906 | 21.44672 | 21.22624 | 86.55493 | 76.43593 | 6.475449e-05 | 0.0649976 | 0 | 0 | 0
7438 | 327415.7 | 2012-07-16 05:01 | 1590.813 | 2 | 23 | 0.6747283 | 3.942822 | 21.45234 | 21.22624 | 86.5771 | 76.43593 | 9.717941e-05 | 0.0649976 | 0 | 0 | 0
7439 | 327445.7 | 2012-07-16 05:02 | 1620.829 | 2 | 23 | 0.6745483 | 3.945414 | 21.45797 | 21.22624 | 86.59928 | 76.43593 | 3.237724e-05 | 0.0649976 | 0 | 0 | 0
7440 | 327475.7 | 2012-07-16 05:02 | 1650.844 | 2 | 23 | 0.6747283 | 3.948168 | 21.46359 | 21.22624 | 86.62148 | 76.43593 | 6.480217e-05 | 0.0649976 | 0 | 0 | 0
7441 | 327505.7 | 2012-07-16 05:03 | 1680.859 | 2 | 23 | 0.6747283 | 3.950922 | 21.46922 | 21.22624 | 86.6437 | 76.43593 | 9.722709e-05 | 0.0649976 | 0 | 0 | 0
7442 | 327535.7 | 2012-07-16 05:03 | 1710.875 | 2 | 23 | 0.6745483 | 3.953676 | 21.47484 | 21.22624 | 86.66593 | 76.43593 | 9.717941e-05 | 0.0649976 | 0 | 0 | 0
7443 | 327565.8 | 2012-07-16 05:04 | 1740.89 | 2 | 23 | 0.6745483 | 3.95643 | 21.48047 | 21.22624 | 86.68817 | 76.43593 | 9.722709e-05 | 0.0649976 | 0 | 0 | 0
7444 | 327595.8 | 2012-07-16 05:04 | 1770.906 | 2 | 23 | 0.6747283 | 3.959345 | 21.48609 | 21.22624 | 86.71043 | 76.43593 | 9.717941e-05 | 0.0649976 | 0 | 0 | 0
7445 | 327625.8 | 2012-07-16 05:05 | 1800.921 | 2 | 23 | 0.6747283 | 3.962099 | 21.49172 | 21.22624 | 86.73271 | 76.43593 | 6.480217e-05 | 0.0649976 | 0 | 0 | 0
7446 | 327655.8 | 2012-07-16 05:05 | 1830.936 | 2 | 23 | 0.6745483 | 3.964853 | 21.49734 | 21.22624 | 86.75501 | 76.43593 | 3.242493e-05 | 0.0649976 | 0 | 0 | 0
7447 | 327685.8 | 2012-07-16 05:06 | 1860.951 | 2 | 23 | 0.6747283 | 3.967769 | 21.50296 | 21.22624 | 86.77732 | 76.43593 | 6.475449e-05 | 0.0649976 | 0 | 0 | 0
7448 | 327715.8 | 2012-07-16 05:06 | 1890.967 | 2 | 23 | 0.6747283 | 3.970523 | 21.50859 | 21.22624 | 86.79964 | 76.43593 | 6.480217e-05 | 0.0649976 | 0 | 0 | 0
7449 | 327745.8 | 2012-07-16 05:07 | 1920.982 | 2 | 23 | 0.6747283 | 3.973601 | 21.51421 | 21.22624 | 86.82198 | 76.43593 | 9.717941e-05 | 0.0649976 | 0 | 0 | 0
7450 | 327775.9 | 2012-07-16 05:07 | 1950.997 | 2 | 23 | 0.6745483 | 3.976355 | 21.51984 | 21.22624 | 86.84434 | 76.43593 | 3.242493e-05 | 0.0649976 | 0 | 0 | 0
7451 | 327805.9 | 2012-07-16 05:08 | 1981.013 | 2 | 23 | 0.6745483 | 3.979432 | 21.52546 | 21.22624 | 86.86672 | 76.43593 | 6.480217e-05 | 0.0649976 | 0 | 0 | 0
7452 | 327835.9 | 2012-07-16 05:08 | 2011.028 | 2 | 23 | 0.6747283 | 3.98251 | 21.53109 | 21.22624 | 86.88911 | 76.43593 | 0.0001296043 | 0.0649976 | 0 | 0 | 0
7453 | 327865.9 | 2012-07-16 05:09 | 2041.043 | 2 | 23 | 0.6745483 | 3.985264 | 21.53671 | 21.22624 | 86.91152 | 76.43593 | 9.717941e-05 | 0.0649976 | 0 | 0 | 0
7454 | 327895.9 | 2012-07-16 05:09 | 2071.059 | 2 | 23 | 0.6745483 | 3.988342 | 21.54234 | 21.22624 | 86.93394 | 76.43593 | 6.480217e-05 | 0.0649976 | 0 | 0 | 0
7455 | 327925.9 | 2012-07-16 05:10 | 2101.074 | 2 | 23 | 0.6747283 | 3.99142 | 21.54796 | 21.22624 | 86.95638 | 76.43593 | 0.0001296043 | 0.0649976 | 0 | 0 | 0
7456 | 327956 | 2012-07-16 05:10 | 2131.09 | 2 | 23 | 0.6747283 | 3.994336 | 21.55359 | 21.22624 | 86.97884 | 76.43593 | 9.717941e-05 | 0.0649976 | 0 | 0 | 0
7457 | 327986 | 2012-07-16 05:11 | 2161.105 | 2 | 23 | 0.6747283 | 3.997413 | 21.55921 | 21.22624 | 87.00132 | 76.43593 | 6.480217e-05 | 0.0649976 | 0 | 0 | 0
7458 | 328016 | 2012-07-16 05:11 | 2191.12 | 2 | 23 | 0.6745483 | 4.000491 | 21.56484 | 21.22624 | 87.02381 | 76.43593 | 9.717941e-05 | 0.0649976 | 0 | 0 | 0
7459 | 328046 | 2012-07-16 05:12 | 2221.135 | 2 | 23 | 0.6747283 | 4.003731 | 21.57046 | 21.22624 | 87.04632 | 76.43593 | 0.0001296043 | 0.0649976 | 0 | 0 | 0
7460 | 328076 | 2012-07-16 05:12 | 2251.151 | 2 | 23 | 0.6747283 | 4.006647 | 21.57609 | 21.22624 | 87.06885 | 76.43593 | 6.484985e-05 | 0.0649976 | 0 | 0 | 0
7461 | 328106 | 2012-07-16 05:13 | 2281.166 | 2 | 23 | 0.6747283 | 4.009725 | 21.58171 | 21.22624 | 87.09139 | 76.43593 | 9.717941e-05 | 0.0649976 | 0 | 0 | 0
7462 | 328136 | 2012-07-16 05:13 | 2311.181 | 2 | 23 | 0.6745483 | 4.012803 | 21.58734 | 21.22624 | 87.11396 | 76.43593 | 6.475449e-05 | 0.0649976 | 0 | 0 | 0
7463 | 328166.1 | 2012-07-16 05:14 | 2341.197 | 2 | 23 | 0.6747283 | 4.016204 | 21.59296 | 21.22624 | 87.13654 | 76.43593 | 0.0001296043 | 0.0649976 | 0 | 0 | 0
7464 | 328196.1 | 2012-07-16 05:14 | 2371.212 | 2 | 23 | 0.6747283 | 4.019282 | 21.59859 | 21.22624 | 87.15913 | 76.43593 | 9.717941e-05 | 0.0649976 | 0 | 0 | 0
7465 | 328226.1 | 2012-07-16 05:15 | 2401.227 | 2 | 23 | 0.6745483 | 4.02236 | 21.60421 | 21.22624 | 87.18175 | 76.43593 | 6.484985e-05 | 0.0649976 | 0 | 0 | 0
7466 | 328256.1 | 2012-07-16 05:15 | 2431.243 | 2 | 23 | 0.6745483 | 4.0256 | 21.60984 | 21.22624 | 87.20439 | 76.43593 | 6.475449e-05 | 0.0649976 | 0 | 0 | 0
7467 | 328286.1 | 2012-07-16 05:16 | 2461.258 | 2 | 23 | 0.6747283 | 4.02884 | 21.61546 | 21.22624 | 87.22704 | 76.43593 | 6.484985e-05 | 0.0649976 | 0 | 0 | 0
7468 | 328316.1 | 2012-07-16 05:17 | 2491.273 | 2 | 23 | 0.6747283 | 4.03208 | 21.62108 | 21.22624 | 87.24971 | 76.43593 | 6.475449e-05 | 0.0649976 | 0 | 0 | 0
7469 | 328346.2 | 2012-07-16 05:17 | 2521.289 | 2 | 23 | 0.6747283 | 4.035319 | 21.62671 | 21.22624 | 87.2724 | 76.43593 | 6.475449e-05 | 0.0649976 | 0 | 0 | 0
7470 | 328376.2 | 2012-07-16 05:18 | 2551.304 | 2 | 23 | 0.6745483 | 4.038722 | 21.63233 | 21.22624 | 87.2951 | 76.43593 | 6.484985e-05 | 0.0649976 | 0 | 0 | 0
7471 | 328406.2 | 2012-07-16 05:18 | 2581.319 | 2 | 23 | 0.6745483 | 4.042123 | 21.63796 | 21.22624 | 87.31783 | 76.43593 | 9.717941e-05 | 0.0649976 | 0 | 0 | 0
7472 | 328436.2 | 2012-07-16 05:18 | 2611.335 | 2 | 23 | 0.6745483 | 4.045525 | 21.64358 | 21.22624 | 87.34058 | 76.43593 | 9.717941e-05 | 0.0649976 | 0 | 0 | 0
7473 | 328466.2 | 2012-07-16 05:19 | 2641.35 | 2 | 23 | 0.6747283 | 4.048927 | 21.64921 | 21.22624 | 87.36334 | 76.43593 | 0.0001296043 | 0.0649976 | 0 | 0 | 0
7474 | 328496.2 | 2012-07-16 05:20 | 2671.365 | 2 | 23 | 0.6745483 | 4.052166 | 21.65483 | 21.22624 | 87.38612 | 76.43593 | 3.232956e-05 | 0.0649976 | 0 | 0 | 0
7475 | 328526.2 | 2012-07-16 05:20 | 2701.381 | 2 | 23 | 0.6745483 | 4.05573 | 21.66046 | 21.22624 | 87.40893 | 76.43593 | 0.0001296043 | 0.0649976 | 0 | 0 | 0
7476 | 328556.3 | 2012-07-16 05:20 | 2731.396 | 2 | 23 | 0.6743684 | 4.059132 | 21.66608 | 21.22624 | 87.43175 | 76.43593 | 9.717941e-05 | 0.0649976 | 0 | 0 | 0
7477 | 328586.3 | 2012-07-16 05:21 | 2761.411 | 2 | 23 | 0.6745483 | 4.062696 | 21.67171 | 21.22624 | 87.45459 | 76.43593 | 9.717941e-05 | 0.0649976 | 0 | 0 | 0
7478 | 328616.3 | 2012-07-16 05:22 | 2791.426 | 2 | 23 | 0.6747283 | 4.066098 | 21.67733 | 21.22624 | 87.47745 | 76.43593 | 9.717941e-05 | 0.0649976 | 0 | 0 | 0
7479 | 328646.3 | 2012-07-16 05:22 | 2821.442 | 2 | 23 | 0.6749082 | 4.069824 | 21.68296 | 21.22624 | 87.50033 | 76.43593 | 0.0001620293 | 0.0649976 | 0 | 0 | 0
7480 | 328676.3 | 2012-07-16 05:22 | 2851.457 | 2 | 23 | 0.6747283 | 4.073388 | 21.68858 | 21.22624 | 87.52323 | 76.43593 | 9.717941e-05 | 0.0649976 | 0 | 0 | 0
7481 | 328706.3 | 2012-07-16 05:23 | 2881.472 | 2 | 23 | 0.6745483 | 4.076789 | 21.69421 | 21.22624 | 87.54615 | 76.43593 | 9.717941e-05 | 0.0649976 | 0 | 0 | 0
7482 | 328736.4 | 2012-07-16 05:24 | 2911.488 | 2 | 23 | 0.6745483 | 4.080353 | 21.69983 | 21.22624 | 87.5691 | 76.43593 | 6.484985e-05 | 0.0649976 | 0 | 0 | 0
7483 | 328766.4 | 2012-07-16 05:24 | 2941.503 | 2 | 23 | 0.6747283 | 4.084079 | 21.70546 | 21.22624 | 87.59206 | 76.43593 | 9.717941e-05 | 0.0649976 | 0 | 0 | 0
7484 | 328796.4 | 2012-07-16 05:24 | 2971.519 | 2 | 23 | 0.6745483 | 4.087967 | 21.71108 | 21.22624 | 87.61504 | 76.43593 | 0.0001296043 | 0.0649976 | 0 | 0 | 0
7485 | 328826.4 | 2012-07-16 05:25 | 3001.519 | 2 | 23 | 0.6747283 | 4.091531 | 21.7167 | 21.22624 | 87.63803 | 76.43593 | 6.484985e-05 | 0.0649976 | 0 | 0 | 0
7486 | 328856.4 | 2012-07-16 05:26 | 3031.533 | 2 | 23 | 0.6749082 | 4.095418 | 21.72233 | 21.22624 | 87.66106 | 76.43593 | 0.0001296043 | 0.0649976 | 0 | 0 | 0
7487 | 328886.4 | 2012-07-16 05:26 | 3061.549 | 2 | 23 | 0.6745483 | 4.098982 | 21.72795 | 21.22624 | 87.6841 | 76.43593 | 6.484985e-05 | 0.0649976 | 0 | 0 | 0
7488 | 328916.4 | 2012-07-16 05:26 | 3091.564 | 2 | 23 | 0.6747283 | 4.10287 | 21.73358 | 21.22624 | 87.70717 | 76.43593 | 9.717941e-05 | 0.0649976 | 0 | 0 | 0
7489 | 328946.4 | 2012-07-16 05:27 | 3121.579 | 2 | 23 | 0.6745483 | 4.106758 | 21.7392 | 21.22624 | 87.73026 | 76.43593 | 0.0001296043 | 0.0649976 | 0 | 0 | 0
7490 | 328976.5 | 2012-07-16 05:28 | 3151.595 | 2 | 23 | 0.6743684 | 4.110322 | 21.74483 | 21.22624 | 87.75337 | 76.43593 | 6.475449e-05 | 0.0649976 | 0 | 0 | 0
7491 | 329006.5 | 2012-07-16 05:28 | 3181.61 | 2 | 23 | 0.6745483 | 4.114533 | 21.75045 | 21.22624 | 87.7765 | 76.43593 | 9.717941e-05 | 0.0649976 | 0 | 0 | 0
7492 | 329036.5 | 2012-07-16 05:28 | 3211.625 | 2 | 23 | 0.6749082 | 4.118421 | 21.75608 | 21.22624 | 87.79965 | 76.43593 | 9.717941e-05 | 0.0649976 | 0 | 0 | 0
7493 | 329066.5 | 2012-07-16 05:29 | 3241.641 | 2 | 23 | 0.6747283 | 4.122471 | 21.7617 | 21.22624 | 87.82283 | 76.43593 | 0.0001619339 | 0.0649976 | 0 | 0 | 0
7494 | 329096.5 | 2012-07-16 05:29 | 3271.656 | 2 | 23 | 0.6747283 | 4.126359 | 21.76733 | 21.22624 | 87.84603 | 76.43593 | 0.0001296043 | 0.0649976 | 0 | 0 | 0
7495 | 329126.5 | 2012-07-16 05:30 | 3301.671 | 2 | 23 | 0.6745483 | 4.130409 | 21.77295 | 21.22624 | 87.86925 | 76.43593 | 0.0001296043 | 0.0649976 | 0 | 0 | 0
7496 | 329156.6 | 2012-07-16 05:30 | 3331.687 | 2 | 23 | 0.6745483 | 4.134459 | 21.77857 | 21.22624 | 87.89249 | 76.43593 | 0.0001296043 | 0.0649976 | 0 | 0 | 0
7497 | 329186.6 | 2012-07-16 05:31 | 3361.702 | 2 | 23 | 0.6747283 | 4.138508 | 21.7842 | 21.22624 | 87.91576 | 76.43593 | 0.0001296043 | 0.0649976 | 0 | 0 | 0
7498 | 329216.6 | 2012-07-16 05:32 | 3391.717 | 2 | 23 | 0.6745483 | 4.142558 | 21.78982 | 21.22624 | 87.93905 | 76.43593 | 9.717941e-05 | 0.0649976 | 0 | 0 | 0
7499 | 329246.6 | 2012-07-16 05:32 | 3421.733 | 2 | 23 | 0.6747283 | 4.146608 | 21.79545 | 21.22624 | 87.96236 | 76.43593 | 9.717941e-05 | 0.0649976 | 0 | 0 | 0
7500 | 329276.6 | 2012-07-16 05:33 | 3451.748 | 2 | 23 | 0.6747283 | 4.150981 | 21.80107 | 21.22624 | 87.9857 | 76.43593 | 0.0001296043 | 0.0649976 | 0 | 0 | 0
7501 | 329306.6 | 2012-07-16 05:33 | 3481.763 | 2 | 23 | 0.6745483 | 4.155193 | 21.8067 | 21.22624 | 88.00905 | 76.43593 | 0.0001296043 | 0.0649976 | 0 | 0 | 0
7502 | 329336.6 | 2012-07-16 05:34 | 3511.779 | 2 | 23 | 0.6745483 | 4.159243 | 21.81232 | 21.22624 | 88.03244 | 76.43593 | 0.0001296043 | 0.0649976 | 0 | 0 | 0
7503 | 329366.7 | 2012-07-16 05:34 | 3541.794 | 2 | 23 | 0.6747283 | 4.163455 | 21.81795 | 21.22624 | 88.05584 | 76.43593 | 9.717941e-05 | 0.0649976 | 0 | 0 | 0
7504 | 329396.7 | 2012-07-16 05:34 | 3571.809 | 2 | 23 | 0.6747283 | 4.167829 | 21.82357 | 21.22624 | 88.07927 | 76.43593 | 0.0001296043 | 0.0649976 | 0 | 0 | 0
7505 | 329426.7 | 2012-07-16 05:35 | 3601.825 | 2 | 23 | 0.6745483 | 4.171878 | 21.8292 | 21.22624 | 88.10273 | 76.43593 | 9.717941e-05 | 0.0649976 | 0 | 0 | 0
7506 | 329456.7 | 2012-07-16 05:36 | 3631.84 | 2 | 23 | 0.6745483 | 4.176252 | 21.83482 | 21.22624 | 88.12621 | 76.43593 | 9.717941e-05 | 0.0649976 | 0 | 0 | 0
7507 | 329486.7 | 2012-07-16 05:36 | 3661.855 | 2 | 23 | 0.6747283 | 4.180788 | 21.84045 | 21.22624 | 88.14971 | 76.43593 | 0.0001620293 | 0.0649976 | 0 | 0 | 0
7508 | 329516.7 | 2012-07-16 05:36 | 3691.871 | 2 | 23 | 0.6747283 | 4.185 | 21.84607 | 21.22624 | 88.17324 | 76.43593 | 0.0001296043 | 0.0649976 | 0 | 0 | 0
7509 | 329546.8 | 2012-07-16 05:37 | 3721.886 | 2 | 23 | 0.6745483 | 4.189211 | 21.8517 | 21.22624 | 88.19679 | 76.43593 | 9.717941e-05 | 0.0649976 | 0 | 0 | 0
7510 | 329576.8 | 2012-07-16 05:38 | 3751.901 | 2 | 23 | 0.6747283 | 4.193585 | 21.85732 | 21.22624 | 88.22037 | 76.43593 | 6.484985e-05 | 0.0649976 | 0 | 0 | 0
7511 | 329606.8 | 2012-07-16 05:38 | 3781.916 | 2 | 23 | 0.6745483 | 4.197959 | 21.86295 | 21.22624 | 88.24397 | 76.43593 | 9.717941e-05 | 0.0649976 | 0 | 0 | 0
7512 | 329649.1 | 2012-07-16 05:39 | 30.01531 | 3 | 23 | 0 | 4.100926 | 21.86525 | 21.22624 | 88.25364 | 76.43593 | -0.0004536629 | 0.0649976 | 0 | 0 | 0
7513 | 329679.1 | 2012-07-16 05:39 | 60.03062 | 3 | 23 | 0 | 4.088291 | 21.86525 | 21.22624 | 88.25364 | 76.43593 | -0.0002916336 | 0.0649976 | 0 | 0 | 0
7514 | 329709.1 | 2012-07-16 05:40 | 90.04605 | 3 | 23 | 0 | 4.080839 | 21.86525 | 21.22624 | 88.25364 | 76.43593 | -0.0001296043 | 0.0649976 | 0 | 0 | 0
7515 | 329739.1 | 2012-07-16 05:40 | 120.0054 | 3 | 23 | 0 | 4.075331 | 21.86525 | 21.22624 | 88.25364 | 76.43593 | -0.0001296043 | 0.0649976 | 0 | 0 | 0
7516 | 329739.1 | 2012-07-16 05:40 | 0.01562382 | 4 | 23 | 1.251279 | 4.200065 | 21.86526 | 21.22624 | 88.25366 | 76.43593 | -3.232956e-05 | 0.0649976 | 0 | 0 | 0
7517 | 329739.7 | 2012-07-16 05:40 | 0.6249699 | 4 | 23 | 1.200714 | 4.199903 | 21.86546 | 21.22624 | 88.25453 | 76.43593 | -6.475449e-05 | 0.0649976 | 0 | 0 | 0
7518 | 329741.1 | 2012-07-16 05:40 | 1.999955 | 4 | 23 | 1.149969 | 4.199903 | 21.86591 | 21.22624 | 88.25641 | 76.43593 | -6.475449e-05 | 0.0649976 | 0 | 0 | 0
7519 | 329743 | 2012-07-16 05:40 | 3.953083 | 4 | 23 | 1.099944 | 4.200227 | 21.86652 | 21.22624 | 88.25898 | 76.43593 | 0 | 0.0649976 | 0 | 0 | 0
7520 | 329745.6 | 2012-07-16 05:40 | 6.484272 | 4 | 23 | 1.049739 | 4.200065 | 21.86728 | 21.22624 | 88.26215 | 76.43593 | 3.242493e-05 | 0.0649976 | 0 | 0 | 0
7521 | 329748.8 | 2012-07-16 05:40 | 9.68737 | 4 | 23 | 0.9993532 | 4.199903 | 21.86819 | 21.22624 | 88.26597 | 76.43593 | 0 | 0.0649976 | 0 | 0 | 0
7522 | 329752.7 | 2012-07-16 05:40 | 13.65612 | 4 | 23 | 0.9493279 | 4.199741 | 21.86926 | 21.22624 | 88.27048 | 76.43593 | -3.242493e-05 | 0.0649976 | 0 | 0 | 0
7523 | 329757.8 | 2012-07-16 05:41 | 18.70302 | 4 | 23 | 0.8987627 | 4.200065 | 21.87055 | 21.22624 | 88.27592 | 76.43593 | 0 | 0.0649976 | 0 | 0 | 0
7524 | 329764.2 | 2012-07-16 05:41 | 25.14041 | 4 | 23 | 0.8485574 | 4.199903 | 21.87212 | 21.22624 | 88.28247 | 76.43593 | 0 | 0.0649976 | 0 | 0 | 0
7525 | 329772.6 | 2012-07-16 05:41 | 33.51525 | 4 | 23 | 0.7985321 | 4.200065 | 21.87403 | 21.22624 | 88.29051 | 76.43593 | 3.242493e-05 | 0.0649976 | 0 | 0 | 0
7526 | 329783.9 | 2012-07-16 05:41 | 44.84328 | 4 | 23 | 0.7485067 | 4.200065 | 21.87646 | 21.22624 | 88.30071 | 76.43593 | 0 | 0.0649976 | 0 | 0 | 0
7527 | 329799.9 | 2012-07-16 05:41 | 60.81185 | 4 | 23 | 0.6984813 | 4.199903 | 21.87966 | 21.22624 | 88.31416 | 76.43593 | -3.242493e-05 | 0.0649976 | 0 | 0 | 0
7528 | 329824 | 2012-07-16 05:42 | 84.95222 | 4 | 23 | 0.648456 | 4.199741 | 21.88417 | 21.22624 | 88.33308 | 76.43593 | -3.242493e-05 | 0.0649976 | 0 | 0 | 0
7529 | 329862.7 | 2012-07-16 05:42 | 123.6393 | 4 | 23 | 0.5984306 | 4.199903 | 21.89085 | 21.22624 | 88.36114 | 76.43593 | 0 | 0.0649976 | 0 | 0 | 0
7530 | 329921.9 | 2012-07-16 05:43 | 182.795 | 4 | 23 | 0.5484053 | 4.199903 | 21.90024 | 21.22624 | 88.40061 | 76.43593 | -3.242493e-05 | 0.0649976 | 0 | 0 | 0
7531 | 330002.8 | 2012-07-16 05:45 | 263.7629 | 4 | 23 | 0.4983799 | 4.199903 | 21.912 | 21.22624 | 88.44998 | 76.43593 | 0 | 0.0649976 | 0 | 0 | 0
7532 | 330104.4 | 2012-07-16 05:46 | 365.3557 | 4 | 23 | 0.4483545 | 4.200065 | 21.92534 | 21.22624 | 88.50601 | 76.43593 | 3.242493e-05 | 0.0649976 | 0 | 0 | 0
7533 | 330229.1 | 2012-07-16 05:48 | 490.0262 | 4 | 23 | 0.3983292 | 4.199903 | 21.93998 | 21.22624 | 88.56748 | 76.43593 | 3.242493e-05 | 0.0649976 | 0 | 0 | 0
7534 | 330383.6 | 2012-07-16 05:51 | 644.5246 | 4 | 23 | 0.3483038 | 4.199741 | 21.95597 | 21.22624 | 88.63466 | 76.43593 | -3.242493e-05 | 0.0649976 | 0 | 0 | 0
7535 | 330579.3 | 2012-07-16 05:54 | 840.2726 | 4 | 23 | 0.2982785 | 4.199903 | 21.9735 | 21.22624 | 88.70829 | 76.43593 | 0 | 0.0649976 | 0 | 0 | 0
7536 | 330840.2 | 2012-07-16 05:59 | 1101.098 | 4 | 23 | 0.2482531 | 4.199903 | 21.99322 | 21.22624 | 88.79112 | 76.43593 | -3.242493e-05 | 0.0649976 | 0 | 0 | 0
7537 | 331201.4 | 2012-07-16 06:05 | 1462.297 | 4 | 23 | 0.1982278 | 4.200065 | 22.01549 | 21.22624 | 88.88466 | 76.43593 | 0 | 0.0649976 | 0 | 0 | 0
7538 | 331746.2 | 2012-07-16 06:14 | 2007.12 | 4 | 23 | 0.1482024 | 4.199903 | 22.04145 | 21.22624 | 88.99368 | 76.43593 | 0 | 0.0649976 | 0 | 0 | 0
7539 | 332746.2 | 2012-07-16 06:30 | 3007.077 | 4 | 23 | 0.09817705 | 4.200065 | 22.07494 | 21.22624 | 89.13431 | 76.43593 | 3.242493e-05 | 0.0649976 | 0 | 0 | 0
7540 | 335190 | 2012-07-16 07:11 | 5450.894 | 4 | 23 | 0.04995117 | 4.199903 | 22.12232 | 21.22624 | 89.33335 | 76.43593 | 0 | 0.0649976 | 0 | 0 | 0
7541 | 335250 | 2012-07-16 07:12 | 60.01506 | 5 | 23 | 0 | 4.190832 | 22.12232 | 21.22624 | 89.33335 | 76.43593 | 3.242493e-05 | 0.0649976 | 0 | 0 | 0
7542 | 335250.2 | 2012-07-16 07:12 | 0.1873252 | 6 | 23 | -7.418601e-05 | 4.190507 | 22.12232 | 21.22624 | 89.33335 | 76.43593 | -9.717941e-05 | 0.0868559 | 0 | 0 | 0
7543 | 335255 | 2012-07-16 07:12 | 5.015559 | 6 | 23 | -0.002413501 | 4.190345 | 22.12232 | 21.22625 | 89.33335 | 76.43594 | -3.242493e-05 | 0.0868559 | 0 | 0 | 0
7544 | 335255 | 2012-07-16 07:12 | 0.01562599 | 7 | 23 | -0.6745167 | 4.122633 | 22.12232 | 21.22625 | 89.33335 | 76.43595 | -0.01354246 | 0.0868559 | 0 | 0 | 0
7545 | 335285 | 2012-07-16 07:13 | 30.03097 | 7 | 23 | -0.6746967 | 4.084079 | 22.12232 | 21.23187 | 89.33335 | 76.459 | -0.0006155968 | 0.0868559 | 0 | 0 | 0
7546 | 335315 | 2012-07-16 07:13 | 60.04621 | 7 | 23 | -0.6746967 | 4.067232 | 22.12232 | 21.2375 | 89.33335 | 76.48193 | -0.0003240585 | 0.0868559 | 0 | 0 | 0
7547 | 335345 | 2012-07-16 07:14 | 90.06164 | 7 | 23 | -0.6746967 | 4.054596 | 22.12232 | 21.24313 | 89.33335 | 76.50477 | -0.0003239632 | 0.0868559 | 0 | 0 | 0
7548 | 335375.1 | 2012-07-16 07:14 | 120.0769 | 7 | 23 | -0.6746967 | 4.044229 | 22.12232 | 21.24875 | 89.33335 | 76.52755 | -0.0002592087 | 0.0868559 | 0 | 0 | 0
7549 | 335405.1 | 2012-07-16 07:15 | 150.0923 | 7 | 23 | -0.6745167 | 4.034996 | 22.12232 | 21.25438 | 89.33335 | 76.55028 | -0.0002267838 | 0.0868559 | 0 | 0 | 0
7550 | 335435.1 | 2012-07-16 07:15 | 180.1075 | 7 | 23 | -0.6748766 | 4.026572 | 22.12232 | 21.26 | 89.33335 | 76.57295 | -0.0001944542 | 0.0868559 | 0 | 0 | 0
7551 | 335465.1 | 2012-07-16 07:16 | 210.1226 | 7 | 23 | -0.6746967 | 4.018311 | 22.12232 | 21.26563 | 89.33335 | 76.59558 | -0.0002267838 | 0.0868559 | 0 | 0 | 0
7552 | 335495.1 | 2012-07-16 07:16 | 240.1381 | 7 | 23 | -0.6746967 | 4.010535 | 22.12232 | 21.27125 | 89.33335 | 76.61817 | -0.0001943588 | 0.0868559 | 0 | 0 | 0
7553 | 335525.1 | 2012-07-16 07:17 | 270.1532 | 7 | 23 | -0.6746967 | 4.003245 | 22.12232 | 21.27688 | 89.33335 | 76.64071 | -0.0001619339 | 0.0868559 | 0 | 0 | 0
7554 | 335555.2 | 2012-07-16 07:17 | 300.1686 | 7 | 23 | -0.6746967 | 3.995794 | 22.12232 | 21.28251 | 89.33335 | 76.66321 | -0.0001944065 | 0.0868559 | 0 | 0 | 0
7555 | 335585.2 | 2012-07-16 07:18 | 330.1838 | 7 | 23 | -0.6746967 | 3.988504 | 22.12232 | 21.28813 | 89.33335 | 76.68567 | -0.0001944065 | 0.0868559 | 0 | 0 | 0
7556 | 335615.2 | 2012-07-16 07:18 | 360.1991 | 7 | 23 | -0.6748766 | 3.981214 | 22.12232 | 21.29376 | 89.33335 | 76.70809 | -0.0001944065 | 0.0868559 | 0 | 0 | 0
7557 | 335645.2 | 2012-07-16 07:19 | 390.2144 | 7 | 23 | -0.6746967 | 3.974249 | 22.12232 | 21.29938 | 89.33335 | 76.73046 | -0.0001619816 | 0.0868559 | 0 | 0 | 0
7558 | 335675.2 | 2012-07-16 07:19 | 420.2297 | 7 | 23 | -0.6748766 | 3.967121 | 22.12232 | 21.30501 | 89.33335 | 76.7528 | -0.0002267838 | 0.0868559 | 0 | 0 | 0
7559 | 335705.2 | 2012-07-16 07:20 | 450.2449 | 7 | 23 | -0.6746967 | 3.960479 | 22.12232 | 21.31064 | 89.33335 | 76.7751 | -0.0001619816 | 0.0868559 | 0 | 0 | 0
7560 | 335735.2 | 2012-07-16 07:20 | 480.2602 | 7 | 23 | -0.6748766 | 3.953514 | 22.12232 | 21.31626 | 89.33335 | 76.79736 | -0.0001619816 | 0.0868559 | 0 | 0 | 0
7561 | 335765.3 | 2012-07-16 07:21 | 510.2755 | 7 | 23 | -0.6746967 | 3.94671 | 22.12232 | 21.32189 | 89.33335 | 76.81958 | -0.0002267838 | 0.0868559 | 0 | 0 | 0
7562 | 335795.3 | 2012-07-16 07:21 | 540.2912 | 7 | 23 | -0.6748766 | 3.94023 | 22.12232 | 21.32751 | 89.33335 | 76.84177 | -0.0001944065 | 0.0868559 | 0 | 0 | 0
7563 | 335825.3 | 2012-07-16 07:22 | 570.3061 | 7 | 23 | -0.6746967 | 3.933589 | 22.12232 | 21.33314 | 89.33335 | 76.86392 | -0.0001619816 | 0.0868559 | 0 | 0 | 0
7564 | 335855.3 | 2012-07-16 07:22 | 600.3214 | 7 | 23 | -0.6746967 | 3.927109 | 22.12232 | 21.33876 | 89.33335 | 76.88603 | -0.0001619816 | 0.0868559 | 0 | 0 | 0
7565 | 335885.3 | 2012-07-16 07:23 | 630.3367 | 7 | 23 | -0.6746967 | 3.92063 | 22.12232 | 21.34439 | 89.33335 | 76.9081 | -0.0001296043 | 0.0868559 | 0 | 0 | 0
7566 | 335915.3 | 2012-07-16 07:23 | 660.352 | 7 | 23 | -0.6746967 | 3.914312 | 22.12232 | 21.35002 | 89.33335 | 76.93014 | -0.0001295567 | 0.0868559 | 0 | 0 | 0
7567 | 335945.4 | 2012-07-16 07:24 | 690.3672 | 7 | 23 | -0.6748766 | 3.907832 | 22.12232 | 21.35564 | 89.33335 | 76.95214 | -0.0001944065 | 0.0868559 | 0 | 0 | 0
7568 | 335975.4 | 2012-07-16 07:24 | 720.3825 | 7 | 23 | -0.6748766 | 3.901515 | 22.12232 | 21.36127 | 89.33335 | 76.97411 | -0.0001619816 | 0.0868559 | 0 | 0 | 0
7569 | 336005.4 | 2012-07-16 07:25 | 750.3979 | 7 | 23 | -0.6748766 | 3.895359 | 22.12232 | 21.36689 | 89.33335 | 76.99604 | -0.0001944065 | 0.0868559 | 0 | 0 | 0
7570 | 336035.4 | 2012-07-16 07:25 | 780.4131 | 7 | 23 | -0.6748766 | 3.889203 | 22.12232 | 21.37252 | 89.33335 | 77.01794 | -0.0001944065 | 0.0868559 | 0 | 0 | 0
7571 | 336065.4 | 2012-07-16 07:26 | 810.4283 | 7 | 23 | -0.6748766 | 3.883209 | 22.12232 | 21.37814 | 89.33335 | 77.0398 | -0.0001619816 | 0.0868559 | 0 | 0 | 0
7572 | 336095.4 | 2012-07-16 07:26 | 840.4436 | 7 | 23 | -0.6746967 | 3.877378 | 22.12232 | 21.38377 | 89.33335 | 77.06163 | -0.0001296043 | 0.0868559 | 0 | 0 | 0
7573 | 336125.4 | 2012-07-16 07:27 | 870.4589 | 7 | 23 | -0.6748766 | 3.871222 | 22.12232 | 21.3894 | 89.33335 | 77.08343 | -0.0001619816 | 0.0868559 | 0 | 0 | 0
7574 | 336155.5 | 2012-07-16 07:27 | 900.4742 | 7 | 23 | -0.6746967 | 3.865552 | 22.12232 | 21.39502 | 89.33335 | 77.10519 | -0.0001619816 | 0.0868559 | 0 | 0 | 0
7575 | 336185.5 | 2012-07-16 07:28 | 930.4897 | 7 | 23 | -0.6746967 | 3.859883 | 22.12232 | 21.40065 | 89.33335 | 77.12692 | -0.0001296043 | 0.0868559 | 0 | 0 | 0
7576 | 336215.5 | 2012-07-16 07:28 | 960.5048 | 7 | 23 | -0.6746967 | 3.854213 | 22.12232 | 21.40627 | 89.33335 | 77.14862 | -0.0001295567 | 0.0868559 | 0 | 0 | 0
7577 | 336245.5 | 2012-07-16 07:29 | 990.5202 | 7 | 23 | -0.6746967 | 3.848705 | 22.12232 | 21.4119 | 89.33335 | 77.17029 | -0.0001619816 | 0.0868559 | 0 | 0 | 0
7578 | 336275.5 | 2012-07-16 07:29 | 1020.535 | 7 | 23 | -0.6746967 | 3.843035 | 22.12232 | 21.41753 | 89.33335 | 77.19193 | -0.0001296043 | 0.0868559 | 0 | 0 | 0
7579 | 336305.5 | 2012-07-16 07:30 | 1050.551 | 7 | 23 | -0.6746967 | 3.837852 | 22.12232 | 21.42315 | 89.33335 | 77.21353 | -9.717941e-05 | 0.0868559 | 0 | 0 | 0
7580 | 336335.6 | 2012-07-16 07:30 | 1080.566 | 7 | 23 | -0.6746967 | 3.832344 | 22.12232 | 21.42878 | 89.33335 | 77.23511 | -0.0001944065 | 0.0868559 | 0 | 0 | 0
7581 | 336365.6 | 2012-07-16 07:31 | 1110.581 | 7 | 23 | -0.6748766 | 3.82716 | 22.12232 | 21.4344 | 89.33335 | 77.25665 | -0.0001619816 | 0.0868559 | 0 | 0 | 0
7582 | 336395.6 | 2012-07-16 07:31 | 1140.597 | 7 | 23 | -0.6748766 | 3.822139 | 22.12232 | 21.44003 | 89.33335 | 77.27817 | -0.0001296043 | 0.0868559 | 0 | 0 | 0
7583 | 336425.6 | 2012-07-16 07:32 | 1170.612 | 7 | 23 | -0.6748766 | 3.817117 | 22.12232 | 21.44565 | 89.33335 | 77.29966 | -0.0001620293 | 0.0868559 | 0 | 0 | 0
7584 | 336455.6 | 2012-07-16 07:32 | 1200.627 | 7 | 23 | -0.6745167 | 3.812095 | 22.12232 | 21.45128 | 89.33335 | 77.32112 | -0.0001295567 | 0.0868559 | 0 | 0 | 0
7585 | 336485.6 | 2012-07-16 07:33 | 1230.642 | 7 | 23 | -0.6746967 | 3.807397 | 22.12232 | 21.45691 | 89.33335 | 77.34255 | -9.717941e-05 | 0.0868559 | 0 | 0 | 0
7586 | 336515.6 | 2012-07-16 07:33 | 1260.658 | 7 | 23 | -0.6748766 | 3.802538 | 22.12232 | 21.46253 | 89.33335 | 77.36396 | -0.0001295567 | 0.0868559 | 0 | 0 | 0
7587 | 336545.7 | 2012-07-16 07:34 | 1290.673 | 7 | 23 | -0.6746967 | 3.797678 | 22.12232 | 21.46816 | 89.33335 | 77.38534 | -0.0001620293 | 0.0868559 | 0 | 0 | 0
7588 | 336575.7 | 2012-07-16 07:34 | 1320.688 | 7 | 23 | -0.6746967 | 3.793466 | 22.12232 | 21.47378 | 89.33335 | 77.40669 | -6.480217e-05 | 0.0868559 | 0 | 0 | 0
7589 | 336605.7 | 2012-07-16 07:35 | 1350.703 | 7 | 23 | -0.6746967 | 3.788768 | 22.12232 | 21.47941 | 89.33335 | 77.42802 | -9.717941e-05 | 0.0868559 | 0 | 0 | 0
7590 | 336635.7 | 2012-07-16 07:35 | 1380.719 | 7 | 23 | -0.6746967 | 3.784233 | 22.12232 | 21.48504 | 89.33335 | 77.44932 | -9.717941e-05 | 0.0868559 | 0 | 0 | 0
7591 | 336665.7 | 2012-07-16 07:36 | 1410.734 | 7 | 23 | -0.6748766 | 3.779697 | 22.12232 | 21.49066 | 89.33335 | 77.4706 | -0.0001296043 | 0.0868559 | 0 | 0 | 0
7592 | 336695.7 | 2012-07-16 07:36 | 1440.749 | 7 | 23 | -0.6746967 | 3.775647 | 22.12232 | 21.49629 | 89.33335 | 77.49185 | -0.0001296043 | 0.0868559 | 0 | 0 | 0
7593 | 336725.8 | 2012-07-16 07:37 | 1470.765 | 7 | 23 | -0.6746967 | 3.771273 | 22.12232 | 21.50191 | 89.33335 | 77.51308 | -0.0001296043 | 0.0868559 | 0 | 0 | 0
7594 | 336755.8 | 2012-07-16 07:37 | 1500.78 | 7 | 23 | -0.6746967 | 3.767061 | 22.12232 | 21.50754 | 89.33335 | 77.53428 | -0.0001296043 | 0.0868559 | 0 | 0 | 0
7595 | 336785.8 | 2012-07-16 07:38 | 1530.795 | 7 | 23 | -0.6746967 | 3.763012 | 22.12232 | 21.51316 | 89.33335 | 77.55547 | -9.717941e-05 | 0.0868559 | 0 | 0 | 0
7596 | 336815.8 | 2012-07-16 07:38 | 1560.81 | 7 | 23 | -0.6746967 | 3.758962 | 22.12232 | 21.51879 | 89.33335 | 77.57662 | -6.480217e-05 | 0.0868559 | 0 | 0 | 0
7597 | 336845.8 | 2012-07-16 07:39 | 1590.826 | 7 | 23 | -0.6748766 | 3.75475 | 22.12232 | 21.52442 | 89.33335 | 77.59776 | -0.0001296043 | 0.0868559 | 0 | 0 | 0
7598 | 336875.8 | 2012-07-16 07:39 | 1620.841 | 7 | 23 | -0.6746967 | 3.750862 | 22.12232 | 21.53004 | 89.33335 | 77.61887 | -9.717941e-05 | 0.0868559 | 0 | 0 | 0
7599 | 336905.8 | 2012-07-16 07:40 | 1650.857 | 7 | 23 | -0.6746967 | 3.746974 | 22.12232 | 21.53567 | 89.33335 | 77.63996 | -0.0001296043 | 0.0868559 | 0 | 0 | 0
7600 | 336935.9 | 2012-07-16 07:40 | 1680.872 | 7 | 23 | -0.6745167 | 3.743087 | 22.12232 | 21.54129 | 89.33335 | 77.66103 | -9.722709e-05 | 0.0868559 | 0 | 0 | 0
7601 | 336965.9 | 2012-07-16 07:41 | 1710.887 | 7 | 23 | -0.6746967 | 3.739361 | 22.12232 | 21.54692 | 89.33335 | 77.68208 | -9.722709e-05 | 0.0868559 | 0 | 0 | 0
7602 | 336995.9 | 2012-07-16 07:41 | 1740.902 | 7 | 23 | -0.6746967 | 3.735635 | 22.12232 | 21.55255 | 89.33335 | 77.70311 | -9.717941e-05 | 0.0868559 | 0 | 0 | 0
7603 | 337025.9 | 2012-07-16 07:42 | 1770.917 | 7 | 23 | -0.6748766 | 3.731747 | 22.12232 | 21.55817 | 89.33335 | 77.72411 | -0.0001296043 | 0.0868559 | 0 | 0 | 0
7604 | 337055.9 | 2012-07-16 07:42 | 1800.933 | 7 | 23 | -0.6746967 | 3.728345 | 22.12232 | 21.5638 | 89.33335 | 77.7451 | -9.722709e-05 | 0.0868559 | 0 | 0 | 0
7605 | 337085.9 | 2012-07-16 07:43 | 1830.948 | 7 | 23 | -0.6746967 | 3.724944 | 22.12232 | 21.56942 | 89.33335 | 77.76606 | -3.237724e-05 | 0.0868559 | 0 | 0 | 0
7606 | 337116 | 2012-07-16 07:43 | 1860.963 | 7 | 23 | -0.6748766 | 3.721218 | 22.12232 | 21.57505 | 89.33335 | 77.78701 | -9.717941e-05 | 0.0868559 | 0 | 0 | 0
7607 | 337146 | 2012-07-16 07:44 | 1890.979 | 7 | 23 | -0.6746967 | 3.717816 | 22.12232 | 21.58067 | 89.33335 | 77.80793 | -9.722709e-05 | 0.0868559 | 0 | 0 | 0
7608 | 337176 | 2012-07-16 07:44 | 1920.994 | 7 | 23 | -0.6745167 | 3.714576 | 22.12232 | 21.5863 | 89.33335 | 77.82884 | -3.237724e-05 | 0.0868559 | 0 | 0 | 0
7609 | 337206 | 2012-07-16 07:45 | 1951.009 | 7 | 23 | -0.6746967 | 3.71085 | 22.12232 | 21.59193 | 89.33335 | 77.84973 | -0.0001296043 | 0.0868559 | 0 | 0 | 0
7610 | 337236 | 2012-07-16 07:45 | 1981.024 | 7 | 23 | -0.6746967 | 3.707772 | 22.12232 | 21.59755 | 89.33335 | 77.87059 | -9.717941e-05 | 0.0868559 | 0 | 0 | 0
7611 | 337266 | 2012-07-16 07:46 | 2011.04 | 7 | 23 | -0.6746967 | 3.704533 | 22.12232 | 21.60318 | 89.33335 | 77.89144 | -9.722709e-05 | 0.0868559 | 0 | 0 | 0
7612 | 337296 | 2012-07-16 07:46 | 2041.055 | 7 | 23 | -0.6746967 | 3.701293 | 22.12232 | 21.6088 | 89.33335 | 77.91228 | -9.722709e-05 | 0.0868559 | 0 | 0 | 0
7613 | 337326.1 | 2012-07-16 07:47 | 2071.07 | 7 | 23 | -0.6746967 | 3.698215 | 22.12232 | 21.61443 | 89.33335 | 77.93309 | -9.717941e-05 | 0.0868559 | 0 | 0 | 0
7614 | 337356.1 | 2012-07-16 07:47 | 2101.086 | 7 | 23 | -0.6746967 | 3.695137 | 22.12232 | 21.62006 | 89.33335 | 77.95389 | -6.475449e-05 | 0.0868559 | 0 | 0 | 0
7615 | 337386.1 | 2012-07-16 07:48 | 2131.101 | 7 | 23 | -0.6746967 | 3.692059 | 22.12232 | 21.62568 | 89.33335 | 77.97467 | -0.0001296043 | 0.0868559 | 0 | 0 | 0
7616 | 337416.1 | 2012-07-16 07:48 | 2161.116 | 7 | 23 | -0.6746967 | 3.689143 | 22.12232 | 21.63131 | 89.33335 | 77.99543 | -6.480217e-05 | 0.0868559 | 0 | 0 | 0
7617 | 337446.1 | 2012-07-16 07:49 | 2191.131 | 7 | 23 | -0.6746967 | 3.686228 | 22.12232 | 21.63693 | 89.33335 | 78.01618 | -9.722709e-05 | 0.0868559 | 0 | 0 | 0
7618 | 337476.1 | 2012-07-16 07:49 | 2221.147 | 7 | 23 | -0.6748766 | 3.683474 | 22.12232 | 21.64256 | 89.33335 | 78.03691 | -6.480217e-05 | 0.0868559 | 0 | 0 | 0
7619 | 337506.1 | 2012-07-16 07:50 | 2251.162 | 7 | 23 | -0.6746967 | 3.68072 | 22.12232 | 21.64818 | 89.33335 | 78.05762 | -6.480217e-05 | 0.0868559 | 0 | 0 | 0
7620 | 337536.2 | 2012-07-16 07:50 | 2281.177 | 7 | 23 | -0.6746967 | 3.677804 | 22.12232 | 21.65381 | 89.33335 | 78.07832 | -9.722709e-05 | 0.0868559 | 0 | 0 | 0
7621 | 337566.2 | 2012-07-16 07:51 | 2311.193 | 7 | 23 | -0.6748766 | 3.675212 | 22.12232 | 21.65944 | 89.33335 | 78.09901 | -6.480217e-05 | 0.0868559 | 0 | 0 | 0
7622 | 337596.2 | 2012-07-16 07:51 | 2341.208 | 7 | 23 | -0.6748766 | 3.67262 | 22.12232 | 21.66506 | 89.33335 | 78.11968 | -9.717941e-05 | 0.0868559 | 0 | 0 | 0
7623 | 337626.2 | 2012-07-16 07:52 | 2371.223 | 7 | 23 | -0.6746967 | 3.670352 | 22.12232 | 21.67069 | 89.33335 | 78.14033 | -6.480217e-05 | 0.0868559 | 0 | 0 | 0
7624 | 337656.2 | 2012-07-16 07:52 | 2401.238 | 7 | 23 | -0.6748766 | 3.667598 | 22.12232 | 21.67631 | 89.33335 | 78.16097 | -6.480217e-05 | 0.0868559 | 0 | 0 | 0
7625 | 337686.2 | 2012-07-16 07:53 | 2431.254 | 7 | 23 | -0.6746967 | 3.665331 | 22.12232 | 21.68194 | 89.33335 | 78.1816 | -9.722709e-05 | 0.0868559 | 0 | 0 | 0
7626 | 337716.3 | 2012-07-16 07:53 | 2461.269 | 7 | 23 | -0.6748766 | 3.662739 | 22.12232 | 21.68757 | 89.33335 | 78.20221 | -0.0001296043 | 0.0868559 | 0 | 0 | 0
7627 | 337746.3 | 2012-07-16 07:54 | 2491.284 | 7 | 23 | -0.6748766 | 3.660471 | 22.12232 | 21.69319 | 89.33335 | 78.22281 | -9.717941e-05 | 0.0868559 | 0 | 0 | 0
7628 | 337776.3 | 2012-07-16 07:54 | 2521.299 | 7 | 23 | -0.6748766 | 3.658365 | 22.12232 | 21.69882 | 89.33335 | 78.2434 | -6.480217e-05 | 0.0868559 | 0 | 0 | 0
7629 | 337806.3 | 2012-07-16 07:55 | 2551.315 | 7 | 23 | -0.6745167 | 3.656259 | 22.12232 | 21.70444 | 89.33335 | 78.26398 | -3.242493e-05 | 0.0868559 | 0 | 0 | 0
7630 | 337836.3 | 2012-07-16 07:55 | 2581.33 | 7 | 23 | -0.6746967 | 3.653991 | 22.12232 | 21.71007 | 89.33335 | 78.28454 | -3.242493e-05 | 0.0868559 | 0 | 0 | 0
7631 | 337866.3 | 2012-07-16 07:56 | 2611.345 | 7 | 23 | -0.6746967 | 3.651886 | 22.12232 | 21.7157 | 89.33335 | 78.30509 | -6.475449e-05 | 0.0868559 | 0 | 0 | 0
7632 | 337896.3 | 2012-07-16 07:56 | 2641.361 | 7 | 23 | -0.6746967 | 3.649941 | 22.12232 | 21.72132 | 89.33335 | 78.32563 | -3.242493e-05 | 0.0868559 | 0 | 0 | 0
7633 | 337926.4 | 2012-07-16 07:57 | 2671.376 | 7 | 23 | -0.6746967 | 3.647835 | 22.12232 | 21.72695 | 89.33335 | 78.34616 | -3.242493e-05 | 0.0868559 | 0 | 0 | 0
7634 | 337956.4 | 2012-07-16 07:57 | 2701.391 | 7 | 23 | -0.6746967 | 3.64573 | 22.12232 | 21.73257 | 89.33335 | 78.36667 | -6.480217e-05 | 0.0868559 | 0 | 0 | 0
7635 | 337986.4 | 2012-07-16 07:58 | 2731.407 | 7 | 23 | -0.6746967 | 3.643624 | 22.12232 | 21.7382 | 89.33335 | 78.38718 | -6.480217e-05 | 0.0868559 | 0 | 0 | 0
7636 | 338016.4 | 2012-07-16 07:58 | 2761.422 | 7 | 23 | -0.6748766 | 3.641518 | 22.12232 | 21.74382 | 89.33335 | 78.40767 | -9.722709e-05 | 0.0868559 | 0 | 0 | 0
7637 | 338046.4 | 2012-07-16 07:59 | 2791.437 | 7 | 23 | -0.6748766 | 3.639736 | 22.12232 | 21.74945 | 89.33335 | 78.42815 | -3.242493e-05 | 0.0868559 | 0 | 0 | 0
7638 | 338076.4 | 2012-07-16 07:59 | 2821.452 | 7 | 23 | -0.6748766 | 3.63763 | 22.12232 | 21.75508 | 89.33335 | 78.44862 | -6.480217e-05 | 0.0868559 | 0 | 0 | 0
7639 | 338106.5 | 2012-07-16 08:00 | 2851.468 | 7 | 23 | -0.6746967 | 3.635524 | 22.12232 | 21.7607 | 89.33335 | 78.46908 | -6.480217e-05 | 0.0868559 | 0 | 0 | 0
7640 | 338136.5 | 2012-07-16 08:00 | 2881.483 | 7 | 23 | -0.6746967 | 3.63358 | 22.12232 | 21.76633 | 89.33335 | 78.48953 | -6.475449e-05 | 0.0868559 | 0 | 0 | 0
7641 | 338166.5 | 2012-07-16 08:01 | 2911.498 | 7 | 23 | -0.6748766 | 3.631474 | 22.12232 | 21.77195 | 89.33335 | 78.50996 | -6.480217e-05 | 0.0868559 | 0 | 0 | 0
7642 | 338196.5 | 2012-07-16 08:01 | 2941.513 | 7 | 23 | -0.6748766 | 3.629369 | 22.12232 | 21.77758 | 89.33335 | 78.53039 | -6.480217e-05 | 0.0868559 | 0 | 0 | 0
7643 | 338226.5 | 2012-07-16 08:02 | 2971.529 | 7 | 23 | -0.6748766 | 3.627263 | 22.12232 | 21.78321 | 89.33335 | 78.5508 | -6.480217e-05 | 0.0868559 | 0 | 0 | 0
7644 | 338256.5 | 2012-07-16 08:02 | 3001.544 | 7 | 23 | -0.6748766 | 3.624995 | 22.12232 | 21.78883 | 89.33335 | 78.5712 | -6.480217e-05 | 0.0868559 | 0 | 0 | 0
7645 | 338286.5 | 2012-07-16 08:03 | 3031.559 | 7 | 23 | -0.6746967 | 3.622727 | 22.12232 | 21.79446 | 89.33335 | 78.59159 | -6.480217e-05 | 0.0868559 | 0 | 0 | 0
7646 | 338316.6 | 2012-07-16 08:03 | 3061.575 | 7 | 23 | -0.6748766 | 3.620459 | 22.12232 | 21.80008 | 89.33335 | 78.61196 | -6.480217e-05 | 0.0868559 | 0 | 0 | 0
7647 | 338346.6 | 2012-07-16 08:04 | 3091.59 | 7 | 23 | -0.6746967 | 3.618029 | 22.12232 | 21.80571 | 89.33335 | 78.63232 | -6.480217e-05 | 0.0868559 | 0 | 0 | 0
7648 | 338376.6 | 2012-07-16 08:04 | 3121.605 | 7 | 23 | -0.6746967 | 3.615599 | 22.12232 | 21.81133 | 89.33335 | 78.65267 | -9.717941e-05 | 0.0868559 | 0 | 0 | 0
7649 | 338406.6 | 2012-07-16 08:05 | 3151.62 | 7 | 23 | -0.6746967 | 3.613169 | 22.12232 | 21.81696 | 89.33335 | 78.67301 | -6.480217e-05 | 0.0868559 | 0 | 0 | 0
7650 | 338436.6 | 2012-07-16 08:05 | 3181.636 | 7 | 23 | -0.6746967 | 3.610415 | 22.12232 | 21.82259 | 89.33335 | 78.69333 | -6.480217e-05 | 0.0868559 | 0 | 0 | 0
7651 | 338466.6 | 2012-07-16 08:06 | 3211.651 | 7 | 23 | -0.6746967 | 3.6075 | 22.12232 | 21.82821 | 89.33335 | 78.71363 | -9.722709e-05 | 0.0868559 | 0 | 0 | 0
7652 | 338496.7 | 2012-07-16 08:06 | 3241.666 | 7 | 23 | -0.6748766 | 3.604746 | 22.12232 | 21.83384 | 89.33335 | 78.73392 | -6.480217e-05 | 0.0868559 | 0 | 0 | 0
7653 | 338526.7 | 2012-07-16 08:07 | 3271.682 | 7 | 23 | -0.6746967 | 3.60183 | 22.12232 | 21.83946 | 89.33335 | 78.75419 | -3.237724e-05 | 0.0868559 | 0 | 0 | 0
7654 | 338556.7 | 2012-07-16 08:07 | 3301.697 | 7 | 23 | -0.6746967 | 3.59859 | 22.12232 | 21.84509 | 89.33335 | 78.77444 | -6.480217e-05 | 0.0868559 | 0 | 0 | 0
7655 | 338586.7 | 2012-07-16 08:08 | 3331.712 | 7 | 23 | -0.6750566 | 3.595188 | 22.12232 | 21.85072 | 89.33335 | 78.79468 | -9.717941e-05 | 0.0868559 | 0 | 0 | 0
7656 | 338616.7 | 2012-07-16 08:08 | 3361.727 | 7 | 23 | -0.6748766 | 3.591624 | 22.12232 | 21.85634 | 89.33335 | 78.81489 | -0.0001296043 | 0.0868559 | 0 | 0 | 0
7657 | 338646.7 | 2012-07-16 08:09 | 3391.743 | 7 | 23 | -0.6746967 | 3.588061 | 22.12232 | 21.86197 | 89.33335 | 78.83509 | -9.722709e-05 | 0.0868559 | 0 | 0 | 0
7658 | 338676.7 | 2012-07-16 08:09 | 3421.758 | 7 | 23 | -0.6746967 | 3.584335 | 22.12232 | 21.86759 | 89.33335 | 78.85527 | -9.722709e-05 | 0.0868559 | 0 | 0 | 0
7659 | 338706.8 | 2012-07-16 08:10 | 3451.773 | 7 | 23 | -0.6748766 | 3.580123 | 22.12232 | 21.87322 | 89.33335 | 78.87542 | -0.0001295567 | 0.0868559 | 0 | 0 | 0
7660 | 338736.8 | 2012-07-16 08:10 | 3481.788 | 7 | 23 | -0.6748766 | 3.575749 | 22.12232 | 21.87884 | 89.33335 | 78.89555 | -9.717941e-05 | 0.0868559 | 0 | 0 | 0
7661 | 338766.8 | 2012-07-16 08:11 | 3511.804 | 7 | 23 | -0.6746967 | 3.571376 | 22.12232 | 21.88447 | 89.33335 | 78.91565 | -0.0001296043 | 0.0868559 | 0 | 0 | 0
7662 | 338796.8 | 2012-07-16 08:11 | 3541.819 | 7 | 23 | -0.6746967 | 3.566354 | 22.12232 | 21.8901 | 89.33335 | 78.93573 | -0.0001296043 | 0.0868559 | 0 | 0 | 0
7663 | 338826.8 | 2012-07-16 08:12 | 3571.835 | 7 | 23 | -0.6745167 | 3.561494 | 22.12232 | 21.89572 | 89.33335 | 78.95578 | -0.0001619816 | 0.0868559 | 0 | 0 | 0
7664 | 338856.8 | 2012-07-16 08:12 | 3601.85 | 7 | 23 | -0.6746967 | 3.555824 | 22.12232 | 21.90135 | 89.33335 | 78.9758 | -0.0001620293 | 0.0868559 | 0 | 0 | 0
7665 | 338886.9 | 2012-07-16 08:13 | 3631.865 | 7 | 23 | -0.6746967 | 3.550155 | 22.12232 | 21.90697 | 89.33335 | 78.99579 | -0.0001619816 | 0.0868559 | 0 | 0 | 0
7666 | 338916.9 | 2012-07-16 08:13 | 3661.88 | 7 | 23 | -0.6746967 | 3.543837 | 22.12232 | 21.9126 | 89.33335 | 79.01575 | -0.0002267838 | 0.0868559 | 0 | 0 | 0
7667 | 338946.9 | 2012-07-16 08:14 | 3691.896 | 7 | 23 | -0.6748766 | 3.537195 | 22.12232 | 21.91823 | 89.33335 | 79.03567 | -0.0001943588 | 0.0868559 | 0 | 0 | 0
7668 | 338976.9 | 2012-07-16 08:14 | 3721.911 | 7 | 23 | -0.6746967 | 3.53023 | 22.12232 | 21.92385 | 89.33335 | 79.05555 | -0.0002267838 | 0.0868559 | 0 | 0 | 0
7669 | 339006.9 | 2012-07-16 08:15 | 3751.926 | 7 | 23 | -0.6746967 | 3.522454 | 22.12232 | 21.92948 | 89.33335 | 79.07539 | -0.0002267838 | 0.0868559 | 0 | 0 | 0
7670 | 339036.9 | 2012-07-16 08:15 | 3781.942 | 7 | 23 | -0.6745167 | 3.514193 | 22.12232 | 21.9351 | 89.33335 | 79.09518 | -0.000259161 | 0.0868559 | 0 | 0 | 0
7671 | 339066.9 | 2012-07-16 08:16 | 3811.957 | 7 | 23 | -0.6748766 | 3.505121 | 22.12232 | 21.94073 | 89.33335 | 79.11493 | -0.0002592087 | 0.0868559 | 0 | 0 | 0
7672 | 339097 | 2012-07-16 08:16 | 3841.972 | 7 | 23 | -0.6748766 | 3.495239 | 22.12232 | 21.94635 | 89.33335 | 79.13462 | -0.0002915859 | 0.0868559 | 0 | 0 | 0
7673 | 339127 | 2012-07-16 08:17 | 3871.987 | 7 | 23 | -0.6748766 | 3.484386 | 22.12232 | 21.95198 | 89.33335 | 79.15425 | -0.0003240108 | 0.0868559 | 0 | 0 | 0
7674 | 339157 | 2012-07-16 08:17 | 3902.002 | 7 | 23 | -0.6748766 | 3.472399 | 22.12232 | 21.95761 | 89.33335 | 79.17382 | -0.0003563881 | 0.0868559 | 0 | 0 | 0
7675 | 339187 | 2012-07-16 08:18 | 3932.018 | 7 | 23 | -0.6748766 | 3.459601 | 22.12232 | 21.96323 | 89.33335 | 79.19333 | -0.0003887653 | 0.0868559 | 0 | 0 | 0
7676 | 339217 | 2012-07-16 08:18 | 3962.033 | 7 | 23 | -0.6748766 | 3.44567 | 22.12232 | 21.96886 | 89.33335 | 79.21275 | -0.0003887653 | 0.0868559 | 0 | 0 | 0
7677 | 339247 | 2012-07-16 08:19 | 3992.048 | 7 | 23 | -0.6745167 | 3.430605 | 22.12232 | 21.97448 | 89.33335 | 79.23209 | -0.0003239632 | 0.0868559 | 0 | 0 | 0
7678 | 339277.1 | 2012-07-16 08:19 | 4022.064 | 7 | 23 | -0.6746967 | 3.413758 | 22.12232 | 21.98011 | 89.33335 | 79.25135 | -0.0004535675 | 0.0868559 | 0 | 0 | 0
7679 | 339307.1 | 2012-07-16 08:20 | 4052.079 | 7 | 23 | -0.6746967 | 3.395939 | 22.12232 | 21.98574 | 89.33335 | 79.2705 | -0.0005507946 | 0.0868559 | 0 | 0 | 0
7680 | 339337.1 | 2012-07-16 08:20 | 4082.094 | 7 | 23 | -0.6746967 | 3.376986 | 22.12232 | 21.99136 | 89.33335 | 79.28955 | -0.0004859924 | 0.0868559 | 0 | 0 | 0
7681 | 339367.1 | 2012-07-16 08:21 | 4112.109 | 7 | 23 | -0.6746967 | 3.356899 | 22.12232 | 21.99699 | 89.33335 | 79.3085 | -0.0005831718 | 0.0868559 | 0 | 0 | 0
7682 | 339397.1 | 2012-07-16 08:21 | 4142.125 | 7 | 23 | -0.6746967 | 3.335678 | 22.12232 | 22.00261 | 89.33335 | 79.32732 | -0.0005507469 | 0.0868559 | 0 | 0 | 0
7683 | 339427.1 | 2012-07-16 08:22 | 4172.14 | 7 | 23 | -0.6746967 | 3.313323 | 22.12232 | 22.00824 | 89.33335 | 79.34603 | -0.0006155491 | 0.0868559 | 0 | 0 | 0
7684 | 339457.1 | 2012-07-16 08:22 | 4202.155 | 7 | 23 | -0.6748766 | 3.290482 | 22.12232 | 22.01387 | 89.33335 | 79.3646 | -0.0006155968 | 0.0868559 | 0 | 0 | 0
7685 | 339487.2 | 2012-07-16 08:23 | 4232.17 | 7 | 23 | -0.6748766 | 3.267155 | 22.12232 | 22.01949 | 89.33335 | 79.38305 | -0.0006155491 | 0.0868559 | 0 | 0 | 0
7686 | 339517.2 | 2012-07-16 08:23 | 4262.186 | 7 | 23 | -0.6746967 | 3.243829 | 22.12232 | 22.02512 | 89.33335 | 79.40136 | -0.0006155968 | 0.0868559 | 0 | 0 | 0
7687 | 339547.2 | 2012-07-16 08:24 | 4292.201 | 7 | 23 | -0.6746967 | 3.22034 | 22.12232 | 22.03074 | 89.33335 | 79.41955 | -0.000647974 | 0.0868559 | 0 | 0 | 0
7688 | 339577.2 | 2012-07-16 08:24 | 4322.216 | 7 | 23 | -0.6750566 | 3.196851 | 22.12232 | 22.03637 | 89.33335 | 79.4376 | -0.000647974 | 0.0868559 | 0 | 0 | 0
7689 | 339607.2 | 2012-07-16 08:25 | 4352.232 | 7 | 23 | -0.6748766 | 3.17401 | 22.12232 | 22.04199 | 89.33335 | 79.45552 | -0.0006479264 | 0.0868559 | 0 | 0 | 0
7690 | 339637.2 | 2012-07-16 08:25 | 4382.247 | 7 | 23 | -0.6746967 | 3.151655 | 22.12232 | 22.04762 | 89.33335 | 79.47331 | -0.0006479264 | 0.0868559 | 0 | 0 | 0
7691 | 339667.2 | 2012-07-16 08:26 | 4412.247 | 7 | 23 | -0.6746967 | 3.129301 | 22.12232 | 22.05324 | 89.33335 | 79.49097 | -0.0006155491 | 0.0868559 | 0 | 0 | 0
7692 | 339697.2 | 2012-07-16 08:26 | 4442.262 | 7 | 23 | -0.6748766 | 3.107432 | 22.12232 | 22.05887 | 89.33335 | 79.50852 | -0.0005831718 | 0.0868559 | 0 | 0 | 0
7693 | 339727.3 | 2012-07-16 08:27 | 4472.277 | 7 | 23 | -0.6746967 | 3.086373 | 22.12232 | 22.0645 | 89.33335 | 79.52594 | -0.0005184173 | 0.0868559 | 0 | 0 | 0
7694 | 339757.3 | 2012-07-16 08:27 | 4502.292 | 7 | 23 | -0.6748766 | 3.065638 | 22.12232 | 22.07012 | 89.33335 | 79.54324 | -0.0005183697 | 0.0868559 | 0 | 0 | 0
7695 | 339787.3 | 2012-07-16 08:28 | 4532.308 | 7 | 23 | -0.6746967 | 3.045389 | 22.12232 | 22.07575 | 89.33335 | 79.56043 | -0.0005183697 | 0.0868559 | 0 | 0 | 0
7696 | 339817.3 | 2012-07-16 08:28 | 4562.323 | 7 | 23 | -0.6748766 | 3.025464 | 22.12232 | 22.08137 | 89.33335 | 79.57751 | -0.0005183697 | 0.0868559 | 0 | 0 | 0
7697 | 339847.3 | 2012-07-16 08:29 | 4592.338 | 7 | 23 | -0.6750566 | 3.005863 | 22.12232 | 22.087 | 89.33335 | 79.59448 | -0.0005507469 | 0.0868559 | 0 | 0 | 0
7698 | 339877.3 | 2012-07-16 08:29 | 4622.354 | 7 | 23 | -0.6746967 | 2.987234 | 22.12232 | 22.09263 | 89.33335 | 79.61133 | -0.0005183697 | 0.0868559 | 0 | 0 | 0
7699 | 339907.4 | 2012-07-16 08:30 | 4652.369 | 7 | 23 | -0.6746967 | 2.968443 | 22.12232 | 22.09825 | 89.33335 | 79.62809 | -0.0005183697 | 0.0868559 | 0 | 0 | 0
7700 | 339937.4 | 2012-07-16 08:30 | 4682.384 | 7 | 23 | -0.6748766 | 2.950462 | 22.12232 | 22.10388 | 89.33335 | 79.64474 | -0.0004859447 | 0.0868559 | 0 | 0 | 0
7701 | 339967.4 | 2012-07-16 08:31 | 4712.399 | 7 | 23 | -0.6746967 | 2.932157 | 22.12232 | 22.1095 | 89.33335 | 79.66128 | -0.0004859447 | 0.0868559 | 0 | 0 | 0
7702 | 339997.4 | 2012-07-16 08:31 | 4742.415 | 7 | 23 | -0.6746967 | 2.914338 | 22.12232 | 22.11513 | 89.33335 | 79.67773 | -0.0004535675 | 0.0868559 | 0 | 0 | 0
7703 | 340027.4 | 2012-07-16 08:32 | 4772.43 | 7 | 23 | -0.6746967 | 2.896681 | 22.12232 | 22.12075 | 89.33335 | 79.69408 | -0.0004535675 | 0.0868559 | 0 | 0 | 0
7704 | 340057.4 | 2012-07-16 08:32 | 4802.445 | 7 | 23 | -0.6746967 | 2.879024 | 22.12232 | 22.12638 | 89.33335 | 79.71032 | -0.0004535675 | 0.0868559 | 0 | 0 | 0
7705 | 340087.4 | 2012-07-16 08:33 | 4832.461 | 7 | 23 | -0.6746967 | 2.861367 | 22.12232 | 22.13201 | 89.33335 | 79.72647 | -0.0004535675 | 0.0868559 | 0 | 0 | 0
7706 | 340117.5 | 2012-07-16 08:33 | 4862.476 | 7 | 23 | -0.6746967 | 2.843385 | 22.12232 | 22.13763 | 89.33335 | 79.74251 | -0.0004211903 | 0.0868559 | 0 | 0 | 0
7707 | 340147.5 | 2012-07-16 08:34 | 4892.491 | 7 | 23 | -0.6746967 | 2.825242 | 22.12232 | 22.14326 | 89.33335 | 79.75846 | -0.0005183697 | 0.0868559 | 0 | 0 | 0
7708 | 340177.5 | 2012-07-16 08:34 | 4922.506 | 7 | 23 | -0.6748766 | 2.806937 | 22.12232 | 22.14888 | 89.33335 | 79.7743 | -0.0004859924 | 0.0868559 | 0 | 0 | 0
7709 | 340207.5 | 2012-07-16 08:35 | 4952.522 | 7 | 23 | -0.6746967 | 2.78766 | 22.12232 | 22.15451 | 89.33335 | 79.79004 | -0.0005183697 | 0.0868559 | 0 | 0 | 0
7710 | 340237.5 | 2012-07-16 08:35 | 4982.537 | 7 | 23 | -0.6746967 | 2.768221 | 22.12232 | 22.16014 | 89.33335 | 79.80567 | -0.0005507946 | 0.0868559 | 0 | 0 | 0
7711 | 340267.5 | 2012-07-16 08:36 | 5012.552 | 7 | 23 | -0.6748766 | 2.748134 | 22.12232 | 22.16576 | 89.33335 | 79.82119 | -0.0005183697 | 0.0868559 | 0 | 0 | 0
7712 | 340297.6 | 2012-07-16 08:36 | 5042.567 | 7 | 23 | -0.6746967 | 2.727075 | 22.12232 | 22.17139 | 89.33335 | 79.83659 | -0.0005831718 | 0.0868559 | 0 | 0 | 0
7713 | 340327.6 | 2012-07-16 08:37 | 5072.583 | 7 | 23 | -0.6746967 | 2.705206 | 22.12232 | 22.17701 | 89.33335 | 79.85187 | -0.0006155968 | 0.0868559 | 0 | 0 | 0
7714 | 340334.3 | 2012-07-16 08:37 | 5079.27 | 7 | 23 | -0.6748766 | 2.699861 | 22.12232 | 22.17827 | 89.33335 | 79.85526 | -0.0006155491 | 0.0868559 | 0 | 0 | 0
7715 | 340334.4 | 2012-07-16 08:37 | 0.1875045 | 8 | 23 | -0.0004340807 | 2.765953 | 22.12232 | 22.17827 | 89.33335 | 79.85526 | 0 | 0.06731351 | 0 | 0 | 0
7716 | 340339.3 | 2012-07-16 08:37 | 5.015433 | 8 | 23 | -0.002413501 | 3.165263 | 22.12232 | 22.17827 | 89.33335 | 79.85527 | 0.03430982 | 0.06731351 | 0 | 0 | 0
7717 | 340369.3 | 2012-07-16 08:37 | 30.01528 | 1 | 24 | 0 | 3.32693 | 22.12232 | 22.17827 | 89.33335 | 79.85527 | 0.001814318 | 0.06731351 | 0 | 0 | 0
7718 | 340399.3 | 2012-07-16 08:38 | 60.03067 | 1 | 24 | 0 | 3.37164 | 22.12232 | 22.17827 | 89.33335 | 79.85527 | 0.0009071827 | 0.06731351 | 0 | 0 | 0
7719 | 340429.3 | 2012-07-16 08:38 | 90.04586 | 1 | 24 | 0 | 3.398206 | 22.12232 | 22.17827 | 89.33335 | 79.85527 | 0.0005831718 | 0.06731351 | 0 | 0 | 0
7720 | 340459.3 | 2012-07-16 08:39 | 120.0145 | 1 | 24 | 0 | 3.416998 | 22.12232 | 22.17827 | 89.33335 | 79.85527 | 0.0004211903 | 0.06731351 | 0 | 0 | 0
7721 | 340489.3 | 2012-07-16 08:39 | 30.01528 | 2 | 24 | 0.6747283 | 3.685418 | 22.12795 | 22.17827 | 89.35385 | 79.85527 | 0.001522732 | 0.06731351 | 0 | 0 | 0
7722 | 340519.3 | 2012-07-16 08:40 | 60.03055 | 2 | 24 | 0.6745483 | 3.724296 | 22.13357 | 22.17827 | 89.3747 | 79.85527 | 0.0007775307 | 0.06731351 | 0 | 0 | 0
7723 | 340549.3 | 2012-07-16 08:40 | 90.04584 | 2 | 24 | 0.6745483 | 3.748594 | 22.1392 | 22.17827 | 89.39572 | 79.85527 | 0.0005507469 | 0.06731351 | 0 | 0 | 0
7724 | 340579.3 | 2012-07-16 08:41 | 120.0611 | 2 | 24 | 0.6747283 | 3.765441 | 22.14482 | 22.17827 | 89.41685 | 79.85527 | 0.0004211426 | 0.06731351 | 0 | 0 | 0
7725 | 340609.4 | 2012-07-16 08:41 | 150.0764 | 2 | 24 | 0.6747283 | 3.777915 | 22.15045 | 22.17827 | 89.43807 | 79.85527 | 0.0003239632 | 0.06731351 | 0 | 0 | 0
7726 | 340639.4 | 2012-07-16 08:42 | 180.0917 | 2 | 24 | 0.6745483 | 3.786662 | 22.15607 | 22.17827 | 89.45935 | 79.85527 | 0.0002267838 | 0.06731351 | 0 | 0 | 0
7727 | 340669.4 | 2012-07-16 08:42 | 210.1073 | 2 | 24 | 0.6745483 | 3.79379 | 22.1617 | 22.17827 | 89.48067 | 79.85527 | 0.0001944065 | 0.06731351 | 0 | 0 | 0
7728 | 340699.4 | 2012-07-16 08:43 | 240.1222 | 2 | 24 | 0.6745483 | 3.799784 | 22.16732 | 22.17827 | 89.50203 | 79.85527 | 0.0001619816 | 0.06731351 | 0 | 0 | 0
7729 | 340729.4 | 2012-07-16 08:43 | 270.1375 | 2 | 24 | 0.6747283 | 3.805454 | 22.17295 | 22.17827 | 89.52342 | 79.85527 | 0.0001296043 | 0.06731351 | 0 | 0 | 0
7730 | 340759.4 | 2012-07-16 08:44 | 300.1528 | 2 | 24 | 0.6747283 | 3.810637 | 22.17857 | 22.17827 | 89.54484 | 79.85527 | 0.0001296043 | 0.06731351 | 0 | 0 | 0
7731 | 340789.4 | 2012-07-16 08:44 | 330.1681 | 2 | 24 | 0.6745483 | 3.815659 | 22.1842 | 22.17827 | 89.56629 | 79.85527 | 9.717941e-05 | 0.06731351 | 0 | 0 | 0
7732 | 340819.5 | 2012-07-16 08:45 | 360.1835 | 2 | 24 | 0.6745483 | 3.820519 | 22.18983 | 22.17827 | 89.58777 | 79.85527 | 9.722709e-05 | 0.06731351 | 0 | 0 | 0
7733 | 340849.5 | 2012-07-16 08:45 | 390.1986 | 2 | 24 | 0.6747283 | 3.825054 | 22.19545 | 22.17827 | 89.60927 | 79.85527 | 6.480217e-05 | 0.06731351 | 0 | 0 | 0
7734 | 340879.5 | 2012-07-16 08:46 | 420.2139 | 2 | 24 | 0.6747283 | 3.829752 | 22.20108 | 22.17827 | 89.6308 | 79.85527 | 0.0001296043 | 0.06731351 | 0 | 0 | 0
7735 | 340909.5 | 2012-07-16 08:46 | 450.2292 | 2 | 24 | 0.6745483 | 3.834126 | 22.2067 | 22.17827 | 89.65236 | 79.85527 | 9.722709e-05 | 0.06731351 | 0 | 0 | 0
7736 | 340939.5 | 2012-07-16 08:47 | 480.2445 | 2 | 24 | 0.6745483 | 3.8385 | 22.21233 | 22.17827 | 89.67394 | 79.85527 | 0.0001296043 | 0.06731351 | 0 | 0 | 0
7737 | 340969.5 | 2012-07-16 08:47 | 510.2598 | 2 | 24 | 0.6747283 | 3.842711 | 22.21795 | 22.17827 | 89.69554 | 79.85527 | 0.0001296043 | 0.06731351 | 0 | 0 | 0
7738 | 340999.6 | 2012-07-16 08:48 | 540.2752 | 2 | 24 | 0.6743684 | 3.846761 | 22.22358 | 22.17827 | 89.71717 | 79.85527 | 9.717941e-05 | 0.06731351 | 0 | 0 | 0
7739 | 341029.6 | 2012-07-16 08:48 | 570.2903 | 2 | 24 | 0.6747283 | 3.850811 | 22.2292 | 22.17827 | 89.73882 | 79.85527 | 9.717941e-05 | 0.06731351 | 0 | 0 | 0
7740 | 341059.6 | 2012-07-16 08:49 | 600.3056 | 2 | 24 | 0.6745483 | 3.855023 | 22.23483 | 22.17827 | 89.76049 | 79.85527 | 9.717941e-05 | 0.06731351 | 0 | 0 | 0
7741 | 341089.6 | 2012-07-16 08:49 | 630.3209 | 2 | 24 | 0.6745483 | 3.858911 | 22.24045 | 22.17827 | 89.78219 | 79.85527 | 9.717941e-05 | 0.06731351 | 0 | 0 | 0
7742 | 341119.6 | 2012-07-16 08:50 | 660.3362 | 2 | 24 | 0.6747283 | 3.86296 | 22.24608 | 22.17827 | 89.80391 | 79.85527 | 9.717941e-05 | 0.06731351 | 0 | 0 | 0
7743 | 341149.6 | 2012-07-16 08:50 | 690.3515 | 2 | 24 | 0.6745483 | 3.866848 | 22.2517 | 22.17827 | 89.82565 | 79.85527 | 9.717941e-05 | 0.06731351 | 0 | 0 | 0
7744 | 341179.6 | 2012-07-16 08:51 | 720.3669 | 2 | 24 | 0.6747283 | 3.870736 | 22.25733 | 22.17827 | 89.84741 | 79.85527 | 9.722709e-05 | 0.06731351 | 0 | 0 | 0
7745 | 341209.7 | 2012-07-16 08:51 | 750.382 | 2 | 24 | 0.6747283 | 3.874462 | 22.26295 | 22.17827 | 89.8692 | 79.85527 | 0.0001296043 | 0.06731351 | 0 | 0 | 0
7746 | 341239.7 | 2012-07-16 08:52 | 780.3974 | 2 | 24 | 0.6747283 | 3.878188 | 22.26858 | 22.17827 | 89.891 | 79.85527 | 9.717941e-05 | 0.06731351 | 0 | 0 | 0
7747 | 341269.7 | 2012-07-16 08:52 | 810.4128 | 2 | 24 | 0.6747283 | 3.881913 | 22.2742 | 22.17827 | 89.91283 | 79.85527 | 6.480217e-05 | 0.06731351 | 0 | 0 | 0
7748 | 341299.7 | 2012-07-16 08:53 | 840.4281 | 2 | 24 | 0.6747283 | 3.885477 | 22.27983 | 22.17827 | 89.93467 | 79.85527 | 9.717941e-05 | 0.06731351 | 0 | 0 | 0
7749 | 341329.7 | 2012-07-16 08:53 | 870.4431 | 2 | 24 | 0.6747283 | 3.888879 | 22.28545 | 22.17827 | 89.95654 | 79.85527 | 9.717941e-05 | 0.06731351 | 0 | 0 | 0
7750 | 341359.7 | 2012-07-16 08:54 | 900.4585 | 2 | 24 | 0.6747283 | 3.892281 | 22.29108 | 22.17827 | 89.97842 | 79.85527 | 9.717941e-05 | 0.06731351 | 0 | 0 | 0
7751 | 341389.7 | 2012-07-16 08:54 | 930.4738 | 2 | 24 | 0.6745483 | 3.895521 | 22.2967 | 22.17827 | 90.00033 | 79.85527 | 6.480217e-05 | 0.06731351 | 0 | 0 | 0
7752 | 341419.8 | 2012-07-16 08:55 | 960.4891 | 2 | 24 | 0.6747283 | 3.898599 | 22.30233 | 22.17827 | 90.02225 | 79.85527 | 6.480217e-05 | 0.06731351 | 0 | 0 | 0
7753 | 341449.8 | 2012-07-16 08:55 | 990.5042 | 2 | 24 | 0.6745483 | 3.901839 | 22.30795 | 22.17827 | 90.04419 | 79.85527 | 9.722709e-05 | 0.06731351 | 0 | 0 | 0
7754 | 341479.8 | 2012-07-16 08:56 | 1020.52 | 2 | 24 | 0.6747283 | 3.905078 | 22.31358 | 22.17827 | 90.06615 | 79.85527 | 9.717941e-05 | 0.06731351 | 0 | 0 | 0
7755 | 341509.8 | 2012-07-16 08:56 | 1050.535 | 2 | 24 | 0.6749082 | 3.907994 | 22.3192 | 22.17827 | 90.08812 | 79.85527 | 9.717941e-05 | 0.06731351 | 0 | 0 | 0
7756 | 341539.8 | 2012-07-16 08:57 | 1080.55 | 2 | 24 | 0.6745483 | 3.91091 | 22.32483 | 22.17827 | 90.11011 | 79.85527 | 9.717941e-05 | 0.06731351 | 0 | 0 | 0
7757 | 341569.8 | 2012-07-16 08:57 | 1110.565 | 2 | 24 | 0.6747283 | 3.913826 | 22.33045 | 22.17827 | 90.13212 | 79.85527 | 9.717941e-05 | 0.06731351 | 0 | 0 | 0
7758 | 341599.9 | 2012-07-16 08:58 | 1140.581 | 2 | 24 | 0.6747283 | 3.91658 | 22.33608 | 22.17827 | 90.15414 | 79.85527 | 9.722709e-05 | 0.06731351 | 0 | 0 | 0
7759 | 341629.9 | 2012-07-16 08:58 | 1170.597 | 2 | 24 | 0.6747283 | 3.919333 | 22.3417 | 22.17827 | 90.17618 | 79.85527 | 6.480217e-05 | 0.06731351 | 0 | 0 | 0
7760 | 341659.9 | 2012-07-16 08:59 | 1200.611 | 2 | 24 | 0.6747283 | 3.921925 | 22.34733 | 22.17827 | 90.19824 | 79.85527 | 3.237724e-05 | 0.06731351 | 0 | 0 | 0
7761 | 341689.9 | 2012-07-16 08:59 | 1230.626 | 2 | 24 | 0.6747283 | 3.924679 | 22.35295 | 22.17827 | 90.2203 | 79.85527 | 0.0001296043 | 0.06731351 | 0 | 0 | 0
7762 | 341719.9 | 2012-07-16 09:00 | 1260.642 | 2 | 24 | 0.6747283 | 3.927271 | 22.35858 | 22.17827 | 90.24239 | 79.85527 | 6.480217e-05 | 0.06731351 | 0 | 0 | 0
7763 | 341749.9 | 2012-07-16 09:00 | 1290.657 | 2 | 24 | 0.6747283 | 3.930025 | 22.3642 | 22.17827 | 90.26449 | 79.85527 | 9.717941e-05 | 0.06731351 | 0 | 0 | 0
7764 | 341779.9 | 2012-07-16 09:01 | 1320.672 | 2 | 24 | 0.6749082 | 3.932617 | 22.36983 | 22.17827 | 90.2866 | 79.85527 | 6.480217e-05 | 0.06731351 | 0 | 0 | 0
7765 | 341810 | 2012-07-16 09:01 | 1350.688 | 2 | 24 | 0.6747283 | 3.935371 | 22.37545 | 22.17827 | 90.30873 | 79.85527 | 9.717941e-05 | 0.06731351 | 0 | 0 | 0
7766 | 341840 | 2012-07-16 09:02 | 1380.703 | 2 | 24 | 0.6747283 | 3.937963 | 22.38108 | 22.17827 | 90.33087 | 79.85527 | 6.480217e-05 | 0.06731351 | 0 | 0 | 0
7767 | 341870 | 2012-07-16 09:02 | 1410.718 | 2 | 24 | 0.6747283 | 3.940554 | 22.38671 | 22.17827 | 90.35303 | 79.85527 | 3.237724e-05 | 0.06731351 | 0 | 0 | 0
7768 | 341900 | 2012-07-16 09:03 | 1440.733 | 2 | 24 | 0.6745483 | 3.943308 | 22.39233 | 22.17827 | 90.37521 | 79.85527 | 9.722709e-05 | 0.06731351 | 0 | 0 | 0
7769 | 341930 | 2012-07-16 09:03 | 1470.749 | 2 | 24 | 0.6745483 | 3.946062 | 22.39796 | 22.17827 | 90.3974 | 79.85527 | 6.480217e-05 | 0.06731351 | 0 | 0 | 0
7770 | 341960 | 2012-07-16 09:04 | 1500.764 | 2 | 24 | 0.6747283 | 3.948654 | 22.40358 | 22.17827 | 90.4196 | 79.85527 | 3.237724e-05 | 0.06731351 | 0 | 0 | 0
7771 | 341990.1 | 2012-07-16 09:04 | 1530.779 | 2 | 24 | 0.6747283 | 3.951408 | 22.40921 | 22.17827 | 90.44182 | 79.85527 | 6.480217e-05 | 0.06731351 | 0 | 0 | 0
7772 | 342020.1 | 2012-07-16 09:05 | 1560.795 | 2 | 24 | 0.6747283 | 3.954324 | 22.41483 | 22.17827 | 90.46406 | 79.85527 | 6.480217e-05 | 0.06731351 | 0 | 0 | 0
7773 | 342050.1 | 2012-07-16 09:05 | 1590.81 | 2 | 24 | 0.6747283 | 3.957078 | 22.42046 | 22.17827 | 90.48631 | 79.85527 | 6.480217e-05 | 0.06731351 | 0 | 0 | 0
7774 | 342080.1 | 2012-07-16 09:06 | 1620.825 | 2 | 24 | 0.6743684 | 3.959831 | 22.42608 | 22.17827 | 90.50858 | 79.85527 | 6.480217e-05 | 0.06731351 | 0 | 0 | 0
7775 | 342110.1 | 2012-07-16 09:06 | 1650.84 | 2 | 24 | 0.6745483 | 3.962747 | 22.43171 | 22.17827 | 90.53086 | 79.85527 | 9.722709e-05 | 0.06731351 | 0 | 0 | 0
7776 | 342140.1 | 2012-07-16 09:07 | 1680.856 | 2 | 24 | 0.6747283 | 3.965501 | 22.43733 | 22.17827 | 90.55316 | 79.85527 | 6.480217e-05 | 0.06731351 | 0 | 0 | 0
7777 | 342170.1 | 2012-07-16 09:07 | 1710.871 | 2 | 24 | 0.6747283 | 3.968417 | 22.44296 | 22.17827 | 90.57547 | 79.85527 | 9.717941e-05 | 0.06731351 | 0 | 0 | 0
7778 | 342200.2 | 2012-07-16 09:08 | 1740.886 | 2 | 24 | 0.6747283 | 3.971333 | 22.44858 | 22.17827 | 90.5978 | 79.85527 | 6.480217e-05 | 0.06731351 | 0 | 0 | 0
7779 | 342230.2 | 2012-07-16 09:08 | 1770.901 | 2 | 24 | 0.6745483 | 3.974249 | 22.45421 | 22.17827 | 90.62015 | 79.85527 | 9.717941e-05 | 0.06731351 | 0 | 0 | 0
7780 | 342260.2 | 2012-07-16 09:09 | 1800.917 | 2 | 24 | 0.6747283 | 3.977327 | 22.45983 | 22.17827 | 90.64252 | 79.85527 | 9.722709e-05 | 0.06731351 | 0 | 0 | 0
7781 | 342290.2 | 2012-07-16 09:09 | 1830.932 | 2 | 24 | 0.6745483 | 3.98008 | 22.46546 | 22.17827 | 90.6649 | 79.85527 | 6.480217e-05 | 0.06731351 | 0 | 0 | 0
7782 | 342320.2 | 2012-07-16 09:10 | 1860.947 | 2 | 24 | 0.6745483 | 3.982996 | 22.47108 | 22.17827 | 90.68729 | 79.85527 | 6.480217e-05 | 0.06731351 | 0 | 0 | 0
7783 | 342350.2 | 2012-07-16 09:10 | 1890.963 | 2 | 24 | 0.6747283 | 3.985912 | 22.47671 | 22.17827 | 90.70971 | 79.85527 | 6.480217e-05 | 0.06731351 | 0 | 0 | 0
7784 | 342380.3 | 2012-07-16 09:11 | 1920.978 | 2 | 24 | 0.6745483 | 3.98899 | 22.48233 | 22.17827 | 90.73214 | 79.85527 | 6.480217e-05 | 0.06731351 | 0 | 0 | 0
7785 | 342410.3 | 2012-07-16 09:11 | 1950.993 | 2 | 24 | 0.6747283 | 3.992068 | 22.48796 | 22.17827 | 90.75458 | 79.85527 | 9.722709e-05 | 0.06731351 | 0 | 0 | 0
7786 | 342440.3 | 2012-07-16 09:12 | 1981.008 | 2 | 24 | 0.6747283 | 3.994984 | 22.49358 | 22.17827 | 90.77705 | 79.85527 | 6.480217e-05 | 0.06731351 | 0 | 0 | 0
7787 | 342470.3 | 2012-07-16 09:12 | 2011.024 | 2 | 24 | 0.6745483 | 3.998061 | 22.49921 | 22.17827 | 90.79953 | 79.85527 | 6.480217e-05 | 0.06731351 | 0 | 0 | 0
7788 | 342500.3 | 2012-07-16 09:13 | 2041.039 | 2 | 24 | 0.6747283 | 4.001139 | 22.50483 | 22.17827 | 90.82203 | 79.85527 | 6.475449e-05 | 0.06731351 | 0 | 0 | 0
7789 | 342530.3 | 2012-07-16 09:13 | 2071.054 | 2 | 24 | 0.6745483 | 4.004379 | 22.51046 | 22.17827 | 90.84454 | 79.85527 | 0.0001296043 | 0.06731351 | 0 | 0 | 0
7790 | 342560.3 | 2012-07-16 09:14 | 2101.07 | 2 | 24 | 0.6747283 | 4.007457 | 22.51608 | 22.17827 | 90.86708 | 79.85527 | 9.717941e-05 | 0.06731351 | 0 | 0 | 0
7791 | 342590.4 | 2012-07-16 09:14 | 2131.085 | 2 | 24 | 0.6747283 | 4.010373 | 22.52171 | 22.17827 | 90.88963 | 79.85527 | 9.717941e-05 | 0.06731351 | 0 | 0 | 0
7792 | 342620.4 | 2012-07-16 09:15 | 2161.1 | 2 | 24 | 0.6747283 | 4.013613 | 22.52733 | 22.17827 | 90.9122 | 79.85527 | 6.484985e-05 | 0.06731351 | 0 | 0 | 0
7793 | 342650.4 | 2012-07-16 09:15 | 2191.115 | 2 | 24 | 0.6747283 | 4.01669 | 22.53296 | 22.17827 | 90.93478 | 79.85527 | 6.475449e-05 | 0.06731351 | 0 | 0 | 0
7794 | 342680.4 | 2012-07-16 09:16 | 2221.131 | 2 | 24 | 0.6745483 | 4.01993 | 22.53858 | 22.17827 | 90.95738 | 79.85527 | 9.717941e-05 | 0.06731351 | 0 | 0 | 0
7795 | 342710.4 | 2012-07-16 09:16 | 2251.146 | 2 | 24 | 0.6747283 | 4.02317 | 22.54421 | 22.17827 | 90.98001 | 79.85527 | 9.717941e-05 | 0.06731351 | 0 | 0 | 0
7796 | 342740.4 | 2012-07-16 09:17 | 2281.162 | 2 | 24 | 0.6747283 | 4.026248 | 22.54983 | 22.17827 | 91.00265 | 79.85527 | 9.717941e-05 | 0.06731351 | 0 | 0 | 0
7797 | 342770.5 | 2012-07-16 09:17 | 2311.176 | 2 | 24 | 0.6747283 | 4.029488 | 22.55546 | 22.17827 | 91.0253 | 79.85527 | 6.475449e-05 | 0.06731351 | 0 | 0 | 0
7798 | 342800.5 | 2012-07-16 09:18 | 2341.192 | 2 | 24 | 0.6745483 | 4.032728 | 22.56108 | 22.17827 | 91.04798 | 79.85527 | 9.717941e-05 | 0.06731351 | 0 | 0 | 0
7799 | 342830.5 | 2012-07-16 09:18 | 2371.207 | 2 | 24 | 0.6747283 | 4.036129 | 22.56671 | 22.17827 | 91.07067 | 79.85527 | 9.717941e-05 | 0.06731351 | 0 | 0 | 0
7800 | 342860.5 | 2012-07-16 09:19 | 2401.222 | 2 | 24 | 0.6747283 | 4.039531 | 22.57234 | 22.17827 | 91.09339 | 79.85527 | 6.475449e-05 | 0.06731351 | 0 | 0 | 0
7801 | 342890.5 | 2012-07-16 09:19 | 2431.238 | 2 | 24 | 0.6747283 | 4.042609 | 22.57796 | 22.17827 | 91.11612 | 79.85527 | 6.484985e-05 | 0.06731351 | 0 | 0 | 0
7802 | 342920.5 | 2012-07-16 09:20 | 2461.253 | 2 | 24 | 0.6745483 | 4.046173 | 22.58359 | 22.17827 | 91.13887 | 79.85527 | 0.0001296043 | 0.06731351 | 0 | 0 | 0
7803 | 342950.5 | 2012-07-16 09:20 | 2491.268 | 2 | 24 | 0.6747283 | 4.049575 | 22.58921 | 22.17827 | 91.16164 | 79.85527 | 9.717941e-05 | 0.06731351 | 0 | 0 | 0
7804 | 342980.6 | 2012-07-16 09:21 | 2521.283 | 2 | 24 | 0.6745483 | 4.052814 | 22.59484 | 22.17827 | 91.18443 | 79.85527 | 6.475449e-05 | 0.06731351 | 0 | 0 | 0
7805 | 343010.6 | 2012-07-16 09:21 | 2551.299 | 2 | 24 | 0.6747283 | 4.056378 | 22.60046 | 22.17827 | 91.20723 | 79.85527 | 9.717941e-05 | 0.06731351 | 0 | 0 | 0
7806 | 343040.6 | 2012-07-16 09:22 | 2581.314 | 2 | 24 | 0.6749082 | 4.05978 | 22.60609 | 22.17827 | 91.23006 | 79.85527 | 6.475449e-05 | 0.06731351 | 0 | 0 | 0
7807 | 343070.6 | 2012-07-16 09:22 | 2611.329 | 2 | 24 | 0.6745483 | 4.063182 | 22.61171 | 22.17827 | 91.25291 | 79.85527 | 6.475449e-05 | 0.06731351 | 0 | 0 | 0
7808 | 343100.6 | 2012-07-16 09:23 | 2641.345 | 2 | 24 | 0.6745483 | 4.066746 | 22.61734 | 22.17827 | 91.27578 | 79.85527 | 9.717941e-05 | 0.06731351 | 0 | 0 | 0
7809 | 343130.6 | 2012-07-16 09:23 | 2671.36 | 2 | 24 | 0.6745483 | 4.07031 | 22.62296 | 22.17827 | 91.29866 | 79.85527 | 6.475449e-05 | 0.06731351 | 0 | 0 | 0
7810 | 343160.7 | 2012-07-16 09:24 | 2701.375 | 2 | 24 | 0.6745483 | 4.073711 | 22.62859 | 22.17827 | 91.32157 | 79.85527 | 3.232956e-05 | 0.06731351 | 0 | 0 | 0
7811 | 343190.7 | 2012-07-16 09:24 | 2731.391 | 2 | 24 | 0.6747283 | 4.0776 | 22.63421 | 22.17827 | 91.3445 | 79.85527 | 9.727478e-05 | 0.06731351 | 0 | 0 | 0
7812 | 343220.7 | 2012-07-16 09:25 | 2761.406 | 2 | 24 | 0.6747283 | 4.081325 | 22.63984 | 22.17827 | 91.36744 | 79.85527 | 9.717941e-05 | 0.06731351 | 0 | 0 | 0
7813 | 343250.7 | 2012-07-16 09:25 | 2791.421 | 2 | 24 | 0.6745483 | 4.084889 | 22.64546 | 22.17827 | 91.39041 | 79.85527 | 0.0001296043 | 0.06731351 | 0 | 0 | 0
7814 | 343280.7 | 2012-07-16 09:26 | 2821.436 | 2 | 24 | 0.6747283 | 4.088615 | 22.65109 | 22.17827 | 91.4134 | 79.85527 | 9.727478e-05 | 0.06731351 | 0 | 0 | 0
7815 | 343310.7 | 2012-07-16 09:26 | 2851.452 | 2 | 24 | 0.6745483 | 4.092178 | 22.65671 | 22.17827 | 91.43641 | 79.85527 | 6.475449e-05 | 0.06731351 | 0 | 0 | 0
7816 | 343340.7 | 2012-07-16 09:27 | 2881.467 | 2 | 24 | 0.6747283 | 4.096228 | 22.66234 | 22.17827 | 91.45944 | 79.85527 | 0.000129509 | 0.06731351 | 0 | 0 | 0
7817 | 343370.8 | 2012-07-16 09:27 | 2911.482 | 2 | 24 | 0.6747283 | 4.099792 | 22.66796 | 22.17827 | 91.48249 | 79.85527 | 9.717941e-05 | 0.06731351 | 0 | 0 | 0
7818 | 343400.8 | 2012-07-16 09:28 | 2941.497 | 2 | 24 | 0.6749082 | 4.103842 | 22.67359 | 22.17827 | 91.50557 | 79.85527 | 0.000129509 | 0.06731351 | 0 | 0 | 0
7819 | 343430.8 | 2012-07-16 09:28 | 2971.513 | 2 | 24 | 0.6745483 | 4.107568 | 22.67921 | 22.17827 | 91.52866 | 79.85527 | 3.242493e-05 | 0.06731351 | 0 | 0 | 0
7820 | 343460.8 | 2012-07-16 09:29 | 3001.528 | 2 | 24 | 0.6747283 | 4.111455 | 22.68484 | 22.17827 | 91.55178 | 79.85527 | 9.717941e-05 | 0.06731351 | 0 | 0 | 0
7821 | 343490.8 | 2012-07-16 09:29 | 3031.543 | 2 | 24 | 0.6747283 | 4.115344 | 22.69046 | 22.17827 | 91.57492 | 79.85527 | 9.727478e-05 | 0.06731351 | 0 | 0 | 0
7822 | 343520.8 | 2012-07-16 09:30 | 3061.558 | 2 | 24 | 0.6743684 | 4.119393 | 22.69609 | 22.17827 | 91.59808 | 79.85527 | 0.0001296043 | 0.06731351 | 0 | 0 | 0
7823 | 343550.8 | 2012-07-16 09:30 | 3091.574 | 2 | 24 | 0.6747283 | 4.123443 | 22.70171 | 22.17827 | 91.62126 | 79.85527 | 0.0001296043 | 0.06731351 | 0 | 0 | 0
7824 | 343580.9 | 2012-07-16 09:31 | 3121.577 | 2 | 24 | 0.6747283 | 4.127493 | 22.70734 | 22.17827 | 91.64446 | 79.85527 | 0.0001296043 | 0.06731351 | 0 | 0 | 0
7825 | 343610.9 | 2012-07-16 09:31 | 3151.577 | 2 | 24 | 0.6745483 | 4.131704 | 22.71296 | 22.17827 | 91.66768 | 79.85527 | 0.0001619339 | 0.06731351 | 0 | 0 | 0
7826 | 343640.9 | 2012-07-16 09:32 | 3181.588 | 2 | 24 | 0.6749082 | 4.135754 | 22.71858 | 22.17827 | 91.69092 | 79.85527 | 0.000129509 | 0.06731351 | 0 | 0 | 0
7827 | 343670.9 | 2012-07-16 09:32 | 3211.604 | 2 | 24 | 0.6747283 | 4.139804 | 22.72421 | 22.17827 | 91.7142 | 79.85527 | 0.000129509 | 0.06731351 | 0 | 0 | 0
7828 | 343700.9 | 2012-07-16 09:33 | 3241.619 | 2 | 24 | 0.6747283 | 4.143854 | 22.72983 | 22.17827 | 91.7375 | 79.85527 | 0.000129509 | 0.06731351 | 0 | 0 | 0
7829 | 343730.9 | 2012-07-16 09:33 | 3271.634 | 2 | 24 | 0.6747283 | 4.148228 | 22.73546 | 22.17827 | 91.76082 | 79.85527 | 9.717941e-05 | 0.06731351 | 0 | 0 | 0
7830 | 343760.9 | 2012-07-16 09:34 | 3301.649 | 2 | 24 | 0.6747283 | 4.15244 | 22.74108 | 22.17827 | 91.78417 | 79.85527 | 0.0001296043 | 0.06731351 | 0 | 0 | 0
7831 | 343790.9 | 2012-07-16 09:34 | 3331.665 | 2 | 24 | 0.6745483 | 4.156651 | 22.74671 | 22.17827 | 91.80754 | 79.85527 | 9.717941e-05 | 0.06731351 | 0 | 0 | 0
7832 | 343821 | 2012-07-16 09:35 | 3361.681 | 2 | 24 | 0.6745483 | 4.161025 | 22.75233 | 22.17827 | 91.83093 | 79.85527 | 0.0001620293 | 0.06731351 | 0 | 0 | 0
7833 | 343851 | 2012-07-16 09:35 | 3391.695 | 2 | 24 | 0.6745483 | 4.165237 | 22.75796 | 22.17827 | 91.85435 | 79.85527 | 0.0001296043 | 0.06731351 | 0 | 0 | 0
7834 | 343881 | 2012-07-16 09:36 | 3421.71 | 2 | 24 | 0.6747283 | 4.169611 | 22.76358 | 22.17827 | 91.87779 | 79.85527 | 9.717941e-05 | 0.06731351 | 0 | 0 | 0
7835 | 343911 | 2012-07-16 09:36 | 3451.726 | 2 | 24 | 0.6747283 | 4.173985 | 22.76921 | 22.17827 | 91.90126 | 79.85527 | 0.0001296043 | 0.06731351 | 0 | 0 | 0
7836 | 343941 | 2012-07-16 09:37 | 3481.741 | 2 | 24 | 0.6745483 | 4.178196 | 22.77483 | 22.17827 | 91.92475 | 79.85527 | 6.475449e-05 | 0.06731351 | 0 | 0 | 0
7837 | 343971 | 2012-07-16 09:37 | 3511.756 | 2 | 24 | 0.6745483 | 4.18257 | 22.78046 | 22.17827 | 91.94826 | 79.85527 | 9.717941e-05 | 0.06731351 | 0 | 0 | 0
7838 | 344001 | 2012-07-16 09:38 | 3541.772 | 2 | 24 | 0.6747283 | 4.187106 | 22.78609 | 22.17827 | 91.9718 | 79.85527 | 0.0001296043 | 0.06731351 | 0 | 0 | 0
7839 | 344031.1 | 2012-07-16 09:38 | 3571.787 | 2 | 24 | 0.6747283 | 4.191641 | 22.79171 | 22.17827 | 91.99537 | 79.85527 | 9.717941e-05 | 0.06731351 | 0 | 0 | 0
7840 | 344061.1 | 2012-07-16 09:39 | 3601.802 | 2 | 24 | 0.6745483 | 4.196015 | 22.79734 | 22.17827 | 92.01896 | 79.85527 | 9.727478e-05 | 0.06731351 | 0 | 0 | 0
7841 | 344116.1 | 2012-07-16 09:40 | 30.01526 | 3 | 24 | 0 | 4.096876 | 22.80203 | 22.17827 | 92.03865 | 79.85527 | -0.0004859924 | 0.06731351 | 0 | 0 | 0
7842 | 344146.2 | 2012-07-16 09:40 | 60.03053 | 3 | 24 | 0 | 4.083917 | 22.80203 | 22.17827 | 92.03865 | 79.85527 | -0.0002591133 | 0.06731351 | 0 | 0 | 0
7843 | 344176.2 | 2012-07-16 09:41 | 90.04581 | 3 | 24 | 0 | 4.075655 | 22.80203 | 22.17827 | 92.03865 | 79.85527 | -0.0001620293 | 0.06731351 | 0 | 0 | 0
7844 | 344206.1 | 2012-07-16 09:41 | 120.0142 | 3 | 24 | 0 | 4.069986 | 22.80203 | 22.17827 | 92.03865 | 79.85527 | -0.0001296043 | 0.06731351 | 0 | 0 | 0
7845 | 344206.2 | 2012-07-16 09:41 | 1.899742048e-06 | 4 | 24 | 1.277732 | 4.200389 | 22.80203 | 22.17827 | 92.03865 | 79.85527 | 0 | 0.06731351 | 0 | 0 | 0
7846 | 344206.4 | 2012-07-16 09:41 | 0.2033928 | 4 | 24 | 1.226987 | 4.200065 | 22.8021 | 22.17827 | 92.03895 | 79.85527 | -6.475449e-05 | 0.06731351 | 0 | 0 | 0
7847 | 344207.4 | 2012-07-16 09:41 | 1.265749 | 4 | 24 | 1.176781 | 4.200065 | 22.80245 | 22.17827 | 92.04043 | 79.85527 | -6.475449e-05 | 0.06731351 | 0 | 0 | 0
7848 | 344209.2 | 2012-07-16 09:41 | 2.999964 | 4 | 24 | 1.126576 | 4.199903 | 22.803 | 22.17827 | 92.04276 | 79.85527 | -9.717941e-05 | 0.06731351 | 0 | 0 | 0
7849 | 344211.4 | 2012-07-16 09:41 | 5.296927 | 4 | 24 | 1.076371 | 4.199741 | 22.80371 | 22.17827 | 92.04571 | 79.85527 | -6.484985e-05 | 0.06731351 | 0 | 0 | 0
7850 | 344214.4 | 2012-07-16 09:41 | 8.203295 | 4 | 24 | 1.026345 | 4.199903 | 22.80456 | 22.17827 | 92.04928 | 79.85527 | -3.242493e-05 | 0.06731351 | 0 | 0 | 0
7851 | 344218 | 2012-07-16 09:42 | 11.85935 | 4 | 24 | 0.97632 | 4.200065 | 22.80557 | 22.17827 | 92.05354 | 79.85527 | 0 | 0.06731351 | 0 | 0 | 0
7852 | 344222.6 | 2012-07-16 09:42 | 16.40604 | 4 | 24 | 0.9261147 | 4.199903 | 22.80677 | 22.17827 | 92.05859 | 79.85527 | -3.242493e-05 | 0.06731351 | 0 | 0 | 0
7853 | 344228.3 | 2012-07-16 09:42 | 22.12475 | 4 | 24 | 0.8760893 | 4.200065 | 22.8082 | 22.17827 | 92.06459 | 79.85527 | -3.232956e-05 | 0.06731351 | 0 | 0 | 0
7854 | 344235.6 | 2012-07-16 09:42 | 29.45282 | 4 | 24 | 0.826064 | 4.199903 | 22.80993 | 22.17827 | 92.07186 | 79.85527 | -6.475449e-05 | 0.06731351 | 0 | 0 | 0
7855 | 344245.3 | 2012-07-16 09:42 | 39.12455 | 4 | 24 | 0.7760386 | 4.200065 | 22.81208 | 22.17827 | 92.08089 | 79.85527 | 0 | 0.06731351 | 0 | 0 | 0
7856 | 344258.4 | 2012-07-16 09:42 | 52.20264 | 4 | 24 | 0.7258333 | 4.199903 | 22.81481 | 22.17827 | 92.09233 | 79.85527 | -3.242493e-05 | 0.06731351 | 0 | 0 | 0
7857 | 344277.5 | 2012-07-16 09:43 | 71.31167 | 4 | 24 | 0.675808 | 4.200065 | 22.81852 | 22.17827 | 92.10792 | 79.85527 | 0 | 0.06731351 | 0 | 0 | 0
7858 | 344307.1 | 2012-07-16 09:43 | 100.9521 | 4 | 24 | 0.6257826 | 4.199903 | 22.82386 | 22.17827 | 92.13036 | 79.85527 | -3.242493e-05 | 0.06731351 | 0 | 0 | 0
7859 | 344354.4 | 2012-07-16 09:44 | 148.2485 | 4 | 24 | 0.5757573 | 4.200065 | 22.83173 | 22.17827 | 92.16342 | 79.85527 | -3.232956e-05 | 0.06731351 | 0 | 0 | 0
7860 | 344424.6 | 2012-07-16 09:45 | 218.4818 | 4 | 24 | 0.5257319 | 4.200065 | 22.84245 | 22.17827 | 92.20844 | 79.85527 | 3.242493e-05 | 0.06731351 | 0 | 0 | 0
7861 | 344515.4 | 2012-07-16 09:47 | 309.2467 | 4 | 24 | 0.4757065 | 4.199903 | 22.85506 | 22.17827 | 92.26138 | 79.85527 | -6.475449e-05 | 0.06731351 | 0 | 0 | 0
7862 | 344627.8 | 2012-07-16 09:48 | 421.6826 | 4 | 24 | 0.4255012 | 4.200065 | 22.86911 | 22.17827 | 92.32042 | 79.85527 | 3.242493e-05 | 0.06731351 | 0 | 0 | 0
7863 | 344764.2 | 2012-07-16 09:51 | 558.0404 | 4 | 24 | 0.3754759 | 4.199903 | 22.88426 | 22.17827 | 92.38404 | 79.85527 | -3.242493e-05 | 0.06731351 | 0 | 0 | 0
7864 | 344935.5 | 2012-07-16 09:54 | 729.304 | 4 | 24 | 0.3254505 | 4.199903 | 22.9009 | 22.17827 | 92.45392 | 79.85527 | -6.475449e-05 | 0.06731351 | 0 | 0 | 0
7865 | 345154.6 | 2012-07-16 09:57 | 948.4108 | 4 | 24 | 0.2754252 | 4.200065 | 22.91913 | 22.17827 | 92.53049 | 79.85527 | 0 | 0.06731351 | 0 | 0 | 0
7866 | 345454.1 | 2012-07-16 10:02 | 1247.923 | 4 | 24 | 0.2253998 | 4.199903 | 22.93986 | 22.17827 | 92.61758 | 79.85527 | -3.242493e-05 | 0.06731351 | 0 | 0 | 0
7867 | 345902.8 | 2012-07-16 10:10 | 1696.636 | 4 | 24 | 0.1753744 | 4.199903 | 22.96465 | 22.17827 | 92.72168 | 79.85527 | -3.242493e-05 | 0.06731351 | 0 | 0 | 0
7868 | 346641.7 | 2012-07-16 10:22 | 2435.597 | 4 | 24 | 0.1253491 | 4.200065 | 22.99508 | 22.17827 | 92.84948 | 79.85527 | 0 | 0.06731351 | 0 | 0 | 0
7869 | 348124.9 | 2012-07-16 10:47 | 3918.782 | 4 | 24 | 0.07532375 | 4.199903 | 23.03518 | 22.17827 | 93.01793 | 79.85527 | -6.475449e-05 | 0.06731351 | 0 | 0 | 0
7870 | 349776.9 | 2012-07-16 11:14 | 5570.748 | 4 | 24 | 0.04995117 | 4.199903 | 23.06342 | 22.17827 | 93.13653 | 79.85527 | -3.242493e-05 | 0.06731351 | 0 | 0 | 0
7871 | 349836.9 | 2012-07-16 11:15 | 60.01494 | 5 | 24 | 0 | 4.19067 | 23.06342 | 22.17827 | 93.13653 | 79.85527 | -3.242493e-05 | 0.06731351 | 0 | 0 | 0
7872 | 349837.1 | 2012-07-16 11:15 | 0.2030148 | 6 | 24 | -7.418601e-05 | 4.19067 | 23.06342 | 22.17827 | 93.13653 | 79.85527 | 0 | 0.08693429 | 0 | 0 | 0
7873 | 349841.9 | 2012-07-16 11:15 | 5.015641 | 6 | 24 | -0.002233554 | 4.190184 | 23.06342 | 22.17827 | 93.13653 | 79.85528 | -6.475449e-05 | 0.08693429 | 0 | 0 | 0
7874 | 349841.9 | 2012-07-16 11:15 | 0.01573207 | 7 | 24 | -0.6746967 | 4.122471 | 23.06342 | 22.17828 | 93.13653 | 79.85529 | 0 | 0.08693429 | 0 | 0 | 0
7875 | 349872 | 2012-07-16 11:16 | 30.03087 | 7 | 24 | -0.6746967 | 4.082135 | 23.06342 | 22.1839 | 93.13653 | 79.87833 | -0.0005507469 | 0.08693429 | 0 | 0 | 0
7876 | 349902 | 2012-07-16 11:16 | 60.04634 | 7 | 24 | -0.6745167 | 4.064802 | 23.06342 | 22.18953 | 93.13653 | 79.90124 | -0.0003887177 | 0.08693429 | 0 | 0 | 0
7877 | 349932 | 2012-07-16 11:17 | 90.06144 | 7 | 24 | -0.6748766 | 4.051681 | 23.06342 | 22.19515 | 93.13653 | 79.92407 | -0.0003563881 | 0.08693429 | 0 | 0 | 0
7878 | 349962 | 2012-07-16 11:17 | 120.0767 | 7 | 24 | -0.6746967 | 4.041313 | 23.06342 | 22.20078 | 93.13653 | 79.94683 | -0.0002267838 | 0.08693429 | 0 | 0 | 0
7879 | 349992 | 2012-07-16 11:18 | 150.0922 | 7 | 24 | -0.6746967 | 4.031756 | 23.06342 | 22.2064 | 93.13653 | 79.96954 | -0.0002591133 | 0.08693429 | 0 | 0 | 0
7880 | 350022 | 2012-07-16 11:18 | 180.1072 | 7 | 24 | -0.6745167 | 4.023332 | 23.06342 | 22.21203 | 93.13653 | 79.99219 | -0.0001943588 | 0.08693429 | 0 | 0 | 0
7881 | 350052 | 2012-07-16 11:19 | 210.1225 | 7 | 24 | -0.6745167 | 4.015233 | 23.06342 | 22.21765 | 93.13653 | 80.0148 | -0.0001296043 | 0.08693429 | 0 | 0 | 0
7882 | 350082.1 | 2012-07-16 11:19 | 240.1379 | 7 | 24 | -0.6745167 | 4.007133 | 23.06342 | 22.22328 | 93.13653 | 80.03736 | -0.0001943588 | 0.08693429 | 0 | 0 | 0
7883 | 350112.1 | 2012-07-16 11:20 | 270.1532 | 7 | 24 | -0.6745167 | 3.999357 | 23.06342 | 22.2289 | 93.13653 | 80.05988 | -0.0002267361 | 0.08693429 | 0 | 0 | 0
7884 | 350142.1 | 2012-07-16 11:20 | 300.1685 | 7 | 24 | -0.6745167 | 3.992068 | 23.06342 | 22.23453 | 93.13653 | 80.08236 | -0.0001619816 | 0.08693429 | 0 | 0 | 0
7885 | 350172.1 | 2012-07-16 11:21 | 330.1841 | 7 | 24 | -0.6746967 | 3.984616 | 23.06342 | 22.24015 | 93.13653 | 80.10479 | -0.0001944065 | 0.08693429 | 0 | 0 | 0
7886 | 350202.1 | 2012-07-16 11:21 | 360.199 | 7 | 24 | -0.6745167 | 3.977327 | 23.06342 | 22.24578 | 93.13653 | 80.12719 | -0.0001619816 | 0.08693429 | 0 | 0 | 0
7887 | 350232.1 | 2012-07-16 11:22 | 390.2142 | 7 | 24 | -0.6745167 | 3.970199 | 23.06342 | 22.2514 | 93.13653 | 80.14954 | -0.0001944065 | 0.08693429 | 0 | 0 | 0
7888 | 350262.1 | 2012-07-16 11:22 | 420.2294 | 7 | 24 | -0.6746967 | 3.963233 | 23.06342 | 22.25703 | 93.13653 | 80.17185 | -0.0001944065 | 0.08693429 | 0 | 0 | 0
7889 | 350292.2 | 2012-07-16 11:23 | 450.2447 | 7 | 24 | -0.6750566 | 3.955944 | 23.06342 | 22.26265 | 93.13653 | 80.19413 | -0.0002267838 | 0.08693429 | 0 | 0 | 0
7890 | 350322.2 | 2012-07-16 11:23 | 480.26 | 7 | 24 | -0.6746967 | 3.949302 | 23.06342 | 22.26828 | 93.13653 | 80.21636 | -0.0001619816 | 0.08693429 | 0 | 0 | 0
7891 | 350352.2 | 2012-07-16 11:24 | 510.2753 | 7 | 24 | -0.6745167 | 3.94266 | 23.06342 | 22.2739 | 93.13653 | 80.23856 | -0.0001296043 | 0.08693429 | 0 | 0 | 0
7892 | 350382.2 | 2012-07-16 11:24 | 540.2905 | 7 | 24 | -0.6746967 | 3.935695 | 23.06342 | 22.27953 | 93.13653 | 80.26072 | -0.0001619816 | 0.08693429 | 0 | 0 | 0
7893 | 350412.2 | 2012-07-16 11:25 | 570.3059 | 7 | 24 | -0.6746967 | 3.929053 | 23.06342 | 22.28515 | 93.13653 | 80.28284 | -0.0001943588 | 0.08693429 | 0 | 0 | 0
7894 | 350442.2 | 2012-07-16 11:25 | 600.3241 | 7 | 24 | -0.6748766 | 3.922411 | 23.06342 | 22.29078 | 93.13653 | 80.30492 | -0.0001619816 | 0.08693429 | 0 | 0 | 0
7895 | 350472.3 | 2012-07-16 11:26 | 630.3364 | 7 | 24 | -0.6745167 | 3.916094 | 23.06342 | 22.29641 | 93.13653 | 80.32697 | -0.0001296043 | 0.08693429 | 0 | 0 | 0
7896 | 350502.3 | 2012-07-16 11:26 | 660.3516 | 7 | 24 | -0.6745167 | 3.909614 | 23.06342 | 22.30203 | 93.13653 | 80.34898 | -0.0001296043 | 0.08693429 | 0 | 0 | 0
7897 | 350532.3 | 2012-07-16 11:27 | 690.3669 | 7 | 24 | -0.6745167 | 3.902972 | 23.06342 | 22.30766 | 93.13653 | 80.37095 | -0.0002267838 | 0.08693429 | 0 | 0 | 0
7898 | 350562.3 | 2012-07-16 11:27 | 720.3823 | 7 | 24 | -0.6746967 | 3.896817 | 23.06342 | 22.31328 | 93.13653 | 80.39289 | -0.0001619816 | 0.08693429 | 0 | 0 | 0
7899 | 350592.3 | 2012-07-16 11:28 | 750.3975 | 7 | 24 | -0.6746967 | 3.890661 | 23.06342 | 22.31891 | 93.13653 | 80.41479 | -0.0001296043 | 0.08693429 | 0 | 0 | 0
7900 | 350622.3 | 2012-07-16 11:28 | 780.4127 | 7 | 24 | -0.6746967 | 3.884505 | 23.06342 | 22.32453 | 93.13653 | 80.43666 | -0.0001296043 | 0.08693429 | 0 | 0 | 0
7901 | 350652.4 | 2012-07-16 11:29 | 810.437 | 7 | 24 | -0.6746967 | 3.87835 | 23.06342 | 22.33016 | 93.13653 | 80.4585 | -0.0001944065 | 0.08693429 | 0 | 0 | 0
7902 | 350682.4 | 2012-07-16 11:29 | 840.4434 | 7 | 24 | -0.6748766 | 3.872356 | 23.06342 | 22.33578 | 93.13653 | 80.48029 | -0.0001619816 | 0.08693429 | 0 | 0 | 0
7903 | 350712.4 | 2012-07-16 11:30 | 870.4585 | 7 | 24 | -0.6745167 | 3.866362 | 23.06342 | 22.34141 | 93.13653 | 80.50206 | -0.0001296043 | 0.08693429 | 0 | 0 | 0
7904 | 350742.4 | 2012-07-16 11:30 | 900.4739 | 7 | 24 | -0.6746967 | 3.860531 | 23.06342 | 22.34703 | 93.13653 | 80.52379 | -0.0001944065 | 0.08693429 | 0 | 0 | 0
7905 | 350772.4 | 2012-07-16 11:31 | 930.4892 | 7 | 24 | -0.6746967 | 3.854861 | 23.06342 | 22.35266 | 93.13653 | 80.54549 | -0.0001944065 | 0.08693429 | 0 | 0 | 0
7906 | 350802.4 | 2012-07-16 11:31 | 960.5044 | 7 | 24 | -0.6746967 | 3.849191 | 23.06342 | 22.35828 | 93.13653 | 80.56716 | -0.0001296043 | 0.08693429 | 0 | 0 | 0
7907 | 350832.4 | 2012-07-16 11:32 | 990.5197 | 7 | 24 | -0.6748766 | 3.843683 | 23.06342 | 22.36391 | 93.13653 | 80.5888 | -0.0001619816 | 0.08693429 | 0 | 0 | 0
7908 | 350862.5 | 2012-07-16 11:32 | 1020.535 | 7 | 24 | -0.6746967 | 3.838338 | 23.06342 | 22.36953 | 93.13653 | 80.61041 | -0.0001296043 | 0.08693429 | 0 | 0 | 0
7909 | 350892.5 | 2012-07-16 11:33 | 1050.55 | 7 | 24 | -0.6746967 | 3.832992 | 23.06342 | 22.37516 | 93.13653 | 80.63198 | -0.0001295567 | 0.08693429 | 0 | 0 | 0
7910 | 350922.5 | 2012-07-16 11:33 | 1080.565 | 7 | 24 | -0.6746967 | 3.827646 | 23.06342 | 22.38078 | 93.13653 | 80.65353 | -0.0001619816 | 0.08693429 | 0 | 0 | 0
7911 | 350952.5 | 2012-07-16 11:34 | 1110.581 | 7 | 24 | -0.6746967 | 3.822624 | 23.06342 | 22.38641 | 93.13653 | 80.67505 | -0.0001296043 | 0.08693429 | 0 | 0 | 0
7912 | 350982.5 | 2012-07-16 11:34 | 1140.596 | 7 | 24 | -0.6746967 | 3.817441 | 23.06342 | 22.39203 | 93.13653 | 80.69654 | -0.0001296043 | 0.08693429 | 0 | 0 | 0
7913 | 351012.5 | 2012-07-16 11:35 | 1170.611 | 7 | 24 | -0.6746967 | 3.812419 | 23.06342 | 22.39766 | 93.13653 | 80.718 | -0.0001295567 | 0.08693429 | 0 | 0 | 0
7914 | 351042.5 | 2012-07-16 11:35 | 1200.627 | 7 | 24 | -0.6746967 | 3.807397 | 23.06342 | 22.40329 | 93.13653 | 80.73943 | -9.717941e-05 | 0.08693429 | 0 | 0 | 0
7915 | 351072.6 | 2012-07-16 11:36 | 1230.642 | 7 | 24 | -0.6748766 | 3.8027 | 23.06342 | 22.40891 | 93.13653 | 80.76083 | -0.0001296043 | 0.08693429 | 0 | 0 | 0
7916 | 351102.6 | 2012-07-16 11:36 | 1260.657 | 7 | 24 | -0.6746967 | 3.79784 | 23.06342 | 22.41454 | 93.13653 | 80.78221 | -0.0001296043 | 0.08693429 | 0 | 0 | 0
7917 | 351132.6 | 2012-07-16 11:37 | 1290.672 | 7 | 24 | -0.6746967 | 3.793142 | 23.06342 | 22.42016 | 93.13653 | 80.80356 | -0.0001296043 | 0.08693429 | 0 | 0 | 0
7918 | 351162.6 | 2012-07-16 11:37 | 1320.688 | 7 | 24 | -0.6746967 | 3.788444 | 23.06342 | 22.42579 | 93.13653 | 80.82488 | -0.0001619816 | 0.08693429 | 0 | 0 | 0
7919 | 351192.6 | 2012-07-16 11:38 | 1350.703 | 7 | 24 | -0.6746967 | 3.78407 | 23.06342 | 22.43141 | 93.13653 | 80.84618 | -0.0001296043 | 0.08693429 | 0 | 0 | 0
7920 | 351222.6 | 2012-07-16 11:38 | 1380.719 | 7 | 24 | -0.6746967 | 3.779535 | 23.06342 | 22.43704 | 93.13653 | 80.86745 | -0.0001296043 | 0.08693429 | 0 | 0 | 0
7921 | 351252.7 | 2012-07-16 11:39 | 1410.734 | 7 | 24 | -0.6746967 | 3.775161 | 23.06342 | 22.44266 | 93.13653 | 80.8887 | -9.717941e-05 | 0.08693429 | 0 | 0 | 0
7922 | 351282.7 | 2012-07-16 11:39 | 1440.749 | 7 | 24 | -0.6746967 | 3.770787 | 23.06342 | 22.44829 | 93.13653 | 80.90992 | -0.0001296043 | 0.08693429 | 0 | 0 | 0
7923 | 351312.7 | 2012-07-16 11:40 | 1470.764 | 7 | 24 | -0.6746967 | 3.766575 | 23.06342 | 22.45391 | 93.13653 | 80.93112 | -9.722709e-05 | 0.08693429 | 0 | 0 | 0
7924 | 351342.7 | 2012-07-16 11:40 | 1500.779 | 7 | 24 | -0.6746967 | 3.762202 | 23.06342 | 22.45954 | 93.13653 | 80.9523 | -0.0001295567 | 0.08693429 | 0 | 0 | 0
7925 | 351372.7 | 2012-07-16 11:41 | 1530.795 | 7 | 24 | -0.6745167 | 3.758314 | 23.06342 | 22.46516 | 93.13653 | 80.97345 | -6.480217e-05 | 0.08693429 | 0 | 0 | 0
7926 | 351402.7 | 2012-07-16 11:41 | 1560.81 | 7 | 24 | -0.6746967 | 3.75394 | 23.06342 | 22.47079 | 93.13653 | 80.99458 | -0.0001296043 | 0.08693429 | 0 | 0 | 0
7927 | 351432.7 | 2012-07-16 11:42 | 1590.825 | 7 | 24 | -0.6746967 | 3.750052 | 23.06342 | 22.47641 | 93.13653 | 81.01568 | -9.722709e-05 | 0.08693429 | 0 | 0 | 0
7928 | 351462.8 | 2012-07-16 11:42 | 1620.84 | 7 | 24 | -0.6746967 | 3.746165 | 23.06342 | 22.48204 | 93.13653 | 81.03677 | -6.480217e-05 | 0.08693429 | 0 | 0 | 0
7929 | 351492.8 | 2012-07-16 11:43 | 1650.856 | 7 | 24 | -0.6745167 | 3.742115 | 23.06342 | 22.48766 | 93.13653 | 81.05783 | -6.480217e-05 | 0.08693429 | 0 | 0 | 0
7930 | 351522.8 | 2012-07-16 11:43 | 1680.871 | 7 | 24 | -0.6746967 | 3.738227 | 23.06342 | 22.49329 | 93.13653 | 81.07887 | -9.717941e-05 | 0.08693429 | 0 | 0 | 0
7931 | 351552.8 | 2012-07-16 11:44 | 1710.886 | 7 | 24 | -0.6746967 | 3.734501 | 23.06342 | 22.49891 | 93.13653 | 81.09989 | -6.480217e-05 | 0.08693429 | 0 | 0 | 0
7932 | 351582.8 | 2012-07-16 11:44 | 1740.901 | 7 | 24 | -0.6746967 | 3.730775 | 23.06342 | 22.50454 | 93.13653 | 81.12088 | -9.717941e-05 | 0.08693429 | 0 | 0 | 0
7933 | 351612.8 | 2012-07-16 11:45 | 1770.917 | 7 | 24 | -0.6745167 | 3.726887 | 23.06342 | 22.51016 | 93.13653 | 81.14186 | -9.722709e-05 | 0.08693429 | 0 | 0 | 0
7934 | 351642.9 | 2012-07-16 11:45 | 1800.932 | 7 | 24 | -0.6746967 | 3.723486 | 23.06342 | 22.51579 | 93.13653 | 81.16281 | -9.717941e-05 | 0.08693429 | 0 | 0 | 0
7935 | 351672.9 | 2012-07-16 11:46 | 1830.947 | 7 | 24 | -0.6746967 | 3.719922 | 23.06342 | 22.52141 | 93.13653 | 81.18375 | -9.722709e-05 | 0.08693429 | 0 | 0 | 0
7936 | 351702.9 | 2012-07-16 11:46 | 1860.963 | 7 | 24 | -0.6746967 | 3.716358 | 23.06342 | 22.52704 | 93.13653 | 81.20466 | -3.242493e-05 | 0.08693429 | 0 | 0 | 0
7937 | 351732.9 | 2012-07-16 11:47 | 1890.978 | 7 | 24 | -0.6748766 | 3.712794 | 23.06342 | 22.53266 | 93.13653 | 81.22556 | -9.717941e-05 | 0.08693429 | 0 | 0 | 0
7938 | 351762.9 | 2012-07-16 11:47 | 1920.993 | 7 | 24 | -0.6746967 | 3.709392 | 23.06342 | 22.53829 | 93.13653 | 81.24643 | -6.480217e-05 | 0.08693429 | 0 | 0 | 0
7939 | 351792.9 | 2012-07-16 11:48 | 1951.008 | 7 | 24 | -0.6746967 | 3.705829 | 23.06342 | 22.54392 | 93.13653 | 81.26729 | -0.0001296043 | 0.08693429 | 0 | 0 | 0
7940 | 351822.9 | 2012-07-16 11:48 | 1981.024 | 7 | 24 | -0.6746967 | 3.702589 | 23.06342 | 22.54954 | 93.13653 | 81.28813 | -9.717941e-05 | 0.08693429 | 0 | 0 | 0
7941 | 351853 | 2012-07-16 11:49 | 2011.039 | 7 | 24 | -0.6746967 | 3.699511 | 23.06342 | 22.55517 | 93.13653 | 81.30895 | -6.480217e-05 | 0.08693429 | 0 | 0 | 0
7942 | 351883 | 2012-07-16 11:49 | 2041.054 | 7 | 24 | -0.6745167 | 3.696271 | 23.06342 | 22.56079 | 93.13653 | 81.32975 | -6.480217e-05 | 0.08693429 | 0 | 0 | 0
7943 | 351913 | 2012-07-16 11:50 | 2071.07 | 7 | 24 | -0.6746967 | 3.693031 | 23.06342 | 22.56642 | 93.13653 | 81.35053 | -0.0001296043 | 0.08693429 | 0 | 0 | 0
7944 | 351943 | 2012-07-16 11:50 | 2101.085 | 7 | 24 | -0.6746967 | 3.690115 | 23.06342 | 22.57204 | 93.13653 | 81.3713 | -3.237724e-05 | 0.08693429 | 0 | 0 | 0
7945 | 351973 | 2012-07-16 11:51 | 2131.1 | 7 | 24 | -0.6745167 | 3.686876 | 23.06342 | 22.57767 | 93.13653 | 81.39204 | -9.717941e-05 | 0.08693429 | 0 | 0 | 0
7946 | 352003 | 2012-07-16 11:51 | 2161.116 | 7 | 24 | -0.6746967 | 3.68396 | 23.06342 | 22.58329 | 93.13653 | 81.41278 | -9.717941e-05 | 0.08693429 | 0 | 0 | 0
7947 | 352033 | 2012-07-16 11:52 | 2191.131 | 7 | 24 | -0.6746967 | 3.681044 | 23.06342 | 22.58892 | 93.13653 | 81.43349 | -9.717941e-05 | 0.08693429 | 0 | 0 | 0
7948 | 352063.1 | 2012-07-16 11:52 | 2221.146 | 7 | 24 | -0.6745167 | 3.67829 | 23.06342 | 22.59454 | 93.13653 | 81.45419 | -9.717941e-05 | 0.08693429 | 0 | 0 | 0
7949 | 352093.1 | 2012-07-16 11:53 | 2251.161 | 7 | 24 | -0.6746967 | 3.675536 | 23.06342 | 22.60017 | 93.13653 | 81.47487 | -3.242493e-05 | 0.08693429 | 0 | 0 | 0
7950 | 352123.1 | 2012-07-16 11:53 | 2281.176 | 7 | 24 | -0.6746967 | 3.672782 | 23.06342 | 22.60579 | 93.13653 | 81.49554 | -9.717941e-05 | 0.08693429 | 0 | 0 | 0
7951 | 352153.1 | 2012-07-16 11:54 | 2311.192 | 7 | 24 | -0.6746967 | 3.670352 | 23.06342 | 22.61142 | 93.13653 | 81.51619 | -6.480217e-05 | 0.08693429 | 0 | 0 | 0
7952 | 352183.1 | 2012-07-16 11:54 | 2341.207 | 7 | 24 | -0.6746967 | 3.667598 | 23.06342 | 22.61704 | 93.13653 | 81.53683 | -6.480217e-05 | 0.08693429 | 0 | 0 | 0
7953 | 352213.1 | 2012-07-16 11:55 | 2371.222 | 7 | 24 | -0.6743368 | 3.665169 | 23.06342 | 22.62267 | 93.13653 | 81.55746 | -6.480217e-05 | 0.08693429 | 0 | 0 | 0
7954 | 352243.2 | 2012-07-16 11:55 | 2401.238 | 7 | 24 | -0.6746967 | 3.662739 | 23.06342 | 22.62829 | 93.13653 | 81.57807 | -6.480217e-05 | 0.08693429 | 0 | 0 | 0
7955 | 352273.2 | 2012-07-16 11:56 | 2431.253 | 7 | 24 | -0.6746967 | 3.660309 | 23.06342 | 22.63392 | 93.13653 | 81.59867 | -6.475449e-05 | 0.08693429 | 0 | 0 | 0
7956 | 352303.2 | 2012-07-16 11:56 | 2461.268 | 7 | 24 | -0.6746967 | 3.658041 | 23.06342 | 22.63954 | 93.13653 | 81.61925 | -6.480217e-05 | 0.08693429 | 0 | 0 | 0
7957 | 352333.2 | 2012-07-16 11:57 | 2491.283 | 7 | 24 | -0.6746967 | 3.655773 | 23.06342 | 22.64517 | 93.13653 | 81.63983 | -6.480217e-05 | 0.08693429 | 0 | 0 | 0
7958 | 352363.2 | 2012-07-16 11:57 | 2521.302 | 7 | 24 | -0.6748766 | 3.653505 | 23.06342 | 22.6508 | 93.13653 | 81.66039 | -3.237724e-05 | 0.08693429 | 0 | 0 | 0
7959 | 352393.2 | 2012-07-16 11:58 | 2551.314 | 7 | 24 | -0.6748766 | 3.651237 | 23.06342 | 22.65642 | 93.13653 | 81.68093 | -6.480217e-05 | 0.08693429 | 0 | 0 | 0
7960 | 352423.2 | 2012-07-16 11:58 | 2581.329 | 7 | 24 | -0.6746967 | 3.648808 | 23.06342 | 22.66205 | 93.13653 | 81.70147 | -0.0001619816 | 0.08693429 | 0 | 0 | 0
7961 | 352453.3 | 2012-07-16 11:59 | 2611.344 | 7 | 24 | -0.6746967 | 3.646864 | 23.06342 | 22.66767 | 93.13653 | 81.72199 | -9.717941e-05 | 0.08693429 | 0 | 0 | 0
7962 | 352483.3 | 2012-07-16 11:59 | 2641.36 | 7 | 24 | -0.6746967 | 3.64492 | 23.06342 | 22.6733 | 93.13653 | 81.7425 | -3.237724e-05 | 0.08693429 | 0 | 0 | 0
7963 | 352513.3 | 2012-07-16 12:00 | 2671.375 | 7 | 24 | -0.6746967 | 3.642814 | 23.06342 | 22.67893 | 93.13653 | 81.763 | -6.480217e-05 | 0.08693429 | 0 | 0 | 0
7964 | 352543.3 | 2012-07-16 12:00 | 2701.39 | 7 | 24 | -0.6746967 | 3.64087 | 23.06342 | 22.68455 | 93.13653 | 81.78349 | -3.242493e-05 | 0.08693429 | 0 | 0 | 0
7965 | 352573.3 | 2012-07-16 12:01 | 2731.406 | 7 | 24 | -0.6745167 | 3.638764 | 23.06342 | 22.69018 | 93.13653 | 81.80397 | -6.480217e-05 | 0.08693429 | 0 | 0 | 0
7966 | 352603.3 | 2012-07-16 12:01 | 2761.421 | 7 | 24 | -0.6746967 | 3.636658 | 23.06342 | 22.6958 | 93.13653 | 81.82443 | -6.480217e-05 | 0.08693429 | 0 | 0 | 0
7967 | 352633.4 | 2012-07-16 12:02 | 2791.436 | 7 | 24 | -0.6748766 | 3.634552 | 23.06342 | 22.70143 | 93.13653 | 81.84488 | -9.722709e-05 | 0.08693429 | 0 | 0 | 0
7968 | 352663.4 | 2012-07-16 12:02 | 2821.451 | 7 | 24 | -0.6745167 | 3.632447 | 23.06342 | 22.70705 | 93.13653 | 81.86532 | -6.475449e-05 | 0.08693429 | 0 | 0 | 0
7969 | 352693.4 | 2012-07-16 12:03 | 2851.467 | 7 | 24 | -0.6745167 | 3.630665 | 23.06342 | 22.71268 | 93.13653 | 81.88575 | -3.237724e-05 | 0.08693429 | 0 | 0 | 0
7970 | 352723.4 | 2012-07-16 12:03 | 2881.482 | 7 | 24 | -0.6746967 | 3.628235 | 23.06342 | 22.7183 | 93.13653 | 81.90616 | -9.717941e-05 | 0.08693429 | 0 | 0 | 0
7971 | 352753.4 | 2012-07-16 12:04 | 2911.497 | 7 | 24 | -0.6745167 | 3.626291 | 23.06342 | 22.72393 | 93.13653 | 81.92657 | -3.237724e-05 | 0.08693429 | 0 | 0 | 0
7972 | 352783.4 | 2012-07-16 12:04 | 2941.513 | 7 | 24 | -0.6746967 | 3.624023 | 23.06342 | 22.72955 | 93.13653 | 81.94696 | -3.237724e-05 | 0.08693429 | 0 | 0 | 0
7973 | 352813.4 | 2012-07-16 12:05 | 2971.528 | 7 | 24 | -0.6746967 | 3.621755 | 23.06342 | 22.73518 | 93.13653 | 81.96734 | -6.480217e-05 | 0.08693429 | 0 | 0 | 0
7974 | 352843.5 | 2012-07-16 12:05 | 3001.543 | 7 | 24 | -0.6748766 | 3.619325 | 23.06342 | 22.7408 | 93.13653 | 81.98771 | -9.717941e-05 | 0.08693429 | 0 | 0 | 0
7975 | 352873.5 | 2012-07-16 12:06 | 3031.558 | 7 | 24 | -0.6746967 | 3.617219 | 23.06342 | 22.74643 | 93.13653 | 82.00806 | -3.237724e-05 | 0.08693429 | 0 | 0 | 0
7976 | 352903.5 | 2012-07-16 12:06 | 3061.574 | 7 | 24 | -0.6745167 | 3.614789 | 23.06342 | 22.75205 | 93.13653 | 82.0284 | 0 | 0.08693429 | 0 | 0 | 0
7977 | 352933.5 | 2012-07-16 12:07 | 3091.589 | 7 | 24 | -0.6743368 | 3.612197 | 23.06342 | 22.75768 | 93.13653 | 82.04873 | -3.242493e-05 | 0.08693429 | 0 | 0 | 0
7978 | 352963.5 | 2012-07-16 12:07 | 3121.604 | 7 | 24 | -0.6746967 | 3.609444 | 23.06342 | 22.76331 | 93.13653 | 82.06904 | -6.480217e-05 | 0.08693429 | 0 | 0 | 0
7979 | 352993.5 | 2012-07-16 12:08 | 3151.619 | 7 | 24 | -0.6748766 | 3.60669 | 23.06342 | 22.76893 | 93.13653 | 82.08934 | -3.242493e-05 | 0.08693429 | 0 | 0 | 0
7980 | 353023.6 | 2012-07-16 12:08 | 3181.635 | 7 | 24 | -0.6746967 | 3.603774 | 23.06342 | 22.77456 | 93.13653 | 82.10962 | -6.480217e-05 | 0.08693429 | 0 | 0 | 0
7981 | 353053.6 | 2012-07-16 12:09 | 3211.65 | 7 | 24 | -0.6746967 | 3.600534 | 23.06342 | 22.78018 | 93.13653 | 82.12988 | -6.480217e-05 | 0.08693429 | 0 | 0 | 0
7982 | 353083.6 | 2012-07-16 12:09 | 3241.665 | 7 | 24 | -0.6748766 | 3.597456 | 23.06342 | 22.78581 | 93.13653 | 82.15013 | -9.717941e-05 | 0.08693429 | 0 | 0 | 0
7983 | 353113.6 | 2012-07-16 12:10 | 3271.681 | 7 | 24 | -0.6746967 | 3.594054 | 23.06342 | 22.79143 | 93.13653 | 82.17036 | -0.0001296043 | 0.08693429 | 0 | 0 | 0
7984 | 353143.6 | 2012-07-16 12:10 | 3301.696 | 7 | 24 | -0.6748766 | 3.590652 | 23.06342 | 22.79706 | 93.13653 | 82.19056 | -0.0001296043 | 0.08693429 | 0 | 0 | 0
7985 | 353173.6 | 2012-07-16 12:11 | 3331.711 | 7 | 24 | -0.6746967 | 3.586765 | 23.06342 | 22.80268 | 93.13653 | 82.21075 | -0.0001619816 | 0.08693429 | 0 | 0 | 0
7986 | 353203.6 | 2012-07-16 12:11 | 3361.726 | 7 | 24 | -0.6746967 | 3.583201 | 23.06342 | 22.80831 | 93.13653 | 82.23092 | -9.717941e-05 | 0.08693429 | 0 | 0 | 0
7987 | 353233.7 | 2012-07-16 12:12 | 3391.742 | 7 | 24 | -0.6745167 | 3.578989 | 23.06342 | 22.81393 | 93.13653 | 82.25106 | -9.717941e-05 | 0.08693429 | 0 | 0 | 0
7988 | 353263.7 | 2012-07-16 12:12 | 3421.757 | 7 | 24 | -0.6746967 | 3.574615 | 23.06342 | 22.81956 | 93.13653 | 82.27119 | -0.0001295567 | 0.08693429 | 0 | 0 | 0
7989 | 353293.7 | 2012-07-16 12:13 | 3451.772 | 7 | 24 | -0.6746967 | 3.57008 | 23.06342 | 22.82518 | 93.13653 | 82.29128 | -0.0001296043 | 0.08693429 | 0 | 0 | 0
7990 | 353323.7 | 2012-07-16 12:13 | 3481.787 | 7 | 24 | -0.6746967 | 3.56522 | 23.06342 | 22.83081 | 93.13653 | 82.31135 | -9.717941e-05 | 0.08693429 | 0 | 0 | 0
7991 | 353353.7 | 2012-07-16 12:14 | 3511.803 | 7 | 24 | -0.6746967 | 3.560036 | 23.06342 | 22.83643 | 93.13653 | 82.33139 | -0.0001296043 | 0.08693429 | 0 | 0 | 0
7992 | 353383.7 | 2012-07-16 12:14 | 3541.818 | 7 | 24 | -0.6748766 | 3.554528 | 23.06342 | 22.84206 | 93.13653 | 82.3514 | -0.0001619816 | 0.08693429 | 0 | 0 | 0
7993 | 353413.8 | 2012-07-16 12:15 | 3571.833 | 7 | 24 | -0.6746967 | 3.548697 | 23.06342 | 22.84768 | 93.13653 | 82.37138 | -0.0001619816 | 0.08693429 | 0 | 0 | 0
7994 | 353443.8 | 2012-07-16 12:15 | 3601.848 | 7 | 24 | -0.6746967 | 3.542379 | 23.06342 | 22.85331 | 93.13653 | 82.39132 | -0.0001296043 | 0.08693429 | 0 | 0 | 0
7995 | 353473.8 | 2012-07-16 12:16 | 3631.864 | 7 | 24 | -0.6745167 | 3.535575 | 23.06342 | 22.85893 | 93.13653 | 82.41123 | -0.0002267838 | 0.08693429 | 0 | 0 | 0
7996 | 353503.8 | 2012-07-16 12:16 | 3661.879 | 7 | 24 | -0.6745167 | 3.528448 | 23.06342 | 22.86456 | 93.13653 | 82.4311 | -0.0002267838 | 0.08693429 | 0 | 0 | 0
7997 | 353533.8 | 2012-07-16 12:17 | 3691.894 | 7 | 24 | -0.6750566 | 3.520672 | 23.06342 | 22.87018 | 93.13653 | 82.45092 | -0.0002267838 | 0.08693429 | 0 | 0 | 0
7998 | 353563.8 | 2012-07-16 12:17 | 3721.91 | 7 | 24 | -0.6746967 | 3.512411 | 23.06342 | 22.87581 | 93.13653 | 82.47071 | -0.0002267838 | 0.08693429 | 0 | 0 | 0
7999 | 353593.8 | 2012-07-16 12:18 | 3751.925 | 7 | 24 | -0.6746967 | 3.503015 | 23.06342 | 22.88143 | 93.13653 | 82.49044 | -0.0002592087 | 0.08693429 | 0 | 0 | 0
8000 | 353623.9 | 2012-07-16 12:18 | 3781.94 | 7 | 24 | -0.6745167 | 3.493296 | 23.06342 | 22.88706 | 93.13653 | 82.51012 | -0.000259161 | 0.08693429 | 0 | 0 | 0
8001 | 353653.9 | 2012-07-16 12:19 | 3811.956 | 7 | 24 | -0.6746967 | 3.48228 | 23.06342 | 22.89269 | 93.13653 | 82.52974 | -0.0002915859 | 0.08693429 | 0 | 0 | 0
8002 | 353683.9 | 2012-07-16 12:19 | 3841.971 | 7 | 24 | -0.6745167 | 3.470455 | 23.06342 | 22.89831 | 93.13653 | 82.54929 | -0.0003240108 | 0.08693429 | 0 | 0 | 0
8003 | 353713.9 | 2012-07-16 12:20 | 3871.986 | 7 | 24 | -0.6746967 | 3.457334 | 23.06342 | 22.90394 | 93.13653 | 82.56878 | -0.0003887653 | 0.08693429 | 0 | 0 | 0
8004 | 353743.9 | 2012-07-16 12:20 | 3902.001 | 7 | 24 | -0.6746967 | 3.443402 | 23.06342 | 22.90956 | 93.13653 | 82.58819 | -0.0003563881 | 0.08693429 | 0 | 0 | 0
8005 | 353773.9 | 2012-07-16 12:21 | 3932.016 | 7 | 24 | -0.6746967 | 3.428013 | 23.06342 | 22.91519 | 93.13653 | 82.60752 | -0.0004211426 | 0.08693429 | 0 | 0 | 0
8006 | 353804 | 2012-07-16 12:21 | 3962.032 | 7 | 24 | -0.6748766 | 3.41149 | 23.06342 | 22.92081 | 93.13653 | 82.62675 | -0.0004535675 | 0.08693429 | 0 | 0 | 0
8007 | 353834 | 2012-07-16 12:22 | 3992.047 | 7 | 24 | -0.6746967 | 3.393833 | 23.06342 | 22.92644 | 93.13653 | 82.64589 | -0.0005183697 | 0.08693429 | 0 | 0 | 0
8008 | 353864 | 2012-07-16 12:22 | 4022.062 | 7 | 24 | -0.6746967 | 3.37488 | 23.06342 | 22.93206 | 93.13653 | 82.66493 | -0.0004859447 | 0.08693429 | 0 | 0 | 0
8009 | 353894 | 2012-07-16 12:23 | 4052.078 | 7 | 24 | -0.6746967 | 3.354469 | 23.06342 | 22.93769 | 93.13653 | 82.68386 | -0.0004859924 | 0.08693429 | 0 | 0 | 0
8010 | 353924 | 2012-07-16 12:23 | 4082.093 | 7 | 24 | -0.6746967 | 3.332762 | 23.06342 | 22.94331 | 93.13653 | 82.70267 | -0.0005831718 | 0.08693429 | 0 | 0 | 0
8011 | 353954 | 2012-07-16 12:24 | 4112.108 | 7 | 24 | -0.6748766 | 3.310083 | 23.06342 | 22.94894 | 93.13653 | 82.72135 | -0.0006155491 | 0.08693429 | 0 | 0 | 0
8012 | 353984 | 2012-07-16 12:24 | 4142.123 | 7 | 24 | -0.6745167 | 3.286918 | 23.06342 | 22.95456 | 93.13653 | 82.7399 | -0.0006155491 | 0.08693429 | 0 | 0 | 0
8013 | 354014.1 | 2012-07-16 12:25 | 4172.139 | 7 | 24 | -0.6746967 | 3.262944 | 23.06342 | 22.96019 | 93.13653 | 82.75833 | -0.000647974 | 0.08693429 | 0 | 0 | 0
8014 | 354044.1 | 2012-07-16 12:25 | 4202.154 | 7 | 24 | -0.6746967 | 3.239131 | 23.06342 | 22.96581 | 93.13653 | 82.77661 | -0.000647974 | 0.08693429 | 0 | 0 | 0
8015 | 354074.1 | 2012-07-16 12:26 | 4232.169 | 7 | 24 | -0.6746967 | 3.215156 | 23.06342 | 22.97144 | 93.13653 | 82.79477 | -0.000647974 | 0.08693429 | 0 | 0 | 0
8016 | 354104.1 | 2012-07-16 12:26 | 4262.184 | 7 | 24 | -0.6746967 | 3.191343 | 23.06342 | 22.97706 | 93.13653 | 82.81279 | -0.0006155491 | 0.08693429 | 0 | 0 | 0
8017 | 354134.1 | 2012-07-16 12:27 | 4292.2 | 7 | 24 | -0.6746967 | 3.167692 | 23.06342 | 22.98269 | 93.13653 | 82.83067 | -0.000647974 | 0.08693429 | 0 | 0 | 0
8018 | 354164.1 | 2012-07-16 12:27 | 4322.215 | 7 | 24 | -0.6746967 | 3.144366 | 23.06342 | 22.98831 | 93.13653 | 82.84842 | -0.0006155491 | 0.08693429 | 0 | 0 | 0
8019 | 354194.1 | 2012-07-16 12:28 | 4352.23 | 7 | 24 | -0.6746967 | 3.121363 | 23.06342 | 22.99394 | 93.13653 | 82.86605 | -0.000647974 | 0.08693429 | 0 | 0 | 0
8020 | 354224.2 | 2012-07-16 12:28 | 4382.246 | 7 | 24 | -0.6745167 | 3.099332 | 23.06342 | 22.99956 | 93.13653 | 82.88355 | -0.0005831718 | 0.08693429 | 0 | 0 | 0
8021 | 354254.2 | 2012-07-16 12:29 | 4412.261 | 7 | 24 | -0.6745167 | 3.077463 | 23.06342 | 23.00519 | 93.13653 | 82.90092 | -0.0005507946 | 0.08693429 | 0 | 0 | 0
8022 | 354284.2 | 2012-07-16 12:29 | 4442.279 | 7 | 24 | -0.6745167 | 3.056404 | 23.06342 | 23.01082 | 93.13653 | 82.91817 | -0.0005183697 | 0.08693429 | 0 | 0 | 0
8023 | 354314.2 | 2012-07-16 12:30 | 4472.291 | 7 | 24 | -0.6746967 | 3.035507 | 23.06342 | 23.01644 | 93.13653 | 82.9353 | -0.0005183697 | 0.08693429 | 0 | 0 | 0
8024 | 354344.2 | 2012-07-16 12:30 | 4502.307 | 7 | 24 | -0.6746967 | 3.015096 | 23.06342 | 23.02207 | 93.13653 | 82.95232 | -0.0005183697 | 0.08693429 | 0 | 0 | 0
8025 | 354374.2 | 2012-07-16 12:31 | 4532.322 | 7 | 24 | -0.6746967 | 2.994848 | 23.06342 | 23.02769 | 93.13653 | 82.96923 | -0.0005507469 | 0.08693429 | 0 | 0 | 0
8026 | 354404.3 | 2012-07-16 12:31 | 4562.337 | 7 | 24 | -0.6745167 | 2.975894 | 23.06342 | 23.03332 | 93.13653 | 82.98602 | -0.0004859924 | 0.08693429 | 0 | 0 | 0
8027 | 354434.3 | 2012-07-16 12:32 | 4592.353 | 7 | 24 | -0.6748766 | 2.956779 | 23.06342 | 23.03894 | 93.13653 | 83.0027 | -0.0005183697 | 0.08693429 | 0 | 0 | 0
8028 | 354464.3 | 2012-07-16 12:32 | 4622.368 | 7 | 24 | -0.6746967 | 2.937989 | 23.06342 | 23.04457 | 93.13653 | 83.01928 | -0.0004859447 | 0.08693429 | 0 | 0 | 0
8029 | 354494.3 | 2012-07-16 12:33 | 4652.383 | 7 | 24 | -0.6745167 | 2.919521 | 23.06342 | 23.05019 | 93.13653 | 83.03576 | -0.0004859924 | 0.08693429 | 0 | 0 | 0
8030 | 354524.3 | 2012-07-16 12:33 | 4682.398 | 7 | 24 | -0.6746967 | 2.901702 | 23.06342 | 23.05582 | 93.13653 | 83.05213 | -0.0004859447 | 0.08693429 | 0 | 0 | 0
8031 | 354554.3 | 2012-07-16 12:34 | 4712.414 | 7 | 24 | -0.6746967 | 2.883721 | 23.06342 | 23.06144 | 93.13653 | 83.0684 | -0.0004859447 | 0.08693429 | 0 | 0 | 0
8032 | 354584.3 | 2012-07-16 12:34 | 4742.429 | 7 | 24 | -0.6746967 | 2.865578 | 23.06342 | 23.06707 | 93.13653 | 83.08457 | -0.0005183697 | 0.08693429 | 0 | 0 | 0
8033 | 354614.4 | 2012-07-16 12:35 | 4772.444 | 7 | 24 | -0.6743368 | 2.847759 | 23.06342 | 23.07269 | 93.13653 | 83.10064 | -0.0004859924 | 0.08693429 | 0 | 0 | 0
8034 | 354644.4 | 2012-07-16 12:35 | 4802.459 | 7 | 24 | -0.6746967 | 2.829616 | 23.06342 | 23.07832 | 93.13653 | 83.11661 | -0.0004859447 | 0.08693429 | 0 | 0 | 0
8035 | 354674.4 | 2012-07-16 12:36 | 4832.475 | 7 | 24 | -0.6746967 | 2.810987 | 23.06342 | 23.08394 | 93.13653 | 83.13248 | -0.0005507946 | 0.08693429 | 0 | 0 | 0
8036 | 354704.4 | 2012-07-16 12:36 | 4862.49 | 7 | 24 | -0.6745167 | 2.79252 | 23.06342 | 23.08957 | 93.13653 | 83.14824 | -0.0004859447 | 0.08693429 | 0 | 0 | 0
8037 | 354734.4 | 2012-07-16 12:37 | 4892.505 | 7 | 24 | -0.6748766 | 2.773243 | 23.06342 | 23.09519 | 93.13653 | 83.16389 | -0.0005507946 | 0.08693429 | 0 | 0 | 0
8038 | 354764.4 | 2012-07-16 12:37 | 4922.52 | 7 | 24 | -0.6746967 | 2.754128 | 23.06342 | 23.10082 | 93.13653 | 83.17944 | -0.0005183697 | 0.08693429 | 0 | 0 | 0
8039 | 354794.5 | 2012-07-16 12:38 | 4952.536 | 7 | 24 | -0.6746967 | 2.734365 | 23.06342 | 23.10644 | 93.13653 | 83.19488 | -0.0005183697 | 0.08693429 | 0 | 0 | 0
8040 | 354824.5 | 2012-07-16 12:38 | 4982.551 | 7 | 24 | -0.6746967 | 2.71363 | 23.06342 | 23.11207 | 93.13653 | 83.2102 | -0.0005507946 | 0.08693429 | 0 | 0 | 0
8041 | 354843.9 | 2012-07-16 12:39 | 5001.942 | 7 | 24 | -0.6746967 | 2.699861 | 23.06342 | 23.1157 | 93.13653 | 83.22004 | -0.0006155491 | 0.08693429 | 0 | 0 | 0
8042 | 354844 | 2012-07-16 12:39 | 0.1875041 | 8 | 24 | -0.0002541333 | 2.765791 | 23.06342 | 23.1157 | 93.13653 | 83.22004 | 0 | 0.06962109 | 0 | 0 | 0
8043 | 354848.9 | 2012-07-16 12:39 | 5.0157 | 8 | 24 | -0.002413501 | 3.178384 | 23.06342 | 23.11571 | 93.13653 | 83.22005 | 0.03596215 | 0.06962109 | 0 | 0 | 0
8044 | 354878.9 | 2012-07-16 12:39 | 30.01504 | 1 | 25 | 0 | 3.340052 | 23.06342 | 23.11571 | 93.13653 | 83.22005 | 0.001814318 | 0.06962109 | 0 | 0 | 0
8045 | 354908.9 | 2012-07-16 12:40 | 60.03045 | 1 | 25 | 0 | 3.384113 | 23.06342 | 23.11571 | 93.13653 | 83.22005 | 0.0009395599 | 0.06962109 | 0 | 0 | 0
8046 | 354938.9 | 2012-07-16 12:40 | 90.04561 | 1 | 25 | 0 | 3.410194 | 23.06342 | 23.11571 | 93.13653 | 83.22005 | 0.0005831718 | 0.06962109 | 0 | 0 | 0
8047 | 354968.9 | 2012-07-16 12:41 | 120.014 | 1 | 25 | 0 | 3.428337 | 23.06342 | 23.11571 | 93.13653 | 83.22005 | 0.0004211903 | 0.06962109 | 0 | 0 | 0
8048 | 354998.9 | 2012-07-16 12:41 | 30.01516 | 2 | 25 | 0.6747283 | 3.695299 | 23.06905 | 23.11571 | 93.15709 | 83.22005 | 0.001393127 | 0.06962109 | 0 | 0 | 0
8049 | 355029 | 2012-07-16 12:42 | 60.0304 | 2 | 25 | 0.6747283 | 3.732071 | 23.07467 | 23.11571 | 93.178 | 83.22005 | 0.0007451534 | 0.06962109 | 0 | 0 | 0
8050 | 355059 | 2012-07-16 12:42 | 90.0457 | 2 | 25 | 0.6750882 | 3.755074 | 23.0803 | 23.11571 | 93.19906 | 83.22005 | 0.0005183697 | 0.06962109 | 0 | 0 | 0
8051 | 355089 | 2012-07-16 12:43 | 120.061 | 2 | 25 | 0.6747283 | 3.771111 | 23.08592 | 23.11571 | 93.22024 | 83.22005 | 0.0003563881 | 0.06962109 | 0 | 0 | 0
8052 | 355119 | 2012-07-16 12:43 | 150.0762 | 2 | 25 | 0.6749082 | 3.782775 | 23.09155 | 23.11571 | 93.24149 | 83.22005 | 0.0002915859 | 0.06962109 | 0 | 0 | 0
8053 | 355149 | 2012-07-16 12:44 | 180.0915 | 2 | 25 | 0.6745483 | 3.79136 | 23.09718 | 23.11571 | 93.2628 | 83.22005 | 0.0001944065 | 0.06962109 | 0 | 0 | 0
8054 | 355179 | 2012-07-16 12:44 | 210.1068 | 2 | 25 | 0.6745483 | 3.798326 | 23.1028 | 23.11571 | 93.28415 | 83.22005 | 0.0001619816 | 0.06962109 | 0 | 0 | 0
8055 | 355209.1 | 2012-07-16 12:45 | 240.1222 | 2 | 25 | 0.6747283 | 3.804482 | 23.10843 | 23.11571 | 93.30554 | 83.22005 | 0.0001296043 | 0.06962109 | 0 | 0 | 0
8056 | 355239.1 | 2012-07-16 12:45 | 270.1374 | 2 | 25 | 0.6749082 | 3.810313 | 23.11405 | 23.11571 | 93.32696 | 83.22005 | 0.0001944065 | 0.06962109 | 0 | 0 | 0
8057 | 355269.1 | 2012-07-16 12:46 | 300.1527 | 2 | 25 | 0.6747283 | 3.815659 | 23.11968 | 23.11571 | 93.34841 | 83.22005 | 0.0001943588 | 0.06962109 | 0 | 0 | 0
8058 | 355299.1 | 2012-07-16 12:46 | 330.1679 | 2 | 25 | 0.6747283 | 3.820843 | 23.12531 | 23.11571 | 93.36989 | 83.22005 | 0.0001620293 | 0.06962109 | 0 | 0 | 0
8059 | 355329.1 | 2012-07-16 12:47 | 360.1832 | 2 | 25 | 0.6745483 | 3.82554 | 23.13093 | 23.11571 | 93.3914 | 83.22005 | 9.717941e-05 | 0.06962109 | 0 | 0 | 0
8060 | 355359.1 | 2012-07-16 12:47 | 390.1984 | 2 | 25 | 0.6747283 | 3.8304 | 23.13656 | 23.11571 | 93.41294 | 83.22005 | 0.0001296043 | 0.06962109 | 0 | 0 | 0
8061 | 355389.1 | 2012-07-16 12:48 | 420.2137 | 2 | 25 | 0.6747283 | 3.834936 | 23.14219 | 23.11571 | 93.4345 | 83.22005 | 0.0001296043 | 0.06962109 | 0 | 0 | 0
8062 | 355419.2 | 2012-07-16 12:48 | 450.229 | 2 | 25 | 0.6747283 | 3.839472 | 23.14781 | 23.11571 | 93.45609 | 83.22005 | 0.0001295567 | 0.06962109 | 0 | 0 | 0
8063 | 355449.2 | 2012-07-16 12:49 | 480.2442 | 2 | 25 | 0.6747283 | 3.843845 | 23.15344 | 23.11571 | 93.4777 | 83.22005 | 0.0001295567 | 0.06962109 | 0 | 0 | 0
8064 | 355479.2 | 2012-07-16 12:49 | 510.2595 | 2 | 25 | 0.6747283 | 3.848057 | 23.15906 | 23.11571 | 93.49934 | 83.22005 | 9.717941e-05 | 0.06962109 | 0 | 0 | 0
8065 | 355509.2 | 2012-07-16 12:50 | 540.2748 | 2 | 25 | 0.6749082 | 3.852431 | 23.16469 | 23.11571 | 93.521 | 83.22005 | 0.0001619816 | 0.06962109 | 0 | 0 | 0
8066 | 355539.2 | 2012-07-16 12:50 | 570.2901 | 2 | 25 | 0.6749082 | 3.856319 | 23.17032 | 23.11571 | 93.54269 | 83.22005 | 9.717941e-05 | 0.06962109 | 0 | 0 | 0
8067 | 355569.2 | 2012-07-16 12:51 | 600.3053 | 2 | 25 | 0.6747283 | 3.860531 | 23.17594 | 23.11571 | 93.5644 | 83.22005 | 0.0001296043 | 0.06962109 | 0 | 0 | 0
8068 | 355599.3 | 2012-07-16 12:51 | 630.3206 | 2 | 25 | 0.6749082 | 3.864742 | 23.18157 | 23.11571 | 93.58613 | 83.22005 | 0.0001295567 | 0.06962109 | 0 | 0 | 0
8069 | 355629.3 | 2012-07-16 12:52 | 660.3359 | 2 | 25 | 0.6749082 | 3.86863 | 23.18719 | 23.11571 | 93.60789 | 83.22005 | 9.717941e-05 | 0.06962109 | 0 | 0 | 0
8070 | 355659.3 | 2012-07-16 12:52 | 690.3511 | 2 | 25 | 0.6747283 | 3.872518 | 23.19282 | 23.11571 | 93.62966 | 83.22005 | 9.722709e-05 | 0.06962109 | 0 | 0 | 0
8071 | 355689.3 | 2012-07-16 12:53 | 720.3666 | 2 | 25 | 0.6749082 | 3.876406 | 23.19845 | 23.11571 | 93.65146 | 83.22005 | 0.0001296043 | 0.06962109 | 0 | 0 | 0
8072 | 355719.3 | 2012-07-16 12:53 | 750.3817 | 2 | 25 | 0.6747283 | 3.880131 | 23.20407 | 23.11571 | 93.67328 | 83.22005 | 9.717941e-05 | 0.06962109 | 0 | 0 | 0
8073 | 355749.3 | 2012-07-16 12:54 | 780.3969 | 2 | 25 | 0.6747283 | 3.883857 | 23.2097 | 23.11571 | 93.69512 | 83.22005 | 0.0001296043 | 0.06962109 | 0 | 0 | 0
8074 | 355779.3 | 2012-07-16 12:54 | 810.4122 | 2 | 25 | 0.6747283 | 3.887583 | 23.21533 | 23.11571 | 93.71698 | 83.22005 | 0.0001296043 | 0.06962109 | 0 | 0 | 0
8075 | 355809.4 | 2012-07-16 12:55 | 840.4278 | 2 | 25 | 0.6747283 | 3.890823 | 23.22095 | 23.11571 | 93.73886 | 83.22005 | 6.480217e-05 | 0.06962109 | 0 | 0 | 0
8076 | 355839.4 | 2012-07-16 12:55 | 870.4278 | 2 | 25 | 0.6749082 | 3.894387 | 23.22657 | 23.11571 | 93.76075 | 83.22005 | 9.717941e-05 | 0.06962109 | 0 | 0 | 0
8077 | 355869.4 | 2012-07-16 12:56 | 900.4424 | 2 | 25 | 0.6747283 | 3.897627 | 23.2322 | 23.11571 | 93.78267 | 83.22005 | 6.480217e-05 | 0.06962109 | 0 | 0 | 0
8078 | 355899.4 | 2012-07-16 12:56 | 930.4577 | 2 | 25 | 0.6749082 | 3.900867 | 23.23783 | 23.11571 | 93.80461 | 83.22005 | 0.0001296043 | 0.06962109 | 0 | 0 | 0
8079 | 355929.4 | 2012-07-16 12:57 | 960.473 | 2 | 25 | 0.6750882 | 3.904106 | 23.24345 | 23.11571 | 93.82656 | 83.22005 | 0.0001296043 | 0.06962109 | 0 | 0 | 0
8080 | 355959.4 | 2012-07-16 12:57 | 990.4883 | 2 | 25 | 0.6747283 | 3.907022 | 23.24908 | 23.11571 | 93.84853 | 83.22005 | 6.480217e-05 | 0.06962109 | 0 | 0 | 0
8081 | 355989.4 | 2012-07-16 12:58 | 1020.504 | 2 | 25 | 0.6747283 | 3.909938 | 23.2547 | 23.11571 | 93.87052 | 83.22005 | 3.242493e-05 | 0.06962109 | 0 | 0 | 0
8082 | 356019.5 | 2012-07-16 12:58 | 1050.519 | 2 | 25 | 0.6747283 | 3.912854 | 23.26033 | 23.11571 | 93.89253 | 83.22005 | 3.242493e-05 | 0.06962109 | 0 | 0 | 0
8083 | 356049.5 | 2012-07-16 12:59 | 1080.534 | 2 | 25 | 0.6747283 | 3.91577 | 23.26596 | 23.11571 | 93.91455 | 83.22005 | 6.480217e-05 | 0.06962109 | 0 | 0 | 0
8084 | 356079.5 | 2012-07-16 12:59 | 1110.549 | 2 | 25 | 0.6747283 | 3.918362 | 23.27158 | 23.11571 | 93.93659 | 83.22005 | 3.242493e-05 | 0.06962109 | 0 | 0 | 0
8085 | 356109.5 | 2012-07-16 13:00 | 1140.565 | 2 | 25 | 0.6747283 | 3.921278 | 23.27721 | 23.11571 | 93.95864 | 83.22005 | 3.242493e-05 | 0.06962109 | 0 | 0 | 0
8086 | 356139.5 | 2012-07-16 13:00 | 1170.58 | 2 | 25 | 0.6747283 | 3.923869 | 23.28283 | 23.11571 | 93.98071 | 83.22005 | 6.480217e-05 | 0.06962109 | 0 | 0 | 0
8087 | 356169.5 | 2012-07-16 13:01 | 1200.595 | 2 | 25 | 0.6747283 | 3.926623 | 23.28846 | 23.11571 | 94.00279 | 83.22005 | 6.480217e-05 | 0.06962109 | 0 | 0 | 0
8088 | 356199.5 | 2012-07-16 13:01 | 1230.61 | 2 | 25 | 0.6747283 | 3.929377 | 23.29409 | 23.11571 | 94.02489 | 83.22005 | 9.722709e-05 | 0.06962109 | 0 | 0 | 0
8089 | 356229.6 | 2012-07-16 13:02 | 1260.626 | 2 | 25 | 0.6747283 | 3.931969 | 23.29971 | 23.11571 | 94.04701 | 83.22005 | 9.722709e-05 | 0.06962109 | 0 | 0 | 0
8090 | 356259.6 | 2012-07-16 13:02 | 1290.641 | 2 | 25 | 0.6749082 | 3.934561 | 23.30534 | 23.11571 | 94.06913 | 83.22005 | 6.480217e-05 | 0.06962109 | 0 | 0 | 0
8091 | 356289.6 | 2012-07-16 13:03 | 1320.656 | 2 | 25 | 0.6747283 | 3.937315 | 23.31096 | 23.11571 | 94.09128 | 83.22005 | 9.717941e-05 | 0.06962109 | 0 | 0 | 0
8092 | 356319.6 | 2012-07-16 13:03 | 1350.672 | 2 | 25 | 0.6747283 | 3.939906 | 23.31659 | 23.11571 | 94.11344 | 83.22005 | 9.717941e-05 | 0.06962109 | 0 | 0 | 0
8093 | 356349.6 | 2012-07-16 13:04 | 1380.687 | 2 | 25 | 0.6747283 | 3.94266 | 23.32222 | 23.11571 | 94.13561 | 83.22005 | 9.717941e-05 | 0.06962109 | 0 | 0 | 0
8094 | 356379.6 | 2012-07-16 13:04 | 1410.702 | 2 | 25 | 0.6747283 | 3.945414 | 23.32784 | 23.11571 | 94.1578 | 83.22005 | 9.717941e-05 | 0.06962109 | 0 | 0 | 0
8095 | 356409.7 | 2012-07-16 13:05 | 1440.718 | 2 | 25 | 0.6747283 | 3.948006 | 23.33347 | 23.11571 | 94.18 | 83.22005 | 6.480217e-05 | 0.06962109 | 0 | 0 | 0
8096 | 356439.7 | 2012-07-16 13:05 | 1470.733 | 2 | 25 | 0.6749082 | 3.950922 | 23.33909 | 23.11571 | 94.20222 | 83.22005 | 9.722709e-05 | 0.06962109 | 0 | 0 | 0
8097 | 356469.7 | 2012-07-16 13:06 | 1500.748 | 2 | 25 | 0.6749082 | 3.953676 | 23.34472 | 23.11571 | 94.22446 | 83.22005 | 9.717941e-05 | 0.06962109 | 0 | 0 | 0
8098 | 356499.7 | 2012-07-16 13:06 | 1530.763 | 2 | 25 | 0.6747283 | 3.95643 | 23.35035 | 23.11571 | 94.24671 | 83.22005 | 9.722709e-05 | 0.06962109 | 0 | 0 | 0
8099 | 356529.7 | 2012-07-16 13:07 | 1560.778 | 2 | 25 | 0.6749082 | 3.959183 | 23.35597 | 23.11571 | 94.26898 | 83.22005 | 6.480217e-05 | 0.06962109 | 0 | 0 | 0
8100 | 356559.7 | 2012-07-16 13:07 | 1590.794 | 2 | 25 | 0.6747283 | 3.961937 | 23.3616 | 23.11571 | 94.29126 | 83.22005 | 6.480217e-05 | 0.06962109 | 0 | 0 | 0
8101 | 356589.7 | 2012-07-16 13:08 | 1620.809 | 2 | 25 | 0.6747283 | 3.964853 | 23.36723 | 23.11571 | 94.31356 | 83.22005 | 6.480217e-05 | 0.06962109 | 0 | 0 | 0
8102 | 356619.8 | 2012-07-16 13:08 | 1650.824 | 2 | 25 | 0.6749082 | 3.967607 | 23.37285 | 23.11571 | 94.33587 | 83.22005 | 6.480217e-05 | 0.06962109 | 0 | 0 | 0
8103 | 356649.8 | 2012-07-16 13:09 | 1680.839 | 2 | 25 | 0.6749082 | 3.970523 | 23.37848 | 23.11571 | 94.3582 | 83.22005 | 9.717941e-05 | 0.06962109 | 0 | 0 | 0
8104 | 356679.8 | 2012-07-16 13:09 | 1710.855 | 2 | 25 | 0.6747283 | 3.973277 | 23.3841 | 23.11571 | 94.38055 | 83.22005 | 6.480217e-05 | 0.06962109 | 0 | 0 | 0
8105 | 356709.8 | 2012-07-16 13:10 | 1740.87 | 2 | 25 | 0.6749082 | 3.976355 | 23.38973 | 23.11571 | 94.40291 | 83.22005 | 9.717941e-05 | 0.06962109 | 0 | 0 | 0
8106 | 356739.8 | 2012-07-16 13:10 | 1770.885 | 2 | 25 | 0.6749082 | 3.979108 | 23.39536 | 23.11571 | 94.42529 | 83.22005 | 6.475449e-05 | 0.06962109 | 0 | 0 | 0
8107 | 356769.8 | 2012-07-16 13:11 | 1800.901 | 2 | 25 | 0.6749082 | 3.982348 | 23.40098 | 23.11571 | 94.44769 | 83.22005 | 0.0001296043 | 0.06962109 | 0 | 0 | 0
8108 | 356799.9 | 2012-07-16 13:11 | 1830.919 | 2 | 25 | 0.6747283 | 3.985102 | 23.40661 | 23.11571 | 94.4701 | 83.22005 | 0.0001296043 | 0.06962109 | 0 | 0 | 0
8109 | 356829.9 | 2012-07-16 13:12 | 1860.931 | 2 | 25 | 0.6747283 | 3.987856 | 23.41223 | 23.11571 | 94.49253 | 83.22005 | 6.480217e-05 | 0.06962109 | 0 | 0 | 0
8110 | 356859.9 | 2012-07-16 13:12 | 1890.946 | 2 | 25 | 0.6749082 | 3.990934 | 23.41786 | 23.11571 | 94.51498 | 83.22005 | 9.722709e-05 | 0.06962109 | 0 | 0 | 0
8111 | 356889.9 | 2012-07-16 13:13 | 1920.962 | 2 | 25 | 0.6749082 | 3.99385 | 23.42349 | 23.11571 | 94.53744 | 83.22005 | 6.480217e-05 | 0.06962109 | 0 | 0 | 0
8112 | 356919.9 | 2012-07-16 13:13 | 1950.977 | 2 | 25 | 0.6749082 | 3.996927 | 23.42911 | 23.11571 | 94.55992 | 83.22005 | 9.717941e-05 | 0.06962109 | 0 | 0 | 0
8113 | 356949.9 | 2012-07-16 13:14 | 1980.992 | 2 | 25 | 0.6747283 | 3.999843 | 23.43474 | 23.11571 | 94.58241 | 83.22005 | 6.480217e-05 | 0.06962109 | 0 | 0 | 0
8114 | 356979.9 | 2012-07-16 13:14 | 2011.007 | 2 | 25 | 0.6745483 | 4.002921 | 23.44037 | 23.11571 | 94.60492 | 83.22005 | 6.475449e-05 | 0.06962109 | 0 | 0 | 0
8115 | 357010 | 2012-07-16 13:15 | 2041.023 | 2 | 25 | 0.6747283 | 4.006161 | 23.44599 | 23.11571 | 94.62745 | 83.22005 | 0.0001296043 | 0.06962109 | 0 | 0 | 0
8116 | 357040 | 2012-07-16 13:15 | 2071.038 | 2 | 25 | 0.6747283 | 4.009077 | 23.45162 | 23.11571 | 94.65 | 83.22005 | 9.727478e-05 | 0.06962109 | 0 | 0 | 0
8117 | 357070 | 2012-07-16 13:16 | 2101.053 | 2 | 25 | 0.6747283 | 4.011993 | 23.45724 | 23.11571 | 94.67257 | 83.22005 | 9.727478e-05 | 0.06962109 | 0 | 0 | 0
8118 | 357100 | 2012-07-16 13:16 | 2131.069 | 2 | 25 | 0.6749082 | 4.015233 | 23.46287 | 23.11571 | 94.69515 | 83.22005 | 9.717941e-05 | 0.06962109 | 0 | 0 | 0
8119 | 357130 | 2012-07-16 13:17 | 2161.084 | 2 | 25 | 0.6749082 | 4.018472 | 23.4685 | 23.11571 | 94.71774 | 83.22005 | 9.717941e-05 | 0.06962109 | 0 | 0 | 0
8120 | 357160 | 2012-07-16 13:17 | 2191.099 | 2 | 25 | 0.6747283 | 4.021388 | 23.47412 | 23.11571 | 94.74036 | 83.22005 | 6.475449e-05 | 0.06962109 | 0 | 0 | 0
8121 | 357190 | 2012-07-16 13:18 | 2221.114 | 2 | 25 | 0.6747283 | 4.024628 | 23.47975 | 23.11571 | 94.76299 | 83.22005 | 9.717941e-05 | 0.06962109 | 0 | 0 | 0
8122 | 357220.1 | 2012-07-16 13:18 | 2251.13 | 2 | 25 | 0.6749082 | 4.02803 | 23.48537 | 23.11571 | 94.78564 | 83.22005 | 0.0001296043 | 0.06962109 | 0 | 0 | 0
8123 | 357250.1 | 2012-07-16 13:19 | 2281.145 | 2 | 25 | 0.6749082 | 4.031108 | 23.491 | 23.11571 | 94.80831 | 83.22005 | 9.727478e-05 | 0.06962109 | 0 | 0 | 0
8124 | 357280.1 | 2012-07-16 13:19 | 2311.16 | 2 | 25 | 0.6747283 | 4.034348 | 23.49663 | 23.11571 | 94.831 | 83.22005 | 9.717941e-05 | 0.06962109 | 0 | 0 | 0
8125 | 357310.1 | 2012-07-16 13:20 | 2341.176 | 2 | 25 | 0.6747283 | 4.037426 | 23.50225 | 23.11571 | 94.85371 | 83.22005 | 9.717941e-05 | 0.06962109 | 0 | 0 | 0
8126 | 357340.1 | 2012-07-16 13:20 | 2371.191 | 2 | 25 | 0.6749082 | 4.040989 | 23.50788 | 23.11571 | 94.87643 | 83.22005 | 0.0001296043 | 0.06962109 | 0 | 0 | 0
8127 | 357370.1 | 2012-07-16 13:21 | 2401.206 | 2 | 25 | 0.6747283 | 4.043905 | 23.5135 | 23.11571 | 94.89917 | 83.22005 | 6.484985e-05 | 0.06962109 | 0 | 0 | 0
8128 | 357400.2 | 2012-07-16 13:21 | 2431.221 | 2 | 25 | 0.6747283 | 4.047145 | 23.51913 | 23.11571 | 94.92193 | 83.22005 | 3.242493e-05 | 0.06962109 | 0 | 0 | 0
8129 | 357430.2 | 2012-07-16 13:22 | 2461.237 | 2 | 25 | 0.6749082 | 4.050547 | 23.52476 | 23.11571 | 94.94471 | 83.22005 | 6.475449e-05 | 0.06962109 | 0 | 0 | 0
8130 | 357460.2 | 2012-07-16 13:22 | 2491.252 | 2 | 25 | 0.6745483 | 4.053948 | 23.53038 | 23.11571 | 94.96751 | 83.22005 | 6.475449e-05 | 0.06962109 | 0 | 0 | 0
8131 | 357490.2 | 2012-07-16 13:23 | 2521.267 | 2 | 25 | 0.6747283 | 4.05735 | 23.53601 | 23.11571 | 94.99033 | 83.22005 | 6.475449e-05 | 0.06962109 | 0 | 0 | 0
8132 | 357520.2 | 2012-07-16 13:23 | 2551.283 | 2 | 25 | 0.6747283 | 4.060914 | 23.54163 | 23.11571 | 95.01316 | 83.22005 | 9.717941e-05 | 0.06962109 | 0 | 0 | 0
8133 | 357550.2 | 2012-07-16 13:24 | 2581.298 | 2 | 25 | 0.6749082 | 4.064316 | 23.54726 | 23.11571 | 95.03602 | 83.22005 | 0.000129509 | 0.06962109 | 0 | 0 | 0
8134 | 357580.2 | 2012-07-16 13:24 | 2611.313 | 2 | 25 | 0.6747283 | 4.06788 | 23.55288 | 23.11571 | 95.05889 | 83.22005 | 9.717941e-05 | 0.06962109 | 0 | 0 | 0
8135 | 357610.3 | 2012-07-16 13:25 | 2641.328 | 2 | 25 | 0.6747283 | 4.071281 | 23.55851 | 23.11571 | 95.08179 | 83.22005 | 6.475449e-05 | 0.06962109 | 0 | 0 | 0
8136 | 357640.3 | 2012-07-16 13:25 | 2671.344 | 2 | 25 | 0.6745483 | 4.074845 | 23.56414 | 23.11571 | 95.1047 | 83.22005 | 6.475449e-05 | 0.06962109 | 0 | 0 | 0
8137 | 357670.3 | 2012-07-16 13:26 | 2701.359 | 2 | 25 | 0.6749082 | 4.078571 | 23.56976 | 23.11571 | 95.12764 | 83.22005 | 9.717941e-05 | 0.06962109 | 0 | 0 | 0
8138 | 357700.3 | 2012-07-16 13:26 | 2731.374 | 2 | 25 | 0.6745483 | 4.081973 | 23.57539 | 23.11571 | 95.1506 | 83.22005 | 6.475449e-05 | 0.06962109 | 0 | 0 | 0
8139 | 357730.3 | 2012-07-16 13:27 | 2761.389 | 2 | 25 | 0.6747283 | 4.085699 | 23.58101 | 23.11571 | 95.17357 | 83.22005 | 6.484985e-05 | 0.06962109 | 0 | 0 | 0
8140 | 357760.3 | 2012-07-16 13:27 | 2791.405 | 2 | 25 | 0.6747283 | 4.089425 | 23.58664 | 23.11571 | 95.19657 | 83.22005 | 9.717941e-05 | 0.06962109 | 0 | 0 | 0
8141 | 357790.4 | 2012-07-16 13:28 | 2821.42 | 2 | 25 | 0.6747283 | 4.093151 | 23.59227 | 23.11571 | 95.21959 | 83.22005 | 3.242493e-05 | 0.06962109 | 0 | 0 | 0
8142 | 357820.4 | 2012-07-16 13:28 | 2851.435 | 2 | 25 | 0.6749082 | 4.097038 | 23.59789 | 23.11571 | 95.24263 | 83.22005 | 9.717941e-05 | 0.06962109 | 0 | 0 | 0
8143 | 357850.4 | 2012-07-16 13:29 | 2881.45 | 2 | 25 | 0.6749082 | 4.100764 | 23.60352 | 23.11571 | 95.26569 | 83.22005 | 9.717941e-05 | 0.06962109 | 0 | 0 | 0
8144 | 357880.4 | 2012-07-16 13:29 | 2911.466 | 2 | 25 | 0.6747283 | 4.104652 | 23.60915 | 23.11571 | 95.28877 | 83.22005 | 9.717941e-05 | 0.06962109 | 0 | 0 | 0
8145 | 357910.4 | 2012-07-16 13:30 | 2941.481 | 2 | 25 | 0.6747283 | 4.10854 | 23.61477 | 23.11571 | 95.31188 | 83.22005 | 9.717941e-05 | 0.06962109 | 0 | 0 | 0
8146 | 357940.4 | 2012-07-16 13:30 | 2971.496 | 2 | 25 | 0.6747283 | 4.112428 | 23.6204 | 23.11571 | 95.335 | 83.22005 | 0.0001296043 | 0.06962109 | 0 | 0 | 0
8147 | 357970.4 | 2012-07-16 13:31 | 3001.511 | 2 | 25 | 0.6747283 | 4.116477 | 23.62602 | 23.11571 | 95.35815 | 83.22005 | 0.0001296043 | 0.06962109 | 0 | 0 | 0
8148 | 358000.5 | 2012-07-16 13:31 | 3031.527 | 2 | 25 | 0.6745483 | 4.120203 | 23.63165 | 23.11571 | 95.38132 | 83.22005 | 9.717941e-05 | 0.06962109 | 0 | 0 | 0
8149 | 358030.5 | 2012-07-16 13:32 | 3061.542 | 2 | 25 | 0.6749082 | 4.124253 | 23.63728 | 23.11571 | 95.40451 | 83.22005 | 9.717941e-05 | 0.06962109 | 0 | 0 | 0
8150 | 358060.5 | 2012-07-16 13:32 | 3091.557 | 2 | 25 | 0.6747283 | 4.128141 | 23.6429 | 23.11571 | 95.42773 | 83.22005 | 9.727478e-05 | 0.06962109 | 0 | 0 | 0
8151 | 358090.5 | 2012-07-16 13:33 | 3121.573 | 2 | 25 | 0.6747283 | 4.132352 | 23.64853 | 23.11571 | 95.45097 | 83.22005 | 0.0001296043 | 0.06962109 | 0 | 0 | 0
8152 | 358120.5 | 2012-07-16 13:33 | 3151.588 | 2 | 25 | 0.6747283 | 4.136564 | 23.65415 | 23.11571 | 95.47423 | 83.22005 | 0.0001296043 | 0.06962109 | 0 | 0 | 0
8153 | 358150.5 | 2012-07-16 13:34 | 3181.603 | 2 | 25 | 0.6747283 | 4.140452 | 23.65978 | 23.11571 | 95.49751 | 83.22005 | 9.717941e-05 | 0.06962109 | 0 | 0 | 0
8154 | 358180.6 | 2012-07-16 13:34 | 3211.619 | 2 | 25 | 0.6749082 | 4.144826 | 23.66541 | 23.11571 | 95.52082 | 83.22005 | 9.717941e-05 | 0.06962109 | 0 | 0 | 0
8155 | 358210.6 | 2012-07-16 13:35 | 3241.634 | 2 | 25 | 0.6747283 | 4.148876 | 23.67103 | 23.11571 | 95.54415 | 83.22005 | 9.717941e-05 | 0.06962109 | 0 | 0 | 0
8156 | 358240.6 | 2012-07-16 13:35 | 3271.649 | 2 | 25 | 0.6747283 | 4.153411 | 23.67666 | 23.11571 | 95.5675 | 83.22005 | 0.0001620293 | 0.06962109 | 0 | 0 | 0
8157 | 358270.6 | 2012-07-16 13:36 | 3301.664 | 2 | 25 | 0.6749082 | 4.157461 | 23.68228 | 23.11571 | 95.59088 | 83.22005 | 9.717941e-05 | 0.06962109 | 0 | 0 | 0
8158 | 358300.6 | 2012-07-16 13:36 | 3331.679 | 2 | 25 | 0.6747283 | 4.161835 | 23.68791 | 23.11571 | 95.61428 | 83.22005 | 9.727478e-05 | 0.06962109 | 0 | 0 | 0
8159 | 358330.6 | 2012-07-16 13:37 | 3361.695 | 2 | 25 | 0.6749082 | 4.166371 | 23.69354 | 23.11571 | 95.63771 | 83.22005 | 0.0001944542 | 0.06962109 | 0 | 0 | 0
8160 | 358360.6 | 2012-07-16 13:37 | 3391.71 | 2 | 25 | 0.6747283 | 4.170421 | 23.69916 | 23.11571 | 95.66116 | 83.22005 | 9.717941e-05 | 0.06962109 | 0 | 0 | 0
8161 | 358390.7 | 2012-07-16 13:38 | 3421.725 | 2 | 25 | 0.6747283 | 4.174956 | 23.70479 | 23.11571 | 95.68463 | 83.22005 | 0.0001296043 | 0.06962109 | 0 | 0 | 0
8162 | 358420.7 | 2012-07-16 13:38 | 3451.741 | 2 | 25 | 0.6747283 | 4.179492 | 23.71041 | 23.11571 | 95.70813 | 83.22005 | 0.0001620293 | 0.06962109 | 0 | 0 | 0
8163 | 358450.7 | 2012-07-16 13:39 | 3481.756 | 2 | 25 | 0.6747283 | 4.183866 | 23.71604 | 23.11571 | 95.73166 | 83.22005 | 0.0001296043 | 0.06962109 | 0 | 0 | 0
8164 | 358480.7 | 2012-07-16 13:39 | 3511.771 | 2 | 25 | 0.6749082 | 4.18824 | 23.72167 | 23.11571 | 95.75521 | 83.22005 | 0.0001296043 | 0.06962109 | 0 | 0 | 0
8165 | 358510.7 | 2012-07-16 13:40 | 3541.786 | 2 | 25 | 0.6749082 | 4.192775 | 23.72729 | 23.11571 | 95.77878 | 83.22005 | 0.0001296043 | 0.06962109 | 0 | 0 | 0
8166 | 358540.7 | 2012-07-16 13:40 | 3571.802 | 2 | 25 | 0.6747283 | 4.197149 | 23.73292 | 23.11571 | 95.80239 | 83.22005 | 9.717941e-05 | 0.06962109 | 0 | 0 | 0
8167 | 358588 | 2012-07-16 13:41 | 30.0154 | 3 | 25 | 0 | 4.09639 | 23.73615 | 23.11571 | 95.81597 | 83.22005 | -0.0004859924 | 0.06962109 | 0 | 0 | 0
8168 | 358618 | 2012-07-16 13:42 | 60.03054 | 3 | 25 | 0 | 4.083269 | 23.73615 | 23.11571 | 95.81597 | 83.22005 | -0.0002267838 | 0.06962109 | 0 | 0 | 0
8169 | 358648.1 | 2012-07-16 13:42 | 90.04594 | 3 | 25 | 0 | 4.07517 | 23.73615 | 23.11571 | 95.81597 | 83.22005 | -0.0001296043 | 0.06962109 | 0 | 0 | 0
8170 | 358678 | 2012-07-16 13:43 | 120.0143 | 3 | 25 | 0 | 4.069338 | 23.73615 | 23.11571 | 95.81597 | 83.22005 | -0.0001296043 | 0.06962109 | 0 | 0 | 0
8171 | 358678 | 2012-07-16 13:43 | 2.756881601e-06 | 4 | 25 | 1.275752 | 4.200227 | 23.73615 | 23.11571 | 95.81597 | 83.22005 | 0 | 0.06962109 | 0 | 0 | 0
8172 | 358678.3 | 2012-07-16 13:43 | 0.2497823 | 4 | 25 | 1.224647 | 4.200065 | 23.73624 | 23.11571 | 95.81634 | 83.22005 | -3.232956e-05 | 0.06962109 | 0 | 0 | 0
8173 | 358679.4 | 2012-07-16 13:43 | 1.359295 | 4 | 25 | 1.173542 | 4.200065 | 23.73661 | 23.11571 | 95.81788 | 83.22005 | -3.232956e-05 | 0.06962109 | 0 | 0 | 0
8174 | 358681.2 | 2012-07-16 13:43 | 3.187311 | 4 | 25 | 1.122797 | 4.200227 | 23.73719 | 23.11571 | 95.82033 | 83.22005 | 0 | 0.06962109 | 0 | 0 | 0
8175 | 358683.6 | 2012-07-16 13:43 | 5.562336 | 4 | 25 | 1.072592 | 4.200227 | 23.73791 | 23.11571 | 95.82337 | 83.22005 | 3.232956e-05 | 0.06962109 | 0 | 0 | 0
8176 | 358686.6 | 2012-07-16 13:43 | 8.530919 | 4 | 25 | 1.022387 | 4.200065 | 23.73878 | 23.11571 | 95.82699 | 83.22005 | 0 | 0.06962109 | 0 | 0 | 0
8177 | 358690.3 | 2012-07-16 13:43 | 12.28088 | 4 | 25 | 0.9721812 | 4.200065 | 23.73982 | 23.11571 | 95.83135 | 83.22005 | 0 | 0.06962109 | 0 | 0 | 0
8178 | 358695 | 2012-07-16 13:43 | 16.92144 | 4 | 25 | 0.9221559 | 4.200227 | 23.74104 | 23.11571 | 95.83648 | 83.22005 | 3.232956e-05 | 0.06962109 | 0 | 0 | 0
8179 | 358700.8 | 2012-07-16 13:43 | 22.7653 | 4 | 25 | 0.8721305 | 4.200065 | 23.74249 | 23.11571 | 95.84259 | 83.22005 | 0 | 0.06962109 | 0 | 0 | 0
8180 | 358708.3 | 2012-07-16 13:43 | 30.29632 | 4 | 25 | 0.8219252 | 4.200065 | 23.74426 | 23.11571 | 95.85002 | 83.22005 | -3.232956e-05 | 0.06962109 | 0 | 0 | 0
8181 | 358718.2 | 2012-07-16 13:43 | 40.18682 | 4 | 25 | 0.7718998 | 4.200065 | 23.74645 | 23.11571 | 95.85921 | 83.22005 | 0 | 0.06962109 | 0 | 0 | 0
8182 | 358731.8 | 2012-07-16 13:43 | 53.718 | 4 | 25 | 0.7218745 | 4.200065 | 23.74925 | 23.11571 | 95.87098 | 83.22005 | 0 | 0.06962109 | 0 | 0 | 0
8183 | 358751.4 | 2012-07-16 13:44 | 73.35894 | 4 | 25 | 0.6718491 | 4.200065 | 23.75304 | 23.11571 | 95.88691 | 83.22005 | 0 | 0.06962109 | 0 | 0 | 0
8184 | 358782.1 | 2012-07-16 13:44 | 104.0143 | 4 | 25 | 0.6218238 | 4.199903 | 23.75854 | 23.11571 | 95.90999 | 83.22005 | -3.242493e-05 | 0.06962109 | 0 | 0 | 0
8185 | 358831.1 | 2012-07-16 13:45 | 153.0761 | 4 | 25 | 0.5717984 | 4.200065 | 23.76665 | 23.11571 | 95.94405 | 83.22005 | 0 | 0.06962109 | 0 | 0 | 0
8186 | 358903.2 | 2012-07-16 13:46 | 225.1378 | 4 | 25 | 0.521773 | 4.200065 | 23.77757 | 23.11571 | 95.98994 | 83.22005 | 0 | 0.06962109 | 0 | 0 | 0
8187 | 358996.3 | 2012-07-16 13:48 | 318.2304 | 4 | 25 | 0.4717477 | 4.200065 | 23.7904 | 23.11571 | 96.04382 | 83.22005 | -3.232956e-05 | 0.06962109 | 0 | 0 | 0
8188 | 359111 | 2012-07-16 13:50 | 433.0103 | 4 | 25 | 0.4217224 | 4.200065 | 23.80463 | 23.11571 | 96.10357 | 83.22005 | 0 | 0.06962109 | 0 | 0 | 0
8189 | 359251.2 | 2012-07-16 13:52 | 573.1806 | 4 | 25 | 0.371697 | 4.199903 | 23.82005 | 23.11571 | 96.16834 | 83.22005 | -3.242493e-05 | 0.06962109 | 0 | 0 | 0
8190 | 359425.7 | 2012-07-16 13:55 | 747.6472 | 4 | 25 | 0.3216716 | 4.200065 | 23.83681 | 23.11571 | 96.23874 | 83.22005 | -3.232956e-05 | 0.06962109 | 0 | 0 | 0
8191 | 359650.9 | 2012-07-16 13:59 | 972.8321 | 4 | 25 | 0.2716463 | 4.199903 | 23.85531 | 23.11571 | 96.31644 | 83.22005 | -3.242493e-05 | 0.06962109 | 0 | 0 | 0
8192 | 359959 | 2012-07-16 14:04 | 1280.922 | 4 | 25 | 0.2216209 | 4.200065 | 23.87633 | 23.11571 | 96.40474 | 83.22005 | 0 | 0.06962109 | 0 | 0 | 0
8193 | 360404.3 | 2012-07-16 14:11 | 1726.261 | 4 | 25 | 0.1715956 | 4.200065 | 23.90047 | 23.11571 | 96.50613 | 83.22005 | 0 | 0.06962109 | 0 | 0 | 0
8194 | 361153.6 | 2012-07-16 14:24 | 2475.612 | 4 | 25 | 0.1215702 | 4.200065 | 23.93054 | 23.11571 | 96.63243 | 83.22005 | -3.232956e-05 | 0.06962109 | 0 | 0 | 0
8195 | 362738 | 2012-07-16 14:50 | 4059.937 | 4 | 25 | 0.07154485 | 4.200065 | 23.97151 | 23.11571 | 96.80449 | 83.22005 | -3.232956e-05 | 0.06962109 | 0 | 0 | 0
8196 | 364231.9 | 2012-07-16 15:15 | 5553.857 | 4 | 25 | 0.04995117 | 4.199903 | 23.99641 | 23.11571 | 96.90906 | 83.22005 | -3.242493e-05 | 0.06962109 | 0 | 0 | 0
8197 | 364291.9 | 2012-07-16 15:16 | 60.01496 | 5 | 25 | 0 | 4.19067 | 23.99641 | 23.11571 | 96.90906 | 83.22005 | 0 | 0.06962109 | 0 | 0 | 0
8198 | 364292.1 | 2012-07-16 15:16 | 0.1876851 | 6 | 25 | 0.0001057613 | 4.190507 | 23.99641 | 23.11571 | 96.90906 | 83.22005 | 0 | 0.08701282 | 0 | 0 | 0
8199 | 364296.9 | 2012-07-16 15:16 | 5.000011 | 6 | 25 | -0.002053607 | 4.190184 | 23.99641 | 23.11571 | 96.90906 | 83.22006 | -6.475449e-05 | 0.08701282 | 0 | 0 | 0
8200 | 364296.9 | 2012-07-16 15:16 | 0.01575517 | 7 | 25 | -0.6745167 | 4.122471 | 23.99641 | 23.11571 | 96.90906 | 83.22007 | 0 | 0.08701282 | 0 | 0 | 0
8201 | 364327 | 2012-07-16 15:17 | 30.03071 | 7 | 25 | -0.6746967 | 4.081487 | 23.99641 | 23.12134 | 96.90906 | 83.24311 | -0.0006479264 | 0.08701282 | 0 | 0 | 0
8202 | 364357 | 2012-07-16 15:17 | 60.046 | 7 | 25 | -0.6746967 | 4.064154 | 23.99641 | 23.12696 | 96.90906 | 83.26602 | -0.0003887177 | 0.08701282 | 0 | 0 | 0
8203 | 364387 | 2012-07-16 15:18 | 90.06125 | 7 | 25 | -0.6746967 | 4.051195 | 23.99641 | 23.13259 | 96.90906 | 83.28884 | -0.0003563881 | 0.08701282 | 0 | 0 | 0
8204 | 364417 | 2012-07-16 15:18 | 120.0765 | 7 | 25 | -0.6746967 | 4.040503 | 23.99641 | 23.13821 | 96.90906 | 83.3116 | -0.0002916336 | 0.08701282 | 0 | 0 | 0
8205 | 364447 | 2012-07-16 15:19 | 150.0918 | 7 | 25 | -0.6746967 | 4.031108 | 23.99641 | 23.14384 | 96.90906 | 83.3343 | -0.0002591133 | 0.08701282 | 0 | 0 | 0
8206 | 364477 | 2012-07-16 15:19 | 180.1071 | 7 | 25 | -0.6746967 | 4.022522 | 23.99641 | 23.14946 | 96.90906 | 83.35695 | -0.0002592087 | 0.08701282 | 0 | 0 | 0
8207 | 364507 | 2012-07-16 15:20 | 210.1224 | 7 | 25 | -0.6746967 | 4.014261 | 23.99641 | 23.15509 | 96.90906 | 83.37956 | -0.0002267838 | 0.08701282 | 0 | 0 | 0
8208 | 364537.1 | 2012-07-16 15:20 | 240.1379 | 7 | 25 | -0.6748766 | 4.006161 | 23.99641 | 23.16071 | 96.90906 | 83.40211 | -0.0002591133 | 0.08701282 | 0 | 0 | 0
8209 | 364567.1 | 2012-07-16 15:21 | 270.1529 | 7 | 25 | -0.6748766 | 3.998547 | 23.99641 | 23.16634 | 96.90906 | 83.42463 | -0.0002268314 | 0.08701282 | 0 | 0 | 0
8210 | 364597.1 | 2012-07-16 15:21 | 300.1682 | 7 | 25 | -0.6746967 | 3.991096 | 23.99641 | 23.17196 | 96.90906 | 83.4471 | -0.0001944065 | 0.08701282 | 0 | 0 | 0
8211 | 364627.1 | 2012-07-16 15:22 | 330.1836 | 7 | 25 | -0.6745167 | 3.983806 | 23.99641 | 23.17759 | 96.90906 | 83.46953 | -0.0002267838 | 0.08701282 | 0 | 0 | 0
8212 | 364657.1 | 2012-07-16 15:22 | 360.1987 | 7 | 25 | -0.6745167 | 3.976516 | 23.99641 | 23.18321 | 96.90906 | 83.49192 | -0.0001944065 | 0.08701282 | 0 | 0 | 0
8213 | 364687.1 | 2012-07-16 15:23 | 390.214 | 7 | 25 | -0.6746967 | 3.969389 | 23.99641 | 23.18884 | 96.90906 | 83.51427 | -0.0001619816 | 0.08701282 | 0 | 0 | 0
8214 | 364717.2 | 2012-07-16 15:23 | 420.2311 | 7 | 25 | -0.6746967 | 3.962261 | 23.99641 | 23.19446 | 96.90906 | 83.53658 | -0.0001620293 | 0.08701282 | 0 | 0 | 0
8215 | 364747.2 | 2012-07-16 15:24 | 450.2446 | 7 | 25 | -0.6743368 | 3.955458 | 23.99641 | 23.20009 | 96.90906 | 83.55884 | -0.0001619816 | 0.08701282 | 0 | 0 | 0
8216 | 364777.2 | 2012-07-16 15:24 | 480.2598 | 7 | 25 | -0.6745167 | 3.94833 | 23.99641 | 23.20571 | 96.90906 | 83.58107 | -0.0001944065 | 0.08701282 | 0 | 0 | 0
8217 | 364807.2 | 2012-07-16 15:25 | 510.2751 | 7 | 25 | -0.6743368 | 3.941688 | 23.99641 | 23.21134 | 96.90906 | 83.60326 | -0.0001296043 | 0.08701282 | 0 | 0 | 0
8218 | 364837.2 | 2012-07-16 15:25 | 540.2905 | 7 | 25 | -0.6745167 | 3.935047 | 23.99641 | 23.21696 | 96.90906 | 83.62541 | -0.0001296043 | 0.08701282 | 0 | 0 | 0
8219 | 364867.2 | 2012-07-16 15:26 | 570.3057 | 7 | 25 | -0.6746967 | 3.928081 | 23.99641 | 23.22259 | 96.90906 | 83.64753 | -0.0001619816 | 0.08701282 | 0 | 0 | 0
8220 | 364897.2 | 2012-07-16 15:26 | 600.321 | 7 | 25 | -0.6745167 | 3.921439 | 23.99641 | 23.22821 | 96.90906 | 83.6696 | -0.0001619816 | 0.08701282 | 0 | 0 | 0
8221 | 364927.3 | 2012-07-16 15:27 | 630.3362 | 7 | 25 | -0.6748766 | 3.914798 | 23.99641 | 23.23384 | 96.90906 | 83.69164 | -0.0001296043 | 0.08701282 | 0 | 0 | 0
8222 | 364957.3 | 2012-07-16 15:27 | 660.3515 | 7 | 25 | -0.6748766 | 3.908318 | 23.99641 | 23.23947 | 96.90906 | 83.71365 | -0.0001619816 | 0.08701282 | 0 | 0 | 0
8223 | 364987.3 | 2012-07-16 15:28 | 690.3667 | 7 | 25 | -0.6748766 | 3.901839 | 23.99641 | 23.24509 | 96.90906 | 83.73561 | -0.0001943588 | 0.08701282 | 0 | 0 | 0
8224 | 365017.3 | 2012-07-16 15:28 | 720.3821 | 7 | 25 | -0.6746967 | 3.895521 | 23.99641 | 23.25072 | 96.90906 | 83.75755 | -0.0001944065 | 0.08701282 | 0 | 0 | 0
8225 | 365047.3 | 2012-07-16 15:29 | 750.3973 | 7 | 25 | -0.6748766 | 3.889041 | 23.99641 | 23.25634 | 96.90906 | 83.77944 | -0.0002267838 | 0.08701282 | 0 | 0 | 0
8226 | 365077.3 | 2012-07-16 15:29 | 780.4126 | 7 | 25 | -0.6746967 | 3.883209 | 23.99641 | 23.26197 | 96.90906 | 83.8013 | -0.0001619816 | 0.08701282 | 0 | 0 | 0
8227 | 365107.4 | 2012-07-16 15:30 | 810.4278 | 7 | 25 | -0.6746967 | 3.876892 | 23.99641 | 23.26759 | 96.90906 | 83.82313 | -0.0001619816 | 0.08701282 | 0 | 0 | 0
8228 | 365137.4 | 2012-07-16 15:30 | 840.4434 | 7 | 25 | -0.6746967 | 3.87106 | 23.99641 | 23.27322 | 96.90906 | 83.84492 | -0.0001619816 | 0.08701282 | 0 | 0 | 0
8229 | 365167.4 | 2012-07-16 15:31 | 870.4584 | 7 | 25 | -0.6745167 | 3.865066 | 23.99641 | 23.27884 | 96.90906 | 83.86668 | -0.0001944065 | 0.08701282 | 0 | 0 | 0
8230 | 365197.4 | 2012-07-16 15:31 | 900.4736 | 7 | 25 | -0.6745167 | 3.859235 | 23.99641 | 23.28447 | 96.90906 | 83.88841 | -0.0001296043 | 0.08701282 | 0 | 0 | 0
8231 | 365227.4 | 2012-07-16 15:32 | 930.4889 | 7 | 25 | -0.6748766 | 3.853403 | 23.99641 | 23.29009 | 96.90906 | 83.9101 | -0.0001296043 | 0.08701282 | 0 | 0 | 0
8232 | 365257.4 | 2012-07-16 15:32 | 960.5043 | 7 | 25 | -0.6746967 | 3.847571 | 23.99641 | 23.29572 | 96.90906 | 83.93176 | -0.0001619816 | 0.08701282 | 0 | 0 | 0
8233 | 365287.4 | 2012-07-16 15:33 | 990.5194 | 7 | 25 | -0.6745167 | 3.842226 | 23.99641 | 23.30134 | 96.90906 | 83.95339 | -0.0001296043 | 0.08701282 | 0 | 0 | 0
8234 | 365317.5 | 2012-07-16 15:33 | 1020.535 | 7 | 25 | -0.6746967 | 3.836556 | 23.99641 | 23.30697 | 96.90906 | 83.97498 | -0.0001296043 | 0.08701282 | 0 | 0 | 0
8235 | 365347.5 | 2012-07-16 15:34 | 1050.55 | 7 | 25 | -0.6746967 | 3.83121 | 23.99641 | 23.31259 | 96.90906 | 83.99655 | -0.0001296043 | 0.08701282 | 0 | 0 | 0
8236 | 365377.5 | 2012-07-16 15:34 | 1080.565 | 7 | 25 | -0.6748766 | 3.825864 | 23.99641 | 23.31822 | 96.90906 | 84.01809 | -0.0001296043 | 0.08701282 | 0 | 0 | 0
8237 | 365407.5 | 2012-07-16 15:35 | 1110.581 | 7 | 25 | -0.6748766 | 3.820681 | 23.99641 | 23.32384 | 96.90906 | 84.0396 | -9.717941e-05 | 0.08701282 | 0 | 0 | 0
8238 | 365437.5 | 2012-07-16 15:35 | 1140.596 | 7 | 25 | -0.6746967 | 3.815659 | 23.99641 | 23.32947 | 96.90906 | 84.06107 | -0.0001296043 | 0.08701282 | 0 | 0 | 0
8239 | 365467.5 | 2012-07-16 15:36 | 1170.611 | 7 | 25 | -0.6746967 | 3.810475 | 23.99641 | 23.33509 | 96.90906 | 84.08252 | -0.0001296043 | 0.08701282 | 0 | 0 | 0
8240 | 365497.5 | 2012-07-16 15:36 | 1200.626 | 7 | 25 | -0.6746967 | 3.805615 | 23.99641 | 23.34072 | 96.90906 | 84.10394 | -0.0001296043 | 0.08701282 | 0 | 0 | 0
8241 | 365527.6 | 2012-07-16 15:37 | 1230.642 | 7 | 25 | -0.6746967 | 3.800756 | 23.99641 | 23.34635 | 96.90906 | 84.12534 | -9.717941e-05 | 0.08701282 | 0 | 0 | 0
8242 | 365557.6 | 2012-07-16 15:37 | 1260.657 | 7 | 25 | -0.6748766 | 3.795734 | 23.99641 | 23.35197 | 96.90906 | 84.1467 | -0.0001296043 | 0.08701282 | 0 | 0 | 0
8243 | 365587.6 | 2012-07-16 15:38 | 1290.672 | 7 | 25 | -0.6746967 | 3.791198 | 23.99641 | 23.3576 | 96.90906 | 84.16804 | -9.717941e-05 | 0.08701282 | 0 | 0 | 0
8244 | 365617.6 | 2012-07-16 15:38 | 1320.687 | 7 | 25 | -0.6746967 | 3.786662 | 23.99641 | 23.36322 | 96.90906 | 84.18936 | -9.722709e-05 | 0.08701282 | 0 | 0 | 0
8245 | 365647.6 | 2012-07-16 15:39 | 1350.703 | 7 | 25 | -0.6746967 | 3.781965 | 23.99641 | 23.36885 | 96.90906 | 84.21064 | -0.0001620293 | 0.08701282 | 0 | 0 | 0
8246 | 365677.6 | 2012-07-16 15:39 | 1380.718 | 7 | 25 | -0.6746967 | 3.777591 | 23.99641 | 23.37447 | 96.90906 | 84.23191 | -0.0001295567 | 0.08701282 | 0 | 0 | 0
8247 | 365707.7 | 2012-07-16 15:40 | 1410.733 | 7 | 25 | -0.6746967 | 3.773217 | 23.99641 | 23.3801 | 96.90906 | 84.25314 | -9.717941e-05 | 0.08701282 | 0 | 0 | 0
8248 | 365737.7 | 2012-07-16 15:40 | 1440.748 | 7 | 25 | -0.6746967 | 3.768681 | 23.99641 | 23.38572 | 96.90906 | 84.27436 | -0.0001296043 | 0.08701282 | 0 | 0 | 0
8249 | 365767.7 | 2012-07-16 15:41 | 1470.764 | 7 | 25 | -0.6746967 | 3.764632 | 23.99641 | 23.39135 | 96.90906 | 84.29554 | -9.722709e-05 | 0.08701282 | 0 | 0 | 0
8250 | 365797.7 | 2012-07-16 15:41 | 1500.779 | 7 | 25 | -0.6745167 | 3.760096 | 23.99641 | 23.39697 | 96.90906 | 84.31671 | -0.0001296043 | 0.08701282 | 0 | 0 | 0
8251 | 365827.7 | 2012-07-16 15:42 | 1530.794 | 7 | 25 | -0.6748766 | 3.755884 | 23.99641 | 23.4026 | 96.90906 | 84.33785 | -0.0001620293 | 0.08701282 | 0 | 0 | 0
8252 | 365857.7 | 2012-07-16 15:42 | 1560.81 | 7 | 25 | -0.6746967 | 3.752158 | 23.99641 | 23.40822 | 96.90906 | 84.35896 | -6.480217e-05 | 0.08701282 | 0 | 0 | 0
8253 | 365887.7 | 2012-07-16 15:43 | 1590.825 | 7 | 25 | -0.6746967 | 3.747947 | 23.99641 | 23.41385 | 96.90906 | 84.38006 | -0.0001295567 | 0.08701282 | 0 | 0 | 0
8254 | 365917.8 | 2012-07-16 15:43 | 1620.84 | 7 | 25 | -0.6746967 | 3.743897 | 23.99641 | 23.41947 | 96.90906 | 84.40113 | -0.0001295567 | 0.08701282 | 0 | 0 | 0
8255 | 365947.8 | 2012-07-16 15:44 | 1650.855 | 7 | 25 | -0.6746967 | 3.740009 | 23.99641 | 23.4251 | 96.90906 | 84.42218 | -0.0001296043 | 0.08701282 | 0 | 0 | 0
8256 | 365977.8 | 2012-07-16 15:44 | 1680.871 | 7 | 25 | -0.6748766 | 3.736121 | 23.99641 | 23.43072 | 96.90906 | 84.44321 | -0.0001296043 | 0.08701282 | 0 | 0 | 0
8257 | 366007.8 | 2012-07-16 15:45 | 1710.886 | 7 | 25 | -0.6746967 | 3.732395 | 23.99641 | 23.43635 | 96.90906 | 84.46421 | -0.0001296043 | 0.08701282 | 0 | 0 | 0
8258 | 366037.8 | 2012-07-16 15:45 | 1740.901 | 7 | 25 | -0.6746967 | 3.728669 | 23.99641 | 23.44197 | 96.90906 | 84.4852 | -6.480217e-05 | 0.08701282 | 0 | 0 | 0
8259 | 366067.8 | 2012-07-16 15:46 | 1770.916 | 7 | 25 | -0.6746967 | 3.724944 | 23.99641 | 23.4476 | 96.90906 | 84.50616 | -0.0001296043 | 0.08701282 | 0 | 0 | 0
8260 | 366097.9 | 2012-07-16 15:46 | 1800.932 | 7 | 25 | -0.6746967 | 3.72138 | 23.99641 | 23.45322 | 96.90906 | 84.5271 | -9.717941e-05 | 0.08701282 | 0 | 0 | 0
8261 | 366127.9 | 2012-07-16 15:47 | 1830.947 | 7 | 25 | -0.6745167 | 3.717978 | 23.99641 | 23.45885 | 96.90906 | 84.54803 | -6.480217e-05 | 0.08701282 | 0 | 0 | 0
8262 | 366157.9 | 2012-07-16 15:47 | 1860.962 | 7 | 25 | -0.6748766 | 3.71409 | 23.99641 | 23.46447 | 96.90906 | 84.56893 | -0.0001619816 | 0.08701282 | 0 | 0 | 0
8263 | 366187.9 | 2012-07-16 15:48 | 1890.978 | 7 | 25 | -0.6745167 | 3.71085 | 23.99641 | 23.4701 | 96.90906 | 84.58981 | -6.480217e-05 | 0.08701282 | 0 | 0 | 0
8264 | 366217.9 | 2012-07-16 15:48 | 1920.993 | 7 | 25 | -0.6748766 | 3.707124 | 23.99641 | 23.47572 | 96.90906 | 84.61068 | -0.0001296043 | 0.08701282 | 0 | 0 | 0
8265 | 366247.9 | 2012-07-16 15:49 | 1951.008 | 7 | 25 | -0.6746967 | 3.703885 | 23.99641 | 23.48135 | 96.90906 | 84.63152 | -9.722709e-05 | 0.08701282 | 0 | 0 | 0
8266 | 366277.9 | 2012-07-16 15:49 | 1981.023 | 7 | 25 | -0.6746967 | 3.700645 | 23.99641 | 23.48697 | 96.90906 | 84.65235 | -9.717941e-05 | 0.08701282 | 0 | 0 | 0
8267 | 366308 | 2012-07-16 15:50 | 2011.039 | 7 | 25 | -0.6746967 | 3.697405 | 23.99641 | 23.4926 | 96.90906 | 84.67316 | -9.717941e-05 | 0.08701282 | 0 | 0 | 0
8268 | 366338 | 2012-07-16 15:50 | 2041.054 | 7 | 25 | -0.6745167 | 3.694165 | 23.99641 | 23.49822 | 96.90906 | 84.69395 | -0.0001296043 | 0.08701282 | 0 | 0 | 0
8269 | 366368 | 2012-07-16 15:51 | 2071.069 | 7 | 25 | -0.6746967 | 3.691249 | 23.99641 | 23.50385 | 96.90906 | 84.71472 | -3.237724e-05 | 0.08701282 | 0 | 0 | 0
8270 | 366398 | 2012-07-16 15:51 | 2101.085 | 7 | 25 | -0.6746967 | 3.68801 | 23.99641 | 23.50947 | 96.90906 | 84.73547 | -0.0001296043 | 0.08701282 | 0 | 0 | 0
8271 | 366428 | 2012-07-16 15:52 | 2131.1 | 7 | 25 | -0.6746967 | 3.685094 | 23.99641 | 23.5151 | 96.90906 | 84.75621 | -6.480217e-05 | 0.08701282 | 0 | 0 | 0
8272 | 366458 | 2012-07-16 15:52 | 2161.115 | 7 | 25 | -0.6746967 | 3.682178 | 23.99641 | 23.52072 | 96.90906 | 84.77693 | -6.480217e-05 | 0.08701282 | 0 | 0 | 0
8273 | 366488.1 | 2012-07-16 15:53 | 2191.13 | 7 | 25 | -0.6746967 | 3.679262 | 23.99641 | 23.52635 | 96.90906 | 84.79764 | -6.480217e-05 | 0.08701282 | 0 | 0 | 0
8274 | 366518.1 | 2012-07-16 15:53 | 2221.146 | 7 | 25 | -0.6743368 | 3.676832 | 23.99641 | 23.53198 | 96.90906 | 84.81832 | 0 | 0.08701282 | 0 | 0 | 0
8275 | 366548.1 | 2012-07-16 15:54 | 2251.161 | 7 | 25 | -0.6748766 | 3.673592 | 23.99641 | 23.5376 | 96.90906 | 84.839 | -6.480217e-05 | 0.08701282 | 0 | 0 | 0
8276 | 366578.1 | 2012-07-16 15:54 | 2281.176 | 7 | 25 | -0.6748766 | 3.670838 | 23.99641 | 23.54323 | 96.90906 | 84.85965 | -9.722709e-05 | 0.08701282 | 0 | 0 | 0
8277 | 366608.1 | 2012-07-16 15:55 | 2311.191 | 7 | 25 | -0.6746967 | 3.668247 | 23.99641 | 23.54885 | 96.90906 | 84.8803 | -9.722709e-05 | 0.08701282 | 0 | 0 | 0
8278 | 366638.1 | 2012-07-16 15:55 | 2341.21 | 7 | 25 | -0.6746967 | 3.665655 | 23.99641 | 23.55448 | 96.90906 | 84.90093 | -9.717941e-05 | 0.08701282 | 0 | 0 | 0
8279 | 366668.1 | 2012-07-16 15:56 | 2371.222 | 7 | 25 | -0.6746967 | 3.663387 | 23.99641 | 23.5601 | 96.90906 | 84.92154 | 0 | 0.08701282 | 0 | 0 | 0
8280 | 366698.2 | 2012-07-16 15:56 | 2401.237 | 7 | 25 | -0.6746967 | 3.660795 | 23.99641 | 23.56573 | 96.90906 | 84.94214 | -6.480217e-05 | 0.08701282 | 0 | 0 | 0
8281 | 366728.2 | 2012-07-16 15:57 | 2431.253 | 7 | 25 | -0.6745167 | 3.658527 | 23.99641 | 23.57135 | 96.90906 | 84.96273 | -6.480217e-05 | 0.08701282 | 0 | 0 | 0
8282 | 366758.2 | 2012-07-16 15:57 | 2461.268 | 7 | 25 | -0.6746967 | 3.656097 | 23.99641 | 23.57698 | 96.90906 | 84.9833 | -3.237724e-05 | 0.08701282 | 0 | 0 | 0
8283 | 366788.2 | 2012-07-16 15:58 | 2491.283 | 7 | 25 | -0.6748766 | 3.653829 | 23.99641 | 23.5826 | 96.90906 | 85.00386 | -6.480217e-05 | 0.08701282 | 0 | 0 | 0
8284 | 366818.2 | 2012-07-16 15:58 | 2521.298 | 7 | 25 | -0.6746967 | 3.651723 | 23.99641 | 23.58823 | 96.90906 | 85.02441 | -6.480217e-05 | 0.08701282 | 0 | 0 | 0
8285 | 366848.2 | 2012-07-16 15:59 | 2551.314 | 7 | 25 | -0.6746967 | 3.649617 | 23.99641 | 23.59385 | 96.90906 | 85.04494 | -3.242493e-05 | 0.08701282 | 0 | 0 | 0
8286 | 366878.3 | 2012-07-16 15:59 | 2581.329 | 7 | 25 | -0.6750566 | 3.647026 | 23.99641 | 23.59948 | 96.90906 | 85.06547 | -9.722709e-05 | 0.08701282 | 0 | 0 | 0
8287 | 366908.3 | 2012-07-16 16:00 | 2611.344 | 7 | 25 | -0.6746967 | 3.645082 | 23.99641 | 23.6051 | 96.90906 | 85.08598 | -9.717941e-05 | 0.08701282 | 0 | 0 | 0
8288 | 366938.3 | 2012-07-16 16:00 | 2641.359 | 7 | 25 | -0.6746967 | 3.643138 | 23.99641 | 23.61073 | 96.90906 | 85.10648 | -3.237724e-05 | 0.08701282 | 0 | 0 | 0
8289 | 366968.3 | 2012-07-16 16:01 | 2671.375 | 7 | 25 | -0.6746967 | 3.641032 | 23.99641 | 23.61635 | 96.90906 | 85.12696 | -6.480217e-05 | 0.08701282 | 0 | 0 | 0
8290 | 366998.3 | 2012-07-16 16:01 | 2701.39 | 7 | 25 | -0.6746967 | 3.638926 | 23.99641 | 23.62198 | 96.90906 | 85.14744 | -6.480217e-05 | 0.08701282 | 0 | 0 | 0
8291 | 367028.3 | 2012-07-16 16:02 | 2731.405 | 7 | 25 | -0.6746967 | 3.636982 | 23.99641 | 23.62761 | 96.90906 | 85.1679 | -3.237724e-05 | 0.08701282 | 0 | 0 | 0
8292 | 367058.3 | 2012-07-16 16:02 | 2761.421 | 7 | 25 | -0.6748766 | 3.634876 | 23.99641 | 23.63323 | 96.90906 | 85.18836 | -3.242493e-05 | 0.08701282 | 0 | 0 | 0
8293 | 367088.4 | 2012-07-16 16:03 | 2791.436 | 7 | 25 | -0.6745167 | 3.63277 | 23.99641 | 23.63886 | 96.90906 | 85.2088 | -3.242493e-05 | 0.08701282 | 0 | 0 | 0
8294 | 367118.4 | 2012-07-16 16:03 | 2821.451 | 7 | 25 | -0.6746967 | 3.630502 | 23.99641 | 23.64448 | 96.90906 | 85.22923 | -9.722709e-05 | 0.08701282 | 0 | 0 | 0
8295 | 367148.4 | 2012-07-16 16:04 | 2851.466 | 7 | 25 | -0.6745167 | 3.628559 | 23.99641 | 23.65011 | 96.90906 | 85.24964 | -6.480217e-05 | 0.08701282 | 0 | 0 | 0
8296 | 367178.4 | 2012-07-16 16:04 | 2881.482 | 7 | 25 | -0.6745167 | 3.626453 | 23.99641 | 23.65573 | 96.90906 | 85.27005 | -6.480217e-05 | 0.08701282 | 0 | 0 | 0
8297 | 367208.4 | 2012-07-16 16:05 | 2911.497 | 7 | 25 | -0.6746967 | 3.624185 | 23.99641 | 23.66136 | 96.90906 | 85.29044 | -6.480217e-05 | 0.08701282 | 0 | 0 | 0
8298 | 367238.4 | 2012-07-16 16:05 | 2941.512 | 7 | 25 | -0.6746967 | 3.621917 | 23.99641 | 23.66698 | 96.90906 | 85.31082 | -3.237724e-05 | 0.08701282 | 0 | 0 | 0
8299 | 367268.4 | 2012-07-16 16:06 | 2971.527 | 7 | 25 | -0.6746967 | 3.619649 | 23.99641 | 23.67261 | 96.90906 | 85.33119 | -3.237724e-05 | 0.08701282 | 0 | 0 | 0
8300 | 367298.5 | 2012-07-16 16:06 | 3001.543 | 7 | 25 | -0.6748766 | 3.617219 | 23.99641 | 23.67823 | 96.90906 | 85.35154 | -6.480217e-05 | 0.08701282 | 0 | 0 | 0
8301 | 367328.5 | 2012-07-16 16:07 | 3031.558 | 7 | 25 | -0.6746967 | 3.614951 | 23.99641 | 23.68386 | 96.90906 | 85.37188 | -3.237724e-05 | 0.08701282 | 0 | 0 | 0
8302 | 367358.5 | 2012-07-16 16:07 | 3061.573 | 7 | 25 | -0.6746967 | 3.61236 | 23.99641 | 23.68948 | 96.90906 | 85.39221 | -3.237724e-05 | 0.08701282 | 0 | 0 | 0
8303 | 367388.5 | 2012-07-16 16:08 | 3091.588 | 7 | 25 | -0.6745167 | 3.609606 | 23.99641 | 23.69511 | 96.90906 | 85.41252 | -6.480217e-05 | 0.08701282 | 0 | 0 | 0
8304 | 367418.5 | 2012-07-16 16:08 | 3121.604 | 7 | 25 | -0.6745167 | 3.607014 | 23.99641 | 23.70073 | 96.90906 | 85.43282 | -3.242493e-05 | 0.08701282 | 0 | 0 | 0
8305 | 367448.5 | 2012-07-16 16:09 | 3151.619 | 7 | 25 | -0.6745167 | 3.60426 | 23.99641 | 23.70636 | 96.90906 | 85.4531 | -3.237724e-05 | 0.08701282 | 0 | 0 | 0
8306 | 367478.6 | 2012-07-16 16:09 | 3181.634 | 7 | 25 | -0.6746967 | 3.60102 | 23.99641 | 23.71198 | 96.90906 | 85.47336 | -9.717941e-05 | 0.08701282 | 0 | 0 | 0
8307 | 367508.6 | 2012-07-16 16:10 | 3211.649 | 7 | 25 | -0.6746967 | 3.597942 | 23.99641 | 23.71761 | 96.90906 | 85.49361 | -6.480217e-05 | 0.08701282 | 0 | 0 | 0
8308 | 367538.6 | 2012-07-16 16:10 | 3241.665 | 7 | 25 | -0.6746967 | 3.594702 | 23.99641 | 23.72323 | 96.90906 | 85.51384 | -9.717941e-05 | 0.08701282 | 0 | 0 | 0
8309 | 367568.6 | 2012-07-16 16:11 | 3271.68 | 7 | 25 | -0.6745167 | 3.5913 | 23.99641 | 23.72886 | 96.90906 | 85.53405 | -9.722709e-05 | 0.08701282 | 0 | 0 | 0
8310 | 367598.6 | 2012-07-16 16:11 | 3301.696 | 7 | 25 | -0.6745167 | 3.587737 | 23.99641 | 23.73448 | 96.90906 | 85.55424 | -9.717941e-05 | 0.08701282 | 0 | 0 | 0
8311 | 367628.6 | 2012-07-16 16:12 | 3331.711 | 7 | 25 | -0.6746967 | 3.584011 | 23.99641 | 23.74011 | 96.90906 | 85.57441 | -9.722709e-05 | 0.08701282 | 0 | 0 | 0
8312 | 367658.6 | 2012-07-16 16:12 | 3361.726 | 7 | 25 | -0.6746967 | 3.579961 | 23.99641 | 23.74573 | 96.90906 | 85.59456 | -0.0001296043 | 0.08701282 | 0 | 0 | 0
8313 | 367688.7 | 2012-07-16 16:13 | 3391.741 | 7 | 25 | -0.6746967 | 3.575749 | 23.99641 | 23.75136 | 96.90906 | 85.61469 | -0.0001296043 | 0.08701282 | 0 | 0 | 0
8314 | 367718.7 | 2012-07-16 16:13 | 3421.756 | 7 | 25 | -0.6746967 | 3.571376 | 23.99641 | 23.75698 | 96.90906 | 85.63479 | -9.717941e-05 | 0.08701282 | 0 | 0 | 0
8315 | 367748.7 | 2012-07-16 16:14 | 3451.772 | 7 | 25 | -0.6746967 | 3.566678 | 23.99641 | 23.76261 | 96.90906 | 85.65487 | -0.0001296043 | 0.08701282 | 0 | 0 | 0
8316 | 367778.7 | 2012-07-16 16:14 | 3481.787 | 7 | 25 | -0.6748766 | 3.561818 | 23.99641 | 23.76823 | 96.90906 | 85.67492 | -0.0001296043 | 0.08701282 | 0 | 0 | 0
8317 | 367808.7 | 2012-07-16 16:15 | 3511.802 | 7 | 25 | -0.6746967 | 3.556634 | 23.99641 | 23.77386 | 96.90906 | 85.69494 | -0.0001295567 | 0.08701282 | 0 | 0 | 0
8318 | 367838.7 | 2012-07-16 16:15 | 3541.817 | 7 | 25 | -0.6745167 | 3.551127 | 23.99641 | 23.77948 | 96.90906 | 85.71493 | -0.0001295567 | 0.08701282 | 0 | 0 | 0
8319 | 367868.8 | 2012-07-16 16:16 | 3571.833 | 7 | 25 | -0.6746967 | 3.544971 | 23.99641 | 23.78511 | 96.90906 | 85.73489 | -0.0001619816 | 0.08701282 | 0 | 0 | 0
8320 | 367898.8 | 2012-07-16 16:16 | 3601.848 | 7 | 25 | -0.6748766 | 3.538815 | 23.99641 | 23.79073 | 96.90906 | 85.75482 | -0.0001619816 | 0.08701282 | 0 | 0 | 0
8321 | 367928.8 | 2012-07-16 16:17 | 3631.863 | 7 | 25 | -0.6746967 | 3.53185 | 23.99641 | 23.79636 | 96.90906 | 85.7747 | -0.0002267838 | 0.08701282 | 0 | 0 | 0
8322 | 367958.8 | 2012-07-16 16:17 | 3661.879 | 7 | 25 | -0.6746967 | 3.52456 | 23.99641 | 23.80199 | 96.90906 | 85.79455 | -0.0002267838 | 0.08701282 | 0 | 0 | 0
8323 | 367988.8 | 2012-07-16 16:18 | 3691.894 | 7 | 25 | -0.6745167 | 3.516946 | 23.99641 | 23.80761 | 96.90906 | 85.81436 | -0.0001944065 | 0.08701282 | 0 | 0 | 0
8324 | 368018.8 | 2012-07-16 16:18 | 3721.91 | 7 | 25 | -0.6746967 | 3.508199 | 23.99641 | 23.81324 | 96.90906 | 85.83412 | -0.0002268314 | 0.08701282 | 0 | 0 | 0
8325 | 368048.8 | 2012-07-16 16:19 | 3751.924 | 7 | 25 | -0.6746967 | 3.498965 | 23.99641 | 23.81886 | 96.90906 | 85.85383 | -0.0002267838 | 0.08701282 | 0 | 0 | 0
8326 | 368078.9 | 2012-07-16 16:19 | 3781.94 | 7 | 25 | -0.6745167 | 3.48876 | 23.99641 | 23.82449 | 96.90906 | 85.87348 | -0.0002592087 | 0.08701282 | 0 | 0 | 0
8327 | 368108.9 | 2012-07-16 16:20 | 3811.955 | 7 | 25 | -0.6746967 | 3.47742 | 23.99641 | 23.83011 | 96.90906 | 85.89307 | -0.0003240108 | 0.08701282 | 0 | 0 | 0
8328 | 368138.9 | 2012-07-16 16:20 | 3841.97 | 7 | 25 | -0.6746967 | 3.465433 | 23.99641 | 23.83574 | 96.90906 | 85.9126 | -0.0003239632 | 0.08701282 | 0 | 0 | 0
8329 | 368168.9 | 2012-07-16 16:21 | 3871.985 | 7 | 25 | -0.6746967 | 3.452312 | 23.99641 | 23.84136 | 96.90906 | 85.93206 | -0.0003563881 | 0.08701282 | 0 | 0 | 0
8330 | 368198.9 | 2012-07-16 16:21 | 3902.001 | 7 | 25 | -0.6746967 | 3.437895 | 23.99641 | 23.84699 | 96.90906 | 85.95144 | -0.0003563881 | 0.08701282 | 0 | 0 | 0
8331 | 368228.9 | 2012-07-16 16:22 | 3932.016 | 7 | 25 | -0.6746967 | 3.422181 | 23.99641 | 23.85261 | 96.90906 | 85.97074 | -0.0004535675 | 0.08701282 | 0 | 0 | 0
8332 | 368259 | 2012-07-16 16:22 | 3962.031 | 7 | 25 | -0.6746967 | 3.405172 | 23.99641 | 23.85824 | 96.90906 | 85.98994 | -0.0004859924 | 0.08701282 | 0 | 0 | 0
8333 | 368289 | 2012-07-16 16:23 | 3992.047 | 7 | 25 | -0.6748766 | 3.387029 | 23.99641 | 23.86386 | 96.90906 | 86.00905 | -0.0005507469 | 0.08701282 | 0 | 0 | 0
8334 | 368319 | 2012-07-16 16:23 | 4022.062 | 7 | 25 | -0.6746967 | 3.367752 | 23.99641 | 23.86949 | 96.90906 | 86.02805 | -0.0005183697 | 0.08701282 | 0 | 0 | 0
8335 | 368349 | 2012-07-16 16:24 | 4052.077 | 7 | 25 | -0.6746967 | 3.347017 | 23.99641 | 23.87511 | 96.90906 | 86.04693 | -0.0005507469 | 0.08701282 | 0 | 0 | 0
8336 | 368379 | 2012-07-16 16:24 | 4082.092 | 7 | 25 | -0.6748766 | 3.32531 | 23.99641 | 23.88074 | 96.90906 | 86.0657 | -0.0006155968 | 0.08701282 | 0 | 0 | 0
8337 | 368409 | 2012-07-16 16:25 | 4112.108 | 7 | 25 | -0.6743368 | 3.302632 | 23.99641 | 23.88636 | 96.90906 | 86.08434 | -0.0006155491 | 0.08701282 | 0 | 0 | 0
8338 | 368439 | 2012-07-16 16:25 | 4142.123 | 7 | 25 | -0.6746967 | 3.279305 | 23.99641 | 23.89199 | 96.90906 | 86.10285 | -0.000647974 | 0.08701282 | 0 | 0 | 0
8339 | 368469.1 | 2012-07-16 16:26 | 4172.138 | 7 | 25 | -0.6746967 | 3.255492 | 23.99641 | 23.89761 | 96.90906 | 86.12123 | -0.000647974 | 0.08701282 | 0 | 0 | 0
8340 | 368499.1 | 2012-07-16 16:26 | 4202.153 | 7 | 25 | -0.6746967 | 3.232003 | 23.99641 | 23.90324 | 96.90906 | 86.13948 | -0.0006155491 | 0.08701282 | 0 | 0 | 0
8341 | 368529.1 | 2012-07-16 16:27 | 4232.169 | 7 | 25 | -0.6746967 | 3.208514 | 23.99641 | 23.90887 | 96.90906 | 86.15759 | -0.0005831718 | 0.08701282 | 0 | 0 | 0
8342 | 368559.1 | 2012-07-16 16:27 | 4262.187 | 7 | 25 | -0.6746967 | 3.184864 | 23.99641 | 23.91449 | 96.90906 | 86.17558 | -0.0006155968 | 0.08701282 | 0 | 0 | 0
8343 | 368589.1 | 2012-07-16 16:28 | 4292.199 | 7 | 25 | -0.6745167 | 3.161699 | 23.99641 | 23.92012 | 96.90906 | 86.19342 | -0.0006155491 | 0.08701282 | 0 | 0 | 0
8344 | 368619.1 | 2012-07-16 16:28 | 4322.215 | 7 | 25 | -0.6748766 | 3.138696 | 23.99641 | 23.92574 | 96.90906 | 86.21115 | -0.0006155968 | 0.08701282 | 0 | 0 | 0
8345 | 368649.2 | 2012-07-16 16:29 | 4352.23 | 7 | 25 | -0.6746967 | 3.116341 | 23.99641 | 23.93137 | 96.90906 | 86.22874 | -0.0006155968 | 0.08701282 | 0 | 0 | 0
8346 | 368679.2 | 2012-07-16 16:29 | 4382.245 | 7 | 25 | -0.6746967 | 3.094148 | 23.99641 | 23.93699 | 96.90906 | 86.24621 | -0.0005831718 | 0.08701282 | 0 | 0 | 0
8347 | 368709.2 | 2012-07-16 16:30 | 4412.26 | 7 | 25 | -0.6746967 | 3.073089 | 23.99641 | 23.94262 | 96.90906 | 86.26355 | -0.0005183697 | 0.08701282 | 0 | 0 | 0
8348 | 368739.2 | 2012-07-16 16:30 | 4442.276 | 7 | 25 | -0.6746967 | 3.052192 | 23.99641 | 23.94824 | 96.90906 | 86.28078 | -0.0005507946 | 0.08701282 | 0 | 0 | 0
8349 | 368769.2 | 2012-07-16 16:31 | 4472.291 | 7 | 25 | -0.6748766 | 3.031782 | 23.99641 | 23.95387 | 96.90906 | 86.29789 | -0.0005183697 | 0.08701282 | 0 | 0 | 0
8350 | 368799.2 | 2012-07-16 16:31 | 4502.306 | 7 | 25 | -0.6746967 | 3.011857 | 23.99641 | 23.95949 | 96.90906 | 86.31489 | -0.0005183697 | 0.08701282 | 0 | 0 | 0
8351 | 368829.2 | 2012-07-16 16:32 | 4532.322 | 7 | 25 | -0.6746967 | 2.992094 | 23.99641 | 23.96512 | 96.90906 | 86.33178 | -0.0005183697 | 0.08701282 | 0 | 0 | 0
8352 | 368859.3 | 2012-07-16 16:32 | 4562.337 | 7 | 25 | -0.6746967 | 2.972331 | 23.99641 | 23.97074 | 96.90906 | 86.34855 | -0.0005507946 | 0.08701282 | 0 | 0 | 0
8353 | 368889.3 | 2012-07-16 16:33 | 4592.352 | 7 | 25 | -0.6746967 | 2.953701 | 23.99641 | 23.97637 | 96.90906 | 86.36522 | -0.0004859924 | 0.08701282 | 0 | 0 | 0
8354 | 368919.3 | 2012-07-16 16:33 | 4622.367 | 7 | 25 | -0.6746967 | 2.934911 | 23.99641 | 23.98199 | 96.90906 | 86.38178 | -0.0004859924 | 0.08701282 | 0 | 0 | 0
8355 | 368949.3 | 2012-07-16 16:34 | 4652.383 | 7 | 25 | -0.6748766 | 2.916444 | 23.99641 | 23.98762 | 96.90906 | 86.39824 | -0.0005183697 | 0.08701282 | 0 | 0 | 0
8356 | 368979.3 | 2012-07-16 16:34 | 4682.398 | 7 | 25 | -0.6746967 | 2.8983 | 23.99641 | 23.99324 | 96.90906 | 86.4146 | -0.0004859924 | 0.08701282 | 0 | 0 | 0
8357 | 369009.3 | 2012-07-16 16:35 | 4712.413 | 7 | 25 | -0.6745167 | 2.880643 | 23.99641 | 23.99887 | 96.90906 | 86.43085 | -0.0004535675 | 0.08701282 | 0 | 0 | 0
8358 | 369039.4 | 2012-07-16 16:35 | 4742.428 | 7 | 25 | -0.6746967 | 2.8625 | 23.99641 | 24.0045 | 96.90906 | 86.447 | -0.0004535675 | 0.08701282 | 0 | 0 | 0
8359 | 369069.4 | 2012-07-16 16:36 | 4772.444 | 7 | 25 | -0.6746967 | 2.844519 | 23.99641 | 24.01012 | 96.90906 | 86.46306 | -0.0004859447 | 0.08701282 | 0 | 0 | 0
8360 | 369099.4 | 2012-07-16 16:36 | 4802.459 | 7 | 25 | -0.6745167 | 2.8267 | 23.99641 | 24.01575 | 96.90906 | 86.47901 | -0.0004535675 | 0.08701282 | 0 | 0 | 0
8361 | 369129.4 | 2012-07-16 16:37 | 4832.474 | 7 | 25 | -0.6746967 | 2.808557 | 23.99641 | 24.02137 | 96.90906 | 86.49486 | -0.0004859924 | 0.08701282 | 0 | 0 | 0
8362 | 369159.4 | 2012-07-16 16:37 | 4862.49 | 7 | 25 | -0.6746967 | 2.789766 | 23.99641 | 24.027 | 96.90906 | 86.5106 | -0.0005183697 | 0.08701282 | 0 | 0 | 0
8363 | 369189.4 | 2012-07-16 16:38 | 4892.505 | 7 | 25 | -0.6746967 | 2.770489 | 23.99641 | 24.03262 | 96.90906 | 86.52624 | -0.0004859447 | 0.08701282 | 0 | 0 | 0
8364 | 369219.4 | 2012-07-16 16:38 | 4922.52 | 7 | 25 | -0.6746967 | 2.75105 | 23.99641 | 24.03825 | 96.90906 | 86.54177 | -0.0005507946 | 0.08701282 | 0 | 0 | 0
8365 | 369249.5 | 2012-07-16 16:39 | 4952.535 | 7 | 25 | -0.6746967 | 2.731125 | 23.99641 | 24.04387 | 96.90906 | 86.55719 | -0.0005507946 | 0.08701282 | 0 | 0 | 0
8366 | 369279.5 | 2012-07-16 16:39 | 4982.551 | 7 | 25 | -0.6746967 | 2.710066 | 23.99641 | 24.0495 | 96.90906 | 86.57249 | -0.0005507469 | 0.08701282 | 0 | 0 | 0
8367 | 369293.5 | 2012-07-16 16:40 | 4996.597 | 7 | 25 | -0.6746967 | 2.699861 | 23.99641 | 24.05213 | 96.90906 | 86.57961 | -0.0005831718 | 0.08701282 | 0 | 0 | 0
8368 | 369293.7 | 2012-07-16 16:40 | 0.1875309 | 8 | 25 | -0.0004340807 | 2.776321 | 23.99641 | 24.05215 | 96.90906 | 86.57966 | 0.01529198 | 0.06731351 | 0 | 0 | 0
8369 | 369298.5 | 2012-07-16 16:40 | 5.015939 | 8 | 25 | -0.002233554 | 3.174982 | 23.99641 | 24.05215 | 96.90906 | 86.57967 | 0.03570294 | 0.06731351 | 0 | 0 | 0
8370 | 369328.6 | 2012-07-16 16:40 | 30.01542 | 1 | 26 | 0 | 3.336326 | 23.99641 | 24.05215 | 96.90906 | 86.57967 | 0.00181427 | 0.06731351 | 0 | 0 | 0
8371 | 369358.6 | 2012-07-16 16:41 | 60.03055 | 1 | 26 | 0 | 3.380549 | 23.99641 | 24.05215 | 96.90906 | 86.57967 | 0.0008747578 | 0.06731351 | 0 | 0 | 0
8372 | 369388.6 | 2012-07-16 16:41 | 90.04585 | 1 | 26 | 0 | 3.406792 | 23.99641 | 24.05215 | 96.90906 | 86.57967 | 0.0006155968 | 0.06731351 | 0 | 0 | 0
8373 | 369418.6 | 2012-07-16 16:42 | 120.0144 | 1 | 26 | 0 | 3.425421 | 23.99641 | 24.05215 | 96.90906 | 86.57967 | 0.0004859924 | 0.06731351 | 0 | 0 | 0
8374 | 369448.6 | 2012-07-16 16:42 | 30.01511 | 2 | 26 | 0.6747283 | 3.692707 | 24.00203 | 24.05215 | 96.92962 | 86.57967 | 0.001393127 | 0.06731351 | 0 | 0 | 0
8375 | 369478.6 | 2012-07-16 16:43 | 60.03041 | 2 | 26 | 0.6747283 | 3.730127 | 24.00766 | 24.05215 | 96.95051 | 86.57967 | 0.0007451534 | 0.06731351 | 0 | 0 | 0
8376 | 369508.6 | 2012-07-16 16:43 | 90.04567 | 2 | 26 | 0.6747283 | 3.753616 | 24.01328 | 24.05215 | 96.97156 | 86.57967 | 0.0005507469 | 0.06731351 | 0 | 0 | 0
8377 | 369538.6 | 2012-07-16 16:44 | 120.061 | 2 | 26 | 0.6749082 | 3.769977 | 24.01891 | 24.05215 | 96.99273 | 86.57967 | 0.000388813 | 0.06731351 | 0 | 0 | 0
8378 | 369568.7 | 2012-07-16 16:44 | 150.0762 | 2 | 26 | 0.6745483 | 3.781803 | 24.02453 | 24.05215 | 97.01397 | 86.57967 | 0.0002915859 | 0.06731351 | 0 | 0 | 0
8379 | 369598.7 | 2012-07-16 16:45 | 180.0915 | 2 | 26 | 0.6747283 | 3.790388 | 24.03016 | 24.05215 | 97.03527 | 86.57967 | 0.0002267838 | 0.06731351 | 0 | 0 | 0
8380 | 369628.7 | 2012-07-16 16:45 | 210.1068 | 2 | 26 | 0.6749082 | 3.797354 | 24.03579 | 24.05215 | 97.05662 | 86.57967 | 0.0001943588 | 0.06731351 | 0 | 0 | 0
8381 | 369658.7 | 2012-07-16 16:46 | 240.122 | 2 | 26 | 0.6747283 | 3.803509 | 24.04141 | 24.05215 | 97.078 | 86.57967 | 0.0001295567 | 0.06731351 | 0 | 0 | 0
8382 | 369688.7 | 2012-07-16 16:46 | 270.1373 | 2 | 26 | 0.6747283 | 3.809179 | 24.04704 | 24.05215 | 97.09941 | 86.57967 | 9.722709e-05 | 0.06731351 | 0 | 0 | 0
8383 | 369718.7 | 2012-07-16 16:47 | 300.1526 | 2 | 26 | 0.6747283 | 3.814525 | 24.05266 | 24.05215 | 97.12086 | 86.57967 | 0.0001295567 | 0.06731351 | 0 | 0 | 0
8384 | 369748.8 | 2012-07-16 16:47 | 330.1679 | 2 | 26 | 0.6749082 | 3.819709 | 24.05829 | 24.05215 | 97.14233 | 86.57967 | 9.717941e-05 | 0.06731351 | 0 | 0 | 0
8385 | 369778.8 | 2012-07-16 16:48 | 360.1831 | 2 | 26 | 0.6749082 | 3.82473 | 24.06392 | 24.05215 | 97.16383 | 86.57967 | 0.0001296043 | 0.06731351 | 0 | 0 | 0
8386 | 369808.8 | 2012-07-16 16:48 | 390.1984 | 2 | 26 | 0.6747283 | 3.829428 | 24.06954 | 24.05215 | 97.18536 | 86.57967 | 0.0001296043 | 0.06731351 | 0 | 0 | 0
8387 | 369838.8 | 2012-07-16 16:49 | 420.2137 | 2 | 26 | 0.6745483 | 3.833964 | 24.07517 | 24.05215 | 97.20692 | 86.57967 | 9.717941e-05 | 0.06731351 | 0 | 0 | 0
8388 | 369868.8 | 2012-07-16 16:49 | 450.232 | 2 | 26 | 0.6747283 | 3.8385 | 24.08079 | 24.05215 | 97.2285 | 86.57967 | 9.722709e-05 | 0.06731351 | 0 | 0 | 0
8389 | 369898.8 | 2012-07-16 16:50 | 480.2442 | 2 | 26 | 0.6747283 | 3.842874 | 24.08642 | 24.05215 | 97.25011 | 86.57967 | 9.722709e-05 | 0.06731351 | 0 | 0 | 0
8390 | 369928.8 | 2012-07-16 16:50 | 510.2595 | 2 | 26 | 0.6749082 | 3.847085 | 24.09204 | 24.05215 | 97.27174 | 86.57967 | 6.480217e-05 | 0.06731351 | 0 | 0 | 0
8391 | 369958.9 | 2012-07-16 16:51 | 540.2748 | 2 | 26 | 0.6747283 | 3.851459 | 24.09767 | 24.05215 | 97.2934 | 86.57967 | 0.0001296043 | 0.06731351 | 0 | 0 | 0
8392 | 369988.9 | 2012-07-16 16:51 | 570.2902 | 2 | 26 | 0.6747283 | 3.855509 | 24.1033 | 24.05215 | 97.31507 | 86.57967 | 9.717941e-05 | 0.06731351 | 0 | 0 | 0
8393 | 370018.9 | 2012-07-16 16:52 | 600.3053 | 2 | 26 | 0.6745483 | 3.859559 | 24.10892 | 24.05215 | 97.33678 | 86.57967 | 6.480217e-05 | 0.06731351 | 0 | 0 | 0
8394 | 370048.9 | 2012-07-16 16:52 | 630.3206 | 2 | 26 | 0.6747283 | 3.86377 | 24.11455 | 24.05215 | 97.3585 | 86.57967 | 0.0001296043 | 0.06731351 | 0 | 0 | 0
8395 | 370078.9 | 2012-07-16 16:53 | 660.3359 | 2 | 26 | 0.6747283 | 3.867658 | 24.12017 | 24.05215 | 97.38025 | 86.57967 | 6.480217e-05 | 0.06731351 | 0 | 0 | 0
8396 | 370108.9 | 2012-07-16 16:53 | 690.3512 | 2 | 26 | 0.6747283 | 3.871546 | 24.1258 | 24.05215 | 97.40202 | 86.57967 | 6.480217e-05 | 0.06731351 | 0 | 0 | 0
8397 | 370139 | 2012-07-16 16:54 | 720.3664 | 2 | 26 | 0.6749082 | 3.875434 | 24.13143 | 24.05215 | 97.42381 | 86.57967 | 6.480217e-05 | 0.06731351 | 0 | 0 | 0
8398 | 370169 | 2012-07-16 16:54 | 750.3817 | 2 | 26 | 0.6747283 | 3.87916 | 24.13705 | 24.05215 | 97.44562 | 86.57967 | 9.722709e-05 | 0.06731351 | 0 | 0 | 0
8399 | 370199 | 2012-07-16 16:55 | 780.397 | 2 | 26 | 0.6749082 | 3.883047 | 24.14268 | 24.05215 | 97.46746 | 86.57967 | 0.0001295567 | 0.06731351 | 0 | 0 | 0
8400 | 370229 | 2012-07-16 16:55 | 810.4123 | 2 | 26 | 0.6747283 | 3.886611 | 24.1483 | 24.05215 | 97.48931 | 86.57967 | 9.717941e-05 | 0.06731351 | 0 | 0 | 0
8401 | 370259 | 2012-07-16 16:56 | 840.4276 | 2 | 26 | 0.6747283 | 3.890013 | 24.15393 | 24.05215 | 97.51119 | 86.57967 | 6.480217e-05 | 0.06731351 | 0 | 0 | 0
8402 | 370289 | 2012-07-16 16:56 | 870.4429 | 2 | 26 | 0.6749082 | 3.893577 | 24.15955 | 24.05215 | 97.53308 | 86.57967 | 9.717941e-05 | 0.06731351 | 0 | 0 | 0
8403 | 370319 | 2012-07-16 16:57 | 900.4581 | 2 | 26 | 0.6747283 | 3.896817 | 24.16518 | 24.05215 | 97.555 | 86.57967 | 6.480217e-05 | 0.06731351 | 0 | 0 | 0
8404 | 370349.1 | 2012-07-16 16:57 | 930.4734 | 2 | 26 | 0.6749082 | 3.900218 | 24.17081 | 24.05215 | 97.57693 | 86.57967 | 9.717941e-05 | 0.06731351 | 0 | 0 | 0
8405 | 370379.1 | 2012-07-16 16:58 | 960.4885 | 2 | 26 | 0.6747283 | 3.903458 | 24.17643 | 24.05215 | 97.59888 | 86.57967 | 0.0001296043 | 0.06731351 | 0 | 0 | 0
8406 | 370409.1 | 2012-07-16 16:58 | 990.504 | 2 | 26 | 0.6745483 | 3.906374 | 24.18206 | 24.05215 | 97.62085 | 86.57967 | 6.480217e-05 | 0.06731351 | 0 | 0 | 0
8407 | 370439.1 | 2012-07-16 16:59 | 1020.519 | 2 | 26 | 0.6747283 | 3.90929 | 24.18768 | 24.05215 | 97.64283 | 86.57967 | 6.480217e-05 | 0.06731351 | 0 | 0 | 0
8408 | 370469.1 | 2012-07-16 16:59 | 1050.534 | 2 | 26 | 0.6747283 | 3.912206 | 24.19331 | 24.05215 | 97.66484 | 86.57967 | 3.242493e-05 | 0.06731351 | 0 | 0 | 0
8409 | 370499.1 | 2012-07-16 17:00 | 1080.55 | 2 | 26 | 0.6747283 | 3.915284 | 24.19894 | 24.05215 | 97.68685 | 86.57967 | 9.717941e-05 | 0.06731351 | 0 | 0 | 0
8410 | 370529.2 | 2012-07-16 17:00 | 1110.565 | 2 | 26 | 0.6747283 | 3.918038 | 24.20456 | 24.05215 | 97.70889 | 86.57967 | 9.722709e-05 | 0.06731351 | 0 | 0 | 0
8411 | 370559.2 | 2012-07-16 17:01 | 1140.58 | 2 | 26 | 0.6749082 | 3.920791 | 24.21019 | 24.05215 | 97.73094 | 86.57967 | 9.717941e-05 | 0.06731351 | 0 | 0 | 0
8412 | 370589.2 | 2012-07-16 17:01 | 1170.596 | 2 | 26 | 0.6747283 | 3.923383 | 24.21581 | 24.05215 | 97.753 | 86.57967 | 3.237724e-05 | 0.06731351 | 0 | 0 | 0
8413 | 370619.2 | 2012-07-16 17:02 | 1200.611 | 2 | 26 | 0.6747283 | 3.926137 | 24.22144 | 24.05215 | 97.77508 | 86.57967 | 6.480217e-05 | 0.06731351 | 0 | 0 | 0
8414 | 370649.2 | 2012-07-16 17:02 | 1230.626 | 2 | 26 | 0.6747283 | 3.928891 | 24.22706 | 24.05215 | 97.79718 | 86.57967 | 6.475449e-05 | 0.06731351 | 0 | 0 | 0
8415 | 370679.2 | 2012-07-16 17:03 | 1260.641 | 2 | 26 | 0.6747283 | 3.931645 | 24.23269 | 24.05215 | 97.81929 | 86.57967 | 6.480217e-05 | 0.06731351 | 0 | 0 | 0
8416 | 370709.2 | 2012-07-16 17:03 | 1290.657 | 2 | 26 | 0.6747283 | 3.934237 | 24.23832 | 24.05215 | 97.84142 | 86.57967 | 9.717941e-05 | 0.06731351 | 0 | 0 | 0
8417 | 370739.3 | 2012-07-16 17:04 | 1320.672 | 2 | 26 | 0.6745483 | 3.936829 | 24.24394 | 24.05215 | 97.86356 | 86.57967 | 6.480217e-05 | 0.06731351 | 0 | 0 | 0
8418 | 370769.3 | 2012-07-16 17:04 | 1350.687 | 2 | 26 | 0.6747283 | 3.939744 | 24.24957 | 24.05215 | 97.88571 | 86.57967 | 0.0001296043 | 0.06731351 | 0 | 0 | 0
8419 | 370799.3 | 2012-07-16 17:05 | 1380.702 | 2 | 26 | 0.6747283 | 3.942336 | 24.25519 | 24.05215 | 97.90788 | 86.57967 | 9.717941e-05 | 0.06731351 | 0 | 0 | 0
8420 | 370829.3 | 2012-07-16 17:05 | 1410.718 | 2 | 26 | 0.6747283 | 3.94509 | 24.26082 | 24.05215 | 97.93007 | 86.57967 | 6.480217e-05 | 0.06731351 | 0 | 0 | 0
8421 | 370859.3 | 2012-07-16 17:06 | 1440.733 | 2 | 26 | 0.6747283 | 3.947682 | 24.26645 | 24.05215 | 97.95227 | 86.57967 | 6.480217e-05 | 0.06731351 | 0 | 0 | 0
8422 | 370889.3 | 2012-07-16 17:06 | 1470.748 | 2 | 26 | 0.6747283 | 3.950598 | 24.27207 | 24.05215 | 97.97449 | 86.57967 | 6.480217e-05 | 0.06731351 | 0 | 0 | 0
8423 | 370919.3 | 2012-07-16 17:07 | 1500.764 | 2 | 26 | 0.6749082 | 3.95319 | 24.2777 | 24.05215 | 97.99672 | 86.57967 | 6.480217e-05 | 0.06731351 | 0 | 0 | 0
8424 | 370949.4 | 2012-07-16 17:07 | 1530.779 | 2 | 26 | 0.6749082 | 3.95643 | 24.28332 | 24.05215 | 98.01897 | 86.57967 | 0.0001296043 | 0.06731351 | 0 | 0 | 0
8425 | 370979.4 | 2012-07-16 17:08 | 1560.794 | 2 | 26 | 0.6749082 | 3.959022 | 24.28895 | 24.05215 | 98.04124 | 86.57967 | 6.480217e-05 | 0.06731351 | 0 | 0 | 0
8426 | 371009.4 | 2012-07-16 17:08 | 1590.809 | 2 | 26 | 0.6747283 | 3.961775 | 24.29457 | 24.05215 | 98.06352 | 86.57967 | 9.717941e-05 | 0.06731351 | 0 | 0 | 0
8427 | 371039.4 | 2012-07-16 17:09 | 1620.825 | 2 | 26 | 0.6747283 | 3.964691 | 24.3002 | 24.05215 | 98.08582 | 86.57967 | 9.717941e-05 | 0.06731351 | 0 | 0 | 0
8428 | 371069.4 | 2012-07-16 17:09 | 1650.84 | 2 | 26 | 0.6747283 | 3.967445 | 24.30583 | 24.05215 | 98.10813 | 86.57967 | 3.242493e-05 | 0.06731351 | 0 | 0 | 0
8429 | 371099.4 | 2012-07-16 17:10 | 1680.855 | 2 | 26 | 0.6749082 | 3.970361 | 24.31145 | 24.05215 | 98.13046 | 86.57967 | 6.480217e-05 | 0.06731351 | 0 | 0 | 0
8430 | 371129.5 | 2012-07-16 17:10 | 1710.87 | 2 | 26 | 0.6749082 | 3.973439 | 24.31708 | 24.05215 | 98.15281 | 86.57967 | 9.717941e-05 | 0.06731351 | 0 | 0 | 0
8431 | 371159.5 | 2012-07-16 17:11 | 1740.886 | 2 | 26 | 0.6747283 | 3.976355 | 24.32271 | 24.05215 | 98.17517 | 86.57967 | 9.717941e-05 | 0.06731351 | 0 | 0 | 0
8432 | 371189.5 | 2012-07-16 17:11 | 1770.901 | 2 | 26 | 0.6747283 | 3.979108 | 24.32833 | 24.05215 | 98.19755 | 86.57967 | 6.475449e-05 | 0.06731351 | 0 | 0 | 0
8433 | 371219.5 | 2012-07-16 17:12 | 1800.916 | 2 | 26 | 0.6747283 | 3.982186 | 24.33396 | 24.05215 | 98.21994 | 86.57967 | 9.722709e-05 | 0.06731351 | 0 | 0 | 0
8434 | 371249.5 | 2012-07-16 17:12 | 1830.932 | 2 | 26 | 0.6747283 | 3.985102 | 24.33958 | 24.05215 | 98.24236 | 86.57967 | 6.480217e-05 | 0.06731351 | 0 | 0 | 0
8435 | 371279.5 | 2012-07-16 17:13 | 1860.947 | 2 | 26 | 0.6747283 | 3.988018 | 24.34521 | 24.05215 | 98.26478 | 86.57967 | 3.242493e-05 | 0.06731351 | 0 | 0 | 0
8436 | 371309.5 | 2012-07-16 17:13 | 1890.962 | 2 | 26 | 0.6747283 | 3.991096 | 24.35084 | 24.05215 | 98.28723 | 86.57967 | 6.480217e-05 | 0.06731351 | 0 | 0 | 0
8437 | 371339.6 | 2012-07-16 17:14 | 1920.978 | 2 | 26 | 0.6747283 | 3.994174 | 24.35646 | 24.05215 | 98.30969 | 86.57967 | 0.0001296043 | 0.06731351 | 0 | 0 | 0
8438 | 371369.6 | 2012-07-16 17:14 | 1950.993 | 2 | 26 | 0.6749082 | 3.997252 | 24.36209 | 24.05215 | 98.33217 | 86.57967 | 9.717941e-05 | 0.06731351 | 0 | 0 | 0
8439 | 371399.6 | 2012-07-16 17:15 | 1981.008 | 2 | 26 | 0.6750882 | 4.000329 | 24.36771 | 24.05215 | 98.35466 | 86.57967 | 9.722709e-05 | 0.06731351 | 0 | 0 | 0
8440 | 371429.6 | 2012-07-16 17:15 | 2011.023 | 2 | 26 | 0.6747283 | 4.003245 | 24.37334 | 24.05215 | 98.37718 | 86.57967 | 6.484985e-05 | 0.06731351 | 0 | 0 | 0
8441 | 371459.6 | 2012-07-16 17:16 | 2041.039 | 2 | 26 | 0.6749082 | 4.006323 | 24.37896 | 24.05215 | 98.39971 | 86.57967 | 6.475449e-05 | 0.06731351 | 0 | 0 | 0
8442 | 371489.6 | 2012-07-16 17:16 | 2071.054 | 2 | 26 | 0.6747283 | 4.009401 | 24.38459 | 24.05215 | 98.42226 | 86.57967 | 9.717941e-05 | 0.06731351 | 0 | 0 | 0
8443 | 371519.7 | 2012-07-16 17:17 | 2101.069 | 2 | 26 | 0.6745483 | 4.012479 | 24.39022 | 24.05215 | 98.44482 | 86.57967 | 6.484985e-05 | 0.06731351 | 0 | 0 | 0
8444 | 371549.7 | 2012-07-16 17:17 | 2131.084 | 2 | 26 | 0.6747283 | 4.015718 | 24.39584 | 24.05215 | 98.4674 | 86.57967 | 9.717941e-05 | 0.06731351 | 0 | 0 | 0
8445 | 371579.7 | 2012-07-16 17:18 | 2161.1 | 2 | 26 | 0.6749082 | 4.018959 | 24.40147 | 24.05215 | 98.49 | 86.57967 | 9.727478e-05 | 0.06731351 | 0 | 0 | 0
8446 | 371609.7 | 2012-07-16 17:18 | 2191.115 | 2 | 26 | 0.6745483 | 4.021874 | 24.40709 | 24.05215 | 98.51262 | 86.57967 | 6.484985e-05 | 0.06731351 | 0 | 0 | 0
8447 | 371639.7 | 2012-07-16 17:19 | 2221.13 | 2 | 26 | 0.6747283 | 4.025114 | 24.41272 | 24.05215 | 98.53526 | 86.57967 | 6.475449e-05 | 0.06731351 | 0 | 0 | 0
8448 | 371669.7 | 2012-07-16 17:19 | 2251.145 | 2 | 26 | 0.6749082 | 4.028354 | 24.41834 | 24.05215 | 98.55791 | 86.57967 | 9.717941e-05 | 0.06731351 | 0 | 0 | 0
8449 | 371699.7 | 2012-07-16 17:20 | 2281.161 | 2 | 26 | 0.6747283 | 4.031756 | 24.42397 | 24.05215 | 98.58058 | 86.57967 | 9.727478e-05 | 0.06731351 | 0 | 0 | 0
8450 | 371729.8 | 2012-07-16 17:20 | 2311.176 | 2 | 26 | 0.6745483 | 4.034672 | 24.4296 | 24.05215 | 98.60327 | 86.57967 | 3.242493e-05 | 0.06731351 | 0 | 0 | 0
8451 | 371759.8 | 2012-07-16 17:21 | 2341.191 | 2 | 26 | 0.6747283 | 4.038235 | 24.43522 | 24.05215 | 98.62598 | 86.57967 | 9.717941e-05 | 0.06731351 | 0 | 0 | 0
8452 | 371789.8 | 2012-07-16 17:21 | 2371.207 | 2 | 26 | 0.6747283 | 4.041475 | 24.44085 | 24.05215 | 98.64871 | 86.57967 | 6.484985e-05 | 0.06731351 | 0 | 0 | 0
8453 | 371819.8 | 2012-07-16 17:22 | 2401.222 | 2 | 26 | 0.6749082 | 4.045201 | 24.44647 | 24.05215 | 98.67146 | 86.57967 | 0.0001619339 | 0.06731351 | 0 | 0 | 0
8454 | 371849.8 | 2012-07-16 17:22 | 2431.237 | 2 | 26 | 0.6747283 | 4.048279 | 24.4521 | 24.05215 | 98.69422 | 86.57967 | 0.0001296043 | 0.06731351 | 0 | 0 | 0
8455 | 371879.8 | 2012-07-16 17:23 | 2461.252 | 2 | 26 | 0.6747283 | 4.051518 | 24.45773 | 24.05215 | 98.717 | 86.57967 | 9.717941e-05 | 0.06731351 | 0 | 0 | 0
8456 | 371909.9 | 2012-07-16 17:23 | 2491.268 | 2 | 26 | 0.6743684 | 4.054921 | 24.46335 | 24.05215 | 98.73981 | 86.57967 | 9.727478e-05 | 0.06731351 | 0 | 0 | 0
8457 | 371939.9 | 2012-07-16 17:24 | 2521.283 | 2 | 26 | 0.6749082 | 4.058322 | 24.46898 | 24.05215 | 98.76263 | 86.57967 | 6.484985e-05 | 0.06731351 | 0 | 0 | 0
8458 | 371969.9 | 2012-07-16 17:24 | 2551.298 | 2 | 26 | 0.6747283 | 4.061724 | 24.4746 | 24.05215 | 98.78547 | 86.57967 | 6.484985e-05 | 0.06731351 | 0 | 0 | 0
8459 | 371999.9 | 2012-07-16 17:25 | 2581.313 | 2 | 26 | 0.6745483 | 4.065126 | 24.48023 | 24.05215 | 98.80833 | 86.57967 | 6.475449e-05 | 0.06731351 | 0 | 0 | 0
8460 | 372029.9 | 2012-07-16 17:25 | 2611.329 | 2 | 26 | 0.6747283 | 4.068852 | 24.48585 | 24.05215 | 98.83121 | 86.57967 | 6.484985e-05 | 0.06731351 | 0 | 0 | 0
8461 | 372059.9 | 2012-07-16 17:26 | 2641.344 | 2 | 26 | 0.6745483 | 4.072254 | 24.49148 | 24.05215 | 98.85411 | 86.57967 | 9.717941e-05 | 0.06731351 | 0 | 0 | 0
8462 | 372089.9 | 2012-07-16 17:26 | 2671.359 | 2 | 26 | 0.6747283 | 4.075979 | 24.49711 | 24.05215 | 98.87703 | 86.57967 | 0.0001296043 | 0.06731351 | 0 | 0 | 0
8463 | 372120 | 2012-07-16 17:27 | 2701.375 | 2 | 26 | 0.6745483 | 4.079543 | 24.50273 | 24.05215 | 98.89997 | 86.57967 | 6.475449e-05 | 0.06731351 | 0 | 0 | 0
8464 | 372150 | 2012-07-16 17:27 | 2731.39 | 2 | 26 | 0.6747283 | 4.083107 | 24.50836 | 24.05215 | 98.92293 | 86.57967 | 6.475449e-05 | 0.06731351 | 0 | 0 | 0
8465 | 372180 | 2012-07-16 17:28 | 2761.405 | 2 | 26 | 0.6749082 | 4.086995 | 24.51398 | 24.05215 | 98.94591 | 86.57967 | 9.717941e-05 | 0.06731351 | 0 | 0 | 0
8466 | 372210 | 2012-07-16 17:28 | 2791.42 | 2 | 26 | 0.6747283 | 4.090559 | 24.51961 | 24.05215 | 98.96892 | 86.57967 | 0.0001296043 | 0.06731351 | 0 | 0 | 0
8467 | 372240 | 2012-07-16 17:29 | 2821.436 | 2 | 26 | 0.6747283 | 4.094447 | 24.52523 | 24.05215 | 98.99194 | 86.57967 | 9.727478e-05 | 0.06731351 | 0 | 0 | 0
8468 | 372270 | 2012-07-16 17:29 | 2851.451 | 2 | 26 | 0.6747283 | 4.09801 | 24.53086 | 24.05215 | 99.01498 | 86.57967 | 9.717941e-05 | 0.06731351 | 0 | 0 | 0
8469 | 372300.1 | 2012-07-16 17:30 | 2881.466 | 2 | 26 | 0.6747283 | 4.101898 | 24.53649 | 24.05215 | 99.03805 | 86.57967 | 9.717941e-05 | 0.06731351 | 0 | 0 | 0
8470 | 372330.1 | 2012-07-16 17:30 | 2911.481 | 2 | 26 | 0.6747283 | 4.105786 | 24.54211 | 24.05215 | 99.06114 | 86.57967 | 0.0001620293 | 0.06731351 | 0 | 0 | 0
8471 | 372360.1 | 2012-07-16 17:31 | 2941.497 | 2 | 26 | 0.6747283 | 4.109674 | 24.54774 | 24.05215 | 99.08424 | 86.57967 | 0.0001296043 | 0.06731351 | 0 | 0 | 0
8472 | 372390.1 | 2012-07-16 17:31 | 2971.512 | 2 | 26 | 0.6747283 | 4.113562 | 24.55336 | 24.05215 | 99.10738 | 86.57967 | 9.727478e-05 | 0.06731351 | 0 | 0 | 0
8473 | 372420.1 | 2012-07-16 17:32 | 3001.527 | 2 | 26 | 0.6749082 | 4.117611 | 24.55899 | 24.05215 | 99.13053 | 86.57967 | 9.717941e-05 | 0.06731351 | 0 | 0 | 0
8474 | 372450.1 | 2012-07-16 17:32 | 3031.543 | 2 | 26 | 0.6747283 | 4.121499 | 24.56462 | 24.05215 | 99.1537 | 86.57967 | 0.0001296043 | 0.06731351 | 0 | 0 | 0
8475 | 372480.1 | 2012-07-16 17:33 | 3061.558 | 2 | 26 | 0.6745483 | 4.125387 | 24.57024 | 24.05215 | 99.1769 | 86.57967 | 0.0001296043 | 0.06731351 | 0 | 0 | 0
8476 | 372510.2 | 2012-07-16 17:33 | 3091.573 | 2 | 26 | 0.6747283 | 4.129436 | 24.57587 | 24.05215 | 99.20012 | 86.57967 | 9.717941e-05 | 0.06731351 | 0 | 0 | 0
8477 | 372540.2 | 2012-07-16 17:34 | 3121.589 | 2 | 26 | 0.6749082 | 4.133486 | 24.58149 | 24.05215 | 99.22337 | 86.57967 | 9.717941e-05 | 0.06731351 | 0 | 0 | 0
8478 | 372570.2 | 2012-07-16 17:34 | 3151.604 | 2 | 26 | 0.6747283 | 4.137536 | 24.58712 | 24.05215 | 99.24663 | 86.57967 | 9.717941e-05 | 0.06731351 | 0 | 0 | 0
8479 | 372600.2 | 2012-07-16 17:35 | 3181.619 | 2 | 26 | 0.6747283 | 4.141748 | 24.59274 | 24.05215 | 99.26992 | 86.57967 | 9.717941e-05 | 0.06731351 | 0 | 0 | 0
8480 | 372630.2 | 2012-07-16 17:35 | 3211.634 | 2 | 26 | 0.6747283 | 4.14596 | 24.59837 | 24.05215 | 99.29324 | 86.57967 | 9.717941e-05 | 0.06731351 | 0 | 0 | 0
8481 | 372660.2 | 2012-07-16 17:36 | 3241.649 | 2 | 26 | 0.6745483 | 4.150333 | 24.604 | 24.05215 | 99.31657 | 86.57967 | 9.717941e-05 | 0.06731351 | 0 | 0 | 0
8482 | 372690.3 | 2012-07-16 17:36 | 3271.665 | 2 | 26 | 0.6749082 | 4.154545 | 24.60962 | 24.05215 | 99.33993 | 86.57967 | 9.717941e-05 | 0.06731351 | 0 | 0 | 0
8483 | 372720.3 | 2012-07-16 17:37 | 3301.68 | 2 | 26 | 0.6747283 | 4.158595 | 24.61525 | 24.05215 | 99.36332 | 86.57967 | 6.475449e-05 | 0.06731351 | 0 | 0 | 0
8484 | 372750.3 | 2012-07-16 17:37 | 3331.695 | 2 | 26 | 0.6745483 | 4.162807 | 24.62087 | 24.05215 | 99.38673 | 86.57967 | 6.484985e-05 | 0.06731351 | 0 | 0 | 0
8485 | 372780.3 | 2012-07-16 17:38 | 3361.711 | 2 | 26 | 0.6749082 | 4.167343 | 24.6265 | 24.05215 | 99.41016 | 86.57967 | 9.717941e-05 | 0.06731351 | 0 | 0 | 0
8486 | 372810.3 | 2012-07-16 17:38 | 3391.726 | 2 | 26 | 0.6747283 | 4.171878 | 24.63213 | 24.05215 | 99.43362 | 86.57967 | 0.0001619339 | 0.06731351 | 0 | 0 | 0
8487 | 372840.3 | 2012-07-16 17:39 | 3421.741 | 2 | 26 | 0.6747283 | 4.176252 | 24.63775 | 24.05215 | 99.4571 | 86.57967 | 0.0001296043 | 0.06731351 | 0 | 0 | 0
8488 | 372870.3 | 2012-07-16 17:39 | 3451.757 | 2 | 26 | 0.6747283 | 4.180626 | 24.64338 | 24.05215 | 99.48061 | 86.57967 | 0.0001296043 | 0.06731351 | 0 | 0 | 0
8489 | 372900.4 | 2012-07-16 17:40 | 3481.772 | 2 | 26 | 0.6749082 | 4.185 | 24.649 | 24.05215 | 99.50414 | 86.57967 | 0.0001296043 | 0.06731351 | 0 | 0 | 0
8490 | 372930.4 | 2012-07-16 17:40 | 3511.787 | 2 | 26 | 0.6747283 | 4.189373 | 24.65463 | 24.05215 | 99.5277 | 86.57967 | 9.717941e-05 | 0.06731351 | 0 | 0 | 0
8491 | 372960.4 | 2012-07-16 17:41 | 3541.802 | 2 | 26 | 0.6747283 | 4.193909 | 24.66026 | 24.05215 | 99.55128 | 86.57967 | 0.0001296043 | 0.06731351 | 0 | 0 | 0
8492 | 372990.4 | 2012-07-16 17:41 | 3571.817 | 2 | 26 | 0.6747283 | 4.198283 | 24.66588 | 24.05215 | 99.57489 | 86.57967 | 9.717941e-05 | 0.06731351 | 0 | 0 | 0
8493 | 373030.2 | 2012-07-16 17:42 | 30.01507 | 3 | 26 | 0 | 4.096228 | 24.66772 | 24.05215 | 99.5826 | 86.57967 | -0.0004859924 | 0.06731351 | 0 | 0 | 0
8494 | 373060.2 | 2012-07-16 17:42 | 60.03033 | 3 | 26 | 0 | 4.083269 | 24.66772 | 24.05215 | 99.5826 | 86.57967 | -0.0001943588 | 0.06731351 | 0 | 0 | 0
8495 | 373090.2 | 2012-07-16 17:43 | 90.04579 | 3 | 26 | 0 | 4.075007 | 24.66772 | 24.05215 | 99.5826 | 86.57967 | -0.0001620293 | 0.06731351 | 0 | 0 | 0
8496 | 373120.2 | 2012-07-16 17:43 | 120.014 | 3 | 26 | 0 | 4.069338 | 24.66772 | 24.05215 | 99.5826 | 86.57967 | -0.0001296043 | 0.06731351 | 0 | 0 | 0
8497 | 373120.2 | 2012-07-16 17:43 | 0.01534007 | 4 | 26 | 1.269994 | 4.200227 | 24.66772 | 24.05215 | 99.5826 | 86.57967 | 0 | 0.06731351 | 0 | 0 | 0
8498 | 373120.5 | 2012-07-16 17:43 | 0.3156606 | 4 | 26 | 1.219609 | 4.200065 | 24.66783 | 24.05215 | 99.58305 | 86.57967 | -3.232956e-05 | 0.06731351 | 0 | 0 | 0
8499 | 373121.7 | 2012-07-16 17:43 | 1.500024 | 4 | 26 | 1.169044 | 4.200065 | 24.66822 | 24.05215 | 99.5847 | 86.57967 | -3.232956e-05 | 0.06731351 | 0 | 0 | 0
8500 | 373123.5 | 2012-07-16 17:43 | 3.328063 | 4 | 26 | 1.118838 | 4.200065 | 24.6688 | 24.05215 | 99.58713 | 86.57967 | -3.232956e-05 | 0.06731351 | 0 | 0 | 0
8501 | 373125.9 | 2012-07-16 17:43 | 5.718706 | 4 | 26 | 1.068813 | 4.199903 | 24.66952 | 24.05215 | 99.59018 | 86.57967 | -3.242493e-05 | 0.06731351 | 0 | 0 | 0
8502 | 373129 | 2012-07-16 17:43 | 8.765378 | 4 | 26 | 1.018608 | 4.200065 | 24.67041 | 24.05215 | 99.59389 | 86.57967 | -3.232956e-05 | 0.06731351 | 0 | 0 | 0
8503 | 373132.8 | 2012-07-16 17:44 | 12.56222 | 4 | 26 | 0.9684023 | 4.200065 | 24.67145 | 24.05215 | 99.59829 | 86.57967 | 0 | 0.06731351 | 0 | 0 | 0
8504 | 373137.5 | 2012-07-16 17:44 | 17.26529 | 4 | 26 | 0.918377 | 4.200065 | 24.67269 | 24.05215 | 99.60346 | 86.57967 | 0 | 0.06731351 | 0 | 0 | 0
8505 | 373143.4 | 2012-07-16 17:44 | 23.21832 | 4 | 26 | 0.8683516 | 4.200065 | 24.67416 | 24.05215 | 99.60966 | 86.57967 | 0 | 0.06731351 | 0 | 0 | 0
8506 | 373151.1 | 2012-07-16 17:44 | 30.90575 | 4 | 26 | 0.8183262 | 4.200227 | 24.67596 | 24.05215 | 99.61722 | 86.57967 | 3.232956e-05 | 0.06731351 | 0 | 0 | 0
8507 | 373161.2 | 2012-07-16 17:44 | 40.95253 | 4 | 26 | 0.7683009 | 4.200065 | 24.67817 | 24.05215 | 99.6265 | 86.57967 | -3.232956e-05 | 0.06731351 | 0 | 0 | 0
8508 | 373175 | 2012-07-16 17:44 | 54.78046 | 4 | 26 | 0.7182755 | 4.199903 | 24.68102 | 24.05215 | 99.63847 | 86.57967 | -6.475449e-05 | 0.06731351 | 0 | 0 | 0
8509 | 373195.4 | 2012-07-16 17:45 | 75.15524 | 4 | 26 | 0.6682502 | 4.200065 | 24.68494 | 24.05215 | 99.65492 | 86.57967 | 0 | 0.06731351 | 0 | 0 | 0
8510 | 373227 | 2012-07-16 17:45 | 106.8426 | 4 | 26 | 0.6182248 | 4.199903 | 24.69058 | 24.05215 | 99.67863 | 86.57967 | -3.242493e-05 | 0.06731351 | 0 | 0 | 0
8511 | 373277.6 | 2012-07-16 17:46 | 157.3732 | 4 | 26 | 0.5681995 | 4.199903 | 24.69889 | 24.05215 | 99.71351 | 86.57967 | -3.242493e-05 | 0.06731351 | 0 | 0 | 0
8512 | 373351.4 | 2012-07-16 17:47 | 231.2003 | 4 | 26 | 0.5181741 | 4.200065 | 24.71001 | 24.05215 | 99.76022 | 86.57967 | 0 | 0.06731351 | 0 | 0 | 0
8513 | 373446 | 2012-07-16 17:49 | 325.7618 | 4 | 26 | 0.4681488 | 4.199903 | 24.72294 | 24.05215 | 99.81455 | 86.57967 | 0 | 0.06731351 | 0 | 0 | 0
8514 | 373561 | 2012-07-16 17:51 | 440.7917 | 4 | 26 | 0.4179434 | 4.199903 | 24.73709 | 24.05215 | 99.87395 | 86.57967 | -6.475449e-05 | 0.06731351 | 0 | 0 | 0
8515 | 373702.8 | 2012-07-16 17:53 | 582.5868 | 4 | 26 | 0.3679181 | 4.200065 | 24.75254 | 24.05215 | 99.93887 | 86.57967 | -3.232956e-05 | 0.06731351 | 0 | 0 | 0
8516 | 373879.3 | 2012-07-16 17:56 | 759.1316 | 4 | 26 | 0.3178927 | 4.200227 | 24.76932 | 24.05215 | 100.0093 | 86.57967 | 3.232956e-05 | 0.06731351 | 0 | 0 | 0
8517 | 374107.6 | 2012-07-16 18:00 | 987.4258 | 4 | 26 | 0.2676874 | 4.200065 | 24.78783 | 24.05215 | 100.0871 | 86.57967 | 3.242493e-05 | 0.06731351 | 0 | 0 | 0
8518 | 374417.9 | 2012-07-16 18:05 | 1297.657 | 4 | 26 | 0.2176621 | 4.200065 | 24.80865 | 24.05215 | 100.1745 | 86.57967 | -3.232956e-05 | 0.06731351 | 0 | 0 | 0
8519 | 374874 | 2012-07-16 18:13 | 1753.792 | 4 | 26 | 0.1676367 | 4.200389 | 24.83286 | 24.05215 | 100.2762 | 86.57967 | 6.475449e-05 | 0.06731351 | 0 | 0 | 0
8520 | 375639.4 | 2012-07-16 18:25 | 2519.236 | 4 | 26 | 0.1176114 | 4.200065 | 24.86271 | 24.05215 | 100.4016 | 86.57967 | 0 | 0.06731351 | 0 | 0 | 0
8521 | 377352 | 2012-07-16 18:54 | 4231.778 | 4 | 26 | 0.067586 | 4.199903 | 24.90501 | 24.05215 | 100.5793 | 86.57967 | -3.242493e-05 | 0.06731351 | 0 | 0 | 0
8522 | 378613.8 | 2012-07-16 19:15 | 5493.638 | 4 | 26 | 0.04995117 | 4.199903 | 24.92551 | 24.05215 | 100.6654 | 86.57967 | -6.475449e-05 | 0.06731351 | 0 | 0 | 0
8523 | 378673.8 | 2012-07-16 19:16 | 60.0149 | 5 | 26 | 0 | 4.190507 | 24.92551 | 24.05215 | 100.6654 | 86.57967 | 0 | 0.06731351 | 0 | 0 | 0
8524 | 378674 | 2012-07-16 19:16 | 0.1872415 | 6 | 26 | -7.418601e-05 | 4.190345 | 24.92551 | 24.05215 | 100.6654 | 86.57967 | 0 | 0.08847938 | 0 | 0 | 0
8525 | 378678.9 | 2012-07-16 19:16 | 5.015389 | 6 | 26 | -0.002413501 | 4.190022 | 24.92551 | 24.05215 | 100.6654 | 86.57968 | -9.717941e-05 | 0.08847938 | 0 | 0 | 0
8526 | 378678.9 | 2012-07-16 19:16 | 1.95487968e-06 | 7 | 26 | -0.6741568 | 4.127655 | 24.92551 | 24.05215 | 100.6654 | 86.57968 | 0 | 0.08847938 | 0 | 0 | 0
8527 | 378708.9 | 2012-07-16 19:16 | 30.01508 | 7 | 26 | -0.6746967 | 4.080353 | 24.92551 | 24.05778 | 100.6654 | 86.60271 | -0.0005507469 | 0.08847938 | 0 | 0 | 0
8528 | 378738.9 | 2012-07-16 19:17 | 60.03036 | 7 | 26 | -0.6746967 | 4.062696 | 24.92551 | 24.0634 | 100.6654 | 86.62561 | -0.000388813 | 0.08847938 | 0 | 0 | 0
8529 | 378768.9 | 2012-07-16 19:17 | 90.04577 | 7 | 26 | -0.6746967 | 4.049737 | 24.92551 | 24.06903 | 100.6654 | 86.64843 | -0.0003239632 | 0.08847938 | 0 | 0 | 0
8530 | 378798.9 | 2012-07-16 19:18 | 120.0609 | 7 | 26 | -0.6748766 | 4.038722 | 24.92551 | 24.07465 | 100.6654 | 86.67118 | -0.0002915383 | 0.08847938 | 0 | 0 | 0
8531 | 378829 | 2012-07-16 19:18 | 150.0761 | 7 | 26 | -0.6745167 | 4.029488 | 24.92551 | 24.08028 | 100.6654 | 86.69387 | -0.0002267838 | 0.08847938 | 0 | 0 | 0
8532 | 378859 | 2012-07-16 19:19 | 180.0914 | 7 | 26 | -0.6748766 | 4.020578 | 24.92551 | 24.0859 | 100.6654 | 86.71651 | -0.0002267838 | 0.08847938 | 0 | 0 | 0
8533 | 378889 | 2012-07-16 19:19 | 210.107 | 7 | 26 | -0.6748766 | 4.012155 | 24.92551 | 24.09153 | 100.6654 | 86.7391 | -0.0002592087 | 0.08847938 | 0 | 0 | 0
8534 | 378919 | 2012-07-16 19:20 | 240.1221 | 7 | 26 | -0.6746967 | 4.004379 | 24.92551 | 24.09715 | 100.6654 | 86.76165 | -0.0001943588 | 0.08847938 | 0 | 0 | 0
8535 | 378949 | 2012-07-16 19:20 | 270.1372 | 7 | 26 | -0.6746967 | 3.996766 | 24.92551 | 24.10278 | 100.6654 | 86.78415 | -0.0001619816 | 0.08847938 | 0 | 0 | 0
8536 | 378979 | 2012-07-16 19:21 | 300.1525 | 7 | 26 | -0.6746967 | 3.98899 | 24.92551 | 24.1084 | 100.6654 | 86.80661 | -0.0001944065 | 0.08847938 | 0 | 0 | 0
8537 | 379009 | 2012-07-16 19:21 | 330.1677 | 7 | 26 | -0.6743368 | 3.9817 | 24.92551 | 24.11403 | 100.6654 | 86.82903 | -0.0001944065 | 0.08847938 | 0 | 0 | 0
8538 | 379039.1 | 2012-07-16 19:22 | 360.1831 | 7 | 26 | -0.6746967 | 3.974087 | 24.92551 | 24.11965 | 100.6654 | 86.85141 | -0.0002267838 | 0.08847938 | 0 | 0 | 0
8539 | 379069.1 | 2012-07-16 19:22 | 390.1982 | 7 | 26 | -0.6746967 | 3.967121 | 24.92551 | 24.12528 | 100.6654 | 86.87374 | -0.0001619816 | 0.08847938 | 0 | 0 | 0
8540 | 379099.1 | 2012-07-16 19:23 | 420.2136 | 7 | 26 | -0.6746967 | 3.960155 | 24.92551 | 24.1309 | 100.6654 | 86.89603 | -0.0001295567 | 0.08847938 | 0 | 0 | 0
8541 | 379129.1 | 2012-07-16 19:23 | 450.2288 | 7 | 26 | -0.6746967 | 3.953028 | 24.92551 | 24.13653 | 100.6654 | 86.91829 | -0.0001944065 | 0.08847938 | 0 | 0 | 0
8542 | 379159.1 | 2012-07-16 19:24 | 480.2442 | 7 | 26 | -0.6746967 | 3.946062 | 24.92551 | 24.14215 | 100.6654 | 86.94051 | -0.0001619816 | 0.08847938 | 0 | 0 | 0
8543 | 379189.1 | 2012-07-16 19:24 | 510.2593 | 7 | 26 | -0.6746967 | 3.939096 | 24.92551 | 24.14778 | 100.6654 | 86.96268 | -0.0002267838 | 0.08847938 | 0 | 0 | 0
8544 | 379219.2 | 2012-07-16 19:25 | 540.2776 | 7 | 26 | -0.6746967 | 3.932293 | 24.92551 | 24.1534 | 100.6654 | 86.98483 | -0.0001943588 | 0.08847938 | 0 | 0 | 0
8545 | 379249.2 | 2012-07-16 19:25 | 570.2899 | 7 | 26 | -0.6746967 | 3.925651 | 24.92551 | 24.15903 | 100.6654 | 87.00692 | -0.0001619816 | 0.08847938 | 0 | 0 | 0
8546 | 379279.2 | 2012-07-16 19:26 | 600.3051 | 7 | 26 | -0.6746967 | 3.919009 | 24.92551 | 24.16465 | 100.6654 | 87.02899 | -0.0001620293 | 0.08847938 | 0 | 0 | 0
8547 | 379309.2 | 2012-07-16 19:26 | 630.3204 | 7 | 26 | -0.6748766 | 3.912368 | 24.92551 | 24.17028 | 100.6654 | 87.05101 | -0.0001620293 | 0.08847938 | 0 | 0 | 0
8548 | 379339.2 | 2012-07-16 19:27 | 660.3359 | 7 | 26 | -0.6746967 | 3.905726 | 24.92551 | 24.1759 | 100.6654 | 87.073 | -0.0001944065 | 0.08847938 | 0 | 0 | 0
8549 | 379369.2 | 2012-07-16 19:27 | 690.3509 | 7 | 26 | -0.6745167 | 3.899409 | 24.92551 | 24.18153 | 100.6654 | 87.09496 | -0.0001619816 | 0.08847938 | 0 | 0 | 0
8550 | 379399.2 | 2012-07-16 19:28 | 720.3663 | 7 | 26 | -0.6746967 | 3.893091 | 24.92551 | 24.18716 | 100.6654 | 87.11688 | -0.0001619816 | 0.08847938 | 0 | 0 | 0
8551 | 379429.3 | 2012-07-16 19:28 | 750.3814 | 7 | 26 | -0.6746967 | 3.886935 | 24.92551 | 24.19278 | 100.6654 | 87.13876 | -0.0001296043 | 0.08847938 | 0 | 0 | 0
8552 | 379459.3 | 2012-07-16 19:29 | 780.3968 | 7 | 26 | -0.6746967 | 3.880618 | 24.92551 | 24.19841 | 100.6654 | 87.1606 | -0.0001943588 | 0.08847938 | 0 | 0 | 0
8553 | 379489.3 | 2012-07-16 19:29 | 810.4119 | 7 | 26 | -0.6748766 | 3.874462 | 24.92551 | 24.20403 | 100.6654 | 87.18242 | -0.0001619816 | 0.08847938 | 0 | 0 | 0
8554 | 379519.3 | 2012-07-16 19:30 | 840.4274 | 7 | 26 | -0.6746967 | 3.868468 | 24.92551 | 24.20966 | 100.6654 | 87.20419 | -0.0001295567 | 0.08847938 | 0 | 0 | 0
8555 | 379549.3 | 2012-07-16 19:30 | 870.4425 | 7 | 26 | -0.6746967 | 3.862637 | 24.92551 | 24.21528 | 100.6654 | 87.22594 | -0.0001295567 | 0.08847938 | 0 | 0 | 0
8556 | 379579.3 | 2012-07-16 19:31 | 900.4579 | 7 | 26 | -0.6746967 | 3.856481 | 24.92551 | 24.22091 | 100.6654 | 87.24765 | -0.0001943588 | 0.08847938 | 0 | 0 | 0
8557 | 379609.3 | 2012-07-16 19:31 | 930.473 | 7 | 26 | -0.6746967 | 3.850973 | 24.92551 | 24.22653 | 100.6654 | 87.26933 | -9.717941e-05 | 0.08847938 | 0 | 0 | 0
8558 | 379639.4 | 2012-07-16 19:32 | 960.4885 | 7 | 26 | -0.6745167 | 3.845303 | 24.92551 | 24.23216 | 100.6654 | 87.29097 | -0.0001296043 | 0.08847938 | 0 | 0 | 0
8559 | 379669.4 | 2012-07-16 19:32 | 990.5036 | 7 | 26 | -0.6746967 | 3.839796 | 24.92551 | 24.23778 | 100.6654 | 87.31259 | -0.0001296043 | 0.08847938 | 0 | 0 | 0
8560 | 379699.4 | 2012-07-16 19:33 | 1020.519 | 7 | 26 | -0.6743368 | 3.834288 | 24.92551 | 24.24341 | 100.6654 | 87.33417 | -0.0001296043 | 0.08847938 | 0 | 0 | 0
8561 | 379729.4 | 2012-07-16 19:33 | 1050.534 | 7 | 26 | -0.6746967 | 3.82878 | 24.92551 | 24.24903 | 100.6654 | 87.35572 | -0.0001296043 | 0.08847938 | 0 | 0 | 0
8562 | 379759.4 | 2012-07-16 19:34 | 1080.549 | 7 | 26 | -0.6748766 | 3.823435 | 24.92551 | 24.25466 | 100.6654 | 87.37724 | -0.0001619816 | 0.08847938 | 0 | 0 | 0
8563 | 379789.4 | 2012-07-16 19:34 | 1110.565 | 7 | 26 | -0.6746967 | 3.818251 | 24.92551 | 24.26028 | 100.6654 | 87.39874 | -0.0001296043 | 0.08847938 | 0 | 0 | 0
8564 | 379819.5 | 2012-07-16 19:35 | 1140.58 | 7 | 26 | -0.6746967 | 3.813067 | 24.92551 | 24.26591 | 100.6654 | 87.4202 | -0.0001296043 | 0.08847938 | 0 | 0 | 0
8565 | 379849.5 | 2012-07-16 19:35 | 1170.595 | 7 | 26 | -0.6746967 | 3.808045 | 24.92551 | 24.27153 | 100.6654 | 87.44163 | -0.0001619816 | 0.08847938 | 0 | 0 | 0
8566 | 379879.5 | 2012-07-16 19:36 | 1200.61 | 7 | 26 | -0.6746967 | 3.803185 | 24.92551 | 24.27716 | 100.6654 | 87.46304 | -0.0001296043 | 0.08847938 | 0 | 0 | 0
8567 | 379909.5 | 2012-07-16 19:36 | 1230.626 | 7 | 26 | -0.6748766 | 3.798326 | 24.92551 | 24.28278 | 100.6654 | 87.48442 | -9.717941e-05 | 0.08847938 | 0 | 0 | 0
8568 | 379939.5 | 2012-07-16 19:37 | 1260.641 | 7 | 26 | -0.6746967 | 3.793466 | 24.92551 | 24.28841 | 100.6654 | 87.50578 | -0.0001296043 | 0.08847938 | 0 | 0 | 0
8569 | 379969.5 | 2012-07-16 19:37 | 1290.656 | 7 | 26 | -0.6746967 | 3.788768 | 24.92551 | 24.29403 | 100.6654 | 87.5271 | -9.717941e-05 | 0.08847938 | 0 | 0 | 0
8570 | 379999.5 | 2012-07-16 19:38 | 1320.672 | 7 | 26 | -0.6748766 | 3.78407 | 24.92551 | 24.29966 | 100.6654 | 87.5484 | -0.0001296043 | 0.08847938 | 0 | 0 | 0
8571 | 380029.6 | 2012-07-16 19:38 | 1350.687 | 7 | 26 | -0.6746967 | 3.779697 | 24.92551 | 24.30528 | 100.6654 | 87.56968 | -0.0001296043 | 0.08847938 | 0 | 0 | 0
8572 | 380059.6 | 2012-07-16 19:39 | 1380.702 | 7 | 26 | -0.6746967 | 3.775161 | 24.92551 | 24.31091 | 100.6654 | 87.59093 | -9.717941e-05 | 0.08847938 | 0 | 0 | 0
8573 | 380089.6 | 2012-07-16 19:39 | 1410.717 | 7 | 26 | -0.6746967 | 3.770787 | 24.92551 | 24.31653 | 100.6654 | 87.61215 | -0.0001296043 | 0.08847938 | 0 | 0 | 0
8574 | 380119.6 | 2012-07-16 19:40 | 1440.732 | 7 | 26 | -0.6745167 | 3.766575 | 24.92551 | 24.32216 | 100.6654 | 87.63335 | -9.722709e-05 | 0.08847938 | 0 | 0 | 0
8575 | 380149.6 | 2012-07-16 19:40 | 1470.741 | 7 | 26 | -0.6745167 | 3.762202 | 24.92551 | 24.32778 | 100.6654 | 87.65452 | -9.717941e-05 | 0.08847938 | 0 | 0 | 0
8576 | 380179.6 | 2012-07-16 19:41 | 1500.747 | 7 | 26 | -0.6746967 | 3.75799 | 24.92551 | 24.33341 | 100.6654 | 87.67567 | -9.717941e-05 | 0.08847938 | 0 | 0 | 0
8577 | 380209.6 | 2012-07-16 19:41 | 1530.763 | 7 | 26 | -0.6748766 | 3.753616 | 24.92551 | 24.33903 | 100.6654 | 87.6968 | -0.0001296043 | 0.08847938 | 0 | 0 | 0
8578 | 380239.7 | 2012-07-16 19:42 | 1560.778 | 7 | 26 | -0.6746967 | 3.74989 | 24.92551 | 24.34466 | 100.6654 | 87.7179 | -9.717941e-05 | 0.08847938 | 0 | 0 | 0
8579 | 380269.7 | 2012-07-16 19:42 | 1590.793 | 7 | 26 | -0.6745167 | 3.745678 | 24.92551 | 24.35028 | 100.6654 | 87.73898 | -9.722709e-05 | 0.08847938 | 0 | 0 | 0
8580 | 380299.7 | 2012-07-16 19:43 | 1620.808 | 7 | 26 | -0.6746967 | 3.741953 | 24.92551 | 24.35591 | 100.6654 | 87.76004 | -6.480217e-05 | 0.08847938 | 0 | 0 | 0
8581 | 380329.7 | 2012-07-16 19:43 | 1650.824 | 7 | 26 | -0.6746967 | 3.737741 | 24.92551 | 24.36153 | 100.6654 | 87.78108 | -0.0001296043 | 0.08847938 | 0 | 0 | 0
8582 | 380359.7 | 2012-07-16 19:44 | 1680.839 | 7 | 26 | -0.6746967 | 3.734015 | 24.92551 | 24.36716 | 100.6654 | 87.8021 | -9.717941e-05 | 0.08847938 | 0 | 0 | 0
8583 | 380389.7 | 2012-07-16 19:44 | 1710.854 | 7 | 26 | -0.6746967 | 3.730289 | 24.92551 | 24.37278 | 100.6654 | 87.82309 | -0.0001296043 | 0.08847938 | 0 | 0 | 0
8584 | 380419.7 | 2012-07-16 19:45 | 1740.869 | 7 | 26 | -0.6743368 | 3.726563 | 24.92551 | 24.37841 | 100.6654 | 87.84406 | -6.480217e-05 | 0.08847938 | 0 | 0 | 0
8585 | 380449.8 | 2012-07-16 19:45 | 1770.885 | 7 | 26 | -0.6746967 | 3.722838 | 24.92551 | 24.38404 | 100.6654 | 87.86502 | -9.717941e-05 | 0.08847938 | 0 | 0 | 0
8586 | 380479.8 | 2012-07-16 19:46 | 1800.9 | 7 | 26 | -0.6745167 | 3.719274 | 24.92551 | 24.38966 | 100.6654 | 87.88595 | -6.480217e-05 | 0.08847938 | 0 | 0 | 0
8587 | 380509.8 | 2012-07-16 19:46 | 1830.915 | 7 | 26 | -0.6746967 | 3.715548 | 24.92551 | 24.39529 | 100.6654 | 87.90686 | -9.722709e-05 | 0.08847938 | 0 | 0 | 0
8588 | 380539.8 | 2012-07-16 19:47 | 1860.931 | 7 | 26 | -0.6746967 | 3.712146 | 24.92551 | 24.40091 | 100.6654 | 87.92775 | -0.0001296043 | 0.08847938 | 0 | 0 | 0
8589 | 380569.8 | 2012-07-16 19:47 | 1890.946 | 7 | 26 | -0.6746967 | 3.708582 | 24.92551 | 24.40654 | 100.6654 | 87.94862 | -0.0001296043 | 0.08847938 | 0 | 0 | 0
8590 | 380599.8 | 2012-07-16 19:48 | 1920.961 | 7 | 26 | -0.6745167 | 3.705343 | 24.92551 | 24.41216 | 100.6654 | 87.96948 | -6.480217e-05 | 0.08847938 | 0 | 0 | 0
8591 | 380629.9 | 2012-07-16 19:48 | 1950.976 | 7 | 26 | -0.6746967 | 3.701941 | 24.92551 | 24.41779 | 100.6654 | 87.99031 | -9.717941e-05 | 0.08847938 | 0 | 0 | 0
8592 | 380659.9 | 2012-07-16 19:49 | 1980.992 | 7 | 26 | -0.6746967 | 3.698539 | 24.92551 | 24.42341 | 100.6654 | 88.01112 | -9.717941e-05 | 0.08847938 | 0 | 0 | 0
8593 | 380689.9 | 2012-07-16 19:49 | 2011.007 | 7 | 26 | -0.6746967 | 3.695299 | 24.92551 | 24.42904 | 100.6654 | 88.03192 | -0.0001296043 | 0.08847938 | 0 | 0 | 0
8594 | 380719.9 | 2012-07-16 19:50 | 2041.022 | 7 | 26 | -0.6745167 | 3.692221 | 24.92551 | 24.43466 | 100.6654 | 88.0527 | -9.717941e-05 | 0.08847938 | 0 | 0 | 0
8595 | 380749.9 | 2012-07-16 19:50 | 2071.037 | 7 | 26 | -0.6746967 | 3.688982 | 24.92551 | 24.44029 | 100.6654 | 88.07346 | -0.0001296043 | 0.08847938 | 0 | 0 | 0
8596 | 380779.9 | 2012-07-16 19:51 | 2101.053 | 7 | 26 | -0.6746967 | 3.685904 | 24.92551 | 24.44591 | 100.6654 | 88.09421 | -9.722709e-05 | 0.08847938 | 0 | 0 | 0
8597 | 380809.9 | 2012-07-16 19:51 | 2131.068 | 7 | 26 | -0.6746967 | 3.68315 | 24.92551 | 24.45154 | 100.6654 | 88.11493 | -6.480217e-05 | 0.08847938 | 0 | 0 | 0
8598 | 380840 | 2012-07-16 19:52 | 2161.083 | 7 | 26 | -0.6746967 | 3.680072 | 24.92551 | 24.45716 | 100.6654 | 88.13564 | -6.480217e-05 | 0.08847938 | 0 | 0 | 0
8599 | 380870 | 2012-07-16 19:52 | 2191.098 | 7 | 26 | -0.6746967 | 3.677318 | 24.92551 | 24.46279 | 100.6654 | 88.15634 | -6.480217e-05 | 0.08847938 | 0 | 0 | 0
8600 | 380900 | 2012-07-16 19:53 | 2221.114 | 7 | 26 | -0.6746967 | 3.674564 | 24.92551 | 24.46842 | 100.6654 | 88.17702 | -3.242493e-05 | 0.08847938 | 0 | 0 | 0
8601 | 380930 | 2012-07-16 19:53 | 2251.129 | 7 | 26 | -0.6745167 | 3.671972 | 24.92551 | 24.47404 | 100.6654 | 88.19768 | -3.242493e-05 | 0.08847938 | 0 | 0 | 0
8602 | 380960 | 2012-07-16 19:54 | 2281.144 | 7 | 26 | -0.6745167 | 3.669056 | 24.92551 | 24.47967 | 100.6654 | 88.21832 | -6.480217e-05 | 0.08847938 | 0 | 0 | 0
8603 | 380990 | 2012-07-16 19:54 | 2311.159 | 7 | 26 | -0.6745167 | 3.666627 | 24.92551 | 24.48529 | 100.6654 | 88.23896 | -3.237724e-05 | 0.08847938 | 0 | 0 | 0
8604 | 381020 | 2012-07-16 19:55 | 2341.175 | 7 | 26 | -0.6746967 | 3.664035 | 24.92551 | 24.49092 | 100.6654 | 88.25958 | -3.237724e-05 | 0.08847938 | 0 | 0 | 0
8605 | 381050.1 | 2012-07-16 19:55 | 2371.19 | 7 | 26 | -0.6746967 | 3.661605 | 24.92551 | 24.49654 | 100.6654 | 88.28018 | -3.242493e-05 | 0.08847938 | 0 | 0 | 0
8606 | 381080.1 | 2012-07-16 19:56 | 2401.205 | 7 | 26 | -0.6748766 | 3.659013 | 24.92551 | 24.50217 | 100.6654 | 88.30077 | -6.480217e-05 | 0.08847938 | 0 | 0 | 0
8607 | 381110.1 | 2012-07-16 19:56 | 2431.221 | 7 | 26 | -0.6746967 | 3.656745 | 24.92551 | 24.50779 | 100.6654 | 88.32135 | -6.480217e-05 | 0.08847938 | 0 | 0 | 0
8608 | 381140.1 | 2012-07-16 19:57 | 2461.236 | 7 | 26 | -0.6746967 | 3.654477 | 24.92551 | 24.51342 | 100.6654 | 88.34191 | -3.237724e-05 | 0.08847938 | 0 | 0 | 0
8609 | 381170.1 | 2012-07-16 19:57 | 2491.254 | 7 | 26 | -0.6746967 | 3.652209 | 24.92551 | 24.51904 | 100.6654 | 88.36246 | -3.242493e-05 | 0.08847938 | 0 | 0 | 0
8610 | 381200.1 | 2012-07-16 19:58 | 2521.266 | 7 | 26 | -0.6745167 | 3.649941 | 24.92551 | 24.52467 | 100.6654 | 88.383 | -6.480217e-05 | 0.08847938 | 0 | 0 | 0
8611 | 381230.2 | 2012-07-16 19:58 | 2551.282 | 7 | 26 | -0.6748766 | 3.647512 | 24.92551 | 24.53029 | 100.6654 | 88.40353 | -6.475449e-05 | 0.08847938 | 0 | 0 | 0
8612 | 381260.2 | 2012-07-16 19:59 | 2581.297 | 7 | 26 | -0.6745167 | 3.645568 | 24.92551 | 24.53592 | 100.6654 | 88.42404 | -3.242493e-05 | 0.08847938 | 0 | 0 | 0
8613 | 381290.2 | 2012-07-16 19:59 | 2611.312 | 7 | 26 | -0.6748766 | 3.6433 | 24.92551 | 24.54155 | 100.6654 | 88.44454 | -6.480217e-05 | 0.08847938 | 0 | 0 | 0
8614 | 381320.2 | 2012-07-16 20:00 | 2641.327 | 7 | 26 | -0.6746967 | 3.641194 | 24.92551 | 24.54717 | 100.6654 | 88.46503 | -6.480217e-05 | 0.08847938 | 0 | 0 | 0
8615 | 381350.2 | 2012-07-16 20:00 | 2671.343 | 7 | 26 | -0.6746967 | 3.639088 | 24.92551 | 24.5528 | 100.6654 | 88.4855 | -9.717941e-05 | 0.08847938 | 0 | 0 | 0
8616 | 381380.2 | 2012-07-16 20:01 | 2701.358 | 7 | 26 | -0.6746967 | 3.637144 | 24.92551 | 24.55842 | 100.6654 | 88.50597 | -6.480217e-05 | 0.08847938 | 0 | 0 | 0
8617 | 381410.2 | 2012-07-16 20:01 | 2731.373 | 7 | 26 | -0.6748766 | 3.634876 | 24.92551 | 24.56405 | 100.6654 | 88.52642 | -9.717941e-05 | 0.08847938 | 0 | 0 | 0
8618 | 381440.3 | 2012-07-16 20:02 | 2761.388 | 7 | 26 | -0.6746967 | 3.63277 | 24.92551 | 24.56967 | 100.6654 | 88.54686 | -6.480217e-05 | 0.08847938 | 0 | 0 | 0
8619 | 381470.3 | 2012-07-16 20:02 | 2791.404 | 7 | 26 | -0.6746967 | 3.630989 | 24.92551 | 24.5753 | 100.6654 | 88.56729 | -3.237724e-05 | 0.08847938 | 0 | 0 | 0
8620 | 381500.3 | 2012-07-16 20:03 | 2821.419 | 7 | 26 | -0.6746967 | 3.628883 | 24.92551 | 24.58092 | 100.6654 | 88.58771 | -6.480217e-05 | 0.08847938 | 0 | 0 | 0
8621 | 381530.3 | 2012-07-16 20:03 | 2851.434 | 7 | 26 | -0.6746967 | 3.626777 | 24.92551 | 24.58655 | 100.6654 | 88.60812 | -9.717941e-05 | 0.08847938 | 0 | 0 | 0
8622 | 381560.3 | 2012-07-16 20:04 | 2881.45 | 7 | 26 | -0.6746967 | 3.624671 | 24.92551 | 24.59217 | 100.6654 | 88.62851 | -6.480217e-05 | 0.08847938 | 0 | 0 | 0
8623 | 381590.3 | 2012-07-16 20:04 | 2911.465 | 7 | 26 | -0.6746967 | 3.622565 | 24.92551 | 24.5978 | 100.6654 | 88.6489 | -3.237724e-05 | 0.08847938 | 0 | 0 | 0
8624 | 381620.4 | 2012-07-16 20:05 | 2941.48 | 7 | 26 | -0.6746967 | 3.620297 | 24.92551 | 24.60342 | 100.6654 | 88.66927 | -9.722709e-05 | 0.08847938 | 0 | 0 | 0
8625 | 381650.4 | 2012-07-16 20:05 | 2971.495 | 7 | 26 | -0.6746967 | 3.618191 | 24.92551 | 24.60905 | 100.6654 | 88.68963 | -3.237724e-05 | 0.08847938 | 0 | 0 | 0
8626 | 381680.4 | 2012-07-16 20:06 | 3001.511 | 7 | 26 | -0.6746967 | 3.615599 | 24.92551 | 24.61467 | 100.6654 | 88.70997 | -9.717941e-05 | 0.08847938 | 0 | 0 | 0
8627 | 381710.4 | 2012-07-16 20:06 | 3031.526 | 7 | 26 | -0.6746967 | 3.613331 | 24.92551 | 24.6203 | 100.6654 | 88.73031 | -6.480217e-05 | 0.08847938 | 0 | 0 | 0
8628 | 381740.4 | 2012-07-16 20:07 | 3061.541 | 7 | 26 | -0.6746967 | 3.610902 | 24.92551 | 24.62592 | 100.6654 | 88.75063 | -3.237724e-05 | 0.08847938 | 0 | 0 | 0
8629 | 381770.4 | 2012-07-16 20:07 | 3091.557 | 7 | 26 | -0.6746967 | 3.60831 | 24.92551 | 24.63155 | 100.6654 | 88.77093 | -3.237724e-05 | 0.08847938 | 0 | 0 | 0
8630 | 381800.4 | 2012-07-16 20:08 | 3121.572 | 7 | 26 | -0.6746967 | 3.605556 | 24.92551 | 24.63717 | 100.6654 | 88.79122 | -9.717941e-05 | 0.08847938 | 0 | 0 | 0
8631 | 381830.5 | 2012-07-16 20:08 | 3151.587 | 7 | 26 | -0.6746967 | 3.60264 | 24.92551 | 24.6428 | 100.6654 | 88.8115 | -0.0001296043 | 0.08847938 | 0 | 0 | 0
8632 | 381860.5 | 2012-07-16 20:09 | 3181.602 | 7 | 26 | -0.6746967 | 3.599886 | 24.92551 | 24.64842 | 100.6654 | 88.83175 | -6.480217e-05 | 0.08847938 | 0 | 0 | 0
8633 | 381890.5 | 2012-07-16 20:09 | 3211.618 | 7 | 26 | -0.6746967 | 3.596808 | 24.92551 | 24.65405 | 100.6654 | 88.852 | -3.242493e-05 | 0.08847938 | 0 | 0 | 0
8634 | 381920.5 | 2012-07-16 20:10 | 3241.633 | 7 | 26 | -0.6746967 | 3.59373 | 24.92551 | 24.65967 | 100.6654 | 88.87222 | -9.717941e-05 | 0.08847938 | 0 | 0 | 0
8635 | 381950.5 | 2012-07-16 20:10 | 3271.648 | 7 | 26 | -0.6745167 | 3.590167 | 24.92551 | 24.6653 | 100.6654 | 88.89243 | -9.717941e-05 | 0.08847938 | 0 | 0 | 0
8636 | 381980.5 | 2012-07-16 20:11 | 3301.663 | 7 | 26 | -0.6746967 | 3.586765 | 24.92551 | 24.67093 | 100.6654 | 88.91261 | -9.717941e-05 | 0.08847938 | 0 | 0 | 0
8637 | 382010.6 | 2012-07-16 20:11 | 3331.679 | 7 | 26 | -0.6746967 | 3.583201 | 24.92551 | 24.67655 | 100.6654 | 88.93278 | -6.480217e-05 | 0.08847938 | 0 | 0 | 0
8638 | 382040.6 | 2012-07-16 20:12 | 3361.694 | 7 | 26 | -0.6746967 | 3.579151 | 24.92551 | 24.68218 | 100.6654 | 88.95293 | -9.717941e-05 | 0.08847938 | 0 | 0 | 0
8639 | 382070.6 | 2012-07-16 20:12 | 3391.709 | 7 | 26 | -0.6748766 | 3.575263 | 24.92551 | 24.6878 | 100.6654 | 88.97305 | -9.722709e-05 | 0.08847938 | 0 | 0 | 0
8640 | 382100.6 | 2012-07-16 20:13 | 3421.725 | 7 | 26 | -0.6745167 | 3.570728 | 24.92551 | 24.69343 | 100.6654 | 88.99315 | -0.0001296043 | 0.08847938 | 0 | 0 | 0
8641 | 382130.6 | 2012-07-16 20:13 | 3451.74 | 7 | 26 | -0.6745167 | 3.566192 | 24.92551 | 24.69905 | 100.6654 | 89.01322 | -9.717941e-05 | 0.08847938 | 0 | 0 | 0
8642 | 382160.6 | 2012-07-16 20:14 | 3481.755 | 7 | 26 | -0.6746967 | 3.561494 | 24.92551 | 24.70468 | 100.6654 | 89.03327 | -6.480217e-05 | 0.08847938 | 0 | 0 | 0
8643 | 382190.6 | 2012-07-16 20:14 | 3511.771 | 7 | 26 | -0.6746967 | 3.55631 | 24.92551 | 24.7103 | 100.6654 | 89.05329 | -0.0001296043 | 0.08847938 | 0 | 0 | 0
8644 | 382220.7 | 2012-07-16 20:15 | 3541.787 | 7 | 26 | -0.6746967 | 3.550641 | 24.92551 | 24.71593 | 100.6654 | 89.07328 | -0.0001619816 | 0.08847938 | 0 | 0 | 0
8645 | 382250.7 | 2012-07-16 20:15 | 3571.801 | 7 | 26 | -0.6746967 | 3.544809 | 24.92551 | 24.72155 | 100.6654 | 89.09324 | -0.0001944065 | 0.08847938 | 0 | 0 | 0
8646 | 382280.7 | 2012-07-16 20:16 | 3601.802 | 7 | 26 | -0.6745167 | 3.538815 | 24.92551 | 24.72718 | 100.6654 | 89.11315 | -0.0001619816 | 0.08847938 | 0 | 0 | 0
8647 | 382310.7 | 2012-07-16 20:16 | 3631.816 | 7 | 26 | -0.6743368 | 3.532174 | 24.92551 | 24.7328 | 100.6654 | 89.13304 | -0.0001619816 | 0.08847938 | 0 | 0 | 0
8648 | 382340.7 | 2012-07-16 20:17 | 3661.831 | 7 | 26 | -0.6746967 | 3.524884 | 24.92551 | 24.73843 | 100.6654 | 89.15289 | -0.0001944065 | 0.08847938 | 0 | 0 | 0
8649 | 382370.7 | 2012-07-16 20:17 | 3691.847 | 7 | 26 | -0.6746967 | 3.517108 | 24.92551 | 24.74405 | 100.6654 | 89.1727 | -0.0002267838 | 0.08847938 | 0 | 0 | 0
8650 | 382400.7 | 2012-07-16 20:18 | 3721.862 | 7 | 26 | -0.6746967 | 3.508847 | 24.92551 | 24.74968 | 100.6654 | 89.19246 | -0.0002267838 | 0.08847938 | 0 | 0 | 0
8651 | 382430.8 | 2012-07-16 20:18 | 3751.877 | 7 | 26 | -0.6746967 | 3.499613 | 24.92551 | 24.7553 | 100.6654 | 89.21217 | -0.0002267838 | 0.08847938 | 0 | 0 | 0
8652 | 382460.8 | 2012-07-16 20:19 | 3781.893 | 7 | 26 | -0.6748766 | 3.489732 | 24.92551 | 24.76093 | 100.6654 | 89.23183 | -0.0002915859 | 0.08847938 | 0 | 0 | 0
8653 | 382490.8 | 2012-07-16 20:19 | 3811.908 | 7 | 26 | -0.6748766 | 3.478878 | 24.92551 | 24.76655 | 100.6654 | 89.25144 | -0.0002915859 | 0.08847938 | 0 | 0 | 0
8654 | 382520.8 | 2012-07-16 20:20 | 3841.923 | 7 | 26 | -0.6743368 | 3.467053 | 24.92551 | 24.77218 | 100.6654 | 89.27097 | -0.0003240108 | 0.08847938 | 0 | 0 | 0
8655 | 382550.8 | 2012-07-16 20:20 | 3871.938 | 7 | 26 | -0.6746967 | 3.454256 | 24.92551 | 24.77781 | 100.6654 | 89.29044 | -0.0003563881 | 0.08847938 | 0 | 0 | 0
8656 | 382580.8 | 2012-07-16 20:21 | 3901.954 | 7 | 26 | -0.6746967 | 3.440162 | 24.92551 | 24.78343 | 100.6654 | 89.30983 | -0.0003887653 | 0.08847938 | 0 | 0 | 0
8657 | 382610.8 | 2012-07-16 20:21 | 3931.969 | 7 | 26 | -0.6746967 | 3.424935 | 24.92551 | 24.78906 | 100.6654 | 89.32914 | -0.0004211903 | 0.08847938 | 0 | 0 | 0
8658 | 382640.9 | 2012-07-16 20:22 | 3961.984 | 7 | 26 | -0.6745167 | 3.40825 | 24.92551 | 24.79468 | 100.6654 | 89.34836 | -0.0004859447 | 0.08847938 | 0 | 0 | 0
8659 | 382670.9 | 2012-07-16 20:22 | 3992 | 7 | 26 | -0.6746967 | 3.390755 | 24.92551 | 24.80031 | 100.6654 | 89.36749 | -0.0004859924 | 0.08847938 | 0 | 0 | 0
8660 | 382700.9 | 2012-07-16 20:23 | 4022.015 | 7 | 26 | -0.6745167 | 3.371964 | 24.92551 | 24.80593 | 100.6654 | 89.38651 | -0.0004859447 | 0.08847938 | 0 | 0 | 0
8661 | 382730.9 | 2012-07-16 20:23 | 4052.03 | 7 | 26 | -0.6746967 | 3.351877 | 24.92551 | 24.81156 | 100.6654 | 89.40542 | -0.0005507469 | 0.08847938 | 0 | 0 | 0
8662 | 382760.9 | 2012-07-16 20:24 | 4082.046 | 7 | 26 | -0.6746967 | 3.33098 | 24.92551 | 24.81718 | 100.6654 | 89.42422 | -0.0005507469 | 0.08847938 | 0 | 0 | 0
8663 | 382790.9 | 2012-07-16 20:24 | 4112.061 | 7 | 26 | -0.6748766 | 3.308787 | 24.92551 | 24.82281 | 100.6654 | 89.4429 | -0.0006155968 | 0.08847938 | 0 | 0 | 0
8664 | 382821 | 2012-07-16 20:25 | 4142.076 | 7 | 26 | -0.6746967 | 3.286432 | 24.92551 | 24.82843 | 100.6654 | 89.46145 | -0.0006155968 | 0.08847938 | 0 | 0 | 0
8665 | 382851 | 2012-07-16 20:25 | 4172.091 | 7 | 26 | -0.6745167 | 3.263592 | 24.92551 | 24.83406 | 100.6654 | 89.47987 | -0.0006155491 | 0.08847938 | 0 | 0 | 0
8666 | 382881 | 2012-07-16 20:26 | 4202.107 | 7 | 26 | -0.6746967 | 3.240589 | 24.92551 | 24.83969 | 100.6654 | 89.49817 | -0.0006155968 | 0.08847938 | 0 | 0 | 0
8667 | 382911 | 2012-07-16 20:26 | 4232.122 | 7 | 26 | -0.6746967 | 3.218072 | 24.92551 | 24.84531 | 100.6654 | 89.51633 | -0.0005507469 | 0.08847938 | 0 | 0 | 0
8668 | 382941 | 2012-07-16 20:27 | 4262.137 | 7 | 26 | -0.6748766 | 3.195231 | 24.92551 | 24.85094 | 100.6654 | 89.53437 | -0.0006155968 | 0.08847938 | 0 | 0 | 0
8669 | 382971 | 2012-07-16 20:27 | 4292.153 | 7 | 26 | -0.6746967 | 3.172876 | 24.92551 | 24.85656 | 100.6654 | 89.55228 | -0.0006155491 | 0.08847938 | 0 | 0 | 0
8670 | 383001 | 2012-07-16 20:28 | 4322.168 | 7 | 26 | -0.6748766 | 3.150845 | 24.92551 | 24.86219 | 100.6654 | 89.57007 | -0.0005831718 | 0.08847938 | 0 | 0 | 0
8671 | 383031.1 | 2012-07-16 20:28 | 4352.183 | 7 | 26 | -0.6748766 | 3.128977 | 24.92551 | 24.86781 | 100.6654 | 89.58773 | -0.0005831718 | 0.08847938 | 0 | 0 | 0
8672 | 383061.1 | 2012-07-16 20:29 | 4382.199 | 7 | 26 | -0.6745167 | 3.10808 | 24.92551 | 24.87344 | 100.6654 | 89.60527 | -0.0005507469 | 0.08847938 | 0 | 0 | 0
8673 | 383091.1 | 2012-07-16 20:29 | 4412.214 | 7 | 26 | -0.6743368 | 3.087345 | 24.92551 | 24.87906 | 100.6654 | 89.6227 | -0.0004859924 | 0.08847938 | 0 | 0 | 0
8674 | 383121.1 | 2012-07-16 20:30 | 4442.232 | 7 | 26 | -0.6746967 | 3.066934 | 24.92551 | 24.88469 | 100.6654 | 89.64001 | -0.0005183697 | 0.08847938 | 0 | 0 | 0
8675 | 383151.1 | 2012-07-16 20:30 | 4472.245 | 7 | 26 | -0.6746967 | 3.047009 | 24.92551 | 24.89031 | 100.6654 | 89.6572 | -0.0005183697 | 0.08847938 | 0 | 0 | 0
8676 | 383181.1 | 2012-07-16 20:31 | 4502.26 | 7 | 26 | -0.6748766 | 3.02757 | 24.92551 | 24.89594 | 100.6654 | 89.67429 | -0.0005507946 | 0.08847938 | 0 | 0 | 0
8677 | 383211.1 | 2012-07-16 20:31 | 4532.275 | 7 | 26 | -0.6745167 | 3.008455 | 24.92551 | 24.90156 | 100.6654 | 89.69127 | -0.0005183697 | 0.08847938 | 0 | 0 | 0
8678 | 383241.2 | 2012-07-16 20:32 | 4562.291 | 7 | 26 | -0.6746967 | 2.989988 | 24.92551 | 24.90719 | 100.6654 | 89.70814 | -0.0004859924 | 0.08847938 | 0 | 0 | 0
8679 | 383271.2 | 2012-07-16 20:32 | 4592.306 | 7 | 26 | -0.6746967 | 2.971359 | 24.92551 | 24.91281 | 100.6654 | 89.72491 | -0.0004859447 | 0.08847938 | 0 | 0 | 0
8680 | 383301.2 | 2012-07-16 20:33 | 4622.321 | 7 | 26 | -0.6746967 | 2.953216 | 24.92551 | 24.91844 | 100.6654 | 89.74157 | -0.0004859924 | 0.08847938 | 0 | 0 | 0
8681 | 383331.2 | 2012-07-16 20:33 | 4652.336 | 7 | 26 | -0.6745167 | 2.935397 | 24.92551 | 24.92407 | 100.6654 | 89.75813 | -0.0004535675 | 0.08847938 | 0 | 0 | 0
8682 | 383361.2 | 2012-07-16 20:34 | 4682.352 | 7 | 26 | -0.6746967 | 2.917415 | 24.92551 | 24.92969 | 100.6654 | 89.7746 | -0.0005184173 | 0.08847938 | 0 | 0 | 0
8683 | 383391.2 | 2012-07-16 20:34 | 4712.367 | 7 | 26 | -0.6748766 | 2.899758 | 24.92551 | 24.93532 | 100.6654 | 89.79096 | -0.0004535675 | 0.08847938 | 0 | 0 | 0
8684 | 383421.3 | 2012-07-16 20:35 | 4742.382 | 7 | 26 | -0.6746967 | 2.882263 | 24.92551 | 24.94094 | 100.6654 | 89.80722 | -0.0004535675 | 0.08847938 | 0 | 0 | 0
8685 | 383451.3 | 2012-07-16 20:35 | 4772.398 | 7 | 26 | -0.6746967 | 2.864282 | 24.92551 | 24.94657 | 100.6654 | 89.82339 | -0.0005184173 | 0.08847938 | 0 | 0 | 0
8686 | 383481.3 | 2012-07-16 20:36 | 4802.413 | 7 | 26 | -0.6746967 | 2.846463 | 24.92551 | 24.95219 | 100.6654 | 89.83945 | -0.0004535675 | 0.08847938 | 0 | 0 | 0
8687 | 383511.3 | 2012-07-16 20:36 | 4832.428 | 7 | 26 | -0.6748766 | 2.82832 | 24.92551 | 24.95782 | 100.6654 | 89.85541 | -0.0004536152 | 0.08847938 | 0 | 0 | 0
8688 | 383541.3 | 2012-07-16 20:37 | 4862.444 | 7 | 26 | -0.6748766 | 2.809691 | 24.92551 | 24.96345 | 100.6654 | 89.87127 | -0.0005183697 | 0.08847938 | 0 | 0 | 0
8689 | 383571.3 | 2012-07-16 20:37 | 4892.459 | 7 | 26 | -0.6746967 | 2.7909 | 24.92551 | 24.96907 | 100.6654 | 89.88703 | -0.0004859924 | 0.08847938 | 0 | 0 | 0
8690 | 383601.3 | 2012-07-16 20:38 | 4922.474 | 7 | 26 | -0.6746967 | 2.771299 | 24.92551 | 24.9747 | 100.6654 | 89.90268 | -0.0005183697 | 0.08847938 | 0 | 0 | 0
8691 | 383631.4 | 2012-07-16 20:38 | 4952.489 | 7 | 26 | -0.6746967 | 2.750888 | 24.92551 | 24.98032 | 100.6654 | 89.91821 | -0.0005507946 | 0.08847938 | 0 | 0 | 0
8692 | 383661.4 | 2012-07-16 20:39 | 4982.505 | 7 | 26 | -0.6746967 | 2.729667 | 24.92551 | 24.98595 | 100.6654 | 89.93363 | -0.0005183697 | 0.08847938 | 0 | 0 | 0
8693 | 383691.4 | 2012-07-16 20:39 | 5012.52 | 7 | 26 | -0.6746967 | 2.706988 | 24.92551 | 24.99158 | 100.6654 | 89.94892 | -0.0006155968 | 0.08847938 | 0 | 0 | 0
8694 | 383700.5 | 2012-07-16 20:40 | 5021.598 | 7 | 26 | -0.6750566 | 2.699861 | 24.92551 | 24.99328 | 100.6654 | 89.95352 | -0.000647974 | 0.08847938 | 0 | 0 | 0
8695 | 383700.7 | 2012-07-16 20:40 | 0.1875522 | 8 | 26 | -0.000614028 | 2.774863 | 24.92551 | 24.99328 | 100.6654 | 89.95352 | 0 | 0.06812451 | 0 | 0 | 0
8696 | 383705.5 | 2012-07-16 20:40 | 5.01554 | 8 | 26 | -0.002413501 | 3.156839 | 24.92551 | 24.99328 | 100.6654 | 89.95353 | 0.03278713 | 0.06812451 | 0 | 0 | 0
8697 | 383735.5 | 2012-07-16 20:40 | 30.01531 | 1 | 27 | 0 | 3.317049 | 24.92551 | 24.99328 | 100.6654 | 89.95353 | 0.001717138 | 0.06812451 | 0 | 0 | 0
8698 | 383765.6 | 2012-07-16 20:41 | 60.03096 | 1 | 27 | 0 | 3.362244 | 24.92551 | 24.99328 | 100.6654 | 89.95353 | 0.0008423328 | 0.06812451 | 0 | 0 | 0
8699 | 383795.6 | 2012-07-16 20:41 | 90.04614 | 1 | 27 | 0 | 3.389135 | 24.92551 | 24.99328 | 100.6654 | 89.95353 | 0.0005831718 | 0.06812451 | 0 | 0 | 0
8700 | 383825.5 | 2012-07-16 20:42 | 120.0144 | 1 | 27 | 0 | 3.407926 | 24.92551 | 24.99328 | 100.6654 | 89.95353 | 0.0004211903 | 0.06812451 | 0 | 0 | 0
8701 | 383855.5 | 2012-07-16 20:42 | 30.01542 | 2 | 27 | 0.6745483 | 3.675698 | 24.93114 | 24.99328 | 100.6858 | 89.95353 | 0.001522732 | 0.06812451 | 0 | 0 | 0
8702 | 383885.6 | 2012-07-16 20:43 | 60.03081 | 2 | 27 | 0.6747283 | 3.717168 | 24.93677 | 24.99328 | 100.7066 | 89.95353 | 0.0008747578 | 0.06812451 | 0 | 0 | 0
8703 | 383915.6 | 2012-07-16 20:43 | 90.04596 | 2 | 27 | 0.6747283 | 3.742277 | 24.94239 | 24.99328 | 100.7276 | 89.95353 | 0.0005507469 | 0.06812451 | 0 | 0 | 0
8704 | 383945.6 | 2012-07-16 20:44 | 120.0614 | 2 | 27 | 0.6747283 | 3.76042 | 24.94802 | 24.99328 | 100.7487 | 89.95353 | 0.0004211903 | 0.06812451 | 0 | 0 | 0
8705 | 383975.6 | 2012-07-16 20:44 | 150.0766 | 2 | 27 | 0.6745483 | 3.773217 | 24.95364 | 24.99328 | 100.7699 | 89.95353 | 0.0002592087 | 0.06812451 | 0 | 0 | 0
8706 | 384005.6 | 2012-07-16 20:45 | 180.0919 | 2 | 27 | 0.6747283 | 3.782775 | 24.95927 | 24.99328 | 100.7912 | 89.95353 | 0.0001620293 | 0.06812451 | 0 | 0 | 0
8707 | 384035.6 | 2012-07-16 20:45 | 210.1073 | 2 | 27 | 0.6747283 | 3.790064 | 24.96489 | 24.99328 | 100.8125 | 89.95353 | 0.0001620293 | 0.06812451 | 0 | 0 | 0
8708 | 384065.7 | 2012-07-16 20:46 | 240.1225 | 2 | 27 | 0.6745483 | 3.796058 | 24.97052 | 24.99328 | 100.8338 | 89.95353 | 0.0001296043 | 0.06812451 | 0 | 0 | 0
8709 | 384095.7 | 2012-07-16 20:46 | 270.1379 | 2 | 27 | 0.6747283 | 3.80189 | 24.97614 | 24.99328 | 100.8552 | 89.95353 | 0.0001296043 | 0.06812451 | 0 | 0 | 0
8710 | 384125.7 | 2012-07-16 20:47 | 300.1533 | 2 | 27 | 0.6747283 | 3.807073 | 24.98177 | 24.99328 | 100.8766 | 89.95353 | 0.0001296043 | 0.06812451 | 0 | 0 | 0
8711 | 384155.7 | 2012-07-16 20:47 | 330.1685 | 2 | 27 | 0.6747283 | 3.812095 | 24.9874 | 24.99328 | 100.898 | 89.95353 | 0.0001296043 | 0.06812451 | 0 | 0 | 0
8712 | 384185.7 | 2012-07-16 20:48 | 360.1838 | 2 | 27 | 0.6749082 | 3.816955 | 24.99302 | 24.99328 | 100.9195 | 89.95353 | 0.0001296043 | 0.06812451 | 0 | 0 | 0
8713 | 384215.7 | 2012-07-16 20:48 | 390.1991 | 2 | 27 | 0.6747283 | 3.821491 | 24.99865 | 24.99328 | 100.9409 | 89.95353 | 0.0001295567 | 0.06812451 | 0 | 0 | 0
8714 | 384245.7 | 2012-07-16 20:49 | 420.2146 | 2 | 27 | 0.6747283 | 3.825864 | 25.00427 | 24.99328 | 100.9625 | 89.95353 | 9.717941e-05 | 0.06812451 | 0 | 0 | 0
8715 | 384275.8 | 2012-07-16 20:49 | 450.2298 | 2 | 27 | 0.6747283 | 3.830238 | 25.0099 | 24.99328 | 100.984 | 89.95353 | 0.0001296043 | 0.06812451 | 0 | 0 | 0
8716 | 384305.8 | 2012-07-16 20:50 | 480.2451 | 2 | 27 | 0.6747283 | 3.83445 | 25.01552 | 24.99328 | 101.0056 | 89.95353 | 0.0001296043 | 0.06812451 | 0 | 0 | 0
8717 | 384335.8 | 2012-07-16 20:50 | 510.2604 | 2 | 27 | 0.6749082 | 3.838662 | 25.02115 | 24.99328 | 101.0271 | 89.95353 | 0.0001296043 | 0.06812451 | 0 | 0 | 0
8718 | 384365.8 | 2012-07-16 20:51 | 540.2757 | 2 | 27 | 0.6747283 | 3.84255 | 25.02677 | 24.99328 | 101.0487 | 89.95353 | 9.722709e-05 | 0.06812451 | 0 | 0 | 0
8719 | 384395.8 | 2012-07-16 20:51 | 570.2922 | 2 | 27 | 0.6747283 | 3.846761 | 25.0324 | 24.99328 | 101.0704 | 89.95353 | 0.0001619816 | 0.06812451 | 0 | 0 | 0
8720 | 384425.8 | 2012-07-16 20:52 | 600.3071 | 2 | 27 | 0.6745483 | 3.850649 | 25.03802 | 24.99328 | 101.092 | 89.95353 | 9.717941e-05 | 0.06812451 | 0 | 0 | 0
8721 | 384455.9 | 2012-07-16 20:52 | 630.3218 | 2 | 27 | 0.6747283 | 3.854861 | 25.04365 | 24.99328 | 101.1137 | 89.95353 | 0.0001295567 | 0.06812451 | 0 | 0 | 0
8722 | 384485.9 | 2012-07-16 20:53 | 660.3371 | 2 | 27 | 0.6747283 | 3.858587 | 25.04928 | 24.99328 | 101.1354 | 89.95353 | 9.722709e-05 | 0.06812451 | 0 | 0 | 0
8723 | 384515.9 | 2012-07-16 20:53 | 690.3525 | 2 | 27 | 0.6749082 | 3.862474 | 25.0549 | 24.99328 | 101.1571 | 89.95353 | 9.717941e-05 | 0.06812451 | 0 | 0 | 0
8724 | 384545.9 | 2012-07-16 20:54 | 720.3677 | 2 | 27 | 0.6745483 | 3.8662 | 25.06053 | 24.99328 | 101.1788 | 89.95353 | 6.480217e-05 | 0.06812451 | 0 | 0 | 0
8725 | 384575.9 | 2012-07-16 20:54 | 750.3831 | 2 | 27 | 0.6747283 | 3.870088 | 25.06615 | 24.99328 | 101.2006 | 89.95353 | 9.717941e-05 | 0.06812451 | 0 | 0 | 0
8726 | 384605.9 | 2012-07-16 20:55 | 780.3982 | 2 | 27 | 0.6747283 | 3.873814 | 25.07178 | 24.99328 | 101.2224 | 89.95353 | 6.480217e-05 | 0.06812451 | 0 | 0 | 0
8727 | 384635.9 | 2012-07-16 20:55 | 810.4156 | 2 | 27 | 0.6745483 | 3.877378 | 25.0774 | 24.99328 | 101.2442 | 89.95353 | 9.717941e-05 | 0.06812451 | 0 | 0 | 0
8728 | 384666 | 2012-07-16 20:56 | 840.4289 | 2 | 27 | 0.6747283 | 3.881265 | 25.08303 | 24.99328 | 101.266 | 89.95353 | 0.0001295567 | 0.06812451 | 0 | 0 | 0
8729 | 384696 | 2012-07-16 20:56 | 870.4442 | 2 | 27 | 0.6747283 | 3.884667 | 25.08865 | 24.99328 | 101.2879 | 89.95353 | 9.722709e-05 | 0.06812451 | 0 | 0 | 0
8730 | 384726 | 2012-07-16 20:57 | 900.4596 | 2 | 27 | 0.6745483 | 3.888069 | 25.09428 | 24.99328 | 101.3097 | 89.95353 | 0.0001296043 | 0.06812451 | 0 | 0 | 0
8731 | 384756 | 2012-07-16 20:57 | 930.4752 | 2 | 27 | 0.6747283 | 3.891471 | 25.0999 | 24.99328 | 101.3316 | 89.95353 | 6.480217e-05 | 0.06812451 | 0 | 0 | 0
8732 | 384786 | 2012-07-16 20:58 | 960.4902 | 2 | 27 | 0.6749082 | 3.894711 | 25.10553 | 24.99328 | 101.3535 | 89.95353 | 9.717941e-05 | 0.06812451 | 0 | 0 | 0
8733 | 384816 | 2012-07-16 20:58 | 990.5057 | 2 | 27 | 0.6745483 | 3.897627 | 25.11116 | 24.99328 | 101.3754 | 89.95353 | 6.480217e-05 | 0.06812451 | 0 | 0 | 0
8734 | 384846 | 2012-07-16 20:59 | 1020.521 | 2 | 27 | 0.6747283 | 3.900867 | 25.11678 | 24.99328 | 101.3973 | 89.95353 | 9.717941e-05 | 0.06812451 | 0 | 0 | 0
8735 | 384876.1 | 2012-07-16 20:59 | 1050.536 | 2 | 27 | 0.6747283 | 3.903944 | 25.12241 | 24.99328 | 101.4193 | 89.95353 | 6.480217e-05 | 0.06812451 | 0 | 0 | 0
8736 | 384906.1 | 2012-07-16 21:00 | 1080.551 | 2 | 27 | 0.6747283 | 3.90686 | 25.12803 | 24.99328 | 101.4413 | 89.95353 | 9.717941e-05 | 0.06812451 | 0 | 0 | 0
8737 | 384936.1 | 2012-07-16 21:00 | 1110.567 | 2 | 27 | 0.6747283 | 3.909776 | 25.13366 | 24.99328 | 101.4633 | 89.95353 | 6.480217e-05 | 0.06812451 | 0 | 0 | 0
8738 | 384966.1 | 2012-07-16 21:01 | 1140.582 | 2 | 27 | 0.6745483 | 3.91253 | 25.13928 | 24.99328 | 101.4853 | 89.95353 | 9.722709e-05 | 0.06812451 | 0 | 0 | 0
8739 | 384996.1 | 2012-07-16 21:01 | 1170.598 | 2 | 27 | 0.6747283 | 3.915284 | 25.14491 | 24.99328 | 101.5073 | 89.95353 | 3.237724e-05 | 0.06812451 | 0 | 0 | 0
8740 | 385026.1 | 2012-07-16 21:02 | 1200.613 | 2 | 27 | 0.6749082 | 3.9182 | 25.15053 | 24.99328 | 101.5293 | 89.95353 | 9.717941e-05 | 0.06812451 | 0 | 0 | 0
8741 | 385056.2 | 2012-07-16 21:02 | 1230.628 | 2 | 27 | 0.6749082 | 3.920791 | 25.15616 | 24.99328 | 101.5514 | 89.95353 | 6.480217e-05 | 0.06812451 | 0 | 0 | 0
8742 | 385086.2 | 2012-07-16 21:03 | 1260.644 | 2 | 27 | 0.6749082 | 3.923545 | 25.16178 | 24.99328 | 101.5734 | 89.95353 | 6.480217e-05 | 0.06812451 | 0 | 0 | 0
8743 | 385116.2 | 2012-07-16 21:03 | 1290.659 | 2 | 27 | 0.6745483 | 3.925975 | 25.16741 | 24.99328 | 101.5955 | 89.95353 | 3.237724e-05 | 0.06812451 | 0 | 0 | 0
8744 | 385146.2 | 2012-07-16 21:04 | 1320.674 | 2 | 27 | 0.6747283 | 3.928729 | 25.17304 | 24.99328 | 101.6176 | 89.95353 | 6.480217e-05 | 0.06812451 | 0 | 0 | 0
8745 | 385176.2 | 2012-07-16 21:04 | 1350.689 | 2 | 27 | 0.6747283 | 3.931321 | 25.17866 | 24.99328 | 101.6397 | 89.95353 | 6.480217e-05 | 0.06812451 | 0 | 0 | 0
8746 | 385206.2 | 2012-07-16 21:05 | 1380.705 | 2 | 27 | 0.6747283 | 3.933913 | 25.18429 | 24.99328 | 101.6618 | 89.95353 | 6.480217e-05 | 0.06812451 | 0 | 0 | 0
8747 | 385236.2 | 2012-07-16 21:05 | 1410.72 | 2 | 27 | 0.6747283 | 3.936667 | 25.18991 | 24.99328 | 101.684 | 89.95353 | 9.722709e-05 | 0.06812451 | 0 | 0 | 0
8748 | 385266.3 | 2012-07-16 21:06 | 1440.735 | 2 | 27 | 0.6747283 | 3.939259 | 25.19554 | 24.99328 | 101.7061 | 89.95353 | 6.480217e-05 | 0.06812451 | 0 | 0 | 0
8749 | 385296.3 | 2012-07-16 21:06 | 1470.751 | 2 | 27 | 0.6747283 | 3.942012 | 25.20116 | 24.99328 | 101.7283 | 89.95353 | 9.717941e-05 | 0.06812451 | 0 | 0 | 0
8750 | 385326.3 | 2012-07-16 21:07 | 1500.766 | 2 | 27 | 0.6747283 | 3.944766 | 25.20679 | 24.99328 | 101.7505 | 89.95353 | 6.480217e-05 | 0.06812451 | 0 | 0 | 0
8751 | 385356.3 | 2012-07-16 21:07 | 1530.782 | 2 | 27 | 0.6747283 | 3.94752 | 25.21241 | 24.99328 | 101.7727 | 89.95353 | 6.480217e-05 | 0.06812451 | 0 | 0 | 0
8752 | 385386.3 | 2012-07-16 21:08 | 1560.797 | 2 | 27 | 0.6745483 | 3.950112 | 25.21804 | 24.99328 | 101.7949 | 89.95353 | 9.717941e-05 | 0.06812451 | 0 | 0 | 0
8753 | 385416.3 | 2012-07-16 21:08 | 1590.812 | 2 | 27 | 0.6747283 | 3.953028 | 25.22367 | 24.99328 | 101.8171 | 89.95353 | 9.717941e-05 | 0.06812451 | 0 | 0 | 0
8754 | 385446.3 | 2012-07-16 21:09 | 1620.813 | 2 | 27 | 0.6747283 | 3.95562 | 25.22929 | 24.99328 | 101.8393 | 89.95353 | 6.480217e-05 | 0.06812451 | 0 | 0 | 0
8755 | 385476.3 | 2012-07-16 21:09 | 1650.814 | 2 | 27 | 0.6747283 | 3.958374 | 25.23491 | 24.99328 | 101.8616 | 89.95353 | 3.242493e-05 | 0.06812451 | 0 | 0 | 0
8756 | 385506.4 | 2012-07-16 21:10 | 1680.827 | 2 | 27 | 0.6747283 | 3.961289 | 25.24054 | 24.99328 | 101.8839 | 89.95353 | 9.722709e-05 | 0.06812451 | 0 | 0 | 0
8757 | 385536.4 | 2012-07-16 21:10 | 1710.842 | 2 | 27 | 0.6747283 | 3.964367 | 25.24616 | 24.99328 | 101.9062 | 89.95353 | 0.0001296043 | 0.06812451 | 0 | 0 | 0
8758 | 385566.4 | 2012-07-16 21:11 | 1740.858 | 2 | 27 | 0.6747283 | 3.966959 | 25.25179 | 24.99328 | 101.9285 | 89.95353 | 6.480217e-05 | 0.06812451 | 0 | 0 | 0
8759 | 385596.4 | 2012-07-16 21:11 | 1770.873 | 2 | 27 | 0.6747283 | 3.969875 | 25.25741 | 24.99328 | 101.9508 | 89.95353 | 9.717941e-05 | 0.06812451 | 0 | 0 | 0
8760 | 385626.4 | 2012-07-16 21:12 | 1800.888 | 2 | 27 | 0.6745483 | 3.972629 | 25.26304 | 24.99328 | 101.9731 | 89.95353 | 3.242493e-05 | 0.06812451 | 0 | 0 | 0
8761 | 385656.4 | 2012-07-16 21:12 | 1830.904 | 2 | 27 | 0.6745483 | 3.975545 | 25.26866 | 24.99328 | 101.9955 | 89.95353 | 6.480217e-05 | 0.06812451 | 0 | 0 | 0
8762 | 385686.4 | 2012-07-16 21:13 | 1860.919 | 2 | 27 | 0.6747283 | 3.978622 | 25.27429 | 24.99328 | 102.0179 | 89.95353 | 6.480217e-05 | 0.06812451 | 0 | 0 | 0
8763 | 385716.5 | 2012-07-16 21:13 | 1890.934 | 2 | 27 | 0.6747283 | 3.981538 | 25.27991 | 24.99328 | 102.0403 | 89.95353 | 0.0001296043 | 0.06812451 | 0 | 0 | 0
8764 | 385746.5 | 2012-07-16 21:14 | 1920.949 | 2 | 27 | 0.6747283 | 3.984454 | 25.28554 | 24.99328 | 102.0627 | 89.95353 | 6.480217e-05 | 0.06812451 | 0 | 0 | 0
8765 | 385776.5 | 2012-07-16 21:14 | 1950.965 | 2 | 27 | 0.6747283 | 3.98737 | 25.29117 | 24.99328 | 102.0851 | 89.95353 | 6.480217e-05 | 0.06812451 | 0 | 0 | 0
8766 | 385806.5 | 2012-07-16 21:15 | 1980.98 | 2 | 27 | 0.6747283 | 3.990448 | 25.29679 | 24.99328 | 102.1075 | 89.95353 | 9.717941e-05 | 0.06812451 | 0 | 0 | 0
8767 | 385836.5 | 2012-07-16 21:15 | 2010.995 | 2 | 27 | 0.6749082 | 3.993526 | 25.30242 | 24.99328 | 102.13 | 89.95353 | 9.722709e-05 | 0.06812451 | 0 | 0 | 0
8768 | 385866.5 | 2012-07-16 21:16 | 2041.011 | 2 | 27 | 0.6747283 | 3.996442 | 25.30804 | 24.99328 | 102.1525 | 89.95353 | 6.480217e-05 | 0.06812451 | 0 | 0 | 0
8769 | 385896.6 | 2012-07-16 21:16 | 2071.026 | 2 | 27 | 0.6747283 | 3.999519 | 25.31367 | 24.99328 | 102.1749 | 89.95353 | 9.717941e-05 | 0.06812451 | 0 | 0 | 0
8770 | 385926.6 | 2012-07-16 21:17 | 2101.042 | 2 | 27 | 0.6747283 | 4.002435 | 25.31929 | 24.99328 | 102.1975 | 89.95353 | 6.475449e-05 | 0.06812451 | 0 | 0 | 0
8771 | 385956.6 | 2012-07-16 21:17 | 2131.057 | 2 | 27 | 0.6747283 | 4.005513 | 25.32492 | 24.99328 | 102.22 | 89.95353 | 6.484985e-05 | 0.06812451 | 0 | 0 | 0
8772 | 385986.6 | 2012-07-16 21:18 | 2161.072 | 2 | 27 | 0.6747283 | 4.008591 | 25.33054 | 24.99328 | 102.2425 | 89.95353 | 6.475449e-05 | 0.06812451 | 0 | 0 | 0
8773 | 386016.6 | 2012-07-16 21:18 | 2191.087 | 2 | 27 | 0.6747283 | 4.011669 | 25.33617 | 24.99328 | 102.2651 | 89.95353 | 9.717941e-05 | 0.06812451 | 0 | 0 | 0
8774 | 386046.6 | 2012-07-16 21:19 | 2221.103 | 2 | 27 | 0.6749082 | 4.014909 | 25.34179 | 24.99328 | 102.2877 | 89.95353 | 0.0001296043 | 0.06812451 | 0 | 0 | 0
8775 | 386076.6 | 2012-07-16 21:19 | 2251.118 | 2 | 27 | 0.6747283 | 4.017986 | 25.34742 | 24.99328 | 102.3103 | 89.95353 | 6.475449e-05 | 0.06812451 | 0 | 0 | 0
8776 | 386106.7 | 2012-07-16 21:20 | 2281.133 | 2 | 27 | 0.6747283 | 4.021226 | 25.35305 | 24.99328 | 102.3329 | 89.95353 | 0.0001296043 | 0.06812451 | 0 | 0 | 0
8777 | 386136.7 | 2012-07-16 21:20 | 2311.149 | 2 | 27 | 0.6747283 | 4.024304 | 25.35867 | 24.99328 | 102.3555 | 89.95353 | 6.475449e-05 | 0.06812451 | 0 | 0 | 0
8778 | 386166.7 | 2012-07-16 21:21 | 2341.164 | 2 | 27 | 0.6747283 | 4.027382 | 25.3643 | 24.99328 | 102.3781 | 89.95353 | 6.475449e-05 | 0.06812451 | 0 | 0 | 0
8779 | 386196.7 | 2012-07-16 21:21 | 2371.179 | 2 | 27 | 0.6745483 | 4.030622 | 25.36992 | 24.99328 | 102.4008 | 89.95353 | 6.475449e-05 | 0.06812451 | 0 | 0 | 0
8780 | 386226.7 | 2012-07-16 21:22 | 2401.195 | 2 | 27 | 0.6745483 | 4.033862 | 25.37555 | 24.99328 | 102.4235 | 89.95353 | 6.484985e-05 | 0.06812451 | 0 | 0 | 0
8781 | 386256.7 | 2012-07-16 21:22 | 2431.21 | 2 | 27 | 0.6747283 | 4.037263 | 25.38117 | 24.99328 | 102.4462 | 89.95353 | 3.242493e-05 | 0.06812451 | 0 | 0 | 0
8782 | 386286.8 | 2012-07-16 21:23 | 2461.226 | 2 | 27 | 0.6745483 | 4.040341 | 25.3868 | 24.99328 | 102.4689 | 89.95353 | 6.484985e-05 | 0.06812451 | 0 | 0 | 0
8783 | 386316.8 | 2012-07-16 21:23 | 2491.241 | 2 | 27 | 0.6747283 | 4.043905 | 25.39242 | 24.99328 | 102.4917 | 89.95353 | 9.727478e-05 | 0.06812451 | 0 | 0 | 0
8784 | 386346.8 | 2012-07-16 21:24 | 2521.256 | 2 | 27 | 0.6747283 | 4.047307 | 25.39805 | 24.99328 | 102.5144 | 89.95353 | 9.717941e-05 | 0.06812451 | 0 | 0 | 0
8785 | 386376.8 | 2012-07-16 21:24 | 2551.275 | 2 | 27 | 0.6747283 | 4.050709 | 25.40367 | 24.99328 | 102.5372 | 89.95353 | 9.717941e-05 | 0.06812451 | 0 | 0 | 0
8786 | 386406.8 | 2012-07-16 21:25 | 2581.287 | 2 | 27 | 0.6745483 | 4.053948 | 25.4093 | 24.99328 | 102.56 | 89.95353 | 6.475449e-05 | 0.06812451 | 0 | 0 | 0
8787 | 386436.8 | 2012-07-16 21:25 | 2611.302 | 2 | 27 | 0.6749082 | 4.057674 | 25.41493 | 24.99328 | 102.5828 | 89.95353 | 0.0001296043 | 0.06812451 | 0 | 0 | 0
8788 | 386466.8 | 2012-07-16 21:26 | 2641.317 | 2 | 27 | 0.6749082 | 4.060914 | 25.42055 | 24.99328 | 102.6056 | 89.95353 | 6.475449e-05 | 0.06812451 | 0 | 0 | 0
8789 | 386496.9 | 2012-07-16 21:26 | 2671.333 | 2 | 27 | 0.6745483 | 4.064316 | 25.42618 | 24.99328 | 102.6285 | 89.95353 | 9.717941e-05 | 0.06812451 | 0 | 0 | 0
8790 | 386526.9 | 2012-07-16 21:27 | 2701.348 | 2 | 27 | 0.6747283 | 4.068042 | 25.4318 | 24.99328 | 102.6514 | 89.95353 | 0.0001620293 | 0.06812451 | 0 | 0 | 0
8791 | 386556.9 | 2012-07-16 21:27 | 2731.363 | 2 | 27 | 0.6749082 | 4.071444 | 25.43743 | 24.99328 | 102.6743 | 89.95353 | 9.717941e-05 | 0.06812451 | 0 | 0 | 0
8792 | 386586.9 | 2012-07-16 21:28 | 2761.379 | 2 | 27 | 0.6747283 | 4.075007 | 25.44305 | 24.99328 | 102.6972 | 89.95353 | 9.717941e-05 | 0.06812451 | 0 | 0 | 0
8793 | 386616.9 | 2012-07-16 21:28 | 2791.394 | 2 | 27 | 0.6747283 | 4.078571 | 25.44868 | 24.99328 | 102.7201 | 89.95353 | 0.0001296043 | 0.06812451 | 0 | 0 | 0
8794 | 386646.9 | 2012-07-16 21:29 | 2821.409 | 2 | 27 | 0.6745483 | 4.082135 | 25.4543 | 24.99328 | 102.7431 | 89.95353 | 9.717941e-05 | 0.06812451 | 0 | 0 | 0
8795 | 386677 | 2012-07-16 21:29 | 2851.425 | 2 | 27 | 0.6745483 | 4.085861 | 25.45993 | 24.99328 | 102.766 | 89.95353 | 9.717941e-05 | 0.06812451 | 0 | 0 | 0
8796 | 386707 | 2012-07-16 21:30 | 2881.44 | 2 | 27 | 0.6747283 | 4.089587 | 25.46555 | 24.99328 | 102.789 | 89.95353 | 0.0001296043 | 0.06812451 | 0 | 0 | 0
8797 | 386737 | 2012-07-16 21:30 | 2911.456 | 2 | 27 | 0.6745483 | 4.093313 | 25.47118 | 24.99328 | 102.812 | 89.95353 | 0.0001296043 | 0.06812451 | 0 | 0 | 0
8798 | 386767 | 2012-07-16 21:31 | 2941.471 | 2 | 27 | 0.6747283 | 4.097038 | 25.4768 | 24.99328 | 102.8351 | 89.95353 | 0.0001296043 | 0.06812451 | 0 | 0 | 0
8799 | 386797 | 2012-07-16 21:31 | 2971.486 | 2 | 27 | 0.6747283 | 4.100764 | 25.48243 | 24.99328 | 102.8581 | 89.95353 | 9.717941e-05 | 0.06812451 | 0 | 0 | 0
8800 | 386827 | 2012-07-16 21:32 | 3001.501 | 2 | 27 | 0.6747283 | 4.10449 | 25.48806 | 24.99328 | 102.8812 | 89.95353 | 9.717941e-05 | 0.06812451 | 0 | 0 | 0
8801 | 386857 | 2012-07-16 21:32 | 3031.517 | 2 | 27 | 0.6745483 | 4.108378 | 25.49368 | 24.99328 | 102.9043 | 89.95353 | 9.727478e-05 | 0.06812451 | 0 | 0 | 0
8802 | 386887.1 | 2012-07-16 21:33 | 3061.532 | 2 | 27 | 0.6747283 | 4.112266 | 25.49931 | 24.99328 | 102.9274 | 89.95353 | 9.717941e-05 | 0.06812451 | 0 | 0 | 0
8803 | 386917.1 | 2012-07-16 21:33 | 3091.547 | 2 | 27 | 0.6747283 | 4.116153 | 25.50493 | 24.99328 | 102.9506 | 89.95353 | 9.717941e-05 | 0.06812451 | 0 | 0 | 0
8804 | 386947.1 | 2012-07-16 21:34 | 3121.563 | 2 | 27 | 0.6747283 | 4.120365 | 25.51056 | 24.99328 | 102.9738 | 89.95353 | 0.0001943588 | 0.06812451 | 0 | 0 | 0
8805 | 386977.1 | 2012-07-16 21:34 | 3151.578 | 2 | 27 | 0.6747283 | 4.123929 | 25.51618 | 24.99328 | 102.9969 | 89.95353 | 6.484985e-05 | 0.06812451 | 0 | 0 | 0
8806 | 387007.1 | 2012-07-16 21:35 | 3181.593 | 2 | 27 | 0.6749082 | 4.128141 | 25.52181 | 24.99328 | 103.0202 | 89.95353 | 0.0001296043 | 0.06812451 | 0 | 0 | 0
8807 | 387037.1 | 2012-07-16 21:35 | 3211.609 | 2 | 27 | 0.6747283 | 4.132029 | 25.52744 | 24.99328 | 103.0434 | 89.95353 | 0.0001296043 | 0.06812451 | 0 | 0 | 0
8808 | 387067.2 | 2012-07-16 21:36 | 3241.624 | 2 | 27 | 0.6747283 | 4.136078 | 25.53306 | 24.99328 | 103.0666 | 89.95353 | 0.0001296043 | 0.06812451 | 0 | 0 | 0
8809 | 387097.2 | 2012-07-16 21:36 | 3271.639 | 2 | 27 | 0.6747283 | 4.14029 | 25.53869 | 24.99328 | 103.0899 | 89.95353 | 0.0001296043 | 0.06812451 | 0 | 0 | 0
8810 | 387127.2 | 2012-07-16 21:37 | 3301.655 | 2 | 27 | 0.6747283 | 4.144178 | 25.54431 | 24.99328 | 103.1132 | 89.95353 | 0.0001296043 | 0.06812451 | 0 | 0 | 0
8811 | 387157.2 | 2012-07-16 21:37 | 3331.67 | 2 | 27 | 0.6745483 | 4.14839 | 25.54994 | 24.99328 | 103.1365 | 89.95353 | 6.484985e-05 | 0.06812451 | 0 | 0 | 0
8812 | 387187.2 | 2012-07-16 21:38 | 3361.685 | 2 | 27 | 0.6747283 | 4.152763 | 25.55556 | 24.99328 | 103.1599 | 89.95353 | 0.0001619339 | 0.06812451 | 0 | 0 | 0
8813 | 387217.2 | 2012-07-16 21:38 | 3391.701 | 2 | 27 | 0.6747283 | 4.156651 | 25.56119 | 24.99328 | 103.1833 | 89.95353 | 9.717941e-05 | 0.06812451 | 0 | 0 | 0
8814 | 387247.2 | 2012-07-16 21:39 | 3421.716 | 2 | 27 | 0.6750882 | 4.161025 | 25.56681 | 24.99328 | 103.2067 | 89.95353 | 0.0001620293 | 0.06812451 | 0 | 0 | 0
8815 | 387277.3 | 2012-07-16 21:39 | 3451.731 | 2 | 27 | 0.6750882 | 4.165237 | 25.57244 | 24.99328 | 103.2301 | 89.95353 | 0.0001296043 | 0.06812451 | 0 | 0 | 0
8816 | 387307.3 | 2012-07-16 21:40 | 3481.747 | 2 | 27 | 0.6745483 | 4.169287 | 25.57807 | 24.99328 | 103.2535 | 89.95353 | 9.717941e-05 | 0.06812451 | 0 | 0 | 0
8817 | 387337.3 | 2012-07-16 21:40 | 3511.762 | 2 | 27 | 0.6747283 | 4.17366 | 25.58369 | 24.99328 | 103.277 | 89.95353 | 0.0001296043 | 0.06812451 | 0 | 0 | 0
8818 | 387367.3 | 2012-07-16 21:41 | 3541.777 | 2 | 27 | 0.6747283 | 4.177872 | 25.58932 | 24.99328 | 103.3005 | 89.95353 | 9.717941e-05 | 0.06812451 | 0 | 0 | 0
8819 | 387397.3 | 2012-07-16 21:41 | 3571.793 | 2 | 27 | 0.6747283 | 4.182246 | 25.59494 | 24.99328 | 103.324 | 89.95353 | 0.0001296043 | 0.06812451 | 0 | 0 | 0
8820 | 387427.3 | 2012-07-16 21:42 | 3601.809 | 2 | 27 | 0.6747283 | 4.18662 | 25.60057 | 24.99328 | 103.3475 | 89.95353 | 0.0001296043 | 0.06812451 | 0 | 0 | 0
8821 | 387457.4 | 2012-07-16 21:42 | 3631.824 | 2 | 27 | 0.6747283 | 4.190832 | 25.60619 | 24.99328 | 103.3711 | 89.95353 | 0.0001296043 | 0.06812451 | 0 | 0 | 0
8822 | 387487.4 | 2012-07-16 21:43 | 3661.839 | 2 | 27 | 0.6747283 | 4.195367 | 25.61182 | 24.99328 | 103.3947 | 89.95353 | 0.0001620293 | 0.06812451 | 0 | 0 | 0
8823 | 387517.4 | 2012-07-16 21:43 | 3691.854 | 2 | 27 | 0.6747283 | 4.199579 | 25.61744 | 24.99328 | 103.4183 | 89.95353 | 9.727478e-05 | 0.06812451 | 0 | 0 | 0
8824 | 387549.6 | 2012-07-16 21:44 | 30.01586 | 3 | 27 | 0 | 4.100116 | 25.61785 | 24.99328 | 103.42 | 89.95353 | -0.0004859924 | 0.06812451 | 0 | 0 | 0
8825 | 387579.6 | 2012-07-16 21:44 | 60.03053 | 3 | 27 | 0 | 4.087805 | 25.61785 | 24.99328 | 103.42 | 89.95353 | -0.0002267838 | 0.06812451 | 0 | 0 | 0
8826 | 387609.6 | 2012-07-16 21:45 | 90.03062 | 3 | 27 | 0 | 4.080029 | 25.61785 | 24.99328 | 103.42 | 89.95353 | -0.0001620293 | 0.06812451 | 0 | 0 | 0
8827 | 387639.6 | 2012-07-16 21:45 | 120.015 | 3 | 27 | 0 | 4.074522 | 25.61785 | 24.99328 | 103.42 | 89.95353 | -0.0001296043 | 0.06812451 | 0 | 0 | 0
8828 | 387639.6 | 2012-07-16 21:45 | 0.009641231 | 4 | 27 | 1.245521 | 4.200065 | 25.61785 | 24.99328 | 103.42 | 89.95353 | 3.242493e-05 | 0.06812451 | 0 | 0 | 0
8829 | 387640.3 | 2012-07-16 21:45 | 0.7127016 | 4 | 27 | 1.194776 | 4.199903 | 25.61809 | 24.99328 | 103.421 | 89.95353 | 0 | 0.06812451 | 0 | 0 | 0
8830 | 387641.7 | 2012-07-16 21:45 | 2.165787 | 4 | 27 | 1.144571 | 4.199741 | 25.61856 | 24.99328 | 103.423 | 89.95353 | -3.242493e-05 | 0.06812451 | 0 | 0 | 0
8831 | 387643.8 | 2012-07-16 21:45 | 4.212493 | 4 | 27 | 1.093826 | 4.199741 | 25.6192 | 24.99328 | 103.4257 | 89.95353 | -3.242493e-05 | 0.06812451 | 0 | 0 | 0
8832 | 387646.4 | 2012-07-16 21:45 | 6.837888 | 4 | 27 | 1.04344 | 4.199903 | 25.61998 | 24.99328 | 103.4289 | 89.95353 | 3.242493e-05 | 0.06812451 | 0 | 0 | 0
8833 | 387649.7 | 2012-07-16 21:45 | 10.13437 | 4 | 27 | 0.993415 | 4.199741 | 25.62091 | 24.99328 | 103.4328 | 89.95353 | -3.242493e-05 | 0.06812451 | 0 | 0 | 0
8834 | 387653.8 | 2012-07-16 21:46 | 14.25929 | 4 | 27 | 0.9432097 | 4.199903 | 25.62202 | 24.99328 | 103.4375 | 89.95353 | 0 | 0.06812451 | 0 | 0 | 0
8835 | 387659 | 2012-07-16 21:46 | 19.39985 | 4 | 27 | 0.8930044 | 4.199903 | 25.62333 | 24.99328 | 103.443 | 89.95353 | 0 | 0.06812451 | 0 | 0 | 0
8836 | 387665.6 | 2012-07-16 21:46 | 26.05605 | 4 | 27 | 0.842979 | 4.199903 | 25.62493 | 24.99328 | 103.4497 | 89.95353 | 0 | 0.06812451 | 0 | 0 | 0
8837 | 387674.3 | 2012-07-16 21:46 | 34.72783 | 4 | 27 | 0.7927737 | 4.199903 | 25.6269 | 24.99328 | 103.458 | 89.95353 | 0 | 0.06812451 | 0 | 0 | 0
8838 | 387686 | 2012-07-16 21:46 | 46.44671 | 4 | 27 | 0.7427484 | 4.199903 | 25.62939 | 24.99328 | 103.4685 | 89.95353 | 0 | 0.06812451 | 0 | 0 | 0
8839 | 387702.7 | 2012-07-16 21:46 | 63.08696 | 4 | 27 | 0.692723 | 4.199741 | 25.6327 | 24.99328 | 103.4824 | 89.95353 | 0 | 0.06812451 | 0 | 0 | 0
8840 | 387728.2 | 2012-07-16 21:47 | 88.58681 | 4 | 27 | 0.6426976 | 4.199741 | 25.63742 | 24.99328 | 103.5022 | 89.95353 | -6.484985e-05 | 0.06812451 | 0 | 0 | 0
8841 | 387769.1 | 2012-07-16 21:47 | 129.4926 | 4 | 27 | 0.5926723 | 4.199903 | 25.64442 | 24.99328 | 103.5316 | 89.95353 | -3.242493e-05 | 0.06812451 | 0 | 0 | 0
8842 | 387831.2 | 2012-07-16 21:48 | 191.6483 | 4 | 27 | 0.5426469 | 4.199903 | 25.6542 | 24.99328 | 103.5727 | 89.95353 | 0 | 0.06812451 | 0 | 0 | 0
8843 | 387915.5 | 2012-07-16 21:50 | 275.882 | 4 | 27 | 0.4926216 | 4.199903 | 25.66629 | 24.99328 | 103.6235 | 89.95353 | 3.242493e-05 | 0.06812451 | 0 | 0 | 0
8844 | 388019.8 | 2012-07-16 21:52 | 380.2715 | 4 | 27 | 0.4425962 | 4.199903 | 25.67983 | 24.99328 | 103.6803 | 89.95353 | -3.242493e-05 | 0.06812451 | 0 | 0 | 0
8845 | 388148.3 | 2012-07-16 21:54 | 508.7547 | 4 | 27 | 0.3925709 | 4.199903 | 25.69471 | 24.99328 | 103.7428 | 89.95353 | 0 | 0.06812451 | 0 | 0 | 0
8846 | 388307.4 | 2012-07-16 21:56 | 667.8782 | 4 | 27 | 0.3425455 | 4.199741 | 25.71093 | 24.99328 | 103.8109 | 89.95353 | -6.484985e-05 | 0.06812451 | 0 | 0 | 0
8847 | 388511.8 | 2012-07-16 22:00 | 872.2356 | 4 | 27 | 0.2925202 | 4.200065 | 25.7289 | 24.99328 | 103.8864 | 89.95353 | 0 | 0.06812451 | 0 | 0 | 0
8848 | 388785.6 | 2012-07-16 22:04 | 1146.063 | 4 | 27 | 0.2424948 | 4.199903 | 25.74916 | 24.99328 | 103.9715 | 89.95353 | 0 | 0.06812451 | 0 | 0 | 0
8849 | 389175.5 | 2012-07-16 22:11 | 1535.949 | 4 | 27 | 0.1924694 | 4.199903 | 25.77256 | 24.99328 | 104.0698 | 89.95353 | 0 | 0.06812451 | 0 | 0 | 0
8850 | 389795.6 | 2012-07-16 22:21 | 2156.054 | 4 | 27 | 0.1424441 | 4.199903 | 25.80106 | 24.99328 | 104.1895 | 89.95353 | -3.242493e-05 | 0.06812451 | 0 | 0 | 0
8851 | 390978.3 | 2012-07-16 22:41 | 3338.76 | 4 | 27 | 0.09241874 | 4.199903 | 25.83869 | 24.99328 | 104.3475 | 89.95353 | 0 | 0.06812451 | 0 | 0 | 0
8852 | 393441.7 | 2012-07-16 23:22 | 5802.144 | 4 | 27 | 0.04995117 | 4.199903 | 25.88514 | 24.99328 | 104.5426 | 89.95353 | 3.242493e-05 | 0.06812451 | 0 | 0 | 0
8853 | 393501.7 | 2012-07-16 23:23 | 60.0151 | 5 | 27 | 0 | 4.190832 | 25.88514 | 24.99328 | 104.5426 | 89.95353 | -3.232956e-05 | 0.06812451 | 0 | 0 | 0
8854 | 393501.9 | 2012-07-16 23:23 | 0.1875168 | 6 | 27 | 0.0001057613 | 4.190993 | 25.88514 | 24.99328 | 104.5426 | 89.95353 | 0 | 0.08515564 | 0 | 0 | 0
8855 | 393506.8 | 2012-07-16 23:23 | 5.015921 | 6 | 27 | -0.002233554 | 4.190507 | 25.88514 | 24.99329 | 104.5426 | 89.95355 | -6.484985e-05 | 0.08515564 | 0 | 0 | 0
8856 | 393506.8 | 2012-07-16 23:23 | 0.01562894 | 7 | 27 | -0.6745167 | 4.124901 | 25.88514 | 24.99329 | 104.5426 | 89.95356 | 0 | 0.08515564 | 0 | 0 | 0
8857 | 393536.8 | 2012-07-16 23:24 | 30.03101 | 7 | 27 | -0.6745167 | 4.087157 | 25.88514 | 24.99891 | 104.5426 | 89.97662 | -0.0005507469 | 0.08515564 | 0 | 0 | 0
8858 | 393566.8 | 2012-07-16 23:24 | 60.04628 | 7 | 27 | -0.6748766 | 4.070472 | 25.88514 | 25.00454 | 104.5426 | 89.99957 | -0.000388813 | 0.08515564 | 0 | 0 | 0
8859 | 393596.8 | 2012-07-16 23:25 | 90.06167 | 7 | 27 | -0.6746967 | 4.058485 | 25.88514 | 25.01016 | 104.5426 | 90.02243 | -0.0002915383 | 0.08515564 | 0 | 0 | 0
8860 | 393626.8 | 2012-07-16 23:25 | 120.0771 | 7 | 27 | -0.6745167 | 4.048441 | 25.88514 | 25.01579 | 104.5426 | 90.04523 | -0.0002267838 | 0.08515564 | 0 | 0 | 0
8861 | 393656.8 | 2012-07-16 23:26 | 150.0925 | 7 | 27 | -0.6748766 | 4.039369 | 25.88514 | 25.02142 | 104.5426 | 90.06798 | -0.0001944542 | 0.08515564 | 0 | 0 | 0
8862 | 393686.9 | 2012-07-16 23:26 | 180.1077 | 7 | 27 | -0.6746967 | 4.030946 | 25.88514 | 25.02704 | 104.5426 | 90.09068 | -0.0002267838 | 0.08515564 | 0 | 0 | 0
8863 | 393716.9 | 2012-07-16 23:27 | 210.1232 | 7 | 27 | -0.6746967 | 4.023008 | 25.88514 | 25.03267 | 104.5426 | 90.11333 | -0.0002267838 | 0.08515564 | 0 | 0 | 0
8864 | 393746.9 | 2012-07-16 23:27 | 240.1385 | 7 | 27 | -0.6746967 | 4.015395 | 25.88514 | 25.03829 | 104.5426 | 90.13594 | -0.0001943588 | 0.08515564 | 0 | 0 | 0
8865 | 393776.9 | 2012-07-16 23:28 | 270.1539 | 7 | 27 | -0.6745167 | 4.007943 | 25.88514 | 25.04392 | 104.5426 | 90.15851 | -0.0001943588 | 0.08515564 | 0 | 0 | 0
8866 | 393806.9 | 2012-07-16 23:28 | 300.1692 | 7 | 27 | -0.6746967 | 4.000653 | 25.88514 | 25.04954 | 104.5426 | 90.18104 | -0.0001943588 | 0.08515564 | 0 | 0 | 0
8867 | 393836.9 | 2012-07-16 23:29 | 330.1845 | 7 | 27 | -0.6748766 | 3.993364 | 25.88514 | 25.05517 | 104.5426 | 90.20352 | -0.0002267838 | 0.08515564 | 0 | 0 | 0
8868 | 393866.9 | 2012-07-16 23:29 | 360.1998 | 7 | 27 | -0.6748766 | 3.98656 | 25.88514 | 25.06079 | 104.5426 | 90.22597 | -0.0001943588 | 0.08515564 | 0 | 0 | 0
8869 | 393897 | 2012-07-16 23:30 | 390.2152 | 7 | 27 | -0.6746967 | 3.979756 | 25.88514 | 25.06642 | 104.5426 | 90.24838 | -0.0001619816 | 0.08515564 | 0 | 0 | 0
8870 | 393927 | 2012-07-16 23:30 | 420.2307 | 7 | 27 | -0.6748766 | 3.972953 | 25.88514 | 25.07205 | 104.5426 | 90.27074 | -0.0001619816 | 0.08515564 | 0 | 0 | 0
8871 | 393957 | 2012-07-16 23:31 | 450.246 | 7 | 27 | -0.6746967 | 3.966149 | 25.88514 | 25.07767 | 104.5426 | 90.29307 | -0.0001619816 | 0.08515564 | 0 | 0 | 0
8872 | 393987 | 2012-07-16 23:31 | 480.2613 | 7 | 27 | -0.6746967 | 3.959507 | 25.88514 | 25.0833 | 104.5426 | 90.31536 | -0.0001619816 | 0.08515564 | 0 | 0 | 0
8873 | 394017 | 2012-07-16 23:32 | 510.2767 | 7 | 27 | -0.6746967 | 3.952866 | 25.88514 | 25.08892 | 104.5426 | 90.33762 | -0.0001619816 | 0.08515564 | 0 | 0 | 0
8874 | 394047 | 2012-07-16 23:32 | 540.292 | 7 | 27 | -0.6746967 | 3.946386 | 25.88514 | 25.09455 | 104.5426 | 90.35984 | -0.0001619816 | 0.08515564 | 0 | 0 | 0
8875 | 394077.1 | 2012-07-16 23:33 | 570.3075 | 7 | 27 | -0.6746967 | 3.940068 | 25.88514 | 25.10017 | 104.5426 | 90.38202 | -0.0001619816 | 0.08515564 | 0 | 0 | 0
8876 | 394107.1 | 2012-07-16 23:33 | 600.3227 | 7 | 27 | -0.6745167 | 3.933589 | 25.88514 | 25.1058 | 104.5426 | 90.40416 | -0.0001619816 | 0.08515564 | 0 | 0 | 0
8877 | 394137.1 | 2012-07-16 23:34 | 630.3381 | 7 | 27 | -0.6746967 | 3.927271 | 25.88514 | 25.11142 | 104.5426 | 90.42627 | -0.0001619816 | 0.08515564 | 0 | 0 | 0
8878 | 394167.1 | 2012-07-16 23:34 | 660.3535 | 7 | 27 | -0.6745167 | 3.920954 | 25.88514 | 25.11705 | 104.5426 | 90.44834 | -0.0001619816 | 0.08515564 | 0 | 0 | 0
8879 | 394197.1 | 2012-07-16 23:35 | 690.3721 | 7 | 27 | -0.6746967 | 3.914798 | 25.88514 | 25.12267 | 104.5426 | 90.47038 | -0.0001619816 | 0.08515564 | 0 | 0 | 0
8880 | 394227.1 | 2012-07-16 23:35 | 720.3843 | 7 | 27 | -0.6748766 | 3.90848 | 25.88514 | 25.1283 | 104.5426 | 90.49239 | -0.0001943588 | 0.08515564 | 0 | 0 | 0
8881 | 394257.1 | 2012-07-16 23:36 | 750.3996 | 7 | 27 | -0.6746967 | 3.902486 | 25.88514 | 25.13392 | 104.5426 | 90.51436 | -0.0001620293 | 0.08515564 | 0 | 0 | 0
8882 | 394287.2 | 2012-07-16 23:36 | 780.4149 | 7 | 27 | -0.6746967 | 3.896655 | 25.88514 | 25.13955 | 104.5426 | 90.53629 | -0.0001620293 | 0.08515564 | 0 | 0 | 0
8883 | 394317.2 | 2012-07-16 23:37 | 810.4304 | 7 | 27 | -0.6746967 | 3.890499 | 25.88514 | 25.14517 | 104.5426 | 90.5582 | -0.0001943588 | 0.08515564 | 0 | 0 | 0
8884 | 394347.2 | 2012-07-16 23:37 | 840.4456 | 7 | 27 | -0.6746967 | 3.884829 | 25.88514 | 25.1508 | 104.5426 | 90.58007 | -0.0001619816 | 0.08515564 | 0 | 0 | 0
8885 | 394377.2 | 2012-07-16 23:38 | 870.461 | 7 | 27 | -0.6746967 | 3.878998 | 25.88514 | 25.15642 | 104.5426 | 90.6019 | -0.0001296043 | 0.08515564 | 0 | 0 | 0
8886 | 394407.2 | 2012-07-16 23:38 | 900.4763 | 7 | 27 | -0.6748766 | 3.873166 | 25.88514 | 25.16205 | 104.5426 | 90.62371 | -0.0001620293 | 0.08515564 | 0 | 0 | 0
8887 | 394437.2 | 2012-07-16 23:39 | 930.4917 | 7 | 27 | -0.6746967 | 3.867496 | 25.88514 | 25.16768 | 104.5426 | 90.64548 | -0.0001944065 | 0.08515564 | 0 | 0 | 0
8888 | 394467.3 | 2012-07-16 23:39 | 960.5071 | 7 | 27 | -0.6746967 | 3.861826 | 25.88514 | 25.1733 | 104.5426 | 90.66722 | -0.0001944065 | 0.08515564 | 0 | 0 | 0
8889 | 394497.3 | 2012-07-16 23:40 | 990.5224 | 7 | 27 | -0.6748766 | 3.856319 | 25.88514 | 25.17893 | 104.5426 | 90.68893 | -0.0001620293 | 0.08515564 | 0 | 0 | 0
8890 | 394527.3 | 2012-07-16 23:40 | 1020.538 | 7 | 27 | -0.6746967 | 3.851297 | 25.88514 | 25.18455 | 104.5426 | 90.71061 | -9.717941e-05 | 0.08515564 | 0 | 0 | 0
8891 | 394557.3 | 2012-07-16 23:41 | 1050.553 | 7 | 27 | -0.6746967 | 3.845789 | 25.88514 | 25.19018 | 104.5426 | 90.73226 | -0.0001295567 | 0.08515564 | 0 | 0 | 0
8892 | 394587.3 | 2012-07-16 23:41 | 1080.569 | 7 | 27 | -0.6748766 | 3.840444 | 25.88514 | 25.1958 | 104.5426 | 90.75388 | -0.0001619816 | 0.08515564 | 0 | 0 | 0
8893 | 394617.3 | 2012-07-16 23:42 | 1110.584 | 7 | 27 | -0.6746967 | 3.83526 | 25.88514 | 25.20143 | 104.5426 | 90.77547 | -0.0001619816 | 0.08515564 | 0 | 0 | 0
8894 | 394647.3 | 2012-07-16 23:42 | 1140.599 | 7 | 27 | -0.6745167 | 3.830238 | 25.88514 | 25.20705 | 104.5426 | 90.79704 | -0.0001619816 | 0.08515564 | 0 | 0 | 0
8895 | 394677.4 | 2012-07-16 23:43 | 1170.615 | 7 | 27 | -0.6746967 | 3.825217 | 25.88514 | 25.21268 | 104.5426 | 90.81857 | -0.0001619816 | 0.08515564 | 0 | 0 | 0
8896 | 394707.4 | 2012-07-16 23:43 | 1200.63 | 7 | 27 | -0.6745167 | 3.820519 | 25.88514 | 25.21831 | 104.5426 | 90.84008 | -9.717941e-05 | 0.08515564 | 0 | 0 | 0
8897 | 394737.4 | 2012-07-16 23:44 | 1230.645 | 7 | 27 | -0.6746967 | 3.815659 | 25.88514 | 25.22393 | 104.5426 | 90.86155 | -0.0001296043 | 0.08515564 | 0 | 0 | 0
8898 | 394767.4 | 2012-07-16 23:44 | 1260.661 | 7 | 27 | -0.6746967 | 3.810961 | 25.88514 | 25.22956 | 104.5426 | 90.883 | -9.717941e-05 | 0.08515564 | 0 | 0 | 0
8899 | 394797.4 | 2012-07-16 23:45 | 1290.676 | 7 | 27 | -0.6746967 | 3.806263 | 25.88514 | 25.23518 | 104.5426 | 90.90443 | -9.717941e-05 | 0.08515564 | 0 | 0 | 0
8900 | 394827.4 | 2012-07-16 23:45 | 1320.691 | 7 | 27 | -0.6748766 | 3.801404 | 25.88514 | 25.24081 | 104.5426 | 90.92582 | -0.0001619816 | 0.08515564 | 0 | 0 | 0
8901 | 394857.5 | 2012-07-16 23:46 | 1350.707 | 7 | 27 | -0.6746967 | 3.79703 | 25.88514 | 25.24643 | 104.5426 | 90.9472 | -0.0001295567 | 0.08515564 | 0 | 0 | 0
8902 | 394887.5 | 2012-07-16 23:46 | 1380.722 | 7 | 27 | -0.6746967 | 3.792656 | 25.88514 | 25.25206 | 104.5426 | 90.96854 | -0.0001295567 | 0.08515564 | 0 | 0 | 0
8903 | 394917.5 | 2012-07-16 23:47 | 1410.737 | 7 | 27 | -0.6746967 | 3.788282 | 25.88514 | 25.25768 | 104.5426 | 90.98986 | -0.0001295567 | 0.08515564 | 0 | 0 | 0
8904 | 394947.5 | 2012-07-16 23:47 | 1440.753 | 7 | 27 | -0.6746967 | 3.78407 | 25.88514 | 25.26331 | 104.5426 | 91.01116 | -0.0001296043 | 0.08515564 | 0 | 0 | 0
8905 | 394977.5 | 2012-07-16 23:48 | 1470.768 | 7 | 27 | -0.6746967 | 3.779697 | 25.88514 | 25.26893 | 104.5426 | 91.03244 | -0.0001620293 | 0.08515564 | 0 | 0 | 0
8906 | 395007.5 | 2012-07-16 23:48 | 1500.784 | 7 | 27 | -0.6746967 | 3.775647 | 25.88514 | 25.27456 | 104.5426 | 91.05369 | -9.722709e-05 | 0.08515564 | 0 | 0 | 0
8907 | 395037.5 | 2012-07-16 23:49 | 1530.799 | 7 | 27 | -0.6746967 | 3.771597 | 25.88514 | 25.28018 | 104.5426 | 91.07492 | -9.722709e-05 | 0.08515564 | 0 | 0 | 0
8908 | 395067.6 | 2012-07-16 23:49 | 1560.814 | 7 | 27 | -0.6746967 | 3.767547 | 25.88514 | 25.28581 | 104.5426 | 91.09612 | -9.717941e-05 | 0.08515564 | 0 | 0 | 0
8909 | 395097.6 | 2012-07-16 23:50 | 1590.83 | 7 | 27 | -0.6748766 | 3.763498 | 25.88514 | 25.29143 | 104.5426 | 91.1173 | -9.717941e-05 | 0.08515564 | 0 | 0 | 0
8910 | 395127.6 | 2012-07-16 23:50 | 1620.845 | 7 | 27 | -0.6745167 | 3.759772 | 25.88514 | 25.29706 | 104.5426 | 91.13847 | -6.480217e-05 | 0.08515564 | 0 | 0 | 0
8911 | 395157.6 | 2012-07-16 23:51 | 1650.861 | 7 | 27 | -0.6746967 | 3.755722 | 25.88514 | 25.30269 | 104.5426 | 91.1596 | -9.717941e-05 | 0.08515564 | 0 | 0 | 0
8912 | 395187.6 | 2012-07-16 23:51 | 1680.876 | 7 | 27 | -0.6746967 | 3.752158 | 25.88514 | 25.30831 | 104.5426 | 91.18072 | -9.717941e-05 | 0.08515564 | 0 | 0 | 0
8913 | 395217.6 | 2012-07-16 23:52 | 1710.891 | 7 | 27 | -0.6745167 | 3.748432 | 25.88514 | 25.31394 | 104.5426 | 91.20182 | 0 | 0.08515564 | 0 | 0 | 0
8914 | 395247.7 | 2012-07-16 23:52 | 1740.907 | 7 | 27 | -0.6746967 | 3.744545 | 25.88514 | 25.31956 | 104.5426 | 91.22289 | -6.480217e-05 | 0.08515564 | 0 | 0 | 0
8915 | 395277.7 | 2012-07-16 23:53 | 1770.922 | 7 | 27 | -0.6748766 | 3.740819 | 25.88514 | 25.32519 | 104.5426 | 91.24395 | -9.722709e-05 | 0.08515564 | 0 | 0 | 0
8916 | 395307.7 | 2012-07-16 23:53 | 1800.937 | 7 | 27 | -0.6748766 | 3.737255 | 25.88514 | 25.33081 | 104.5426 | 91.26498 | -9.722709e-05 | 0.08515564 | 0 | 0 | 0
8917 | 395337.7 | 2012-07-16 23:54 | 1830.953 | 7 | 27 | -0.6746967 | 3.733853 | 25.88514 | 25.33644 | 104.5426 | 91.286 | -6.480217e-05 | 0.08515564 | 0 | 0 | 0
8918 | 395367.7 | 2012-07-16 23:54 | 1860.968 | 7 | 27 | -0.6748766 | 3.730289 | 25.88514 | 25.34206 | 104.5426 | 91.30699 | -9.722709e-05 | 0.08515564 | 0 | 0 | 0
8919 | 395397.7 | 2012-07-16 23:55 | 1890.983 | 7 | 27 | -0.6746967 | 3.72705 | 25.88514 | 25.34769 | 104.5426 | 91.32797 | -6.480217e-05 | 0.08515564 | 0 | 0 | 0
8920 | 395427.7 | 2012-07-16 23:55 | 1920.999 | 7 | 27 | -0.6746967 | 3.723648 | 25.88514 | 25.35332 | 104.5426 | 91.34892 | -3.242493e-05 | 0.08515564 | 0 | 0 | 0
8921 | 395457.8 | 2012-07-16 23:56 | 1951.014 | 7 | 27 | -0.6746967 | 3.720408 | 25.88514 | 25.35894 | 104.5426 | 91.36986 | -9.717941e-05 | 0.08515564 | 0 | 0 | 0
8922 | 395487.8 | 2012-07-16 23:56 | 1981.029 | 7 | 27 | -0.6746967 | 3.717006 | 25.88514 | 25.36457 | 104.5426 | 91.39078 | -9.722709e-05 | 0.08515564 | 0 | 0 | 0
8923 | 395517.8 | 2012-07-16 23:57 | 2011.045 | 7 | 27 | -0.6746967 | 3.713928 | 25.88514 | 25.37019 | 104.5426 | 91.41168 | -9.717941e-05 | 0.08515564 | 0 | 0 | 0
8924 | 395547.8 | 2012-07-16 23:57 | 2041.06 | 7 | 27 | -0.6746967 | 3.710688 | 25.88514 | 25.37582 | 104.5426 | 91.43257 | -6.480217e-05 | 0.08515564 | 0 | 0 | 0
8925 | 395577.8 | 2012-07-16 23:58 | 2071.076 | 7 | 27 | -0.6748766 | 3.707772 | 25.88514 | 25.38144 | 104.5426 | 91.45343 | -3.237724e-05 | 0.08515564 | 0 | 0 | 0
8926 | 395607.8 | 2012-07-16 23:58 | 2101.091 | 7 | 27 | -0.6746967 | 3.704533 | 25.88514 | 25.38707 | 104.5426 | 91.47428 | -6.480217e-05 | 0.08515564 | 0 | 0 | 0
8927 | 395637.9 | 2012-07-16 23:59 | 2131.106 | 7 | 27 | -0.6746967 | 3.701455 | 25.88514 | 25.39269 | 104.5426 | 91.49511 | -9.717941e-05 | 0.08515564 | 0 | 0 | 0
8928 | 395667.9 | 2012-07-16 23:59 | 2161.122 | 7 | 27 | -0.6748766 | 3.698539 | 25.88514 | 25.39832 | 104.5426 | 91.51593 | -9.717941e-05 | 0.08515564 | 0 | 0 | 0
8929 | 395697.9 | 2012-07-17 | 2191.137 | 7 | 27 | -0.6746967 | 3.695623 | 25.88514 | 25.40394 | 104.5426 | 91.53673 | -0.0001296043 | 0.08515564 | 0 | 0 | 0
8930 | 395727.9 | 2012-07-17 | 2221.152 | 7 | 27 | -0.6748766 | 3.692869 | 25.88514 | 25.40957 | 104.5426 | 91.55751 | -6.480217e-05 | 0.08515564 | 0 | 0 | 0
8931 | 395757.9 | 2012-07-17 00:01 | 2251.168 | 7 | 27 | -0.6745167 | 3.690115 | 25.88514 | 25.4152 | 104.5426 | 91.57827 | -3.237724e-05 | 0.08515564 | 0 | 0 | 0
8932 | 395787.9 | 2012-07-17 00:01 | 2281.183 | 7 | 27 | -0.6746967 | 3.687524 | 25.88514 | 25.42082 | 104.5426 | 91.59903 | 0 | 0.08515564 | 0 | 0 | 0
8933 | 395817.9 | 2012-07-17 00:02 | 2311.199 | 7 | 27 | -0.6746967 | 3.68477 | 25.88514 | 25.42645 | 104.5426 | 91.61976 | -3.242493e-05 | 0.08515564 | 0 | 0 | 0
8934 | 395848 | 2012-07-17 00:02 | 2341.214 | 7 | 27 | -0.6748766 | 3.682178 | 25.88514 | 25.43207 | 104.5426 | 91.64048 | -3.242493e-05 | 0.08515564 | 0 | 0 | 0
8935 | 395878 | 2012-07-17 00:03 | 2371.229 | 7 | 27 | -0.6746967 | 3.679748 | 25.88514 | 25.4377 | 104.5426 | 91.66119 | -3.237724e-05 | 0.08515564 | 0 | 0 | 0
8936 | 395908 | 2012-07-17 00:03 | 2401.245 | 7 | 27 | -0.6746967 | 3.677156 | 25.88514 | 25.44332 | 104.5426 | 91.68188 | -3.242493e-05 | 0.08515564 | 0 | 0 | 0
8937 | 395938 | 2012-07-17 00:04 | 2431.26 | 7 | 27 | -0.6746967 | 3.674726 | 25.88514 | 25.44895 | 104.5426 | 91.70256 | -6.480217e-05 | 0.08515564 | 0 | 0 | 0
8938 | 395968 | 2012-07-17 00:04 | 2461.275 | 7 | 27 | -0.6748766 | 3.672134 | 25.88514 | 25.45457 | 104.5426 | 91.72323 | -0.0001296043 | 0.08515564 | 0 | 0 | 0
8939 | 395998 | 2012-07-17 00:05 | 2491.291 | 7 | 27 | -0.6746967 | 3.669867 | 25.88514 | 25.4602 | 104.5426 | 91.74388 | -9.717941e-05 | 0.08515564 | 0 | 0 | 0
8940 | 396028.1 | 2012-07-17 00:05 | 2521.306 | 7 | 27 | -0.6746967 | 3.667922 | 25.88514 | 25.46583 | 104.5426 | 91.76452 | -3.242493e-05 | 0.08515564 | 0 | 0 | 0
8941 | 396058.1 | 2012-07-17 00:06 | 2551.321 | 7 | 27 | -0.6746967 | 3.665655 | 25.88514 | 25.47145 | 104.5426 | 91.78515 | -3.242493e-05 | 0.08515564 | 0 | 0 | 0
8942 | 396088.1 | 2012-07-17 00:06 | 2581.337 | 7 | 27 | -0.6746967 | 3.663549 | 25.88514 | 25.47708 | 104.5426 | 91.80576 | -6.480217e-05 | 0.08515564 | 0 | 0 | 0
8943 | 396118.1 | 2012-07-17 00:07 | 2611.356 | 7 | 27 | -0.6746967 | 3.661281 | 25.88514 | 25.4827 | 104.5426 | 91.82637 | -6.480217e-05 | 0.08515564 | 0 | 0 | 0
8944 | 396148.1 | 2012-07-17 00:07 | 2641.367 | 7 | 27 | -0.6745167 | 3.659337 | 25.88514 | 25.48833 | 104.5426 | 91.84696 | 0 | 0.08515564 | 0 | 0 | 0
8945 | 396178.1 | 2012-07-17 00:08 | 2671.383 | 7 | 27 | -0.6746967 | 3.657231 | 25.88514 | 25.49395 | 104.5426 | 91.86753 | -6.480217e-05 | 0.08515564 | 0 | 0 | 0
8946 | 396208.1 | 2012-07-17 00:08 | 2701.398 | 7 | 27 | -0.6746967 | 3.655287 | 25.88514 | 25.49958 | 104.5426 | 91.8881 | 0 | 0.08515564 | 0 | 0 | 0
8947 | 396238.2 | 2012-07-17 00:09 | 2731.414 | 7 | 27 | -0.6746967 | 3.653343 | 25.88514 | 25.5052 | 104.5426 | 91.90866 | -6.475449e-05 | 0.08515564 | 0 | 0 | 0
8948 | 396268.2 | 2012-07-17 00:09 | 2761.429 | 7 | 27 | -0.6746967 | 3.651237 | 25.88514 | 25.51083 | 104.5426 | 91.9292 | -6.480217e-05 | 0.08515564 | 0 | 0 | 0
8949 | 396298.2 | 2012-07-17 00:10 | 2791.444 | 7 | 27 | -0.6745167 | 3.649617 | 25.88514 | 25.51645 | 104.5426 | 91.94974 | 0 | 0.08515564 | 0 | 0 | 0
8950 | 396328.2 | 2012-07-17 00:10 | 2821.46 | 7 | 27 | -0.6746967 | 3.647512 | 25.88514 | 25.52208 | 104.5426 | 91.97026 | -6.475449e-05 | 0.08515564 | 0 | 0 | 0
8951 | 396358.2 | 2012-07-17 00:11 | 2851.475 | 7 | 27 | -0.6746967 | 3.64573 | 25.88514 | 25.5277 | 104.5426 | 91.99077 | 0 | 0.08515564 | 0 | 0 | 0
8952 | 396388.2 | 2012-07-17 00:11 | 2881.49 | 7 | 27 | -0.6748766 | 3.643624 | 25.88514 | 25.53333 | 104.5426 | 92.01127 | -3.237724e-05 | 0.08515564 | 0 | 0 | 0
8953 | 396418.3 | 2012-07-17 00:12 | 2911.506 | 7 | 27 | -0.6746967 | 3.64168 | 25.88514 | 25.53896 | 104.5426 | 92.03176 | -9.717941e-05 | 0.08515564 | 0 | 0 | 0
8954 | 396448.3 | 2012-07-17 00:12 | 2941.521 | 7 | 27 | -0.6746967 | 3.639736 | 25.88514 | 25.54458 | 104.5426 | 92.05224 | -6.480217e-05 | 0.08515564 | 0 | 0 | 0
8955 | 396478.3 | 2012-07-17 00:13 | 2971.536 | 7 | 27 | -0.6746967 | 3.637954 | 25.88514 | 25.55021 | 104.5426 | 92.07271 | -3.237724e-05 | 0.08515564 | 0 | 0 | 0
8956 | 396508.3 | 2012-07-17 00:13 | 3001.552 | 7 | 27 | -0.6746967 | 3.635848 | 25.88514 | 25.55583 | 104.5426 | 92.09317 | -6.480217e-05 | 0.08515564 | 0 | 0 | 0
8957 | 396538.3 | 2012-07-17 00:14 | 3031.567 | 7 | 27 | -0.6746967 | 3.633742 | 25.88514 | 25.56146 | 104.5426 | 92.11362 | -6.480217e-05 | 0.08515564 | 0 | 0 | 0
8958 | 396568.3 | 2012-07-17 00:14 | 3061.583 | 7 | 27 | -0.6746967 | 3.631799 | 25.88514 | 25.56708 | 104.5426 | 92.13406 | -6.480217e-05 | 0.08515564 | 0 | 0 | 0
8959 | 396598.3 | 2012-07-17 00:15 | 3091.598 | 7 | 27 | -0.6746967 | 3.629693 | 25.88514 | 25.57271 | 104.5426 | 92.15448 | -6.480217e-05 | 0.08515564 | 0 | 0 | 0
8960 | 396628.4 | 2012-07-17 00:15 | 3121.613 | 7 | 27 | -0.6746967 | 3.627587 | 25.88514 | 25.57833 | 104.5426 | 92.1749 | -6.480217e-05 | 0.08515564 | 0 | 0 | 0
8961 | 396658.4 | 2012-07-17 00:16 | 3151.629 | 7 | 27 | -0.6746967 | 3.625319 | 25.88514 | 25.58396 | 104.5426 | 92.1953 | -3.237724e-05 | 0.08515564 | 0 | 0 | 0
8962 | 396688.4 | 2012-07-17 00:16 | 3181.644 | 7 | 27 | -0.6746967 | 3.623213 | 25.88514 | 25.58958 | 104.5426 | 92.21568 | -3.242493e-05 | 0.08515564 | 0 | 0 | 0
8963 | 396718.4 | 2012-07-17 00:17 | 3211.659 | 7 | 27 | -0.6745167 | 3.620945 | 25.88514 | 25.59521 | 104.5426 | 92.23606 | 0 | 0.08515564 | 0 | 0 | 0
8964 | 396748.4 | 2012-07-17 00:17 | 3241.675 | 7 | 27 | -0.6745167 | 3.618515 | 25.88514 | 25.60083 | 104.5426 | 92.25642 | 0 | 0.08515564 | 0 | 0 | 0
8965 | 396778.4 | 2012-07-17 00:18 | 3271.69 | 7 | 27 | -0.6745167 | 3.615761 | 25.88514 | 25.60646 | 104.5426 | 92.27677 | -9.717941e-05 | 0.08515564 | 0 | 0 | 0
8966 | 396808.5 | 2012-07-17 00:18 | 3301.705 | 7 | 27 | -0.6748766 | 3.613007 | 25.88514 | 25.61208 | 104.5426 | 92.2971 | -9.722709e-05 | 0.08515564 | 0 | 0 | 0
8967 | 396838.5 | 2012-07-17 00:19 | 3331.721 | 7 | 27 | -0.6745167 | 3.610578 | 25.88514 | 25.61771 | 104.5426 | 92.31742 | -3.237724e-05 | 0.08515564 | 0 | 0 | 0
8968 | 396868.5 | 2012-07-17 00:19 | 3361.736 | 7 | 27 | -0.6746967 | 3.6075 | 25.88514 | 25.62334 | 104.5426 | 92.33772 | -6.480217e-05 | 0.08515564 | 0 | 0 | 0
8969 | 396898.5 | 2012-07-17 00:20 | 3391.752 | 7 | 27 | -0.6746967 | 3.604584 | 25.88514 | 25.62896 | 104.5426 | 92.358 | -6.480217e-05 | 0.08515564 | 0 | 0 | 0
8970 | 396928.5 | 2012-07-17 00:20 | 3421.767 | 7 | 27 | -0.6746967 | 3.601344 | 25.88514 | 25.63459 | 104.5426 | 92.37827 | -0.0001295567 | 0.08515564 | 0 | 0 | 0
8971 | 396958.5 | 2012-07-17 00:21 | 3451.782 | 7 | 27 | -0.6746967 | 3.598104 | 25.88514 | 25.64021 | 104.5426 | 92.39852 | -6.480217e-05 | 0.08515564 | 0 | 0 | 0
8972 | 396988.5 | 2012-07-17 00:21 | 3481.798 | 7 | 27 | -0.6748766 | 3.59454 | 25.88514 | 25.64584 | 104.5426 | 92.41875 | -9.717941e-05 | 0.08515564 | 0 | 0 | 0
8973 | 397018.6 | 2012-07-17 00:22 | 3511.813 | 7 | 27 | -0.6746967 | 3.591139 | 25.88514 | 25.65146 | 104.5426 | 92.43896 | -9.717941e-05 | 0.08515564 | 0 | 0 | 0
8974 | 397048.6 | 2012-07-17 00:22 | 3541.828 | 7 | 27 | -0.6748766 | 3.586927 | 25.88514 | 25.65709 | 104.5426 | 92.45915 | -0.0001296043 | 0.08515564 | 0 | 0 | 0
8975 | 397078.6 | 2012-07-17 00:23 | 3571.844 | 7 | 27 | -0.6746967 | 3.583039 | 25.88514 | 25.66271 | 104.5426 | 92.47932 | -9.717941e-05 | 0.08515564 | 0 | 0 | 0
8976 | 397108.6 | 2012-07-17 00:23 | 3601.859 | 7 | 27 | -0.6746967 | 3.578665 | 25.88514 | 25.66834 | 104.5426 | 92.49947 | -0.0001296043 | 0.08515564 | 0 | 0 | 0
8977 | 397138.6 | 2012-07-17 00:24 | 3631.875 | 7 | 27 | -0.6746967 | 3.574129 | 25.88514 | 25.67397 | 104.5426 | 92.51959 | -0.0001296043 | 0.08515564 | 0 | 0 | 0
8978 | 397168.6 | 2012-07-17 00:24 | 3661.89 | 7 | 27 | -0.6748766 | 3.569108 | 25.88514 | 25.67959 | 104.5426 | 92.53968 | -0.0001619816 | 0.08515564 | 0 | 0 | 0
8979 | 397198.7 | 2012-07-17 00:25 | 3691.905 | 7 | 27 | -0.6745167 | 3.564248 | 25.88514 | 25.68522 | 104.5426 | 92.55974 | -9.722709e-05 | 0.08515564 | 0 | 0 | 0
8980 | 397228.7 | 2012-07-17 00:25 | 3721.921 | 7 | 27 | -0.6746967 | 3.55874 | 25.88514 | 25.69084 | 104.5426 | 92.57978 | -0.0001944065 | 0.08515564 | 0 | 0 | 0
8981 | 397258.7 | 2012-07-17 00:26 | 3751.936 | 7 | 27 | -0.6746967 | 3.553071 | 25.88514 | 25.69647 | 104.5426 | 92.59978 | -0.0001296043 | 0.08515564 | 0 | 0 | 0
8982 | 397288.7 | 2012-07-17 00:26 | 3781.951 | 7 | 27 | -0.6746967 | 3.546753 | 25.88514 | 25.70209 | 104.5426 | 92.61975 | -0.0001295567 | 0.08515564 | 0 | 0 | 0
8983 | 397318.7 | 2012-07-17 00:27 | 3811.967 | 7 | 27 | -0.6748766 | 3.539949 | 25.88514 | 25.70772 | 104.5426 | 92.63968 | -0.0002267838 | 0.08515564 | 0 | 0 | 0
8984 | 397348.7 | 2012-07-17 00:27 | 3841.982 | 7 | 27 | -0.6748766 | 3.532822 | 25.88514 | 25.71334 | 104.5426 | 92.65958 | -0.0001619816 | 0.08515564 | 0 | 0 | 0
8985 | 397378.7 | 2012-07-17 00:28 | 3871.997 | 7 | 27 | -0.6748766 | 3.525046 | 25.88514 | 25.71897 | 104.5426 | 92.67943 | -0.0002592087 | 0.08515564 | 0 | 0 | 0
8986 | 397408.8 | 2012-07-17 00:28 | 3902.013 | 7 | 27 | -0.6746967 | 3.516622 | 25.88514 | 25.72459 | 104.5426 | 92.69924 | -0.0002268314 | 0.08515564 | 0 | 0 | 0
8987 | 397438.8 | 2012-07-17 00:29 | 3932.028 | 7 | 27 | -0.6746967 | 3.507227 | 25.88514 | 25.73022 | 104.5426 | 92.719 | -0.0003239632 | 0.08515564 | 0 | 0 | 0
8988 | 397468.8 | 2012-07-17 00:29 | 3962.044 | 7 | 27 | -0.6746967 | 3.497345 | 25.88514 | 25.73585 | 104.5426 | 92.7387 | -0.000259161 | 0.08515564 | 0 | 0 | 0
8989 | 397498.8 | 2012-07-17 00:30 | 3992.059 | 7 | 27 | -0.6746967 | 3.486168 | 25.88514 | 25.74147 | 104.5426 | 92.75834 | -0.0003563881 | 0.08515564 | 0 | 0 | 0
8990 | 397528.8 | 2012-07-17 00:30 | 4022.074 | 7 | 27 | -0.6748766 | 3.474019 | 25.88514 | 25.7471 | 104.5426 | 92.77792 | -0.0003563881 | 0.08515564 | 0 | 0 | 0
8991 | 397558.8 | 2012-07-17 00:31 | 4052.09 | 7 | 27 | -0.6748766 | 3.460735 | 25.88514 | 25.75272 | 104.5426 | 92.79743 | -0.0003887653 | 0.08515564 | 0 | 0 | 0
8992 | 397588.9 | 2012-07-17 00:31 | 4082.105 | 7 | 27 | -0.6746967 | 3.446156 | 25.88514 | 25.75835 | 104.5426 | 92.81686 | -0.0003887653 | 0.08515564 | 0 | 0 | 0
8993 | 397618.9 | 2012-07-17 00:32 | 4112.12 | 7 | 27 | -0.6748766 | 3.430281 | 25.88514 | 25.76397 | 104.5426 | 92.8362 | -0.0004535675 | 0.08515564 | 0 | 0 | 0
8994 | 397648.9 | 2012-07-17 00:32 | 4142.136 | 7 | 27 | -0.6746967 | 3.413272 | 25.88514 | 25.7696 | 104.5426 | 92.85545 | -0.0004536152 | 0.08515564 | 0 | 0 | 0
8995 | 397678.9 | 2012-07-17 00:33 | 4172.151 | 7 | 27 | -0.6746967 | 3.394967 | 25.88514 | 25.77523 | 104.5426 | 92.8746 | -0.0005183697 | 0.08515564 | 0 | 0 | 0
8996 | 397708.9 | 2012-07-17 00:33 | 4202.166 | 7 | 27 | -0.6746967 | 3.37569 | 25.88514 | 25.78085 | 104.5426 | 92.89364 | -0.0005183697 | 0.08515564 | 0 | 0 | 0
8997 | 397738.9 | 2012-07-17 00:34 | 4232.182 | 7 | 27 | -0.6746967 | 3.355117 | 25.88514 | 25.78648 | 104.5426 | 92.91258 | -0.0005183697 | 0.08515564 | 0 | 0 | 0
8998 | 397768.9 | 2012-07-17 00:34 | 4262.198 | 7 | 27 | -0.6746967 | 3.333734 | 25.88514 | 25.7921 | 104.5426 | 92.93139 | -0.0005831718 | 0.08515564 | 0 | 0 | 0
8999 | 397799 | 2012-07-17 00:35 | 4292.213 | 7 | 27 | -0.6746967 | 3.311703 | 25.88514 | 25.79773 | 104.5426 | 92.95008 | -0.0005831718 | 0.08515564 | 0 | 0 | 0
9000 | 397829 | 2012-07-17 00:35 | 4322.228 | 7 | 27 | -0.6746967 | 3.28951 | 25.88514 | 25.80335 | 104.5426 | 92.96865 | -0.0005507469 | 0.08515564 | 0 | 0 | 0
9001 | 397859 | 2012-07-17 00:36 | 4352.243 | 7 | 27 | -0.6746967 | 3.266993 | 25.88514 | 25.80898 | 104.5426 | 92.98709 | -0.0005831718 | 0.08515564 | 0 | 0 | 0
9002 | 397889 | 2012-07-17 00:36 | 4382.259 | 7 | 27 | -0.6746967 | 3.244314 | 25.88514 | 25.8146 | 104.5426 | 93.0054 | -0.0006155968 | 0.08515564 | 0 | 0 | 0
9003 | 397919 | 2012-07-17 00:37 | 4412.274 | 7 | 27 | -0.6746967 | 3.222122 | 25.88514 | 25.82023 | 104.5426 | 93.02359 | -0.0005831718 | 0.08515564 | 0 | 0 | 0
9004 | 397949 | 2012-07-17 00:37 | 4442.289 | 7 | 27 | -0.6746967 | 3.199767 | 25.88514 | 25.82585 | 104.5426 | 93.04165 | -0.0006155491 | 0.08515564 | 0 | 0 | 0
9005 | 397979.1 | 2012-07-17 00:38 | 4472.305 | 7 | 27 | -0.6746967 | 3.17806 | 25.88514 | 25.83148 | 104.5426 | 93.05959 | -0.0005831718 | 0.08515564 | 0 | 0 | 0
9006 | 398009.1 | 2012-07-17 00:38 | 4502.32 | 7 | 27 | -0.6745167 | 3.156353 | 25.88514 | 25.8371 | 104.5426 | 93.07741 | -0.0005831718 | 0.08515564 | 0 | 0 | 0
9007 | 398039.1 | 2012-07-17 00:39 | 4532.339 | 7 | 27 | -0.6746967 | 3.13497 | 25.88514 | 25.84273 | 104.5426 | 93.09511 | -0.0005831718 | 0.08515564 | 0 | 0 | 0
9008 | 398069.1 | 2012-07-17 00:39 | 4562.351 | 7 | 27 | -0.6745167 | 3.114397 | 25.88514 | 25.84836 | 104.5426 | 93.11268 | -0.0005507469 | 0.08515564 | 0 | 0 | 0
9009 | 398099.1 | 2012-07-17 00:40 | 4592.366 | 7 | 27 | -0.6745167 | 3.093824 | 25.88514 | 25.85398 | 104.5426 | 93.13014 | -0.0005183697 | 0.08515564 | 0 | 0 | 0
9010 | 398129.1 | 2012-07-17 00:40 | 4622.382 | 7 | 27 | -0.6746967 | 3.073737 | 25.88514 | 25.85961 | 104.5426 | 93.14749 | -0.0005507946 | 0.08515564 | 0 | 0 | 0
9011 | 398159.1 | 2012-07-17 00:41 | 4652.397 | 7 | 27 | -0.6748766 | 3.053974 | 25.88514 | 25.86523 | 104.5426 | 93.16473 | -0.0005183697 | 0.08515564 | 0 | 0 | 0
9012 | 398189.2 | 2012-07-17 00:41 | 4682.412 | 7 | 27 | -0.6746967 | 3.034697 | 25.88514 | 25.87086 | 104.5426 | 93.18185 | -0.0004859924 | 0.08515564 | 0 | 0 | 0
9013 | 398219.2 | 2012-07-17 00:42 | 4712.428 | 7 | 27 | -0.6745167 | 3.015906 | 25.88514 | 25.87648 | 104.5426 | 93.19887 | -0.0004535675 | 0.08515564 | 0 | 0 | 0
9014 | 398249.2 | 2012-07-17 00:42 | 4742.443 | 7 | 27 | -0.6746967 | 2.997277 | 25.88514 | 25.88211 | 104.5426 | 93.21578 | -0.0004536152 | 0.08515564 | 0 | 0 | 0
9015 | 398279.2 | 2012-07-17 00:43 | 4772.459 | 7 | 27 | -0.6745167 | 2.978648 | 25.88514 | 25.88773 | 104.5426 | 93.23259 | -0.0004859447 | 0.08515564 | 0 | 0 | 0
9016 | 398309.2 | 2012-07-17 00:43 | 4802.474 | 7 | 27 | -0.6748766 | 2.960505 | 25.88514 | 25.89336 | 104.5426 | 93.2493 | -0.0004859924 | 0.08515564 | 0 | 0 | 0
9017 | 398339.2 | 2012-07-17 00:44 | 4832.489 | 7 | 27 | -0.6746967 | 2.942362 | 25.88514 | 25.89898 | 104.5426 | 93.2659 | -0.0004859447 | 0.08515564 | 0 | 0 | 0
9018 | 398369.3 | 2012-07-17 00:44 | 4862.505 | 7 | 27 | -0.6746967 | 2.924543 | 25.88514 | 25.90461 | 104.5426 | 93.2824 | -0.0004535675 | 0.08515564 | 0 | 0 | 0
9019 | 398399.3 | 2012-07-17 00:45 | 4892.52 | 7 | 27 | -0.6746967 | 2.906562 | 25.88514 | 25.91023 | 104.5426 | 93.2988 | -0.0005183697 | 0.08515564 | 0 | 0 | 0
9020 | 398429.3 | 2012-07-17 00:45 | 4922.536 | 7 | 27 | -0.6746967 | 2.888581 | 25.88514 | 25.91586 | 104.5426 | 93.3151 | -0.0004535675 | 0.08515564 | 0 | 0 | 0
9021 | 398459.3 | 2012-07-17 00:46 | 4952.551 | 7 | 27 | -0.6746967 | 2.870114 | 25.88514 | 25.92149 | 104.5426 | 93.3313 | -0.0004859924 | 0.08515564 | 0 | 0 | 0
9022 | 398489.3 | 2012-07-17 00:46 | 4982.566 | 7 | 27 | -0.6746967 | 2.851485 | 25.88514 | 25.92711 | 104.5426 | 93.34739 | -0.0005183697 | 0.08515564 | 0 | 0 | 0
9023 | 398519.3 | 2012-07-17 00:47 | 5012.582 | 7 | 27 | -0.6748766 | 2.832208 | 25.88514 | 25.93274 | 104.5426 | 93.36338 | -0.0005183697 | 0.08515564 | 0 | 0 | 0
9024 | 398549.3 | 2012-07-17 00:47 | 5042.597 | 7 | 27 | -0.6748766 | 2.812607 | 25.88514 | 25.93836 | 104.5426 | 93.37926 | -0.0005184173 | 0.08515564 | 0 | 0 | 0
9025 | 398579.4 | 2012-07-17 00:48 | 5072.612 | 7 | 27 | -0.6746967 | 2.792196 | 25.88514 | 25.94399 | 104.5426 | 93.39503 | -0.0005183697 | 0.08515564 | 0 | 0 | 0
9026 | 398609.4 | 2012-07-17 00:48 | 5102.628 | 7 | 27 | -0.6748766 | 2.770813 | 25.88514 | 25.94961 | 104.5426 | 93.41067 | -0.0005831718 | 0.08515564 | 0 | 0 | 0
9027 | 398639.4 | 2012-07-17 00:49 | 5132.643 | 7 | 27 | -0.6748766 | 2.748134 | 25.88514 | 25.95524 | 104.5426 | 93.4262 | -0.0006479264 | 0.08515564 | 0 | 0 | 0
9028 | 398669.4 | 2012-07-17 00:49 | 5162.658 | 7 | 27 | -0.6746967 | 2.724645 | 25.88514 | 25.96086 | 104.5426 | 93.44159 | -0.000647974 | 0.08515564 | 0 | 0 | 0
9029 | 398698.6 | 2012-07-17 00:50 | 5191.861 | 7 | 27 | -0.6745167 | 2.699861 | 25.88514 | 25.96634 | 104.5426 | 93.45644 | -0.0006803513 | 0.08515564 | 0 | 0 | 0
9030 | 398698.8 | 2012-07-17 00:50 | 0.186307 | 8 | 27 | -0.0004340807 | 2.767897 | 25.88514 | 25.96634 | 104.5426 | 93.45644 | 0 | 0.06818594 | 0 | 0 | 0
9031 | 398703.6 | 2012-07-17 00:50 | 5.014388 | 8 | 27 | -0.002413501 | 3.125251 | 25.88514 | 25.96634 | 104.5426 | 93.45645 | 0.02945008 | 0.06818594 | 0 | 0 | 0
9032 | 398733.6 | 2012-07-17 00:50 | 30.01525 | 1 | 28 | 0 | 3.288376 | 25.88514 | 25.96634 | 104.5426 | 93.45645 | 0.001846743 | 0.06818594 | 0 | 0 | 0
9033 | 398763.6 | 2012-07-17 00:51 | 60.03079 | 1 | 28 | 0 | 3.334544 | 25.88514 | 25.96634 | 104.5426 | 93.45645 | 0.0009395599 | 0.06818594 | 0 | 0 | 0
9034 | 398793.7 | 2012-07-17 00:51 | 90.04616 | 1 | 28 | 0 | 3.362082 | 25.88514 | 25.96634 | 104.5426 | 93.45645 | 0.000680399 | 0.06818594 | 0 | 0 | 0
9035 | 398823.6 | 2012-07-17 00:52 | 120.0145 | 1 | 28 | 0 | 3.381683 | 25.88514 | 25.96634 | 104.5426 | 93.45645 | 0.0005183697 | 0.06818594 | 0 | 0 | 0
9036 | 398853.7 | 2012-07-17 00:52 | 30.01535 | 2 | 28 | 0.6747283 | 3.651561 | 25.89077 | 25.96634 | 104.5629 | 93.45645 | 0.00178194 | 0.06818594 | 0 | 0 | 0
9037 | 398883.7 | 2012-07-17 00:53 | 60.03073 | 2 | 28 | 0.6745483 | 3.698215 | 25.89639 | 25.96634 | 104.5836 | 93.45645 | 0.0009395599 | 0.06818594 | 0 | 0 | 0
9038 | 398913.7 | 2012-07-17 00:53 | 90.04619 | 2 | 28 | 0.6745483 | 3.726887 | 25.90202 | 25.96634 | 104.6045 | 93.45645 | 0.0006803513 | 0.06818594 | 0 | 0 | 0
9039 | 398943.7 | 2012-07-17 00:54 | 120.0615 | 2 | 28 | 0.6747283 | 3.74746 | 25.90764 | 25.96634 | 104.6255 | 93.45645 | 0.0005183697 | 0.06818594 | 0 | 0 | 0
9040 | 398973.7 | 2012-07-17 00:54 | 150.077 | 2 | 28 | 0.6747283 | 3.762526 | 25.91327 | 25.96634 | 104.6466 | 93.45645 | 0.0003563404 | 0.06818594 | 0 | 0 | 0
9041 | 399003.7 | 2012-07-17 00:55 | 180.0922 | 2 | 28 | 0.6747283 | 3.773379 | 25.91889 | 25.96634 | 104.6678 | 93.45645 | 0.0002267838 | 0.06818594 | 0 | 0 | 0
9042 | 399033.7 | 2012-07-17 00:55 | 210.1076 | 2 | 28 | 0.6745483 | 3.781803 | 25.92452 | 25.96634 | 104.6891 | 93.45645 | 0.0002267838 | 0.06818594 | 0 | 0 | 0
9043 | 399063.8 | 2012-07-17 00:56 | 240.1261 | 2 | 28 | 0.6749082 | 3.78812 | 25.93014 | 25.96634 | 104.7104 | 93.45645 | 0.0001943588 | 0.06818594 | 0 | 0 | 0
9044 | 399093.8 | 2012-07-17 00:56 | 270.1384 | 2 | 28 | 0.6747283 | 3.793628 | 25.93577 | 25.96634 | 104.7317 | 93.45645 | 0.0001619816 | 0.06818594 | 0 | 0 | 0
9045 | 399123.8 | 2012-07-17 00:57 | 300.1537 | 2 | 28 | 0.6749082 | 3.798812 | 25.94139 | 25.96634 | 104.753 | 93.45645 | 0.0001619816 | 0.06818594 | 0 | 0 | 0
9046 | 399153.8 | 2012-07-17 00:57 | 330.1694 | 2 | 28 | 0.6747283 | 3.803509 | 25.94702 | 25.96634 | 104.7744 | 93.45645 | 0.0001295567 | 0.06818594 | 0 | 0 | 0
9047 | 399183.8 | 2012-07-17 00:58 | 360.1846 | 2 | 28 | 0.6745483 | 3.808045 | 25.95265 | 25.96634 | 104.7958 | 93.45645 | 0.0001296043 | 0.06818594 | 0 | 0 | 0
9048 | 399213.8 | 2012-07-17 00:58 | 390.1999 | 2 | 28 | 0.6749082 | 3.812581 | 25.95827 | 25.96634 | 104.8173 | 93.45645 | 0.0001296043 | 0.06818594 | 0 | 0 | 0
9049 | 399243.9 | 2012-07-17 00:59 | 420.2152 | 2 | 28 | 0.6749082 | 3.816955 | 25.9639 | 25.96634 | 104.8387 | 93.45645 | 0.0001296043 | 0.06818594 | 0 | 0 | 0
9050 | 399273.9 | 2012-07-17 00:59 | 450.2306 | 2 | 28 | 0.6747283 | 3.821167 | 25.96952 | 25.96634 | 104.8602 | 93.45645 | 0.0001295567 | 0.06818594 | 0 | 0 | 0
9051 | 399303.9 | 2012-07-17 01:00 | 480.246 | 2 | 28 | 0.6747283 | 3.824893 | 25.97515 | 25.96634 | 104.8817 | 93.45645 | 3.242493e-05 | 0.06818594 | 0 | 0 | 0
9052 | 399333.9 | 2012-07-17 01:00 | 510.2614 | 2 | 28 | 0.6749082 | 3.829266 | 25.98077 | 25.96634 | 104.9032 | 93.45645 | 0.0001296043 | 0.06818594 | 0 | 0 | 0
9053 | 399363.9 | 2012-07-17 01:01 | 540.2767 | 2 | 28 | 0.6747283 | 3.832992 | 25.9864 | 25.96634 | 104.9248 | 93.45645 | 9.722709e-05 | 0.06818594 | 0 | 0 | 0
9054 | 399393.9 | 2012-07-17 01:01 | 570.2921 | 2 | 28 | 0.6745483 | 3.83688 | 25.99202 | 25.96634 | 104.9464 | 93.45645 | 6.480217e-05 | 0.06818594 | 0 | 0 | 0
9055 | 399423.9 | 2012-07-17 01:02 | 600.3075 | 2 | 28 | 0.6747283 | 3.84093 | 25.99765 | 25.96634 | 104.968 | 93.45645 | 9.717941e-05 | 0.06818594 | 0 | 0 | 0
9056 | 399454 | 2012-07-17 01:02 | 630.3229 | 2 | 28 | 0.6747283 | 3.844817 | 26.00327 | 25.96634 | 104.9896 | 93.45645 | 0.0001296043 | 0.06818594 | 0 | 0 | 0
9057 | 399484 | 2012-07-17 01:03 | 660.3384 | 2 | 28 | 0.6747283 | 3.848705 | 26.0089 | 25.96634 | 105.0112 | 93.45645 | 9.722709e-05 | 0.06818594 | 0 | 0 | 0
9058 | 399514 | 2012-07-17 01:03 | 690.3536 | 2 | 28 | 0.6747283 | 3.852431 | 26.01453 | 25.96634 | 105.0329 | 93.45645 | 9.722709e-05 | 0.06818594 | 0 | 0 | 0
9059 | 399544 | 2012-07-17 01:04 | 720.369 | 2 | 28 | 0.6747283 | 3.856157 | 26.02015 | 25.96634 | 105.0546 | 93.45645 | 6.480217e-05 | 0.06818594 | 0 | 0 | 0
9060 | 399574 | 2012-07-17 01:04 | 750.3844 | 2 | 28 | 0.6747283 | 3.860045 | 26.02578 | 25.96634 | 105.0763 | 93.45645 | 9.722709e-05 | 0.06818594 | 0 | 0 | 0
9061 | 399604 | 2012-07-17 01:05 | 780.3997 | 2 | 28 | 0.6745483 | 3.86377 | 26.0314 | 25.96634 | 105.098 | 93.45645 | 9.722709e-05 | 0.06818594 | 0 | 0 | 0
9062 | 399634.1 | 2012-07-17 01:05 | 810.4151 | 2 | 28 | 0.6747283 | 3.867496 | 26.03703 | 25.96634 | 105.1197 | 93.45645 | 9.717941e-05 | 0.06818594 | 0 | 0 | 0
9063 | 399664.1 | 2012-07-17 01:06 | 840.4305 | 2 | 28 | 0.6747283 | 3.870898 | 26.04265 | 25.96634 | 105.1415 | 93.45645 | 6.480217e-05 | 0.06818594 | 0 | 0 | 0
9064 | 399694.1 | 2012-07-17 01:06 | 870.4459 | 2 | 28 | 0.6747283 | 3.874624 | 26.04828 | 25.96634 | 105.1633 | 93.45645 | 0.0001295567 | 0.06818594 | 0 | 0 | 0
9065 | 399724.1 | 2012-07-17 01:07 | 900.4613 | 2 | 28 | 0.6747283 | 3.878188 | 26.0539 | 25.96634 | 105.1851 | 93.45645 | 0.0001296043 | 0.06818594 | 0 | 0 | 0
9066 | 399754.1 | 2012-07-17 01:07 | 930.4766 | 2 | 28 | 0.6747283 | 3.881589 | 26.05953 | 25.96634 | 105.2069 | 93.45645 | 9.717941e-05 | 0.06818594 | 0 | 0 | 0
9067 | 399784.1 | 2012-07-17 01:08 | 960.4921 | 2 | 28 | 0.6749082 | 3.884991 | 26.06516 | 25.96634 | 105.2288 | 93.45645 | 9.722709e-05 | 0.06818594 | 0 | 0 | 0
9068 | 399814.1 | 2012-07-17 01:08 | 990.5077 | 2 | 28 | 0.6747283 | 3.888231 | 26.07078 | 25.96634 | 105.2506 | 93.45645 | 9.717941e-05 | 0.06818594 | 0 | 0 | 0
9069 | 399844.2 | 2012-07-17 01:09 | 1020.523 | 2 | 28 | 0.6745483 | 3.891471 | 26.07641 | 25.96634 | 105.2725 | 93.45645 | 6.480217e-05 | 0.06818594 | 0 | 0 | 0
9070 | 399874.2 | 2012-07-17 01:09 | 1050.538 | 2 | 28 | 0.6747283 | 3.894711 | 26.08203 | 25.96634 | 105.2944 | 93.45645 | 3.237724e-05 | 0.06818594 | 0 | 0 | 0
9071 | 399904.2 | 2012-07-17 01:10 | 1080.554 | 2 | 28 | 0.6747283 | 3.897627 | 26.08766 | 25.96634 | 105.3163 | 93.45645 | 3.237724e-05 | 0.06818594 | 0 | 0 | 0
9072 | 399934.2 | 2012-07-17 01:10 | 1110.569 | 2 | 28 | 0.6747283 | 3.900704 | 26.09328 | 25.96634 | 105.3383 | 93.45645 | 6.475449e-05 | 0.06818594 | 0 | 0 | 0
9073 | 399964.2 | 2012-07-17 01:11 | 1140.584 | 2 | 28 | 0.6747283 | 3.90362 | 26.09891 | 25.96634 | 105.3602 | 93.45645 | 6.475449e-05 | 0.06818594 | 0 | 0 | 0
9074 | 399994.2 | 2012-07-17 01:11 | 1170.6 | 2 | 28 | 0.6745483 | 3.906536 | 26.10453 | 25.96634 | 105.3822 | 93.45645 | 6.475449e-05 | 0.06818594 | 0 | 0 | 0
9075 | 400024.3 | 2012-07-17 01:12 | 1200.615 | 2 | 28 | 0.6747283 | 3.90929 | 26.11016 | 25.96634 | 105.4042 | 93.45645 | 6.480217e-05 | 0.06818594 | 0 | 0 | 0
9076 | 400054.3 | 2012-07-17 01:12 | 1230.63 | 2 | 28 | 0.6745483 | 3.912044 | 26.11578 | 25.96634 | 105.4262 | 93.45645 | 3.237724e-05 | 0.06818594 | 0 | 0 | 0
9077 | 400084.3 | 2012-07-17 01:13 | 1260.646 | 2 | 28 | 0.6745483 | 3.914798 | 26.12141 | 25.96634 | 105.4482 | 93.45645 | 6.480217e-05 | 0.06818594 | 0 | 0 | 0
9078 | 400114.3 | 2012-07-17 01:13 | 1290.661 | 2 | 28 | 0.6747283 | 3.917552 | 26.12703 | 25.96634 | 105.4702 | 93.45645 | 6.475449e-05 | 0.06818594 | 0 | 0 | 0
9079 | 400144.3 | 2012-07-17 01:14 | 1320.677 | 2 | 28 | 0.6745483 | 3.920144 | 26.13266 | 25.96634 | 105.4923 | 93.45645 | 6.480217e-05 | 0.06818594 | 0 | 0 | 0
9080 | 400174.3 | 2012-07-17 01:14 | 1350.692 | 2 | 28 | 0.6747283 | 3.922897 | 26.13828 | 25.96634 | 105.5143 | 93.45645 | 9.717941e-05 | 0.06818594 | 0 | 0 | 0
9081 | 400204.3 | 2012-07-17 01:15 | 1380.708 | 2 | 28 | 0.6745483 | 3.925327 | 26.14391 | 25.96634 | 105.5364 | 93.45645 | 6.480217e-05 | 0.06818594 | 0 | 0 | 0
9082 | 400234.4 | 2012-07-17 01:15 | 1410.723 | 2 | 28 | 0.6747283 | 3.928081 | 26.14954 | 25.96634 | 105.5585 | 93.45645 | 6.480217e-05 | 0.06818594 | 0 | 0 | 0
9083 | 400264.4 | 2012-07-17 01:16 | 1440.738 | 2 | 28 | 0.6749082 | 3.930673 | 26.15516 | 25.96634 | 105.5806 | 93.45645 | 9.717941e-05 | 0.06818594 | 0 | 0 | 0
9084 | 400294.4 | 2012-07-17 01:16 | 1470.754 | 2 | 28 | 0.6747283 | 3.933265 | 26.16079 | 25.96634 | 105.6027 | 93.45645 | 6.480217e-05 | 0.06818594 | 0 | 0 | 0
9085 | 400324.4 | 2012-07-17 01:17 | 1500.769 | 2 | 28 | 0.6747283 | 3.935857 | 26.16641 | 25.96634 | 105.6248 | 93.45645 | 6.475449e-05 | 0.06818594 | 0 | 0 | 0
9086 | 400354.4 | 2012-07-17 01:17 | 1530.784 | 2 | 28 | 0.6747283 | 3.938611 | 26.17204 | 25.96634 | 105.647 | 93.45645 | 6.480217e-05 | 0.06818594 | 0 | 0 | 0
9087 | 400384.4 | 2012-07-17 01:18 | 1560.8 | 2 | 28 | 0.6745483 | 3.941202 | 26.17766 | 25.96634 | 105.6691 | 93.45645 | 6.480217e-05 | 0.06818594 | 0 | 0 | 0
9088 | 400414.5 | 2012-07-17 01:18 | 1590.815 | 2 | 28 | 0.6747283 | 3.943956 | 26.18329 | 25.96634 | 105.6913 | 93.45645 | 9.722709e-05 | 0.06818594 | 0 | 0 | 0
9089 | 400444.5 | 2012-07-17 01:19 | 1620.83 | 2 | 28 | 0.6745483 | 3.94671 | 26.18891 | 25.96634 | 105.7135 | 93.45645 | 9.717941e-05 | 0.06818594 | 0 | 0 | 0
9090 | 400474.5 | 2012-07-17 01:19 | 1650.846 | 2 | 28 | 0.6747283 | 3.949302 | 26.19454 | 25.96634 | 105.7357 | 93.45645 | 3.237724e-05 | 0.06818594 | 0 | 0 | 0
9091 | 400504.5 | 2012-07-17 01:20 | 1680.861 | 2 | 28 | 0.6747283 | 3.952056 | 26.20016 | 25.96634 | 105.758 | 93.45645 | 6.480217e-05 | 0.06818594 | 0 | 0 | 0
9092 | 400534.5 | 2012-07-17 01:20 | 1710.877 | 2 | 28 | 0.6745483 | 3.95481 | 26.20579 | 25.96634 | 105.7802 | 93.45645 | 6.480217e-05 | 0.06818594 | 0 | 0 | 0
9093 | 400564.5 | 2012-07-17 01:21 | 1740.892 | 2 | 28 | 0.6747283 | 3.957726 | 26.21142 | 25.96634 | 105.8025 | 93.45645 | 9.717941e-05 | 0.06818594 | 0 | 0 | 0
9094 | 400594.5 | 2012-07-17 01:21 | 1770.907 | 2 | 28 | 0.6747283 | 3.960479 | 26.21704 | 25.96634 | 105.8247 | 93.45645 | 0.0001296043 | 0.06818594 | 0 | 0 | 0
9095 | 400624.6 | 2012-07-17 01:22 | 1800.923 | 2 | 28 | 0.6745483 | 3.963233 | 26.22267 | 25.96634 | 105.847 | 93.45645 | 6.480217e-05 | 0.06818594 | 0 | 0 | 0
9096 | 400654.6 | 2012-07-17 01:22 | 1830.938 | 2 | 28 | 0.6747283 | 3.966149 | 26.22829 | 25.96634 | 105.8693 | 93.45645 | 6.480217e-05 | 0.06818594 | 0 | 0 | 0
9097 | 400684.6 | 2012-07-17 01:23 | 1860.953 | 2 | 28 | 0.6749082 | 3.969065 | 26.23392 | 25.96634 | 105.8916 | 93.45645 | 6.480217e-05 | 0.06818594 | 0 | 0 | 0
9098 | 400714.6 | 2012-07-17 01:23 | 1890.969 | 2 | 28 | 0.6747283 | 3.971819 | 26.23954 | 25.96634 | 105.914 | 93.45645 | 3.242493e-05 | 0.06818594 | 0 | 0 | 0
9099 | 400744.6 | 2012-07-17 01:24 | 1920.984 | 2 | 28 | 0.6747283 | 3.974897 | 26.24517 | 25.96634 | 105.9363 | 93.45645 | 9.717941e-05 | 0.06818594 | 0 | 0 | 0
9100 | 400774.6 | 2012-07-17 01:24 | 1951 | 2 | 28 | 0.6747283 | 3.977813 | 26.25079 | 25.96634 | 105.9587 | 93.45645 | 6.480217e-05 | 0.06818594 | 0 | 0 | 0
9101 | 400804.7 | 2012-07-17 01:25 | 1981.015 | 2 | 28 | 0.6749082 | 3.980566 | 26.25642 | 25.96634 | 105.9811 | 93.45645 | 6.475449e-05 | 0.06818594 | 0 | 0 | 0
9102 | 400834.7 | 2012-07-17 01:25 | 2011.03 | 2 | 28 | 0.6745483 | 3.983644 | 26.26204 | 25.96634 | 106.0035 | 93.45645 | 0.0001296043 | 0.06818594 | 0 | 0 | 0
9103 | 400864.7 | 2012-07-17 01:26 | 2041.046 | 2 | 28 | 0.6743684 | 3.986398 | 26.26767 | 25.96634 | 106.0259 | 93.45645 | 3.237724e-05 | 0.06818594 | 0 | 0 | 0
9104 | 400894.7 | 2012-07-17 01:26 | 2071.061 | 2 | 28 | 0.6745483 | 3.989476 | 26.2733 | 25.96634 | 106.0483 | 93.45645 | 6.480217e-05 | 0.06818594 | 0 | 0 | 0
9105 | 400924.7 | 2012-07-17 01:27 | 2101.076 | 2 | 28 | 0.6747283 | 3.992554 | 26.27892 | 25.96634 | 106.0708 | 93.45645 | 9.717941e-05 | 0.06818594 | 0 | 0 | 0
9106 | 400954.7 | 2012-07-17 01:27 | 2131.092 | 2 | 28 | 0.6745483 | 3.995632 | 26.28455 | 25.96634 | 106.0932 | 93.45645 | 9.722709e-05 | 0.06818594 | 0 | 0 | 0
9107 | 400984.8 | 2012-07-17 01:28 | 2161.126 | 2 | 28 | 0.6745483 | 3.998547 | 26.29017 | 25.96634 | 106.1157 | 93.45645 | 9.717941e-05 | 0.06818594 | 0 | 0 | 0
9108 | 401014.8 | 2012-07-17 01:28 | 2191.138 | 2 | 28 | 0.6747283 | 4.001625 | 26.2958 | 25.96634 | 106.1382 | 93.45645 | 9.717941e-05 | 0.06818594 | 0 | 0 | 0
9109 | 401044.8 | 2012-07-17 01:29 | 2221.154 | 2 | 28 | 0.6747283 | 4.004703 | 26.30142 | 25.96634 | 106.1608 | 93.45645 | 9.717941e-05 | 0.06818594 | 0 | 0 | 0
9110 | 401074.8 | 2012-07-17 01:29 | 2251.169 | 2 | 28 | 0.6747283 | 4.007781 | 26.30705 | 25.96634 | 106.1833 | 93.45645 | 6.484985e-05 | 0.06818594 | 0 | 0 | 0
9111 | 401104.8 | 2012-07-17 01:30 | 2281.169 | 2 | 28 | 0.6743684 | 4.010697 | 26.31267 | 25.96634 | 106.2058 | 93.45645 | 3.242493e-05 | 0.06818594 | 0 | 0 | 0
9112 | 401134.8 | 2012-07-17 01:30 | 2311.184 | 2 | 28 | 0.6749082 | 4.014099 | 26.3183 | 25.96634 | 106.2284 | 93.45645 | 6.475449e-05 | 0.06818594 | 0 | 0 | 0
9113 | 401164.8 | 2012-07-17 01:31 | 2341.2 | 2 | 28 | 0.6747283 | 4.017177 | 26.32392 | 25.96634 | 106.251 | 93.45645 | 9.727478e-05 | 0.06818594 | 0 | 0 | 0
9114 | 401194.9 | 2012-07-17 01:31 | 2371.215 | 2 | 28 | 0.6747283 | 4.020416 | 26.32955 | 25.96634 | 106.2736 | 93.45645 | 6.475449e-05 | 0.06818594 | 0 | 0 | 0
9115 | 401224.9 | 2012-07-17 01:32 | 2401.23 | 2 | 28 | 0.6747283 | 4.023656 | 26.33517 | 25.96634 | 106.2962 | 93.45645 | 6.475449e-05 | 0.06818594 | 0 | 0 | 0
9116 | 401254.9 | 2012-07-17 01:32 | 2431.248 | 2 | 28 | 0.6749082 | 4.026734 | 26.3408 | 25.96634 | 106.3189 | 93.45645 | 6.475449e-05 | 0.06818594 | 0 | 0 | 0
9117 | 401284.9 | 2012-07-17 01:33 | 2461.261 | 2 | 28 | 0.6745483 | 4.029974 | 26.34642 | 25.96634 | 106.3415 | 93.45645 | 6.484985e-05 | 0.06818594 | 0 | 0 | 0
9118 | 401314.9 | 2012-07-17 01:33 | 2491.276 | 2 | 28 | 0.6747283 | 4.033376 | 26.35205 | 25.96634 | 106.3642 | 93.45645 | 9.717941e-05 | 0.06818594 | 0 | 0 | 0
9119 | 401344.9 | 2012-07-17 01:34 | 2521.292 | 2 | 28 | 0.6747283 | 4.036453 | 26.35768 | 25.96634 | 106.3869 | 93.45645 | 9.717941e-05 | 0.06818594 | 0 | 0 | 0
9120 | 401374.9 | 2012-07-17 01:34 | 2551.307 | 2 | 28 | 0.6745483 | 4.039855 | 26.3633 | 25.96634 | 106.4096 | 93.45645 | 6.484985e-05 | 0.06818594 | 0 | 0 | 0
9121 | 401405 | 2012-07-17 01:35 | 2581.323 | 2 | 28 | 0.6747283 | 4.043257 | 26.36893 | 25.96634 | 106.4324 | 93.45645 | 9.717941e-05 | 0.06818594 | 0 | 0 | 0
9122 | 401435 | 2012-07-17 01:35 | 2611.338 | 2 | 28 | 0.6747283 | 4.046659 | 26.37455 | 25.96634 | 106.4551 | 93.45645 | 9.717941e-05 | 0.06818594 | 0 | 0 | 0
9123 | 401465 | 2012-07-17 01:36 | 2641.353 | 2 | 28 | 0.6747283 | 4.049899 | 26.38018 | 25.96634 | 106.4779 | 93.45645 | 6.475449e-05 | 0.06818594 | 0 | 0 | 0
9124 | 401495 | 2012-07-17 01:36 | 2671.369 | 2 | 28 | 0.6749082 | 4.053463 | 26.3858 | 25.96634 | 106.5007 | 93.45645 | 6.475449e-05 | 0.06818594 | 0 | 0 | 0
9125 | 401525 | 2012-07-17 01:37 | 2701.384 | 2 | 28 | 0.6745483 | 4.056864 | 26.39143 | 25.96634 | 106.5235 | 93.45645 | 9.717941e-05 | 0.06818594 | 0 | 0 | 0
9126 | 401555 | 2012-07-17 01:37 | 2731.399 | 2 | 28 | 0.6747283 | 4.060266 | 26.39705 | 25.96634 | 106.5463 | 93.45645 | 9.717941e-05 | 0.06818594 | 0 | 0 | 0
9127 | 401585.1 | 2012-07-17 01:38 | 2761.415 | 2 | 28 | 0.6747283 | 4.063506 | 26.40268 | 25.96634 | 106.5692 | 93.45645 | 3.242493e-05 | 0.06818594 | 0 | 0 | 0
9128 | 401615.1 | 2012-07-17 01:38 | 2791.43 | 2 | 28 | 0.6747283 | 4.067232 | 26.4083 | 25.96634 | 106.592 | 93.45645 | 6.475449e-05 | 0.06818594 | 0 | 0 | 0
9129 | 401645.1 | 2012-07-17 01:39 | 2821.445 | 2 | 28 | 0.6745483 | 4.070634 | 26.41393 | 25.96634 | 106.6149 | 93.45645 | 6.484985e-05 | 0.06818594 | 0 | 0 | 0
9130 | 401675.1 | 2012-07-17 01:39 | 2851.461 | 2 | 28 | 0.6745483 | 4.074197 | 26.41955 | 25.96634 | 106.6378 | 93.45645 | 6.475449e-05 | 0.06818594 | 0 | 0 | 0
9131 | 401705.1 | 2012-07-17 01:40 | 2881.476 | 2 | 28 | 0.6747283 | 4.077923 | 26.42518 | 25.96634 | 106.6608 | 93.45645 | 9.717941e-05 | 0.06818594 | 0 | 0 | 0
9132 | 401735.1 | 2012-07-17 01:40 | 2911.492 | 2 | 28 | 0.6747283 | 4.081649 | 26.4308 | 25.96634 | 106.6837 | 93.45645 | 0.0001296043 | 0.06818594 | 0 | 0 | 0
9133 | 401765.1 | 2012-07-17 01:41 | 2941.507 | 2 | 28 | 0.6747283 | 4.085213 | 26.43643 | 25.96634 | 106.7067 | 93.45645 | 9.717941e-05 | 0.06818594 | 0 | 0 | 0
9134 | 401795.2 | 2012-07-17 01:41 | 2971.522 | 2 | 28 | 0.6745483 | 4.088939 | 26.44206 | 25.96634 | 106.7297 | 93.45645 | 0.0001296043 | 0.06818594 | 0 | 0 | 0
9135 | 401825.2 | 2012-07-17 01:42 | 3001.538 | 2 | 28 | 0.6747283 | 4.092665 | 26.44768 | 25.96634 | 106.7527 | 93.45645 | 0.0001296043 | 0.06818594 | 0 | 0 | 0
9136 | 401855.2 | 2012-07-17 01:42 | 3031.553 | 2 | 28 | 0.6747283 | 4.09639 | 26.45331 | 25.96634 | 106.7757 | 93.45645 | 9.717941e-05 | 0.06818594 | 0 | 0 | 0
9137 | 401885.2 | 2012-07-17 01:43 | 3061.569 | 2 | 28 | 0.6745483 | 4.099954 | 26.45893 | 25.96634 | 106.7988 | 93.45645 | 6.475449e-05 | 0.06818594 | 0 | 0 | 0
9138 | 401915.2 | 2012-07-17 01:43 | 3091.584 | 2 | 28 | 0.6747283 | 4.103842 | 26.46456 | 25.96634 | 106.8219 | 93.45645 | 9.717941e-05 | 0.06818594 | 0 | 0 | 0
9139 | 401945.2 | 2012-07-17 01:44 | 3121.6 | 2 | 28 | 0.6747283 | 4.10773 | 26.47018 | 25.96634 | 106.845 | 93.45645 | 9.717941e-05 | 0.06818594 | 0 | 0 | 0
9140 | 401975.3 | 2012-07-17 01:44 | 3151.615 | 2 | 28 | 0.6749082 | 4.111618 | 26.47581 | 25.96634 | 106.8681 | 93.45645 | 9.717941e-05 | 0.06818594 | 0 | 0 | 0
9141 | 402005.3 | 2012-07-17 01:45 | 3181.63 | 2 | 28 | 0.6747283 | 4.115505 | 26.48143 | 25.96634 | 106.8912 | 93.45645 | 0.0001619339 | 0.06818594 | 0 | 0 | 0
9142 | 402035.3 | 2012-07-17 01:45 | 3211.646 | 2 | 28 | 0.6747283 | 4.119393 | 26.48706 | 25.96634 | 106.9144 | 93.45645 | 0.0001296043 | 0.06818594 | 0 | 0 | 0
9143 | 402065.3 | 2012-07-17 01:46 | 3241.663 | 2 | 28 | 0.6747283 | 4.123119 | 26.49268 | 25.96634 | 106.9376 | 93.45645 | 6.475449e-05 | 0.06818594 | 0 | 0 | 0
9144 | 402095.3 | 2012-07-17 01:46 | 3271.676 | 2 | 28 | 0.6747283 | 4.127169 | 26.49831 | 25.96634 | 106.9608 | 93.45645 | 9.717941e-05 | 0.06818594 | 0 | 0 | 0
9145 | 402125.3 | 2012-07-17 01:47 | 3301.692 | 2 | 28 | 0.6747283 | 4.131218 | 26.50393 | 25.96634 | 106.984 | 93.45645 | 0.0001296043 | 0.06818594 | 0 | 0 | 0
9146 | 402155.3 | 2012-07-17 01:47 | 3331.707 | 2 | 28 | 0.6749082 | 4.135268 | 26.50956 | 25.96634 | 107.0072 | 93.45645 | 0.0001296043 | 0.06818594 | 0 | 0 | 0
9147 | 402185.4 | 2012-07-17 01:48 | 3361.722 | 2 | 28 | 0.6747283 | 4.139318 | 26.51518 | 25.96634 | 107.0305 | 93.45645 | 0.0001296043 | 0.06818594 | 0 | 0 | 0
9148 | 402215.4 | 2012-07-17 01:48 | 3391.738 | 2 | 28 | 0.6747283 | 4.143368 | 26.52081 | 25.96634 | 107.0538 | 93.45645 | 0.0001296043 | 0.06818594 | 0 | 0 | 0
9149 | 402245.4 | 2012-07-17 01:49 | 3421.753 | 2 | 28 | 0.6747283 | 4.14758 | 26.52643 | 25.96634 | 107.0771 | 93.45645 | 0.0001296043 | 0.06818594 | 0 | 0 | 0
9150 | 402275.4 | 2012-07-17 01:49 | 3451.768 | 2 | 28 | 0.6745483 | 4.151467 | 26.53206 | 25.96634 | 107.1005 | 93.45645 | 6.475449e-05 | 0.06818594 | 0 | 0 | 0
9151 | 402305.4 | 2012-07-17 01:50 | 3481.784 | 2 | 28 | 0.6745483 | 4.155517 | 26.53769 | 25.96634 | 107.1238 | 93.45645 | 6.475449e-05 | 0.06818594 | 0 | 0 | 0
9152 | 402335.4 | 2012-07-17 01:50 | 3511.799 | 2 | 28 | 0.6745483 | 4.159729 | 26.54331 | 25.96634 | 107.1472 | 93.45645 | 6.475449e-05 | 0.06818594 | 0 | 0 | 0
9153 | 402365.5 | 2012-07-17 01:51 | 3541.815 | 2 | 28 | 0.6745483 | 4.164103 | 26.54894 | 25.96634 | 107.1706 | 93.45645 | 0.0001620293 | 0.06818594 | 0 | 0 | 0
9154 | 402395.5 | 2012-07-17 01:51 | 3571.83 | 2 | 28 | 0.6749082 | 4.168153 | 26.55456 | 25.96634 | 107.1941 | 93.45645 | 9.727478e-05 | 0.06818594 | 0 | 0 | 0
9155 | 402425.5 | 2012-07-17 01:52 | 3601.845 | 2 | 28 | 0.6747283 | 4.172364 | 26.56019 | 25.96634 | 107.2175 | 93.45645 | 9.717941e-05 | 0.06818594 | 0 | 0 | 0
9156 | 402455.5 | 2012-07-17 01:52 | 3631.861 | 2 | 28 | 0.6747283 | 4.176576 | 26.56581 | 25.96634 | 107.241 | 93.45645 | 9.717941e-05 | 0.06818594 | 0 | 0 | 0
9157 | 402485.5 | 2012-07-17 01:53 | 3661.876 | 2 | 28 | 0.6747283 | 4.180788 | 26.57144 | 25.96634 | 107.2645 | 93.45645 | 9.717941e-05 | 0.06818594 | 0 | 0 | 0
9158 | 402515.5 | 2012-07-17 01:53 | 3691.892 | 2 | 28 | 0.6747283 | 4.185 | 26.57706 | 25.96634 | 107.2881 | 93.45645 | 6.484985e-05 | 0.06818594 | 0 | 0 | 0
9159 | 402545.5 | 2012-07-17 01:54 | 3721.907 | 2 | 28 | 0.6747283 | 4.189536 | 26.58269 | 25.96634 | 107.3116 | 93.45645 | 0.0001620293 | 0.06818594 | 0 | 0 | 0
9160 | 402575.6 | 2012-07-17 01:54 | 3751.922 | 2 | 28 | 0.6747283 | 4.193748 | 26.58831 | 25.96634 | 107.3352 | 93.45645 | 0.0001296043 | 0.06818594 | 0 | 0 | 0
9161 | 402605.6 | 2012-07-17 01:55 | 3781.938 | 2 | 28 | 0.6747283 | 4.198121 | 26.59394 | 25.96634 | 107.3588 | 93.45645 | 0.0001296043 | 0.06818594 | 0 | 0 | 0
9162 | 402649 | 2012-07-17 01:55 | 30.01538 | 3 | 28 | 0 | 4.102222 | 26.59644 | 25.96634 | 107.3693 | 93.45645 | -0.0004859924 | 0.06818594 | 0 | 0 | 0
9163 | 402679 | 2012-07-17 01:56 | 60.03077 | 3 | 28 | 0 | 4.090073 | 26.59644 | 25.96634 | 107.3693 | 93.45645 | -0.0002592087 | 0.06818594 | 0 | 0 | 0
9164 | 402709 | 2012-07-17 01:56 | 90.0462 | 3 | 28 | 0 | 4.082621 | 26.59644 | 25.96634 | 107.3693 | 93.45645 | -0.0001620293 | 0.06818594 | 0 | 0 | 0
9165 | 402739 | 2012-07-17 01:57 | 120.0147 | 3 | 28 | 0 | 4.077275 | 26.59644 | 25.96634 | 107.3693 | 93.45645 | -0.0001296043 | 0.06818594 | 0 | 0 | 0
9166 | 402739 | 2012-07-17 01:57 | 2.546356097e-06 | 4 | 28 | 1.259377 | 4.199903 | 26.59644 | 25.96634 | 107.3693 | 93.45645 | 0 | 0.06818594 | 0 | 0 | 0
9167 | 402739.4 | 2012-07-17 01:57 | 0.4374846 | 4 | 28 | 1.208452 | 4.199741 | 26.59659 | 25.96634 | 107.3699 | 93.45645 | -3.242493e-05 | 0.06818594 | 0 | 0 | 0
9168 | 402740.7 | 2012-07-17 01:57 | 1.687479 | 4 | 28 | 1.157707 | 4.199741 | 26.597 | 25.96634 | 107.3716 | 93.45645 | -3.242493e-05 | 0.06818594 | 0 | 0 | 0
9169 | 402742.5 | 2012-07-17 01:57 | 3.515585 | 4 | 28 | 1.107682 | 4.199741 | 26.59758 | 25.96634 | 107.3741 | 93.45645 | -3.242493e-05 | 0.06818594 | 0 | 0 | 0
9170 | 402744.8 | 2012-07-17 01:57 | 5.875265 | 4 | 28 | 1.057656 | 4.199741 | 26.59828 | 25.96634 | 107.377 | 93.45645 | 0 | 0.06818594 | 0 | 0 | 0
9171 | 402747.9 | 2012-07-17 01:57 | 8.921795 | 4 | 28 | 1.007271 | 4.199903 | 26.59916 | 25.96634 | 107.3807 | 93.45645 | 0 | 0.06818594 | 0 | 0 | 0
9172 | 402751.7 | 2012-07-17 01:57 | 12.70301 | 4 | 28 | 0.9572456 | 4.199903 | 26.60019 | 25.96634 | 107.385 | 93.45645 | 0 | 0.06818594 | 0 | 0 | 0
9173 | 402756.5 | 2012-07-17 01:57 | 17.5001 | 4 | 28 | 0.9072202 | 4.199903 | 26.60143 | 25.96634 | 107.3902 | 93.45645 | 0 | 0.06818594 | 0 | 0 | 0
9174 | 402762.5 | 2012-07-17 01:57 | 23.57792 | 4 | 28 | 0.8571948 | 4.199741 | 26.60292 | 25.96634 | 107.3965 | 93.45645 | 0 | 0.06818594 | 0 | 0 | 0
9175 | 402770.5 | 2012-07-17 01:57 | 31.51535 | 4 | 28 | 0.8071695 | 4.199903 | 26.60475 | 25.96634 | 107.4042 | 93.45645 | 3.242493e-05 | 0.06818594 | 0 | 0 | 0
9176 | 402781.1 | 2012-07-17 01:58 | 42.17155 | 4 | 28 | 0.7571442 | 4.199741 | 26.60706 | 25.96634 | 107.4139 | 93.45645 | -3.242493e-05 | 0.06818594 | 0 | 0 | 0
9177 | 402796.1 | 2012-07-17 01:58 | 57.14017 | 4 | 28 | 0.7071188 | 4.199741 | 26.6101 | 25.96634 | 107.4267 | 93.45645 | 0 | 0.06818594 | 0 | 0 | 0
9178 | 402818.6 | 2012-07-17 01:58 | 79.60878 | 4 | 28 | 0.6570935 | 4.199741 | 26.61434 | 25.96634 | 107.4445 | 93.45645 | -3.242493e-05 | 0.06818594 | 0 | 0 | 0
9179 | 402854.3 | 2012-07-17 01:59 | 115.2961 | 4 | 28 | 0.6070681 | 4.199903 | 26.62059 | 25.96634 | 107.4707 | 93.45645 | 0 | 0.06818594 | 0 | 0 | 0
9180 | 402910.1 | 2012-07-17 02:00 | 171.0924 | 4 | 28 | 0.5568628 | 4.199903 | 26.62959 | 25.96634 | 107.5085 | 93.45645 | 3.242493e-05 | 0.06818594 | 0 | 0 | 0
9181 | 402988 | 2012-07-17 02:01 | 249.0137 | 4 | 28 | 0.5068374 | 4.199741 | 26.64108 | 25.96634 | 107.5568 | 93.45645 | -3.242493e-05 | 0.06818594 | 0 | 0 | 0
9182 | 403086 | 2012-07-17 02:03 | 347.0598 | 4 | 28 | 0.4568121 | 4.199741 | 26.65419 | 25.96634 | 107.6118 | 93.45645 | -3.242493e-05 | 0.06818594 | 0 | 0 | 0
9183 | 403207.1 | 2012-07-17 02:05 | 468.1837 | 4 | 28 | 0.4067867 | 4.199903 | 26.66869 | 25.96634 | 107.6727 | 93.45645 | 0 | 0.06818594 | 0 | 0 | 0
9184 | 403356.5 | 2012-07-17 02:07 | 617.5577 | 4 | 28 | 0.3567614 | 4.199903 | 26.6845 | 25.96634 | 107.7392 | 93.45645 | 0 | 0.06818594 | 0 | 0 | 0
9185 | 403547.9 | 2012-07-17 02:10 | 808.931 | 4 | 28 | 0.306736 | 4.199903 | 26.7021 | 25.96634 | 107.813 | 93.45645 | 0 | 0.06818594 | 0 | 0 | 0
9186 | 403799.4 | 2012-07-17 02:15 | 1060.445 | 4 | 28 | 0.2567106 | 4.199903 | 26.72171 | 25.96634 | 107.8954 | 93.45645 | -3.242493e-05 | 0.06818594 | 0 | 0 | 0
9187 | 404152.3 | 2012-07-17 02:21 | 1413.364 | 4 | 28 | 0.2066853 | 4.199903 | 26.7443 | 25.96634 | 107.9903 | 93.45645 | 0 | 0.06818594 | 0 | 0 | 0
9188 | 404694.5 | 2012-07-17 02:30 | 1955.547 | 4 | 28 | 0.1566599 | 4.199903 | 26.7714 | 25.96634 | 108.1041 | 93.45645 | 3.242493e-05 | 0.06818594 | 0 | 0 | 0
9189 | 405654.1 | 2012-07-17 02:46 | 2915.102 | 4 | 28 | 0.1066346 | 4.199741 | 26.80584 | 25.96634 | 108.2488 | 93.45645 | -3.242493e-05 | 0.06818594 | 0 | 0 | 0
9190 | 407920.2 | 2012-07-17 03:23 | 5181.225 | 4 | 28 | 0.05660922 | 4.199741 | 26.85469 | 25.96634 | 108.4539 | 93.45645 | 0 | 0.06818594 | 0 | 0 | 0
9191 | 408456.5 | 2012-07-17 03:32 | 5717.564 | 4 | 28 | 0.04995117 | 4.199741 | 26.86267 | 25.96634 | 108.4874 | 93.45645 | -3.242493e-05 | 0.06818594 | 0 | 0 | 0
9192 | 408516.5 | 2012-07-17 03:33 | 60.01529 | 5 | 28 | 0 | 4.190832 | 26.86267 | 25.96634 | 108.4874 | 93.45645 | -6.475449e-05 | 0.06818594 | 0 | 0 | 0
9193 | 408516.7 | 2012-07-17 03:33 | 0.1874287 | 6 | 28 | -0.000614028 | 4.192613 | 26.86267 | 25.96634 | 108.4874 | 93.45645 | 0 | 0.08434463 | 0 | 0 | 0
9194 | 408521.6 | 2012-07-17 03:33 | 5.015619 | 6 | 28 | -0.002413501 | 4.190507 | 26.86267 | 25.96634 | 108.4874 | 93.45646 | -3.242493e-05 | 0.08434463 | 0 | 0 | 0
9195 | 408521.6 | 2012-07-17 03:33 | 1.90475456e-06 | 7 | 28 | -0.673797 | 4.135268 | 26.86267 | 25.96634 | 108.4874 | 93.45646 | 0 | 0.08434463 | 0 | 0 | 0
9196 | 408551.6 | 2012-07-17 03:34 | 30.01538 | 7 | 28 | -0.6748766 | 4.088939 | 26.86267 | 25.97197 | 108.4874 | 93.47954 | -0.0005831718 | 0.08434463 | 0 | 0 | 0
9197 | 408581.6 | 2012-07-17 03:34 | 60.0308 | 7 | 28 | -0.6746967 | 4.07274 | 26.86267 | 25.9776 | 108.4874 | 93.50249 | -0.0003563881 | 0.08434463 | 0 | 0 | 0
9198 | 408611.6 | 2012-07-17 03:35 | 90.0464 | 7 | 28 | -0.6746967 | 4.060752 | 26.86267 | 25.98322 | 108.4874 | 93.52537 | -0.0002915383 | 0.08434463 | 0 | 0 | 0
9199 | 408641.6 | 2012-07-17 03:35 | 120.0616 | 7 | 28 | -0.6746967 | 4.050709 | 26.86267 | 25.98885 | 108.4874 | 93.54818 | -0.0002915383 | 0.08434463 | 0 | 0 | 0
9200 | 408671.6 | 2012-07-17 03:36 | 150.0771 | 7 | 28 | -0.6745167 | 4.041961 | 26.86267 | 25.99447 | 108.4874 | 93.57094 | -0.0001620293 | 0.08434463 | 0 | 0 | 0
9201 | 408701.7 | 2012-07-17 03:36 | 180.0924 | 7 | 28 | -0.6746967 | 4.0337 | 26.86267 | 26.0001 | 108.4874 | 93.59366 | -0.0002267838 | 0.08434463 | 0 | 0 | 0
9202 | 408731.7 | 2012-07-17 03:37 | 210.1077 | 7 | 28 | -0.6746967 | 4.025762 | 26.86267 | 26.00572 | 108.4874 | 93.61633 | -0.0002267838 | 0.08434463 | 0 | 0 | 0
9203 | 408761.7 | 2012-07-17 03:37 | 240.1231 | 7 | 28 | -0.6745167 | 4.018311 | 26.86267 | 26.01135 | 108.4874 | 93.63895 | -0.0001943588 | 0.08434463 | 0 | 0 | 0
9204 | 408791.7 | 2012-07-17 03:38 | 270.139 | 7 | 28 | -0.6746967 | 4.011021 | 26.86267 | 26.01697 | 108.4874 | 93.66154 | -0.0001944542 | 0.08434463 | 0 | 0 | 0
9205 | 408821.7 | 2012-07-17 03:38 | 300.1539 | 7 | 28 | -0.6748766 | 4.003731 | 26.86267 | 26.0226 | 108.4874 | 93.68408 | -0.0001943588 | 0.08434463 | 0 | 0 | 0
9206 | 408851.7 | 2012-07-17 03:39 | 330.1693 | 7 | 28 | -0.6748766 | 3.996603 | 26.86267 | 26.02823 | 108.4874 | 93.70659 | -0.0002267838 | 0.08434463 | 0 | 0 | 0
9207 | 408881.7 | 2012-07-17 03:39 | 360.1847 | 7 | 28 | -0.6746967 | 3.9898 | 26.86267 | 26.03385 | 108.4874 | 93.72905 | -0.0001943588 | 0.08434463 | 0 | 0 | 0
9208 | 408911.8 | 2012-07-17 03:40 | 390.2001 | 7 | 28 | -0.6750566 | 3.982672 | 26.86267 | 26.03948 | 108.4874 | 93.75147 | -0.0002592087 | 0.08434463 | 0 | 0 | 0
9209 | 408941.8 | 2012-07-17 03:40 | 420.2155 | 7 | 28 | -0.6745167 | 3.976355 | 26.86267 | 26.0451 | 108.4874 | 93.77386 | -0.0001619816 | 0.08434463 | 0 | 0 | 0
9210 | 408971.8 | 2012-07-17 03:41 | 450.2309 | 7 | 28 | -0.6746967 | 3.969551 | 26.86267 | 26.05073 | 108.4874 | 93.79621 | -0.0001620293 | 0.08434463 | 0 | 0 | 0
9211 | 409001.8 | 2012-07-17 03:41 | 480.2466 | 7 | 28 | -0.6748766 | 3.963071 | 26.86267 | 26.05635 | 108.4874 | 93.81852 | -0.0001619816 | 0.08434463 | 0 | 0 | 0
9212 | 409031.8 | 2012-07-17 03:42 | 510.2618 | 7 | 28 | -0.6746967 | 3.95643 | 26.86267 | 26.06198 | 108.4874 | 93.8408 | -0.0001943588 | 0.08434463 | 0 | 0 | 0
9213 | 409061.8 | 2012-07-17 03:42 | 540.2771 | 7 | 28 | -0.6746967 | 3.94995 | 26.86267 | 26.0676 | 108.4874 | 93.86304 | -0.0001944065 | 0.08434463 | 0 | 0 | 0
9214 | 409091.9 | 2012-07-17 03:43 | 570.2926 | 7 | 28 | -0.6746967 | 3.943794 | 26.86267 | 26.07323 | 108.4874 | 93.88524 | -0.0001619816 | 0.08434463 | 0 | 0 | 0
9215 | 409121.9 | 2012-07-17 03:43 | 600.308 | 7 | 28 | -0.6745167 | 3.937477 | 26.86267 | 26.07885 | 108.4874 | 93.90741 | -0.0001619816 | 0.08434463 | 0 | 0 | 0
9216 | 409151.9 | 2012-07-17 03:44 | 630.3232 | 7 | 28 | -0.6746967 | 3.931159 | 26.86267 | 26.08448 | 108.4874 | 93.92954 | -0.0001619816 | 0.08434463 | 0 | 0 | 0
9217 | 409181.9 | 2012-07-17 03:44 | 660.3386 | 7 | 28 | -0.6745167 | 3.925165 | 26.86267 | 26.0901 | 108.4874 | 93.95163 | -0.0001296043 | 0.08434463 | 0 | 0 | 0
9218 | 409211.9 | 2012-07-17 03:45 | 690.354 | 7 | 28 | -0.6746967 | 3.918686 | 26.86267 | 26.09573 | 108.4874 | 93.9737 | -0.0001943588 | 0.08434463 | 0 | 0 | 0
9219 | 409241.9 | 2012-07-17 03:45 | 720.3694 | 7 | 28 | -0.6746967 | 3.912854 | 26.86267 | 26.10136 | 108.4874 | 93.99572 | -0.0001619816 | 0.08434463 | 0 | 0 | 0
9220 | 409271.9 | 2012-07-17 03:46 | 750.385 | 7 | 28 | -0.6746967 | 3.906698 | 26.86267 | 26.10698 | 108.4874 | 94.01772 | -0.0001943588 | 0.08434463 | 0 | 0 | 0
9221 | 409302 | 2012-07-17 03:46 | 780.4002 | 7 | 28 | -0.6746967 | 3.900867 | 26.86267 | 26.11261 | 108.4874 | 94.03968 | -0.0001619816 | 0.08434463 | 0 | 0 | 0
9222 | 409332 | 2012-07-17 03:47 | 810.4156 | 7 | 28 | -0.6746967 | 3.895035 | 26.86267 | 26.11823 | 108.4874 | 94.0616 | -0.0001296043 | 0.08434463 | 0 | 0 | 0
9223 | 409362 | 2012-07-17 03:47 | 840.431 | 7 | 28 | -0.6745167 | 3.889203 | 26.86267 | 26.12386 | 108.4874 | 94.0835 | -0.0001619816 | 0.08434463 | 0 | 0 | 0
9224 | 409392 | 2012-07-17 03:48 | 870.4464 | 7 | 28 | -0.6746967 | 3.883371 | 26.86267 | 26.12948 | 108.4874 | 94.10536 | -0.0001619816 | 0.08434463 | 0 | 0 | 0
9225 | 409422 | 2012-07-17 03:48 | 900.4618 | 7 | 28 | -0.6746967 | 3.877702 | 26.86267 | 26.13511 | 108.4874 | 94.12719 | -0.0001619816 | 0.08434463 | 0 | 0 | 0
9226 | 409452 | 2012-07-17 03:49 | 930.4772 | 7 | 28 | -0.6746967 | 3.872194 | 26.86267 | 26.14073 | 108.4874 | 94.14899 | -0.0001295567 | 0.08434463 | 0 | 0 | 0
9227 | 409482.1 | 2012-07-17 03:49 | 960.4927 | 7 | 28 | -0.6748766 | 3.866524 | 26.86267 | 26.14636 | 108.4874 | 94.17076 | -0.0001296043 | 0.08434463 | 0 | 0 | 0
9228 | 409512.1 | 2012-07-17 03:50 | 990.5081 | 7 | 28 | -0.6746967 | 3.861179 | 26.86267 | 26.15198 | 108.4874 | 94.19249 | -0.0001295567 | 0.08434463 | 0 | 0 | 0
9229 | 409542.1 | 2012-07-17 03:50 | 1020.523 | 7 | 28 | -0.6748766 | 3.855671 | 26.86267 | 26.15761 | 108.4874 | 94.2142 | -0.0001619816 | 0.08434463 | 0 | 0 | 0
9230 | 409572.1 | 2012-07-17 03:51 | 1050.542 | 7 | 28 | -0.6746967 | 3.850487 | 26.86267 | 26.16323 | 108.4874 | 94.23587 | -0.0001296043 | 0.08434463 | 0 | 0 | 0
9231 | 409602.1 | 2012-07-17 03:51 | 1080.554 | 7 | 28 | -0.6746967 | 3.845141 | 26.86267 | 26.16886 | 108.4874 | 94.25752 | -0.0001619816 | 0.08434463 | 0 | 0 | 0
9232 | 409632.1 | 2012-07-17 03:52 | 1110.57 | 7 | 28 | -0.6746967 | 3.840282 | 26.86267 | 26.17448 | 108.4874 | 94.27913 | -9.717941e-05 | 0.08434463 | 0 | 0 | 0
9233 | 409662.1 | 2012-07-17 03:52 | 1140.585 | 7 | 28 | -0.6746967 | 3.835098 | 26.86267 | 26.18011 | 108.4874 | 94.30072 | -0.0001296043 | 0.08434463 | 0 | 0 | 0
9234 | 409692.2 | 2012-07-17 03:53 | 1170.601 | 7 | 28 | -0.6746967 | 3.830076 | 26.86267 | 26.18574 | 108.4874 | 94.32228 | -0.0001296043 | 0.08434463 | 0 | 0 | 0
9235 | 409722.2 | 2012-07-17 03:53 | 1200.616 | 7 | 28 | -0.6748766 | 3.825054 | 26.86267 | 26.19136 | 108.4874 | 94.34381 | -0.0001296043 | 0.08434463 | 0 | 0 | 0
9236 | 409752.2 | 2012-07-17 03:54 | 1230.631 | 7 | 28 | -0.6746967 | 3.820357 | 26.86267 | 26.19699 | 108.4874 | 94.36532 | -0.0001619816 | 0.08434463 | 0 | 0 | 0
9237 | 409782.2 | 2012-07-17 03:54 | 1260.647 | 7 | 28 | -0.6746967 | 3.815659 | 26.86267 | 26.20261 | 108.4874 | 94.3868 | -0.0001296043 | 0.08434463 | 0 | 0 | 0
9238 | 409812.2 | 2012-07-17 03:55 | 1290.662 | 7 | 28 | -0.6746967 | 3.810961 | 26.86267 | 26.20824 | 108.4874 | 94.40825 | -9.717941e-05 | 0.08434463 | 0 | 0 | 0
9239 | 409842.2 | 2012-07-17 03:55 | 1320.677 | 7 | 28 | -0.6746967 | 3.806263 | 26.86267 | 26.21386 | 108.4874 | 94.42967 | -0.0001619816 | 0.08434463 | 0 | 0 | 0
9240 | 409872.3 | 2012-07-17 03:56 | 1350.693 | 7 | 28 | -0.6748766 | 3.801728 | 26.86267 | 26.21949 | 108.4874 | 94.45107 | -0.0001296043 | 0.08434463 | 0 | 0 | 0
9241 | 409902.3 | 2012-07-17 03:56 | 1380.708 | 7 | 28 | -0.6746967 | 3.797516 | 26.86267 | 26.22511 | 108.4874 | 94.47245 | -9.717941e-05 | 0.08434463 | 0 | 0 | 0
9242 | 409932.3 | 2012-07-17 03:57 | 1410.724 | 7 | 28 | -0.6745167 | 3.793142 | 26.86267 | 26.23074 | 108.4874 | 94.4938 | -0.0001296043 | 0.08434463 | 0 | 0 | 0
9243 | 409962.3 | 2012-07-17 03:57 | 1440.739 | 7 | 28 | -0.6746967 | 3.788768 | 26.86267 | 26.23637 | 108.4874 | 94.51513 | -0.0001296043 | 0.08434463 | 0 | 0 | 0
9244 | 409992.3 | 2012-07-17 03:58 | 1470.754 | 7 | 28 | -0.6748766 | 3.784557 | 26.86267 | 26.24199 | 108.4874 | 94.53643 | -6.475449e-05 | 0.08434463 | 0 | 0 | 0
9245 | 410022.3 | 2012-07-17 03:58 | 1500.77 | 7 | 28 | -0.6746967 | 3.780507 | 26.86267 | 26.24762 | 108.4874 | 94.55771 | -9.717941e-05 | 0.08434463 | 0 | 0 | 0
9246 | 410052.3 | 2012-07-17 03:59 | 1530.785 | 7 | 28 | -0.6746967 | 3.776295 | 26.86267 | 26.25324 | 108.4874 | 94.57896 | -0.0001296043 | 0.08434463 | 0 | 0 | 0
9247 | 410082.4 | 2012-07-17 03:59 | 1560.8 | 7 | 28 | -0.6746967 | 3.772407 | 26.86267 | 26.25887 | 108.4874 | 94.6002 | -9.722709e-05 | 0.08434463 | 0 | 0 | 0
9248 | 410112.4 | 2012-07-17 04:00 | 1590.816 | 7 | 28 | -0.6746967 | 3.768357 | 26.86267 | 26.26449 | 108.4874 | 94.62141 | -0.0001296043 | 0.08434463 | 0 | 0 | 0
9249 | 410142.4 | 2012-07-17 04:00 | 1620.831 | 7 | 28 | -0.6746967 | 3.76447 | 26.86267 | 26.27012 | 108.4874 | 94.64259 | -9.717941e-05 | 0.08434463 | 0 | 0 | 0
9250 | 410172.4 | 2012-07-17 04:01 | 1650.847 | 7 | 28 | -0.6746967 | 3.760744 | 26.86267 | 26.27574 | 108.4874 | 94.66376 | -6.475449e-05 | 0.08434463 | 0 | 0 | 0
9251 | 410202.4 | 2012-07-17 04:01 | 1680.862 | 7 | 28 | -0.6746967 | 3.756856 | 26.86267 | 26.28137 | 108.4874 | 94.68491 | -9.717941e-05 | 0.08434463 | 0 | 0 | 0
9252 | 410232.4 | 2012-07-17 04:02 | 1710.878 | 7 | 28 | -0.6746967 | 3.75313 | 26.86267 | 26.287 | 108.4874 | 94.70603 | -9.717941e-05 | 0.08434463 | 0 | 0 | 0
9253 | 410262.5 | 2012-07-17 04:02 | 1740.893 | 7 | 28 | -0.6748766 | 3.749404 | 26.86267 | 26.29262 | 108.4874 | 94.72713 | -9.717941e-05 | 0.08434463 | 0 | 0 | 0
9254 | 410292.5 | 2012-07-17 04:03 | 1770.908 | 7 | 28 | -0.6746967 | 3.745841 | 26.86267 | 26.29825 | 108.4874 | 94.74822 | -9.717941e-05 | 0.08434463 | 0 | 0 | 0
9255 | 410322.5 | 2012-07-17 04:03 | 1800.924 | 7 | 28 | -0.6748766 | 3.741953 | 26.86267 | 26.30387 | 108.4874 | 94.76928 | -0.0001620293 | 0.08434463 | 0 | 0 | 0
9256 | 410352.5 | 2012-07-17 04:04 | 1830.939 | 7 | 28 | -0.6746967 | 3.738551 | 26.86267 | 26.3095 | 108.4874 | 94.79032 | -0.0001296043 | 0.08434463 | 0 | 0 | 0
9257 | 410382.5 | 2012-07-17 04:04 | 1860.954 | 7 | 28 | -0.6745167 | 3.734987 | 26.86267 | 26.31512 | 108.4874 | 94.81134 | -9.722709e-05 | 0.08434463 | 0 | 0 | 0
9258 | 410412.5 | 2012-07-17 04:05 | 1890.97 | 7 | 28 | -0.6746967 | 3.731585 | 26.86267 | 26.32075 | 108.4874 | 94.83234 | -6.480217e-05 | 0.08434463 | 0 | 0 | 0
9259 | 410442.5 | 2012-07-17 04:05 | 1920.985 | 7 | 28 | -0.6746967 | 3.728345 | 26.86267 | 26.32638 | 108.4874 | 94.85333 | -6.480217e-05 | 0.08434463 | 0 | 0 | 0
9260 | 410472.6 | 2012-07-17 04:06 | 1951.001 | 7 | 28 | -0.6746967 | 3.724944 | 26.86267 | 26.332 | 108.4874 | 94.87429 | -9.717941e-05 | 0.08434463 | 0 | 0 | 0
9261 | 410502.6 | 2012-07-17 04:06 | 1981.016 | 7 | 28 | -0.6748766 | 3.72138 | 26.86267 | 26.33763 | 108.4874 | 94.89523 | -0.0001296043 | 0.08434463 | 0 | 0 | 0
9262 | 410532.6 | 2012-07-17 04:07 | 2011.031 | 7 | 28 | -0.6746967 | 3.718302 | 26.86267 | 26.34325 | 108.4874 | 94.91616 | -9.717941e-05 | 0.08434463 | 0 | 0 | 0
9263 | 410562.6 | 2012-07-17 04:07 | 2041.047 | 7 | 28 | -0.6746967 | 3.715062 | 26.86267 | 26.34888 | 108.4874 | 94.93707 | -6.480217e-05 | 0.08434463 | 0 | 0 | 0
9264 | 410592.6 | 2012-07-17 04:08 | 2071.062 | 7 | 28 | -0.6746967 | 3.711822 | 26.86267 | 26.3545 | 108.4874 | 94.95796 | -6.480217e-05 | 0.08434463 | 0 | 0 | 0
9265 | 410622.6 | 2012-07-17 04:08 | 2101.077 | 7 | 28 | -0.6748766 | 3.708582 | 26.86267 | 26.36013 | 108.4874 | 94.97883 | -9.722709e-05 | 0.08434463 | 0 | 0 | 0
9266 | 410652.7 | 2012-07-17 04:09 | 2131.093 | 7 | 28 | -0.6746967 | 3.705667 | 26.86267 | 26.36575 | 108.4874 | 94.99968 | -9.722709e-05 | 0.08434463 | 0 | 0 | 0
9267 | 410682.7 | 2012-07-17 04:09 | 2161.108 | 7 | 28 | -0.6746967 | 3.702589 | 26.86267 | 26.37138 | 108.4874 | 95.02052 | -9.717941e-05 | 0.08434463 | 0 | 0 | 0
9268 | 410712.7 | 2012-07-17 04:10 | 2191.124 | 7 | 28 | -0.6746967 | 3.699511 | 26.86267 | 26.377 | 108.4874 | 95.04134 | -9.722709e-05 | 0.08434463 | 0 | 0 | 0
9269 | 410742.7 | 2012-07-17 04:10 | 2221.139 | 7 | 28 | -0.6746967 | 3.696595 | 26.86267 | 26.38263 | 108.4874 | 95.06215 | -9.717941e-05 | 0.08434463 | 0 | 0 | 0
9270 | 410772.7 | 2012-07-17 04:11 | 2251.154 | 7 | 28 | -0.6745167 | 3.693841 | 26.86267 | 26.38825 | 108.4874 | 95.08293 | -3.237724e-05 | 0.08434463 | 0 | 0 | 0
9271 | 410802.7 | 2012-07-17 04:11 | 2281.17 | 7 | 28 | -0.6746967 | 3.691087 | 26.86267 | 26.39388 | 108.4874 | 95.1037 | -6.475449e-05 | 0.08434463 | 0 | 0 | 0
9272 | 410832.7 | 2012-07-17 04:12 | 2311.185 | 7 | 28 | -0.6746967 | 3.688172 | 26.86267 | 26.39951 | 108.4874 | 95.12446 | -9.717941e-05 | 0.08434463 | 0 | 0 | 0
9273 | 410862.8 | 2012-07-17 04:12 | 2341.2 | 7 | 28 | -0.6746967 | 3.68558 | 26.86267 | 26.40513 | 108.4874 | 95.1452 | -6.480217e-05 | 0.08434463 | 0 | 0 | 0
9274 | 410892.8 | 2012-07-17 04:13 | 2371.216 | 7 | 28 | -0.6748766 | 3.682826 | 26.86267 | 26.41076 | 108.4874 | 95.16592 | -9.717941e-05 | 0.08434463 | 0 | 0 | 0
9275 | 410922.8 | 2012-07-17 04:13 | 2401.216 | 7 | 28 | -0.6745167 | 3.680234 | 26.86267 | 26.41638 | 108.4874 | 95.18662 | -6.480217e-05 | 0.08434463 | 0 | 0 | 0
9276 | 410952.8 | 2012-07-17 04:14 | 2431.231 | 7 | 28 | -0.6746967 | 3.677804 | 26.86267 | 26.422 | 108.4874 | 95.20732 | -6.480217e-05 | 0.08434463 | 0 | 0 | 0
9277 | 410982.8 | 2012-07-17 04:14 | 2461.246 | 7 | 28 | -0.6746967 | 3.675212 | 26.86267 | 26.42763 | 108.4874 | 95.228 | -9.722709e-05 | 0.08434463 | 0 | 0 | 0
9278 | 411012.8 | 2012-07-17 04:15 | 2491.261 | 7 | 28 | -0.6745167 | 3.672944 | 26.86267 | 26.43325 | 108.4874 | 95.24866 | -6.480217e-05 | 0.08434463 | 0 | 0 | 0
9279 | 411042.8 | 2012-07-17 04:15 | 2521.277 | 7 | 28 | -0.6746967 | 3.670352 | 26.86267 | 26.43888 | 108.4874 | 95.26932 | -6.480217e-05 | 0.08434463 | 0 | 0 | 0
9280 | 411072.9 | 2012-07-17 04:16 | 2551.292 | 7 | 28 | -0.6746967 | 3.667922 | 26.86267 | 26.4445 | 108.4874 | 95.28996 | -0.0001296043 | 0.08434463 | 0 | 0 | 0
9281 | 411102.9 | 2012-07-17 04:16 | 2581.307 | 7 | 28 | -0.6748766 | 3.665655 | 26.86267 | 26.45013 | 108.4874 | 95.31059 | -9.717941e-05 | 0.08434463 | 0 | 0 | 0
9282 | 411132.9 | 2012-07-17 04:17 | 2611.323 | 7 | 28 | -0.6746967 | 3.663549 | 26.86267 | 26.45576 | 108.4874 | 95.3312 | -6.480217e-05 | 0.08434463 | 0 | 0 | 0
9283 | 411162.9 | 2012-07-17 04:17 | 2641.338 | 7 | 28 | -0.6746967 | 3.661443 | 26.86267 | 26.46138 | 108.4874 | 95.35181 | -6.480217e-05 | 0.08434463 | 0 | 0 | 0
9284 | 411192.9 | 2012-07-17 04:18 | 2671.354 | 7 | 28 | -0.6746967 | 3.659175 | 26.86267 | 26.46701 | 108.4874 | 95.3724 | -3.242493e-05 | 0.08434463 | 0 | 0 | 0
9285 | 411222.9 | 2012-07-17 04:18 | 2701.369 | 7 | 28 | -0.6746967 | 3.657231 | 26.86267 | 26.47263 | 108.4874 | 95.39297 | -3.242493e-05 | 0.08434463 | 0 | 0 | 0
9286 | 411252.9 | 2012-07-17 04:19 | 2731.385 | 7 | 28 | -0.6746967 | 3.654963 | 26.86267 | 26.47826 | 108.4874 | 95.41354 | -9.717941e-05 | 0.08434463 | 0 | 0 | 0
9287 | 411283 | 2012-07-17 04:19 | 2761.4 | 7 | 28 | -0.6746967 | 3.653181 | 26.86267 | 26.48388 | 108.4874 | 95.4341 | -3.242493e-05 | 0.08434463 | 0 | 0 | 0
9288 | 411313 | 2012-07-17 04:20 | 2791.415 | 7 | 28 | -0.6745167 | 3.651075 | 26.86267 | 26.48951 | 108.4874 | 95.45464 | -3.242493e-05 | 0.08434463 | 0 | 0 | 0
9289 | 411343 | 2012-07-17 04:20 | 2821.43 | 7 | 28 | -0.6746967 | 3.648808 | 26.86267 | 26.49513 | 108.4874 | 95.47517 | -3.242493e-05 | 0.08434463 | 0 | 0 | 0
9290 | 411373 | 2012-07-17 04:21 | 2851.446 | 7 | 28 | -0.6746967 | 3.647026 | 26.86267 | 26.50076 | 108.4874 | 95.4957 | -3.242493e-05 | 0.08434463 | 0 | 0 | 0
9291 | 411403 | 2012-07-17 04:21 | 2881.461 | 7 | 28 | -0.6748766 | 3.64492 | 26.86267 | 26.50638 | 108.4874 | 95.51621 | -6.475449e-05 | 0.08434463 | 0 | 0 | 0
9292 | 411433 | 2012-07-17 04:22 | 2911.476 | 7 | 28 | -0.6746967 | 3.642976 | 26.86267 | 26.51201 | 108.4874 | 95.5367 | -3.242493e-05 | 0.08434463 | 0 | 0 | 0
9293 | 411463.1 | 2012-07-17 04:22 | 2941.492 | 7 | 28 | -0.6748766 | 3.64087 | 26.86267 | 26.51764 | 108.4874 | 95.55719 | -9.722709e-05 | 0.08434463 | 0 | 0 | 0
9294 | 411493.1 | 2012-07-17 04:23 | 2971.507 | 7 | 28 | -0.6746967 | 3.638926 | 26.86267 | 26.52326 | 108.4874 | 95.57767 | -6.480217e-05 | 0.08434463 | 0 | 0 | 0
9295 | 411523.1 | 2012-07-17 04:23 | 3001.525 | 7 | 28 | -0.6748766 | 3.636658 | 26.86267 | 26.52889 | 108.4874 | 95.59813 | -9.717941e-05 | 0.08434463 | 0 | 0 | 0
9296 | 411553.1 | 2012-07-17 04:24 | 3031.525 | 7 | 28 | -0.6748766 | 3.634714 | 26.86267 | 26.53451 | 108.4874 | 95.61858 | -6.480217e-05 | 0.08434463 | 0 | 0 | 0
9297 | 411583.1 | 2012-07-17 04:24 | 3061.537 | 7 | 28 | -0.6746967 | 3.632608 | 26.86267 | 26.54013 | 108.4874 | 95.63902 | -6.480217e-05 | 0.08434463 | 0 | 0 | 0
9298 | 411613.1 | 2012-07-17 04:25 | 3091.553 | 7 | 28 | -0.6745167 | 3.630502 | 26.86267 | 26.54576 | 108.4874 | 95.65945 | -6.480217e-05 | 0.08434463 | 0 | 0 | 0
9299 | 411643.1 | 2012-07-17 04:25 | 3121.568 | 7 | 28 | -0.6745167 | 3.628235 | 26.86267 | 26.55138 | 108.4874 | 95.67986 | -6.480217e-05 | 0.08434463 | 0 | 0 | 0
9300 | 411673.1 | 2012-07-17 04:26 | 3151.583 | 7 | 28 | -0.6746967 | 3.625805 | 26.86267 | 26.55701 | 108.4874 | 95.70026 | -9.722709e-05 | 0.08434463 | 0 | 0 | 0
9301 | 411703.2 | 2012-07-17 04:26 | 3181.599 | 7 | 28 | -0.6745167 | 3.623537 | 26.86267 | 26.56264 | 108.4874 | 95.72065 | -6.480217e-05 | 0.08434463 | 0 | 0 | 0
9302 | 411733.2 | 2012-07-17 04:27 | 3211.614 | 7 | 28 | -0.6746967 | 3.621107 | 26.86267 | 26.56826 | 108.4874 | 95.74103 | -6.475449e-05 | 0.08434463 | 0 | 0 | 0
9303 | 411763.2 | 2012-07-17 04:27 | 3241.629 | 7 | 28 | -0.6748766 | 3.618515 | 26.86267 | 26.57389 | 108.4874 | 95.76139 | -6.480217e-05 | 0.08434463 | 0 | 0 | 0
9304 | 411793.2 | 2012-07-17 04:28 | 3271.645 | 7 | 28 | -0.6748766 | 3.615923 | 26.86267 | 26.57951 | 108.4874 | 95.78174 | -9.722709e-05 | 0.08434463 | 0 | 0 | 0
9305 | 411823.2 | 2012-07-17 04:28 | 3301.66 | 7 | 28 | -0.6746967 | 3.613169 | 26.86267 | 26.58514 | 108.4874 | 95.80207 | -9.717941e-05 | 0.08434463 | 0 | 0 | 0
9306 | 411853.2 | 2012-07-17 04:29 | 3331.675 | 7 | 28 | -0.6746967 | 3.610254 | 26.86267 | 26.59076 | 108.4874 | 95.82239 | -9.717941e-05 | 0.08434463 | 0 | 0 | 0
9307 | 411883.3 | 2012-07-17 04:29 | 3361.691 | 7 | 28 | -0.6746967 | 3.607176 | 26.86267 | 26.59639 | 108.4874 | 95.84269 | -0.0001295567 | 0.08434463 | 0 | 0 | 0
9308 | 411913.3 | 2012-07-17 04:30 | 3391.706 | 7 | 28 | -0.6748766 | 3.604098 | 26.86267 | 26.60201 | 108.4874 | 95.86297 | -0.0001296043 | 0.08434463 | 0 | 0 | 0
9309 | 411943.3 | 2012-07-17 04:30 | 3421.721 | 7 | 28 | -0.6746967 | 3.600858 | 26.86267 | 26.60764 | 108.4874 | 95.88324 | -0.0001296043 | 0.08434463 | 0 | 0 | 0
9310 | 411973.3 | 2012-07-17 04:31 | 3451.737 | 7 | 28 | -0.6746967 | 3.597456 | 26.86267 | 26.61326 | 108.4874 | 95.90349 | -9.717941e-05 | 0.08434463 | 0 | 0 | 0
9311 | 412003.3 | 2012-07-17 04:31 | 3481.752 | 7 | 28 | -0.6746967 | 3.594054 | 26.86267 | 26.61889 | 108.4874 | 95.92371 | -6.480217e-05 | 0.08434463 | 0 | 0 | 0
9312 | 412033.3 | 2012-07-17 04:32 | 3511.767 | 7 | 28 | -0.6748766 | 3.590167 | 26.86267 | 26.62451 | 108.4874 | 95.94392 | -9.717941e-05 | 0.08434463 | 0 | 0 | 0
9313 | 412063.3 | 2012-07-17 04:32 | 3541.782 | 7 | 28 | -0.6745167 | 3.586279 | 26.86267 | 26.63014 | 108.4874 | 95.9641 | -6.475449e-05 | 0.08434463 | 0 | 0 | 0
9314 | 412093.4 | 2012-07-17 04:33 | 3571.798 | 7 | 28 | -0.6748766 | 3.581905 | 26.86267 | 26.63576 | 108.4874 | 95.98427 | -0.0001295567 | 0.08434463 | 0 | 0 | 0
9315 | 412123.4 | 2012-07-17 04:33 | 3601.813 | 7 | 28 | -0.6748766 | 3.577369 | 26.86267 | 26.64139 | 108.4874 | 96.0044 | -0.0001619816 | 0.08434463 | 0 | 0 | 0
9316 | 412153.4 | 2012-07-17 04:34 | 3631.828 | 7 | 28 | -0.6748766 | 3.572671 | 26.86267 | 26.64701 | 108.4874 | 96.02452 | -0.0001620293 | 0.08434463 | 0 | 0 | 0
9317 | 412183.4 | 2012-07-17 04:34 | 3661.844 | 7 | 28 | -0.6746967 | 3.56765 | 26.86267 | 26.65264 | 108.4874 | 96.0446 | -0.0001295567 | 0.08434463 | 0 | 0 | 0
9318 | 412213.4 | 2012-07-17 04:35 | 3691.859 | 7 | 28 | -0.6745167 | 3.562466 | 26.86267 | 26.65827 | 108.4874 | 96.06465 | -0.0001295567 | 0.08434463 | 0 | 0 | 0
9319 | 412243.4 | 2012-07-17 04:35 | 3721.874 | 7 | 28 | -0.6746967 | 3.556796 | 26.86267 | 26.66389 | 108.4874 | 96.08468 | -0.0001296043 | 0.08434463 | 0 | 0 | 0
9320 | 412273.5 | 2012-07-17 04:36 | 3751.89 | 7 | 28 | -0.6746967 | 3.550803 | 26.86267 | 26.66952 | 108.4874 | 96.10467 | -0.0001619816 | 0.08434463 | 0 | 0 | 0
9321 | 412303.5 | 2012-07-17 04:36 | 3781.905 | 7 | 28 | -0.6746967 | 3.544161 | 26.86267 | 26.67514 | 108.4874 | 96.12463 | -0.0001619816 | 0.08434463 | 0 | 0 | 0
9322 | 412333.5 | 2012-07-17 04:37 | 3811.921 | 7 | 28 | -0.6746967 | 3.537033 | 26.86267 | 26.68077 | 108.4874 | 96.14454 | -0.0001944065 | 0.08434463 | 0 | 0 | 0
9323 | 412363.5 | 2012-07-17 04:37 | 3841.936 | 7 | 28 | -0.6746967 | 3.529582 | 26.86267 | 26.68639 | 108.4874 | 96.16442 | -0.0002267838 | 0.08434463 | 0 | 0 | 0
9324 | 412393.5 | 2012-07-17 04:38 | 3871.951 | 7 | 28 | -0.6746967 | 3.521644 | 26.86267 | 26.69202 | 108.4874 | 96.18425 | -0.0001619816 | 0.08434463 | 0 | 0 | 0
9325 | 412423.5 | 2012-07-17 04:38 | 3901.966 | 7 | 28 | -0.6746967 | 3.512735 | 26.86267 | 26.69764 | 108.4874 | 96.20404 | -0.0002267838 | 0.08434463 | 0 | 0 | 0
9326 | 412453.5 | 2012-07-17 04:39 | 3931.982 | 7 | 28 | -0.6748766 | 3.502853 | 26.86267 | 26.70327 | 108.4874 | 96.22377 | -0.0002915859 | 0.08434463 | 0 | 0 | 0
9327 | 412483.6 | 2012-07-17 04:39 | 3961.997 | 7 | 28 | -0.6745167 | 3.492324 | 26.86267 | 26.70889 | 108.4874 | 96.24345 | -0.0002592087 | 0.08434463 | 0 | 0 | 0
9328 | 412513.6 | 2012-07-17 04:40 | 3992.012 | 7 | 28 | -0.6745167 | 3.48066 | 26.86267 | 26.71452 | 108.4874 | 96.26306 | -0.0003240108 | 0.08434463 | 0 | 0 | 0
9329 | 412543.6 | 2012-07-17 04:40 | 4022.028 | 7 | 28 | -0.6745167 | 3.467863 | 26.86267 | 26.72014 | 108.4874 | 96.2826 | -0.0003563881 | 0.08434463 | 0 | 0 | 0
9330 | 412573.6 | 2012-07-17 04:41 | 4052.043 | 7 | 28 | -0.6745167 | 3.453932 | 26.86267 | 26.72577 | 108.4874 | 96.30207 | -0.000388813 | 0.08434463 | 0 | 0 | 0
9331 | 412603.6 | 2012-07-17 04:41 | 4082.058 | 7 | 28 | -0.6745167 | 3.438704 | 26.86267 | 26.73139 | 108.4874 | 96.32146 | -0.0004535675 | 0.08434463 | 0 | 0 | 0
9332 | 412633.6 | 2012-07-17 04:42 | 4112.073 | 7 | 28 | -0.6746967 | 3.422181 | 26.86267 | 26.73702 | 108.4874 | 96.34076 | -0.0004535675 | 0.08434463 | 0 | 0 | 0
9333 | 412663.6 | 2012-07-17 04:42 | 4142.089 | 7 | 28 | -0.6745167 | 3.404524 | 26.86267 | 26.74264 | 108.4874 | 96.35996 | -0.0004859447 | 0.08434463 | 0 | 0 | 0
9334 | 412693.7 | 2012-07-17 04:43 | 4172.104 | 7 | 28 | -0.6746967 | 3.385247 | 26.86267 | 26.74827 | 108.4874 | 96.37906 | -0.0005183697 | 0.08434463 | 0 | 0 | 0
9335 | 412723.7 | 2012-07-17 04:43 | 4202.119 | 7 | 28 | -0.6746967 | 3.364836 | 26.86267 | 26.7539 | 108.4874 | 96.39804 | -0.0005183697 | 0.08434463 | 0 | 0 | 0
9336 | 412753.7 | 2012-07-17 04:44 | 4232.135 | 7 | 28 | -0.6748766 | 3.343453 | 26.86267 | 26.75952 | 108.4874 | 96.41691 | -0.0005831718 | 0.08434463 | 0 | 0 | 0
9337 | 412783.7 | 2012-07-17 04:44 | 4262.15 | 7 | 28 | -0.6746967 | 3.321099 | 26.86267 | 26.76515 | 108.4874 | 96.43566 | -0.0006155491 | 0.08434463 | 0 | 0 | 0
9338 | 412813.7 | 2012-07-17 04:45 | 4292.165 | 7 | 28 | -0.6750566 | 3.298258 | 26.86267 | 26.77077 | 108.4874 | 96.45428 | -0.0006155491 | 0.08434463 | 0 | 0 | 0
9339 | 412843.7 | 2012-07-17 04:45 | 4322.181 | 7 | 28 | -0.6745167 | 3.275255 | 26.86267 | 26.7764 | 108.4874 | 96.47277 | -0.0005831718 | 0.08434463 | 0 | 0 | 0
9340 | 412873.8 | 2012-07-17 04:46 | 4352.196 | 7 | 28 | -0.6748766 | 3.251604 | 26.86267 | 26.78202 | 108.4874 | 96.49112 | -0.0005831718 | 0.08434463 | 0 | 0 | 0
9341 | 412903.8 | 2012-07-17 04:46 | 4382.211 | 7 | 28 | -0.6746967 | 3.228439 | 26.86267 | 26.78765 | 108.4874 | 96.50935 | -0.0006155968 | 0.08434463 | 0 | 0 | 0
9342 | 412933.8 | 2012-07-17 04:47 | 4412.227 | 7 | 28 | -0.6746967 | 3.205436 | 26.86267 | 26.79327 | 108.4874 | 96.52745 | -0.0005831718 | 0.08434463 | 0 | 0 | 0
9343 | 412963.8 | 2012-07-17 04:47 | 4442.242 | 7 | 28 | -0.6746967 | 3.182434 | 26.86267 | 26.7989 | 108.4874 | 96.54541 | -0.0005831718 | 0.08434463 | 0 | 0 | 0
9344 | 412993.8 | 2012-07-17 04:48 | 4472.257 | 7 | 28 | -0.6746967 | 3.159917 | 26.86267 | 26.80452 | 108.4874 | 96.56325 | -0.0005831718 | 0.08434463 | 0 | 0 | 0
9345 | 413023.8 | 2012-07-17 04:48 | 4502.273 | 7 | 28 | -0.6745167 | 3.137562 | 26.86267 | 26.81015 | 108.4874 | 96.58096 | -0.0005831718 | 0.08434463 | 0 | 0 | 0
9346 | 413053.8 | 2012-07-17 04:49 | 4532.288 | 7 | 28 | -0.6748766 | 3.115693 | 26.86267 | 26.81578 | 108.4874 | 96.59855 | -0.0005831718 | 0.08434463 | 0 | 0 | 0
9347 | 413083.9 | 2012-07-17 04:49 | 4562.303 | 7 | 28 | -0.6748766 | 3.094148 | 26.86267 | 26.8214 | 108.4874 | 96.61602 | -0.0005831718 | 0.08434463 | 0 | 0 | 0
9348 | 413113.9 | 2012-07-17 04:50 | 4592.318 | 7 | 28 | -0.6745167 | 3.073413 | 26.86267 | 26.82703 | 108.4874 | 96.63337 | -0.0005183697 | 0.08434463 | 0 | 0 | 0
9349 | 413143.9 | 2012-07-17 04:50 | 4622.334 | 7 | 28 | -0.6748766 | 3.052679 | 26.86267 | 26.83265 | 108.4874 | 96.6506 | -0.0005507469 | 0.08434463 | 0 | 0 | 0
9350 | 413173.9 | 2012-07-17 04:51 | 4652.349 | 7 | 28 | -0.6748766 | 3.032268 | 26.86267 | 26.83828 | 108.4874 | 96.66772 | -0.0005831718 | 0.08434463 | 0 | 0 | 0
9351 | 413203.9 | 2012-07-17 04:51 | 4682.365 | 7 | 28 | -0.6745167 | 3.012666 | 26.86267 | 26.8439 | 108.4874 | 96.68472 | -0.0004536152 | 0.08434463 | 0 | 0 | 0
9352 | 413233.9 | 2012-07-17 04:52 | 4712.38 | 7 | 28 | -0.6746967 | 2.993066 | 26.86267 | 26.84953 | 108.4874 | 96.70161 | -0.0005507469 | 0.08434463 | 0 | 0 | 0
9353 | 413264 | 2012-07-17 04:52 | 4742.395 | 7 | 28 | -0.6746967 | 2.974275 | 26.86267 | 26.85515 | 108.4874 | 96.71839 | -0.0005183697 | 0.08434463 | 0 | 0 | 0
9354 | 413294 | 2012-07-17 04:53 | 4772.41 | 7 | 28 | -0.6746967 | 2.955483 | 26.86267 | 26.86078 | 108.4874 | 96.73507 | -0.0005183697 | 0.08434463 | 0 | 0 | 0
9355 | 413324 | 2012-07-17 04:53 | 4802.426 | 7 | 28 | -0.6745167 | 2.936692 | 26.86267 | 26.8664 | 108.4874 | 96.75165 | -0.0004859924 | 0.08434463 | 0 | 0 | 0
9356 | 413354 | 2012-07-17 04:54 | 4832.441 | 7 | 28 | -0.6746967 | 2.91855 | 26.86267 | 26.87203 | 108.4874 | 96.76811 | -0.0004859447 | 0.08434463 | 0 | 0 | 0
9357 | 413384 | 2012-07-17 04:54 | 4862.456 | 7 | 28 | -0.6746967 | 2.900568 | 26.86267 | 26.87766 | 108.4874 | 96.78448 | -0.0004211903 | 0.08434463 | 0 | 0 | 0
9358 | 413414 | 2012-07-17 04:55 | 4892.471 | 7 | 28 | -0.6746967 | 2.882425 | 26.86267 | 26.88328 | 108.4874 | 96.80075 | -0.0004859924 | 0.08434463 | 0 | 0 | 0
9359 | 413444 | 2012-07-17 04:55 | 4922.487 | 7 | 28 | -0.6748766 | 2.864282 | 26.86267 | 26.88891 | 108.4874 | 96.81691 | -0.0005184173 | 0.08434463 | 0 | 0 | 0
9360 | 413474.1 | 2012-07-17 04:56 | 4952.503 | 7 | 28 | -0.6748766 | 2.845977 | 26.86267 | 26.89453 | 108.4874 | 96.83298 | -0.0005507469 | 0.08434463 | 0 | 0 | 0
9361 | 413504.1 | 2012-07-17 04:56 | 4982.518 | 7 | 28 | -0.6746967 | 2.82751 | 26.86267 | 26.90016 | 108.4874 | 96.84893 | -0.0004535675 | 0.08434463 | 0 | 0 | 0
9362 | 413534.1 | 2012-07-17 04:57 | 5012.533 | 7 | 28 | -0.6748766 | 2.808395 | 26.86267 | 26.90578 | 108.4874 | 96.86479 | -0.0005183697 | 0.08434463 | 0 | 0 | 0
9363 | 413564.1 | 2012-07-17 04:57 | 5042.548 | 7 | 28 | -0.6746967 | 2.788794 | 26.86267 | 26.91141 | 108.4874 | 96.88053 | -0.0005184173 | 0.08434463 | 0 | 0 | 0
9364 | 413594.1 | 2012-07-17 04:58 | 5072.564 | 7 | 28 | -0.6746967 | 2.768869 | 26.86267 | 26.91703 | 108.4874 | 96.89616 | -0.0005507946 | 0.08434463 | 0 | 0 | 0
9365 | 413624.1 | 2012-07-17 04:58 | 5102.579 | 7 | 28 | -0.6748766 | 2.748296 | 26.86267 | 26.92266 | 108.4874 | 96.91168 | -0.0005507469 | 0.08434463 | 0 | 0 | 0
9366 | 413654.2 | 2012-07-17 04:59 | 5132.594 | 7 | 28 | -0.6746967 | 2.726589 | 26.86267 | 26.92828 | 108.4874 | 96.92708 | -0.0005507469 | 0.08434463 | 0 | 0 | 0
9367 | 413684.2 | 2012-07-17 04:59 | 5162.609 | 7 | 28 | -0.6746967 | 2.703911 | 26.86267 | 26.93391 | 108.4874 | 96.94236 | -0.0005831718 | 0.08434463 | 0 | 0 | 0
9368 | 413689 | 2012-07-17 04:59 | 5167.453 | 7 | 28 | -0.6748766 | 2.699861 | 26.86267 | 26.93482 | 108.4874 | 96.94481 | -0.000647974 | 0.08434463 | 0 | 0 | 0
9369 | 413689.2 | 2012-07-17 04:59 | 0.1877439 | 8 | 28 | -0.000614028 | 2.760931 | 26.86267 | 26.93482 | 108.4874 | 96.94481 | 0 | 0.06674302 | 0 | 0 | 0
9370 | 413694 | 2012-07-17 05:00 | 5.000086 | 8 | 28 | -0.002413501 | 3.145176 | 26.86267 | 26.93482 | 108.4874 | 96.94482 | 0.03181515 | 0.06674302 | 0 | 0 | 0
9371 | 413724.1 | 2012-07-17 05:00 | 30.01559 | 1 | 29 | 0 | 3.309273 | 26.86267 | 26.93482 | 108.4874 | 96.94482 | 0.001814318 | 0.06674302 | 0 | 0 | 0
9372 | 413754.1 | 2012-07-17 05:01 | 60.03074 | 1 | 29 | 0 | 3.354955 | 26.86267 | 26.93482 | 108.4874 | 96.94482 | 0.000907135 | 0.06674302 | 0 | 0 | 0
9373 | 413784.1 | 2012-07-17 05:01 | 90.04591 | 1 | 29 | 0 | 3.382007 | 26.86267 | 26.93482 | 108.4874 | 96.94482 | 0.0005831718 | 0.06674302 | 0 | 0 | 0
9374 | 413814.1 | 2012-07-17 05:02 | 120.0142 | 1 | 29 | 0 | 3.401284 | 26.86267 | 26.93482 | 108.4874 | 96.94482 | 0.0004211903 | 0.06674302 | 0 | 0 | 0
9375 | 413844.1 | 2012-07-17 05:02 | 30.01549 | 2 | 29 | 0.6749082 | 3.674564 | 26.86829 | 26.93482 | 108.5078 | 96.94482 | 0.001619911 | 0.06674302 | 0 | 0 | 0
9376 | 413874.1 | 2012-07-17 05:03 | 60.03082 | 2 | 29 | 0.6749082 | 3.716196 | 26.87392 | 26.93482 | 108.5286 | 96.94482 | 0.0008423328 | 0.06674302 | 0 | 0 | 0
9377 | 413904.1 | 2012-07-17 05:03 | 90.04606 | 2 | 29 | 0.6749082 | 3.742115 | 26.87955 | 26.93482 | 108.5496 | 96.94482 | 0.0006155968 | 0.06674302 | 0 | 0 | 0
9378 | 413934.1 | 2012-07-17 05:04 | 120.0614 | 2 | 29 | 0.6747283 | 3.76042 | 26.88517 | 26.93482 | 108.5707 | 96.94482 | 0.0004859924 | 0.06674302 | 0 | 0 | 0
9379 | 413964.1 | 2012-07-17 05:04 | 150.0767 | 2 | 29 | 0.6747283 | 3.773541 | 26.8908 | 26.93482 | 108.5919 | 96.94482 | 0.0002915383 | 0.06674302 | 0 | 0 | 0
9380 | 413994.1 | 2012-07-17 05:05 | 180.092 | 2 | 29 | 0.6747283 | 3.783261 | 26.89642 | 26.93482 | 108.6132 | 96.94482 | 0.0002592087 | 0.06674302 | 0 | 0 | 0
9381 | 414024.2 | 2012-07-17 05:05 | 210.1073 | 2 | 29 | 0.6747283 | 3.790388 | 26.90205 | 26.93482 | 108.6345 | 96.94482 | 0.0001943588 | 0.06674302 | 0 | 0 | 0
9382 | 414054.2 | 2012-07-17 05:06 | 240.1227 | 2 | 29 | 0.6745483 | 3.796544 | 26.90767 | 26.93482 | 108.6558 | 96.94482 | 0.0001943588 | 0.06674302 | 0 | 0 | 0
9383 | 414084.2 | 2012-07-17 05:06 | 270.1381 | 2 | 29 | 0.6745483 | 3.802214 | 26.9133 | 26.93482 | 108.6772 | 96.94482 | 0.0001296043 | 0.06674302 | 0 | 0 | 0
9384 | 414114.2 | 2012-07-17 05:07 | 300.1533 | 2 | 29 | 0.6747283 | 3.807397 | 26.91892 | 26.93482 | 108.6986 | 96.94482 | 0.0001296043 | 0.06674302 | 0 | 0 | 0
9385 | 414144.2 | 2012-07-17 05:07 | 330.1685 | 2 | 29 | 0.6745483 | 3.812257 | 26.92455 | 26.93482 | 108.72 | 96.94482 | 9.717941e-05 | 0.06674302 | 0 | 0 | 0
9386 | 414174.2 | 2012-07-17 05:08 | 360.1839 | 2 | 29 | 0.6745483 | 3.817117 | 26.93018 | 26.93482 | 108.7415 | 96.94482 | 9.717941e-05 | 0.06674302 | 0 | 0 | 0
9387 | 414204.2 | 2012-07-17 05:08 | 390.1992 | 2 | 29 | 0.6749082 | 3.821815 | 26.9358 | 26.93482 | 108.763 | 96.94482 | 0.0001296043 | 0.06674302 | 0 | 0 | 0
9388 | 414234.3 | 2012-07-17 05:09 | 420.2144 | 2 | 29 | 0.6745483 | 3.826188 | 26.94143 | 26.93482 | 108.7845 | 96.94482 | 9.717941e-05 | 0.06674302 | 0 | 0 | 0
9389 | 414264.3 | 2012-07-17 05:09 | 450.2323 | 2 | 29 | 0.6745483 | 3.830562 | 26.94705 | 26.93482 | 108.806 | 96.94482 | 0.0001296043 | 0.06674302 | 0 | 0 | 0
9390 | 414294.3 | 2012-07-17 05:10 | 480.245 | 2 | 29 | 0.6747283 | 3.834936 | 26.95268 | 26.93482 | 108.8276 | 96.94482 | 0.0001296043 | 0.06674302 | 0 | 0 | 0
9391 | 414324.3 | 2012-07-17 05:10 | 510.2603 | 2 | 29 | 0.6747283 | 3.838986 | 26.9583 | 26.93482 | 108.8492 | 96.94482 | 0.0001296043 | 0.06674302 | 0 | 0 | 0
9392 | 414354.3 | 2012-07-17 05:11 | 540.2603 | 2 | 29 | 0.6747283 | 3.843198 | 26.96393 | 26.93482 | 108.8708 | 96.94482 | 9.722709e-05 | 0.06674302 | 0 | 0 | 0
9393 | 414384.3 | 2012-07-17 05:11 | 570.2753 | 2 | 29 | 0.6747283 | 3.847409 | 26.96955 | 26.93482 | 108.8924 | 96.94482 | 0.0001296043 | 0.06674302 | 0 | 0 | 0
9394 | 414414.3 | 2012-07-17 05:12 | 600.2907 | 2 | 29 | 0.6747283 | 3.851297 | 26.97518 | 26.93482 | 108.9141 | 96.94482 | 9.722709e-05 | 0.06674302 | 0 | 0 | 0
9395 | 414444.4 | 2012-07-17 05:12 | 630.3058 | 2 | 29 | 0.6745483 | 3.855347 | 26.9808 | 26.93482 | 108.9357 | 96.94482 | 9.722709e-05 | 0.06674302 | 0 | 0 | 0
9396 | 414474.4 | 2012-07-17 05:13 | 660.3211 | 2 | 29 | 0.6747283 | 3.859235 | 26.98643 | 26.93482 | 108.9574 | 96.94482 | 6.480217e-05 | 0.06674302 | 0 | 0 | 0
9397 | 414504.4 | 2012-07-17 05:13 | 690.3364 | 2 | 29 | 0.6747283 | 3.863284 | 26.99206 | 26.93482 | 108.9792 | 96.94482 | 9.717941e-05 | 0.06674302 | 0 | 0 | 0
9398 | 414534.4 | 2012-07-17 05:14 | 720.352 | 2 | 29 | 0.6747283 | 3.86701 | 26.99768 | 26.93482 | 109.0009 | 96.94482 | 9.722709e-05 | 0.06674302 | 0 | 0 | 0
9399 | 414564.4 | 2012-07-17 05:14 | 750.367 | 2 | 29 | 0.6745483 | 3.870736 | 27.00331 | 26.93482 | 109.0227 | 96.94482 | 9.722709e-05 | 0.06674302 | 0 | 0 | 0
9400 | 414594.4 | 2012-07-17 05:15 | 780.3823 | 2 | 29 | 0.6747283 | 3.874624 | 27.00893 | 26.93482 | 109.0445 | 96.94482 | 0.0001295567 | 0.06674302 | 0 | 0 | 0
9401 | 414624.4 | 2012-07-17 05:15 | 810.3978 | 2 | 29 | 0.6747283 | 3.878026 | 27.01456 | 26.93482 | 109.0663 | 96.94482 | 6.480217e-05 | 0.06674302 | 0 | 0 | 0
9402 | 414654.5 | 2012-07-17 05:16 | 840.4129 | 2 | 29 | 0.6749082 | 3.881913 | 27.02018 | 26.93482 | 109.0881 | 96.94482 | 0.0001296043 | 0.06674302 | 0 | 0 | 0
9403 | 414684.5 | 2012-07-17 05:16 | 870.4282 | 2 | 29 | 0.6747283 | 3.885477 | 27.02581 | 26.93482 | 109.11 | 96.94482 | 0.0001296043 | 0.06674302 | 0 | 0 | 0
9404 | 414714.5 | 2012-07-17 05:17 | 900.4435 | 2 | 29 | 0.6749082 | 3.889041 | 27.03144 | 26.93482 | 109.1318 | 96.94482 | 0.0001296043 | 0.06674302 | 0 | 0 | 0
9405 | 414744.5 | 2012-07-17 05:17 | 930.4588 | 2 | 29 | 0.6747283 | 3.892119 | 27.03706 | 26.93482 | 109.1537 | 96.94482 | 6.480217e-05 | 0.06674302 | 0 | 0 | 0
9406 | 414774.5 | 2012-07-17 05:18 | 960.4741 | 2 | 29 | 0.6745483 | 3.895521 | 27.04269 | 26.93482 | 109.1756 | 96.94482 | 9.717941e-05 | 0.06674302 | 0 | 0 | 0
9407 | 414804.5 | 2012-07-17 05:18 | 990.4894 | 2 | 29 | 0.6745483 | 3.898599 | 27.04831 | 26.93482 | 109.1975 | 96.94482 | 6.480217e-05 | 0.06674302 | 0 | 0 | 0
9408 | 414834.6 | 2012-07-17 05:19 | 1020.505 | 2 | 29 | 0.6747283 | 3.901839 | 27.05394 | 26.93482 | 109.2195 | 96.94482 | 6.480217e-05 | 0.06674302 | 0 | 0 | 0
9409 | 414864.6 | 2012-07-17 05:19 | 1050.52 | 2 | 29 | 0.6747283 | 3.904754 | 27.05957 | 26.93482 | 109.2414 | 96.94482 | 6.480217e-05 | 0.06674302 | 0 | 0 | 0
9410 | 414894.6 | 2012-07-17 05:20 | 1080.535 | 2 | 29 | 0.6745483 | 3.907832 | 27.06519 | 26.93482 | 109.2634 | 96.94482 | 6.480217e-05 | 0.06674302 | 0 | 0 | 0
9411 | 414924.6 | 2012-07-17 05:20 | 1110.551 | 2 | 29 | 0.6747283 | 3.91091 | 27.07082 | 26.93482 | 109.2854 | 96.94482 | 9.717941e-05 | 0.06674302 | 0 | 0 | 0
9412 | 414954.6 | 2012-07-17 05:21 | 1140.566 | 2 | 29 | 0.6747283 | 3.913664 | 27.07644 | 26.93482 | 109.3074 | 96.94482 | 9.717941e-05 | 0.06674302 | 0 | 0 | 0
9413 | 414984.6 | 2012-07-17 05:21 | 1170.581 | 2 | 29 | 0.6749082 | 3.91658 | 27.08206 | 26.93482 | 109.3294 | 96.94482 | 0.0001296043 | 0.06674302 | 0 | 0 | 0
9414 | 415014.6 | 2012-07-17 05:22 | 1200.596 | 2 | 29 | 0.6747283 | 3.919333 | 27.08769 | 26.93482 | 109.3515 | 96.94482 | 9.717941e-05 | 0.06674302 | 0 | 0 | 0
9415 | 415044.7 | 2012-07-17 05:22 | 1230.612 | 2 | 29 | 0.6747283 | 3.921763 | 27.09332 | 26.93482 | 109.3735 | 96.94482 | 3.237724e-05 | 0.06674302 | 0 | 0 | 0
9416 | 415074.7 | 2012-07-17 05:23 | 1260.63 | 2 | 29 | 0.6747283 | 3.924679 | 27.09895 | 26.93482 | 109.3956 | 96.94482 | 0.0001296043 | 0.06674302 | 0 | 0 | 0
9417 | 415104.7 | 2012-07-17 05:23 | 1290.642 | 2 | 29 | 0.6747283 | 3.927271 | 27.10457 | 26.93482 | 109.4177 | 96.94482 | 3.237724e-05 | 0.06674302 | 0 | 0 | 0
9418 | 415134.7 | 2012-07-17 05:24 | 1320.658 | 2 | 29 | 0.6747283 | 3.930025 | 27.1102 | 26.93482 | 109.4398 | 96.94482 | 6.475449e-05 | 0.06674302 | 0 | 0 | 0
9419 | 415164.7 | 2012-07-17 05:24 | 1350.673 | 2 | 29 | 0.6749082 | 3.932617 | 27.11582 | 26.93482 | 109.4619 | 96.94482 | 3.242493e-05 | 0.06674302 | 0 | 0 | 0
9420 | 415194.7 | 2012-07-17 05:25 | 1380.688 | 2 | 29 | 0.6745483 | 3.935371 | 27.12145 | 26.93482 | 109.484 | 96.94482 | 9.717941e-05 | 0.06674302 | 0 | 0 | 0
9421 | 415224.8 | 2012-07-17 05:25 | 1410.703 | 2 | 29 | 0.6747283 | 3.938125 | 27.12707 | 26.93482 | 109.5062 | 96.94482 | 9.722709e-05 | 0.06674302 | 0 | 0 | 0
9422 | 415254.8 | 2012-07-17 05:26 | 1440.719 | 2 | 29 | 0.6747283 | 3.940717 | 27.1327 | 26.93482 | 109.5284 | 96.94482 | 6.480217e-05 | 0.06674302 | 0 | 0 | 0
9423 | 415284.8 | 2012-07-17 05:26 | 1470.734 | 2 | 29 | 0.6747283 | 3.94347 | 27.13832 | 26.93482 | 109.5505 | 96.94482 | 6.480217e-05 | 0.06674302 | 0 | 0 | 0
9424 | 415314.8 | 2012-07-17 05:27 | 1500.749 | 2 | 29 | 0.6745483 | 3.946062 | 27.14395 | 26.93482 | 109.5727 | 96.94482 | 3.237724e-05 | 0.06674302 | 0 | 0 | 0
9425 | 415344.8 | 2012-07-17 05:27 | 1530.765 | 2 | 29 | 0.6747283 | 3.94914 | 27.14958 | 26.93482 | 109.5949 | 96.94482 | 9.722709e-05 | 0.06674302 | 0 | 0 | 0
9426 | 415374.8 | 2012-07-17 05:28 | 1560.78 | 2 | 29 | 0.6749082 | 3.951894 | 27.1552 | 26.93482 | 109.6172 | 96.94482 | 9.717941e-05 | 0.06674302 | 0 | 0 | 0
9427 | 415404.8 | 2012-07-17 05:28 | 1590.795 | 2 | 29 | 0.6747283 | 3.954486 | 27.16083 | 26.93482 | 109.6394 | 96.94482 | 6.480217e-05 | 0.06674302 | 0 | 0 | 0
9428 | 415434.9 | 2012-07-17 05:29 | 1620.811 | 2 | 29 | 0.6747283 | 3.95724 | 27.16645 | 26.93482 | 109.6617 | 96.94482 | 3.242493e-05 | 0.06674302 | 0 | 0 | 0
9429 | 415464.9 | 2012-07-17 05:29 | 1650.826 | 2 | 29 | 0.6747283 | 3.960155 | 27.17208 | 26.93482 | 109.6839 | 96.94482 | 9.722709e-05 | 0.06674302 | 0 | 0 | 0
9430 | 415494.9 | 2012-07-17 05:30 | 1680.841 | 2 | 29 | 0.6749082 | 3.963233 | 27.17771 | 26.93482 | 109.7062 | 96.94482 | 9.717941e-05 | 0.06674302 | 0 | 0 | 0
9431 | 415524.9 | 2012-07-17 05:30 | 1710.856 | 2 | 29 | 0.6747283 | 3.965987 | 27.18333 | 26.93482 | 109.7285 | 96.94482 | 9.722709e-05 | 0.06674302 | 0 | 0 | 0
9432 | 415554.9 | 2012-07-17 05:31 | 1740.872 | 2 | 29 | 0.6747283 | 3.968741 | 27.18896 | 26.93482 | 109.7508 | 96.94482 | 9.717941e-05 | 0.06674302 | 0 | 0 | 0
9433 | 415584.9 | 2012-07-17 05:31 | 1770.887 | 2 | 29 | 0.6747283 | 3.971657 | 27.19458 | 26.93482 | 109.7732 | 96.94482 | 9.717941e-05 | 0.06674302 | 0 | 0 | 0
9434 | 415615 | 2012-07-17 05:32 | 1800.902 | 2 | 29 | 0.6749082 | 3.974735 | 27.20021 | 26.93482 | 109.7955 | 96.94482 | 9.717941e-05 | 0.06674302 | 0 | 0 | 0
9435 | 415645 | 2012-07-17 05:32 | 1830.918 | 2 | 29 | 0.6749082 | 3.977489 | 27.20583 | 26.93482 | 109.8179 | 96.94482 | 6.480217e-05 | 0.06674302 | 0 | 0 | 0
9436 | 415675 | 2012-07-17 05:33 | 1860.933 | 2 | 29 | 0.6747283 | 3.980404 | 27.21146 | 26.93482 | 109.8403 | 96.94482 | 6.480217e-05 | 0.06674302 | 0 | 0 | 0
9437 | 415705 | 2012-07-17 05:33 | 1890.948 | 2 | 29 | 0.6749082 | 3.983482 | 27.21709 | 26.93482 | 109.8627 | 96.94482 | 9.717941e-05 | 0.06674302 | 0 | 0 | 0
9438 | 415735 | 2012-07-17 05:34 | 1920.963 | 2 | 29 | 0.6747283 | 3.986398 | 27.22271 | 26.93482 | 109.8851 | 96.94482 | 6.480217e-05 | 0.06674302 | 0 | 0 | 0
9439 | 415765 | 2012-07-17 05:34 | 1950.979 | 2 | 29 | 0.6747283 | 3.989476 | 27.22834 | 26.93482 | 109.9075 | 96.94482 | 9.722709e-05 | 0.06674302 | 0 | 0 | 0
9440 | 415795 | 2012-07-17 05:35 | 1980.994 | 2 | 29 | 0.6747283 | 3.992554 | 27.23396 | 26.93482 | 109.93 | 96.94482 | 9.717941e-05 | 0.06674302 | 0 | 0 | 0
9441 | 415825.1 | 2012-07-17 05:35 | 2011.009 | 2 | 29 | 0.6745483 | 3.99547 | 27.23959 | 26.93482 | 109.9524 | 96.94482 | 6.480217e-05 | 0.06674302 | 0 | 0 | 0
9442 | 415855.1 | 2012-07-17 05:36 | 2041.025 | 2 | 29 | 0.6749082 | 3.998547 | 27.24521 | 26.93482 | 109.9749 | 96.94482 | 6.475449e-05 | 0.06674302 | 0 | 0 | 0
9443 | 415885.1 | 2012-07-17 05:36 | 2071.045 | 2 | 29 | 0.6749082 | 4.001787 | 27.25084 | 26.93482 | 109.9974 | 96.94482 | 0.0001296043 | 0.06674302 | 0 | 0 | 0
9444 | 415915.1 | 2012-07-17 05:37 | 2101.055 | 2 | 29 | 0.6747283 | 4.004703 | 27.25646 | 26.93482 | 110.0199 | 96.94482 | 9.717941e-05 | 0.06674302 | 0 | 0 | 0
9445 | 415945.1 | 2012-07-17 05:37 | 2131.07 | 2 | 29 | 0.6747283 | 4.007781 | 27.26209 | 26.93482 | 110.0425 | 96.94482 | 6.484985e-05 | 0.06674302 | 0 | 0 | 0
9446 | 415975.1 | 2012-07-17 05:38 | 2161.086 | 2 | 29 | 0.6745483 | 4.010859 | 27.26771 | 26.93482 | 110.065 | 96.94482 | 0.0001296043 | 0.06674302 | 0 | 0 | 0
9447 | 416005.1 | 2012-07-17 05:38 | 2191.101 | 2 | 29 | 0.6747283 | 4.014099 | 27.27334 | 26.93482 | 110.0876 | 96.94482 | 9.717941e-05 | 0.06674302 | 0 | 0 | 0
9448 | 416035.2 | 2012-07-17 05:39 | 2221.117 | 2 | 29 | 0.6745483 | 4.017015 | 27.27896 | 26.93482 | 110.1102 | 96.94482 | 3.242493e-05 | 0.06674302 | 0 | 0 | 0
9449 | 416065.2 | 2012-07-17 05:39 | 2251.132 | 2 | 29 | 0.6749082 | 4.020416 | 27.28459 | 26.93482 | 110.1328 | 96.94482 | 9.717941e-05 | 0.06674302 | 0 | 0 | 0
9450 | 416095.2 | 2012-07-17 05:40 | 2281.147 | 2 | 29 | 0.6747283 | 4.023656 | 27.29021 | 26.93482 | 110.1554 | 96.94482 | 9.717941e-05 | 0.06674302 | 0 | 0 | 0
9451 | 416125.2 | 2012-07-17 05:40 | 2311.163 | 2 | 29 | 0.6747283 | 4.026734 | 27.29584 | 26.93482 | 110.1781 | 96.94482 | 6.475449e-05 | 0.06674302 | 0 | 0 | 0
9452 | 416155.2 | 2012-07-17 05:41 | 2341.178 | 2 | 29 | 0.6747283 | 4.029974 | 27.30146 | 26.93482 | 110.2007 | 96.94482 | 6.484985e-05 | 0.06674302 | 0 | 0 | 0
9453 | 416185.2 | 2012-07-17 05:41 | 2371.193 | 2 | 29 | 0.6745483 | 4.033214 | 27.30709 | 26.93482 | 110.2234 | 96.94482 | 6.475449e-05 | 0.06674302 | 0 | 0 | 0
9454 | 416215.3 | 2012-07-17 05:42 | 2401.208 | 2 | 29 | 0.6747283 | 4.036615 | 27.31272 | 26.93482 | 110.2461 | 96.94482 | 6.475449e-05 | 0.06674302 | 0 | 0 | 0
9455 | 416245.3 | 2012-07-17 05:42 | 2431.223 | 2 | 29 | 0.6747283 | 4.039855 | 27.31834 | 26.93482 | 110.2688 | 96.94482 | 9.727478e-05 | 0.06674302 | 0 | 0 | 0
9456 | 416275.3 | 2012-07-17 05:43 | 2461.239 | 2 | 29 | 0.6747283 | 4.043095 | 27.32397 | 26.93482 | 110.2916 | 96.94482 | 6.475449e-05 | 0.06674302 | 0 | 0 | 0
9457 | 416305.3 | 2012-07-17 05:43 | 2491.254 | 2 | 29 | 0.6747283 | 4.046497 | 27.32959 | 26.93482 | 110.3143 | 96.94482 | 6.475449e-05 | 0.06674302 | 0 | 0 | 0
9458 | 416335.3 | 2012-07-17 05:44 | 2521.269 | 2 | 29 | 0.6745483 | 4.049899 | 27.33522 | 26.93482 | 110.3371 | 96.94482 | 6.475449e-05 | 0.06674302 | 0 | 0 | 0
9459 | 416365.3 | 2012-07-17 05:44 | 2551.285 | 2 | 29 | 0.6747283 | 4.0533 | 27.34084 | 26.93482 | 110.3599 | 96.94482 | 6.475449e-05 | 0.06674302 | 0 | 0 | 0
9460 | 416395.3 | 2012-07-17 05:45 | 2581.3 | 2 | 29 | 0.6747283 | 4.056864 | 27.34647 | 26.93482 | 110.3827 | 96.94482 | 9.717941e-05 | 0.06674302 | 0 | 0 | 0
9461 | 416425.4 | 2012-07-17 05:45 | 2611.315 | 2 | 29 | 0.6747283 | 4.060428 | 27.3521 | 26.93482 | 110.4055 | 96.94482 | 9.717941e-05 | 0.06674302 | 0 | 0 | 0
9462 | 416455.4 | 2012-07-17 05:46 | 2641.331 | 2 | 29 | 0.6749082 | 4.063668 | 27.35772 | 26.93482 | 110.4284 | 96.94482 | 6.484985e-05 | 0.06674302 | 0 | 0 | 0
9463 | 416485.4 | 2012-07-17 05:46 | 2671.346 | 2 | 29 | 0.6747283 | 4.067232 | 27.36335 | 26.93482 | 110.4513 | 96.94482 | 9.717941e-05 | 0.06674302 | 0 | 0 | 0
9464 | 416515.4 | 2012-07-17 05:47 | 2701.361 | 2 | 29 | 0.6749082 | 4.070958 | 27.36897 | 26.93482 | 110.4742 | 96.94482 | 9.717941e-05 | 0.06674302 | 0 | 0 | 0
9465 | 416545.4 | 2012-07-17 05:47 | 2731.376 | 2 | 29 | 0.6747283 | 4.074359 | 27.3746 | 26.93482 | 110.4971 | 96.94482 | 9.717941e-05 | 0.06674302 | 0 | 0 | 0
9466 | 416575.4 | 2012-07-17 05:48 | 2761.392 | 2 | 29 | 0.6745483 | 4.078085 | 27.38022 | 26.93482 | 110.52 | 96.94482 | 9.717941e-05 | 0.06674302 | 0 | 0 | 0
9467 | 416605.5 | 2012-07-17 05:48 | 2791.407 | 2 | 29 | 0.6745483 | 4.081649 | 27.38585 | 26.93482 | 110.5429 | 96.94482 | 6.484985e-05 | 0.06674302 | 0 | 0 | 0
9468 | 416635.5 | 2012-07-17 05:49 | 2821.422 | 2 | 29 | 0.6745483 | 4.085375 | 27.39148 | 26.93482 | 110.5659 | 96.94482 | 9.717941e-05 | 0.06674302 | 0 | 0 | 0
9469 | 416665.5 | 2012-07-17 05:49 | 2851.437 | 2 | 29 | 0.6747283 | 4.089101 | 27.3971 | 26.93482 | 110.5889 | 96.94482 | 9.717941e-05 | 0.06674302 | 0 | 0 | 0
9470 | 416695.5 | 2012-07-17 05:50 | 2881.453 | 2 | 29 | 0.6749082 | 4.092988 | 27.40273 | 26.93482 | 110.6119 | 96.94482 | 0.0001296043 | 0.06674302 | 0 | 0 | 0
9471 | 416725.5 | 2012-07-17 05:50 | 2911.468 | 2 | 29 | 0.6747283 | 4.096714 | 27.40835 | 26.93482 | 110.635 | 96.94482 | 0.0001296043 | 0.06674302 | 0 | 0 | 0
9472 | 416755.5 | 2012-07-17 05:51 | 2941.483 | 2 | 29 | 0.6747283 | 4.10044 | 27.41398 | 26.93482 | 110.658 | 96.94482 | 9.717941e-05 | 0.06674302 | 0 | 0 | 0
9473 | 416785.5 | 2012-07-17 05:51 | 2971.499 | 2 | 29 | 0.6747283 | 4.104166 | 27.4196 | 26.93482 | 110.6811 | 96.94482 | 6.484985e-05 | 0.06674302 | 0 | 0 | 0
9474 | 416815.6 | 2012-07-17 05:52 | 3001.514 | 2 | 29 | 0.6747283 | 4.108054 | 27.42523 | 26.93482 | 110.7042 | 96.94482 | 9.717941e-05 | 0.06674302 | 0 | 0 | 0
9475 | 416845.6 | 2012-07-17 05:52 | 3031.529 | 2 | 29 | 0.6745483 | 4.112103 | 27.43086 | 26.93482 | 110.7273 | 96.94482 | 0.0001296043 | 0.06674302 | 0 | 0 | 0
9476 | 416875.6 | 2012-07-17 05:53 | 3061.544 | 2 | 29 | 0.6747283 | 4.115991 | 27.43648 | 26.93482 | 110.7505 | 96.94482 | 0.000129509 | 0.06674302 | 0 | 0 | 0
9477 | 416905.6 | 2012-07-17 05:53 | 3091.56 | 2 | 29 | 0.6747283 | 4.119879 | 27.44211 | 26.93482 | 110.7736 | 96.94482 | 0.0001296043 | 0.06674302 | 0 | 0 | 0
9478 | 416935.6 | 2012-07-17 05:54 | 3121.575 | 2 | 29 | 0.6747283 | 4.123929 | 27.44773 | 26.93482 | 110.7968 | 96.94482 | 0.0001296043 | 0.06674302 | 0 | 0 | 0
9479 | 416965.6 | 2012-07-17 05:54 | 3151.59 | 2 | 29 | 0.6749082 | 4.127979 | 27.45336 | 26.93482 | 110.82 | 96.94482 | 0.0001296043 | 0.06674302 | 0 | 0 | 0
9480 | 416995.7 | 2012-07-17 05:55 | 3181.609 | 2 | 29 | 0.6747283 | 4.132029 | 27.45898 | 26.93482 | 110.8433 | 96.94482 | 0.0001296043 | 0.06674302 | 0 | 0 | 0
9481 | 417025.7 | 2012-07-17 05:55 | 3211.621 | 2 | 29 | 0.6747283 | 4.136078 | 27.46461 | 26.93482 | 110.8665 | 96.94482 | 9.717941e-05 | 0.06674302 | 0 | 0 | 0
9482 | 417055.7 | 2012-07-17 05:56 | 3241.636 | 2 | 29 | 0.6747283 | 4.140128 | 27.47024 | 26.93482 | 110.8898 | 96.94482 | 9.717941e-05 | 0.06674302 | 0 | 0 | 0
9483 | 417085.7 | 2012-07-17 05:56 | 3271.651 | 2 | 29 | 0.6749082 | 4.144178 | 27.47586 | 26.93482 | 110.9131 | 96.94482 | 6.484985e-05 | 0.06674302 | 0 | 0 | 0
9484 | 417115.7 | 2012-07-17 05:57 | 3301.667 | 2 | 29 | 0.6747283 | 4.148551 | 27.48149 | 26.93482 | 110.9364 | 96.94482 | 9.717941e-05 | 0.06674302 | 0 | 0 | 0
9485 | 417145.7 | 2012-07-17 05:57 | 3331.682 | 2 | 29 | 0.6747283 | 4.152763 | 27.48711 | 26.93482 | 110.9598 | 96.94482 | 9.717941e-05 | 0.06674302 | 0 | 0 | 0
9486 | 417175.7 | 2012-07-17 05:58 | 3361.697 | 2 | 29 | 0.6747283 | 4.156975 | 27.49274 | 26.93482 | 110.9832 | 96.94482 | 9.717941e-05 | 0.06674302 | 0 | 0 | 0
9487 | 417205.8 | 2012-07-17 05:58 | 3391.713 | 2 | 29 | 0.6745483 | 4.161349 | 27.49837 | 26.93482 | 111.0066 | 96.94482 | 0.0001296043 | 0.06674302 | 0 | 0 | 0
9488 | 417235.8 | 2012-07-17 05:59 | 3421.728 | 2 | 29 | 0.6747283 | 4.165561 | 27.50399 | 26.93482 | 111.03 | 96.94482 | 9.717941e-05 | 0.06674302 | 0 | 0 | 0
9489 | 417265.8 | 2012-07-17 05:59 | 3451.743 | 2 | 29 | 0.6747283 | 4.169935 | 27.50962 | 26.93482 | 111.0534 | 96.94482 | 6.484985e-05 | 0.06674302 | 0 | 0 | 0
9490 | 417295.8 | 2012-07-17 06:00 | 3481.759 | 2 | 29 | 0.6747283 | 4.174308 | 27.51524 | 26.93482 | 111.0769 | 96.94482 | 9.717941e-05 | 0.06674302 | 0 | 0 | 0
9491 | 417325.8 | 2012-07-17 06:00 | 3511.774 | 2 | 29 | 0.6747283 | 4.178682 | 27.52087 | 26.93482 | 111.1004 | 96.94482 | 0.000129509 | 0.06674302 | 0 | 0 | 0
9492 | 417355.8 | 2012-07-17 06:01 | 3541.789 | 2 | 29 | 0.6747283 | 4.183056 | 27.52649 | 26.93482 | 111.1239 | 96.94482 | 0.0001620293 | 0.06674302 | 0 | 0 | 0
9493 | 417385.9 | 2012-07-17 06:01 | 3571.804 | 2 | 29 | 0.6749082 | 4.187592 | 27.53212 | 26.93482 | 111.1475 | 96.94482 | 0.0001296043 | 0.06674302 | 0 | 0 | 0
9494 | 417415.9 | 2012-07-17 06:02 | 3601.82 | 2 | 29 | 0.6747283 | 4.191966 | 27.53774 | 26.93482 | 111.171 | 96.94482 | 9.727478e-05 | 0.06674302 | 0 | 0 | 0
9495 | 417445.9 | 2012-07-17 06:02 | 3631.835 | 2 | 29 | 0.6749082 | 4.196339 | 27.54337 | 26.93482 | 111.1946 | 96.94482 | 0.0001296043 | 0.06674302 | 0 | 0 | 0
9496 | 417499.3 | 2012-07-17 06:03 | 30.01528 | 3 | 29 | 0 | 4.097848 | 27.54775 | 26.93482 | 111.213 | 96.94482 | -0.0004535675 | 0.06674302 | 0 | 0 | 0
9497 | 417529.3 | 2012-07-17 06:03 | 60.03066 | 3 | 29 | 0 | 4.084727 | 27.54775 | 26.93482 | 111.213 | 96.94482 | -0.0003240585 | 0.06674302 | 0 | 0 | 0
9498 | 417559.3 | 2012-07-17 06:04 | 90.04587 | 3 | 29 | 0 | 4.076952 | 27.54775 | 26.93482 | 111.213 | 96.94482 | -0.0001943588 | 0.06674302 | 0 | 0 | 0
9499 | 417589.3 | 2012-07-17 06:04 | 120.0143 | 3 | 29 | 0 | 4.071444 | 27.54775 | 26.93482 | 111.213 | 96.94482 | -9.717941e-05 | 0.06674302 | 0 | 0 | 0
9500 | 417589.3 | 2012-07-17 06:04 | 0.01563515 | 4 | 29 | 1.253979 | 4.200065 | 27.54776 | 26.93482 | 111.213 | 96.94482 | 0 | 0.06674302 | 0 | 0 | 0
9501 | 417589.8 | 2012-07-17 06:05 | 0.5937377 | 4 | 29 | 1.202694 | 4.200227 | 27.54795 | 26.93482 | 111.2139 | 96.94482 | 3.232956e-05 | 0.06674302 | 0 | 0 | 0
9502 | 417591.2 | 2012-07-17 06:05 | 1.968722 | 4 | 29 | 1.152488 | 4.199903 | 27.5484 | 26.93482 | 111.2157 | 96.94482 | -3.242493e-05 | 0.06674302 | 0 | 0 | 0
9503 | 417593.2 | 2012-07-17 06:05 | 3.953089 | 4 | 29 | 1.102283 | 4.200065 | 27.54902 | 26.93482 | 111.2184 | 96.94482 | 0 | 0.06674302 | 0 | 0 | 0
9504 | 417595.8 | 2012-07-17 06:05 | 6.515571 | 4 | 29 | 1.052258 | 4.200065 | 27.54979 | 26.93482 | 111.2216 | 96.94482 | 0 | 0.06674302 | 0 | 0 | 0
9505 | 417598.9 | 2012-07-17 06:05 | 9.703043 | 4 | 29 | 1.002052 | 4.200065 | 27.5507 | 26.93482 | 111.2254 | 96.94482 | 3.242493e-05 | 0.06674302 | 0 | 0 | 0
9506 | 417602.9 | 2012-07-17 06:05 | 13.70298 | 4 | 29 | 0.9520271 | 4.200065 | 27.55178 | 26.93482 | 111.2299 | 96.94482 | 0 | 0.06674302 | 0 | 0 | 0
9507 | 417608 | 2012-07-17 06:05 | 18.7342 | 4 | 29 | 0.9018218 | 4.200065 | 27.55308 | 26.93482 | 111.2354 | 96.94482 | 0 | 0.06674302 | 0 | 0 | 0
9508 | 417614.4 | 2012-07-17 06:05 | 25.14349 | 4 | 29 | 0.8517964 | 4.200227 | 27.55464 | 26.93482 | 111.2419 | 96.94482 | 3.232956e-05 | 0.06674302 | 0 | 0 | 0
9509 | 417622.6 | 2012-07-17 06:05 | 33.39039 | 4 | 29 | 0.8017711 | 4.200065 | 27.55653 | 26.93482 | 111.2499 | 96.94482 | 3.242493e-05 | 0.06674302 | 0 | 0 | 0
9510 | 417633.7 | 2012-07-17 06:05 | 44.437 | 4 | 29 | 0.7517458 | 4.200065 | 27.55891 | 26.93482 | 111.2599 | 96.94482 | 3.242493e-05 | 0.06674302 | 0 | 0 | 0
9511 | 417649.1 | 2012-07-17 06:05 | 59.89008 | 4 | 29 | 0.7017204 | 4.200065 | 27.56202 | 26.93482 | 111.2729 | 96.94482 | 0 | 0.06674302 | 0 | 0 | 0
9512 | 417672.2 | 2012-07-17 06:06 | 82.96793 | 4 | 29 | 0.651695 | 4.200065 | 27.56635 | 26.93482 | 111.2911 | 96.94482 | 0 | 0.06674302 | 0 | 0 | 0
9513 | 417709.1 | 2012-07-17 06:06 | 119.8893 | 4 | 29 | 0.6016697 | 4.199903 | 27.57276 | 26.93482 | 111.318 | 96.94482 | -3.242493e-05 | 0.06674302 | 0 | 0 | 0
9514 | 417766.5 | 2012-07-17 06:07 | 177.2948 | 4 | 29 | 0.5514644 | 4.200065 | 27.58193 | 26.93482 | 111.3566 | 96.94482 | 0 | 0.06674302 | 0 | 0 | 0
9515 | 417846.5 | 2012-07-17 06:09 | 257.2316 | 4 | 29 | 0.5012591 | 4.200065 | 27.5936 | 26.93482 | 111.4056 | 96.94482 | 0 | 0.06674302 | 0 | 0 | 0
9516 | 417946.5 | 2012-07-17 06:10 | 357.2303 | 4 | 29 | 0.4512337 | 4.200065 | 27.60681 | 26.93482 | 111.4611 | 96.94482 | -3.232956e-05 | 0.06674302 | 0 | 0 | 0
9517 | 418068.4 | 2012-07-17 06:12 | 479.1195 | 4 | 29 | 0.4012083 | 4.200065 | 27.62122 | 26.93482 | 111.5216 | 96.94482 | -3.232956e-05 | 0.06674302 | 0 | 0 | 0
9518 | 418219 | 2012-07-17 06:15 | 629.8053 | 4 | 29 | 0.351183 | 4.200065 | 27.63695 | 26.93482 | 111.5876 | 96.94482 | 0 | 0.06674302 | 0 | 0 | 0
9519 | 418409.7 | 2012-07-17 06:18 | 820.4906 | 4 | 29 | 0.3011576 | 4.200065 | 27.65418 | 26.93482 | 111.66 | 96.94482 | -3.232956e-05 | 0.06674302 | 0 | 0 | 0
9520 | 418660.7 | 2012-07-17 06:22 | 1071.41 | 4 | 29 | 0.2511323 | 4.200065 | 27.67336 | 26.93482 | 111.7406 | 96.94482 | 0 | 0.06674302 | 0 | 0 | 0
9521 | 419011.6 | 2012-07-17 06:28 | 1422.343 | 4 | 29 | 0.2011069 | 4.199903 | 27.69528 | 26.93482 | 111.8326 | 96.94482 | -6.475449e-05 | 0.06674302 | 0 | 0 | 0
9522 | 419543.4 | 2012-07-17 06:37 | 1954.149 | 4 | 29 | 0.1510816 | 4.200065 | 27.72102 | 26.93482 | 111.9407 | 96.94482 | 0 | 0.06674302 | 0 | 0 | 0
9523 | 420497.7 | 2012-07-17 06:53 | 2908.497 | 4 | 29 | 0.1010562 | 4.199903 | 27.75379 | 26.93482 | 112.0784 | 96.94482 | -3.242493e-05 | 0.06674302 | 0 | 0 | 0
9524 | 422992.1 | 2012-07-17 07:35 | 5402.843 | 4 | 29 | 0.05103086 | 4.200065 | 27.80347 | 26.93482 | 112.2871 | 96.94482 | 0 | 0.06674302 | 0 | 0 | 0
9525 | 423097.9 | 2012-07-17 07:36 | 5508.608 | 4 | 29 | 0.04995117 | 4.200065 | 27.80496 | 26.93482 | 112.2933 | 96.94482 | -3.232956e-05 | 0.06674302 | 0 | 0 | 0
9526 | 423157.9 | 2012-07-17 07:37 | 60.01494 | 5 | 29 | 0 | 4.19067 | 27.80496 | 26.93482 | 112.2933 | 96.94482 | 0 | 0.06674302 | 0 | 0 | 0
9527 | 423158.1 | 2012-07-17 07:37 | 0.1876422 | 6 | 29 | 0.0001057613 | 4.19067 | 27.80496 | 26.93482 | 112.2933 | 96.94482 | 0 | 0.08839966 | 0 | 0 | 0
9528 | 423162.9 | 2012-07-17 07:37 | 5.015737 | 6 | 29 | -0.002233554 | 4.190022 | 27.80496 | 26.93482 | 112.2933 | 96.94483 | -9.717941e-05 | 0.08839966 | 0 | 0 | 0
9529 | 423162.9 | 2012-07-17 07:37 | 0.01561174 | 7 | 29 | -0.6745167 | 4.121499 | 27.80496 | 26.93483 | 112.2933 | 96.94484 | 0 | 0.08839966 | 0 | 0 | 0
9530 | 423192.9 | 2012-07-17 07:38 | 30.03088 | 7 | 29 | -0.6745167 | 4.081325 | 27.80496 | 26.94045 | 112.2933 | 96.96788 | -0.0005507469 | 0.08839966 | 0 | 0 | 0
9531 | 423222.9 | 2012-07-17 07:38 | 60.04615 | 7 | 29 | -0.6745167 | 4.063668 | 27.80496 | 26.94608 | 112.2933 | 96.99078 | -0.0004211426 | 0.08839966 | 0 | 0 | 0
9532 | 423252.9 | 2012-07-17 07:39 | 90.06144 | 7 | 29 | -0.6745167 | 4.050871 | 27.80496 | 26.9517 | 112.2933 | 97.0136 | -0.0003239632 | 0.08839966 | 0 | 0 | 0
9533 | 423283 | 2012-07-17 07:39 | 120.0767 | 7 | 29 | -0.6745167 | 4.040179 | 27.80496 | 26.95733 | 112.2933 | 97.03636 | -0.0002916336 | 0.08839966 | 0 | 0 | 0
9534 | 423313 | 2012-07-17 07:40 | 150.092 | 7 | 29 | -0.6745167 | 4.030784 | 27.80496 | 26.96295 | 112.2933 | 97.05905 | -0.0002267838 | 0.08839966 | 0 | 0 | 0
9535 | 423343 | 2012-07-17 07:40 | 180.1072 | 7 | 29 | -0.6745167 | 4.021874 | 27.80496 | 26.96858 | 112.2933 | 97.0817 | -0.0002591133 | 0.08839966 | 0 | 0 | 0
9536 | 423373 | 2012-07-17 07:41 | 210.1239 | 7 | 29 | -0.6746967 | 4.013775 | 27.80496 | 26.9742 | 112.2933 | 97.1043 | -0.0001943588 | 0.08839966 | 0 | 0 | 0
9537 | 423403 | 2012-07-17 07:41 | 240.1381 | 7 | 29 | -0.6745167 | 4.005675 | 27.80496 | 26.97983 | 112.2933 | 97.12686 | -0.0001944542 | 0.08839966 | 0 | 0 | 0
9538 | 423433 | 2012-07-17 07:42 | 270.1532 | 7 | 29 | -0.6745167 | 3.998061 | 27.80496 | 26.98545 | 112.2933 | 97.14937 | -0.0001944065 | 0.08839966 | 0 | 0 | 0
9539 | 423463.1 | 2012-07-17 07:42 | 300.1685 | 7 | 29 | -0.6745167 | 3.990448 | 27.80496 | 26.99108 | 112.2933 | 97.17184 | -0.0001944065 | 0.08839966 | 0 | 0 | 0
9540 | 423493.1 | 2012-07-17 07:43 | 330.1838 | 7 | 29 | -0.6746967 | 3.982996 | 27.80496 | 26.9967 | 112.2933 | 97.19427 | -0.0002267838 | 0.08839966 | 0 | 0 | 0
9541 | 423523.1 | 2012-07-17 07:43 | 360.199 | 7 | 29 | -0.6745167 | 3.975707 | 27.80496 | 27.00233 | 112.2933 | 97.21665 | -0.0002267838 | 0.08839966 | 0 | 0 | 0
9542 | 423553.1 | 2012-07-17 07:44 | 390.2143 | 7 | 29 | -0.6746967 | 3.968579 | 27.80496 | 27.00795 | 112.2933 | 97.239 | -0.0002267838 | 0.08839966 | 0 | 0 | 0
9543 | 423583.1 | 2012-07-17 07:44 | 420.2295 | 7 | 29 | -0.6746967 | 3.961613 | 27.80496 | 27.01358 | 112.2933 | 97.2613 | -0.0001943588 | 0.08839966 | 0 | 0 | 0
9544 | 423613.1 | 2012-07-17 07:45 | 450.2448 | 7 | 29 | -0.6745167 | 3.954648 | 27.80496 | 27.0192 | 112.2933 | 97.28357 | -0.0001619816 | 0.08839966 | 0 | 0 | 0
9545 | 423643.1 | 2012-07-17 07:45 | 480.2601 | 7 | 29 | -0.6745167 | 3.947682 | 27.80496 | 27.02483 | 112.2933 | 97.30579 | -0.0001943588 | 0.08839966 | 0 | 0 | 0
9546 | 423673.2 | 2012-07-17 07:46 | 510.2771 | 7 | 29 | -0.6748766 | 3.940878 | 27.80496 | 27.03045 | 112.2933 | 97.32798 | -0.0001944065 | 0.08839966 | 0 | 0 | 0
9547 | 423703.2 | 2012-07-17 07:46 | 540.2905 | 7 | 29 | -0.6746967 | 3.934075 | 27.80496 | 27.03608 | 112.2933 | 97.35013 | -0.0001619816 | 0.08839966 | 0 | 0 | 0
9548 | 423733.2 | 2012-07-17 07:47 | 570.306 | 7 | 29 | -0.6746967 | 3.927271 | 27.80496 | 27.0417 | 112.2933 | 97.37224 | -0.0001944065 | 0.08839966 | 0 | 0 | 0
9549 | 423763.2 | 2012-07-17 07:47 | 600.3211 | 7 | 29 | -0.6748766 | 3.920791 | 27.80496 | 27.04733 | 112.2933 | 97.39431 | -0.0001944065 | 0.08839966 | 0 | 0 | 0
9550 | 423793.2 | 2012-07-17 07:48 | 630.3364 | 7 | 29 | -0.6745167 | 3.91415 | 27.80496 | 27.05296 | 112.2933 | 97.41635 | -0.0001944065 | 0.08839966 | 0 | 0 | 0
9551 | 423823.2 | 2012-07-17 07:48 | 660.3516 | 7 | 29 | -0.6746967 | 3.907832 | 27.80496 | 27.05858 | 112.2933 | 97.43835 | -0.0001296043 | 0.08839966 | 0 | 0 | 0
9552 | 423853.2 | 2012-07-17 07:49 | 690.3669 | 7 | 29 | -0.6746967 | 3.901028 | 27.80496 | 27.06421 | 112.2933 | 97.46031 | -0.0001944065 | 0.08839966 | 0 | 0 | 0
9553 | 423883.3 | 2012-07-17 07:49 | 720.3821 | 7 | 29 | -0.6748766 | 3.894873 | 27.80496 | 27.06983 | 112.2933 | 97.48224 | -0.0001619816 | 0.08839966 | 0 | 0 | 0
9554 | 423913.3 | 2012-07-17 07:50 | 750.3974 | 7 | 29 | -0.6746967 | 3.888717 | 27.80496 | 27.07546 | 112.2933 | 97.50413 | -0.0001619816 | 0.08839966 | 0 | 0 | 0
9555 | 423943.3 | 2012-07-17 07:50 | 780.4128 | 7 | 29 | -0.6746967 | 3.882237 | 27.80496 | 27.08108 | 112.2933 | 97.52599 | -0.0001944065 | 0.08839966 | 0 | 0 | 0
9556 | 423973.3 | 2012-07-17 07:51 | 810.4279 | 7 | 29 | -0.6746967 | 3.876244 | 27.80496 | 27.08671 | 112.2933 | 97.54781 | -0.0001619816 | 0.08839966 | 0 | 0 | 0
9557 | 424003.3 | 2012-07-17 07:51 | 840.4432 | 7 | 29 | -0.6745167 | 3.87025 | 27.80496 | 27.09233 | 112.2933 | 97.5696 | -0.0001296043 | 0.08839966 | 0 | 0 | 0
9558 | 424033.3 | 2012-07-17 07:52 | 870.4585 | 7 | 29 | -0.6746967 | 3.864418 | 27.80496 | 27.09796 | 112.2933 | 97.59135 | -0.0001296043 | 0.08839966 | 0 | 0 | 0
9559 | 424063.4 | 2012-07-17 07:52 | 900.4738 | 7 | 29 | -0.6745167 | 3.858425 | 27.80496 | 27.10358 | 112.2933 | 97.61307 | -0.0001619816 | 0.08839966 | 0 | 0 | 0
9560 | 424093.4 | 2012-07-17 07:53 | 930.4892 | 7 | 29 | -0.6746967 | 3.852431 | 27.80496 | 27.10921 | 112.2933 | 97.63476 | -0.0001296043 | 0.08839966 | 0 | 0 | 0
9561 | 424123.4 | 2012-07-17 07:53 | 960.5043 | 7 | 29 | -0.6746967 | 3.846761 | 27.80496 | 27.11483 | 112.2933 | 97.65642 | -0.0001944065 | 0.08839966 | 0 | 0 | 0
9562 | 424153.4 | 2012-07-17 07:54 | 990.5196 | 7 | 29 | -0.6745167 | 3.841416 | 27.80496 | 27.12046 | 112.2933 | 97.67804 | -0.0001295567 | 0.08839966 | 0 | 0 | 0
9563 | 424183.4 | 2012-07-17 07:54 | 1020.535 | 7 | 29 | -0.6746967 | 3.835908 | 27.80496 | 27.12608 | 112.2933 | 97.69963 | -0.0001295567 | 0.08839966 | 0 | 0 | 0
9564 | 424213.4 | 2012-07-17 07:55 | 1050.55 | 7 | 29 | -0.6746967 | 3.8304 | 27.80496 | 27.13171 | 112.2933 | 97.7212 | -0.0001295567 | 0.08839966 | 0 | 0 | 0
9565 | 424243.4 | 2012-07-17 07:55 | 1080.566 | 7 | 29 | -0.6746967 | 3.825054 | 27.80496 | 27.13733 | 112.2933 | 97.74273 | -0.0001944065 | 0.08839966 | 0 | 0 | 0
9566 | 424273.5 | 2012-07-17 07:56 | 1110.581 | 7 | 29 | -0.6746967 | 3.819871 | 27.80496 | 27.14296 | 112.2933 | 97.76423 | -0.0001619816 | 0.08839966 | 0 | 0 | 0
9567 | 424303.5 | 2012-07-17 07:56 | 1140.596 | 7 | 29 | -0.6745167 | 3.814687 | 27.80496 | 27.14859 | 112.2933 | 97.78571 | -0.0001943588 | 0.08839966 | 0 | 0 | 0
9568 | 424333.5 | 2012-07-17 07:57 | 1170.611 | 7 | 29 | -0.6746967 | 3.809503 | 27.80496 | 27.15421 | 112.2933 | 97.80715 | -0.0001619816 | 0.08839966 | 0 | 0 | 0
9569 | 424363.5 | 2012-07-17 07:57 | 1200.626 | 7 | 29 | -0.6748766 | 3.804643 | 27.80496 | 27.15984 | 112.2933 | 97.82857 | -0.0001296043 | 0.08839966 | 0 | 0 | 0
9570 | 424393.5 | 2012-07-17 07:58 | 1230.642 | 7 | 29 | -0.6748766 | 3.799784 | 27.80496 | 27.16546 | 112.2933 | 97.84996 | -0.0001619816 | 0.08839966 | 0 | 0 | 0
9571 | 424423.5 | 2012-07-17 07:58 | 1260.657 | 7 | 29 | -0.6745167 | 3.795086 | 27.80496 | 27.17109 | 112.2933 | 97.87132 | -9.722709e-05 | 0.08839966 | 0 | 0 | 0
9572 | 424453.6 | 2012-07-17 07:59 | 1290.674 | 7 | 29 | -0.6746967 | 3.790388 | 27.80496 | 27.17671 | 112.2933 | 97.89265 | -0.0001296043 | 0.08839966 | 0 | 0 | 0
9573 | 424483.6 | 2012-07-17 07:59 | 1320.688 | 7 | 29 | -0.6745167 | 3.785852 | 27.80496 | 27.18234 | 112.2933 | 97.91396 | -9.717941e-05 | 0.08839966 | 0 | 0 | 0
9574 | 424513.6 | 2012-07-17 08:00 | 1350.704 | 7 | 29 | -0.6746967 | 3.781317 | 27.80496 | 27.18796 | 112.2933 | 97.93525 | -0.0001295567 | 0.08839966 | 0 | 0 | 0
9575 | 424543.6 | 2012-07-17 08:00 | 1380.718 | 7 | 29 | -0.6746967 | 3.776781 | 27.80496 | 27.19359 | 112.2933 | 97.9565 | -0.0001296043 | 0.08839966 | 0 | 0 | 0
9576 | 424573.6 | 2012-07-17 08:01 | 1410.733 | 7 | 29 | -0.6746967 | 3.772245 | 27.80496 | 27.19921 | 112.2933 | 97.97774 | -0.0001619816 | 0.08839966 | 0 | 0 | 0
9577 | 424603.6 | 2012-07-17 08:01 | 1440.749 | 7 | 29 | -0.6746967 | 3.767871 | 27.80496 | 27.20484 | 112.2933 | 97.99895 | -0.0001296043 | 0.08839966 | 0 | 0 | 0
9578 | 424633.6 | 2012-07-17 08:02 | 1470.764 | 7 | 29 | -0.6746967 | 3.763498 | 27.80496 | 27.21046 | 112.2933 | 98.02013 | -0.0001296043 | 0.08839966 | 0 | 0 | 0
9579 | 424663.7 | 2012-07-17 08:02 | 1500.779 | 7 | 29 | -0.6746967 | 3.759448 | 27.80496 | 27.21609 | 112.2933 | 98.04129 | -0.0001296043 | 0.08839966 | 0 | 0 | 0
9580 | 424693.7 | 2012-07-17 08:03 | 1530.794 | 7 | 29 | -0.6746967 | 3.755398 | 27.80496 | 27.22171 | 112.2933 | 98.06243 | -9.717941e-05 | 0.08839966 | 0 | 0 | 0
9581 | 424723.7 | 2012-07-17 08:03 | 1560.81 | 7 | 29 | -0.6746967 | 3.751186 | 27.80496 | 27.22734 | 112.2933 | 98.08354 | -0.0001619816 | 0.08839966 | 0 | 0 | 0
9582 | 424753.7 | 2012-07-17 08:04 | 1590.825 | 7 | 29 | -0.6748766 | 3.747136 | 27.80496 | 27.23297 | 112.2933 | 98.10463 | -0.0001296043 | 0.08839966 | 0 | 0 | 0
9583 | 424783.7 | 2012-07-17 08:04 | 1620.841 | 7 | 29 | -0.6746967 | 3.743249 | 27.80496 | 27.23859 | 112.2933 | 98.1257 | -9.717941e-05 | 0.08839966 | 0 | 0 | 0
9584 | 424813.7 | 2012-07-17 08:05 | 1650.856 | 7 | 29 | -0.6746967 | 3.739199 | 27.80496 | 27.24422 | 112.2933 | 98.14674 | -0.0001296043 | 0.08839966 | 0 | 0 | 0
9585 | 424843.8 | 2012-07-17 08:05 | 1680.871 | 7 | 29 | -0.6746967 | 3.735473 | 27.80496 | 27.24984 | 112.2933 | 98.16777 | -9.717941e-05 | 0.08839966 | 0 | 0 | 0
9586 | 424873.8 | 2012-07-17 08:06 | 1710.886 | 7 | 29 | -0.6746967 | 3.731585 | 27.80496 | 27.25547 | 112.2933 | 98.18877 | -9.717941e-05 | 0.08839966 | 0 | 0 | 0
9587 | 424903.8 | 2012-07-17 08:06 | 1740.901 | 7 | 29 | -0.6746967 | 3.727859 | 27.80496 | 27.26109 | 112.2933 | 98.20975 | -0.0001296043 | 0.08839966 | 0 | 0 | 0
9588 | 424933.8 | 2012-07-17 08:07 | 1770.917 | 7 | 29 | -0.6748766 | 3.724134 | 27.80496 | 27.26672 | 112.2933 | 98.23071 | -9.717941e-05 | 0.08839966 | 0 | 0 | 0
9589 | 424963.8 | 2012-07-17 08:07 | 1800.932 | 7 | 29 | -0.6746967 | 3.720732 | 27.80496 | 27.27234 | 112.2933 | 98.25165 | -9.722709e-05 | 0.08839966 | 0 | 0 | 0
9590 | 424993.8 | 2012-07-17 08:08 | 1830.947 | 7 | 29 | -0.6746967 | 3.717006 | 27.80496 | 27.27797 | 112.2933 | 98.27257 | -9.722709e-05 | 0.08839966 | 0 | 0 | 0
9591 | 425023.8 | 2012-07-17 08:08 | 1860.962 | 7 | 29 | -0.6746967 | 3.71328 | 27.80496 | 27.28359 | 112.2933 | 98.29347 | -0.0001619816 | 0.08839966 | 0 | 0 | 0
9592 | 425053.9 | 2012-07-17 08:09 | 1890.978 | 7 | 29 | -0.6746967 | 3.71004 | 27.80496 | 27.28922 | 112.2933 | 98.31435 | -9.722709e-05 | 0.08839966 | 0 | 0 | 0
9593 | 425083.9 | 2012-07-17 08:09 | 1920.993 | 7 | 29 | -0.6746967 | 3.706639 | 27.80496 | 27.29484 | 112.2933 | 98.33521 | -6.480217e-05 | 0.08839966 | 0 | 0 | 0
9594 | 425113.9 | 2012-07-17 08:10 | 1951.008 | 7 | 29 | -0.6746967 | 3.703075 | 27.80496 | 27.30047 | 112.2933 | 98.35605 | -0.0001296043 | 0.08839966 | 0 | 0 | 0
9595 | 425143.9 | 2012-07-17 08:10 | 1981.023 | 7 | 29 | -0.6746967 | 3.699997 | 27.80496 | 27.30609 | 112.2933 | 98.37687 | -6.480217e-05 | 0.08839966 | 0 | 0 | 0
9596 | 425173.9 | 2012-07-17 08:11 | 2011.039 | 7 | 29 | -0.6746967 | 3.696757 | 27.80496 | 27.31172 | 112.2933 | 98.39767 | -6.480217e-05 | 0.08839966 | 0 | 0 | 0
9597 | 425203.9 | 2012-07-17 08:11 | 2041.054 | 7 | 29 | -0.6746967 | 3.693679 | 27.80496 | 27.31734 | 112.2933 | 98.41846 | -3.237724e-05 | 0.08839966 | 0 | 0 | 0
9598 | 425234 | 2012-07-17 08:12 | 2071.069 | 7 | 29 | -0.6745167 | 3.690277 | 27.80496 | 27.32297 | 112.2933 | 98.43923 | -0.0001296043 | 0.08839966 | 0 | 0 | 0
9599 | 425264 | 2012-07-17 08:12 | 2101.085 | 7 | 29 | -0.6746967 | 3.6872 | 27.80496 | 27.32859 | 112.2933 | 98.45998 | -9.717941e-05 | 0.08839966 | 0 | 0 | 0
9600 | 425294 | 2012-07-17 08:13 | 2131.103 | 7 | 29 | -0.6746967 | 3.684446 | 27.80496 | 27.33422 | 112.2933 | 98.48071 | -6.480217e-05 | 0.08839966 | 0 | 0 | 0
9601 | 425324 | 2012-07-17 08:13 | 2161.115 | 7 | 29 | -0.6746967 | 3.681206 | 27.80496 | 27.33984 | 112.2933 | 98.50143 | -9.717941e-05 | 0.08839966 | 0 | 0 | 0
9602 | 425354 | 2012-07-17 08:14 | 2191.131 | 7 | 29 | -0.6748766 | 3.678452 | 27.80496 | 27.34547 | 112.2933 | 98.52213 | -9.717941e-05 | 0.08839966 | 0 | 0 | 0
9603 | 425384 | 2012-07-17 08:14 | 2221.146 | 7 | 29 | -0.6746967 | 3.675698 | 27.80496 | 27.35109 | 112.2933 | 98.54281 | -9.717941e-05 | 0.08839966 | 0 | 0 | 0
9604 | 425414 | 2012-07-17 08:15 | 2251.161 | 7 | 29 | -0.6746967 | 3.672944 | 27.80496 | 27.35672 | 112.2933 | 98.56348 | -6.480217e-05 | 0.08839966 | 0 | 0 | 0
9605 | 425444.1 | 2012-07-17 08:15 | 2281.176 | 7 | 29 | -0.6746967 | 3.670352 | 27.80496 | 27.36235 | 112.2933 | 98.58414 | -6.480217e-05 | 0.08839966 | 0 | 0 | 0
9606 | 425474.1 | 2012-07-17 08:16 | 2311.191 | 7 | 29 | -0.6748766 | 3.667598 | 27.80496 | 27.36797 | 112.2933 | 98.60478 | -9.722709e-05 | 0.08839966 | 0 | 0 | 0
9607 | 425504.1 | 2012-07-17 08:16 | 2341.207 | 7 | 29 | -0.6745167 | 3.665169 | 27.80496 | 27.3736 | 112.2933 | 98.6254 | -6.480217e-05 | 0.08839966 | 0 | 0 | 0
9608 | 425534.1 | 2012-07-17 08:17 | 2371.222 | 7 | 29 | -0.6745167 | 3.662577 | 27.80496 | 27.37922 | 112.2933 | 98.64601 | -9.717941e-05 | 0.08839966 | 0 | 0 | 0
9609 | 425564.1 | 2012-07-17 08:17 | 2401.237 | 7 | 29 | -0.6746967 | 3.659985 | 27.80496 | 27.38485 | 112.2933 | 98.66661 | -9.717941e-05 | 0.08839966 | 0 | 0 | 0
9610 | 425594.1 | 2012-07-17 08:18 | 2431.253 | 7 | 29 | -0.6746967 | 3.657879 | 27.80496 | 27.39047 | 112.2933 | 98.68719 | -6.480217e-05 | 0.08839966 | 0 | 0 | 0
9611 | 425624.1 | 2012-07-17 08:18 | 2461.268 | 7 | 29 | -0.6746967 | 3.655449 | 27.80496 | 27.3961 | 112.2933 | 98.70776 | -6.480217e-05 | 0.08839966 | 0 | 0 | 0
9612 | 425654.2 | 2012-07-17 08:19 | 2491.283 | 7 | 29 | -0.6745167 | 3.653181 | 27.80496 | 27.40172 | 112.2933 | 98.72832 | -6.480217e-05 | 0.08839966 | 0 | 0 | 0
9613 | 425684.2 | 2012-07-17 08:19 | 2521.298 | 7 | 29 | -0.6746967 | 3.650913 | 27.80496 | 27.40735 | 112.2933 | 98.74886 | -6.480217e-05 | 0.08839966 | 0 | 0 | 0
9614 | 425714.2 | 2012-07-17 08:20 | 2551.314 | 7 | 29 | -0.6745167 | 3.648646 | 27.80496 | 27.41297 | 112.2933 | 98.76939 | -3.237724e-05 | 0.08839966 | 0 | 0 | 0
9615 | 425744.2 | 2012-07-17 08:20 | 2581.329 | 7 | 29 | -0.6746967 | 3.64654 | 27.80496 | 27.4186 | 112.2933 | 98.78991 | -6.480217e-05 | 0.08839966 | 0 | 0 | 0
9616 | 425774.2 | 2012-07-17 08:21 | 2611.344 | 7 | 29 | -0.6746967 | 3.644434 | 27.80496 | 27.42422 | 112.2933 | 98.81042 | -6.480217e-05 | 0.08839966 | 0 | 0 | 0
9617 | 425804.2 | 2012-07-17 08:21 | 2641.359 | 7 | 29 | -0.6746967 | 3.642166 | 27.80496 | 27.42985 | 112.2933 | 98.83091 | -6.480217e-05 | 0.08839966 | 0 | 0 | 0
9618 | 425834.3 | 2012-07-17 08:22 | 2671.375 | 7 | 29 | -0.6746967 | 3.640384 | 27.80496 | 27.43548 | 112.2933 | 98.8514 | 0 | 0.08839966 | 0 | 0 | 0
9619 | 425864.3 | 2012-07-17 08:22 | 2701.39 | 7 | 29 | -0.6746967 | 3.638116 | 27.80496 | 27.4411 | 112.2933 | 98.87187 | -3.237724e-05 | 0.08839966 | 0 | 0 | 0
9620 | 425894.3 | 2012-07-17 08:23 | 2731.405 | 7 | 29 | -0.6748766 | 3.635848 | 27.80496 | 27.44673 | 112.2933 | 98.89233 | -9.717941e-05 | 0.08839966 | 0 | 0 | 0
9621 | 425924.3 | 2012-07-17 08:23 | 2761.42 | 7 | 29 | -0.6746967 | 3.633904 | 27.80496 | 27.45235 | 112.2933 | 98.91278 | -6.480217e-05 | 0.08839966 | 0 | 0 | 0
9622 | 425954.3 | 2012-07-17 08:24 | 2791.436 | 7 | 29 | -0.6745167 | 3.631799 | 27.80496 | 27.45798 | 112.2933 | 98.93321 | -9.717941e-05 | 0.08839966 | 0 | 0 | 0
9623 | 425984.3 | 2012-07-17 08:24 | 2821.451 | 7 | 29 | -0.6746967 | 3.629693 | 27.80496 | 27.4636 | 112.2933 | 98.95364 | -6.480217e-05 | 0.08839966 | 0 | 0 | 0
9624 | 426014.3 | 2012-07-17 08:25 | 2851.466 | 7 | 29 | -0.6746967 | 3.627587 | 27.80496 | 27.46923 | 112.2933 | 98.97405 | -3.242493e-05 | 0.08839966 | 0 | 0 | 0
9625 | 426044.4 | 2012-07-17 08:25 | 2881.482 | 7 | 29 | -0.6748766 | 3.625157 | 27.80496 | 27.47485 | 112.2933 | 98.99445 | -9.717941e-05 | 0.08839966 | 0 | 0 | 0
9626 | 426074.4 | 2012-07-17 08:26 | 2911.497 | 7 | 29 | -0.6746967 | 3.623051 | 27.80496 | 27.48048 | 112.2933 | 99.01483 | -9.717941e-05 | 0.08839966 | 0 | 0 | 0
9627 | 426104.4 | 2012-07-17 08:26 | 2941.512 | 7 | 29 | -0.6746967 | 3.620621 | 27.80496 | 27.4861 | 112.2933 | 99.03521 | -9.722709e-05 | 0.08839966 | 0 | 0 | 0
9628 | 426134.4 | 2012-07-17 08:27 | 2971.527 | 7 | 29 | -0.6746967 | 3.618353 | 27.80496 | 27.49173 | 112.2933 | 99.05557 | -6.480217e-05 | 0.08839966 | 0 | 0 | 0
9629 | 426164.4 | 2012-07-17 08:27 | 3001.543 | 7 | 29 | -0.6748766 | 3.615923 | 27.80496 | 27.49735 | 112.2933 | 99.07592 | -3.242493e-05 | 0.08839966 | 0 | 0 | 0
9630 | 426194.4 | 2012-07-17 08:28 | 3031.558 | 7 | 29 | -0.6746967 | 3.613331 | 27.80496 | 27.50298 | 112.2933 | 99.09625 | -6.480217e-05 | 0.08839966 | 0 | 0 | 0
9631 | 426224.5 | 2012-07-17 08:28 | 3061.573 | 7 | 29 | -0.6746967 | 3.610739 | 27.80496 | 27.5086 | 112.2933 | 99.11657 | -6.480217e-05 | 0.08839966 | 0 | 0 | 0
9632 | 426254.5 | 2012-07-17 08:29 | 3091.589 | 7 | 29 | -0.6748766 | 3.607986 | 27.80496 | 27.51423 | 112.2933 | 99.13687 | -9.717941e-05 | 0.08839966 | 0 | 0 | 0
9633 | 426284.5 | 2012-07-17 08:29 | 3121.604 | 7 | 29 | -0.6746967 | 3.605394 | 27.80496 | 27.51985 | 112.2933 | 99.15716 | -6.480217e-05 | 0.08839966 | 0 | 0 | 0
9634 | 426314.5 | 2012-07-17 08:30 | 3151.619 | 7 | 29 | -0.6746967 | 3.602316 | 27.80496 | 27.52548 | 112.2933 | 99.17743 | -9.722709e-05 | 0.08839966 | 0 | 0 | 0
9635 | 426344.5 | 2012-07-17 08:30 | 3181.634 | 7 | 29 | -0.6746967 | 3.599238 | 27.80496 | 27.5311 | 112.2933 | 99.19769 | -6.480217e-05 | 0.08839966 | 0 | 0 | 0
9636 | 426374.5 | 2012-07-17 08:31 | 3211.634 | 7 | 29 | -0.6746967 | 3.595998 | 27.80496 | 27.53673 | 112.2933 | 99.21792 | -0.0001296043 | 0.08839966 | 0 | 0 | 0
9637 | 426404.5 | 2012-07-17 08:31 | 3241.649 | 7 | 29 | -0.6745167 | 3.592597 | 27.80496 | 27.54235 | 112.2933 | 99.23814 | -9.717941e-05 | 0.08839966 | 0 | 0 | 0
9638 | 426434.5 | 2012-07-17 08:32 | 3271.664 | 7 | 29 | -0.6746967 | 3.589195 | 27.80496 | 27.54798 | 112.2933 | 99.25834 | -9.722709e-05 | 0.08839966 | 0 | 0 | 0
9639 | 426464.6 | 2012-07-17 08:32 | 3301.68 | 7 | 29 | -0.6746967 | 3.585469 | 27.80496 | 27.5536 | 112.2933 | 99.27852 | -9.722709e-05 | 0.08839966 | 0 | 0 | 0
9640 | 426494.6 | 2012-07-17 08:33 | 3331.695 | 7 | 29 | -0.6746967 | 3.581419 | 27.80496 | 27.55923 | 112.2933 | 99.29868 | -9.722709e-05 | 0.08839966 | 0 | 0 | 0
9641 | 426524.6 | 2012-07-17 08:33 | 3361.71 | 7 | 29 | -0.6746967 | 3.577531 | 27.80496 | 27.56485 | 112.2933 | 99.31881 | -9.717941e-05 | 0.08839966 | 0 | 0 | 0
9642 | 426554.6 | 2012-07-17 08:34 | 3391.725 | 7 | 29 | -0.6745167 | 3.572995 | 27.80496 | 27.57048 | 112.2933 | 99.33892 | -0.0001296043 | 0.08839966 | 0 | 0 | 0
9643 | 426584.6 | 2012-07-17 08:34 | 3421.741 | 7 | 29 | -0.6743368 | 3.56846 | 27.80496 | 27.5761 | 112.2933 | 99.35901 | -0.0001296043 | 0.08839966 | 0 | 0 | 0
9644 | 426614.6 | 2012-07-17 08:35 | 3451.756 | 7 | 29 | -0.6746967 | 3.5636 | 27.80496 | 27.58173 | 112.2933 | 99.37907 | -0.0001619816 | 0.08839966 | 0 | 0 | 0
9645 | 426644.7 | 2012-07-17 08:35 | 3481.771 | 7 | 29 | -0.6745167 | 3.55874 | 27.80496 | 27.58735 | 112.2933 | 99.3991 | -9.722709e-05 | 0.08839966 | 0 | 0 | 0
9646 | 426674.7 | 2012-07-17 08:36 | 3511.787 | 7 | 29 | -0.6746967 | 3.553071 | 27.80496 | 27.59298 | 112.2933 | 99.4191 | -9.717941e-05 | 0.08839966 | 0 | 0 | 0
9647 | 426704.7 | 2012-07-17 08:36 | 3541.802 | 7 | 29 | -0.6748766 | 3.547239 | 27.80496 | 27.5986 | 112.2933 | 99.43907 | -0.0001619816 | 0.08839966 | 0 | 0 | 0
9648 | 426734.7 | 2012-07-17 08:37 | 3571.817 | 7 | 29 | -0.6746967 | 3.541083 | 27.80496 | 27.60423 | 112.2933 | 99.45901 | -0.0001619816 | 0.08839966 | 0 | 0 | 0
9649 | 426764.7 | 2012-07-17 08:37 | 3601.832 | 7 | 29 | -0.6745167 | 3.534441 | 27.80496 | 27.60985 | 112.2933 | 99.47891 | -0.0001944065 | 0.08839966 | 0 | 0 | 0
9650 | 426794.7 | 2012-07-17 08:38 | 3631.848 | 7 | 29 | -0.6748766 | 3.527314 | 27.80496 | 27.61548 | 112.2933 | 99.49877 | -0.0001943588 | 0.08839966 | 0 | 0 | 0
9651 | 426824.7 | 2012-07-17 08:38 | 3661.863 | 7 | 29 | -0.6746967 | 3.519538 | 27.80496 | 27.6211 | 112.2933 | 99.51859 | -0.0002268314 | 0.08839966 | 0 | 0 | 0
9652 | 426854.8 | 2012-07-17 08:39 | 3691.878 | 7 | 29 | -0.6750566 | 3.511115 | 27.80496 | 27.62673 | 112.2933 | 99.53836 | -0.0002268314 | 0.08839966 | 0 | 0 | 0
9653 | 426884.8 | 2012-07-17 08:39 | 3721.893 | 7 | 29 | -0.6746967 | 3.502205 | 27.80496 | 27.63235 | 112.2933 | 99.55809 | -0.0002267838 | 0.08839966 | 0 | 0 | 0
9654 | 426914.8 | 2012-07-17 08:40 | 3751.909 | 7 | 29 | -0.6745167 | 3.492162 | 27.80496 | 27.63798 | 112.2933 | 99.57776 | -0.0002915859 | 0.08839966 | 0 | 0 | 0
9655 | 426944.8 | 2012-07-17 08:40 | 3781.924 | 7 | 29 | -0.6748766 | 3.48147 | 27.80496 | 27.64361 | 112.2933 | 99.59738 | -0.000259161 | 0.08839966 | 0 | 0 | 0
9656 | 426974.8 | 2012-07-17 08:41 | 3811.939 | 7 | 29 | -0.6748766 | 3.469807 | 27.80496 | 27.64923 | 112.2933 | 99.61693 | -0.0003239632 | 0.08839966 | 0 | 0 | 0
9657 | 427004.8 | 2012-07-17 08:41 | 3841.954 | 7 | 29 | -0.6746967 | 3.45701 | 27.80496 | 27.65486 | 112.2933 | 99.63641 | -0.0003887653 | 0.08839966 | 0 | 0 | 0
9658 | 427034.9 | 2012-07-17 08:42 | 3871.97 | 7 | 29 | -0.6746967 | 3.44324 | 27.80496 | 27.66048 | 112.2933 | 99.65582 | -0.0003240108 | 0.08839966 | 0 | 0 | 0
9659 | 427064.9 | 2012-07-17 08:42 | 3901.985 | 7 | 29 | -0.6746967 | 3.428175 | 27.80496 | 27.66611 | 112.2933 | 99.67515 | -0.0003887653 | 0.08839966 | 0 | 0 | 0
9660 | 427094.9 | 2012-07-17 08:43 | 3932 | 7 | 29 | -0.6746967 | 3.411652 | 27.80496 | 27.67173 | 112.2933 | 99.69439 | -0.0004859924 | 0.08839966 | 0 | 0 | 0
9661 | 427124.9 | 2012-07-17 08:43 | 3962.016 | 7 | 29 | -0.6746967 | 3.394157 | 27.80496 | 27.67736 | 112.2933 | 99.71353 | -0.0004859924 | 0.08839966 | 0 | 0 | 0
9662 | 427154.9 | 2012-07-17 08:44 | 3992.031 | 7 | 29 | -0.6746967 | 3.375366 | 27.80496 | 27.68298 | 112.2933 | 99.73257 | -0.0005183697 | 0.08839966 | 0 | 0 | 0
9663 | 427184.9 | 2012-07-17 08:44 | 4022.046 | 7 | 29 | -0.6748766 | 3.355117 | 27.80496 | 27.68861 | 112.2933 | 99.7515 | -0.0005831718 | 0.08839966 | 0 | 0 | 0
9664 | 427214.9 | 2012-07-17 08:45 | 4052.061 | 7 | 29 | -0.6746967 | 3.33422 | 27.80496 | 27.69423 | 112.2933 | 99.77032 | -0.0005183697 | 0.08839966 | 0 | 0 | 0
9665 | 427245 | 2012-07-17 08:45 | 4082.08 | 7 | 29 | -0.6745167 | 3.311865 | 27.80496 | 27.69986 | 112.2933 | 99.78901 | -0.0005831718 | 0.08839966 | 0 | 0 | 0
9666 | 427275 | 2012-07-17 08:46 | 4112.092 | 7 | 29 | -0.6745167 | 3.289024 | 27.80496 | 27.70548 | 112.2933 | 99.80758 | -0.0005831718 | 0.08839966 | 0 | 0 | 0
9667 | 427305 | 2012-07-17 08:46 | 4142.107 | 7 | 29 | -0.6746967 | 3.265535 | 27.80496 | 27.71111 | 112.2933 | 99.82601 | -0.000680399 | 0.08839966 | 0 | 0 | 0
9668 | 427335 | 2012-07-17 08:47 | 4172.122 | 7 | 29 | -0.6748766 | 3.241561 | 27.80496 | 27.71673 | 112.2933 | 99.84431 | -0.0006803513 | 0.08839966 | 0 | 0 | 0
9669 | 427365 | 2012-07-17 08:47 | 4202.138 | 7 | 29 | -0.6745167 | 3.218072 | 27.80496 | 27.72236 | 112.2933 | 99.86248 | -0.000647974 | 0.08839966 | 0 | 0 | 0
9670 | 427395 | 2012-07-17 08:48 | 4232.153 | 7 | 29 | -0.6746967 | 3.194421 | 27.80496 | 27.72798 | 112.2933 | 99.88052 | -0.0006155968 | 0.08839966 | 0 | 0 | 0
9671 | 427425 | 2012-07-17 08:48 | 4262.168 | 7 | 29 | -0.6746967 | 3.170932 | 27.80496 | 27.73361 | 112.2933 | 99.89842 | -0.000647974 | 0.08839966 | 0 | 0 | 0
9672 | 427455.1 | 2012-07-17 08:49 | 4292.183 | 7 | 29 | -0.6746967 | 3.147606 | 27.80496 | 27.73923 | 112.2933 | 99.91619 | -0.0006479264 | 0.08839966 | 0 | 0 | 0
9673 | 427485.1 | 2012-07-17 08:49 | 4322.199 | 7 | 29 | -0.6746967 | 3.124927 | 27.80496 | 27.74486 | 112.2933 | 99.93383 | -0.0006155491 | 0.08839966 | 0 | 0 | 0
9674 | 427515.1 | 2012-07-17 08:50 | 4352.214 | 7 | 29 | -0.6746967 | 3.102734 | 27.80496 | 27.75048 | 112.2933 | 99.95135 | -0.0005831718 | 0.08839966 | 0 | 0 | 0
9675 | 427545.1 | 2012-07-17 08:50 | 4382.229 | 7 | 29 | -0.6746967 | 3.080865 | 27.80496 | 27.75611 | 112.2933 | 99.96874 | -0.0006155968 | 0.08839966 | 0 | 0 | 0
9676 | 427575.1 | 2012-07-17 08:51 | 4412.245 | 7 | 29 | -0.6746967 | 3.059806 | 27.80496 | 27.76173 | 112.2933 | 99.98601 | -0.0005507469 | 0.08839966 | 0 | 0 | 0
9677 | 427605.1 | 2012-07-17 08:51 | 4442.26 | 7 | 29 | -0.6746967 | 3.039071 | 27.80496 | 27.76736 | 112.2933 | 100.0032 | -0.0005507946 | 0.08839966 | 0 | 0 | 0
9678 | 427635.2 | 2012-07-17 08:52 | 4472.275 | 7 | 29 | -0.6746967 | 3.01866 | 27.80496 | 27.77299 | 112.2933 | 100.0202 | -0.0005183697 | 0.08839966 | 0 | 0 | 0
9679 | 427665.2 | 2012-07-17 08:52 | 4502.291 | 7 | 29 | -0.6746967 | 2.998735 | 27.80496 | 27.77861 | 112.2933 | 100.0371 | -0.0005507946 | 0.08839966 | 0 | 0 | 0
9680 | 427695.2 | 2012-07-17 08:53 | 4532.306 | 7 | 29 | -0.6746967 | 2.979458 | 27.80496 | 27.78424 | 112.2933 | 100.0539 | -0.0004859447 | 0.08839966 | 0 | 0 | 0
9681 | 427725.2 | 2012-07-17 08:53 | 4562.321 | 7 | 29 | -0.6748766 | 2.960343 | 27.80496 | 27.78986 | 112.2933 | 100.0706 | -0.0005507469 | 0.08839966 | 0 | 0 | 0
9682 | 427755.2 | 2012-07-17 08:54 | 4592.336 | 7 | 29 | -0.6745167 | 2.941876 | 27.80496 | 27.79549 | 112.2933 | 100.0872 | -0.0004859924 | 0.08839966 | 0 | 0 | 0
9683 | 427785.2 | 2012-07-17 08:54 | 4622.351 | 7 | 29 | -0.6746967 | 2.922923 | 27.80496 | 27.80111 | 112.2933 | 100.1037 | -0.0004859924 | 0.08839966 | 0 | 0 | 0
9684 | 427815.2 | 2012-07-17 08:55 | 4652.367 | 7 | 29 | -0.6748766 | 2.904618 | 27.80496 | 27.80674 | 112.2933 | 100.1201 | -0.0004859447 | 0.08839966 | 0 | 0 | 0
9685 | 427845.3 | 2012-07-17 08:55 | 4682.382 | 7 | 29 | -0.6745167 | 2.886961 | 27.80496 | 27.81236 | 112.2933 | 100.1364 | -0.0004536152 | 0.08839966 | 0 | 0 | 0
9686 | 427875.3 | 2012-07-17 08:56 | 4712.397 | 7 | 29 | -0.6746967 | 2.868818 | 27.80496 | 27.81799 | 112.2933 | 100.1526 | -0.0004535675 | 0.08839966 | 0 | 0 | 0
9687 | 427905.3 | 2012-07-17 08:56 | 4742.412 | 7 | 29 | -0.6746967 | 2.850837 | 27.80496 | 27.82361 | 112.2933 | 100.1687 | -0.0005183697 | 0.08839966 | 0 | 0 | 0
9688 | 427935.3 | 2012-07-17 08:57 | 4772.428 | 7 | 29 | -0.6746967 | 2.832532 | 27.80496 | 27.82924 | 112.2933 | 100.1847 | -0.0004859447 | 0.08839966 | 0 | 0 | 0
9689 | 427965.3 | 2012-07-17 08:57 | 4802.443 | 7 | 29 | -0.6745167 | 2.813903 | 27.80496 | 27.83486 | 112.2933 | 100.2006 | -0.0004859924 | 0.08839966 | 0 | 0 | 0
9690 | 427995.3 | 2012-07-17 08:58 | 4832.458 | 7 | 29 | -0.6746967 | 2.795112 | 27.80496 | 27.84049 | 112.2933 | 100.2163 | -0.0004859447 | 0.08839966 | 0 | 0 | 0
9691 | 428025.4 | 2012-07-17 08:58 | 4862.474 | 7 | 29 | -0.6746967 | 2.775997 | 27.80496 | 27.84612 | 112.2933 | 100.232 | -0.0005183697 | 0.08839966 | 0 | 0 | 0
9692 | 428055.4 | 2012-07-17 08:59 | 4892.489 | 7 | 29 | -0.6746967 | 2.756558 | 27.80496 | 27.85174 | 112.2933 | 100.2476 | -0.0005507469 | 0.08839966 | 0 | 0 | 0
9693 | 428085.4 | 2012-07-17 08:59 | 4922.504 | 7 | 29 | -0.6745167 | 2.736633 | 27.80496 | 27.85737 | 112.2933 | 100.263 | -0.0005831718 | 0.08839966 | 0 | 0 | 0
9694 | 428115.4 | 2012-07-17 09:00 | 4952.519 | 7 | 29 | -0.6746967 | 2.716384 | 27.80496 | 27.86299 | 112.2933 | 100.2784 | -0.0005507469 | 0.08839966 | 0 | 0 | 0
9695 | 428138.8 | 2012-07-17 09:00 | 4975.879 | 7 | 29 | -0.6748766 | 2.699861 | 27.80496 | 27.86737 | 112.2933 | 100.2902 | -0.0005831718 | 0.08839966 | 0 | 0 | 0
9696 | 428138.9 | 2012-07-17 09:00 | 0.1874475 | 8 | 29 | -0.0002541333 | 2.770651 | 27.80496 | 27.86737 | 112.2933 | 100.2902 | 0 | 0.06818594 | 0 | 0 | 0
9697 | 428143.8 | 2012-07-17 09:00 | 5.015488 | 8 | 29 | -0.002233554 | 3.178546 | 27.80496 | 27.86737 | 112.2933 | 100.2902 | 0.03567057 | 0.06818594 | 0 | 0 | 0
9698 | 428173.8 | 2012-07-17 09:01 | 30.0154 | 1 | 30 | 0 | 3.341186 | 27.80496 | 27.86737 | 112.2933 | 100.2902 | 0.00178194 | 0.06818594 | 0 | 0 | 0
9699 | 428203.8 | 2012-07-17 09:01 | 60.03075 | 1 | 30 | 0 | 3.385571 | 27.80496 | 27.86737 | 112.2933 | 100.2902 | 0.0009395599 | 0.06818594 | 0 | 0 | 0
9700 | 428233.8 | 2012-07-17 09:02 | 90.04595 | 1 | 30 | 0 | 3.411652 | 27.80496 | 27.86737 | 112.2933 | 100.2902 | 0.0006155491 | 0.06818594 | 0 | 0 | 0
9701 | 428263.8 | 2012-07-17 09:02 | 120.0145 | 1 | 30 | 0 | 3.430119 | 27.80496 | 27.86737 | 112.2933 | 100.2902 | 0.0004535675 | 0.06818594 | 0 | 0 | 0
9702 | 428293.8 | 2012-07-17 09:03 | 30.01522 | 2 | 30 | 0.6747283 | 3.697567 | 27.81059 | 27.86737 | 112.3139 | 100.2902 | 0.00145793 | 0.06818594 | 0 | 0 | 0
9703 | 428323.8 | 2012-07-17 09:03 | 60.03069 | 2 | 30 | 0.6747283 | 3.734015 | 27.81621 | 27.86737 | 112.3348 | 100.2902 | 0.0007452011 | 0.06818594 | 0 | 0 | 0
9704 | 428353.8 | 2012-07-17 09:04 | 90.04577 | 2 | 30 | 0.6747283 | 3.756694 | 27.82184 | 27.86737 | 112.3559 | 100.2902 | 0.0005184173 | 0.06818594 | 0 | 0 | 0
9705 | 428383.9 | 2012-07-17 09:04 | 120.0612 | 2 | 30 | 0.6747283 | 3.772731 | 27.82747 | 27.86737 | 112.3771 | 100.2902 | 0.0003887653 | 0.06818594 | 0 | 0 | 0
9706 | 428413.9 | 2012-07-17 09:05 | 150.0763 | 2 | 30 | 0.6747283 | 3.78407 | 27.83309 | 27.86737 | 112.3983 | 100.2902 | 0.000259161 | 0.06818594 | 0 | 0 | 0
9707 | 428443.9 | 2012-07-17 09:05 | 180.0916 | 2 | 30 | 0.6749082 | 3.792656 | 27.83872 | 27.86737 | 112.4197 | 100.2902 | 0.0002592087 | 0.06818594 | 0 | 0 | 0
9708 | 428473.9 | 2012-07-17 09:06 | 210.1068 | 2 | 30 | 0.6747283 | 3.79946 | 27.84434 | 27.86737 | 112.441 | 100.2902 | 0.0001943588 | 0.06818594 | 0 | 0 | 0
9709 | 428503.9 | 2012-07-17 09:06 | 240.1221 | 2 | 30 | 0.6747283 | 3.805615 | 27.84997 | 27.86737 | 112.4624 | 100.2902 | 0.0001619816 | 0.06818594 | 0 | 0 | 0
9710 | 428533.9 | 2012-07-17 09:07 | 270.1374 | 2 | 30 | 0.6749082 | 3.811447 | 27.8556 | 27.86737 | 112.4838 | 100.2902 | 0.0001944065 | 0.06818594 | 0 | 0 | 0
9711 | 428563.9 | 2012-07-17 09:07 | 300.1526 | 2 | 30 | 0.6749082 | 3.816793 | 27.86122 | 27.86737 | 112.5053 | 100.2902 | 9.722709e-05 | 0.06818594 | 0 | 0 | 0
9712 | 428594 | 2012-07-17 09:08 | 330.1679 | 2 | 30 | 0.6747283 | 3.821977 | 27.86685 | 27.86737 | 112.5268 | 100.2902 | 0.0001620293 | 0.06818594 | 0 | 0 | 0
9713 | 428624 | 2012-07-17 09:08 | 360.1832 | 2 | 30 | 0.6747283 | 3.826836 | 27.87247 | 27.86737 | 112.5483 | 100.2902 | 0.0001296043 | 0.06818594 | 0 | 0 | 0
9714 | 428654 | 2012-07-17 09:09 | 390.1986 | 2 | 30 | 0.6747283 | 3.831534 | 27.8781 | 27.86737 | 112.5698 | 100.2902 | 9.722709e-05 | 0.06818594 | 0 | 0 | 0
9715 | 428684 | 2012-07-17 09:09 | 420.2137 | 2 | 30 | 0.6747283 | 3.836232 | 27.88373 | 27.86737 | 112.5914 | 100.2902 | 0.0001296043 | 0.06818594 | 0 | 0 | 0
9716 | 428714 | 2012-07-17 09:10 | 450.229 | 2 | 30 | 0.6747283 | 3.840605 | 27.88935 | 27.86737 | 112.613 | 100.2902 | 9.717941e-05 | 0.06818594 | 0 | 0 | 0
9717 | 428744 | 2012-07-17 09:10 | 480.2443 | 2 | 30 | 0.6749082 | 3.845141 | 27.89498 | 27.86737 | 112.6346 | 100.2902 | 0.0001296043 | 0.06818594 | 0 | 0 | 0
9718 | 428774.1 | 2012-07-17 09:11 | 510.2595 | 2 | 30 | 0.6747283 | 3.849353 | 27.9006 | 27.86737 | 112.6563 | 100.2902 | 9.717941e-05 | 0.06818594 | 0 | 0 | 0
9719 | 428804.1 | 2012-07-17 09:11 | 540.2749 | 2 | 30 | 0.6747283 | 3.853565 | 27.90623 | 27.86737 | 112.6779 | 100.2902 | 6.480217e-05 | 0.06818594 | 0 | 0 | 0
9720 | 428834.1 | 2012-07-17 09:12 | 570.29 | 2 | 30 | 0.6745483 | 3.857777 | 27.91186 | 27.86737 | 112.6996 | 100.2902 | 6.480217e-05 | 0.06818594 | 0 | 0 | 0
9721 | 428864.1 | 2012-07-17 09:12 | 600.3056 | 2 | 30 | 0.6745483 | 3.861989 | 27.91748 | 27.86737 | 112.7213 | 100.2902 | 9.717941e-05 | 0.06818594 | 0 | 0 | 0
9722 | 428894.1 | 2012-07-17 09:13 | 630.3207 | 2 | 30 | 0.6747283 | 3.866038 | 27.92311 | 27.86737 | 112.7431 | 100.2902 | 9.717941e-05 | 0.06818594 | 0 | 0 | 0
9723 | 428924.1 | 2012-07-17 09:13 | 660.336 | 2 | 30 | 0.6745483 | 3.869926 | 27.92873 | 27.86737 | 112.7648 | 100.2902 | 9.717941e-05 | 0.06818594 | 0 | 0 | 0
9724 | 428954.1 | 2012-07-17 09:14 | 690.3518 | 2 | 30 | 0.6747283 | 3.873976 | 27.93436 | 27.86737 | 112.7866 | 100.2902 | 6.480217e-05 | 0.06818594 | 0 | 0 | 0
9725 | 428984.2 | 2012-07-17 09:14 | 720.3666 | 2 | 30 | 0.6747283 | 3.877864 | 27.93999 | 27.86737 | 112.8084 | 100.2902 | 9.717941e-05 | 0.06818594 | 0 | 0 | 0
9726 | 429014.2 | 2012-07-17 09:15 | 750.3817 | 2 | 30 | 0.6747283 | 3.881589 | 27.94561 | 27.86737 | 112.8303 | 100.2902 | 6.480217e-05 | 0.06818594 | 0 | 0 | 0
9727 | 429044.2 | 2012-07-17 09:15 | 780.3971 | 2 | 30 | 0.6747283 | 3.885315 | 27.95124 | 27.86737 | 112.8521 | 100.2902 | 0.0001295567 | 0.06818594 | 0 | 0 | 0
9728 | 429074.2 | 2012-07-17 09:16 | 810.4122 | 2 | 30 | 0.6747283 | 3.888879 | 27.95686 | 27.86737 | 112.874 | 100.2902 | 6.480217e-05 | 0.06818594 | 0 | 0 | 0
9729 | 429104.2 | 2012-07-17 09:16 | 840.4276 | 2 | 30 | 0.6747283 | 3.892281 | 27.96249 | 27.86737 | 112.8959 | 100.2902 | 6.475449e-05 | 0.06818594 | 0 | 0 | 0
9730 | 429134.2 | 2012-07-17 09:17 | 870.4427 | 2 | 30 | 0.6749082 | 3.896007 | 27.96812 | 27.86737 | 112.9178 | 100.2902 | 9.722709e-05 | 0.06818594 | 0 | 0 | 0
9731 | 429164.3 | 2012-07-17 09:17 | 900.458 | 2 | 30 | 0.6749082 | 3.899247 | 27.97374 | 27.86737 | 112.9397 | 100.2902 | 0.0001296043 | 0.06818594 | 0 | 0 | 0
9732 | 429194.3 | 2012-07-17 09:18 | 930.4732 | 2 | 30 | 0.6747283 | 3.902324 | 27.97937 | 27.86737 | 112.9617 | 100.2902 | 9.717941e-05 | 0.06818594 | 0 | 0 | 0
9733 | 429224.3 | 2012-07-17 09:18 | 960.4887 | 2 | 30 | 0.6747283 | 3.905402 | 27.98499 | 27.86737 | 112.9836 | 100.2902 | 3.237724e-05 | 0.06818594 | 0 | 0 | 0
9734 | 429254.3 | 2012-07-17 09:19 | 990.5038 | 2 | 30 | 0.6749082 | 3.908642 | 27.99062 | 27.86737 | 113.0056 | 100.2902 | 0.0001296043 | 0.06818594 | 0 | 0 | 0
9735 | 429284.3 | 2012-07-17 09:19 | 1020.519 | 2 | 30 | 0.6747283 | 3.911558 | 27.99625 | 27.86737 | 113.0276 | 100.2902 | 9.717941e-05 | 0.06818594 | 0 | 0 | 0
9736 | 429314.3 | 2012-07-17 09:20 | 1050.535 | 2 | 30 | 0.6750882 | 3.914474 | 28.00187 | 27.86737 | 113.0496 | 100.2902 | 6.480217e-05 | 0.06818594 | 0 | 0 | 0
9737 | 429344.3 | 2012-07-17 09:20 | 1080.55 | 2 | 30 | 0.6747283 | 3.91739 | 28.0075 | 27.86737 | 113.0716 | 100.2902 | 9.717941e-05 | 0.06818594 | 0 | 0 | 0
9738 | 429374.4 | 2012-07-17 09:21 | 1110.565 | 2 | 30 | 0.6747283 | 3.920144 | 28.01312 | 27.86737 | 113.0937 | 100.2902 | 9.722709e-05 | 0.06818594 | 0 | 0 | 0
9739 | 429404.4 | 2012-07-17 09:21 | 1140.58 | 2 | 30 | 0.6747283 | 3.922897 | 28.01875 | 27.86737 | 113.1157 | 100.2902 | 9.717941e-05 | 0.06818594 | 0 | 0 | 0
9740 | 429434.4 | 2012-07-17 09:22 | 1170.595 | 2 | 30 | 0.6749082 | 3.925651 | 28.02438 | 27.86737 | 113.1378 | 100.2902 | 9.722709e-05 | 0.06818594 | 0 | 0 | 0
9741 | 429464.4 | 2012-07-17 09:22 | 1200.611 | 2 | 30 | 0.6747283 | 3.928243 | 28.03 | 27.86737 | 113.1599 | 100.2902 | 6.480217e-05 | 0.06818594 | 0 | 0 | 0
9742 | 429494.4 | 2012-07-17 09:23 | 1230.626 | 2 | 30 | 0.6747283 | 3.930835 | 28.03563 | 27.86737 | 113.182 | 100.2902 | 6.480217e-05 | 0.06818594 | 0 | 0 | 0
9743 | 429524.4 | 2012-07-17 09:23 | 1260.641 | 2 | 30 | 0.6749082 | 3.933751 | 28.04125 | 27.86737 | 113.2041 | 100.2902 | 9.722709e-05 | 0.06818594 | 0 | 0 | 0
9744 | 429554.5 | 2012-07-17 09:24 | 1290.657 | 2 | 30 | 0.6747283 | 3.936181 | 28.04688 | 27.86737 | 113.2263 | 100.2902 | 6.480217e-05 | 0.06818594 | 0 | 0 | 0
9745 | 429584.5 | 2012-07-17 09:24 | 1320.664 | 2 | 30 | 0.6747283 | 3.938935 | 28.0525 | 27.86737 | 113.2484 | 100.2902 | 6.480217e-05 | 0.06818594 | 0 | 0 | 0
9746 | 429614.5 | 2012-07-17 09:25 | 1350.672 | 2 | 30 | 0.6749082 | 3.941688 | 28.05813 | 27.86737 | 113.2706 | 100.2902 | 6.480217e-05 | 0.06818594 | 0 | 0 | 0
9747 | 429644.5 | 2012-07-17 09:25 | 1380.687 | 2 | 30 | 0.6749082 | 3.944442 | 28.06375 | 27.86737 | 113.2928 | 100.2902 | 6.480217e-05 | 0.06818594 | 0 | 0 | 0
9748 | 429674.5 | 2012-07-17 09:26 | 1410.702 | 2 | 30 | 0.6750882 | 3.947358 | 28.06938 | 27.86737 | 113.315 | 100.2902 | 9.722709e-05 | 0.06818594 | 0 | 0 | 0
9749 | 429704.5 | 2012-07-17 09:26 | 1440.717 | 2 | 30 | 0.6747283 | 3.94995 | 28.07501 | 27.86737 | 113.3372 | 100.2902 | 9.717941e-05 | 0.06818594 | 0 | 0 | 0
9750 | 429734.5 | 2012-07-17 09:27 | 1470.732 | 2 | 30 | 0.6747283 | 3.952704 | 28.08063 | 27.86737 | 113.3594 | 100.2902 | 9.717941e-05 | 0.06818594 | 0 | 0 | 0
9751 | 429764.5 | 2012-07-17 09:27 | 1500.748 | 2 | 30 | 0.6749082 | 3.955458 | 28.08626 | 27.86737 | 113.3817 | 100.2902 | 9.717941e-05 | 0.06818594 | 0 | 0 | 0
9752 | 429794.6 | 2012-07-17 09:28 | 1530.763 | 2 | 30 | 0.6749082 | 3.958374 | 28.09188 | 27.86737 | 113.4039 | 100.2902 | 6.480217e-05 | 0.06818594 | 0 | 0 | 0
9753 | 429824.6 | 2012-07-17 09:28 | 1560.778 | 2 | 30 | 0.6747283 | 3.961127 | 28.09751 | 27.86737 | 113.4262 | 100.2902 | 6.480217e-05 | 0.06818594 | 0 | 0 | 0
9754 | 429854.6 | 2012-07-17 09:29 | 1590.794 | 2 | 30 | 0.6747283 | 3.963881 | 28.10314 | 27.86737 | 113.4485 | 100.2902 | 6.480217e-05 | 0.06818594 | 0 | 0 | 0
9755 | 429884.6 | 2012-07-17 09:29 | 1620.796 | 2 | 30 | 0.6749082 | 3.966959 | 28.10876 | 27.86737 | 113.4708 | 100.2902 | 6.480217e-05 | 0.06818594 | 0 | 0 | 0
9756 | 429914.6 | 2012-07-17 09:30 | 1650.809 | 2 | 30 | 0.6745483 | 3.969713 | 28.11439 | 27.86737 | 113.4931 | 100.2902 | 6.480217e-05 | 0.06818594 | 0 | 0 | 0
9757 | 429944.6 | 2012-07-17 09:30 | 1680.824 | 2 | 30 | 0.6749082 | 3.972629 | 28.12001 | 27.86737 | 113.5155 | 100.2902 | 3.242493e-05 | 0.06818594 | 0 | 0 | 0
9758 | 429974.6 | 2012-07-17 09:31 | 1710.839 | 2 | 30 | 0.6747283 | 3.975707 | 28.12564 | 27.86737 | 113.5378 | 100.2902 | 9.717941e-05 | 0.06818594 | 0 | 0 | 0
9759 | 430004.7 | 2012-07-17 09:31 | 1740.854 | 2 | 30 | 0.6749082 | 3.978785 | 28.13126 | 27.86737 | 113.5602 | 100.2902 | 0.0001296043 | 0.06818594 | 0 | 0 | 0
9760 | 430034.7 | 2012-07-17 09:32 | 1770.87 | 2 | 30 | 0.6749082 | 3.981538 | 28.13689 | 27.86737 | 113.5826 | 100.2902 | 6.480217e-05 | 0.06818594 | 0 | 0 | 0
9761 | 430064.7 | 2012-07-17 09:32 | 1800.885 | 2 | 30 | 0.6745483 | 3.984616 | 28.14251 | 27.86737 | 113.605 | 100.2902 | 6.475449e-05 | 0.06818594 | 0 | 0 | 0
9762 | 430094.7 | 2012-07-17 09:33 | 1830.9 | 2 | 30 | 0.6745483 | 3.987532 | 28.14814 | 27.86737 | 113.6274 | 100.2902 | 6.475449e-05 | 0.06818594 | 0 | 0 | 0
9763 | 430124.7 | 2012-07-17 09:33 | 1860.915 | 2 | 30 | 0.6745483 | 3.990448 | 28.15376 | 27.86737 | 113.6499 | 100.2902 | 6.480217e-05 | 0.06818594 | 0 | 0 | 0
9764 | 430154.7 | 2012-07-17 09:34 | 1890.931 | 2 | 30 | 0.6747283 | 3.993526 | 28.15939 | 27.86737 | 113.6723 | 100.2902 | 9.722709e-05 | 0.06818594 | 0 | 0 | 0
9765 | 430184.7 | 2012-07-17 09:34 | 1920.946 | 2 | 30 | 0.6747283 | 3.996442 | 28.16502 | 27.86737 | 113.6948 | 100.2902 | 9.722709e-05 | 0.06818594 | 0 | 0 | 0
9766 | 430214.8 | 2012-07-17 09:35 | 1950.961 | 2 | 30 | 0.6745483 | 3.999519 | 28.17064 | 27.86737 | 113.7173 | 100.2902 | 9.717941e-05 | 0.06818594 | 0 | 0 | 0
9767 | 430244.8 | 2012-07-17 09:35 | 1980.976 | 2 | 30 | 0.6747283 | 4.002597 | 28.17627 | 27.86737 | 113.7398 | 100.2902 | 9.717941e-05 | 0.06818594 | 0 | 0 | 0
9768 | 430274.8 | 2012-07-17 09:36 | 2010.992 | 2 | 30 | 0.6747283 | 4.005675 | 28.18189 | 27.86737 | 113.7623 | 100.2902 | 9.717941e-05 | 0.06818594 | 0 | 0 | 0
9769 | 430304.8 | 2012-07-17 09:36 | 2041.007 | 2 | 30 | 0.6745483 | 4.008753 | 28.18752 | 27.86737 | 113.7848 | 100.2902 | 6.475449e-05 | 0.06818594 | 0 | 0 | 0
9770 | 430334.8 | 2012-07-17 09:37 | 2071.022 | 2 | 30 | 0.6747283 | 4.011831 | 28.19314 | 27.86737 | 113.8074 | 100.2902 | 6.484985e-05 | 0.06818594 | 0 | 0 | 0
9771 | 430364.8 | 2012-07-17 09:37 | 2101.038 | 2 | 30 | 0.6747283 | 4.014909 | 28.19877 | 27.86737 | 113.83 | 100.2902 | 9.727478e-05 | 0.06818594 | 0 | 0 | 0
9772 | 430394.8 | 2012-07-17 09:38 | 2131.053 | 2 | 30 | 0.6749082 | 4.018148 | 28.20439 | 27.86737 | 113.8526 | 100.2902 | 9.717941e-05 | 0.06818594 | 0 | 0 | 0
9773 | 430424.9 | 2012-07-17 09:38 | 2161.068 | 2 | 30 | 0.6749082 | 4.021226 | 28.21002 | 27.86737 | 113.8752 | 100.2902 | 9.717941e-05 | 0.06818594 | 0 | 0 | 0
9774 | 430454.9 | 2012-07-17 09:39 | 2191.083 | 2 | 30 | 0.6747283 | 4.024466 | 28.21565 | 27.86737 | 113.8978 | 100.2902 | 9.717941e-05 | 0.06818594 | 0 | 0 | 0
9775 | 430484.9 | 2012-07-17 09:39 | 2221.099 | 2 | 30 | 0.6747283 | 4.027706 | 28.22127 | 27.86737 | 113.9205 | 100.2902 | 6.484985e-05 | 0.06818594 | 0 | 0 | 0
9776 | 430514.9 | 2012-07-17 09:40 | 2251.114 | 2 | 30 | 0.6747283 | 4.030784 | 28.2269 | 27.86737 | 113.9431 | 100.2902 | 6.475449e-05 | 0.06818594 | 0 | 0 | 0
9777 | 430544.9 | 2012-07-17 09:40 | 2281.129 | 2 | 30 | 0.6749082 | 4.034185 | 28.23252 | 27.86737 | 113.9658 | 100.2902 | 9.717941e-05 | 0.06818594 | 0 | 0 | 0
9778 | 430574.9 | 2012-07-17 09:41 | 2311.145 | 2 | 30 | 0.6749082 | 4.037426 | 28.23815 | 27.86737 | 113.9885 | 100.2902 | 9.717941e-05 | 0.06818594 | 0 | 0 | 0
9779 | 430605 | 2012-07-17 09:41 | 2341.16 | 2 | 30 | 0.6747283 | 4.040665 | 28.24378 | 27.86737 | 114.0113 | 100.2902 | 9.717941e-05 | 0.06818594 | 0 | 0 | 0
9780 | 430635 | 2012-07-17 09:42 | 2371.175 | 2 | 30 | 0.6745483 | 4.043905 | 28.2494 | 27.86737 | 114.034 | 100.2902 | 6.484985e-05 | 0.06818594 | 0 | 0 | 0
9781 | 430665 | 2012-07-17 09:42 | 2401.19 | 2 | 30 | 0.6747283 | 4.047469 | 28.25503 | 27.86737 | 114.0568 | 100.2902 | 6.475449e-05 | 0.06818594 | 0 | 0 | 0
9782 | 430695 | 2012-07-17 09:43 | 2431.205 | 2 | 30 | 0.6749082 | 4.050709 | 28.26065 | 27.86737 | 114.0795 | 100.2902 | 9.717941e-05 | 0.06818594 | 0 | 0 | 0
9783 | 430725 | 2012-07-17 09:43 | 2461.221 | 2 | 30 | 0.6749082 | 4.054273 | 28.26628 | 27.86737 | 114.1023 | 100.2902 | 9.717941e-05 | 0.06818594 | 0 | 0 | 0
9784 | 430755 | 2012-07-17 09:44 | 2491.236 | 2 | 30 | 0.6747283 | 4.057512 | 28.27191 | 27.86737 | 114.1252 | 100.2902 | 6.475449e-05 | 0.06818594 | 0 | 0 | 0
9785 | 430785 | 2012-07-17 09:44 | 2521.251 | 2 | 30 | 0.6747283 | 4.060914 | 28.27753 | 27.86737 | 114.148 | 100.2902 | 6.475449e-05 | 0.06818594 | 0 | 0 | 0
9786 | 430815.1 | 2012-07-17 09:45 | 2551.267 | 2 | 30 | 0.6747283 | 4.064478 | 28.28316 | 27.86737 | 114.1709 | 100.2902 | 6.475449e-05 | 0.06818594 | 0 | 0 | 0
9787 | 430845.1 | 2012-07-17 09:45 | 2581.282 | 2 | 30 | 0.6747283 | 4.06788 | 28.28878 | 27.86737 | 114.1937 | 100.2902 | 6.475449e-05 | 0.06818594 | 0 | 0 | 0
9788 | 430875.1 | 2012-07-17 09:46 | 2611.297 | 2 | 30 | 0.6749082 | 4.071281 | 28.29441 | 27.86737 | 114.2166 | 100.2902 | 3.232956e-05 | 0.06818594 | 0 | 0 | 0
9789 | 430905.1 | 2012-07-17 09:46 | 2641.312 | 2 | 30 | 0.6745483 | 4.074845 | 28.30004 | 27.86737 | 114.2395 | 100.2902 | 6.475449e-05 | 0.06818594 | 0 | 0 | 0
9790 | 430935.1 | 2012-07-17 09:47 | 2671.328 | 2 | 30 | 0.6747283 | 4.078571 | 28.30566 | 27.86737 | 114.2625 | 100.2902 | 9.717941e-05 | 0.06818594 | 0 | 0 | 0
9791 | 430965.1 | 2012-07-17 09:47 | 2701.343 | 2 | 30 | 0.6747283 | 4.082297 | 28.31129 | 27.86737 | 114.2854 | 100.2902 | 9.717941e-05 | 0.06818594 | 0 | 0 | 0
9792 | 430995.2 | 2012-07-17 09:48 | 2731.358 | 2 | 30 | 0.6749082 | 4.085861 | 28.31691 | 27.86737 | 114.3084 | 100.2902 | 6.475449e-05 | 0.06818594 | 0 | 0 | 0
9793 | 431025.2 | 2012-07-17 09:48 | 2761.374 | 2 | 30 | 0.6747283 | 4.089749 | 28.32254 | 27.86737 | 114.3314 | 100.2902 | 0.0001620293 | 0.06818594 | 0 | 0 | 0
9794 | 431055.2 | 2012-07-17 09:49 | 2791.389 | 2 | 30 | 0.6747283 | 4.093313 | 28.32816 | 27.86737 | 114.3544 | 100.2902 | 0.0001296043 | 0.06818594 | 0 | 0 | 0
9795 | 431085.2 | 2012-07-17 09:49 | 2821.404 | 2 | 30 | 0.6749082 | 4.0972 | 28.33379 | 27.86737 | 114.3775 | 100.2902 | 0.0001296043 | 0.06818594 | 0 | 0 | 0
9796 | 431115.2 | 2012-07-17 09:50 | 2851.419 | 2 | 30 | 0.6745483 | 4.100764 | 28.33942 | 27.86737 | 114.4005 | 100.2902 | 6.484985e-05 | 0.06818594 | 0 | 0 | 0
9797 | 431145.2 | 2012-07-17 09:50 | 2881.435 | 2 | 30 | 0.6747283 | 4.104814 | 28.34504 | 27.86737 | 114.4236 | 100.2902 | 9.717941e-05 | 0.06818594 | 0 | 0 | 0
9798 | 431175.2 | 2012-07-17 09:51 | 2911.45 | 2 | 30 | 0.6747283 | 4.108702 | 28.35067 | 27.86737 | 114.4467 | 100.2902 | 0.0001296043 | 0.06818594 | 0 | 0 | 0
9799 | 431205.3 | 2012-07-17 09:51 | 2941.465 | 2 | 30 | 0.6747283 | 4.112266 | 28.35629 | 27.86737 | 114.4698 | 100.2902 | 6.484985e-05 | 0.06818594 | 0 | 0 | 0
9800 | 431235.3 | 2012-07-17 09:52 | 2971.48 | 2 | 30 | 0.6747283 | 4.116315 | 28.36192 | 27.86737 | 114.493 | 100.2902 | 9.717941e-05 | 0.06818594 | 0 | 0 | 0
9801 | 431265.3 | 2012-07-17 09:52 | 3001.496 | 2 | 30 | 0.6747283 | 4.120365 | 28.36755 | 27.86737 | 114.5162 | 100.2902 | 9.717941e-05 | 0.06818594 | 0 | 0 | 0
9802 | 431295.3 | 2012-07-17 09:53 | 3031.511 | 2 | 30 | 0.6749082 | 4.124253 | 28.37317 | 27.86737 | 114.5393 | 100.2902 | 9.717941e-05 | 0.06818594 | 0 | 0 | 0
9803 | 431325.3 | 2012-07-17 09:53 | 3061.526 | 2 | 30 | 0.6747283 | 4.128465 | 28.3788 | 27.86737 | 114.5626 | 100.2902 | 9.717941e-05 | 0.06818594 | 0 | 0 | 0
9804 | 431355.3 | 2012-07-17 09:54 | 3091.542 | 2 | 30 | 0.6747283 | 4.132514 | 28.38442 | 27.86737 | 114.5858 | 100.2902 | 0.0001296043 | 0.06818594 | 0 | 0 | 0
9805 | 431385.4 | 2012-07-17 09:54 | 3121.557 | 2 | 30 | 0.6747283 | 4.136564 | 28.39005 | 27.86737 | 114.6091 | 100.2902 | 0.0001296043 | 0.06818594 | 0 | 0 | 0
9806 | 431415.4 | 2012-07-17 09:55 | 3151.572 | 2 | 30 | 0.6749082 | 4.140776 | 28.39567 | 27.86737 | 114.6323 | 100.2902 | 0.0001296043 | 0.06818594 | 0 | 0 | 0
9807 | 431445.4 | 2012-07-17 09:55 | 3181.587 | 2 | 30 | 0.6749082 | 4.144826 | 28.4013 | 27.86737 | 114.6556 | 100.2902 | 9.717941e-05 | 0.06818594 | 0 | 0 | 0
9808 | 431475.4 | 2012-07-17 09:56 | 3211.602 | 2 | 30 | 0.6749082 | 4.149199 | 28.40693 | 27.86737 | 114.679 | 100.2902 | 9.717941e-05 | 0.06818594 | 0 | 0 | 0
9809 | 431505.4 | 2012-07-17 09:56 | 3241.618 | 2 | 30 | 0.6747283 | 4.153411 | 28.41255 | 27.86737 | 114.7023 | 100.2902 | 9.717941e-05 | 0.06818594 | 0 | 0 | 0
9810 | 431535.4 | 2012-07-17 09:57 | 3271.633 | 2 | 30 | 0.6749082 | 4.157623 | 28.41818 | 27.86737 | 114.7257 | 100.2902 | 0.0001296043 | 0.06818594 | 0 | 0 | 0
9811 | 431565.4 | 2012-07-17 09:57 | 3301.648 | 2 | 30 | 0.6749082 | 4.161997 | 28.4238 | 27.86737 | 114.7491 | 100.2902 | 9.717941e-05 | 0.06818594 | 0 | 0 | 0
9812 | 431595.5 | 2012-07-17 09:58 | 3331.664 | 2 | 30 | 0.6747283 | 4.166209 | 28.42943 | 27.86737 | 114.7725 | 100.2902 | 9.717941e-05 | 0.06818594 | 0 | 0 | 0
9813 | 431625.5 | 2012-07-17 09:58 | 3361.679 | 2 | 30 | 0.6745483 | 4.170582 | 28.43506 | 27.86737 | 114.796 | 100.2902 | 0.000129509 | 0.06818594 | 0 | 0 | 0
9814 | 431655.5 | 2012-07-17 09:59 | 3391.694 | 2 | 30 | 0.6747283 | 4.174956 | 28.44068 | 27.86737 | 114.8195 | 100.2902 | 9.717941e-05 | 0.06818594 | 0 | 0 | 0
9815 | 431685.5 | 2012-07-17 09:59 | 3421.71 | 2 | 30 | 0.6747283 | 4.179492 | 28.44631 | 27.86737 | 114.843 | 100.2902 | 0.0001296043 | 0.06818594 | 0 | 0 | 0
9816 | 431715.5 | 2012-07-17 10:00 | 3451.725 | 2 | 30 | 0.6747283 | 4.183866 | 28.45193 | 27.86737 | 114.8665 | 100.2902 | 9.727478e-05 | 0.06818594 | 0 | 0 | 0
9817 | 431745.5 | 2012-07-17 10:00 | 3481.74 | 2 | 30 | 0.6749082 | 4.188563 | 28.45756 | 27.86737 | 114.89 | 100.2902 | 0.0001619339 | 0.06818594 | 0 | 0 | 0
9818 | 431775.6 | 2012-07-17 10:01 | 3511.755 | 2 | 30 | 0.6749082 | 4.192937 | 28.46319 | 27.86737 | 114.9136 | 100.2902 | 0.0001296043 | 0.06818594 | 0 | 0 | 0
9819 | 431805.6 | 2012-07-17 10:01 | 3541.774 | 2 | 30 | 0.6747283 | 4.197311 | 28.46881 | 27.86737 | 114.9372 | 100.2902 | 9.717941e-05 | 0.06818594 | 0 | 0 | 0
9820 | 431851 | 2012-07-17 10:02 | 30.01559 | 3 | 30 | 0 | 4.095418 | 28.47169 | 27.86737 | 114.9493 | 100.2902 | -0.000518322 | 0.06818594 | 0 | 0 | 0
9821 | 431881 | 2012-07-17 10:03 | 60.03057 | 3 | 30 | 0 | 4.082297 | 28.47169 | 27.86737 | 114.9493 | 100.2902 | -0.0002916336 | 0.06818594 | 0 | 0 | 0
9822 | 431911 | 2012-07-17 10:03 | 90.04581 | 3 | 30 | 0 | 4.074036 | 28.47169 | 27.86737 | 114.9493 | 100.2902 | -0.0001943588 | 0.06818594 | 0 | 0 | 0
9823 | 431941 | 2012-07-17 10:04 | 120.0145 | 3 | 30 | 0 | 4.068204 | 28.47169 | 27.86737 | 114.9493 | 100.2902 | -0.0001619339 | 0.06818594 | 0 | 0 | 0
9824 | 431941 | 2012-07-17 10:04 | 1.844604416e-06 | 4 | 30 | 1.28259 | 4.200227 | 28.47169 | 27.86737 | 114.9493 | 100.2902 | 0 | 0.06818594 | 0 | 0 | 0
9825 | 431941.2 | 2012-07-17 10:04 | 0.1717902 | 4 | 30 | 1.231485 | 4.200065 | 28.47175 | 27.86737 | 114.9496 | 100.2902 | -3.232956e-05 | 0.06818594 | 0 | 0 | 0
9826 | 431942.2 | 2012-07-17 10:04 | 1.203066 | 4 | 30 | 1.18074 | 4.200065 | 28.4721 | 27.86737 | 114.951 | 100.2902 | -3.232956e-05 | 0.06818594 | 0 | 0 | 0
9827 | 431943.9 | 2012-07-17 10:04 | 2.922169 | 4 | 30 | 1.130355 | 4.200065 | 28.47265 | 27.86737 | 114.9533 | 100.2902 | -3.232956e-05 | 0.06818594 | 0 | 0 | 0
9828 | 431946.2 | 2012-07-17 10:04 | 5.234374 | 4 | 30 | 1.08033 | 4.200227 | 28.47336 | 27.86737 | 114.9563 | 100.2902 | 0 | 0.06818594 | 0 | 0 | 0
9829 | 431949.1 | 2012-07-17 10:04 | 8.140616 | 4 | 30 | 1.029944 | 4.200065 | 28.47421 | 27.86737 | 114.9599 | 100.2902 | 0 | 0.06818594 | 0 | 0 | 0
9830 | 431952.8 | 2012-07-17 10:04 | 11.79658 | 4 | 30 | 0.9795591 | 4.200227 | 28.47523 | 27.86737 | 114.9642 | 100.2902 | 3.232956e-05 | 0.06818594 | 0 | 0 | 0
9831 | 431957.3 | 2012-07-17 10:04 | 16.31223 | 4 | 30 | 0.9295337 | 4.200065 | 28.47643 | 27.86737 | 114.9692 | 100.2902 | 0 | 0.06818594 | 0 | 0 | 0
9832 | 431963 | 2012-07-17 10:04 | 22.03103 | 4 | 30 | 0.8793284 | 4.200227 | 28.47786 | 27.86737 | 114.9752 | 100.2902 | 3.232956e-05 | 0.06818594 | 0 | 0 | 0
9833 | 431970.3 | 2012-07-17 10:04 | 29.29659 | 4 | 30 | 0.829303 | 4.200227 | 28.47958 | 27.86737 | 114.9825 | 100.2902 | 0 | 0.06818594 | 0 | 0 | 0
9834 | 431979.8 | 2012-07-17 10:04 | 38.79658 | 4 | 30 | 0.7792777 | 4.200227 | 28.4817 | 27.86737 | 114.9914 | 100.2902 | 0 | 0.06818594 | 0 | 0 | 0
9835 | 431992.7 | 2012-07-17 10:05 | 51.73357 | 4 | 30 | 0.7292523 | 4.200065 | 28.48441 | 27.86737 | 115.0027 | 100.2902 | 0 | 0.06818594 | 0 | 0 | 0
9836 | 432011.4 | 2012-07-17 10:05 | 70.42096 | 4 | 30 | 0.679227 | 4.200065 | 28.48806 | 27.86737 | 115.0181 | 100.2902 | 0 | 0.06818594 | 0 | 0 | 0
9837 | 432040.3 | 2012-07-17 10:05 | 99.28001 | 4 | 30 | 0.6292016 | 4.200065 | 28.49329 | 27.86737 | 115.04 | 100.2902 | -6.475449e-05 | 0.06818594 | 0 | 0 | 0
9838 | 432086.3 | 2012-07-17 10:06 | 145.2952 | 4 | 30 | 0.5791762 | 4.200065 | 28.50099 | 27.86737 | 115.0724 | 100.2902 | 0 | 0.06818594 | 0 | 0 | 0
9839 | 432155.1 | 2012-07-17 10:07 | 214.0913 | 4 | 30 | 0.5291509 | 4.200227 | 28.51156 | 27.86737 | 115.1168 | 100.2902 | 0 | 0.06818594 | 0 | 0 | 0
9840 | 432245.5 | 2012-07-17 10:09 | 304.4651 | 4 | 30 | 0.4791255 | 4.200065 | 28.52419 | 27.86737 | 115.1698 | 100.2902 | 0 | 0.06818594 | 0 | 0 | 0
9841 | 432356.5 | 2012-07-17 10:11 | 415.5107 | 4 | 30 | 0.4291002 | 4.200065 | 28.53818 | 27.86737 | 115.2286 | 100.2902 | -3.232956e-05 | 0.06818594 | 0 | 0 | 0
9842 | 432491.3 | 2012-07-17 10:13 | 550.2903 | 4 | 30 | 0.3790748 | 4.199903 | 28.55328 | 27.86737 | 115.292 | 100.2902 | -9.717941e-05 | 0.06818594 | 0 | 0 | 0
9843 | 432659.9 | 2012-07-17 10:16 | 718.9602 | 4 | 30 | 0.3290495 | 4.200065 | 28.56984 | 27.86737 | 115.3615 | 100.2902 | 0 | 0.06818594 | 0 | 0 | 0
9844 | 432874.9 | 2012-07-17 10:19 | 933.9422 | 4 | 30 | 0.2790241 | 4.200065 | 28.58794 | 27.86737 | 115.4376 | 100.2902 | 0 | 0.06818594 | 0 | 0 | 0
9845 | 433161.7 | 2012-07-17 10:24 | 1220.72 | 4 | 30 | 0.2289988 | 4.200065 | 28.60808 | 27.86737 | 115.5222 | 100.2902 | 0 | 0.06818594 | 0 | 0 | 0
9846 | 433579.1 | 2012-07-17 10:31 | 1638.137 | 4 | 30 | 0.1789734 | 4.200065 | 28.63158 | 27.86737 | 115.6208 | 100.2902 | -6.475449e-05 | 0.06818594 | 0 | 0 | 0
9847 | 434251.6 | 2012-07-17 10:42 | 2310.645 | 4 | 30 | 0.128948 | 4.200065 | 28.65995 | 27.86737 | 115.74 | 100.2902 | -3.232956e-05 | 0.06818594 | 0 | 0 | 0
9848 | 435665.1 | 2012-07-17 11:06 | 3724.159 | 4 | 30 | 0.07892269 | 4.199903 | 28.69941 | 27.86737 | 115.9057 | 100.2902 | -6.475449e-05 | 0.06818594 | 0 | 0 | 0
9849 | 437581.6 | 2012-07-17 11:38 | 5640.605 | 4 | 30 | 0.04995117 | 4.200065 | 28.73291 | 27.86737 | 116.0464 | 100.2902 | 0 | 0.06818594 | 0 | 0 | 0
9850 | 437641.6 | 2012-07-17 11:39 | 60.01489 | 5 | 30 | 0 | 4.19067 | 28.73291 | 27.86737 | 116.0464 | 100.2902 | 0 | 0.06818594 | 0 | 0 | 0
9851 | 437641.8 | 2012-07-17 11:39 | 0.1875132 | 6 | 30 | 0.0001057613 | 4.19067 | 28.73291 | 27.86737 | 116.0464 | 100.2902 | 0 | 0.08758866 | 0 | 0 | 0
9852 | 437646.6 | 2012-07-17 11:39 | 5.000006 | 6 | 30 | -0.002233554 | 4.190184 | 28.73291 | 27.86738 | 116.0464 | 100.2902 | -9.717941e-05 | 0.08758866 | 0 | 0 | 0
9853 | 437646.6 | 2012-07-17 11:39 | 1.90475456e-06 | 7 | 30 | -0.6743368 | 4.125225 | 28.73291 | 27.86738 | 116.0464 | 100.2902 | 0 | 0.08758866 | 0 | 0 | 0
9854 | 437676.6 | 2012-07-17 11:39 | 30.01538 | 7 | 30 | -0.6745167 | 4.081001 | 28.73291 | 27.873 | 116.0464 | 100.3133 | -0.0006155014 | 0.08758866 | 0 | 0 | 0
9855 | 437706.6 | 2012-07-17 11:40 | 60.03055 | 7 | 30 | -0.6745167 | 4.063506 | 28.73291 | 27.87863 | 116.0464 | 100.3362 | -0.0004211426 | 0.08758866 | 0 | 0 | 0
9856 | 437736.7 | 2012-07-17 11:40 | 90.04595 | 7 | 30 | -0.6746967 | 4.050547 | 28.73291 | 27.88425 | 116.0464 | 100.359 | -0.0003239632 | 0.08758866 | 0 | 0 | 0
9857 | 437766.7 | 2012-07-17 11:41 | 120.0612 | 7 | 30 | -0.6748766 | 4.039855 | 28.73291 | 27.88988 | 116.0464 | 100.3818 | -0.0002915383 | 0.08758866 | 0 | 0 | 0
9858 | 437796.7 | 2012-07-17 11:41 | 150.0764 | 7 | 30 | -0.6745167 | 4.030622 | 28.73291 | 27.8955 | 116.0464 | 100.4045 | -0.0001620293 | 0.08758866 | 0 | 0 | 0
9859 | 437826.7 | 2012-07-17 11:42 | 180.0918 | 7 | 30 | -0.6746967 | 4.021712 | 28.73291 | 27.90112 | 116.0464 | 100.4271 | -0.0002267838 | 0.08758866 | 0 | 0 | 0
9860 | 437856.7 | 2012-07-17 11:42 | 210.1069 | 7 | 30 | -0.6745167 | 4.013451 | 28.73291 | 27.90675 | 116.0464 | 100.4497 | -0.0001943588 | 0.08758866 | 0 | 0 | 0
9861 | 437886.7 | 2012-07-17 11:43 | 240.1222 | 7 | 30 | -0.6746967 | 4.005351 | 28.73291 | 27.91238 | 116.0464 | 100.4722 | -0.0002267838 | 0.08758866 | 0 | 0 | 0
9862 | 437916.7 | 2012-07-17 11:43 | 270.1377 | 7 | 30 | -0.6746967 | 3.997737 | 28.73291 | 27.918 | 116.0464 | 100.4948 | -0.0001944065 | 0.08758866 | 0 | 0 | 0
9863 | 437946.8 | 2012-07-17 11:44 | 300.1527 | 7 | 30 | -0.6745167 | 3.990286 | 28.73291 | 27.92363 | 116.0464 | 100.5172 | -0.0001944065 | 0.08758866 | 0 | 0 | 0
9864 | 437976.8 | 2012-07-17 11:44 | 330.168 | 7 | 30 | -0.6746967 | 3.982834 | 28.73291 | 27.92925 | 116.0464 | 100.5397 | -0.0001943588 | 0.08758866 | 0 | 0 | 0
9865 | 438006.8 | 2012-07-17 11:45 | 360.1833 | 7 | 30 | -0.6746967 | 3.975383 | 28.73291 | 27.93488 | 116.0464 | 100.562 | -0.0002267838 | 0.08758866 | 0 | 0 | 0
9866 | 438036.8 | 2012-07-17 11:45 | 390.1985 | 7 | 30 | -0.6746967 | 3.968417 | 28.73291 | 27.9405 | 116.0464 | 100.5844 | -0.0001944065 | 0.08758866 | 0 | 0 | 0
9867 | 438066.8 | 2012-07-17 11:46 | 420.2138 | 7 | 30 | -0.6746967 | 3.961289 | 28.73291 | 27.94613 | 116.0464 | 100.6067 | -0.0001943588 | 0.08758866 | 0 | 0 | 0
9868 | 438096.8 | 2012-07-17 11:46 | 450.2289 | 7 | 30 | -0.6746967 | 3.954324 | 28.73291 | 27.95175 | 116.0464 | 100.6289 | -0.0001619816 | 0.08758866 | 0 | 0 | 0
9869 | 438126.8 | 2012-07-17 11:47 | 480.2444 | 7 | 30 | -0.6748766 | 3.947196 | 28.73291 | 27.95738 | 116.0464 | 100.6512 | -0.0002267838 | 0.08758866 | 0 | 0 | 0
9870 | 438156.9 | 2012-07-17 11:47 | 510.2599 | 7 | 30 | -0.6746967 | 3.940554 | 28.73291 | 27.963 | 116.0464 | 100.6734 | -0.0001619816 | 0.08758866 | 0 | 0 | 0
9871 | 438186.9 | 2012-07-17 11:48 | 540.2748 | 7 | 30 | -0.6745167 | 3.933751 | 28.73291 | 27.96863 | 116.0464 | 100.6955 | -0.0001619816 | 0.08758866 | 0 | 0 | 0
9872 | 438216.9 | 2012-07-17 11:48 | 570.2932 | 7 | 30 | -0.6746967 | 3.927109 | 28.73291 | 27.97425 | 116.0464 | 100.7176 | -0.0001619816 | 0.08758866 | 0 | 0 | 0
9873 | 438246.9 | 2012-07-17 11:49 | 600.3062 | 7 | 30 | -0.6746967 | 3.920467 | 28.73291 | 27.97988 | 116.0464 | 100.7397 | -0.0001296043 | 0.08758866 | 0 | 0 | 0
9874 | 438276.9 | 2012-07-17 11:49 | 630.3207 | 7 | 30 | -0.6746967 | 3.913664 | 28.73291 | 27.9855 | 116.0464 | 100.7617 | -0.0001943588 | 0.08758866 | 0 | 0 | 0
9875 | 438306.9 | 2012-07-17 11:50 | 660.3361 | 7 | 30 | -0.6746967 | 3.907184 | 28.73291 | 27.99113 | 116.0464 | 100.7837 | -0.0001944065 | 0.08758866 | 0 | 0 | 0
9876 | 438337 | 2012-07-17 11:50 | 690.3513 | 7 | 30 | -0.6748766 | 3.900704 | 28.73291 | 27.99675 | 116.0464 | 100.8057 | -0.0001944065 | 0.08758866 | 0 | 0 | 0
9877 | 438367 | 2012-07-17 11:51 | 720.3665 | 7 | 30 | -0.6746967 | 3.894549 | 28.73291 | 28.00238 | 116.0464 | 100.8276 | -0.0001619816 | 0.08758866 | 0 | 0 | 0
9878 | 438397 | 2012-07-17 11:51 | 750.3817 | 7 | 30 | -0.6746967 | 3.888069 | 28.73291 | 28.008 | 116.0464 | 100.8495 | -0.0002267838 | 0.08758866 | 0 | 0 | 0
9879 | 438427 | 2012-07-17 11:52 | 780.397 | 7 | 30 | -0.6746967 | 3.881913 | 28.73291 | 28.01363 | 116.0464 | 100.8713 | -0.0001944065 | 0.08758866 | 0 | 0 | 0
9880 | 438457 | 2012-07-17 11:52 | 810.4123 | 7 | 30 | -0.6745167 | 3.87592 | 28.73291 | 28.01925 | 116.0464 | 100.8932 | -0.0001296043 | 0.08758866 | 0 | 0 | 0
9881 | 438487 | 2012-07-17 11:53 | 840.4277 | 7 | 30 | -0.6748766 | 3.869764 | 28.73291 | 28.02488 | 116.0464 | 100.9149 | -0.0001944065 | 0.08758866 | 0 | 0 | 0
9882 | 438517 | 2012-07-17 11:53 | 870.4428 | 7 | 30 | -0.6746967 | 3.863932 | 28.73291 | 28.0305 | 116.0464 | 100.9367 | -0.0001296043 | 0.08758866 | 0 | 0 | 0
9883 | 438547.1 | 2012-07-17 11:54 | 900.4587 | 7 | 30 | -0.6748766 | 3.857939 | 28.73291 | 28.03613 | 116.0464 | 100.9584 | -0.0001619816 | 0.08758866 | 0 | 0 | 0
9884 | 438577.1 | 2012-07-17 11:54 | 930.4737 | 7 | 30 | -0.6746967 | 3.852107 | 28.73291 | 28.04175 | 116.0464 | 100.9801 | -0.0001619816 | 0.08758866 | 0 | 0 | 0
9885 | 438607.1 | 2012-07-17 11:55 | 960.4887 | 7 | 30 | -0.6748766 | 3.846437 | 28.73291 | 28.04738 | 116.0464 | 101.0018 | -0.0001620293 | 0.08758866 | 0 | 0 | 0
9886 | 438637.1 | 2012-07-17 11:55 | 990.5041 | 7 | 30 | -0.6746967 | 3.84093 | 28.73291 | 28.053 | 116.0464 | 101.0234 | -0.0001620293 | 0.08758866 | 0 | 0 | 0
9887 | 438667.1 | 2012-07-17 11:56 | 1020.519 | 7 | 30 | -0.6748766 | 3.835422 | 28.73291 | 28.05863 | 116.0464 | 101.045 | -0.0001620293 | 0.08758866 | 0 | 0 | 0
9888 | 438697.1 | 2012-07-17 11:56 | 1050.534 | 7 | 30 | -0.6746967 | 3.830076 | 28.73291 | 28.06426 | 116.0464 | 101.0665 | -0.0001619816 | 0.08758866 | 0 | 0 | 0
9889 | 438727.2 | 2012-07-17 11:57 | 1080.55 | 7 | 30 | -0.6746967 | 3.82473 | 28.73291 | 28.06988 | 116.0464 | 101.0881 | -0.0001619816 | 0.08758866 | 0 | 0 | 0
9890 | 438757.2 | 2012-07-17 11:57 | 1110.565 | 7 | 30 | -0.6745167 | 3.819709 | 28.73291 | 28.07551 | 116.0464 | 101.1096 | -0.0001620293 | 0.08758866 | 0 | 0 | 0
9891 | 438787.2 | 2012-07-17 11:58 | 1140.58 | 7 | 30 | -0.6745167 | 3.814363 | 28.73291 | 28.08113 | 116.0464 | 101.131 | -0.0001296043 | 0.08758866 | 0 | 0 | 0
9892 | 438817.2 | 2012-07-17 11:58 | 1170.595 | 7 | 30 | -0.6748766 | 3.809341 | 28.73291 | 28.08676 | 116.0464 | 101.1525 | -0.0001296043 | 0.08758866 | 0 | 0 | 0
9893 | 438847.2 | 2012-07-17 11:59 | 1200.611 | 7 | 30 | -0.6746967 | 3.804319 | 28.73291 | 28.09238 | 116.0464 | 101.1739 | -0.0001296043 | 0.08758866 | 0 | 0 | 0
9894 | 438877.2 | 2012-07-17 11:59 | 1230.626 | 7 | 30 | -0.6746967 | 3.799622 | 28.73291 | 28.09801 | 116.0464 | 101.1953 | -0.0001295567 | 0.08758866 | 0 | 0 | 0
9895 | 438907.2 | 2012-07-17 12:00 | 1260.641 | 7 | 30 | -0.6745167 | 3.794924 | 28.73291 | 28.10363 | 116.0464 | 101.2166 | -0.0001296043 | 0.08758866 | 0 | 0 | 0
9896 | 438937.3 | 2012-07-17 12:00 | 1290.657 | 7 | 30 | -0.6746967 | 3.790226 | 28.73291 | 28.10926 | 116.0464 | 101.238 | -9.717941e-05 | 0.08758866 | 0 | 0 | 0
9897 | 438967.3 | 2012-07-17 12:01 | 1320.672 | 7 | 30 | -0.6746967 | 3.785528 | 28.73291 | 28.11488 | 116.0464 | 101.2593 | -0.0001296043 | 0.08758866 | 0 | 0 | 0
9898 | 438997.3 | 2012-07-17 12:01 | 1350.687 | 7 | 30 | -0.6746967 | 3.780993 | 28.73291 | 28.12051 | 116.0464 | 101.2806 | -0.0001296043 | 0.08758866 | 0 | 0 | 0
9899 | 439027.3 | 2012-07-17 12:02 | 1380.703 | 7 | 30 | -0.6745167 | 3.776619 | 28.73291 | 28.12613 | 116.0464 | 101.3018 | -9.717941e-05 | 0.08758866 | 0 | 0 | 0
9900 | 439057.3 | 2012-07-17 12:02 | 1410.718 | 7 | 30 | -0.6746967 | 3.772083 | 28.73291 | 28.13176 | 116.0464 | 101.323 | -9.717941e-05 | 0.08758866 | 0 | 0 | 0
9901 | 439087.3 | 2012-07-17 12:03 | 1440.733 | 7 | 30 | -0.6746967 | 3.767709 | 28.73291 | 28.13738 | 116.0464 | 101.3442 | -0.0001295567 | 0.08758866 | 0 | 0 | 0
9902 | 439117.4 | 2012-07-17 12:03 | 1470.748 | 7 | 30 | -0.6746967 | 3.763498 | 28.73291 | 28.14301 | 116.0464 | 101.3654 | -9.717941e-05 | 0.08758866 | 0 | 0 | 0
9903 | 439147.4 | 2012-07-17 12:04 | 1500.763 | 7 | 30 | -0.6745167 | 3.759286 | 28.73291 | 28.14863 | 116.0464 | 101.3866 | -0.0001295567 | 0.08758866 | 0 | 0 | 0
9904 | 439177.4 | 2012-07-17 12:04 | 1530.779 | 7 | 30 | -0.6746967 | 3.755074 | 28.73291 | 28.15426 | 116.0464 | 101.4077 | -0.0001296043 | 0.08758866 | 0 | 0 | 0
9905 | 439207.4 | 2012-07-17 12:05 | 1560.794 | 7 | 30 | -0.6746967 | 3.751024 | 28.73291 | 28.15988 | 116.0464 | 101.4288 | -9.717941e-05 | 0.08758866 | 0 | 0 | 0
9906 | 439237.4 | 2012-07-17 12:05 | 1590.809 | 7 | 30 | -0.6745167 | 3.746974 | 28.73291 | 28.16551 | 116.0464 | 101.4499 | -6.480217e-05 | 0.08758866 | 0 | 0 | 0
9907 | 439267.4 | 2012-07-17 12:06 | 1620.825 | 7 | 30 | -0.6745167 | 3.742925 | 28.73291 | 28.17113 | 116.0464 | 101.471 | -9.717941e-05 | 0.08758866 | 0 | 0 | 0
9908 | 439297.4 | 2012-07-17 12:06 | 1650.84 | 7 | 30 | -0.6743368 | 3.739199 | 28.73291 | 28.17676 | 116.0464 | 101.492 | -6.480217e-05 | 0.08758866 | 0 | 0 | 0
9909 | 439327.5 | 2012-07-17 12:07 | 1680.855 | 7 | 30 | -0.6745167 | 3.735311 | 28.73291 | 28.18238 | 116.0464 | 101.513 | -6.480217e-05 | 0.08758866 | 0 | 0 | 0
9910 | 439357.5 | 2012-07-17 12:07 | 1710.87 | 7 | 30 | -0.6745167 | 3.731423 | 28.73291 | 28.18801 | 116.0464 | 101.534 | -6.475449e-05 | 0.08758866 | 0 | 0 | 0
9911 | 439387.5 | 2012-07-17 12:08 | 1740.886 | 7 | 30 | -0.6743368 | 3.727697 | 28.73291 | 28.19363 | 116.0464 | 101.555 | -9.722709e-05 | 0.08758866 | 0 | 0 | 0
9912 | 439417.5 | 2012-07-17 12:08 | 1770.901 | 7 | 30 | -0.6745167 | 3.72381 | 28.73291 | 28.19926 | 116.0464 | 101.576 | -9.717941e-05 | 0.08758866 | 0 | 0 | 0
9913 | 439447.5 | 2012-07-17 12:09 | 1800.916 | 7 | 30 | -0.6745167 | 3.720408 | 28.73291 | 28.20488 | 116.0464 | 101.5969 | -9.717941e-05 | 0.08758866 | 0 | 0 | 0
9914 | 439477.5 | 2012-07-17 12:09 | 1830.932 | 7 | 30 | -0.6745167 | 3.716844 | 28.73291 | 28.21051 | 116.0464 | 101.6178 | -9.717941e-05 | 0.08758866 | 0 | 0 | 0
9915 | 439507.6 | 2012-07-17 12:10 | 1860.947 | 7 | 30 | -0.6745167 | 3.71328 | 28.73291 | 28.21613 | 116.0464 | 101.6387 | -3.242493e-05 | 0.08758866 | 0 | 0 | 0
9916 | 439537.6 | 2012-07-17 12:10 | 1890.962 | 7 | 30 | -0.6746967 | 3.709716 | 28.73291 | 28.22176 | 116.0464 | 101.6596 | -0.0001296043 | 0.08758866 | 0 | 0 | 0
9917 | 439567.6 | 2012-07-17 12:11 | 1920.977 | 7 | 30 | -0.6746967 | 3.706315 | 28.73291 | 28.22738 | 116.0464 | 101.6805 | -9.717941e-05 | 0.08758866 | 0 | 0 | 0
9918 | 439597.6 | 2012-07-17 12:11 | 1950.993 | 7 | 30 | -0.6745167 | 3.703075 | 28.73291 | 28.23301 | 116.0464 | 101.7013 | -9.722709e-05 | 0.08758866 | 0 | 0 | 0
9919 | 439627.6 | 2012-07-17 12:12 | 1981.008 | 7 | 30 | -0.6746967 | 3.699673 | 28.73291 | 28.23863 | 116.0464 | 101.7221 | -9.717941e-05 | 0.08758866 | 0 | 0 | 0
9920 | 439657.6 | 2012-07-17 12:12 | 2011.023 | 7 | 30 | -0.6746967 | 3.696433 | 28.73291 | 28.24426 | 116.0464 | 101.7429 | -6.480217e-05 | 0.08758866 | 0 | 0 | 0
9921 | 439687.6 | 2012-07-17 12:13 | 2041.038 | 7 | 30 | -0.6746967 | 3.693193 | 28.73291 | 28.24988 | 116.0464 | 101.7637 | -9.722709e-05 | 0.08758866 | 0 | 0 | 0
9922 | 439717.7 | 2012-07-17 12:13 | 2071.054 | 7 | 30 | -0.6746967 | 3.690115 | 28.73291 | 28.25551 | 116.0464 | 101.7845 | -6.480217e-05 | 0.08758866 | 0 | 0 | 0
9923 | 439747.7 | 2012-07-17 12:14 | 2101.069 | 7 | 30 | -0.6745167 | 3.6872 | 28.73291 | 28.26113 | 116.0464 | 101.8052 | -6.480217e-05 | 0.08758866 | 0 | 0 | 0
9924 | 439777.7 | 2012-07-17 12:14 | 2131.084 | 7 | 30 | -0.6746967 | 3.68396 | 28.73291 | 28.26676 | 116.0464 | 101.826 | -0.0001296043 | 0.08758866 | 0 | 0 | 0
9925 | 439807.7 | 2012-07-17 12:15 | 2161.099 | 7 | 30 | -0.6746967 | 3.681206 | 28.73291 | 28.27238 | 116.0464 | 101.8467 | -9.717941e-05 | 0.08758866 | 0 | 0 | 0
9926 | 439837.7 | 2012-07-17 12:15 | 2191.115 | 7 | 30 | -0.6746967 | 3.67829 | 28.73291 | 28.27801 | 116.0464 | 101.8674 | -9.717941e-05 | 0.08758866 | 0 | 0 | 0
9927 | 439867.7 | 2012-07-17 12:16 | 2221.13 | 7 | 30 | -0.6746967 | 3.675536 | 28.73291 | 28.28363 | 116.0464 | 101.8881 | -9.717941e-05 | 0.08758866 | 0 | 0 | 0
9928 | 439897.7 | 2012-07-17 12:16 | 2251.145 | 7 | 30 | -0.6746967 | 3.672782 | 28.73291 | 28.28926 | 116.0464 | 101.9087 | -6.475449e-05 | 0.08758866 | 0 | 0 | 0
9929 | 439927.8 | 2012-07-17 12:17 | 2281.161 | 7 | 30 | -0.6748766 | 3.670028 | 28.73291 | 28.29488 | 116.0464 | 101.9294 | -6.480217e-05 | 0.08758866 | 0 | 0 | 0
9930 | 439957.8 | 2012-07-17 12:17 | 2311.176 | 7 | 30 | -0.6746967 | 3.667437 | 28.73291 | 28.30051 | 116.0464 | 101.95 | -9.717941e-05 | 0.08758866 | 0 | 0 | 0
9931 | 439987.8 | 2012-07-17 12:18 | 2341.191 | 7 | 30 | -0.6748766 | 3.664845 | 28.73291 | 28.30613 | 116.0464 | 101.9706 | -9.717941e-05 | 0.08758866 | 0 | 0 | 0
9932 | 440017.8 | 2012-07-17 12:18 | 2371.206 | 7 | 30 | -0.6745167 | 3.662415 | 28.73291 | 28.31176 | 116.0464 | 101.9912 | -6.480217e-05 | 0.08758866 | 0 | 0 | 0
9933 | 440047.8 | 2012-07-17 12:19 | 2401.222 | 7 | 30 | -0.6746967 | 3.659985 | 28.73291 | 28.31738 | 116.0464 | 102.0118 | -6.480217e-05 | 0.08758866 | 0 | 0 | 0
9934 | 440077.8 | 2012-07-17 12:19 | 2431.237 | 7 | 30 | -0.6746967 | 3.657555 | 28.73291 | 28.32301 | 116.0464 | 102.0324 | -6.480217e-05 | 0.08758866 | 0 | 0 | 0
9935 | 440107.9 | 2012-07-17 12:20 | 2461.252 | 7 | 30 | -0.6745167 | 3.655449 | 28.73291 | 28.32863 | 116.0464 | 102.053 | -3.242493e-05 | 0.08758866 | 0 | 0 | 0
9936 | 440137.9 | 2012-07-17 12:20 | 2491.268 | 7 | 30 | -0.6748766 | 3.653019 | 28.73291 | 28.33426 | 116.0464 | 102.0735 | -6.480217e-05 | 0.08758866 | 0 | 0 | 0
9937 | 440167.9 | 2012-07-17 12:21 | 2521.27 | 7 | 30 | -0.6746967 | 3.650751 | 28.73291 | 28.33988 | 116.0464 | 102.0941 | -9.722709e-05 | 0.08758866 | 0 | 0 | 0
9938 | 440197.9 | 2012-07-17 12:21 | 2551.282 | 7 | 30 | -0.6746967 | 3.648484 | 28.73291 | 28.34551 | 116.0464 | 102.1146 | -6.480217e-05 | 0.08758866 | 0 | 0 | 0
9939 | 440227.9 | 2012-07-17 12:22 | 2581.298 | 7 | 30 | -0.6746967 | 3.646378 | 28.73291 | 28.35113 | 116.0464 | 102.1351 | -9.717941e-05 | 0.08758866 | 0 | 0 | 0
9940 | 440257.9 | 2012-07-17 12:22 | 2611.313 | 7 | 30 | -0.6746967 | 3.644272 | 28.73291 | 28.35676 | 116.0464 | 102.1556 | -9.717941e-05 | 0.08758866 | 0 | 0 | 0
9941 | 440287.9 | 2012-07-17 12:23 | 2641.328 | 7 | 30 | -0.6746967 | 3.642004 | 28.73291 | 28.36238 | 116.0464 | 102.1761 | -6.475449e-05 | 0.08758866 | 0 | 0 | 0
9942 | 440317.9 | 2012-07-17 12:23 | 2671.343 | 7 | 30 | -0.6746967 | 3.64006 | 28.73291 | 28.36801 | 116.0464 | 102.1966 | -3.242493e-05 | 0.08758866 | 0 | 0 | 0
9943 | 440348 | 2012-07-17 12:24 | 2701.359 | 7 | 30 | -0.6745167 | 3.637954 | 28.73291 | 28.37363 | 116.0464 | 102.2171 | -3.237724e-05 | 0.08758866 | 0 | 0 | 0
9944 | 440378 | 2012-07-17 12:24 | 2731.374 | 7 | 30 | -0.6748766 | 3.635686 | 28.73291 | 28.37926 | 116.0464 | 102.2375 | -9.722709e-05 | 0.08758866 | 0 | 0 | 0
9945 | 440408 | 2012-07-17 12:25 | 2761.389 | 7 | 30 | -0.6750566 | 3.63358 | 28.73291 | 28.38488 | 116.0464 | 102.258 | -6.475449e-05 | 0.08758866 | 0 | 0 | 0
9946 | 440438 | 2012-07-17 12:25 | 2791.404 | 7 | 30 | -0.6748766 | 3.631474 | 28.73291 | 28.39051 | 116.0464 | 102.2784 | -9.717941e-05 | 0.08758866 | 0 | 0 | 0
9947 | 440468 | 2012-07-17 12:26 | 2821.42 | 7 | 30 | -0.6746967 | 3.629531 | 28.73291 | 28.39614 | 116.0464 | 102.2988 | -3.237724e-05 | 0.08758866 | 0 | 0 | 0
9948 | 440498 | 2012-07-17 12:26 | 2851.435 | 7 | 30 | -0.6746967 | 3.627263 | 28.73291 | 28.40176 | 116.0464 | 102.3193 | -6.480217e-05 | 0.08758866 | 0 | 0 | 0
9949 | 440528.1 | 2012-07-17 12:27 | 2881.45 | 7 | 30 | -0.6746967 | 3.625157 | 28.73291 | 28.40739 | 116.0464 | 102.3397 | -6.475449e-05 | 0.08758866 | 0 | 0 | 0
9950 | 440558.1 | 2012-07-17 12:27 | 2911.466 | 7 | 30 | -0.6748766 | 3.622727 | 28.73291 | 28.41301 | 116.0464 | 102.36 | -6.480217e-05 | 0.08758866 | 0 | 0 | 0
9951 | 440588.1 | 2012-07-17 12:28 | 2941.481 | 7 | 30 | -0.6746967 | 3.620459 | 28.73291 | 28.41864 | 116.0464 | 102.3804 | -9.717941e-05 | 0.08758866 | 0 | 0 | 0
9952 | 440618.1 | 2012-07-17 12:28 | 2971.496 | 7 | 30 | -0.6748766 | 3.618191 | 28.73291 | 28.42426 | 116.0464 | 102.4008 | -3.237724e-05 | 0.08758866 | 0 | 0 | 0
9953 | 440648.1 | 2012-07-17 12:29 | 3001.511 | 7 | 30 | -0.6746967 | 3.615761 | 28.73291 | 28.42989 | 116.0464 | 102.4211 | -6.480217e-05 | 0.08758866 | 0 | 0 | 0
9954 | 440678.1 | 2012-07-17 12:29 | 3031.527 | 7 | 30 | -0.6746967 | 3.613331 | 28.73291 | 28.43551 | 116.0464 | 102.4415 | -3.242493e-05 | 0.08758866 | 0 | 0 | 0
9955 | 440708.1 | 2012-07-17 12:30 | 3061.542 | 7 | 30 | -0.6746967 | 3.610415 | 28.73291 | 28.44114 | 116.0464 | 102.4618 | -9.722709e-05 | 0.08758866 | 0 | 0 | 0
9956 | 440738.2 | 2012-07-17 12:30 | 3091.557 | 7 | 30 | -0.6746967 | 3.607824 | 28.73291 | 28.44677 | 116.0464 | 102.4821 | -9.722709e-05 | 0.08758866 | 0 | 0 | 0
9957 | 440768.2 | 2012-07-17 12:31 | 3121.572 | 7 | 30 | -0.6746967 | 3.60507 | 28.73291 | 28.45239 | 116.0464 | 102.5024 | -6.480217e-05 | 0.08758866 | 0 | 0 | 0
9958 | 440798.2 | 2012-07-17 12:31 | 3151.588 | 7 | 30 | -0.6745167 | 3.602154 | 28.73291 | 28.45802 | 116.0464 | 102.5226 | -6.480217e-05 | 0.08758866 | 0 | 0 | 0
9959 | 440828.2 | 2012-07-17 12:32 | 3181.603 | 7 | 30 | -0.6746967 | 3.599076 | 28.73291 | 28.46364 | 116.0464 | 102.5429 | -9.722709e-05 | 0.08758866 | 0 | 0 | 0
9960 | 440858.2 | 2012-07-17 12:32 | 3211.618 | 7 | 30 | -0.6746967 | 3.595674 | 28.73291 | 28.46927 | 116.0464 | 102.5631 | -0.0001296043 | 0.08758866 | 0 | 0 | 0
9961 | 440888.2 | 2012-07-17 12:33 | 3241.634 | 7 | 30 | -0.6746967 | 3.592434 | 28.73291 | 28.47489 | 116.0464 | 102.5833 | -0.0001296043 | 0.08758866 | 0 | 0 | 0
9962 | 440918.3 | 2012-07-17 12:33 | 3271.649 | 7 | 30 | -0.6746967 | 3.589033 | 28.73291 | 28.48052 | 116.0464 | 102.6035 | -9.717941e-05 | 0.08758866 | 0 | 0 | 0
9963 | 440948.3 | 2012-07-17 12:34 | 3301.664 | 7 | 30 | -0.6746967 | 3.585307 | 28.73291 | 28.48614 | 116.0464 | 102.6237 | -9.717941e-05 | 0.08758866 | 0 | 0 | 0
9964 | 440978.3 | 2012-07-17 12:34 | 3331.679 | 7 | 30 | -0.6746967 | 3.581419 | 28.73291 | 28.49177 | 116.0464 | 102.6439 | -9.722709e-05 | 0.08758866 | 0 | 0 | 0
9965 | 441008.3 | 2012-07-17 12:35 | 3361.695 | 7 | 30 | -0.6745167 | 3.577207 | 28.73291 | 28.49739 | 116.0464 | 102.664 | -0.0001296043 | 0.08758866 | 0 | 0 | 0
9966 | 441038.3 | 2012-07-17 12:35 | 3391.71 | 7 | 30 | -0.6746967 | 3.572995 | 28.73291 | 28.50302 | 116.0464 | 102.6841 | -9.722709e-05 | 0.08758866 | 0 | 0 | 0
9967 | 441068.3 | 2012-07-17 12:36 | 3421.725 | 7 | 30 | -0.6746967 | 3.568298 | 28.73291 | 28.50864 | 116.0464 | 102.7042 | -0.0001296043 | 0.08758866 | 0 | 0 | 0
9968 | 441098.3 | 2012-07-17 12:36 | 3451.74 | 7 | 30 | -0.6745167 | 3.5636 | 28.73291 | 28.51427 | 116.0464 | 102.7243 | -9.717941e-05 | 0.08758866 | 0 | 0 | 0
9969 | 441128.4 | 2012-07-17 12:37 | 3481.756 | 7 | 30 | -0.6746967 | 3.558254 | 28.73291 | 28.51989 | 116.0464 | 102.7443 | -0.0001296043 | 0.08758866 | 0 | 0 | 0
9970 | 441158.4 | 2012-07-17 12:37 | 3511.771 | 7 | 30 | -0.6748766 | 3.552747 | 28.73291 | 28.52552 | 116.0464 | 102.7643 | -0.0001944065 | 0.08758866 | 0 | 0 | 0
9971 | 441188.4 | 2012-07-17 12:38 | 3541.786 | 7 | 30 | -0.6746967 | 3.547077 | 28.73291 | 28.53114 | 116.0464 | 102.7843 | -9.717941e-05 | 0.08758866 | 0 | 0 | 0
9972 | 441218.4 | 2012-07-17 12:38 | 3571.801 | 7 | 30 | -0.6746967 | 3.540759 | 28.73291 | 28.53677 | 116.0464 | 102.8042 | -0.0001296043 | 0.08758866 | 0 | 0 | 0
9973 | 441248.4 | 2012-07-17 12:39 | 3601.817 | 7 | 30 | -0.6746967 | 3.534117 | 28.73291 | 28.54239 | 116.0464 | 102.8241 | -0.0001619816 | 0.08758866 | 0 | 0 | 0
9974 | 441278.4 | 2012-07-17 12:39 | 3631.832 | 7 | 30 | -0.6746967 | 3.526666 | 28.73291 | 28.54802 | 116.0464 | 102.844 | -0.0002267838 | 0.08758866 | 0 | 0 | 0
9975 | 441308.5 | 2012-07-17 12:40 | 3661.847 | 7 | 30 | -0.6748766 | 3.51889 | 28.73291 | 28.55364 | 116.0464 | 102.8638 | -0.0002267838 | 0.08758866 | 0 | 0 | 0
9976 | 441338.5 | 2012-07-17 12:40 | 3691.863 | 7 | 30 | -0.6746967 | 3.510467 | 28.73291 | 28.55927 | 116.0464 | 102.8835 | -0.0002915859 | 0.08758866 | 0 | 0 | 0
9977 | 441368.5 | 2012-07-17 12:41 | 3721.878 | 7 | 30 | -0.6746967 | 3.501395 | 28.73291 | 28.56489 | 116.0464 | 102.9033 | -0.000259161 | 0.08758866 | 0 | 0 | 0
9978 | 441398.5 | 2012-07-17 12:41 | 3751.893 | 7 | 30 | -0.6746967 | 3.491514 | 28.73291 | 28.57052 | 116.0464 | 102.9229 | -0.0002915859 | 0.08758866 | 0 | 0 | 0
9979 | 441428.5 | 2012-07-17 12:42 | 3781.909 | 7 | 30 | -0.6746967 | 3.480498 | 28.73291 | 28.57614 | 116.0464 | 102.9425 | -0.0003239632 | 0.08758866 | 0 | 0 | 0
9980 | 441458.5 | 2012-07-17 12:42 | 3811.924 | 7 | 30 | -0.6745167 | 3.468673 | 28.73291 | 28.58177 | 116.0464 | 102.9621 | -0.0003563404 | 0.08758866 | 0 | 0 | 0
9981 | 441488.5 | 2012-07-17 12:43 | 3841.939 | 7 | 30 | -0.6746967 | 3.455714 | 28.73291 | 28.5874 | 116.0464 | 102.9816 | -0.0003563881 | 0.08758866 | 0 | 0 | 0
9982 | 441518.6 | 2012-07-17 12:43 | 3871.954 | 7 | 30 | -0.6746967 | 3.441458 | 28.73291 | 28.59302 | 116.0464 | 103.001 | -0.0004536152 | 0.08758866 | 0 | 0 | 0
9983 | 441548.6 | 2012-07-17 12:44 | 3901.97 | 7 | 30 | -0.6746967 | 3.426393 | 28.73291 | 28.59865 | 116.0464 | 103.0203 | -0.0004211903 | 0.08758866 | 0 | 0 | 0
9984 | 441578.6 | 2012-07-17 12:44 | 3931.985 | 7 | 30 | -0.6748766 | 3.410032 | 28.73291 | 28.60427 | 116.0464 | 103.0395 | -0.0004211426 | 0.08758866 | 0 | 0 | 0
9985 | 441608.6 | 2012-07-17 12:45 | 3962 | 7 | 30 | -0.6746967 | 3.392051 | 28.73291 | 28.6099 | 116.0464 | 103.0587 | -0.0004859447 | 0.08758866 | 0 | 0 | 0
9986 | 441638.6 | 2012-07-17 12:45 | 3992.015 | 7 | 30 | -0.6746967 | 3.372936 | 28.73291 | 28.61552 | 116.0464 | 103.0777 | -0.0005183697 | 0.08758866 | 0 | 0 | 0
9987 | 441668.6 | 2012-07-17 12:46 | 4022.031 | 7 | 30 | -0.6746967 | 3.352363 | 28.73291 | 28.62115 | 116.0464 | 103.0966 | -0.0005507946 | 0.08758866 | 0 | 0 | 0
9988 | 441698.7 | 2012-07-17 12:46 | 4052.046 | 7 | 30 | -0.6746967 | 3.330656 | 28.73291 | 28.62677 | 116.0464 | 103.1154 | -0.0005831718 | 0.08758866 | 0 | 0 | 0
9989 | 441728.7 | 2012-07-17 12:47 | 4082.061 | 7 | 30 | -0.6746967 | 3.308139 | 28.73291 | 28.6324 | 116.0464 | 103.1341 | -0.0005831718 | 0.08758866 | 0 | 0 | 0
9990 | 441758.7 | 2012-07-17 12:47 | 4112.076 | 7 | 30 | -0.6746967 | 3.284812 | 28.73291 | 28.63802 | 116.0464 | 103.1526 | -0.0006155491 | 0.08758866 | 0 | 0 | 0
9991 | 441788.7 | 2012-07-17 12:48 | 4142.092 | 7 | 30 | -0.6746967 | 3.261162 | 28.73291 | 28.64365 | 116.0464 | 103.171 | -0.0006155968 | 0.08758866 | 0 | 0 | 0
9992 | 441818.7 | 2012-07-17 12:48 | 4172.107 | 7 | 30 | -0.6745167 | 3.237187 | 28.73291 | 28.64927 | 116.0464 | 103.1893 | -0.000647974 | 0.08758866 | 0 | 0 | 0
9993 | 441848.7 | 2012-07-17 12:49 | 4202.122 | 7 | 30 | -0.6746967 | 3.213212 | 28.73291 | 28.6549 | 116.0464 | 103.2074 | -0.0006479264 | 0.08758866 | 0 | 0 | 0
9994 | 441878.7 | 2012-07-17 12:49 | 4232.137 | 7 | 30 | -0.6746967 | 3.189237 | 28.73291 | 28.66052 | 116.0464 | 103.2254 | -0.000647974 | 0.08758866 | 0 | 0 | 0
9995 | 441908.8 | 2012-07-17 12:50 | 4262.153 | 7 | 30 | -0.6746967 | 3.165425 | 28.73291 | 28.66615 | 116.0464 | 103.2433 | -0.000647974 | 0.08758866 | 0 | 0 | 0
9996 | 441938.8 | 2012-07-17 12:50 | 4292.168 | 7 | 30 | -0.6746967 | 3.142098 | 28.73291 | 28.67177 | 116.0464 | 103.2611 | -0.0006155491 | 0.08758866 | 0 | 0 | 0
9997 | 441968.8 | 2012-07-17 12:51 | 4322.183 | 7 | 30 | -0.6748766 | 3.119095 | 28.73291 | 28.6774 | 116.0464 | 103.2787 | -0.0005831718 | 0.08758866 | 0 | 0 | 0
9998 | 441998.8 | 2012-07-17 12:51 | 4352.198 | 7 | 30 | -0.6746967 | 3.097064 | 28.73291 | 28.68302 | 116.0464 | 103.2962 | -0.0005507469 | 0.08758866 | 0 | 0 | 0
9999 | 442028.8 | 2012-07-17 12:52 | 4382.214 | 7 | 30 | -0.6746967 | 3.075519 | 28.73291 | 28.68865 | 116.0464 | 103.3135 | -0.0005183697 | 0.08758866 | 0 | 0 | 0
10000 | 442058.8 | 2012-07-17 12:52 | 4412.229 | 7 | 30 | -0.6746967 | 3.054137 | 28.73291 | 28.69427 | 116.0464 | 103.3308 | -0.0005831242 | 0.08758866 | 0 | 0 | 0
10001 | 442088.8 | 2012-07-17 12:53 | 4442.244 | 7 | 30 | -0.6746967 | 3.033239 | 28.73291 | 28.6999 | 116.0464 | 103.3479 | -0.0005507946 | 0.08758866 | 0 | 0 | 0
10002 | 442118.9 | 2012-07-17 12:53 | 4472.26 | 7 | 30 | -0.6746967 | 3.01299 | 28.73291 | 28.70552 | 116.0464 | 103.3649 | -0.0005507946 | 0.08758866 | 0 | 0 | 0
10003 | 442148.9 | 2012-07-17 12:54 | 4502.275 | 7 | 30 | -0.6745167 | 2.992903 | 28.73291 | 28.71115 | 116.0464 | 103.3818 | -0.0005183697 | 0.08758866 | 0 | 0 | 0
10004 | 442178.9 | 2012-07-17 12:54 | 4532.29 | 7 | 30 | -0.6746967 | 2.973464 | 28.73291 | 28.71677 | 116.0464 | 103.3986 | -0.0004859924 | 0.08758866 | 0 | 0 | 0
10005 | 442208.9 | 2012-07-17 12:55 | 4562.305 | 7 | 30 | -0.6746967 | 2.954026 | 28.73291 | 28.7224 | 116.0464 | 103.4152 | -0.0004859924 | 0.08758866 | 0 | 0 | 0
10006 | 442238.9 | 2012-07-17 12:55 | 4592.321 | 7 | 30 | -0.6748766 | 2.934101 | 28.73291 | 28.72803 | 116.0464 | 103.4318 | -0.0005507469 | 0.08758866 | 0 | 0 | 0
10007 | 442268.9 | 2012-07-17 12:56 | 4622.336 | 7 | 30 | -0.6746967 | 2.91531 | 28.73291 | 28.73365 | 116.0464 | 103.4482 | -0.0005183697 | 0.08758866 | 0 | 0 | 0
10008 | 442299 | 2012-07-17 12:56 | 4652.351 | 7 | 30 | -0.6746967 | 2.896842 | 28.73291 | 28.73928 | 116.0464 | 103.4646 | -0.0004859924 | 0.08758866 | 0 | 0 | 0
10009 | 442329 | 2012-07-17 12:57 | 4682.366 | 7 | 30 | -0.6746967 | 2.878537 | 28.73291 | 28.7449 | 116.0464 | 103.4808 | -0.0004536152 | 0.08758866 | 0 | 0 | 0
10010 | 442359 | 2012-07-17 12:57 | 4712.382 | 7 | 30 | -0.6746967 | 2.860556 | 28.73291 | 28.75053 | 116.0464 | 103.497 | -0.0004859924 | 0.08758866 | 0 | 0 | 0
10011 | 442389 | 2012-07-17 12:58 | 4742.397 | 7 | 30 | -0.6746967 | 2.842089 | 28.73291 | 28.75616 | 116.0464 | 103.513 | -0.0004859924 | 0.08758866 | 0 | 0 | 0
10012 | 442419 | 2012-07-17 12:58 | 4772.412 | 7 | 30 | -0.6748766 | 2.824108 | 28.73291 | 28.76178 | 116.0464 | 103.529 | -0.0004859447 | 0.08758866 | 0 | 0 | 0
10013 | 442449 | 2012-07-17 12:59 | 4802.428 | 7 | 30 | -0.6746967 | 2.805803 | 28.73291 | 28.76741 | 116.0464 | 103.5448 | -0.0004859924 | 0.08758866 | 0 | 0 | 0
10014 | 442479 | 2012-07-17 12:59 | 4832.443 | 7 | 30 | -0.6746967 | 2.787336 | 28.73291 | 28.77303 | 116.0464 | 103.5605 | -0.0005183697 | 0.08758866 | 0 | 0 | 0
10015 | 442509.1 | 2012-07-17 13:00 | 4862.458 | 7 | 30 | -0.6748766 | 2.768545 | 28.73291 | 28.77866 | 116.0464 | 103.5762 | -0.0005183697 | 0.08758866 | 0 | 0 | 0
10016 | 442539.1 | 2012-07-17 13:00 | 4892.473 | 7 | 30 | -0.6746967 | 2.749106 | 28.73291 | 28.78428 | 116.0464 | 103.5917 | -0.0004859924 | 0.08758866 | 0 | 0 | 0
10017 | 442569.1 | 2012-07-17 13:01 | 4922.489 | 7 | 30 | -0.6746967 | 2.729181 | 28.73291 | 28.78991 | 116.0464 | 103.6071 | -0.0004859447 | 0.08758866 | 0 | 0 | 0
10018 | 442599.1 | 2012-07-17 13:01 | 4952.504 | 7 | 30 | -0.6745167 | 2.707798 | 28.73291 | 28.79553 | 116.0464 | 103.6224 | -0.0005507946 | 0.08758866 | 0 | 0 | 0
10019 | 442609.8 | 2012-07-17 13:02 | 4963.16 | 7 | 30 | -0.6746967 | 2.699861 | 28.73291 | 28.79753 | 116.0464 | 103.6278 | -0.0005831718 | 0.08758866 | 0 | 0 | 0
10020 | 442610 | 2012-07-17 13:02 | 0.187294 | 8 | 30 | -0.0004340807 | 2.767735 | 28.73291 | 28.79753 | 116.0464 | 103.6278 | 0 | 0.06812451 | 0 | 0 | 0
10021 | 442614.8 | 2012-07-17 13:02 | 5.000084 | 8 | 30 | -0.002413501 | 3.177412 | 28.73291 | 28.79753 | 116.0464 | 103.6278 | 0.03628612 | 0.06812451 | 0 | 0 | 0
10022 | 442644.8 | 2012-07-17 13:02 | 30.01527 | 1 | 31 | 0 | 3.340052 | 28.73291 | 28.79753 | 116.0464 | 103.6278 | 0.00178194 | 0.06812451 | 0 | 0 | 0
10023 | 442674.8 | 2012-07-17 13:03 | 60.03053 | 1 | 31 | 0 | 3.384275 | 28.73291 | 28.79753 | 116.0464 | 103.6278 | 0.0008747578 | 0.06812451 | 0 | 0 | 0
10024 | 442704.8 | 2012-07-17 13:03 | 90.04594 | 1 | 31 | 0 | 3.410356 | 28.73291 | 28.79753 | 116.0464 | 103.6278 | 0.0005507469 | 0.06812451 | 0 | 0 | 0
10025 | 442734.8 | 2012-07-17 13:04 | 120.0142 | 1 | 31 | 0 | 3.429147 | 28.73291 | 28.79753 | 116.0464 | 103.6278 | 0.0004535675 | 0.06812451 | 0 | 0 | 0
10026 | 442764.8 | 2012-07-17 13:04 | 30.01529 | 2 | 31 | 0.6749082 | 3.697405 | 28.73853 | 28.79753 | 116.067 | 103.6278 | 0.00145793 | 0.06812451 | 0 | 0 | 0
10027 | 442794.8 | 2012-07-17 13:05 | 60.03055 | 2 | 31 | 0.6747283 | 3.734015 | 28.74416 | 28.79753 | 116.0879 | 103.6278 | 0.0007127762 | 0.06812451 | 0 | 0 | 0
10028 | 442824.8 | 2012-07-17 13:05 | 90.04584 | 2 | 31 | 0.6747283 | 3.756694 | 28.74978 | 28.79753 | 116.109 | 103.6278 | 0.0004859924 | 0.06812451 | 0 | 0 | 0
10029 | 442854.8 | 2012-07-17 13:06 | 120.0611 | 2 | 31 | 0.6749082 | 3.772893 | 28.75541 | 28.79753 | 116.1302 | 103.6278 | 0.0003563881 | 0.06812451 | 0 | 0 | 0
10030 | 442884.9 | 2012-07-17 13:06 | 150.0763 | 2 | 31 | 0.6747283 | 3.784233 | 28.76104 | 28.79753 | 116.1515 | 103.6278 | 0.0002267838 | 0.06812451 | 0 | 0 | 0
10031 | 442914.9 | 2012-07-17 13:07 | 180.0917 | 2 | 31 | 0.6747283 | 3.792818 | 28.76666 | 28.79753 | 116.1728 | 103.6278 | 0.0001944065 | 0.06812451 | 0 | 0 | 0
10032 | 442944.9 | 2012-07-17 13:07 | 210.1069 | 2 | 31 | 0.6749082 | 3.799946 | 28.77229 | 28.79753 | 116.1941 | 103.6278 | 0.0001944065 | 0.06812451 | 0 | 0 | 0
10033 | 442974.9 | 2012-07-17 13:08 | 240.1223 | 2 | 31 | 0.6749082 | 3.806101 | 28.77791 | 28.79753 | 116.2155 | 103.6278 | 0.0001295567 | 0.06812451 | 0 | 0 | 0
10034 | 443004.9 | 2012-07-17 13:08 | 270.1374 | 2 | 31 | 0.6749082 | 3.811933 | 28.78354 | 28.79753 | 116.237 | 103.6278 | 0.0001943588 | 0.06812451 | 0 | 0 | 0
10035 | 443034.9 | 2012-07-17 13:09 | 300.1529 | 2 | 31 | 0.6749082 | 3.817279 | 28.78917 | 28.79753 | 116.2584 | 103.6278 | 0.0001296043 | 0.06812451 | 0 | 0 | 0
10036 | 443065 | 2012-07-17 13:09 | 330.1679 | 2 | 31 | 0.6749082 | 3.822624 | 28.79479 | 28.79753 | 116.2799 | 103.6278 | 0.0001943588 | 0.06812451 | 0 | 0 | 0
10037 | 443095 | 2012-07-17 13:10 | 360.1833 | 2 | 31 | 0.6747283 | 3.827322 | 28.80042 | 28.79753 | 116.3014 | 103.6278 | 0.0001296043 | 0.06812451 | 0 | 0 | 0
10038 | 443125 | 2012-07-17 13:10 | 390.1988 | 2 | 31 | 0.6747283 | 3.832182 | 28.80604 | 28.79753 | 116.323 | 103.6278 | 0.0001296043 | 0.06812451 | 0 | 0 | 0
10039 | 443155 | 2012-07-17 13:11 | 420.214 | 2 | 31 | 0.6747283 | 3.83688 | 28.81167 | 28.79753 | 116.3446 | 103.6278 | 0.0001295567 | 0.06812451 | 0 | 0 | 0
10040 | 443185 | 2012-07-17 13:11 | 450.2291 | 2 | 31 | 0.6747283 | 3.841092 | 28.8173 | 28.79753 | 116.3662 | 103.6278 | 9.722709e-05 | 0.06812451 | 0 | 0 | 0
10041 | 443215 | 2012-07-17 13:12 | 480.2444 | 2 | 31 | 0.6745483 | 3.845465 | 28.82292 | 28.79753 | 116.3878 | 103.6278 | 9.722709e-05 | 0.06812451 | 0 | 0 | 0
10042 | 443245 | 2012-07-17 13:12 | 510.2596 | 2 | 31 | 0.6747283 | 3.850001 | 28.82855 | 28.79753 | 116.4094 | 103.6278 | 9.717941e-05 | 0.06812451 | 0 | 0 | 0
10043 | 443275.1 | 2012-07-17 13:13 | 540.275 | 2 | 31 | 0.6749082 | 3.854375 | 28.83418 | 28.79753 | 116.4311 | 103.6278 | 0.0001296043 | 0.06812451 | 0 | 0 | 0
10044 | 443305.1 | 2012-07-17 13:13 | 570.2901 | 2 | 31 | 0.6747283 | 3.858425 | 28.8398 | 28.79753 | 116.4528 | 103.6278 | 0.0001296043 | 0.06812451 | 0 | 0 | 0
10045 | 443335.1 | 2012-07-17 13:14 | 600.3054 | 2 | 31 | 0.6747283 | 3.862637 | 28.84543 | 28.79753 | 116.4745 | 103.6278 | 0.0001296043 | 0.06812451 | 0 | 0 | 0
10046 | 443365.1 | 2012-07-17 13:14 | 630.3207 | 2 | 31 | 0.6749082 | 3.866686 | 28.85105 | 28.79753 | 116.4963 | 103.6278 | 9.722709e-05 | 0.06812451 | 0 | 0 | 0
10047 | 443395.1 | 2012-07-17 13:15 | 660.3359 | 2 | 31 | 0.6749082 | 3.870736 | 28.85668 | 28.79753 | 116.518 | 103.6278 | 9.722709e-05 | 0.06812451 | 0 | 0 | 0
10048 | 443425.1 | 2012-07-17 13:15 | 690.3512 | 2 | 31 | 0.6747283 | 3.874786 | 28.8623 | 28.79753 | 116.5398 | 103.6278 | 0.0001296043 | 0.06812451 | 0 | 0 | 0
10049 | 443455.2 | 2012-07-17 13:16 | 720.3668 | 2 | 31 | 0.6749082 | 3.878674 | 28.86793 | 28.79753 | 116.5616 | 103.6278 | 9.717941e-05 | 0.06812451 | 0 | 0 | 0
10050 | 443485.2 | 2012-07-17 13:16 | 750.3817 | 2 | 31 | 0.6747283 | 3.8824 | 28.87356 | 28.79753 | 116.5835 | 103.6278 | 0.0001296043 | 0.06812451 | 0 | 0 | 0
10051 | 443515.2 | 2012-07-17 13:17 | 780.397 | 2 | 31 | 0.6749082 | 3.886125 | 28.87918 | 28.79753 | 116.6053 | 103.6278 | 0.0001296043 | 0.06812451 | 0 | 0 | 0
10052 | 443545.2 | 2012-07-17 13:17 | 810.4124 | 2 | 31 | 0.6747283 | 3.889689 | 28.88481 | 28.79753 | 116.6272 | 103.6278 | 9.717941e-05 | 0.06812451 | 0 | 0 | 0
10053 | 443575.2 | 2012-07-17 13:18 | 840.4277 | 2 | 31 | 0.6745483 | 3.893091 | 28.89043 | 28.79753 | 116.6491 | 103.6278 | 6.480217e-05 | 0.06812451 | 0 | 0 | 0
10054 | 443605.2 | 2012-07-17 13:18 | 870.4428 | 2 | 31 | 0.6749082 | 3.896655 | 28.89606 | 28.79753 | 116.671 | 103.6278 | 9.717941e-05 | 0.06812451 | 0 | 0 | 0
10055 | 443635.2 | 2012-07-17 13:19 | 900.4581 | 2 | 31 | 0.6747283 | 3.899894 | 28.90169 | 28.79753 | 116.6929 | 103.6278 | 9.717941e-05 | 0.06812451 | 0 | 0 | 0
10056 | 443665.3 | 2012-07-17 13:19 | 930.4735 | 2 | 31 | 0.6747283 | 3.903296 | 28.90731 | 28.79753 | 116.7149 | 103.6278 | 9.722709e-05 | 0.06812451 | 0 | 0 | 0
10057 | 443695.3 | 2012-07-17 13:20 | 960.4886 | 2 | 31 | 0.6747283 | 3.906536 | 28.91294 | 28.79753 | 116.7368 | 103.6278 | 9.717941e-05 | 0.06812451 | 0 | 0 | 0
10058 | 443725.3 | 2012-07-17 13:20 | 990.5039 | 2 | 31 | 0.6747283 | 3.909452 | 28.91857 | 28.79753 | 116.7588 | 103.6278 | 6.480217e-05 | 0.06812451 | 0 | 0 | 0
10059 | 443755.3 | 2012-07-17 13:21 | 1020.519 | 2 | 31 | 0.6749082 | 3.912368 | 28.92419 | 28.79753 | 116.7808 | 103.6278 | 6.480217e-05 | 0.06812451 | 0 | 0 | 0
10060 | 443785.3 | 2012-07-17 13:21 | 1050.534 | 2 | 31 | 0.6747283 | 3.915284 | 28.92982 | 28.79753 | 116.8028 | 103.6278 | 6.480217e-05 | 0.06812451 | 0 | 0 | 0
10061 | 443815.3 | 2012-07-17 13:22 | 1080.55 | 2 | 31 | 0.6747283 | 3.918038 | 28.93544 | 28.79753 | 116.8249 | 103.6278 | 3.242493e-05 | 0.06812451 | 0 | 0 | 0
10062 | 443845.3 | 2012-07-17 13:22 | 1110.566 | 2 | 31 | 0.6747283 | 3.920954 | 28.94107 | 28.79753 | 116.8469 | 103.6278 | 6.480217e-05 | 0.06812451 | 0 | 0 | 0
10063 | 443875.4 | 2012-07-17 13:23 | 1140.58 | 2 | 31 | 0.6749082 | 3.923707 | 28.9467 | 28.79753 | 116.869 | 103.6278 | 6.480217e-05 | 0.06812451 | 0 | 0 | 0
10064 | 443905.4 | 2012-07-17 13:23 | 1170.595 | 2 | 31 | 0.6747283 | 3.926461 | 28.95232 | 28.79753 | 116.8911 | 103.6278 | 9.722709e-05 | 0.06812451 | 0 | 0 | 0
10065 | 443935.4 | 2012-07-17 13:24 | 1200.611 | 2 | 31 | 0.6747283 | 3.928891 | 28.95795 | 28.79753 | 116.9132 | 103.6278 | 3.237724e-05 | 0.06812451 | 0 | 0 | 0
10066 | 443965.4 | 2012-07-17 13:24 | 1230.626 | 2 | 31 | 0.6750882 | 3.931969 | 28.96358 | 28.79753 | 116.9353 | 103.6278 | 9.722709e-05 | 0.06812451 | 0 | 0 | 0
10067 | 443995.4 | 2012-07-17 13:25 | 1260.641 | 2 | 31 | 0.6747283 | 3.934237 | 28.9692 | 28.79753 | 116.9574 | 103.6278 | 3.237724e-05 | 0.06812451 | 0 | 0 | 0
10068 | 444025.4 | 2012-07-17 13:25 | 1290.657 | 2 | 31 | 0.6749082 | 3.937315 | 28.97483 | 28.79753 | 116.9796 | 103.6278 | 9.717941e-05 | 0.06812451 | 0 | 0 | 0
10069 | 444055.5 | 2012-07-17 13:26 | 1320.672 | 2 | 31 | 0.6749082 | 3.939906 | 28.98045 | 28.79753 | 117.0017 | 103.6278 | 9.717941e-05 | 0.06812451 | 0 | 0 | 0
10070 | 444085.5 | 2012-07-17 13:26 | 1350.687 | 2 | 31 | 0.6749082 | 3.94266 | 28.98608 | 28.79753 | 117.0239 | 103.6278 | 6.480217e-05 | 0.06812451 | 0 | 0 | 0
10071 | 444115.5 | 2012-07-17 13:27 | 1380.703 | 2 | 31 | 0.6747283 | 3.945252 | 28.99171 | 28.79753 | 117.0461 | 103.6278 | 6.480217e-05 | 0.06812451 | 0 | 0 | 0
10072 | 444145.5 | 2012-07-17 13:27 | 1410.718 | 2 | 31 | 0.6749082 | 3.948168 | 28.99733 | 28.79753 | 117.0683 | 103.6278 | 9.717941e-05 | 0.06812451 | 0 | 0 | 0
10073 | 444175.5 | 2012-07-17 13:28 | 1440.733 | 2 | 31 | 0.6749082 | 3.950922 | 29.00296 | 28.79753 | 117.0905 | 103.6278 | 0.0001296043 | 0.06812451 | 0 | 0 | 0
10074 | 444205.5 | 2012-07-17 13:28 | 1470.748 | 2 | 31 | 0.6749082 | 3.953676 | 29.00858 | 28.79753 | 117.1127 | 103.6278 | 9.717941e-05 | 0.06812451 | 0 | 0 | 0
10075 | 444235.5 | 2012-07-17 13:29 | 1500.764 | 2 | 31 | 0.6745483 | 3.956268 | 29.01421 | 28.79753 | 117.135 | 103.6278 | 6.480217e-05 | 0.06812451 | 0 | 0 | 0
10076 | 444265.6 | 2012-07-17 13:29 | 1530.779 | 2 | 31 | 0.6747283 | 3.959345 | 29.01983 | 28.79753 | 117.1573 | 103.6278 | 9.717941e-05 | 0.06812451 | 0 | 0 | 0
10077 | 444295.6 | 2012-07-17 13:30 | 1560.794 | 2 | 31 | 0.6747283 | 3.962099 | 29.02546 | 28.79753 | 117.1795 | 103.6278 | 3.237724e-05 | 0.06812451 | 0 | 0 | 0
10078 | 444325.6 | 2012-07-17 13:30 | 1590.809 | 2 | 31 | 0.6747283 | 3.964853 | 29.03109 | 28.79753 | 117.2018 | 103.6278 | 6.480217e-05 | 0.06812451 | 0 | 0 | 0
10079 | 444355.6 | 2012-07-17 13:31 | 1620.825 | 2 | 31 | 0.6747283 | 3.967607 | 29.03671 | 28.79753 | 117.2242 | 103.6278 | 6.480217e-05 | 0.06812451 | 0 | 0 | 0
10080 | 444385.6 | 2012-07-17 13:31 | 1650.84 | 2 | 31 | 0.6749082 | 3.970685 | 29.04234 | 28.79753 | 117.2465 | 103.6278 | 3.237724e-05 | 0.06812451 | 0 | 0 | 0
10081 | 444415.6 | 2012-07-17 13:32 | 1680.855 | 2 | 31 | 0.6745483 | 3.973601 | 29.04797 | 28.79753 | 117.2688 | 103.6278 | 6.475449e-05 | 0.06812451 | 0 | 0 | 0
10082 | 444445.7 | 2012-07-17 13:32 | 1710.87 | 2 | 31 | 0.6747283 | 3.976516 | 29.05359 | 28.79753 | 117.2912 | 103.6278 | 6.480217e-05 | 0.06812451 | 0 | 0 | 0
10083 | 444475.7 | 2012-07-17 13:33 | 1740.886 | 2 | 31 | 0.6747283 | 3.979594 | 29.05922 | 28.79753 | 117.3136 | 103.6278 | 6.480217e-05 | 0.06812451 | 0 | 0 | 0
10084 | 444505.7 | 2012-07-17 13:33 | 1770.901 | 2 | 31 | 0.6747283 | 3.982672 | 29.06484 | 28.79753 | 117.336 | 103.6278 | 9.717941e-05 | 0.06812451 | 0 | 0 | 0
10085 | 444535.7 | 2012-07-17 13:34 | 1800.916 | 2 | 31 | 0.6749082 | 3.985588 | 29.07047 | 28.79753 | 117.3584 | 103.6278 | 6.480217e-05 | 0.06812451 | 0 | 0 | 0
10086 | 444565.7 | 2012-07-17 13:34 | 1830.931 | 2 | 31 | 0.6747283 | 3.988504 | 29.0761 | 28.79753 | 117.3808 | 103.6278 | 6.480217e-05 | 0.06812451 | 0 | 0 | 0
10087 | 444595.7 | 2012-07-17 13:35 | 1860.947 | 2 | 31 | 0.6747283 | 3.991258 | 29.08172 | 28.79753 | 117.4033 | 103.6278 | 6.480217e-05 | 0.06812451 | 0 | 0 | 0
10088 | 444625.7 | 2012-07-17 13:35 | 1890.962 | 2 | 31 | 0.6747283 | 3.994498 | 29.08735 | 28.79753 | 117.4257 | 103.6278 | 9.717941e-05 | 0.06812451 | 0 | 0 | 0
10089 | 444655.8 | 2012-07-17 13:36 | 1920.977 | 2 | 31 | 0.6749082 | 3.997576 | 29.09297 | 28.79753 | 117.4482 | 103.6278 | 9.722709e-05 | 0.06812451 | 0 | 0 | 0
10090 | 444685.8 | 2012-07-17 13:36 | 1950.992 | 2 | 31 | 0.6749082 | 4.000653 | 29.0986 | 28.79753 | 117.4707 | 103.6278 | 0.0001296043 | 0.06812451 | 0 | 0 | 0
10091 | 444715.8 | 2012-07-17 13:37 | 1981.008 | 2 | 31 | 0.6747283 | 4.003569 | 29.10422 | 28.79753 | 117.4932 | 103.6278 | 6.475449e-05 | 0.06812451 | 0 | 0 | 0
10092 | 444745.8 | 2012-07-17 13:37 | 2011.023 | 2 | 31 | 0.6747283 | 4.006647 | 29.10985 | 28.79753 | 117.5158 | 103.6278 | 6.484985e-05 | 0.06812451 | 0 | 0 | 0
10093 | 444775.8 | 2012-07-17 13:38 | 2041.038 | 2 | 31 | 0.6747283 | 4.009887 | 29.11548 | 28.79753 | 117.5383 | 103.6278 | 9.717941e-05 | 0.06812451 | 0 | 0 | 0
10094 | 444805.8 | 2012-07-17 13:38 | 2071.054 | 2 | 31 | 0.6747283 | 4.012965 | 29.1211 | 28.79753 | 117.5609 | 103.6278 | 9.717941e-05 | 0.06812451 | 0 | 0 | 0
10095 | 444835.9 | 2012-07-17 13:39 | 2101.069 | 2 | 31 | 0.6747283 | 4.016043 | 29.12673 | 28.79753 | 117.5835 | 103.6278 | 9.727478e-05 | 0.06812451 | 0 | 0 | 0
10096 | 444865.9 | 2012-07-17 13:39 | 2131.084 | 2 | 31 | 0.6745483 | 4.01912 | 29.13235 | 28.79753 | 117.6061 | 103.6278 | 0.0001296043 | 0.06812451 | 0 | 0 | 0
10097 | 444895.9 | 2012-07-17 13:40 | 2161.099 | 2 | 31 | 0.6747283 | 4.022036 | 29.13798 | 28.79753 | 117.6287 | 103.6278 | 3.232956e-05 | 0.06812451 | 0 | 0 | 0
10098 | 444925.9 | 2012-07-17 13:40 | 2191.115 | 2 | 31 | 0.6745483 | 4.0256 | 29.1436 | 28.79753 | 117.6513 | 103.6278 | 6.475449e-05 | 0.06812451 | 0 | 0 | 0
10099 | 444955.9 | 2012-07-17 13:41 | 2221.13 | 2 | 31 | 0.6747283 | 4.028678 | 29.14923 | 28.79753 | 117.674 | 103.6278 | 6.484985e-05 | 0.06812451 | 0 | 0 | 0
10100 | 444985.9 | 2012-07-17 13:41 | 2251.145 | 2 | 31 | 0.6747283 | 4.03208 | 29.15486 | 28.79753 | 117.6967 | 103.6278 | 9.717941e-05 | 0.06812451 | 0 | 0 | 0
10101 | 445015.9 | 2012-07-17 13:42 | 2281.16 | 2 | 31 | 0.6747283 | 4.035319 | 29.16048 | 28.79753 | 117.7193 | 103.6278 | 0.000129509 | 0.06812451 | 0 | 0 | 0
10102 | 445046 | 2012-07-17 13:42 | 2311.176 | 2 | 31 | 0.6747283 | 4.038559 | 29.16611 | 28.79753 | 117.7421 | 103.6278 | 9.717941e-05 | 0.06812451 | 0 | 0 | 0
10103 | 445076 | 2012-07-17 13:43 | 2341.191 | 2 | 31 | 0.6749082 | 4.041961 | 29.17173 | 28.79753 | 117.7648 | 103.6278 | 9.717941e-05 | 0.06812451 | 0 | 0 | 0
10104 | 445106 | 2012-07-17 13:43 | 2371.206 | 2 | 31 | 0.6749082 | 4.045201 | 29.17736 | 28.79753 | 117.7875 | 103.6278 | 9.717941e-05 | 0.06812451 | 0 | 0 | 0
10105 | 445136 | 2012-07-17 13:44 | 2401.221 | 2 | 31 | 0.6747283 | 4.048603 | 29.18299 | 28.79753 | 117.8103 | 103.6278 | 9.727478e-05 | 0.06812451 | 0 | 0 | 0
10106 | 445166 | 2012-07-17 13:44 | 2431.238 | 2 | 31 | 0.6749082 | 4.052005 | 29.18861 | 28.79753 | 117.8331 | 103.6278 | 9.727478e-05 | 0.06812451 | 0 | 0 | 0
10107 | 445196 | 2012-07-17 13:45 | 2461.252 | 2 | 31 | 0.6747283 | 4.055407 | 29.19424 | 28.79753 | 117.8559 | 103.6278 | 9.717941e-05 | 0.06812451 | 0 | 0 | 0
10108 | 445226.1 | 2012-07-17 13:45 | 2491.267 | 2 | 31 | 0.6747283 | 4.058808 | 29.19986 | 28.79753 | 117.8787 | 103.6278 | 9.717941e-05 | 0.06812451 | 0 | 0 | 0
10109 | 445256.1 | 2012-07-17 13:46 | 2521.283 | 2 | 31 | 0.6747283 | 4.06221 | 29.20549 | 28.79753 | 117.9016 | 103.6278 | 6.475449e-05 | 0.06812451 | 0 | 0 | 0
10110 | 445286.1 | 2012-07-17 13:46 | 2551.298 | 2 | 31 | 0.6749082 | 4.065936 | 29.21111 | 28.79753 | 117.9244 | 103.6278 | 0.0001620293 | 0.06812451 | 0 | 0 | 0
10111 | 445316.1 | 2012-07-17 13:47 | 2581.313 | 2 | 31 | 0.6749082 | 4.069176 | 29.21674 | 28.79753 | 117.9473 | 103.6278 | 9.717941e-05 | 0.06812451 | 0 | 0 | 0
10112 | 445346.1 | 2012-07-17 13:47 | 2611.328 | 2 | 31 | 0.6747283 | 4.07274 | 29.22237 | 28.79753 | 117.9702 | 103.6278 | 9.717941e-05 | 0.06812451 | 0 | 0 | 0
10113 | 445376.1 | 2012-07-17 13:48 | 2641.344 | 2 | 31 | 0.6747283 | 4.076466 | 29.22799 | 28.79753 | 117.9931 | 103.6278 | 9.727478e-05 | 0.06812451 | 0 | 0 | 0
10114 | 445406.1 | 2012-07-17 13:48 | 2671.359 | 2 | 31 | 0.6747283 | 4.080029 | 29.23362 | 28.79753 | 118.0161 | 103.6278 | 9.717941e-05 | 0.06812451 | 0 | 0 | 0
10115 | 445436.2 | 2012-07-17 13:49 | 2701.374 | 2 | 31 | 0.6747283 | 4.083593 | 29.23924 | 28.79753 | 118.039 | 103.6278 | 9.717941e-05 | 0.06812451 | 0 | 0 | 0
10116 | 445466.2 | 2012-07-17 13:49 | 2731.389 | 2 | 31 | 0.6747283 | 4.087319 | 29.24487 | 28.79753 | 118.062 | 103.6278 | 9.717941e-05 | 0.06812451 | 0 | 0 | 0
10117 | 445496.2 | 2012-07-17 13:50 | 2761.405 | 2 | 31 | 0.6749082 | 4.091044 | 29.2505 | 28.79753 | 118.085 | 103.6278 | 9.717941e-05 | 0.06812451 | 0 | 0 | 0
10118 | 445526.2 | 2012-07-17 13:50 | 2791.42 | 2 | 31 | 0.6747283 | 4.094933 | 29.25612 | 28.79753 | 118.1081 | 103.6278 | 9.717941e-05 | 0.06812451 | 0 | 0 | 0
10119 | 445556.2 | 2012-07-17 13:51 | 2821.435 | 2 | 31 | 0.6749082 | 4.098496 | 29.26175 | 28.79753 | 118.1311 | 103.6278 | 9.727478e-05 | 0.06812451 | 0 | 0 | 0
10120 | 445586.2 | 2012-07-17 13:51 | 2851.451 | 2 | 31 | 0.6749082 | 4.102384 | 29.26737 | 28.79753 | 118.1542 | 103.6278 | 9.717941e-05 | 0.06812451 | 0 | 0 | 0
10121 | 445616.2 | 2012-07-17 13:52 | 2881.466 | 2 | 31 | 0.6749082 | 4.106434 | 29.273 | 28.79753 | 118.1773 | 103.6278 | 0.0001296043 | 0.06812451 | 0 | 0 | 0
10122 | 445646.3 | 2012-07-17 13:52 | 2911.481 | 2 | 31 | 0.6749082 | 4.11016 | 29.27863 | 28.79753 | 118.2004 | 103.6278 | 9.727478e-05 | 0.06812451 | 0 | 0 | 0
10123 | 445676.3 | 2012-07-17 13:53 | 2941.496 | 2 | 31 | 0.6747283 | 4.114048 | 29.28425 | 28.79753 | 118.2235 | 103.6278 | 9.717941e-05 | 0.06812451 | 0 | 0 | 0
10124 | 445706.3 | 2012-07-17 13:53 | 2971.512 | 2 | 31 | 0.6747283 | 4.117935 | 29.28988 | 28.79753 | 118.2467 | 103.6278 | 6.475449e-05 | 0.06812451 | 0 | 0 | 0
10125 | 445736.3 | 2012-07-17 13:54 | 3001.527 | 2 | 31 | 0.6749082 | 4.122147 | 29.29551 | 28.79753 | 118.2699 | 103.6278 | 0.0001620293 | 0.06812451 | 0 | 0 | 0
10126 | 445766.3 | 2012-07-17 13:54 | 3031.542 | 2 | 31 | 0.6747283 | 4.125873 | 29.30113 | 28.79753 | 118.2931 | 103.6278 | 6.475449e-05 | 0.06812451 | 0 | 0 | 0
10127 | 445796.3 | 2012-07-17 13:55 | 3061.557 | 2 | 31 | 0.6749082 | 4.130085 | 29.30676 | 28.79753 | 118.3163 | 103.6278 | 9.717941e-05 | 0.06812451 | 0 | 0 | 0
10128 | 445826.4 | 2012-07-17 13:55 | 3091.573 | 2 | 31 | 0.6749082 | 4.134134 | 29.31238 | 28.79753 | 118.3395 | 103.6278 | 9.717941e-05 | 0.06812451 | 0 | 0 | 0
10129 | 445856.4 | 2012-07-17 13:56 | 3121.588 | 2 | 31 | 0.6749082 | 4.138346 | 29.31801 | 28.79753 | 118.3628 | 103.6278 | 0.0001296043 | 0.06812451 | 0 | 0 | 0
10130 | 445886.4 | 2012-07-17 13:56 | 3151.603 | 2 | 31 | 0.6747283 | 4.142234 | 29.32363 | 28.79753 | 118.3861 | 103.6278 | 9.717941e-05 | 0.06812451 | 0 | 0 | 0
10131 | 445916.4 | 2012-07-17 13:57 | 3181.618 | 2 | 31 | 0.6747283 | 4.146446 | 29.32926 | 28.79753 | 118.4094 | 103.6278 | 6.475449e-05 | 0.06812451 | 0 | 0 | 0
10132 | 445946.4 | 2012-07-17 13:57 | 3211.634 | 2 | 31 | 0.6749082 | 4.150981 | 29.33489 | 28.79753 | 118.4328 | 103.6278 | 0.0001943588 | 0.06812451 | 0 | 0 | 0
10133 | 445976.4 | 2012-07-17 13:58 | 3241.649 | 2 | 31 | 0.6747283 | 4.155031 | 29.34051 | 28.79753 | 118.4561 | 103.6278 | 9.717941e-05 | 0.06812451 | 0 | 0 | 0
10134 | 446006.4 | 2012-07-17 13:58 | 3271.664 | 2 | 31 | 0.6745483 | 4.159243 | 29.34614 | 28.79753 | 118.4795 | 103.6278 | 9.717941e-05 | 0.06812451 | 0 | 0 | 0
10135 | 446036.5 | 2012-07-17 13:59 | 3301.68 | 2 | 31 | 0.6749082 | 4.163779 | 29.35176 | 28.79753 | 118.5029 | 103.6278 | 9.717941e-05 | 0.06812451 | 0 | 0 | 0
10136 | 446066.5 | 2012-07-17 13:59 | 3331.695 | 2 | 31 | 0.6747283 | 4.167829 | 29.35739 | 28.79753 | 118.5264 | 103.6278 | 9.717941e-05 | 0.06812451 | 0 | 0 | 0
10137 | 446096.5 | 2012-07-17 14:00 | 3361.71 | 2 | 31 | 0.6747283 | 4.172203 | 29.36302 | 28.79753 | 118.5498 | 103.6278 | 0.0001296043 | 0.06812451 | 0 | 0 | 0
10138 | 446126.5 | 2012-07-17 14:00 | 3391.725 | 2 | 31 | 0.6749082 | 4.176738 | 29.36864 | 28.79753 | 118.5733 | 103.6278 | 6.484985e-05 | 0.06812451 | 0 | 0 | 0
10139 | 446156.5 | 2012-07-17 14:01 | 3421.741 | 2 | 31 | 0.6747283 | 4.181112 | 29.37427 | 28.79753 | 118.5968 | 103.6278 | 9.717941e-05 | 0.06812451 | 0 | 0 | 0
10140 | 446186.5 | 2012-07-17 14:01 | 3451.756 | 2 | 31 | 0.6747283 | 4.185647 | 29.37989 | 28.79753 | 118.6203 | 103.6278 | 0.000129509 | 0.06812451 | 0 | 0 | 0
10141 | 446216.6 | 2012-07-17 14:02 | 3481.771 | 2 | 31 | 0.6747283 | 4.190184 | 29.38552 | 28.79753 | 118.6439 | 103.6278 | 0.0001296043 | 0.06812451 | 0 | 0 | 0
10142 | 446246.6 | 2012-07-17 14:02 | 3511.786 | 2 | 31 | 0.6745483 | 4.194719 | 29.39115 | 28.79753 | 118.6675 | 103.6278 | 0.0001296043 | 0.06812451 | 0 | 0 | 0
10143 | 446276.6 | 2012-07-17 14:03 | 3541.802 | 2 | 31 | 0.6747283 | 4.199093 | 29.39677 | 28.79753 | 118.6911 | 103.6278 | 9.717941e-05 | 0.06812451 | 0 | 0 | 0
10144 | 446311.3 | 2012-07-17 14:03 | 30.01528 | 3 | 31 | 0 | 4.095418 | 29.39764 | 28.79753 | 118.6948 | 103.6278 | -0.000518322 | 0.06812451 | 0 | 0 | 0
10145 | 446341.3 | 2012-07-17 14:04 | 60.03066 | 3 | 31 | 0 | 4.082135 | 29.39764 | 28.79753 | 118.6948 | 103.6278 | -0.0002915383 | 0.06812451 | 0 | 0 | 0
10146 | 446371.3 | 2012-07-17 14:04 | 90.04579 | 3 | 31 | 0 | 4.073874 | 29.39764 | 28.79753 | 118.6948 | 103.6278 | -0.0001943588 | 0.06812451 | 0 | 0 | 0
10147 | 446401.3 | 2012-07-17 14:05 | 120.0143 | 3 | 31 | 0 | 4.068204 | 29.39764 | 28.79753 | 118.6948 | 103.6278 | -9.717941e-05 | 0.06812451 | 0 | 0 | 0
10148 | 446461.3 | 2012-07-17 14:06 | 60.01507 | 5 | 31 | 0 | 4.060428 | 29.39764 | 28.79753 | 118.6948 | 103.6278 | -6.484985e-05 | 0.06812451 | 0 | 0 | 0
10149 | 446461.5 | 2012-07-17 14:06 | 0.187448 | 6 | 31 | 0.0001057613 | 4.060428 | 29.39764 | 28.79753 | 118.6948 | 103.6278 | 0 | 0.08929112 | 0 | 0 | 0
10150 | 446466.3 | 2012-07-17 14:06 | 5.000014 | 6 | 31 | -0.002413501 | 4.059618 | 29.39764 | 28.79754 | 118.6948 | 103.6278 | -9.717941e-05 | 0.08929112 | 0 | 0 | 0
10151 | 446466.3 | 2012-07-17 14:06 | 3.027557249e-06 | 7 | 31 | -0.6745167 | 3.992716 | 29.39764 | 28.79754 | 118.6948 | 103.6278 | 0 | 0.08929112 | 0 | 0 | 0
10152 | 446496.3 | 2012-07-17 14:06 | 30.0152 | 7 | 31 | -0.6746967 | 3.952542 | 29.39764 | 28.80316 | 118.6948 | 103.6501 | -0.0005831718 | 0.08929112 | 0 | 0 | 0
10153 | 446526.3 | 2012-07-17 14:07 | 60.03048 | 7 | 31 | -0.6745167 | 3.933913 | 29.39764 | 28.80879 | 118.6948 | 103.6723 | -0.0004535675 | 0.08929112 | 0 | 0 | 0
10154 | 446556.4 | 2012-07-17 14:07 | 90.04586 | 7 | 31 | -0.6746967 | 3.91982 | 29.39764 | 28.81441 | 118.6948 | 103.6944 | -0.0003239632 | 0.08929112 | 0 | 0 | 0
10155 | 446586.4 | 2012-07-17 14:08 | 120.061 | 7 | 31 | -0.6746967 | 3.90767 | 29.39764 | 28.82004 | 118.6948 | 103.7164 | -0.0003240108 | 0.08929112 | 0 | 0 | 0
10156 | 446616.4 | 2012-07-17 14:08 | 150.0763 | 7 | 31 | -0.6746967 | 3.897141 | 29.39764 | 28.82566 | 118.6948 | 103.7383 | -0.0002267838 | 0.08929112 | 0 | 0 | 0
10157 | 446646.4 | 2012-07-17 14:09 | 180.0919 | 7 | 31 | -0.6746967 | 3.886935 | 29.39764 | 28.83129 | 118.6948 | 103.7602 | -0.0002915859 | 0.08929112 | 0 | 0 | 0
10158 | 446676.4 | 2012-07-17 14:09 | 210.1068 | 7 | 31 | -0.6746967 | 3.877702 | 29.39764 | 28.83691 | 118.6948 | 103.7821 | -0.0002915859 | 0.08929112 | 0 | 0 | 0
10159 | 446706.4 | 2012-07-17 14:10 | 240.122 | 7 | 31 | -0.6746967 | 3.868954 | 29.39764 | 28.84254 | 118.6948 | 103.8039 | -0.0002267838 | 0.08929112 | 0 | 0 | 0
10160 | 446736.5 | 2012-07-17 14:10 | 270.1373 | 7 | 31 | -0.6746967 | 3.860693 | 29.39764 | 28.84816 | 118.6948 | 103.8256 | -0.0001944065 | 0.08929112 | 0 | 0 | 0
10161 | 446766.5 | 2012-07-17 14:11 | 300.1526 | 7 | 31 | -0.6746967 | 3.852755 | 29.39764 | 28.85379 | 118.6948 | 103.8473 | -0.0002267838 | 0.08929112 | 0 | 0 | 0
10162 | 446796.5 | 2012-07-17 14:11 | 330.1678 | 7 | 31 | -0.6746967 | 3.845141 | 29.39764 | 28.85941 | 118.6948 | 103.8689 | -0.0001944065 | 0.08929112 | 0 | 0 | 0
10163 | 446826.5 | 2012-07-17 14:12 | 360.1831 | 7 | 31 | -0.6746967 | 3.837852 | 29.39764 | 28.86504 | 118.6948 | 103.8906 | -0.0001944065 | 0.08929112 | 0 | 0 | 0
10164 | 446856.5 | 2012-07-17 14:12 | 390.1983 | 7 | 31 | -0.6746967 | 3.830886 | 29.39764 | 28.87066 | 118.6948 | 103.9121 | -0.0001619816 | 0.08929112 | 0 | 0 | 0
10165 | 446886.5 | 2012-07-17 14:13 | 420.2137 | 7 | 31 | -0.6746967 | 3.824244 | 29.39764 | 28.87629 | 118.6948 | 103.9337 | -0.0001619816 | 0.08929112 | 0 | 0 | 0
10166 | 446916.5 | 2012-07-17 14:13 | 450.2289 | 7 | 31 | -0.6746967 | 3.817765 | 29.39764 | 28.88192 | 118.6948 | 103.9551 | -0.0001296043 | 0.08929112 | 0 | 0 | 0
10167 | 446946.6 | 2012-07-17 14:14 | 480.2445 | 7 | 31 | -0.6746967 | 3.811285 | 29.39764 | 28.88754 | 118.6948 | 103.9766 | -0.0001620293 | 0.08929112 | 0 | 0 | 0
10168 | 446976.6 | 2012-07-17 14:14 | 510.2594 | 7 | 31 | -0.6745167 | 3.805291 | 29.39764 | 28.89317 | 118.6948 | 103.998 | -0.0001619816 | 0.08929112 | 0 | 0 | 0
10169 | 447006.6 | 2012-07-17 14:15 | 540.2747 | 7 | 31 | -0.6746967 | 3.799298 | 29.39764 | 28.89879 | 118.6948 | 104.0194 | -0.0001619816 | 0.08929112 | 0 | 0 | 0
10170 | 447036.6 | 2012-07-17 14:15 | 570.29 | 7 | 31 | -0.6745167 | 3.793628 | 29.39764 | 28.90442 | 118.6948 | 104.0408 | -0.0001620293 | 0.08929112 | 0 | 0 | 0
10171 | 447066.6 | 2012-07-17 14:16 | 600.3055 | 7 | 31 | -0.6745167 | 3.788282 | 29.39764 | 28.91004 | 118.6948 | 104.0621 | -9.717941e-05 | 0.08929112 | 0 | 0 | 0
10172 | 447096.6 | 2012-07-17 14:16 | 630.3205 | 7 | 31 | -0.6746967 | 3.782613 | 29.39764 | 28.91567 | 118.6948 | 104.0834 | -0.0001619816 | 0.08929112 | 0 | 0 | 0
10173 | 447126.7 | 2012-07-17 14:17 | 660.3358 | 7 | 31 | -0.6746967 | 3.777267 | 29.39764 | 28.92129 | 118.6948 | 104.1046 | -0.0001619816 | 0.08929112 | 0 | 0 | 0
10174 | 447156.7 | 2012-07-17 14:17 | 690.3512 | 7 | 31 | -0.6746967 | 3.772083 | 29.39764 | 28.92692 | 118.6948 | 104.1259 | -0.0001295567 | 0.08929112 | 0 | 0 | 0
10175 | 447186.7 | 2012-07-17 14:18 | 720.3663 | 7 | 31 | -0.6746967 | 3.766899 | 29.39764 | 28.93254 | 118.6948 | 104.1471 | -0.0001296043 | 0.08929112 | 0 | 0 | 0
10176 | 447216.7 | 2012-07-17 14:18 | 750.3816 | 7 | 31 | -0.6746967 | 3.761878 | 29.39764 | 28.93817 | 118.6948 | 104.1683 | -0.0001619816 | 0.08929112 | 0 | 0 | 0
10177 | 447246.7 | 2012-07-17 14:19 | 780.3969 | 7 | 31 | -0.6745167 | 3.756856 | 29.39764 | 28.94379 | 118.6948 | 104.1894 | -0.0001296043 | 0.08929112 | 0 | 0 | 0
10178 | 447276.7 | 2012-07-17 14:19 | 810.4121 | 7 | 31 | -0.6748766 | 3.751996 | 29.39764 | 28.94942 | 118.6948 | 104.2105 | -9.717941e-05 | 0.08929112 | 0 | 0 | 0
10179 | 447306.7 | 2012-07-17 14:20 | 840.4274 | 7 | 31 | -0.6745167 | 3.747298 | 29.39764 | 28.95504 | 118.6948 | 104.2316 | -0.0001296043 | 0.08929112 | 0 | 0 | 0
10180 | 447336.8 | 2012-07-17 14:20 | 870.4426 | 7 | 31 | -0.6746967 | 3.742601 | 29.39764 | 28.96067 | 118.6948 | 104.2527 | -9.717941e-05 | 0.08929112 | 0 | 0 | 0
10181 | 447366.8 | 2012-07-17 14:21 | 900.4581 | 7 | 31 | -0.6748766 | 3.737903 | 29.39764 | 28.96629 | 118.6948 | 104.2737 | -0.0001296043 | 0.08929112 | 0 | 0 | 0
10182 | 447396.8 | 2012-07-17 14:21 | 930.4732 | 7 | 31 | -0.6746967 | 3.733205 | 29.39764 | 28.97192 | 118.6948 | 104.2947 | -0.0001620293 | 0.08929112 | 0 | 0 | 0
10183 | 447426.8 | 2012-07-17 14:22 | 960.4884 | 7 | 31 | -0.6746967 | 3.728832 | 29.39764 | 28.97754 | 118.6948 | 104.3157 | -0.0001295567 | 0.08929112 | 0 | 0 | 0
10184 | 447456.8 | 2012-07-17 14:22 | 990.5037 | 7 | 31 | -0.6746967 | 3.72462 | 29.39764 | 28.98317 | 118.6948 | 104.3367 | -9.717941e-05 | 0.08929112 | 0 | 0 | 0
10185 | 447486.8 | 2012-07-17 14:23 | 1020.519 | 7 | 31 | -0.6748766 | 3.720246 | 29.39764 | 28.98879 | 118.6948 | 104.3576 | -9.717941e-05 | 0.08929112 | 0 | 0 | 0
10186 | 447516.8 | 2012-07-17 14:23 | 1050.534 | 7 | 31 | -0.6746967 | 3.716034 | 29.39764 | 28.99442 | 118.6948 | 104.3785 | -9.717941e-05 | 0.08929112 | 0 | 0 | 0
10187 | 447546.9 | 2012-07-17 14:24 | 1080.549 | 7 | 31 | -0.6746967 | 3.711822 | 29.39764 | 29.00004 | 118.6948 | 104.3994 | -9.717941e-05 | 0.08929112 | 0 | 0 | 0
10188 | 447576.9 | 2012-07-17 14:24 | 1110.565 | 7 | 31 | -0.6746967 | 3.707772 | 29.39764 | 29.00567 | 118.6948 | 104.4203 | -9.717941e-05 | 0.08929112 | 0 | 0 | 0
10189 | 447606.9 | 2012-07-17 14:25 | 1140.58 | 7 | 31 | -0.6746967 | 3.703561 | 29.39764 | 29.01129 | 118.6948 | 104.4411 | -0.0001619816 | 0.08929112 | 0 | 0 | 0
10190 | 447636.9 | 2012-07-17 14:25 | 1170.595 | 7 | 31 | -0.6746967 | 3.699997 | 29.39764 | 29.01692 | 118.6948 | 104.462 | -9.717941e-05 | 0.08929112 | 0 | 0 | 0
10191 | 447666.9 | 2012-07-17 14:26 | 1200.61 | 7 | 31 | -0.6748766 | 3.695785 | 29.39764 | 29.02254 | 118.6948 | 104.4828 | -0.0001296043 | 0.08929112 | 0 | 0 | 0
10192 | 447696.9 | 2012-07-17 14:26 | 1230.626 | 7 | 31 | -0.6746967 | 3.692059 | 29.39764 | 29.02817 | 118.6948 | 104.5035 | -0.0001296043 | 0.08929112 | 0 | 0 | 0
10193 | 447727 | 2012-07-17 14:27 | 1260.641 | 7 | 31 | -0.6746967 | 3.688495 | 29.39764 | 29.03379 | 118.6948 | 104.5243 | -9.722709e-05 | 0.08929112 | 0 | 0 | 0
10194 | 447757 | 2012-07-17 14:27 | 1290.656 | 7 | 31 | -0.6746967 | 3.68477 | 29.39764 | 29.03942 | 118.6948 | 104.545 | -0.0001296043 | 0.08929112 | 0 | 0 | 0
10195 | 447787 | 2012-07-17 14:28 | 1320.672 | 7 | 31 | -0.6746967 | 3.681206 | 29.39764 | 29.04504 | 118.6948 | 104.5658 | -9.717941e-05 | 0.08929112 | 0 | 0 | 0
10196 | 447817 | 2012-07-17 14:28 | 1350.687 | 7 | 31 | -0.6746967 | 3.677966 | 29.39764 | 29.05067 | 118.6948 | 104.5865 | -6.480217e-05 | 0.08929112 | 0 | 0 | 0
10197 | 447847 | 2012-07-17 14:29 | 1380.702 | 7 | 31 | -0.6745167 | 3.674564 | 29.39764 | 29.05629 | 118.6948 | 104.6071 | -6.480217e-05 | 0.08929112 | 0 | 0 | 0
10198 | 447877 | 2012-07-17 14:29 | 1410.718 | 7 | 31 | -0.6746967 | 3.671324 | 29.39764 | 29.06192 | 118.6948 | 104.6278 | -6.475449e-05 | 0.08929112 | 0 | 0 | 0
10199 | 447907 | 2012-07-17 14:30 | 1440.733 | 7 | 31 | -0.6748766 | 3.667922 | 29.39764 | 29.06754 | 118.6948 | 104.6484 | -9.722709e-05 | 0.08929112 | 0 | 0 | 0
10200 | 447937.1 | 2012-07-17 14:30 | 1470.748 | 7 | 31 | -0.6745167 | 3.665007 | 29.39764 | 29.07317 | 118.6948 | 104.6691 | -6.480217e-05 | 0.08929112 | 0 | 0 | 0
10201 | 447967.1 | 2012-07-17 14:31 | 1500.763 | 7 | 31 | -0.6746967 | 3.661929 | 29.39764 | 29.07879 | 118.6948 | 104.6897 | -9.717941e-05 | 0.08929112 | 0 | 0 | 0
10202 | 447997.1 | 2012-07-17 14:31 | 1530.779 | 7 | 31 | -0.6746967 | 3.659013 | 29.39764 | 29.08442 | 118.6948 | 104.7103 | -6.480217e-05 | 0.08929112 | 0 | 0 | 0
10203 | 448027.1 | 2012-07-17 14:32 | 1560.794 | 7 | 31 | -0.6745167 | 3.656259 | 29.39764 | 29.09004 | 118.6948 | 104.7308 | -3.242493e-05 | 0.08929112 | 0 | 0 | 0
10204 | 448057.1 | 2012-07-17 14:32 | 1590.809 | 7 | 31 | -0.6746967 | 3.653505 | 29.39764 | 29.09567 | 118.6948 | 104.7514 | -3.237724e-05 | 0.08929112 | 0 | 0 | 0
10205 | 448087.1 | 2012-07-17 14:33 | 1620.824 | 7 | 31 | -0.6746967 | 3.650751 | 29.39764 | 29.10129 | 118.6948 | 104.7719 | -6.480217e-05 | 0.08929112 | 0 | 0 | 0
10206 | 448117.2 | 2012-07-17 14:33 | 1650.84 | 7 | 31 | -0.6746967 | 3.64816 | 29.39764 | 29.10692 | 118.6948 | 104.7925 | -6.480217e-05 | 0.08929112 | 0 | 0 | 0
10207 | 448147.2 | 2012-07-17 14:34 | 1680.855 | 7 | 31 | -0.6745167 | 3.64573 | 29.39764 | 29.11254 | 118.6948 | 104.813 | -3.237724e-05 | 0.08929112 | 0 | 0 | 0
10208 | 448177.2 | 2012-07-17 14:34 | 1710.87 | 7 | 31 | -0.6746967 | 3.642976 | 29.39764 | 29.11817 | 118.6948 | 104.8335 | -6.480217e-05 | 0.08929112 | 0 | 0 | 0
10209 | 448207.2 | 2012-07-17 14:35 | 1740.886 | 7 | 31 | -0.6746967 | 3.640708 | 29.39764 | 29.12379 | 118.6948 | 104.854 | -3.237724e-05 | 0.08929112 | 0 | 0 | 0
10210 | 448237.2 | 2012-07-17 14:35 | 1770.901 | 7 | 31 | -0.6746967 | 3.638278 | 29.39764 | 29.12942 | 118.6948 | 104.8744 | -6.480217e-05 | 0.08929112 | 0 | 0 | 0
10211 | 448267.2 | 2012-07-17 14:36 | 1800.916 | 7 | 31 | -0.6745167 | 3.63601 | 29.39764 | 29.13504 | 118.6948 | 104.8949 | -6.480217e-05 | 0.08929112 | 0 | 0 | 0
10212 | 448297.2 | 2012-07-17 14:36 | 1830.931 | 7 | 31 | -0.6746967 | 3.63358 | 29.39764 | 29.14067 | 118.6948 | 104.9153 | -6.475449e-05 | 0.08929112 | 0 | 0 | 0
10213 | 448327.3 | 2012-07-17 14:37 | 1860.946 | 7 | 31 | -0.6746967 | 3.631312 | 29.39764 | 29.14629 | 118.6948 | 104.9358 | -3.242493e-05 | 0.08929112 | 0 | 0 | 0
10214 | 448357.3 | 2012-07-17 14:37 | 1890.962 | 7 | 31 | -0.6745167 | 3.629045 | 29.39764 | 29.15192 | 118.6948 | 104.9562 | -3.242493e-05 | 0.08929112 | 0 | 0 | 0
10215 | 448387.3 | 2012-07-17 14:38 | 1920.977 | 7 | 31 | -0.6746967 | 3.626615 | 29.39764 | 29.15754 | 118.6948 | 104.9766 | -6.475449e-05 | 0.08929112 | 0 | 0 | 0
10216 | 448417.3 | 2012-07-17 14:38 | 1950.992 | 7 | 31 | -0.6746967 | 3.624509 | 29.39764 | 29.16317 | 118.6948 | 104.997 | -3.237724e-05 | 0.08929112 | 0 | 0 | 0
10217 | 448447.3 | 2012-07-17 14:39 | 1981.008 | 7 | 31 | -0.6746967 | 3.621917 | 29.39764 | 29.1688 | 118.6948 | 105.0174 | -0.0001296043 | 0.08929112 | 0 | 0 | 0
10218 | 448477.3 | 2012-07-17 14:39 | 2011.023 | 7 | 31 | -0.6746967 | 3.619487 | 29.39764 | 29.17442 | 118.6948 | 105.0377 | -9.717941e-05 | 0.08929112 | 0 | 0 | 0
10219 | 448507.4 | 2012-07-17 14:40 | 2041.038 | 7 | 31 | -0.6746967 | 3.617057 | 29.39764 | 29.18005 | 118.6948 | 105.0581 | -6.475449e-05 | 0.08929112 | 0 | 0 | 0
10220 | 448537.4 | 2012-07-17 14:40 | 2071.053 | 7 | 31 | -0.6746967 | 3.614465 | 29.39764 | 29.18567 | 118.6948 | 105.0784 | -9.722709e-05 | 0.08929112 | 0 | 0 | 0
10221 | 448567.4 | 2012-07-17 14:41 | 2101.069 | 7 | 31 | -0.6746967 | 3.611873 | 29.39764 | 29.1913 | 118.6948 | 105.0988 | -6.480217e-05 | 0.08929112 | 0 | 0 | 0
10222 | 448597.4 | 2012-07-17 14:41 | 2131.084 | 7 | 31 | -0.6745167 | 3.60912 | 29.39764 | 29.19692 | 118.6948 | 105.1191 | -6.480217e-05 | 0.08929112 | 0 | 0 | 0
10223 | 448627.4 | 2012-07-17 14:42 | 2161.099 | 7 | 31 | -0.6745167 | 3.606204 | 29.39764 | 29.20255 | 118.6948 | 105.1394 | -6.480217e-05 | 0.08929112 | 0 | 0 | 0
10224 | 448657.4 | 2012-07-17 14:42 | 2191.115 | 7 | 31 | -0.6746967 | 3.602964 | 29.39764 | 29.20817 | 118.6948 | 105.1596 | -0.0001296043 | 0.08929112 | 0 | 0 | 0
10225 | 448687.4 | 2012-07-17 14:43 | 2221.13 | 7 | 31 | -0.6746967 | 3.599886 | 29.39764 | 29.2138 | 118.6948 | 105.1799 | -9.717941e-05 | 0.08929112 | 0 | 0 | 0
10226 | 448717.5 | 2012-07-17 14:43 | 2251.145 | 7 | 31 | -0.6745167 | 3.596646 | 29.39764 | 29.21942 | 118.6948 | 105.2001 | -3.237724e-05 | 0.08929112 | 0 | 0 | 0
10227 | 448747.5 | 2012-07-17 14:44 | 2281.16 | 7 | 31 | -0.6746967 | 3.593082 | 29.39764 | 29.22505 | 118.6948 | 105.2204 | -9.717941e-05 | 0.08929112 | 0 | 0 | 0
10228 | 448777.5 | 2012-07-17 14:44 | 2311.176 | 7 | 31 | -0.6746967 | 3.589357 | 29.39764 | 29.23067 | 118.6948 | 105.2406 | -9.717941e-05 | 0.08929112 | 0 | 0 | 0
10229 | 448807.5 | 2012-07-17 14:45 | 2341.191 | 7 | 31 | -0.6746967 | 3.585307 | 29.39764 | 29.2363 | 118.6948 | 105.2607 | -0.0001296043 | 0.08929112 | 0 | 0 | 0
10230 | 448837.5 | 2012-07-17 14:45 | 2371.206 | 7 | 31 | -0.6748766 | 3.581257 | 29.39764 | 29.24193 | 118.6948 | 105.2809 | -0.0001296043 | 0.08929112 | 0 | 0 | 0
10231 | 448867.5 | 2012-07-17 14:46 | 2401.221 | 7 | 31 | -0.6748766 | 3.576883 | 29.39764 | 29.24755 | 118.6948 | 105.301 | -9.717941e-05 | 0.08929112 | 0 | 0 | 0
10232 | 448897.6 | 2012-07-17 14:46 | 2431.237 | 7 | 31 | -0.6746967 | 3.572186 | 29.39764 | 29.25318 | 118.6948 | 105.3212 | -9.717941e-05 | 0.08929112 | 0 | 0 | 0
10233 | 448927.6 | 2012-07-17 14:47 | 2461.252 | 7 | 31 | -0.6748766 | 3.567326 | 29.39764 | 29.2588 | 118.6948 | 105.3412 | -0.0001619816 | 0.08929112 | 0 | 0 | 0
10234 | 448957.6 | 2012-07-17 14:47 | 2491.267 | 7 | 31 | -0.6746967 | 3.56198 | 29.39764 | 29.26443 | 118.6948 | 105.3613 | -0.0001619816 | 0.08929112 | 0 | 0 | 0
10235 | 448987.6 | 2012-07-17 14:48 | 2521.283 | 7 | 31 | -0.6746967 | 3.55631 | 29.39764 | 29.27005 | 118.6948 | 105.3813 | -0.0001619816 | 0.08929112 | 0 | 0 | 0
10236 | 449017.6 | 2012-07-17 14:48 | 2551.298 | 7 | 31 | -0.6748766 | 3.550317 | 29.39764 | 29.27568 | 118.6948 | 105.4013 | -0.0001296043 | 0.08929112 | 0 | 0 | 0
10237 | 449047.6 | 2012-07-17 14:49 | 2581.313 | 7 | 31 | -0.6746967 | 3.543675 | 29.39764 | 29.28131 | 118.6948 | 105.4213 | -0.0001944065 | 0.08929112 | 0 | 0 | 0
10238 | 449077.6 | 2012-07-17 14:49 | 2611.328 | 7 | 31 | -0.6746967 | 3.536871 | 29.39764 | 29.28693 | 118.6948 | 105.4412 | -0.0001943588 | 0.08929112 | 0 | 0 | 0
10239 | 449107.7 | 2012-07-17 14:50 | 2641.343 | 7 | 31 | -0.6745167 | 3.529582 | 29.39764 | 29.29256 | 118.6948 | 105.4611 | -0.0001943588 | 0.08929112 | 0 | 0 | 0
10240 | 449137.7 | 2012-07-17 14:50 | 2671.359 | 7 | 31 | -0.6748766 | 3.521482 | 29.39764 | 29.29818 | 118.6948 | 105.4809 | -0.0002267838 | 0.08929112 | 0 | 0 | 0
10241 | 449167.7 | 2012-07-17 14:51 | 2701.374 | 7 | 31 | -0.6746967 | 3.512897 | 29.39764 | 29.30381 | 118.6948 | 105.5007 | -0.0002267838 | 0.08929112 | 0 | 0 | 0
10242 | 449197.7 | 2012-07-17 14:51 | 2731.389 | 7 | 31 | -0.6743368 | 3.503339 | 29.39764 | 29.30943 | 118.6948 | 105.5204 | -0.0002267838 | 0.08929112 | 0 | 0 | 0
10243 | 449227.7 | 2012-07-17 14:52 | 2761.405 | 7 | 31 | -0.6745167 | 3.493134 | 29.39764 | 29.31506 | 118.6948 | 105.5401 | -0.0002267838 | 0.08929112 | 0 | 0 | 0
10244 | 449257.7 | 2012-07-17 14:52 | 2791.42 | 7 | 31 | -0.6746967 | 3.481308 | 29.39764 | 29.32068 | 118.6948 | 105.5597 | -0.0002915859 | 0.08929112 | 0 | 0 | 0
10245 | 449287.8 | 2012-07-17 14:53 | 2821.435 | 7 | 31 | -0.6748766 | 3.468511 | 29.39764 | 29.32631 | 118.6948 | 105.5792 | -0.0003887653 | 0.08929112 | 0 | 0 | 0
10246 | 449317.8 | 2012-07-17 14:53 | 2851.45 | 7 | 31 | -0.6746967 | 3.454418 | 29.39764 | 29.33193 | 118.6948 | 105.5987 | -0.0004211426 | 0.08929112 | 0 | 0 | 0
10247 | 449347.8 | 2012-07-17 14:54 | 2881.466 | 7 | 31 | -0.6746967 | 3.438866 | 29.39764 | 29.33756 | 118.6948 | 105.6181 | -0.0004211903 | 0.08929112 | 0 | 0 | 0
10248 | 449377.8 | 2012-07-17 14:54 | 2911.481 | 7 | 31 | -0.6746967 | 3.421533 | 29.39764 | 29.34318 | 118.6948 | 105.6374 | -0.0004859924 | 0.08929112 | 0 | 0 | 0
10249 | 449407.8 | 2012-07-17 14:55 | 2941.496 | 7 | 31 | -0.6745167 | 3.402256 | 29.39764 | 29.34881 | 118.6948 | 105.6566 | -0.0005183697 | 0.08929112 | 0 | 0 | 0
10250 | 449437.8 | 2012-07-17 14:55 | 2971.511 | 7 | 31 | -0.6746967 | 3.381197 | 29.39764 | 29.35443 | 118.6948 | 105.6757 | -0.0006155491 | 0.08929112 | 0 | 0 | 0
10251 | 449467.9 | 2012-07-17 14:56 | 3001.538 | 7 | 31 | -0.6746967 | 3.357709 | 29.39764 | 29.36006 | 118.6948 | 105.6946 | -0.000647974 | 0.08929112 | 0 | 0 | 0
10252 | 449497.9 | 2012-07-17 14:56 | 3031.542 | 7 | 31 | -0.6745167 | 3.332438 | 29.39764 | 29.36568 | 118.6948 | 105.7135 | -0.0006803513 | 0.08929112 | 0 | 0 | 0
10253 | 449527.9 | 2012-07-17 14:57 | 3061.561 | 7 | 31 | -0.6746967 | 3.304737 | 29.39764 | 29.37131 | 118.6948 | 105.7321 | -0.0007775783 | 0.08929112 | 0 | 0 | 0
10254 | 449557.9 | 2012-07-17 14:57 | 3091.572 | 7 | 31 | -0.6746967 | 3.275255 | 29.39764 | 29.37694 | 118.6948 | 105.7506 | -0.0007775307 | 0.08929112 | 0 | 0 | 0
10255 | 449587.9 | 2012-07-17 14:58 | 3121.588 | 7 | 31 | -0.6746967 | 3.244153 | 29.39764 | 29.38256 | 118.6948 | 105.769 | -0.0008747578 | 0.08929112 | 0 | 0 | 0
10256 | 449617.9 | 2012-07-17 14:58 | 3151.603 | 7 | 31 | -0.6746967 | 3.212402 | 29.39764 | 29.38819 | 118.6948 | 105.7871 | -0.0008747578 | 0.08929112 | 0 | 0 | 0
10257 | 449647.9 | 2012-07-17 14:59 | 3181.618 | 7 | 31 | -0.6746967 | 3.179842 | 29.39764 | 29.39381 | 118.6948 | 105.8051 | -0.0008747101 | 0.08929112 | 0 | 0 | 0
10258 | 449677.9 | 2012-07-17 14:59 | 3211.633 | 7 | 31 | -0.6748766 | 3.146634 | 29.39764 | 29.39944 | 118.6948 | 105.8229 | -0.000907135 | 0.08929112 | 0 | 0 | 0
10259 | 449708 | 2012-07-17 15:00 | 3241.649 | 7 | 31 | -0.6746967 | 3.113587 | 29.39764 | 29.40506 | 118.6948 | 105.8405 | -0.0008747578 | 0.08929112 | 0 | 0 | 0
10260 | 449738 | 2012-07-17 15:00 | 3271.664 | 7 | 31 | -0.6748766 | 3.080055 | 29.39764 | 29.41069 | 118.6948 | 105.8579 | -0.0009071827 | 0.08929112 | 0 | 0 | 0
10261 | 449768 | 2012-07-17 15:01 | 3301.679 | 7 | 31 | -0.6746967 | 3.046523 | 29.39764 | 29.41631 | 118.6948 | 105.8752 | -0.0008747578 | 0.08929112 | 0 | 0 | 0
10262 | 449798 | 2012-07-17 15:01 | 3331.695 | 7 | 31 | -0.6748766 | 3.012829 | 29.39764 | 29.42194 | 118.6948 | 105.8922 | -0.0008747578 | 0.08929112 | 0 | 0 | 0
10263 | 449828 | 2012-07-17 15:02 | 3361.71 | 7 | 31 | -0.6746967 | 2.979458 | 29.39764 | 29.42756 | 118.6948 | 105.9091 | -0.000907135 | 0.08929112 | 0 | 0 | 0
10264 | 449858 | 2012-07-17 15:02 | 3391.725 | 7 | 31 | -0.6746967 | 2.94625 | 29.39764 | 29.43319 | 118.6948 | 105.9257 | -0.0008747578 | 0.08929112 | 0 | 0 | 0
10265 | 449888.1 | 2012-07-17 15:03 | 3421.74 | 7 | 31 | -0.6745167 | 2.913366 | 29.39764 | 29.43882 | 118.6948 | 105.9422 | -0.0008423805 | 0.08929112 | 0 | 0 | 0
10266 | 449918.1 | 2012-07-17 15:03 | 3451.756 | 7 | 31 | -0.6748766 | 2.879833 | 29.39764 | 29.44444 | 118.6948 | 105.9585 | -0.0009395599 | 0.08929112 | 0 | 0 | 0
10267 | 449948.1 | 2012-07-17 15:04 | 3481.771 | 7 | 31 | -0.6745167 | 2.847597 | 29.39764 | 29.45007 | 118.6948 | 105.9746 | -0.0008423328 | 0.08929112 | 0 | 0 | 0
10268 | 449978.1 | 2012-07-17 15:04 | 3511.786 | 7 | 31 | -0.6746967 | 2.814875 | 29.39764 | 29.45569 | 118.6948 | 105.9905 | -0.0008423328 | 0.08929112 | 0 | 0 | 0
10269 | 450008.1 | 2012-07-17 15:05 | 3541.801 | 7 | 31 | -0.6746967 | 2.782476 | 29.39764 | 29.46132 | 118.6948 | 106.0063 | -0.0008747578 | 0.08929112 | 0 | 0 | 0
10270 | 450038.1 | 2012-07-17 15:05 | 3571.817 | 7 | 31 | -0.6748766 | 2.749268 | 29.39764 | 29.46694 | 118.6948 | 106.0218 | -0.0008747578 | 0.08929112 | 0 | 0 | 0
10271 | 450068.1 | 2012-07-17 15:06 | 3601.832 | 7 | 31 | -0.6746967 | 2.716546 | 29.39764 | 29.47257 | 118.6948 | 106.0372 | -0.0008423805 | 0.08929112 | 0 | 0 | 0
10272 | 450083.4 | 2012-07-17 15:06 | 3617.097 | 7 | 31 | -0.6746967 | 2.699861 | 29.39764 | 29.47543 | 118.6948 | 106.045 | -0.0009719372 | 0.08929112 | 0 | 0 | 0
10273 | 450083.6 | 2012-07-17 15:06 | 0.187475 | 8 | 31 | -0.0004340807 | 2.773567 | 29.39764 | 29.47543 | 118.6948 | 106.045 | 0 | 0.06743501 | 0 | 0 | 0
10274 | 450088.4 | 2012-07-17 15:06 | 5.015531 | 8 | 31 | -0.002413501 | 3.197985 | 29.39764 | 29.47543 | 118.6948 | 106.045 | 0.0384892 | 0.06743501 | 0 | 0 | 0
10275 | 450118.5 | 2012-07-17 15:07 | 30.01525 | 1 | 32 | 0 | 3.354793 | 29.39764 | 29.47543 | 118.6948 | 106.045 | 0.001652336 | 0.06743501 | 0 | 0 | 0
10276 | 450148.5 | 2012-07-17 15:07 | 60.03052 | 1 | 32 | 0 | 3.396587 | 29.39764 | 29.47543 | 118.6948 | 106.045 | 0.0008099556 | 0.06743501 | 0 | 0 | 0
10277 | 450178.5 | 2012-07-17 15:08 | 90.04593 | 1 | 32 | 0 | 3.420723 | 29.39764 | 29.47543 | 118.6948 | 106.045 | 0.0005183697 | 0.06743501 | 0 | 0 | 0
10278 | 450208.5 | 2012-07-17 15:08 | 120.0142 | 1 | 32 | 0 | 3.438056 | 29.39764 | 29.47543 | 118.6948 | 106.045 | 0.0004211903 | 0.06743501 | 0 | 0 | 0
10279 | 450238.5 | 2012-07-17 15:09 | 30.01526 | 2 | 32 | 0.6749082 | 3.697405 | 29.40327 | 29.47543 | 118.7153 | 106.045 | 0.001425552 | 0.06743501 | 0 | 0 | 0
10280 | 450268.5 | 2012-07-17 15:09 | 60.03054 | 2 | 32 | 0.6747283 | 3.734015 | 29.40889 | 29.47543 | 118.7363 | 106.045 | 0.0007452011 | 0.06743501 | 0 | 0 | 0
10281 | 450298.5 | 2012-07-17 15:10 | 90.04879 | 2 | 32 | 0.6747283 | 3.757342 | 29.41452 | 29.47543 | 118.7573 | 106.045 | 0.0005183697 | 0.06743501 | 0 | 0 | 0
10282 | 450328.5 | 2012-07-17 15:10 | 120.0611 | 2 | 32 | 0.6749082 | 3.773703 | 29.42015 | 29.47543 | 118.7785 | 106.045 | 0.0003563881 | 0.06743501 | 0 | 0 | 0
10283 | 450358.5 | 2012-07-17 15:11 | 150.0763 | 2 | 32 | 0.6747283 | 3.785204 | 29.42577 | 29.47543 | 118.7998 | 106.045 | 0.000259161 | 0.06743501 | 0 | 0 | 0
10284 | 450388.6 | 2012-07-17 15:11 | 180.0916 | 2 | 32 | 0.6743684 | 3.793628 | 29.4314 | 29.47543 | 118.8211 | 106.045 | 0.0001619816 | 0.06743501 | 0 | 0 | 0
10285 | 450418.6 | 2012-07-17 15:12 | 210.107 | 2 | 32 | 0.6749082 | 3.800594 | 29.43702 | 29.47543 | 118.8425 | 106.045 | 0.0001619816 | 0.06743501 | 0 | 0 | 0
10286 | 450448.6 | 2012-07-17 15:12 | 240.1221 | 2 | 32 | 0.6745483 | 3.806587 | 29.44265 | 29.47543 | 118.8639 | 106.045 | 0.0001296043 | 0.06743501 | 0 | 0 | 0
10287 | 450478.6 | 2012-07-17 15:13 | 270.1374 | 2 | 32 | 0.6745483 | 3.812257 | 29.44828 | 29.47543 | 118.8853 | 106.045 | 0.0001296043 | 0.06743501 | 0 | 0 | 0
10288 | 450508.6 | 2012-07-17 15:13 | 300.1526 | 2 | 32 | 0.6747283 | 3.817441 | 29.4539 | 29.47543 | 118.9068 | 106.045 | 9.717941e-05 | 0.06743501 | 0 | 0 | 0
10289 | 450538.6 | 2012-07-17 15:14 | 330.1679 | 2 | 32 | 0.6747283 | 3.822624 | 29.45953 | 29.47543 | 118.9283 | 106.045 | 0.0001295567 | 0.06743501 | 0 | 0 | 0
10290 | 450568.6 | 2012-07-17 15:14 | 360.1832 | 2 | 32 | 0.6750882 | 3.827808 | 29.46515 | 29.47543 | 118.9498 | 106.045 | 0.0001620293 | 0.06743501 | 0 | 0 | 0
10291 | 450598.7 | 2012-07-17 15:15 | 390.1983 | 2 | 32 | 0.6747283 | 3.832344 | 29.47078 | 29.47543 | 118.9713 | 106.045 | 0.0001296043 | 0.06743501 | 0 | 0 | 0
10292 | 450628.7 | 2012-07-17 15:15 | 420.214 | 2 | 32 | 0.6749082 | 3.83688 | 29.47641 | 29.47543 | 118.9929 | 106.045 | 0.0001295567 | 0.06743501 | 0 | 0 | 0
10293 | 450658.7 | 2012-07-17 15:16 | 450.229 | 2 | 32 | 0.6747283 | 3.841416 | 29.48203 | 29.47543 | 119.0145 | 106.045 | 0.0001620293 | 0.06743501 | 0 | 0 | 0
10294 | 450688.7 | 2012-07-17 15:16 | 480.2442 | 2 | 32 | 0.6749082 | 3.845627 | 29.48766 | 29.47543 | 119.0361 | 106.045 | 0.0001296043 | 0.06743501 | 0 | 0 | 0
10295 | 450718.7 | 2012-07-17 15:17 | 510.2596 | 2 | 32 | 0.6745483 | 3.850001 | 29.49328 | 29.47543 | 119.0578 | 106.045 | 9.717941e-05 | 0.06743501 | 0 | 0 | 0
10296 | 450748.7 | 2012-07-17 15:17 | 540.2748 | 2 | 32 | 0.6747283 | 3.854537 | 29.49891 | 29.47543 | 119.0794 | 106.045 | 0.0001296043 | 0.06743501 | 0 | 0 | 0
10297 | 450778.8 | 2012-07-17 15:18 | 570.29 | 2 | 32 | 0.6747283 | 3.858749 | 29.50453 | 29.47543 | 119.1011 | 106.045 | 9.717941e-05 | 0.06743501 | 0 | 0 | 0
10298 | 450808.8 | 2012-07-17 15:18 | 600.3053 | 2 | 32 | 0.6747283 | 3.86296 | 29.51016 | 29.47543 | 119.1229 | 106.045 | 9.717941e-05 | 0.06743501 | 0 | 0 | 0
10299 | 450838.8 | 2012-07-17 15:19 | 630.3205 | 2 | 32 | 0.6747283 | 3.86701 | 29.51579 | 29.47543 | 119.1446 | 106.045 | 0.0001296043 | 0.06743501 | 0 | 0 | 0
10300 | 450868.8 | 2012-07-17 15:19 | 660.3359 | 2 | 32 | 0.6749082 | 3.871384 | 29.52141 | 29.47543 | 119.1664 | 106.045 | 0.0001295567 | 0.06743501 | 0 | 0 | 0
10301 | 450898.8 | 2012-07-17 15:20 | 690.3511 | 2 | 32 | 0.6747283 | 3.875272 | 29.52704 | 29.47543 | 119.1882 | 106.045 | 0.0001296043 | 0.06743501 | 0 | 0 | 0
10302 | 450928.8 | 2012-07-17 15:20 | 720.3557 | 2 | 32 | 0.6749082 | 3.879322 | 29.53266 | 29.47543 | 119.21 | 106.045 | 0.0001296043 | 0.06743501 | 0 | 0 | 0
10303 | 450958.8 | 2012-07-17 15:21 | 750.366 | 2 | 32 | 0.6747283 | 3.883047 | 29.53829 | 29.47543 | 119.2318 | 106.045 | 9.717941e-05 | 0.06743501 | 0 | 0 | 0
10304 | 450988.8 | 2012-07-17 15:21 | 780.3812 | 2 | 32 | 0.6749082 | 3.886935 | 29.54391 | 29.47543 | 119.2537 | 106.045 | 0.0001296043 | 0.06743501 | 0 | 0 | 0
10305 | 451018.8 | 2012-07-17 15:22 | 810.3813 | 2 | 32 | 0.6749082 | 3.890661 | 29.54954 | 29.47543 | 119.2755 | 106.045 | 9.717941e-05 | 0.06743501 | 0 | 0 | 0
10306 | 451048.9 | 2012-07-17 15:22 | 840.3963 | 2 | 32 | 0.6749082 | 3.894225 | 29.55516 | 29.47543 | 119.2974 | 106.045 | 9.722709e-05 | 0.06743501 | 0 | 0 | 0
10307 | 451078.9 | 2012-07-17 15:23 | 870.4114 | 2 | 32 | 0.6749082 | 3.897627 | 29.56079 | 29.47543 | 119.3194 | 106.045 | 3.237724e-05 | 0.06743501 | 0 | 0 | 0
10308 | 451108.9 | 2012-07-17 15:23 | 900.4266 | 2 | 32 | 0.6747283 | 3.901191 | 29.56642 | 29.47543 | 119.3413 | 106.045 | 9.722709e-05 | 0.06743501 | 0 | 0 | 0
10309 | 451138.9 | 2012-07-17 15:24 | 930.442 | 2 | 32 | 0.6749082 | 3.904592 | 29.57204 | 29.47543 | 119.3633 | 106.045 | 9.717941e-05 | 0.06743501 | 0 | 0 | 0
10310 | 451168.9 | 2012-07-17 15:24 | 960.4572 | 2 | 32 | 0.6745483 | 3.907832 | 29.57767 | 29.47543 | 119.3852 | 106.045 | 6.480217e-05 | 0.06743501 | 0 | 0 | 0
10311 | 451198.9 | 2012-07-17 15:25 | 990.4726 | 2 | 32 | 0.6747283 | 3.911234 | 29.5833 | 29.47543 | 119.4072 | 106.045 | 0.0001296043 | 0.06743501 | 0 | 0 | 0
10312 | 451229 | 2012-07-17 15:25 | 1020.488 | 2 | 32 | 0.6749082 | 3.91415 | 29.58892 | 29.47543 | 119.4292 | 106.045 | 9.717941e-05 | 0.06743501 | 0 | 0 | 0
10313 | 451259 | 2012-07-17 15:26 | 1050.488 | 2 | 32 | 0.6747283 | 3.917228 | 29.59454 | 29.47543 | 119.4513 | 106.045 | 6.480217e-05 | 0.06743501 | 0 | 0 | 0
10314 | 451289 | 2012-07-17 15:26 | 1080.503 | 2 | 32 | 0.6749082 | 3.920305 | 29.60017 | 29.47543 | 119.4733 | 106.045 | 9.717941e-05 | 0.06743501 | 0 | 0 | 0
10315 | 451319 | 2012-07-17 15:27 | 1110.518 | 2 | 32 | 0.6747283 | 3.923059 | 29.6058 | 29.47543 | 119.4954 | 106.045 | 6.475449e-05 | 0.06743501 | 0 | 0 | 0
10316 | 451349 | 2012-07-17 15:27 | 1140.533 | 2 | 32 | 0.6749082 | 3.925975 | 29.61142 | 29.47543 | 119.5174 | 106.045 | 6.475449e-05 | 0.06743501 | 0 | 0 | 0
10317 | 451379 | 2012-07-17 15:28 | 1170.548 | 2 | 32 | 0.6745483 | 3.928729 | 29.61705 | 29.47543 | 119.5395 | 106.045 | 6.480217e-05 | 0.06743501 | 0 | 0 | 0
10318 | 451409 | 2012-07-17 15:28 | 1200.564 | 2 | 32 | 0.6749082 | 3.931483 | 29.62267 | 29.47543 | 119.5617 | 106.045 | 6.475449e-05 | 0.06743501 | 0 | 0 | 0
10319 | 451439 | 2012-07-17 15:29 | 1230.579 | 2 | 32 | 0.6749082 | 3.934399 | 29.6283 | 29.47543 | 119.5838 | 106.045 | 6.475449e-05 | 0.06743501 | 0 | 0 | 0
10320 | 451469.1 | 2012-07-17 15:29 | 1260.594 | 2 | 32 | 0.6747283 | 3.937153 | 29.63393 | 29.47543 | 119.6059 | 106.045 | 9.717941e-05 | 0.06743501 | 0 | 0 | 0
10321 | 451499.1 | 2012-07-17 15:30 | 1290.609 | 2 | 32 | 0.6747283 | 3.939906 | 29.63955 | 29.47543 | 119.6281 | 106.045 | 6.475449e-05 | 0.06743501 | 0 | 0 | 0
10322 | 451529.1 | 2012-07-17 15:30 | 1320.625 | 2 | 32 | 0.6747283 | 3.94266 | 29.64518 | 29.47543 | 119.6503 | 106.045 | 6.480217e-05 | 0.06743501 | 0 | 0 | 0
10323 | 451559.1 | 2012-07-17 15:31 | 1350.64 | 2 | 32 | 0.6747283 | 3.945414 | 29.65081 | 29.47543 | 119.6724 | 106.045 | 6.475449e-05 | 0.06743501 | 0 | 0 | 0
10324 | 451589.1 | 2012-07-17 15:31 | 1380.655 | 2 | 32 | 0.6747283 | 3.948168 | 29.65643 | 29.47543 | 119.6947 | 106.045 | 6.480217e-05 | 0.06743501 | 0 | 0 | 0
10325 | 451619.1 | 2012-07-17 15:32 | 1410.67 | 2 | 32 | 0.6745483 | 3.951084 | 29.66206 | 29.47543 | 119.7169 | 106.045 | 9.717941e-05 | 0.06743501 | 0 | 0 | 0
10326 | 451649.2 | 2012-07-17 15:32 | 1440.686 | 2 | 32 | 0.6745483 | 3.953838 | 29.66768 | 29.47543 | 119.7391 | 106.045 | 6.475449e-05 | 0.06743501 | 0 | 0 | 0
10327 | 451679.2 | 2012-07-17 15:33 | 1470.686 | 2 | 32 | 0.6745483 | 3.956592 | 29.67331 | 29.47543 | 119.7614 | 106.045 | 3.237724e-05 | 0.06743501 | 0 | 0 | 0
10328 | 451709.2 | 2012-07-17 15:33 | 1500.701 | 2 | 32 | 0.6749082 | 3.959669 | 29.67893 | 29.47543 | 119.7836 | 106.045 | 9.717941e-05 | 0.06743501 | 0 | 0 | 0
10329 | 451739.2 | 2012-07-17 15:34 | 1530.716 | 2 | 32 | 0.6749082 | 3.962747 | 29.68456 | 29.47543 | 119.8059 | 106.045 | 0.0001296043 | 0.06743501 | 0 | 0 | 0
10330 | 451769.2 | 2012-07-17 15:34 | 1560.731 | 2 | 32 | 0.6749082 | 3.965501 | 29.69018 | 29.47543 | 119.8282 | 106.045 | 9.717941e-05 | 0.06743501 | 0 | 0 | 0
10331 | 451799.2 | 2012-07-17 15:35 | 1590.747 | 2 | 32 | 0.6749082 | 3.968417 | 29.69581 | 29.47543 | 119.8505 | 106.045 | 6.480217e-05 | 0.06743501 | 0 | 0 | 0
10332 | 451829.2 | 2012-07-17 15:35 | 1620.762 | 2 | 32 | 0.6749082 | 3.971333 | 29.70144 | 29.47543 | 119.8729 | 106.045 | 9.717941e-05 | 0.06743501 | 0 | 0 | 0
10333 | 451859.2 | 2012-07-17 15:36 | 1650.777 | 2 | 32 | 0.6747283 | 3.974087 | 29.70706 | 29.47543 | 119.8952 | 106.045 | 3.242493e-05 | 0.06743501 | 0 | 0 | 0
10334 | 451889.3 | 2012-07-17 15:36 | 1680.792 | 2 | 32 | 0.6747283 | 3.977165 | 29.71269 | 29.47543 | 119.9176 | 106.045 | 6.480217e-05 | 0.06743501 | 0 | 0 | 0
10335 | 451919.3 | 2012-07-17 15:37 | 1710.808 | 2 | 32 | 0.6747283 | 3.980404 | 29.71832 | 29.47543 | 119.94 | 106.045 | 9.717941e-05 | 0.06743501 | 0 | 0 | 0
10336 | 451949.3 | 2012-07-17 15:37 | 1740.823 | 2 | 32 | 0.6749082 | 3.983482 | 29.72394 | 29.47543 | 119.9624 | 106.045 | 0.0001295567 | 0.06743501 | 0 | 0 | 0
10337 | 451979.3 | 2012-07-17 15:38 | 1770.838 | 2 | 32 | 0.6747283 | 3.986398 | 29.72957 | 29.47543 | 119.9848 | 106.045 | 6.480217e-05 | 0.06743501 | 0 | 0 | 0
10338 | 452009.3 | 2012-07-17 15:38 | 1800.853 | 2 | 32 | 0.6747283 | 3.989314 | 29.73519 | 29.47543 | 120.0072 | 106.045 | 6.480217e-05 | 0.06743501 | 0 | 0 | 0
10339 | 452039.3 | 2012-07-17 15:39 | 1830.868 | 2 | 32 | 0.6745483 | 3.992554 | 29.74082 | 29.47543 | 120.0297 | 106.045 | 9.717941e-05 | 0.06743501 | 0 | 0 | 0
10340 | 452069.3 | 2012-07-17 15:39 | 1860.884 | 2 | 32 | 0.6747283 | 3.995794 | 29.74645 | 29.47543 | 120.0521 | 106.045 | 0.0001296043 | 0.06743501 | 0 | 0 | 0
10341 | 452099.4 | 2012-07-17 15:40 | 1890.899 | 2 | 32 | 0.6747283 | 3.998709 | 29.75207 | 29.47543 | 120.0746 | 106.045 | 6.480217e-05 | 0.06743501 | 0 | 0 | 0
10342 | 452129.4 | 2012-07-17 15:40 | 1920.914 | 2 | 32 | 0.6747283 | 4.001625 | 29.7577 | 29.47543 | 120.0971 | 106.045 | 6.475449e-05 | 0.06743501 | 0 | 0 | 0
10343 | 452159.4 | 2012-07-17 15:41 | 1950.914 | 2 | 32 | 0.6747283 | 4.004865 | 29.76332 | 29.47543 | 120.1197 | 106.045 | 6.484985e-05 | 0.06743501 | 0 | 0 | 0
10344 | 452189.4 | 2012-07-17 15:41 | 1980.929 | 2 | 32 | 0.6747283 | 4.008105 | 29.76895 | 29.47543 | 120.1422 | 106.045 | 9.717941e-05 | 0.06743501 | 0 | 0 | 0
10345 | 452219.4 | 2012-07-17 15:42 | 2010.944 | 2 | 32 | 0.6747283 | 4.011183 | 29.77457 | 29.47543 | 120.1647 | 106.045 | 9.717941e-05 | 0.06743501 | 0 | 0 | 0
10346 | 452249.4 | 2012-07-17 15:42 | 2040.96 | 2 | 32 | 0.6749082 | 4.014422 | 29.7802 | 29.47543 | 120.1873 | 106.045 | 0.000129509 | 0.06743501 | 0 | 0 | 0
10347 | 452279.4 | 2012-07-17 15:43 | 2070.975 | 2 | 32 | 0.6749082 | 4.0175 | 29.78582 | 29.47543 | 120.2099 | 106.045 | 6.475449e-05 | 0.06743501 | 0 | 0 | 0
10348 | 452309.5 | 2012-07-17 15:43 | 2100.99 | 2 | 32 | 0.6747283 | 4.020902 | 29.79145 | 29.47543 | 120.2325 | 106.045 | 9.717941e-05 | 0.06743501 | 0 | 0 | 0
10349 | 452339.5 | 2012-07-17 15:44 | 2131.006 | 2 | 32 | 0.6747283 | 4.02398 | 29.79708 | 29.47543 | 120.2552 | 106.045 | 0.0001296043 | 0.06743501 | 0 | 0 | 0
10350 | 452369.5 | 2012-07-17 15:44 | 2161.021 | 2 | 32 | 0.6747283 | 4.02722 | 29.8027 | 29.47543 | 120.2778 | 106.045 | 6.475449e-05 | 0.06743501 | 0 | 0 | 0
10351 | 452399.5 | 2012-07-17 15:45 | 2191.023 | 2 | 32 | 0.6747283 | 4.03046 | 29.80833 | 29.47543 | 120.3005 | 106.045 | 6.484985e-05 | 0.06743501 | 0 | 0 | 0
10352 | 452429.5 | 2012-07-17 15:45 | 2221.036 | 2 | 32 | 0.6749082 | 4.033862 | 29.81395 | 29.47543 | 120.3231 | 106.045 | 6.484985e-05 | 0.06743501 | 0 | 0 | 0
10353 | 452459.5 | 2012-07-17 15:46 | 2251.051 | 2 | 32 | 0.6747283 | 4.037263 | 29.81958 | 29.47543 | 120.3459 | 106.045 | 9.717941e-05 | 0.06743501 | 0 | 0 | 0
10354 | 452489.5 | 2012-07-17 15:46 | 2281.066 | 2 | 32 | 0.6749082 | 4.040665 | 29.8252 | 29.47543 | 120.3686 | 106.045 | 0.0001619339 | 0.06743501 | 0 | 0 | 0
10355 | 452519.5 | 2012-07-17 15:47 | 2311.082 | 2 | 32 | 0.6747283 | 4.043905 | 29.83083 | 29.47543 | 120.3913 | 106.045 | 9.727478e-05 | 0.06743501 | 0 | 0 | 0
10356 | 452549.6 | 2012-07-17 15:47 | 2341.097 | 2 | 32 | 0.6747283 | 4.047307 | 29.83646 | 29.47543 | 120.4141 | 106.045 | 6.484985e-05 | 0.06743501 | 0 | 0 | 0
10357 | 452579.6 | 2012-07-17 15:48 | 2371.112 | 2 | 32 | 0.6747283 | 4.050871 | 29.84208 | 29.47543 | 120.4369 | 106.045 | 0.0001296043 | 0.06743501 | 0 | 0 | 0
10358 | 452609.6 | 2012-07-17 15:48 | 2401.127 | 2 | 32 | 0.6747283 | 4.054111 | 29.84771 | 29.47543 | 120.4597 | 106.045 | 6.475449e-05 | 0.06743501 | 0 | 0 | 0
10359 | 452639.6 | 2012-07-17 15:49 | 2431.143 | 2 | 32 | 0.6749082 | 4.057674 | 29.85333 | 29.47543 | 120.4825 | 106.045 | 9.717941e-05 | 0.06743501 | 0 | 0 | 0
10360 | 452669.6 | 2012-07-17 15:49 | 2461.158 | 2 | 32 | 0.6749082 | 4.061238 | 29.85896 | 29.47543 | 120.5053 | 106.045 | 9.717941e-05 | 0.06743501 | 0 | 0 | 0
10361 | 452699.6 | 2012-07-17 15:50 | 2491.173 | 2 | 32 | 0.6747283 | 4.06464 | 29.86459 | 29.47543 | 120.5282 | 106.045 | 9.717941e-05 | 0.06743501 | 0 | 0 | 0
10362 | 452729.7 | 2012-07-17 15:50 | 2521.188 | 2 | 32 | 0.6749082 | 4.068204 | 29.87021 | 29.47543 | 120.5511 | 106.045 | 6.484985e-05 | 0.06743501 | 0 | 0 | 0
10363 | 452759.7 | 2012-07-17 15:51 | 2551.204 | 2 | 32 | 0.6745483 | 4.071768 | 29.87584 | 29.47543 | 120.574 | 106.045 | 9.727478e-05 | 0.06743501 | 0 | 0 | 0
10364 | 452789.7 | 2012-07-17 15:51 | 2581.219 | 2 | 32 | 0.6747283 | 4.075493 | 29.88147 | 29.47543 | 120.5969 | 106.045 | 0.0001296043 | 0.06743501 | 0 | 0 | 0
10365 | 452819.7 | 2012-07-17 15:52 | 2611.234 | 2 | 32 | 0.6747283 | 4.079057 | 29.88709 | 29.47543 | 120.6198 | 106.045 | 9.717941e-05 | 0.06743501 | 0 | 0 | 0
10366 | 452849.7 | 2012-07-17 15:52 | 2641.249 | 2 | 32 | 0.6747283 | 4.082945 | 29.89272 | 29.47543 | 120.6428 | 106.045 | 0.0001296043 | 0.06743501 | 0 | 0 | 0
10367 | 452879.7 | 2012-07-17 15:53 | 2671.265 | 2 | 32 | 0.6747283 | 4.086347 | 29.89834 | 29.47543 | 120.6658 | 106.045 | 3.242493e-05 | 0.06743501 | 0 | 0 | 0
10368 | 452909.7 | 2012-07-17 15:53 | 2701.28 | 2 | 32 | 0.6745483 | 4.090235 | 29.90397 | 29.47543 | 120.6888 | 106.045 | 6.484985e-05 | 0.06743501 | 0 | 0 | 0
10369 | 452939.8 | 2012-07-17 15:54 | 2731.295 | 2 | 32 | 0.6749082 | 4.09396 | 29.9096 | 29.47543 | 120.7118 | 106.045 | 6.475449e-05 | 0.06743501 | 0 | 0 | 0
10370 | 452969.8 | 2012-07-17 15:54 | 2761.31 | 2 | 32 | 0.6745483 | 4.097848 | 29.91522 | 29.47543 | 120.7348 | 106.045 | 6.484985e-05 | 0.06743501 | 0 | 0 | 0
10371 | 452999.8 | 2012-07-17 15:55 | 2791.326 | 2 | 32 | 0.6747283 | 4.101574 | 29.92085 | 29.47543 | 120.7579 | 106.045 | 9.717941e-05 | 0.06743501 | 0 | 0 | 0
10372 | 453029.8 | 2012-07-17 15:55 | 2821.341 | 2 | 32 | 0.6747283 | 4.105462 | 29.92647 | 29.47543 | 120.781 | 106.045 | 9.727478e-05 | 0.06743501 | 0 | 0 | 0
10373 | 453059.8 | 2012-07-17 15:56 | 2851.356 | 2 | 32 | 0.6747283 | 4.109674 | 29.9321 | 29.47543 | 120.8041 | 106.045 | 0.0001296043 | 0.06743501 | 0 | 0 | 0
10374 | 453089.8 | 2012-07-17 15:56 | 2881.371 | 2 | 32 | 0.6749082 | 4.113562 | 29.93773 | 29.47543 | 120.8272 | 106.045 | 0.0001296043 | 0.06743501 | 0 | 0 | 0
10375 | 453119.9 | 2012-07-17 15:57 | 2911.387 | 2 | 32 | 0.6747283 | 4.117449 | 29.94335 | 29.47543 | 120.8504 | 106.045 | 9.717941e-05 | 0.06743501 | 0 | 0 | 0
10376 | 453149.9 | 2012-07-17 15:57 | 2941.402 | 2 | 32 | 0.6745483 | 4.121337 | 29.94898 | 29.47543 | 120.8735 | 106.045 | 9.717941e-05 | 0.06743501 | 0 | 0 | 0
10377 | 453179.9 | 2012-07-17 15:58 | 2971.417 | 2 | 32 | 0.6747283 | 4.125549 | 29.9546 | 29.47543 | 120.8967 | 106.045 | 9.717941e-05 | 0.06743501 | 0 | 0 | 0
10378 | 453209.9 | 2012-07-17 15:58 | 3001.432 | 2 | 32 | 0.6749082 | 4.129761 | 29.96023 | 29.47543 | 120.92 | 106.045 | 0.0001620293 | 0.06743501 | 0 | 0 | 0
10379 | 453239.9 | 2012-07-17 15:59 | 3031.448 | 2 | 32 | 0.6747283 | 4.133648 | 29.96586 | 29.47543 | 120.9432 | 106.045 | 0.0001296043 | 0.06743501 | 0 | 0 | 0
10380 | 453269.9 | 2012-07-17 15:59 | 3061.463 | 2 | 32 | 0.6747283 | 4.13786 | 29.97148 | 29.47543 | 120.9665 | 106.045 | 0.0001296043 | 0.06743501 | 0 | 0 | 0
10381 | 453299.9 | 2012-07-17 16:00 | 3091.478 | 2 | 32 | 0.6747283 | 4.142072 | 29.97711 | 29.47543 | 120.9898 | 106.045 | 9.727478e-05 | 0.06743501 | 0 | 0 | 0
10382 | 453330 | 2012-07-17 16:00 | 3121.493 | 2 | 32 | 0.6747283 | 4.146122 | 29.98273 | 29.47543 | 121.0131 | 106.045 | 9.727478e-05 | 0.06743501 | 0 | 0 | 0
10383 | 453360 | 2012-07-17 16:01 | 3151.509 | 2 | 32 | 0.6749082 | 4.150658 | 29.98836 | 29.47543 | 121.0364 | 106.045 | 9.717941e-05 | 0.06743501 | 0 | 0 | 0
10384 | 453390 | 2012-07-17 16:01 | 3181.515 | 2 | 32 | 0.6747283 | 4.15487 | 29.99398 | 29.47543 | 121.0598 | 106.045 | 6.484985e-05 | 0.06743501 | 0 | 0 | 0
10385 | 453420 | 2012-07-17 16:02 | 3211.524 | 2 | 32 | 0.6747283 | 4.159081 | 29.99961 | 29.47543 | 121.0832 | 106.045 | 9.717941e-05 | 0.06743501 | 0 | 0 | 0
10386 | 453450 | 2012-07-17 16:02 | 3241.539 | 2 | 32 | 0.6749082 | 4.163455 | 30.00524 | 29.47543 | 121.1066 | 106.045 | 6.484985e-05 | 0.06743501 | 0 | 0 | 0
10387 | 453480 | 2012-07-17 16:03 | 3271.554 | 2 | 32 | 0.6747283 | 4.167666 | 30.01086 | 29.47543 | 121.13 | 106.045 | 9.717941e-05 | 0.06743501 | 0 | 0 | 0
10388 | 453510 | 2012-07-17 16:03 | 3301.569 | 2 | 32 | 0.6749082 | 4.172203 | 30.01649 | 29.47543 | 121.1535 | 106.045 | 9.727478e-05 | 0.06743501 | 0 | 0 | 0
10389 | 453540.1 | 2012-07-17 16:04 | 3331.585 | 2 | 32 | 0.6750882 | 4.176738 | 30.02212 | 29.47543 | 121.177 | 106.045 | 0.0001296043 | 0.06743501 | 0 | 0 | 0
10390 | 453570.1 | 2012-07-17 16:04 | 3361.6 | 2 | 32 | 0.6745483 | 4.18095 | 30.02774 | 29.47543 | 121.2005 | 106.045 | 9.727478e-05 | 0.06743501 | 0 | 0 | 0
10391 | 453600.1 | 2012-07-17 16:05 | 3391.615 | 2 | 32 | 0.6749082 | 4.185647 | 30.03337 | 29.47543 | 121.224 | 106.045 | 0.0001619339 | 0.06743501 | 0 | 0 | 0
10392 | 453630.1 | 2012-07-17 16:05 | 3421.63 | 2 | 32 | 0.6745483 | 4.189859 | 30.03899 | 29.47543 | 121.2476 | 106.045 | 6.475449e-05 | 0.06743501 | 0 | 0 | 0
10393 | 453660.1 | 2012-07-17 16:06 | 3451.646 | 2 | 32 | 0.6749082 | 4.194557 | 30.04462 | 29.47543 | 121.2712 | 106.045 | 0.0001296043 | 0.06743501 | 0 | 0 | 0
10394 | 453690.1 | 2012-07-17 16:06 | 3481.661 | 2 | 32 | 0.6747283 | 4.199093 | 30.05025 | 29.47543 | 121.2948 | 106.045 | 0.0001296043 | 0.06743501 | 0 | 0 | 0
10395 | 453725.6 | 2012-07-17 16:07 | 30.01524 | 3 | 32 | 0 | 4.094933 | 30.05126 | 29.47543 | 121.299 | 106.045 | -0.0004535675 | 0.06743501 | 0 | 0 | 0
10396 | 453755.6 | 2012-07-17 16:07 | 60.03067 | 3 | 32 | 0 | 4.081325 | 30.05126 | 29.47543 | 121.299 | 106.045 | -0.0003239632 | 0.06743501 | 0 | 0 | 0
10397 | 453785.6 | 2012-07-17 16:08 | 90.04579 | 3 | 32 | 0 | 4.073063 | 30.05126 | 29.47543 | 121.299 | 106.045 | -0.0001620293 | 0.06743501 | 0 | 0 | 0
10398 | 453815.6 | 2012-07-17 16:08 | 120.0143 | 3 | 32 | 0 | 4.067232 | 30.05126 | 29.47543 | 121.299 | 106.045 | -0.0001296043 | 0.06743501 | 0 | 0 | 0
10399 | 453815.6 | 2012-07-17 16:08 | 1.879692e-06 | 4 | 32 | 1.267115 | 4.200227 | 30.05126 | 29.47543 | 121.299 | 106.045 | 0 | 0.06743501 | 0 | 0 | 0
10400 | 453816 | 2012-07-17 16:08 | 0.3908051 | 4 | 32 | 1.21583 | 4.200065 | 30.0514 | 29.47543 | 121.2996 | 106.045 | -3.232956e-05 | 0.06743501 | 0 | 0 | 0
10401 | 453817.2 | 2012-07-17 16:08 | 1.640625 | 4 | 32 | 1.164905 | 4.200065 | 30.05181 | 29.47543 | 121.3013 | 106.045 | -3.232956e-05 | 0.06743501 | 0 | 0 | 0
10402 | 453819.1 | 2012-07-17 16:08 | 3.546985 | 4 | 32 | 1.11434 | 4.200227 | 30.05241 | 29.47543 | 121.3039 | 106.045 | 0 | 0.06743501 | 0 | 0 | 0
10403 | 453821.6 | 2012-07-17 16:08 | 6.046771 | 4 | 32 | 1.063774 | 4.200065 | 30.05317 | 29.47543 | 121.307 | 106.045 | 0 | 0.06743501 | 0 | 0 | 0
10404 | 453824.8 | 2012-07-17 16:08 | 9.187379 | 4 | 32 | 1.013569 | 4.200065 | 30.05407 | 29.47543 | 121.3108 | 106.045 | -3.232956e-05 | 0.06743501 | 0 | 0 | 0
10405 | 453828.7 | 2012-07-17 16:09 | 13.09356 | 4 | 32 | 0.9633638 | 4.200065 | 30.05514 | 29.47543 | 121.3153 | 106.045 | 0 | 0.06743501 | 0 | 0 | 0
10406 | 453833.6 | 2012-07-17 16:09 | 18.01537 | 4 | 32 | 0.9129785 | 4.200227 | 30.05643 | 29.47543 | 121.3207 | 106.045 | 3.232956e-05 | 0.06743501 | 0 | 0 | 0
10407 | 453839.8 | 2012-07-17 16:09 | 24.21843 | 4 | 32 | 0.8627732 | 4.200065 | 30.05795 | 29.47543 | 121.3271 | 106.045 | 0 | 0.06743501 | 0 | 0 | 0
10408 | 453847.8 | 2012-07-17 16:09 | 32.18726 | 4 | 32 | 0.8127479 | 4.200065 | 30.05981 | 29.47543 | 121.3349 | 106.045 | 0 | 0.06743501 | 0 | 0 | 0
10409 | 453858.4 | 2012-07-17 16:09 | 42.81199 | 4 | 32 | 0.7627226 | 4.200227 | 30.06213 | 29.47543 | 121.3447 | 106.045 | 3.232956e-05 | 0.06743501 | 0 | 0 | 0
10410 | 453872.9 | 2012-07-17 16:09 | 57.28053 | 4 | 32 | 0.7126971 | 4.200065 | 30.06509 | 29.47543 | 121.3571 | 106.045 | -3.232956e-05 | 0.06743501 | 0 | 0 | 0
10411 | 453894.5 | 2012-07-17 16:10 | 78.87404 | 4 | 32 | 0.6626718 | 4.200227 | 30.0692 | 29.47543 | 121.3744 | 106.045 | 0 | 0.06743501 | 0 | 0 | 0
10412 | 453928.2 | 2012-07-17 16:10 | 112.6393 | 4 | 32 | 0.6126465 | 4.200065 | 30.07517 | 29.47543 | 121.3994 | 106.045 | 0 | 0.06743501 | 0 | 0 | 0
10413 | 453982.1 | 2012-07-17 16:11 | 166.498 | 4 | 32 | 0.5626211 | 4.200227 | 30.08393 | 29.47543 | 121.4363 | 106.045 | 0 | 0.06743501 | 0 | 0 | 0
10414 | 454059 | 2012-07-17 16:12 | 243.3878 | 4 | 32 | 0.5125957 | 4.200065 | 30.09539 | 29.47543 | 121.4844 | 106.045 | 0 | 0.06743501 | 0 | 0 | 0
10415 | 454156.7 | 2012-07-17 16:14 | 341.0896 | 4 | 32 | 0.4625704 | 4.200227 | 30.10861 | 29.47543 | 121.5399 | 106.045 | 0 | 0.06743501 | 0 | 0 | 0
10416 | 454276 | 2012-07-17 16:16 | 460.4164 | 4 | 32 | 0.412545 | 4.200227 | 30.12309 | 29.47543 | 121.6007 | 106.045 | 0 | 0.06743501 | 0 | 0 | 0
10417 | 454421.9 | 2012-07-17 16:18 | 606.3365 | 4 | 32 | 0.3625197 | 4.200065 | 30.13878 | 29.47543 | 121.6666 | 106.045 | 0 | 0.06743501 | 0 | 0 | 0
10418 | 454606.2 | 2012-07-17 16:21 | 790.6311 | 4 | 32 | 0.3124943 | 4.200227 | 30.15602 | 29.47543 | 121.739 | 106.045 | 0 | 0.06743501 | 0 | 0 | 0
10419 | 454846.6 | 2012-07-17 16:25 | 1030.972 | 4 | 32 | 0.262469 | 4.200065 | 30.17515 | 29.47543 | 121.8194 | 106.045 | -6.475449e-05 | 0.06743501 | 0 | 0 | 0
10420 | 455178.6 | 2012-07-17 16:31 | 1363.046 | 4 | 32 | 0.2124436 | 4.200227 | 30.19692 | 29.47543 | 121.9108 | 106.045 | 3.232956e-05 | 0.06743501 | 0 | 0 | 0
10421 | 455673.5 | 2012-07-17 16:39 | 1857.868 | 4 | 32 | 0.1624182 | 4.200065 | 30.22244 | 29.47543 | 122.018 | 106.045 | -3.232956e-05 | 0.06743501 | 0 | 0 | 0
10422 | 456549 | 2012-07-17 16:54 | 2733.42 | 4 | 32 | 0.1123929 | 4.200065 | 30.25526 | 29.47543 | 122.1558 | 106.045 | 0 | 0.06743501 | 0 | 0 | 0
10423 | 458689.4 | 2012-07-17 17:30 | 4873.863 | 4 | 32 | 0.06236754 | 4.200065 | 30.30467 | 29.47543 | 122.3634 | 106.045 | -3.232956e-05 | 0.06743501 | 0 | 0 | 0
10424 | 459790.1 | 2012-07-17 17:48 | 5974.521 | 4 | 32 | 0.04995117 | 4.199903 | 30.32184 | 29.47543 | 122.4355 | 106.045 | -3.242493e-05 | 0.06743501 | 0 | 0 | 0
10425 | 459850.1 | 2012-07-17 17:49 | 60.01528 | 5 | 32 | 0 | 4.190345 | 30.32184 | 29.47543 | 122.4355 | 106.045 | -6.484985e-05 | 0.06743501 | 0 | 0 | 0
10426 | 459850.3 | 2012-07-17 17:49 | 0.1875236 | 6 | 32 | 0.0001057613 | 4.190345 | 30.32184 | 29.47543 | 122.4355 | 106.045 | 0 | 0.09066932 | 0 | 0 | 0
10427 | 459855.1 | 2012-07-17 17:49 | 5.000237 | 6 | 32 | -0.002413501 | 4.190022 | 30.32184 | 29.47544 | 122.4355 | 106.045 | -3.242493e-05 | 0.09066932 | 0 | 0 | 0
10428 | 459855.1 | 2012-07-17 17:49 | 0.01575517 | 7 | 32 | -0.6741568 | 4.121499 | 30.32184 | 29.47544 | 122.4355 | 106.045 | 0 | 0.09066932 | 0 | 0 | 0
10429 | 459885.2 | 2012-07-17 17:49 | 30.03089 | 7 | 32 | -0.6746967 | 4.078409 | 30.32184 | 29.48106 | 122.4355 | 106.068 | -0.0006155968 | 0.09066932 | 0 | 0 | 0
10430 | 459915.2 | 2012-07-17 17:50 | 60.04613 | 7 | 32 | -0.6745167 | 4.060752 | 30.32184 | 29.48669 | 122.4355 | 106.0909 | -0.0003887177 | 0.09066932 | 0 | 0 | 0
10431 | 459945.2 | 2012-07-17 17:50 | 90.06144 | 7 | 32 | -0.6746967 | 4.047469 | 30.32184 | 29.49231 | 122.4355 | 106.1137 | -0.0002916336 | 0.09066932 | 0 | 0 | 0
10432 | 459975.2 | 2012-07-17 17:51 | 120.0767 | 7 | 32 | -0.6745167 | 4.036453 | 30.32184 | 29.49794 | 122.4355 | 106.1365 | -0.0002916336 | 0.09066932 | 0 | 0 | 0
10433 | 460005.2 | 2012-07-17 17:51 | 150.0921 | 7 | 32 | -0.6746967 | 4.026734 | 30.32184 | 29.50356 | 122.4355 | 106.1591 | -0.0002267838 | 0.09066932 | 0 | 0 | 0
10434 | 460035.2 | 2012-07-17 17:52 | 180.1072 | 7 | 32 | -0.6746967 | 4.017825 | 30.32184 | 29.50919 | 122.4355 | 106.1818 | -0.0002267838 | 0.09066932 | 0 | 0 | 0
10435 | 460065.2 | 2012-07-17 17:52 | 210.1226 | 7 | 32 | -0.6746967 | 4.009401 | 30.32184 | 29.51482 | 122.4355 | 106.2043 | -0.0002267838 | 0.09066932 | 0 | 0 | 0
10436 | 460095.3 | 2012-07-17 17:53 | 240.1377 | 7 | 32 | -0.6745167 | 4.001301 | 30.32184 | 29.52044 | 122.4355 | 106.2269 | -0.0001943588 | 0.09066932 | 0 | 0 | 0
10437 | 460125.3 | 2012-07-17 17:53 | 270.153 | 7 | 32 | -0.6746967 | 3.993364 | 30.32184 | 29.52607 | 122.4355 | 106.2494 | -0.0001944065 | 0.09066932 | 0 | 0 | 0
10438 | 460155.3 | 2012-07-17 17:54 | 300.1682 | 7 | 32 | -0.6746967 | 3.985912 | 30.32184 | 29.53169 | 122.4355 | 106.2718 | -0.0001944065 | 0.09066932 | 0 | 0 | 0
10439 | 460185.3 | 2012-07-17 17:54 | 330.1836 | 7 | 32 | -0.6745167 | 3.978461 | 30.32184 | 29.53732 | 122.4355 | 106.2942 | -0.0001619816 | 0.09066932 | 0 | 0 | 0
10440 | 460215.3 | 2012-07-17 17:55 | 360.1987 | 7 | 32 | -0.6745167 | 3.971009 | 30.32184 | 29.54294 | 122.4355 | 106.3166 | -0.0001944065 | 0.09066932 | 0 | 0 | 0
10441 | 460245.3 | 2012-07-17 17:55 | 390.2141 | 7 | 32 | -0.6746967 | 3.963719 | 30.32184 | 29.54857 | 122.4355 | 106.3389 | -0.0001620293 | 0.09066932 | 0 | 0 | 0
10442 | 460275.3 | 2012-07-17 17:56 | 420.2293 | 7 | 32 | -0.6746967 | 3.95643 | 30.32184 | 29.55419 | 122.4355 | 106.3611 | -0.0001943588 | 0.09066932 | 0 | 0 | 0
10443 | 460305.4 | 2012-07-17 17:56 | 450.2445 | 7 | 32 | -0.6745167 | 3.949302 | 30.32184 | 29.55982 | 122.4355 | 106.3834 | -0.0001944065 | 0.09066932 | 0 | 0 | 0
10444 | 460335.4 | 2012-07-17 17:57 | 480.2599 | 7 | 32 | -0.6748766 | 3.942174 | 30.32184 | 29.56544 | 122.4355 | 106.4056 | -0.0002267838 | 0.09066932 | 0 | 0 | 0
10445 | 460365.4 | 2012-07-17 17:57 | 510.2752 | 7 | 32 | -0.6746967 | 3.935371 | 30.32184 | 29.57107 | 122.4355 | 106.4277 | -0.0001619816 | 0.09066932 | 0 | 0 | 0
10446 | 460395.4 | 2012-07-17 17:58 | 540.2903 | 7 | 32 | -0.6746967 | 3.928567 | 30.32184 | 29.57669 | 122.4355 | 106.4498 | -0.0001619816 | 0.09066932 | 0 | 0 | 0
10447 | 460425.4 | 2012-07-17 17:58 | 570.3057 | 7 | 32 | -0.6746967 | 3.921602 | 30.32184 | 29.58232 | 122.4355 | 106.4719 | -0.0001619816 | 0.09066932 | 0 | 0 | 0
10448 | 460455.4 | 2012-07-17 17:59 | 600.3208 | 7 | 32 | -0.6746967 | 3.91496 | 30.32184 | 29.58794 | 122.4355 | 106.494 | -0.0001944065 | 0.09066932 | 0 | 0 | 0
10449 | 460485.5 | 2012-07-17 17:59 | 630.3361 | 7 | 32 | -0.6748766 | 3.908156 | 30.32184 | 29.59357 | 122.4355 | 106.516 | -0.0001943588 | 0.09066932 | 0 | 0 | 0
10450 | 460515.5 | 2012-07-17 18:00 | 660.3515 | 7 | 32 | -0.6746967 | 3.901676 | 30.32184 | 29.59919 | 122.4355 | 106.5379 | -0.0001619816 | 0.09066932 | 0 | 0 | 0
10451 | 460545.5 | 2012-07-17 18:00 | 690.3666 | 7 | 32 | -0.6746967 | 3.895197 | 30.32184 | 29.60482 | 122.4355 | 106.5599 | -0.0001296043 | 0.09066932 | 0 | 0 | 0
10452 | 460575.5 | 2012-07-17 18:01 | 720.3818 | 7 | 32 | -0.6748766 | 3.888555 | 30.32184 | 29.61044 | 122.4355 | 106.5818 | -0.0001944065 | 0.09066932 | 0 | 0 | 0
10453 | 460605.5 | 2012-07-17 18:01 | 750.3971 | 7 | 32 | -0.6748766 | 3.8824 | 30.32184 | 29.61607 | 122.4355 | 106.6036 | -0.0001619816 | 0.09066932 | 0 | 0 | 0
10454 | 460635.5 | 2012-07-17 18:02 | 780.4123 | 7 | 32 | -0.6746967 | 3.876244 | 30.32184 | 29.62169 | 122.4355 | 106.6254 | -0.0001296043 | 0.09066932 | 0 | 0 | 0
10455 | 460665.5 | 2012-07-17 18:02 | 810.4278 | 7 | 32 | -0.6745167 | 3.870088 | 30.32184 | 29.62732 | 122.4355 | 106.6472 | -0.0001944065 | 0.09066932 | 0 | 0 | 0
10456 | 460695.6 | 2012-07-17 18:03 | 840.4429 | 7 | 32 | -0.6746967 | 3.86377 | 30.32184 | 29.63294 | 122.4355 | 106.669 | -0.0001943588 | 0.09066932 | 0 | 0 | 0
10457 | 460725.6 | 2012-07-17 18:03 | 870.4581 | 7 | 32 | -0.6746967 | 3.857939 | 30.32184 | 29.63857 | 122.4355 | 106.6907 | -0.0001619816 | 0.09066932 | 0 | 0 | 0
10458 | 460755.6 | 2012-07-17 18:04 | 900.4735 | 7 | 32 | -0.6746967 | 3.851945 | 30.32184 | 29.6442 | 122.4355 | 106.7124 | -0.0001620293 | 0.09066932 | 0 | 0 | 0
10459 | 460785.6 | 2012-07-17 18:04 | 930.4887 | 7 | 32 | -0.6748766 | 3.846275 | 30.32184 | 29.64982 | 122.4355 | 106.734 | -0.0001296043 | 0.09066932 | 0 | 0 | 0
10460 | 460815.6 | 2012-07-17 18:05 | 960.5039 | 7 | 32 | -0.6746967 | 3.840444 | 30.32184 | 29.65545 | 122.4355 | 106.7557 | -0.0001944065 | 0.09066932 | 0 | 0 | 0
10461 | 460845.6 | 2012-07-17 18:05 | 990.5192 | 7 | 32 | -0.6746967 | 3.834936 | 30.32184 | 29.66107 | 122.4355 | 106.7772 | -0.0001296043 | 0.09066932 | 0 | 0 | 0
10462 | 460875.7 | 2012-07-17 18:06 | 1020.534 | 7 | 32 | -0.6748766 | 3.829428 | 30.32184 | 29.6667 | 122.4355 | 106.7988 | -0.0001296043 | 0.09066932 | 0 | 0 | 0
10463 | 460905.7 | 2012-07-17 18:06 | 1050.55 | 7 | 32 | -0.6746967 | 3.824244 | 30.32184 | 29.67232 | 122.4355 | 106.8203 | -9.717941e-05 | 0.09066932 | 0 | 0 | 0
10464 | 460935.7 | 2012-07-17 18:07 | 1080.565 | 7 | 32 | -0.6746967 | 3.818899 | 30.32184 | 29.67795 | 122.4355 | 106.8418 | -0.0001296043 | 0.09066932 | 0 | 0 | 0
10465 | 460965.7 | 2012-07-17 18:07 | 1110.583 | 7 | 32 | -0.6746967 | 3.813553 | 30.32184 | 29.68357 | 122.4355 | 106.8633 | -0.0001619816 | 0.09066932 | 0 | 0 | 0
10466 | 460995.7 | 2012-07-17 18:08 | 1140.595 | 7 | 32 | -0.6746967 | 3.808369 | 30.32184 | 29.6892 | 122.4355 | 106.8847 | -0.0001619816 | 0.09066932 | 0 | 0 | 0
10467 | 461025.7 | 2012-07-17 18:08 | 1170.611 | 7 | 32 | -0.6743368 | 3.803672 | 30.32184 | 29.69482 | 122.4355 | 106.9061 | -6.480217e-05 | 0.09066932 | 0 | 0 | 0
10468 | 461055.7 | 2012-07-17 18:09 | 1200.626 | 7 | 32 | -0.6746967 | 3.798326 | 30.32184 | 29.70045 | 122.4355 | 106.9275 | -0.0001296043 | 0.09066932 | 0 | 0 | 0
10469 | 461085.8 | 2012-07-17 18:09 | 1230.641 | 7 | 32 | -0.6746967 | 3.793628 | 30.32184 | 29.70607 | 122.4355 | 106.9489 | -9.722709e-05 | 0.09066932 | 0 | 0 | 0
10470 | 461115.8 | 2012-07-17 18:10 | 1260.656 | 7 | 32 | -0.6745167 | 3.788768 | 30.32184 | 29.7117 | 122.4355 | 106.9702 | -0.0001619816 | 0.09066932 | 0 | 0 | 0
10471 | 461145.8 | 2012-07-17 18:10 | 1290.672 | 7 | 32 | -0.6746967 | 3.784233 | 30.32184 | 29.71732 | 122.4355 | 106.9915 | -9.717941e-05 | 0.09066932 | 0 | 0 | 0
10472 | 461175.8 | 2012-07-17 18:11 | 1320.687 | 7 | 32 | -0.6745167 | 3.779373 | 30.32184 | 29.72295 | 122.4355 | 107.0128 | -0.0001296043 | 0.09066932 | 0 | 0 | 0
10473 | 461205.8 | 2012-07-17 18:11 | 1350.702 | 7 | 32 | -0.6746967 | 3.774837 | 30.32184 | 29.72857 | 122.4355 | 107.034 | -0.0001619816 | 0.09066932 | 0 | 0 | 0
10474 | 461235.8 | 2012-07-17 18:12 | 1380.718 | 7 | 32 | -0.6746967 | 3.770301 | 30.32184 | 29.7342 | 122.4355 | 107.0552 | -0.0001619816 | 0.09066932 | 0 | 0 | 0
10475 | 461265.9 | 2012-07-17 18:12 | 1410.733 | 7 | 32 | -0.6745167 | 3.766089 | 30.32184 | 29.73982 | 122.4355 | 107.0764 | -9.717941e-05 | 0.09066932 | 0 | 0 | 0
10476 | 461295.9 | 2012-07-17 18:13 | 1440.748 | 7 | 32 | -0.6745167 | 3.761716 | 30.32184 | 29.74545 | 122.4355 | 107.0976 | -6.480217e-05 | 0.09066932 | 0 | 0 | 0
10477 | 461325.9 | 2012-07-17 18:14 | 1470.763 | 7 | 32 | -0.6746967 | 3.757342 | 30.32184 | 29.75107 | 122.4355 | 107.1188 | -0.0001296043 | 0.09066932 | 0 | 0 | 0
10478 | 461355.9 | 2012-07-17 18:14 | 1500.779 | 7 | 32 | -0.6748766 | 3.752968 | 30.32184 | 29.7567 | 122.4355 | 107.1399 | -0.0001296043 | 0.09066932 | 0 | 0 | 0
10479 | 461385.9 | 2012-07-17 18:14 | 1530.794 | 7 | 32 | -0.6746967 | 3.748918 | 30.32184 | 29.76232 | 122.4355 | 107.161 | -6.480217e-05 | 0.09066932 | 0 | 0 | 0
10480 | 461415.9 | 2012-07-17 18:15 | 1560.809 | 7 | 32 | -0.6746967 | 3.744545 | 30.32184 | 29.76795 | 122.4355 | 107.1821 | -0.0001296043 | 0.09066932 | 0 | 0 | 0
10481 | 461445.9 | 2012-07-17 18:16 | 1590.824 | 7 | 32 | -0.6745167 | 3.740657 | 30.32184 | 29.77357 | 122.4355 | 107.2031 | -0.0001296043 | 0.09066932 | 0 | 0 | 0
10482 | 461476 | 2012-07-17 18:16 | 1620.84 | 7 | 32 | -0.6746967 | 3.736607 | 30.32184 | 29.7792 | 122.4355 | 107.2241 | -9.717941e-05 | 0.09066932 | 0 | 0 | 0
10483 | 461506 | 2012-07-17 18:16 | 1650.855 | 7 | 32 | -0.6745167 | 3.732719 | 30.32184 | 29.78482 | 122.4355 | 107.2451 | -9.717941e-05 | 0.09066932 | 0 | 0 | 0
10484 | 461536 | 2012-07-17 18:17 | 1680.87 | 7 | 32 | -0.6746967 | 3.728832 | 30.32184 | 29.79045 | 122.4355 | 107.2661 | -9.717941e-05 | 0.09066932 | 0 | 0 | 0
10485 | 461566 | 2012-07-17 18:18 | 1710.885 | 7 | 32 | -0.6746967 | 3.725106 | 30.32184 | 29.79608 | 122.4355 | 107.2871 | -9.722709e-05 | 0.09066932 | 0 | 0 | 0
10486 | 461596 | 2012-07-17 18:18 | 1740.901 | 7 | 32 | -0.6746967 | 3.721218 | 30.32184 | 29.8017 | 122.4355 | 107.308 | -9.717941e-05 | 0.09066932 | 0 | 0 | 0
10487 | 461626 | 2012-07-17 18:18 | 1770.916 | 7 | 32 | -0.6746967 | 3.717654 | 30.32184 | 29.80733 | 122.4355 | 107.329 | -9.717941e-05 | 0.09066932 | 0 | 0 | 0
10488 | 461656.1 | 2012-07-17 18:19 | 1800.931 | 7 | 32 | -0.6746967 | 3.713928 | 30.32184 | 29.81295 | 122.4355 | 107.3499 | -9.717941e-05 | 0.09066932 | 0 | 0 | 0
10489 | 461686.1 | 2012-07-17 18:20 | 1830.947 | 7 | 32 | -0.6746967 | 3.710202 | 30.32184 | 29.81858 | 122.4355 | 107.3707 | -9.717941e-05 | 0.09066932 | 0 | 0 | 0
10490 | 461716.1 | 2012-07-17 18:20 | 1860.962 | 7 | 32 | -0.6746967 | 3.7068 | 30.32184 | 29.8242 | 122.4355 | 107.3916 | -6.480217e-05 | 0.09066932 | 0 | 0 | 0
10491 | 461746.1 | 2012-07-17 18:20 | 1890.977 | 7 | 32 | -0.6746967 | 3.703237 | 30.32184 | 29.82983 | 122.4355 | 107.4125 | -9.717941e-05 | 0.09066932 | 0 | 0 | 0
10492 | 461776.1 | 2012-07-17 18:21 | 1920.992 | 7 | 32 | -0.6746967 | 3.699835 | 30.32184 | 29.83545 | 122.4355 | 107.4333 | -0.0001296043 | 0.09066932 | 0 | 0 | 0
10493 | 461806.1 | 2012-07-17 18:22 | 1951.007 | 7 | 32 | -0.6748766 | 3.696271 | 30.32184 | 29.84108 | 122.4355 | 107.4541 | -0.0001295567 | 0.09066932 | 0 | 0 | 0
10494 | 461836.1 | 2012-07-17 18:22 | 1981.023 | 7 | 32 | -0.6745167 | 3.693193 | 30.32184 | 29.8467 | 122.4355 | 107.4749 | -9.722709e-05 | 0.09066932 | 0 | 0 | 0
10495 | 461866.2 | 2012-07-17 18:22 | 2011.038 | 7 | 32 | -0.6748766 | 3.689953 | 30.32184 | 29.85233 | 122.4355 | 107.4956 | -6.480217e-05 | 0.09066932 | 0 | 0 | 0
10496 | 461896.2 | 2012-07-17 18:23 | 2041.053 | 7 | 32 | -0.6746967 | 3.686714 | 30.32184 | 29.85795 | 122.4355 | 107.5164 | -9.717941e-05 | 0.09066932 | 0 | 0 | 0
10497 | 461926.2 | 2012-07-17 18:24 | 2071.069 | 7 | 32 | -0.6748766 | 3.683474 | 30.32184 | 29.86358 | 122.4355 | 107.5371 | -6.480217e-05 | 0.09066932 | 0 | 0 | 0
10498 | 461956.2 | 2012-07-17 18:24 | 2101.084 | 7 | 32 | -0.6746967 | 3.680396 | 30.32184 | 29.8692 | 122.4355 | 107.5578 | -9.722709e-05 | 0.09066932 | 0 | 0 | 0
10499 | 461986.2 | 2012-07-17 18:24 | 2131.099 | 7 | 32 | -0.6745167 | 3.677642 | 30.32184 | 29.87483 | 122.4355 | 107.5785 | -3.237724e-05 | 0.09066932 | 0 | 0 | 0
10500 | 462016.2 | 2012-07-17 18:25 | 2161.114 | 7 | 32 | -0.6748766 | 3.674402 | 30.32184 | 29.88045 | 122.4355 | 107.5992 | -9.717941e-05 | 0.09066932 | 0 | 0 | 0
10501 | 462046.2 | 2012-07-17 18:26 | 2191.13 | 7 | 32 | -0.6746967 | 3.67181 | 30.32184 | 29.88608 | 122.4355 | 107.6199 | -3.237724e-05 | 0.09066932 | 0 | 0 | 0
10502 | 462076.3 | 2012-07-17 18:26 | 2221.145 | 7 | 32 | -0.6746967 | 3.668733 | 30.32184 | 29.89171 | 122.4355 | 107.6405 | -9.717941e-05 | 0.09066932 | 0 | 0 | 0
10503 | 462106.3 | 2012-07-17 18:26 | 2251.16 | 7 | 32 | -0.6746967 | 3.666141 | 30.32184 | 29.89733 | 122.4355 | 107.6611 | -6.480217e-05 | 0.09066932 | 0 | 0 | 0
10504 | 462136.3 | 2012-07-17 18:27 | 2281.175 | 7 | 32 | -0.6746967 | 3.663549 | 30.32184 | 29.90296 | 122.4355 | 107.6817 | -6.480217e-05 | 0.09066932 | 0 | 0 | 0
10505 | 462166.3 | 2012-07-17 18:27 | 2311.191 | 7 | 32 | -0.6748766 | 3.660795 | 30.32184 | 29.90858 | 122.4355 | 107.7023 | -6.480217e-05 | 0.09066932 | 0 | 0 | 0
10506 | 462196.3 | 2012-07-17 18:28 | 2341.206 | 7 | 32 | -0.6746967 | 3.658203125 | 30.32184 | 29.91421 | 122.4355 | 107.7229 | -9.717941e-05 | 0.09066932 | 0 | 0 | 0
10507 | 462226.3 | 2012-07-17 18:28 | 2371.221 | 7 | 32 | -0.6746967 | 3.655773 | 30.32184 | 29.91983 | 122.4355 | 107.7435 | -9.717941e-05 | 0.09066932 | 0 | 0 | 0
10508 | 462256.4 | 2012-07-17 18:29 | 2401.236 | 7 | 32 | -0.6746967 | 3.653343 | 30.32184 | 29.92546 | 122.4355 | 107.7641 | -6.475449e-05 | 0.09066932 | 0 | 0 | 0
10509 | 462286.4 | 2012-07-17 18:30 | 2431.252 | 7 | 32 | -0.6746967 | 3.650751 | 30.32184 | 29.93108 | 122.4355 | 107.7846 | -9.722709e-05 | 0.09066932 | 0 | 0 | 0
10510 | 462316.4 | 2012-07-17 18:30 | 2461.267 | 7 | 32 | -0.6748766 | 3.648484 | 30.32184 | 29.93671 | 122.4355 | 107.8051 | -6.480217e-05 | 0.09066932 | 0 | 0 | 0
10511 | 462346.4 | 2012-07-17 18:31 | 2491.282 | 7 | 32 | -0.6746967 | 3.646378 | 30.32184 | 29.94233 | 122.4355 | 107.8257 | -3.237724e-05 | 0.09066932 | 0 | 0 | 0
10512 | 462376.4 | 2012-07-17 18:31 | 2521.297 | 7 | 32 | -0.6748766 | 3.64411 | 30.32184 | 29.94796 | 122.4355 | 107.8462 | -6.480217e-05 | 0.09066932 | 0 | 0 | 0
10513 | 462406.4 | 2012-07-17 18:32 | 2551.312 | 7 | 32 | -0.6748766 | 3.641842 | 30.32184 | 29.95358 | 122.4355 | 107.8667 | -3.242493e-05 | 0.09066932 | 0 | 0 | 0
10514 | 462436.4 | 2012-07-17 18:32 | 2581.328 | 7 | 32 | -0.6746967 | 3.639574 | 30.32184 | 29.95921 | 122.4355 | 107.8871 | -9.717941e-05 | 0.09066932 | 0 | 0 | 0
10515 | 462466.5 | 2012-07-17 18:32 | 2611.343 | 7 | 32 | -0.6745167 | 3.63763 | 30.32184 | 29.96483 | 122.4355 | 107.9076 | 0 | 0.09066932 | 0 | 0 | 0
10516 | 462496.5 | 2012-07-17 18:33 | 2641.358 | 7 | 32 | -0.6746967 | 3.6352 | 30.32184 | 29.97046 | 122.4355 | 107.9281 | -9.717941e-05 | 0.09066932 | 0 | 0 | 0
10517 | 462526.5 | 2012-07-17 18:34 | 2671.373 | 7 | 32 | -0.6748766 | 3.633094 | 30.32184 | 29.97608 | 122.4355 | 107.9485 | -3.242493e-05 | 0.09066932 | 0 | 0 | 0
10518 | 462556.5 | 2012-07-17 18:34 | 2701.389 | 7 | 32 | -0.6745167 | 3.630989 | 30.32184 | 29.98171 | 122.4355 | 107.9689 | -6.475449e-05 | 0.09066932 | 0 | 0 | 0
10519 | 462586.5 | 2012-07-17 18:34 | 2731.404 | 7 | 32 | -0.6745167 | 3.628883 | 30.32184 | 29.98733 | 122.4355 | 107.9893 | 0 | 0.09066932 | 0 | 0 | 0
10520 | 462616.5 | 2012-07-17 18:35 | 2761.419 | 7 | 32 | -0.6745167 | 3.626615 | 30.32184 | 29.99296 | 122.4355 | 108.0098 | -6.475449e-05 | 0.09066932 | 0 | 0 | 0
10521 | 462646.6 | 2012-07-17 18:36 | 2791.435 | 7 | 32 | -0.6746967 | 3.624347 | 30.32184 | 29.99858 | 122.4355 | 108.0301 | -3.242493e-05 | 0.09066932 | 0 | 0 | 0
10522 | 462676.6 | 2012-07-17 18:36 | 2821.45 | 7 | 32 | -0.6745167 | 3.622241 | 30.32184 | 30.00421 | 122.4355 | 108.0505 | -3.237724e-05 | 0.09066932 | 0 | 0 | 0
10523 | 462706.6 | 2012-07-17 18:36 | 2851.465 | 7 | 32 | -0.6746967 | 3.619649 | 30.32184 | 30.00983 | 122.4355 | 108.0709 | -9.717941e-05 | 0.09066932 | 0 | 0 | 0
10524 | 462736.6 | 2012-07-17 18:37 | 2881.48 | 7 | 32 | -0.6748766 | 3.617543 | 30.32184 | 30.01546 | 122.4355 | 108.0913 | -3.237724e-05 | 0.09066932 | 0 | 0 | 0
10525 | 462766.6 | 2012-07-17 18:38 | 2911.496 | 7 | 32 | -0.6746967 | 3.614951 | 30.32184 | 30.02108 | 122.4355 | 108.1116 | -9.717941e-05 | 0.09066932 | 0 | 0 | 0
10526 | 462796.6 | 2012-07-17 18:38 | 2941.511 | 7 | 32 | -0.6745167 | 3.612521 | 30.32184 | 30.02671 | 122.4355 | 108.1319 | -6.480217e-05 | 0.09066932 | 0 | 0 | 0
10527 | 462826.6 | 2012-07-17 18:38 | 2971.526 | 7 | 32 | -0.6745167 | 3.60993 | 30.32184 | 30.03233 | 122.4355 | 108.1522 | -6.480217e-05 | 0.09066932 | 0 | 0 | 0
10528 | 462856.7 | 2012-07-17 18:39 | 3001.541 | 7 | 32 | -0.6746967 | 3.607176 | 30.32184 | 30.03796 | 122.4355 | 108.1725 | -9.717941e-05 | 0.09066932 | 0 | 0 | 0
10529 | 462886.7 | 2012-07-17 18:40 | 3031.56 | 7 | 32 | -0.6746967 | 3.604422 | 30.32184 | 30.04359 | 122.4355 | 108.1928 | -9.717941e-05 | 0.09066932 | 0 | 0 | 0
10530 | 462916.7 | 2012-07-17 18:40 | 3061.572 | 7 | 32 | -0.6746967 | 3.60183 | 30.32184 | 30.04921 | 122.4355 | 108.2131 | -3.237724e-05 | 0.09066932 | 0 | 0 | 0
10531 | 462946.7 | 2012-07-17 18:40 | 3091.587 | 7 | 32 | -0.6745167 | 3.598752 | 30.32184 | 30.05484 | 122.4355 | 108.2333 | -3.237724e-05 | 0.09066932 | 0 | 0 | 0
10532 | 462976.7 | 2012-07-17 18:41 | 3121.602 | 7 | 32 | -0.6748766 | 3.59535 | 30.32184 | 30.06046 | 122.4355 | 108.2536 | -0.0001296043 | 0.09066932 | 0 | 0 | 0
10533 | 463006.7 | 2012-07-17 18:42 | 3151.618 | 7 | 32 | -0.6746967 | 3.59211 | 30.32184 | 30.06609 | 122.4355 | 108.2738 | -0.0001296043 | 0.09066932 | 0 | 0 | 0
10534 | 463036.8 | 2012-07-17 18:42 | 3181.633 | 7 | 32 | -0.6746967 | 3.588709 | 30.32184 | 30.07171 | 122.4355 | 108.294 | -6.480217e-05 | 0.09066932 | 0 | 0 | 0
10535 | 463066.8 | 2012-07-17 18:42 | 3211.648 | 7 | 32 | -0.6746967 | 3.585145 | 30.32184 | 30.07734 | 122.4355 | 108.3142 | -6.480217e-05 | 0.09066932 | 0 | 0 | 0
10536 | 463096.8 | 2012-07-17 18:43 | 3241.663 | 7 | 32 | -0.6746967 | 3.581419 | 30.32184 | 30.08296 | 122.4355 | 108.3343 | -9.722709e-05 | 0.09066932 | 0 | 0 | 0
10537 | 463126.8 | 2012-07-17 18:43 | 3271.679 | 7 | 32 | -0.6746967 | 3.577369 | 30.32184 | 30.08859 | 122.4355 | 108.3545 | -0.0001296043 | 0.09066932 | 0 | 0 | 0
10538 | 463156.8 | 2012-07-17 18:44 | 3301.679 | 7 | 32 | -0.6748766 | 3.572995 | 30.32184 | 30.09421 | 122.4355 | 108.3746 | -0.0001296043 | 0.09066932 | 0 | 0 | 0
10539 | 463186.8 | 2012-07-17 18:45 | 3331.694 | 7 | 32 | -0.6748766 | 3.568622 | 30.32184 | 30.09984 | 122.4355 | 108.3946 | -0.0001296043 | 0.09066932 | 0 | 0 | 0
10540 | 463216.8 | 2012-07-17 18:45 | 3361.709 | 7 | 32 | -0.6746967 | 3.564086 | 30.32184 | 30.10546 | 122.4355 | 108.4147 | -0.0001296043 | 0.09066932 | 0 | 0 | 0
10541 | 463246.8 | 2012-07-17 18:46 | 3391.724 | 7 | 32 | -0.6748766 | 3.558902 | 30.32184 | 30.11109 | 122.4355 | 108.4347 | -0.0001619816 | 0.09066932 | 0 | 0 | 0
10542 | 463276.9 | 2012-07-17 18:46 | 3421.739 | 7 | 32 | -0.6748766 | 3.55388 | 30.32184 | 30.11671 | 122.4355 | 108.4547 | -0.0001296043 | 0.09066932 | 0 | 0 | 0
10543 | 463306.9 | 2012-07-17 18:47 | 3451.755 | 7 | 32 | -0.6748766 | 3.548049 | 30.32184 | 30.12234 | 122.4355 | 108.4747 | -0.0001619816 | 0.09066932 | 0 | 0 | 0
10544 | 463336.9 | 2012-07-17 18:47 | 3481.77 | 7 | 32 | -0.6746967 | 3.541893 | 30.32184 | 30.12796 | 122.4355 | 108.4947 | -0.0002268314 | 0.09066932 | 0 | 0 | 0
10545 | 463366.9 | 2012-07-17 18:48 | 3511.785 | 7 | 32 | -0.6745167 | 3.535738 | 30.32184 | 30.13359 | 122.4355 | 108.5146 | -0.0001619816 | 0.09066932 | 0 | 0 | 0
10546 | 463396.9 | 2012-07-17 18:48 | 3541.8 | 7 | 32 | -0.6746967 | 3.528934 | 30.32184 | 30.13921 | 122.4355 | 108.5344 | -0.0001944065 | 0.09066932 | 0 | 0 | 0
10547 | 463426.9 | 2012-07-17 18:49 | 3571.816 | 7 | 32 | -0.6746967 | 3.521482 | 30.32184 | 30.14484 | 122.4355 | 108.5543 | -0.0002267838 | 0.09066932 | 0 | 0 | 0
10548 | 463457 | 2012-07-17 18:49 | 3601.831 | 7 | 32 | -0.6746967 | 3.513545 | 30.32184 | 30.15046 | 122.4355 | 108.5741 | -0.0002267838 | 0.09066932 | 0 | 0 | 0
10549 | 463487 | 2012-07-17 18:50 | 3631.846 | 7 | 32 | -0.6746967 | 3.504797 | 30.32184 | 30.15609 | 122.4355 | 108.5938 | -0.0002915859 | 0.09066932 | 0 | 0 | 0
10550 | 463517 | 2012-07-17 18:50 | 3661.862 | 7 | 32 | -0.6745167 | 3.495564 | 30.32184 | 30.16171 | 122.4355 | 108.6135 | -0.0002592087 | 0.09066932 | 0 | 0 | 0
10551 | 463547 | 2012-07-17 18:51 | 3691.877 | 7 | 32 | -0.6746967 | 3.485358 | 30.32184 | 30.16734 | 122.4355 | 108.6331 | -0.0002915859 | 0.09066932 | 0 | 0 | 0
10552 | 463577 | 2012-07-17 18:51 | 3721.892 | 7 | 32 | -0.6745167 | 3.474343 | 30.32184 | 30.17296 | 122.4355 | 108.6527 | -0.0002915859 | 0.09066932 | 0 | 0 | 0
10553 | 463607 | 2012-07-17 18:52 | 3751.907 | 7 | 32 | -0.6746967 | 3.462031 | 30.32184 | 30.17859 | 122.4355 | 108.6722 | -0.0003887653 | 0.09066932 | 0 | 0 | 0
10554 | 463637 | 2012-07-17 18:52 | 3781.922 | 7 | 32 | -0.6748766 | 3.44891 | 30.32184 | 30.18421 | 122.4355 | 108.6916 | -0.0003887653 | 0.09066932 | 0 | 0 | 0
10555 | 463667.1 | 2012-07-17 18:53 | 3811.938 | 7 | 32 | -0.6748766 | 3.434655 | 30.32184 | 30.18984 | 122.4355 | 108.711 | -0.0004211903 | 0.09066932 | 0 | 0 | 0
10556 | 463697.1 | 2012-07-17 18:53 | 3841.953 | 7 | 32 | -0.6746967 | 3.419266 | 30.32184 | 30.19546 | 122.4355 | 108.7303 | -0.0004211903 | 0.09066932 | 0 | 0 | 0
10557 | 463727.1 | 2012-07-17 18:54 | 3871.968 | 7 | 32 | -0.6746967 | 3.402256 | 30.32184 | 30.20109 | 122.4355 | 108.7495 | -0.0004536152 | 0.09066932 | 0 | 0 | 0
10558 | 463757.1 | 2012-07-17 18:54 | 3901.984 | 7 | 32 | -0.6746967 | 3.384275 | 30.32184 | 30.20671 | 122.4355 | 108.7686 | -0.0004859924 | 0.09066932 | 0 | 0 | 0
10559 | 463787.1 | 2012-07-17 18:55 | 3931.999 | 7 | 32 | -0.6746967 | 3.364998 | 30.32184 | 30.21234 | 122.4355 | 108.7875 | -0.0004859447 | 0.09066932 | 0 | 0 | 0
10560 | 463817.1 | 2012-07-17 18:55 | 3962.014 | 7 | 32 | -0.6748766 | 3.344101 | 30.32184 | 30.21796 | 122.4355 | 108.8064 | -0.0005507469 | 0.09066932 | 0 | 0 | 0
10561 | 463847.1 | 2012-07-17 18:56 | 3992.029 | 7 | 32 | -0.6748766 | 3.322232 | 30.32184 | 30.22359 | 122.4355 | 108.8252 | -0.0006155491 | 0.09066932 | 0 | 0 | 0
10562 | 463877.2 | 2012-07-17 18:56 | 4022.045 | 7 | 32 | -0.6746967 | 3.299392 | 30.32184 | 30.22921 | 122.4355 | 108.8438 | -0.000647974 | 0.09066932 | 0 | 0 | 0
10563 | 463907.2 | 2012-07-17 18:57 | 4052.06 | 7 | 32 | -0.6746967 | 3.275741 | 30.32184 | 30.23484 | 122.4355 | 108.8623 | -0.000647974 | 0.09066932 | 0 | 0 | 0
10564 | 463937.2 | 2012-07-17 18:57 | 4082.075 | 7 | 32 | -0.6748766 | 3.251442 | 30.32184 | 30.24047 | 122.4355 | 108.8806 | -0.000647974 | 0.09066932 | 0 | 0 | 0
10565 | 463967.2 | 2012-07-17 18:58 | 4112.09 | 7 | 32 | -0.6746967 | 3.226981 | 30.32184 | 30.24609 | 122.4355 | 108.8989 | -0.0006803513 | 0.09066932 | 0 | 0 | 0
10566 | 463997.2 | 2012-07-17 18:58 | 4142.105 | 7 | 32 | -0.6746967 | 3.202359 | 30.32184 | 30.25172 | 122.4355 | 108.9169 | -0.000647974 | 0.09066932 | 0 | 0 | 0
10567 | 464027.2 | 2012-07-17 18:59 | 4172.121 | 7 | 32 | -0.6746967 | 3.177898 | 30.32184 | 30.25734 | 122.4355 | 108.9349 | -0.000647974 | 0.09066932 | 0 | 0 | 0
10568 | 464057.3 | 2012-07-17 18:59 | 4202.136 | 7 | 32 | -0.6746967 | 3.153437 | 30.32184 | 30.26297 | 122.4355 | 108.9527 | -0.0006155968 | 0.09066932 | 0 | 0 | 0
10569 | 464087.3 | 2012-07-17 19:00 | 4232.151 | 7 | 32 | -0.6746967 | 3.129462 | 30.32184 | 30.26859 | 122.4355 | 108.9704 | -0.0006155491 | 0.09066932 | 0 | 0 | 0
10570 | 464117.3 | 2012-07-17 19:00 | 4262.167 | 7 | 32 | -0.6745167 | 3.10565 | 30.32184 | 30.27422 | 122.4355 | 108.9879 | -0.000647974 | 0.09066932 | 0 | 0 | 0
10571 | 464147.3 | 2012-07-17 19:01 | 4292.182 | 7 | 32 | -0.6746967 | 3.082323 | 30.32184 | 30.27984 | 122.4355 | 109.0053 | -0.0006155968 | 0.09066932 | 0 | 0 | 0
10572 | 464177.3 | 2012-07-17 19:01 | 4322.197 | 7 | 32 | -0.6746967 | 3.059806 | 30.32184 | 30.28547 | 122.4355 | 109.0226 | -0.0005831718 | 0.09066932 | 0 | 0 | 0
10573 | 464207.3 | 2012-07-17 19:02 | 4352.212 | 7 | 32 | -0.6746967 | 3.037613 | 30.32184 | 30.29109 | 122.4355 | 109.0397 | -0.0005831718 | 0.09066932 | 0 | 0 | 0
10574 | 464237.3 | 2012-07-17 19:02 | 4382.228 | 7 | 32 | -0.6746967 | 3.016068 | 30.32184 | 30.29672 | 122.4355 | 109.0568 | -0.0005507469 | 0.09066932 | 0 | 0 | 0
10575 | 464267.4 | 2012-07-17 19:03 | 4412.243 | 7 | 32 | -0.6746967 | 2.995009 | 30.32184 | 30.30234 | 122.4355 | 109.0737 | -0.0005831718 | 0.09066932 | 0 | 0 | 0
10576 | 464297.4 | 2012-07-17 19:03 | 4442.258 | 7 | 32 | -0.6746967 | 2.974437 | 30.32184 | 30.30797 | 122.4355 | 109.0905 | -0.0005831718 | 0.09066932 | 0 | 0 | 0
10577 | 464327.4 | 2012-07-17 19:04 | 4472.273 | 7 | 32 | -0.6746967 | 2.95435 | 30.32184 | 30.31359 | 122.4355 | 109.1071 | -0.0005507946 | 0.09066932 | 0 | 0 | 0
10578 | 464357.4 | 2012-07-17 19:04 | 4502.289 | 7 | 32 | -0.6746967 | 2.934425 | 30.32184 | 30.31922 | 122.4355 | 109.1237 | -0.0005507469 | 0.09066932 | 0 | 0 | 0
10579 | 464387.4 | 2012-07-17 19:05 | 4532.304 | 7 | 32 | -0.6746967 | 2.914986 | 30.32184 | 30.32485 | 122.4355 | 109.1402 | -0.0005183697 | 0.09066932 | 0 | 0 | 0
10580 | 464417.4 | 2012-07-17 19:05 | 4562.319 | 7 | 32 | -0.6748766 | 2.895547 | 30.32184 | 30.33047 | 122.4355 | 109.1565 | -0.0005831718 | 0.09066932 | 0 | 0 | 0
10581 | 464447.5 | 2012-07-17 19:06 | 4592.334 | 7 | 32 | -0.6746967 | 2.876918 | 30.32184 | 30.3361 | 122.4355 | 109.1727 | -0.0005183697 | 0.09066932 | 0 | 0 | 0
10582 | 464477.5 | 2012-07-17 19:06 | 4622.35 | 7 | 32 | -0.6746967 | 2.858127 | 30.32184 | 30.34172 | 122.4355 | 109.1889 | -0.0004859447 | 0.09066932 | 0 | 0 | 0
10583 | 464507.5 | 2012-07-17 19:07 | 4652.365 | 7 | 32 | -0.6745167 | 2.839498 | 30.32184 | 30.34735 | 122.4355 | 109.2049 | -0.0004859447 | 0.09066932 | 0 | 0 | 0
10584 | 464537.5 | 2012-07-17 19:07 | 4682.38 | 7 | 32 | -0.6746967 | 2.820868 | 30.32184 | 30.35297 | 122.4355 | 109.2208 | -0.0004859924 | 0.09066932 | 0 | 0 | 0
10585 | 464567.5 | 2012-07-17 19:08 | 4712.395 | 7 | 32 | -0.6745167 | 2.802078 | 30.32184 | 30.3586 | 122.4355 | 109.2366 | -0.0004859447 | 0.09066932 | 0 | 0 | 0
10586 | 464597.5 | 2012-07-17 19:08 | 4742.411 | 7 | 32 | -0.6748766 | 2.782963 | 30.32184 | 30.36422 | 122.4355 | 109.2523 | -0.0005507469 | 0.09066932 | 0 | 0 | 0
10587 | 464627.5 | 2012-07-17 19:09 | 4772.426 | 7 | 32 | -0.6746967 | 2.763847 | 30.32184 | 30.36985 | 122.4355 | 109.2679 | -0.0004859924 | 0.09066932 | 0 | 0 | 0
10588 | 464657.6 | 2012-07-17 19:09 | 4802.441 | 7 | 32 | -0.6746967 | 2.744084 | 30.32184 | 30.37547 | 122.4355 | 109.2834 | -0.0005507946 | 0.09066932 | 0 | 0 | 0
10589 | 464687.6 | 2012-07-17 19:10 | 4832.456 | 7 | 32 | -0.6746967 | 2.723998 | 30.32184 | 30.3811 | 122.4355 | 109.2988 | -0.0005831718 | 0.09066932 | 0 | 0 | 0
10590 | 464717.6 | 2012-07-17 19:10 | 4862.472 | 7 | 32 | -0.6745167 | 2.702939 | 30.32184 | 30.38672 | 122.4355 | 109.3141 | -0.0005507946 | 0.09066932 | 0 | 0 | 0
10591 | 464721.4 | 2012-07-17 19:10 | 4866.3 | 7 | 32 | -0.6748766 | 2.699861 | 30.32184 | 30.38744 | 122.4355 | 109.316 | -0.000647974 | 0.09066932 | 0 | 0 | 0
10592 | 464721.6 | 2012-07-17 19:10 | 0.2029134 | 8 | 32 | -0.0002541333 | 2.776645 | 30.32184 | 30.38744 | 122.4355 | 109.316 | 0 | 0.06968375 | 0 | 0 | 0
10593 | 464726.4 | 2012-07-17 19:10 | 5.015396 | 8 | 32 | -0.002413501 | 3.190047 | 30.32184 | 30.38744 | 122.4355 | 109.316 | 0.03680449 | 0.06968375 | 0 | 0 | 0
10594 | 464756.4 | 2012-07-17 19:11 | 30.01836 | 1 | 33 | 0 | 3.353335 | 30.32184 | 30.38744 | 122.4355 | 109.316 | 0.001717138 | 0.06968375 | 0 | 0 | 0
10595 | 464786.5 | 2012-07-17 19:11 | 60.03076 | 1 | 33 | 0 | 3.397235 | 30.32184 | 30.38744 | 122.4355 | 109.316 | 0.0009071827 | 0.06968375 | 0 | 0 | 0
10596 | 464816.5 | 2012-07-17 19:12 | 90.04581 | 1 | 33 | 0 | 3.422991 | 30.32184 | 30.38744 | 122.4355 | 109.316 | 0.0005831718 | 0.06968375 | 0 | 0 | 0
10597 | 464846.4 | 2012-07-17 19:12 | 120.0172 | 1 | 33 | 0 | 3.441134 | 30.32184 | 30.38744 | 122.4355 | 109.316 | 0.0004535675 | 0.06968375 | 0 | 0 | 0
10598 | 464876.5 | 2012-07-17 19:13 | 30.01541 | 2 | 33 | 0.6747283 | 3.705505 | 30.32746 | 30.38744 | 122.4561 | 109.316 | 0.001328325 | 0.06968375 | 0 | 0 | 0
10599 | 464906.5 | 2012-07-17 19:13 | 60.01555 | 2 | 33 | 0.6745483 | 3.740333 | 30.33309 | 30.38744 | 122.4771 | 109.316 | 0.0006803513 | 0.06968375 | 0 | 0 | 0
10600 | 464936.5 | 2012-07-17 19:14 | 90.0302 | 2 | 33 | 0.6747283 | 3.762202 | 30.33871 | 30.38744 | 122.4982 | 109.316 | 0.0004859924 | 0.06968375 | 0 | 0 | 0
10601 | 464966.5 | 2012-07-17 19:14 | 120.0455 | 2 | 33 | 0.6747283 | 3.777591 | 30.34434 | 30.38744 | 122.5194 | 109.316 | 0.0003563881 | 0.06968375 | 0 | 0 | 0
10602 | 464996.5 | 2012-07-17 19:15 | 150.0607 | 2 | 33 | 0.6745483 | 3.788444 | 30.34997 | 30.38744 | 122.5407 | 109.316 | 0.0002267838 | 0.06968375 | 0 | 0 | 0
10603 | 465026.5 | 2012-07-17 19:15 | 180.0762 | 2 | 33 | 0.6745483 | 3.796868 | 30.35559 | 30.38744 | 122.562 | 109.316 | 0.0002267838 | 0.06968375 | 0 | 0 | 0
10604 | 465056.5 | 2012-07-17 19:16 | 210.0913 | 2 | 33 | 0.6747283 | 3.803833 | 30.36122 | 30.38744 | 122.5834 | 109.316 | 0.0001943588 | 0.06968375 | 0 | 0 | 0
10605 | 465086.6 | 2012-07-17 19:16 | 240.1064 | 2 | 33 | 0.6745483 | 3.809989 | 30.36684 | 30.38744 | 122.6048 | 109.316 | 0.0001619816 | 0.06968375 | 0 | 0 | 0
10606 | 465116.6 | 2012-07-17 19:17 | 270.1217 | 2 | 33 | 0.6749082 | 3.816145 | 30.37247 | 30.38744 | 122.6263 | 109.316 | 0.0001619816 | 0.06968375 | 0 | 0 | 0
10607 | 465146.6 | 2012-07-17 19:17 | 300.1369 | 2 | 33 | 0.6747283 | 3.821491 | 30.3781 | 30.38744 | 122.6478 | 109.316 | 0.0001295567 | 0.06968375 | 0 | 0 | 0
10608 | 465176.6 | 2012-07-17 19:18 | 330.1522 | 2 | 33 | 0.6749082 | 3.826836 | 30.38372 | 30.38744 | 122.6693 | 109.316 | 0.0001296043 | 0.06968375 | 0 | 0 | 0
10609 | 465206.6 | 2012-07-17 19:18 | 360.1675 | 2 | 33 | 0.6749082 | 3.831696 | 30.38935 | 30.38744 | 122.6908 | 109.316 | 6.480217e-05 | 0.06968375 | 0 | 0 | 0
10610 | 465236.6 | 2012-07-17 19:19 | 390.1827 | 2 | 33 | 0.6747283 | 3.836718 | 30.39497 | 30.38744 | 122.7124 | 109.316 | 0.0001296043 | 0.06968375 | 0 | 0 | 0
10611 | 465266.6 | 2012-07-17 19:19 | 420.198 | 2 | 33 | 0.6747283 | 3.841578 | 30.4006 | 30.38744 | 122.734 | 109.316 | 0.0001296043 | 0.06968375 | 0 | 0 | 0
10612 | 465296.7 | 2012-07-17 19:20 | 450.2132 | 2 | 33 | 0.6747283 | 3.846113 | 30.40623 | 30.38744 | 122.7556 | 109.316 | 0.0001296043 | 0.06968375 | 0 | 0 | 0
10613 | 465326.7 | 2012-07-17 19:20 | 480.2285 | 2 | 33 | 0.6747283 | 3.850649 | 30.41185 | 30.38744 | 122.7773 | 109.316 | 0.0001296043 | 0.06968375 | 0 | 0 | 0
10614 | 465356.7 | 2012-07-17 19:21 | 510.2437 | 2 | 33 | 0.6749082 | 3.855185 | 30.41748 | 30.38744 | 122.799 | 109.316 | 0.0001619816 | 0.06968375 | 0 | 0 | 0
10615 | 465386.7 | 2012-07-17 19:21 | 540.2592 | 2 | 33 | 0.6747283 | 3.859559 | 30.42311 | 30.38744 | 122.8207 | 109.316 | 0.0001296043 | 0.06968375 | 0 | 0 | 0
10616 | 465416.7 | 2012-07-17 19:22 | 570.2742 | 2 | 33 | 0.6745483 | 3.86377 | 30.42873 | 30.38744 | 122.8424 | 109.316 | 0.0001296043 | 0.06968375 | 0 | 0 | 0
10617 | 465446.7 | 2012-07-17 19:22 | 600.2895 | 2 | 33 | 0.6747283 | 3.867982 | 30.43436 | 30.38744 | 122.8641 | 109.316 | 6.480217e-05 | 0.06968375 | 0 | 0 | 0
10618 | 465476.7 | 2012-07-17 19:23 | 630.3049 | 2 | 33 | 0.6747283 | 3.872032 | 30.43998 | 30.38744 | 122.8859 | 109.316 | 9.717941e-05 | 0.06968375 | 0 | 0 | 0
10619 | 465506.8 | 2012-07-17 19:23 | 660.3202 | 2 | 33 | 0.6745483 | 3.876244 | 30.44561 | 30.38744 | 122.9077 | 109.316 | 0.0001296043 | 0.06968375 | 0 | 0 | 0
10620 | 465536.8 | 2012-07-17 19:24 | 690.3353 | 2 | 33 | 0.6745483 | 3.880131 | 30.45123 | 30.38744 | 122.9295 | 109.316 | 9.717941e-05 | 0.06968375 | 0 | 0 | 0
10621 | 465566.8 | 2012-07-17 19:24 | 720.3419 | 2 | 33 | 0.6747283 | 3.884019 | 30.45686 | 30.38744 | 122.9513 | 109.316 | 9.717941e-05 | 0.06968375 | 0 | 0 | 0
10622 | 465596.8 | 2012-07-17 19:25 | 750.3504 | 2 | 33 | 0.6747283 | 3.887745 | 30.46248 | 30.38744 | 122.9732 | 109.316 | 9.717941e-05 | 0.06968375 | 0 | 0 | 0
10623 | 465626.8 | 2012-07-17 19:25 | 780.3654 | 2 | 33 | 0.6747283 | 3.891471 | 30.46811 | 30.38744 | 122.9951 | 109.316 | 9.717941e-05 | 0.06968375 | 0 | 0 | 0
10624 | 465656.8 | 2012-07-17 19:26 | 810.3807 | 2 | 33 | 0.6747283 | 3.895197 | 30.47374 | 30.38744 | 123.017 | 109.316 | 9.717941e-05 | 0.06968375 | 0 | 0 | 0
10625 | 465686.8 | 2012-07-17 19:26 | 840.3959 | 2 | 33 | 0.6749082 | 3.898761 | 30.47936 | 30.38744 | 123.0389 | 109.316 | 0.0001296043 | 0.06968375 | 0 | 0 | 0
10626 | 465716.9 | 2012-07-17 19:27 | 870.4112 | 2 | 33 | 0.6749082 | 3.902324 | 30.48499 | 30.38744 | 123.0609 | 109.316 | 0.0001296043 | 0.06968375 | 0 | 0 | 0
10627 | 465746.9 | 2012-07-17 19:27 | 900.4264 | 2 | 33 | 0.6747283 | 3.905402 | 30.49061 | 30.38744 | 123.0828 | 109.316 | 6.480217e-05 | 0.06968375 | 0 | 0 | 0
10628 | 465776.9 | 2012-07-17 19:28 | 930.4417 | 2 | 33 | 0.6747283 | 3.90848 | 30.49624 | 30.38744 | 123.1048 | 109.316 | 3.242493e-05 | 0.06968375 | 0 | 0 | 0
10629 | 465806.9 | 2012-07-17 19:28 | 960.4569 | 2 | 33 | 0.6745483 | 3.91172 | 30.50187 | 30.38744 | 123.1268 | 109.316 | 9.722709e-05 | 0.06968375 | 0 | 0 | 0
10630 | 465836.9 | 2012-07-17 19:29 | 990.4722 | 2 | 33 | 0.6747283 | 3.914798 | 30.50749 | 30.38744 | 123.1488 | 109.316 | 9.717941e-05 | 0.06968375 | 0 | 0 | 0
10631 | 465866.9 | 2012-07-17 19:29 | 1020.487 | 2 | 33 | 0.6747283 | 3.917714 | 30.51312 | 30.38744 | 123.1709 | 109.316 | 9.717941e-05 | 0.06968375 | 0 | 0 | 0
10632 | 465896.9 | 2012-07-17 19:30 | 1050.503 | 2 | 33 | 0.6749082 | 3.920791 | 30.51874 | 30.38744 | 123.1929 | 109.316 | 9.717941e-05 | 0.06968375 | 0 | 0 | 0
10633 | 465927 | 2012-07-17 19:30 | 1080.518 | 2 | 33 | 0.6749082 | 3.923545 | 30.52437 | 30.38744 | 123.215 | 109.316 | 6.480217e-05 | 0.06968375 | 0 | 0 | 0
10634 | 465957 | 2012-07-17 19:31 | 1110.533 | 2 | 33 | 0.6747283 | 3.926299 | 30.53 | 30.38744 | 123.237 | 109.316 | 6.480217e-05 | 0.06968375 | 0 | 0 | 0
10635 | 465987 | 2012-07-17 19:31 | 1140.548 | 2 | 33 | 0.6747283 | 3.928891 | 30.53562 | 30.38744 | 123.2591 | 109.316 | 6.475449e-05 | 0.06968375 | 0 | 0 | 0
10636 | 466017 | 2012-07-17 19:32 | 1170.564 | 2 | 33 | 0.6747283 | 3.931807 | 30.54125 | 30.38744 | 123.2813 | 109.316 | 9.717941e-05 | 0.06968375 | 0 | 0 | 0
10637 | 466047 | 2012-07-17 19:32 | 1200.579 | 2 | 33 | 0.6747283 | 3.934399 | 30.54687 | 30.38744 | 123.3034 | 109.316 | 6.475449e-05 | 0.06968375 | 0 | 0 | 0
10638 | 466077 | 2012-07-17 19:33 | 1230.594 | 2 | 33 | 0.6747283 | 3.937153 | 30.5525 | 30.38744 | 123.3255 | 109.316 | 6.480217e-05 | 0.06968375 | 0 | 0 | 0
10639 | 466107.1 | 2012-07-17 19:33 | 1260.61 | 2 | 33 | 0.6745483 | 3.939744 | 30.55812 | 30.38744 | 123.3477 | 109.316 | 3.237724e-05 | 0.06968375 | 0 | 0 | 0
10640 | 466137.1 | 2012-07-17 19:34 | 1290.625 | 2 | 33 | 0.6745483 | 3.94266 | 30.56375 | 30.38744 | 123.3699 | 109.316 | 6.480217e-05 | 0.06968375 | 0 | 0 | 0
10641 | 466167.1 | 2012-07-17 19:34 | 1320.64 | 2 | 33 | 0.6749082 | 3.945576 | 30.56938 | 30.38744 | 123.392 | 109.316 | 9.717941e-05 | 0.06968375 | 0 | 0 | 0
10642 | 466197.1 | 2012-07-17 19:35 | 1350.655 | 2 | 33 | 0.6747283 | 3.94833 | 30.575 | 30.38744 | 123.4143 | 109.316 | 0.0001295567 | 0.06968375 | 0 | 0 | 0
10643 | 466227.1 | 2012-07-17 19:35 | 1380.671 | 2 | 33 | 0.6747283 | 3.950922 | 30.58063 | 30.38744 | 123.4365 | 109.316 | 6.480217e-05 | 0.06968375 | 0 | 0 | 0
10644 | 466257.1 | 2012-07-17 19:36 | 1410.686 | 2 | 33 | 0.6747283 | 3.953838 | 30.58625 | 30.38744 | 123.4587 | 109.316 | 3.237724e-05 | 0.06968375 | 0 | 0 | 0
10645 | 466287.1 | 2012-07-17 19:36 | 1440.701 | 2 | 33 | 0.6749082 | 3.956753 | 30.59188 | 30.38744 | 123.481 | 109.316 | 0.0001295567 | 0.06968375 | 0 | 0 | 0
10646 | 466317.2 | 2012-07-17 19:37 | 1470.716 | 2 | 33 | 0.6749082 | 3.959507 | 30.59751 | 30.38744 | 123.5032 | 109.316 | 9.717941e-05 | 0.06968375 | 0 | 0 | 0
10647 | 466347.2 | 2012-07-17 19:37 | 1500.732 | 2 | 33 | 0.6749082 | 3.962423 | 30.60313 | 30.38744 | 123.5255 | 109.316 | 6.480217e-05 | 0.06968375 | 0 | 0 | 0
10648 | 466377.2 | 2012-07-17 19:38 | 1530.747 | 2 | 33 | 0.6749082 | 3.965177 | 30.60876 | 30.38744 | 123.5478 | 109.316 | 6.475449e-05 | 0.06968375 | 0 | 0 | 0
10649 | 466407.2 | 2012-07-17 19:38 | 1560.762 | 2 | 33 | 0.6747283 | 3.968255 | 30.61439 | 30.38744 | 123.5701 | 109.316 | 6.480217e-05 | 0.06968375 | 0 | 0 | 0
10650 | 466437.2 | 2012-07-17 19:39 | 1590.777 | 2 | 33 | 0.6749082 | 3.971009 | 30.62001 | 30.38744 | 123.5925 | 109.316 | 6.480217e-05 | 0.06968375 | 0 | 0 | 0
10651 | 466467.2 | 2012-07-17 19:39 | 1620.793 | 2 | 33 | 0.6749082 | 3.974249 | 30.62564 | 30.38744 | 123.6148 | 109.316 | 9.717941e-05 | 0.06968375 | 0 | 0 | 0
10652 | 466497.3 | 2012-07-17 19:40 | 1650.808 | 2 | 33 | 0.6747283 | 3.977165 | 30.63126 | 30.38744 | 123.6372 | 109.316 | 9.717941e-05 | 0.06968375 | 0 | 0 | 0
10653 | 466527.3 | 2012-07-17 19:40 | 1680.823 | 2 | 33 | 0.6749082 | 3.98008 | 30.63689 | 30.38744 | 123.6596 | 109.316 | 9.717941e-05 | 0.06968375 | 0 | 0 | 0
10654 | 466557.3 | 2012-07-17 19:41 | 1710.841 | 2 | 33 | 0.6749082 | 3.982996 | 30.64252 | 30.38744 | 123.682 | 109.316 | 9.717941e-05 | 0.06968375 | 0 | 0 | 0
10655 | 466587.3 | 2012-07-17 19:41 | 1740.854 | 2 | 33 | 0.6747283 | 3.985912 | 30.64814 | 30.38744 | 123.7044 | 109.316 | 6.480217e-05 | 0.06968375 | 0 | 0 | 0
10656 | 466617.3 | 2012-07-17 19:42 | 1770.869 | 2 | 33 | 0.6747283 | 3.98899 | 30.65377 | 30.38744 | 123.7268 | 109.316 | 6.480217e-05 | 0.06968375 | 0 | 0 | 0
10657 | 466647.3 | 2012-07-17 19:42 | 1800.884 | 2 | 33 | 0.6747283 | 3.992068 | 30.65939 | 30.38744 | 123.7493 | 109.316 | 9.722709e-05 | 0.06968375 | 0 | 0 | 0
10658 | 466677.3 | 2012-07-17 19:43 | 1830.899 | 2 | 33 | 0.6749082 | 3.995308 | 30.66502 | 30.38744 | 123.7717 | 109.316 | 6.480217e-05 | 0.06968375 | 0 | 0 | 0
10659 | 466707.4 | 2012-07-17 19:43 | 1860.915 | 2 | 33 | 0.6749082 | 3.998224 | 30.67065 | 30.38744 | 123.7942 | 109.316 | 9.722709e-05 | 0.06968375 | 0 | 0 | 0
10660 | 466737.4 | 2012-07-17 19:44 | 1890.93 | 2 | 33 | 0.6749082 | 4.001139 | 30.67627 | 30.38744 | 123.8167 | 109.316 | 3.232956e-05 | 0.06968375 | 0 | 0 | 0
10661 | 466767.4 | 2012-07-17 19:44 | 1920.945 | 2 | 33 | 0.6747283 | 4.004379 | 30.6819 | 30.38744 | 123.8393 | 109.316 | 6.484985e-05 | 0.06968375 | 0 | 0 | 0
10662 | 466797.4 | 2012-07-17 19:45 | 1950.96 | 2 | 33 | 0.6749082 | 4.007619 | 30.68753 | 30.38744 | 123.8618 | 109.316 | 9.717941e-05 | 0.06968375 | 0 | 0 | 0
10663 | 466827.4 | 2012-07-17 19:45 | 1980.976 | 2 | 33 | 0.6749082 | 4.010697 | 30.69315 | 30.38744 | 123.8843 | 109.316 | 9.717941e-05 | 0.06968375 | 0 | 0 | 0
10664 | 466857.4 | 2012-07-17 19:46 | 2010.991 | 2 | 33 | 0.6747283 | 4.013775 | 30.69878 | 30.38744 | 123.9069 | 109.316 | 9.727478e-05 | 0.06968375 | 0 | 0 | 0
10665 | 466887.5 | 2012-07-17 19:46 | 2041.006 | 2 | 33 | 0.6749082 | 4.017015 | 30.7044 | 30.38744 | 123.9295 | 109.316 | 0.0001296043 | 0.06968375 | 0 | 0 | 0
10666 | 466917.5 | 2012-07-17 19:47 | 2071.021 | 2 | 33 | 0.6747283 | 4.020092 | 30.71003 | 30.38744 | 123.9521 | 109.316 | 9.727478e-05 | 0.06968375 | 0 | 0 | 0
10667 | 466947.5 | 2012-07-17 19:47 | 2101.037 | 2 | 33 | 0.6747283 | 4.02317 | 30.71566 | 30.38744 | 123.9747 | 109.316 | 6.475449e-05 | 0.06968375 | 0 | 0 | 0
10668 | 466977.5 | 2012-07-17 19:48 | 2131.052 | 2 | 33 | 0.6749082 | 4.026572 | 30.72128 | 30.38744 | 123.9974 | 109.316 | 6.475449e-05 | 0.06968375 | 0 | 0 | 0
10669 | 467007.5 | 2012-07-17 19:48 | 2161.067 | 2 | 33 | 0.6749082 | 4.02965 | 30.72691 | 30.38744 | 124.02 | 109.316 | 6.475449e-05 | 0.06968375 | 0 | 0 | 0
10670 | 467037.5 | 2012-07-17 19:49 | 2191.082 | 2 | 33 | 0.6747283 | 4.032728 | 30.73253 | 30.38744 | 124.0427 | 109.316 | 6.484985e-05 | 0.06968375 | 0 | 0 | 0
10671 | 467067.5 | 2012-07-17 19:49 | 2221.098 | 2 | 33 | 0.6749082 | 4.036129 | 30.73816 | 30.38744 | 124.0654 | 109.316 | 9.717941e-05 | 0.06968375 | 0 | 0 | 0
10672 | 467097.6 | 2012-07-17 19:50 | 2251.113 | 2 | 33 | 0.6747283 | 4.039369 | 30.74378 | 30.38744 | 124.0881 | 109.316 | 9.717941e-05 | 0.06968375 | 0 | 0 | 0
10673 | 467127.6 | 2012-07-17 19:50 | 2281.128 | 2 | 33 | 0.6749082 | 4.042771 | 30.74941 | 30.38744 | 124.1109 | 109.316 | 9.727478e-05 | 0.06968375 | 0 | 0 | 0
10674 | 467157.6 | 2012-07-17 19:51 | 2311.143 | 2 | 33 | 0.6749082 | 4.046173 | 30.75504 | 30.38744 | 124.1336 | 109.316 | 0.0001296043 | 0.06968375 | 0 | 0 | 0
10675 | 467187.6 | 2012-07-17 19:51 | 2341.159 | 2 | 33 | 0.6747283 | 4.049413 | 30.76066 | 30.38744 | 124.1564 | 109.316 | 6.475449e-05 | 0.06968375 | 0 | 0 | 0
10676 | 467217.6 | 2012-07-17 19:52 | 2371.174 | 2 | 33 | 0.6747283 | 4.052977 | 30.76629 | 30.38744 | 124.1792 | 109.316 | 9.717941e-05 | 0.06968375 | 0 | 0 | 0
10677 | 467247.6 | 2012-07-17 19:52 | 2401.189 | 2 | 33 | 0.6747283 | 4.056216 | 30.77191 | 30.38744 | 124.202 | 109.316 | 9.717941e-05 | 0.06968375 | 0 | 0 | 0
10678 | 467277.6 | 2012-07-17 19:53 | 2431.204 | 2 | 33 | 0.6747283 | 4.05978 | 30.77754 | 30.38744 | 124.2248 | 109.316 | 9.717941e-05 | 0.06968375 | 0 | 0 | 0
10679 | 467307.7 | 2012-07-17 19:53 | 2461.22 | 2 | 33 | 0.6747283 | 4.063182 | 30.78317 | 30.38744 | 124.2477 | 109.316 | 6.475449e-05 | 0.06968375 | 0 | 0 | 0
10680 | 467337.7 | 2012-07-17 19:54 | 2491.235 | 2 | 33 | 0.6745483 | 4.066584 | 30.78879 | 30.38744 | 124.2706 | 109.316 | 9.727478e-05 | 0.06968375 | 0 | 0 | 0
10681 | 467367.7 | 2012-07-17 19:54 | 2521.25 | 2 | 33 | 0.6747283 | 4.07031 | 30.79442 | 30.38744 | 124.2934 | 109.316 | 0.0001296043 | 0.06968375 | 0 | 0 | 0
10682 | 467397.7 | 2012-07-17 19:55 | 2551.265 | 2 | 33 | 0.6747283 | 4.073711 | 30.80004 | 30.38744 | 124.3163 | 109.316 | 6.475449e-05 | 0.06968375 | 0 | 0 | 0
10683 | 467427.7 | 2012-07-17 19:55 | 2581.281 | 2 | 33 | 0.6749082 | 4.077275 | 30.80567 | 30.38744 | 124.3393 | 109.316 | 6.475449e-05 | 0.06968375 | 0 | 0 | 0
10684 | 467457.7 | 2012-07-17 19:56 | 2611.296 | 2 | 33 | 0.6749082 | 4.081001 | 30.8113 | 30.38744 | 124.3622 | 109.316 | 0.0001296043 | 0.06968375 | 0 | 0 | 0
10685 | 467487.8 | 2012-07-17 19:56 | 2641.311 | 2 | 33 | 0.6747283 | 4.084565 | 30.81692 | 30.38744 | 124.3852 | 109.316 | 9.727478e-05 | 0.06968375 | 0 | 0 | 0
10686 | 467517.8 | 2012-07-17 19:57 | 2671.327 | 2 | 33 | 0.6749082 | 4.088453 | 30.82255 | 30.38744 | 124.4082 | 109.316 | 0.0001296043 | 0.06968375 | 0 | 0 | 0
10687 | 467547.8 | 2012-07-17 19:57 | 2701.342 | 2 | 33 | 0.6747283 | 4.092178 | 30.82817 | 30.38744 | 124.4312 | 109.316 | 0.0001619339 | 0.06968375 | 0 | 0 | 0
10688 | 467577.8 | 2012-07-17 19:58 | 2731.364 | 2 | 33 | 0.6747283 | 4.095742 | 30.8338 | 30.38744 | 124.4542 | 109.316 | 6.475449e-05 | 0.06968375 | 0 | 0 | 0
10689 | 467607.8 | 2012-07-17 19:58 | 2761.372 | 2 | 33 | 0.6747283 | 4.099468 | 30.83943 | 30.38744 | 124.4773 | 109.316 | 9.717941e-05 | 0.06968375 | 0 | 0 | 0
10690 | 467637.8 | 2012-07-17 19:59 | 2791.388 | 2 | 33 | 0.6747283 | 4.103356 | 30.84505 | 30.38744 | 124.5004 | 109.316 | 9.717941e-05 | 0.06968375 | 0 | 0 | 0
10691 | 467667.8 | 2012-07-17 19:59 | 2821.403 | 2 | 33 | 0.6747283 | 4.107244 | 30.85068 | 30.38744 | 124.5235 | 109.316 | 9.727478e-05 | 0.06968375 | 0 | 0 | 0
10692 | 467697.9 | 2012-07-17 20:00 | 2851.418 | 2 | 33 | 0.6747283 | 4.111132 | 30.85631 | 30.38744 | 124.5466 | 109.316 | 9.717941e-05 | 0.06968375 | 0 | 0 | 0
10693 | 467727.9 | 2012-07-17 20:00 | 2881.433 | 2 | 33 | 0.6747283 | 4.115019 | 30.86193 | 30.38744 | 124.5697 | 109.316 | 9.717941e-05 | 0.06968375 | 0 | 0 | 0
10694 | 467757.9 | 2012-07-17 20:01 | 2911.449 | 2 | 33 | 0.6747283 | 4.119069 | 30.86756 | 30.38744 | 124.5929 | 109.316 | 0.0001296043 | 0.06968375 | 0 | 0 | 0
10695 | 467787.9 | 2012-07-17 20:01 | 2941.464 | 2 | 33 | 0.6747283 | 4.122795 | 30.87318 | 30.38744 | 124.6161 | 109.316 | 6.484985e-05 | 0.06968375 | 0 | 0 | 0
10696 | 467817.9 | 2012-07-17 20:02 | 2971.479 | 2 | 33 | 0.6749082 | 4.127007 | 30.87881 | 30.38744 | 124.6393 | 109.316 | 9.717941e-05 | 0.06968375 | 0 | 0 | 0
10697 | 467847.9 | 2012-07-17 20:02 | 3001.494 | 2 | 33 | 0.6749082 | 4.130895 | 30.88444 | 30.38744 | 124.6625 | 109.316 | 9.717941e-05 | 0.06968375 | 0 | 0 | 0
10698 | 467878 | 2012-07-17 20:03 | 3031.51 | 2 | 33 | 0.6747283 | 4.134944 | 30.89006 | 30.38744 | 124.6858 | 109.316 | 9.717941e-05 | 0.06968375 | 0 | 0 | 0
10699 | 467908 | 2012-07-17 20:03 | 3061.525 | 2 | 33 | 0.6749082 | 4.138994 | 30.89569 | 30.38744 | 124.709 | 109.316 | 9.717941e-05 | 0.06968375 | 0 | 0 | 0
10700 | 467938 | 2012-07-17 20:04 | 3091.54 | 2 | 33 | 0.6749082 | 4.143044 | 30.90131 | 30.38744 | 124.7323 | 109.316 | 9.717941e-05 | 0.06968375 | 0 | 0 | 0
10701 | 467968 | 2012-07-17 20:04 | 3121.555 | 2 | 33 | 0.6745483 | 4.147256 | 30.90694 | 30.38744 | 124.7556 | 109.316 | 0.0001620293 | 0.06968375 | 0 | 0 | 0
10702 | 467998 | 2012-07-17 20:05 | 3151.571 | 2 | 33 | 0.6749082 | 4.151306 | 30.91257 | 30.38744 | 124.779 | 109.316 | 9.727478e-05 | 0.06968375 | 0 | 0 | 0
10703 | 468028 | 2012-07-17 20:05 | 3181.586 | 2 | 33 | 0.6749082 | 4.155679 | 30.91819 | 30.38744 | 124.8024 | 109.316 | 0.0001296043 | 0.06968375 | 0 | 0 | 0
10704 | 468058 | 2012-07-17 20:06 | 3211.601 | 2 | 33 | 0.6749082 | 4.159891 | 30.92382 | 30.38744 | 124.8257 | 109.316 | 0.0001296043 | 0.06968375 | 0 | 0 | 0
10705 | 468088.1 | 2012-07-17 20:06 | 3241.616 | 2 | 33 | 0.6749082 | 4.164103 | 30.92944 | 30.38744 | 124.8492 | 109.316 | 0.0001296043 | 0.06968375 | 0 | 0 | 0
10706 | 468118.1 | 2012-07-17 20:07 | 3271.632 | 2 | 33 | 0.6745483 | 4.168314 | 30.93507 | 30.38744 | 124.8726 | 109.316 | 0.0001296043 | 0.06968375 | 0 | 0 | 0
10707 | 468148.1 | 2012-07-17 20:07 | 3301.647 | 2 | 33 | 0.6747283 | 4.172364 | 30.94069 | 30.38744 | 124.8961 | 109.316 | 9.717941e-05 | 0.06968375 | 0 | 0 | 0
10708 | 468178.1 | 2012-07-17 20:08 | 3331.662 | 2 | 33 | 0.6749082 | 4.1769 | 30.94632 | 30.38744 | 124.9195 | 109.316 | 0.0001296043 | 0.06968375 | 0 | 0 | 0
10709 | 468208.1 | 2012-07-17 20:08 | 3361.678 | 2 | 33 | 0.6747283 | 4.181112 | 30.95195 | 30.38744 | 124.9431 | 109.316 | 0.0001296043 | 0.06968375 | 0 | 0 | 0
10710 | 468238.1 | 2012-07-17 20:09 | 3391.693 | 2 | 33 | 0.6747283 | 4.185486 | 30.95757 | 30.38744 | 124.9666 | 109.316 | 0.0001296043 | 0.06968375 | 0 | 0 | 0
10711 | 468268.2 | 2012-07-17 20:09 | 3421.708 | 2 | 33 | 0.6747283 | 4.189698 | 30.9632 | 30.38744 | 124.9901 | 109.316 | 9.727478e-05 | 0.06968375 | 0 | 0 | 0
10712 | 468298.2 | 2012-07-17 20:10 | 3451.723 | 2 | 33 | 0.6747283 | 4.194233 | 30.96882 | 30.38744 | 125.0137 | 109.316 | 0.0001296043 | 0.06968375 | 0 | 0 | 0
10713 | 468328.2 | 2012-07-17 20:10 | 3481.739 | 2 | 33 | 0.6749082 | 4.198769 | 30.97445 | 30.38744 | 125.0373 | 109.316 | 0.0001296043 | 0.06968375 | 0 | 0 | 0
10714 | 468365.9 | 2012-07-17 20:11 | 30.01538 | 3 | 33 | 0 | 4.094447 | 30.97589 | 30.38744 | 125.0434 | 109.316 | -0.0004858971 | 0.06968375 | 0 | 0 | 0
10715 | 468395.9 | 2012-07-17 20:11 | 60.03054 | 3 | 33 | 0 | 4.080839 | 30.97589 | 30.38744 | 125.0434 | 109.316 | -0.0002592087 | 0.06968375 | 0 | 0 | 0
10716 | 468425.9 | 2012-07-17 20:12 | 90.04581 | 3 | 33 | 0 | 4.072577 | 30.97589 | 30.38744 | 125.0434 | 109.316 | -0.0001944542 | 0.06968375 | 0 | 0 | 0
10717 | 468455.9 | 2012-07-17 20:12 | 120.0143 | 3 | 33 | 0 | 4.066584 | 30.97589 | 30.38744 | 125.0434 | 109.316 | -0.000129509 | 0.06968375 | 0 | 0 | 0
10718 | 468455.9 | 2012-07-17 20:12 | 0.01560452 | 4 | 33 | 1.269094 | 4.200065 | 30.9759 | 30.38744 | 125.0434 | 109.316 | 0 | 0.06968375 | 0 | 0 | 0
10719 | 468456.3 | 2012-07-17 20:12 | 0.4218442 | 4 | 33 | 1.218169 | 4.200065 | 30.97604 | 30.38744 | 125.044 | 109.316 | 0 | 0.06968375 | 0 | 0 | 0
10720 | 468457.6 | 2012-07-17 20:12 | 1.703085 | 4 | 33 | 1.167424 | 4.200065 | 30.97646 | 30.38744 | 125.0458 | 109.316 | 0 | 0.06968375 | 0 | 0 | 0
10721 | 468459.5 | 2012-07-17 20:12 | 3.624938 | 4 | 33 | 1.117399 | 4.200227 | 30.97707 | 30.38744 | 125.0484 | 109.316 | 3.232956e-05 | 0.06968375 | 0 | 0 | 0
10722 | 468462 | 2012-07-17 20:12 | 6.140663 | 4 | 33 | 1.066833 | 4.200065 | 30.97783 | 30.38744 | 125.0516 | 109.316 | 0 | 0.06968375 | 0 | 0 | 0
10723 | 468465.2 | 2012-07-17 20:12 | 9.312409 | 4 | 33 | 1.016268 | 4.200065 | 30.97875 | 30.38744 | 125.0554 | 109.316 | 0 | 0.06968375 | 0 | 0 | 0
10724 | 468469.1 | 2012-07-17 20:13 | 13.25 | 4 | 33 | 0.966243 | 4.200227 | 30.97983 | 30.38744 | 125.06 | 109.316 | 3.232956e-05 | 0.06968375 | 0 | 0 | 0
10725 | 468474 | 2012-07-17 20:13 | 18.15607 | 4 | 33 | 0.9158577 | 4.199903 | 30.98112 | 30.38744 | 125.0653 | 109.316 | -3.242493e-05 | 0.06968375 | 0 | 0 | 0
10726 | 468480.3 | 2012-07-17 20:13 | 24.39033 | 4 | 33 | 0.8656524 | 4.199903 | 30.98266 | 30.38744 | 125.0718 | 109.316 | -3.242493e-05 | 0.06968375 | 0 | 0 | 0
10727 | 468488.2 | 2012-07-17 20:13 | 32.35897 | 4 | 33 | 0.815627 | 4.199903 | 30.98451 | 30.38744 | 125.0796 | 109.316 | -3.242493e-05 | 0.06968375 | 0 | 0 | 0
10728 | 468498.8 | 2012-07-17 20:13 | 42.92137 | 4 | 33 | 0.7656017 | 4.200065 | 30.98683 | 30.38744 | 125.0893 | 109.316 | 0 | 0.06968375 | 0 | 0 | 0
10729 | 468513.4 | 2012-07-17 20:13 | 57.49932 | 4 | 33 | 0.7155764 | 4.200065 | 30.98982 | 30.38744 | 125.1019 | 109.316 | 3.242493e-05 | 0.06968375 | 0 | 0 | 0
10730 | 468534.8 | 2012-07-17 20:14 | 78.9522 | 4 | 33 | 0.6655509 | 4.200065 | 30.99393 | 30.38744 | 125.1192 | 109.316 | 3.242493e-05 | 0.06968375 | 0 | 0 | 0
10731 | 468568.9 | 2012-07-17 20:14 | 113.0612 | 4 | 33 | 0.6155256 | 4.199903 | 30.99998 | 30.38744 | 125.1446 | 109.316 | -3.242493e-05 | 0.06968375 | 0 | 0 | 0
10732 | 468623.8 | 2012-07-17 20:15 | 167.9043 | 4 | 33 | 0.5653203 | 4.199903 | 31.00895 | 30.38744 | 125.1823 | 109.316 | -6.475449e-05 | 0.06968375 | 0 | 0 | 0
10733 | 468702.3 | 2012-07-17 20:16 | 246.4346 | 4 | 33 | 0.515295 | 4.200065 | 31.02072 | 30.38744 | 125.2317 | 109.316 | 0 | 0.06968375 | 0 | 0 | 0
10734 | 468801.4 | 2012-07-17 20:18 | 345.5116 | 4 | 33 | 0.4652696 | 4.200065 | 31.03419 | 30.38744 | 125.2883 | 109.316 | 0 | 0.06968375 | 0 | 0 | 0
10735 | 468922.9 | 2012-07-17 20:20 | 467.0727 | 4 | 33 | 0.4152443 | 4.200065 | 31.04904 | 30.38744 | 125.3506 | 109.316 | 3.242493e-05 | 0.06968375 | 0 | 0 | 0
10736 | 469070.4 | 2012-07-17 20:23 | 614.4929 | 4 | 33 | 0.3652189 | 4.200065 | 31.06499 | 30.38744 | 125.4176 | 109.316 | 0 | 0.06968375 | 0 | 0 | 0
10737 | 469255.2 | 2012-07-17 20:26 | 799.3346 | 4 | 33 | 0.3151935 | 4.199903 | 31.08242 | 30.38744 | 125.4908 | 109.316 | -3.242493e-05 | 0.06968375 | 0 | 0 | 0
10738 | 469495.4 | 2012-07-17 20:30 | 1039.488 | 4 | 33 | 0.2651682 | 4.199903 | 31.10173 | 30.38744 | 125.5719 | 109.316 | -6.475449e-05 | 0.06968375 | 0 | 0 | 0
10739 | 469821.3 | 2012-07-17 20:35 | 1365.437 | 4 | 33 | 0.2151428 | 4.199741 | 31.12337 | 30.38744 | 125.6628 | 109.316 | -6.484985e-05 | 0.06968375 | 0 | 0 | 0
10740 | 470306.3 | 2012-07-17 20:43 | 1850.401 | 4 | 33 | 0.1651175 | 4.200065 | 31.14877 | 30.38744 | 125.7695 | 109.316 | 0 | 0.06968375 | 0 | 0 | 0
10741 | 471137.5 | 2012-07-17 20:57 | 2681.626 | 4 | 33 | 0.1150921 | 4.200065 | 31.18056 | 30.38744 | 125.903 | 109.316 | 0 | 0.06968375 | 0 | 0 | 0
10742 | 473093.2 | 2012-07-17 21:30 | 4637.339 | 4 | 33 | 0.06506675 | 4.199903 | 31.2272 | 30.38744 | 126.0989 | 109.316 | -3.242493e-05 | 0.06968375 | 0 | 0 | 0
10743 | 474461 | 2012-07-17 21:52 | 6005.09 | 4 | 33 | 0.04995117 | 4.199903 | 31.24897 | 30.38744 | 126.1904 | 109.316 | -3.242493e-05 | 0.06968375 | 0 | 0 | 0
10744 | 474521 | 2012-07-17 21:53 | 60.01499 | 5 | 33 | 0 | 4.190507 | 31.24897 | 30.38744 | 126.1904 | 109.316 | 0 | 0.06968375 | 0 | 0 | 0
10745 | 474521.2 | 2012-07-17 21:53 | 0.1874208 | 6 | 33 | -7.418601e-05 | 4.190507 | 31.24897 | 30.38744 | 126.1904 | 109.316 | 0 | 0.08758866 | 0 | 0 | 0
10746 | 474526 | 2012-07-17 21:54 | 5.015616 | 6 | 33 | -0.002413501 | 4.190022 | 31.24897 | 30.38745 | 126.1904 | 109.316 | -6.475449e-05 | 0.08758866 | 0 | 0 | 0
10747 | 474526 | 2012-07-17 21:54 | 0.01567597 | 7 | 33 | -0.6745167 | 4.120365 | 31.24897 | 30.38745 | 126.1904 | 109.316 | -0.001328278 | 0.08758866 | 0 | 0 | 0
10748 | 474556 | 2012-07-17 21:54 | 30.03089 | 7 | 33 | -0.6746967 | 4.083107 | 31.24897 | 30.39308 | 126.1904 | 109.3391 | -0.0006155968 | 0.08758866 | 0 | 0 | 0
10749 | 474586 | 2012-07-17 21:55 | 60.0462 | 7 | 33 | -0.6748766 | 4.065936 | 31.24897 | 30.3987 | 126.1904 | 109.362 | -0.0003887177 | 0.08758866 | 0 | 0 | 0
10750 | 474616 | 2012-07-17 21:55 | 90.06157 | 7 | 33 | -0.6745167 | 4.0533 | 31.24897 | 30.40433 | 126.1904 | 109.3848 | -0.0002916336 | 0.08758866 | 0 | 0 | 0
10751 | 474646.1 | 2012-07-17 21:56 | 120.0769 | 7 | 33 | -0.6745167 | 4.042771 | 31.24897 | 30.40995 | 126.1904 | 109.4076 | -0.0002267838 | 0.08758866 | 0 | 0 | 0
10752 | 474676.1 | 2012-07-17 21:56 | 150.0921 | 7 | 33 | -0.6746967 | 4.033376 | 31.24897 | 30.41558 | 126.1904 | 109.4303 | -0.0002915383 | 0.08758866 | 0 | 0 | 0
10753 | 474706.1 | 2012-07-17 21:57 | 180.1075 | 7 | 33 | -0.6746967 | 4.024952 | 31.24897 | 30.4212 | 126.1904 | 109.453 | -0.0001944542 | 0.08758866 | 0 | 0 | 0
10754 | 474736.1 | 2012-07-17 21:57 | 210.1228 | 7 | 33 | -0.6746967 | 4.01669 | 31.24897 | 30.42683 | 126.1904 | 109.4756 | -0.0002268791 | 0.08758866 | 0 | 0 | 0
10755 | 474766.1 | 2012-07-17 21:58 | 240.1382 | 7 | 33 | -0.6746967 | 4.008915 | 31.24897 | 30.43245 | 126.1904 | 109.4982 | -0.0002267838 | 0.08758866 | 0 | 0 | 0
10756 | 474796.1 | 2012-07-17 21:58 | 270.1534 | 7 | 33 | -0.6745167 | 4.001301 | 31.24897 | 30.43808 | 126.1904 | 109.5207 | -0.0001943588 | 0.08758866 | 0 | 0 | 0
10757 | 474826.1 | 2012-07-17 21:59 | 300.1687 | 7 | 33 | -0.6746967 | 3.994012 | 31.24897 | 30.4437 | 126.1904 | 109.5432 | -0.0001619816 | 0.08758866 | 0 | 0 | 0
10758 | 474856.2 | 2012-07-17 21:59 | 330.184 | 7 | 33 | -0.6748766 | 3.98656 | 31.24897 | 30.44933 | 126.1904 | 109.5657 | -0.0001943588 | 0.08758866 | 0 | 0 | 0
10759 | 474886.2 | 2012-07-17 22:00 | 360.1994 | 7 | 33 | -0.6746967 | 3.979594 | 31.24897 | 30.45496 | 126.1904 | 109.5881 | -0.0001619816 | 0.08758866 | 0 | 0 | 0
10760 | 474916.2 | 2012-07-17 22:00 | 390.2147 | 7 | 33 | -0.6748766 | 3.972305 | 31.24897 | 30.46058 | 126.1904 | 109.6104 | -0.0002267838 | 0.08758866 | 0 | 0 | 0
10761 | 474946.2 | 2012-07-17 22:01 | 420.23 | 7 | 33 | -0.6746967 | 3.965501 | 31.24897 | 30.46621 | 126.1904 | 109.6328 | -0.0001619816 | 0.08758866 | 0 | 0 | 0
10762 | 474976.2 | 2012-07-17 22:01 | 450.2453 | 7 | 33 | -0.6746967 | 3.958535 | 31.24897 | 30.47183 | 126.1904 | 109.655 | -0.0001296043 | 0.08758866 | 0 | 0 | 0
10763 | 475006.2 | 2012-07-17 22:02 | 480.2606 | 7 | 33 | -0.6746967 | 3.951732 | 31.24897 | 30.47746 | 126.1904 | 109.6773 | -0.0001943588 | 0.08758866 | 0 | 0 | 0
10764 | 475036.2 | 2012-07-17 22:02 | 510.2663 | 7 | 33 | -0.6745167 | 3.944766 | 31.24897 | 30.48308 | 126.1904 | 109.6995 | -0.0002267838 | 0.08758866 | 0 | 0 | 0
10765 | 475066.3 | 2012-07-17 22:03 | 540.2756 | 7 | 33 | -0.6743368 | 3.938448 | 31.24897 | 30.4887 | 126.1904 | 109.7217 | -0.0001296043 | 0.08758866 | 0 | 0 | 0
10766 | 475096.3 | 2012-07-17 22:03 | 570.2911 | 7 | 33 | -0.6746967 | 3.931645 | 31.24897 | 30.49433 | 126.1904 | 109.7438 | -0.0001944065 | 0.08758866 | 0 | 0 | 0
10767 | 475126.3 | 2012-07-17 22:04 | 600.3064 | 7 | 33 | -0.6745167 | 3.925165 | 31.24897 | 30.49995 | 126.1904 | 109.7659 | -0.0001944065 | 0.08758866 | 0 | 0 | 0
10768 | 475156.3 | 2012-07-17 22:04 | 630.3216 | 7 | 33 | -0.6745167 | 3.918686 | 31.24897 | 30.50558 | 126.1904 | 109.788 | -0.0001943588 | 0.08758866 | 0 | 0 | 0
10769 | 475186.3 | 2012-07-17 22:05 | 660.3369 | 7 | 33 | -0.6746967 | 3.912368 | 31.24897 | 30.5112 | 126.1904 | 109.81 | -0.0001620293 | 0.08758866 | 0 | 0 | 0
10770 | 475216.3 | 2012-07-17 22:05 | 690.3523 | 7 | 33 | -0.6746967 | 3.905888 | 31.24897 | 30.51683 | 126.1904 | 109.832 | -0.0001619816 | 0.08758866 | 0 | 0 | 0
10771 | 475246.3 | 2012-07-17 22:06 | 720.3675 | 7 | 33 | -0.6746967 | 3.89957 | 31.24897 | 30.52245 | 126.1904 | 109.8539 | -0.0002267838 | 0.08758866 | 0 | 0 | 0
10772 | 475276.4 | 2012-07-17 22:06 | 750.3829 | 7 | 33 | -0.6746967 | 3.893577 | 31.24897 | 30.52808 | 126.1904 | 109.8758 | -0.0001619816 | 0.08758866 | 0 | 0 | 0
10773 | 475306.4 | 2012-07-17 22:07 | 780.3984 | 7 | 33 | -0.6746967 | 3.887421 | 31.24897 | 30.53371 | 126.1904 | 109.8977 | -0.0001944065 | 0.08758866 | 0 | 0 | 0
10774 | 475336.4 | 2012-07-17 22:07 | 810.4136 | 7 | 33 | -0.6746967 | 3.881428 | 31.24897 | 30.53933 | 126.1904 | 109.9196 | -0.0001296043 | 0.08758866 | 0 | 0 | 0
10775 | 475366.4 | 2012-07-17 22:08 | 840.4288 | 7 | 33 | -0.6745167 | 3.875758 | 31.24897 | 30.54496 | 126.1904 | 109.9414 | -0.0001296043 | 0.08758866 | 0 | 0 | 0
10776 | 475396.4 | 2012-07-17 22:08 | 870.4441 | 7 | 33 | -0.6746967 | 3.869764 | 31.24897 | 30.55058 | 126.1904 | 109.9632 | -0.0001619816 | 0.08758866 | 0 | 0 | 0
10777 | 475426.4 | 2012-07-17 22:09 | 900.4594 | 7 | 33 | -0.6746967 | 3.86377 | 31.24897 | 30.55621 | 126.1904 | 109.9849 | -0.0001943588 | 0.08758866 | 0 | 0 | 0
10778 | 475456.5 | 2012-07-17 22:09 | 930.4747 | 7 | 33 | -0.6746967 | 3.858101 | 31.24897 | 30.56183 | 126.1904 | 110.0067 | -0.0001619816 | 0.08758866 | 0 | 0 | 0
10779 | 475486.5 | 2012-07-17 22:10 | 960.49 | 7 | 33 | -0.6745167 | 3.852755 | 31.24897 | 30.56746 | 126.1904 | 110.0283 | -9.717941e-05 | 0.08758866 | 0 | 0 | 0
10780 | 475516.5 | 2012-07-17 22:10 | 990.5053 | 7 | 33 | -0.6746967 | 3.846923 | 31.24897 | 30.57308 | 126.1904 | 110.05 | -0.0001943588 | 0.08758866 | 0 | 0 | 0
10781 | 475546.5 | 2012-07-17 22:11 | 1020.521 | 7 | 33 | -0.6746967 | 3.841578 | 31.24897 | 30.57871 | 126.1904 | 110.0716 | -0.0001296043 | 0.08758866 | 0 | 0 | 0
10782 | 475576.5 | 2012-07-17 22:11 | 1050.536 | 7 | 33 | -0.6745167 | 3.836394 | 31.24897 | 30.58433 | 126.1904 | 110.0932 | -9.717941e-05 | 0.08758866 | 0 | 0 | 0
10783 | 475606.5 | 2012-07-17 22:12 | 1080.551 | 7 | 33 | -0.6746967 | 3.831048 | 31.24897 | 30.58996 | 126.1904 | 110.1148 | -0.0001620293 | 0.08758866 | 0 | 0 | 0
10784 | 475636.5 | 2012-07-17 22:12 | 1110.567 | 7 | 33 | -0.6745167 | 3.825864 | 31.24897 | 30.59558 | 126.1904 | 110.1363 | -9.722709e-05 | 0.08758866 | 0 | 0 | 0
10785 | 475666.6 | 2012-07-17 22:13 | 1140.582 | 7 | 33 | -0.6746967 | 3.820843 | 31.24897 | 30.60121 | 126.1904 | 110.1578 | -0.0001295567 | 0.08758866 | 0 | 0 | 0
10786 | 475696.6 | 2012-07-17 22:13 | 1170.597 | 7 | 33 | -0.6746967 | 3.815821 | 31.24897 | 30.60683 | 126.1904 | 110.1793 | -0.0001296043 | 0.08758866 | 0 | 0 | 0
10787 | 475726.6 | 2012-07-17 22:14 | 1200.613 | 7 | 33 | -0.6746967 | 3.810799 | 31.24897 | 30.61246 | 126.1904 | 110.2008 | -0.0001619816 | 0.08758866 | 0 | 0 | 0
10788 | 475756.6 | 2012-07-17 22:14 | 1230.631 | 7 | 33 | -0.6746967 | 3.806263 | 31.24897 | 30.61809 | 126.1904 | 110.2222 | -6.480217e-05 | 0.08758866 | 0 | 0 | 0
10789 | 475786.6 | 2012-07-17 22:15 | 1260.643 | 7 | 33 | -0.6746967 | 3.801242 | 31.24897 | 30.62371 | 126.1904 | 110.2436 | -0.0001296043 | 0.08758866 | 0 | 0 | 0
10790 | 475816.6 | 2012-07-17 22:15 | 1290.659 | 7 | 33 | -0.6746967 | 3.796706 | 31.24897 | 30.62934 | 126.1904 | 110.2649 | -0.0001295567 | 0.08758866 | 0 | 0 | 0
10791 | 475846.7 | 2012-07-17 22:16 | 1320.674 | 7 | 33 | -0.6746967 | 3.792008 | 31.24897 | 30.63496 | 126.1904 | 110.2863 | -0.0001296043 | 0.08758866 | 0 | 0 | 0
10792 | 475876.7 | 2012-07-17 22:16 | 1350.689 | 7 | 33 | -0.6746967 | 3.787472 | 31.24897 | 30.64059 | 126.1904 | 110.3076 | -9.717941e-05 | 0.08758866 | 0 | 0 | 0
10793 | 475906.7 | 2012-07-17 22:17 | 1380.705 | 7 | 33 | -0.6745167 | 3.783099 | 31.24897 | 30.64621 | 126.1904 | 110.3289 | -0.0001295567 | 0.08758866 | 0 | 0 | 0
10794 | 475936.7 | 2012-07-17 22:17 | 1410.72 | 7 | 33 | -0.6746967 | 3.778887 | 31.24897 | 30.65184 | 126.1904 | 110.3502 | -6.480217e-05 | 0.08758866 | 0 | 0 | 0
10795 | 475966.7 | 2012-07-17 22:18 | 1440.735 | 7 | 33 | -0.6748766 | 3.774351 | 31.24897 | 30.65746 | 126.1904 | 110.3714 | -0.0001295567 | 0.08758866 | 0 | 0 | 0
10796 | 475996.7 | 2012-07-17 22:18 | 1470.751 | 7 | 33 | -0.6746967 | 3.770301 | 31.24897 | 30.66309 | 126.1904 | 110.3926 | -9.717941e-05 | 0.08758866 | 0 | 0 | 0
10797 | 476026.7 | 2012-07-17 22:19 | 1500.766 | 7 | 33 | -0.6746967 | 3.766089 | 31.24897 | 30.66871 | 126.1904 | 110.4138 | -9.717941e-05 | 0.08758866 | 0 | 0 | 0
10798 | 476056.8 | 2012-07-17 22:19 | 1530.781 | 7 | 33 | -0.6746967 | 3.761878 | 31.24897 | 30.67434 | 126.1904 | 110.435 | -0.0001295567 | 0.08758866 | 0 | 0 | 0
10799 | 476086.8 | 2012-07-17 22:20 | 1560.796 | 7 | 33 | -0.6746967 | 3.75799 | 31.24897 | 30.67996 | 126.1904 | 110.4562 | -9.717941e-05 | 0.08758866 | 0 | 0 | 0
10800 | 476116.8 | 2012-07-17 22:20 | 1590.812 | 7 | 33 | -0.6746967 | 3.753778 | 31.24897 | 30.68559 | 126.1904 | 110.4773 | -0.0001295567 | 0.08758866 | 0 | 0 | 0
10801 | 476146.8 | 2012-07-17 22:21 | 1620.827 | 7 | 33 | -0.6746967 | 3.750052 | 31.24897 | 30.69122 | 126.1904 | 110.4984 | -9.722709e-05 | 0.08758866 | 0 | 0 | 0
10802 | 476176.8 | 2012-07-17 22:21 | 1650.842 | 7 | 33 | -0.6746967 | 3.746165 | 31.24897 | 30.69684 | 126.1904 | 110.5195 | -9.717941e-05 | 0.08758866 | 0 | 0 | 0
10803 | 476206.8 | 2012-07-17 22:22 | 1680.858 | 7 | 33 | -0.6745167 | 3.742439 | 31.24897 | 30.70247 | 126.1904 | 110.5405 | -9.717941e-05 | 0.08758866 | 0 | 0 | 0
10804 | 476236.9 | 2012-07-17 22:22 | 1710.873 | 7 | 33 | -0.6746967 | 3.738551 | 31.24897 | 30.70809 | 126.1904 | 110.5616 | -9.717941e-05 | 0.08758866 | 0 | 0 | 0
10805 | 476266.9 | 2012-07-17 22:23 | 1740.888 | 7 | 33 | -0.6746967 | 3.734825 | 31.24897 | 30.71372 | 126.1904 | 110.5826 | -9.717941e-05 | 0.08758866 | 0 | 0 | 0
10806 | 476296.9 | 2012-07-17 22:23 | 1770.904 | 7 | 33 | -0.6745167 | 3.731423 | 31.24897 | 30.71934 | 126.1904 | 110.6036 | -3.237724e-05 | 0.08758866 | 0 | 0 | 0
10807 | 476326.9 | 2012-07-17 22:24 | 1800.919 | 7 | 33 | -0.6746967 | 3.727697 | 31.24897 | 30.72497 | 126.1904 | 110.6246 | -9.722709e-05 | 0.08758866 | 0 | 0 | 0
10808 | 476356.9 | 2012-07-17 22:24 | 1830.934 | 7 | 33 | -0.6745167 | 3.724458 | 31.24897 | 30.73059 | 126.1904 | 110.6455 | -3.237724e-05 | 0.08758866 | 0 | 0 | 0
10809 | 476386.9 | 2012-07-17 22:25 | 1860.95 | 7 | 33 | -0.6750566 | 3.72057 | 31.24897 | 30.73622 | 126.1904 | 110.6665 | -0.0001296043 | 0.08758866 | 0 | 0 | 0
10810 | 476416.9 | 2012-07-17 22:25 | 1890.965 | 7 | 33 | -0.6748766 | 3.717168 | 31.24897 | 30.74185 | 126.1904 | 110.6874 | -0.0001295567 | 0.08758866 | 0 | 0 | 0
10811 | 476447 | 2012-07-17 22:26 | 1920.98 | 7 | 33 | -0.6746967 | 3.713928 | 31.24897 | 30.74747 | 126.1904 | 110.7083 | -9.717941e-05 | 0.08758866 | 0 | 0 | 0
10812 | 476477 | 2012-07-17 22:26 | 1950.996 | 7 | 33 | -0.6746967 | 3.710526 | 31.24897 | 30.7531 | 126.1904 | 110.7292 | -9.717941e-05 | 0.08758866 | 0 | 0 | 0
10813 | 476507 | 2012-07-17 22:27 | 1981.011 | 7 | 33 | -0.6745167 | 3.707448 | 31.24897 | 30.75872 | 126.1904 | 110.7501 | -6.480217e-05 | 0.08758866 | 0 | 0 | 0
10814 | 476537 | 2012-07-17 22:27 | 2011.026 | 7 | 33 | -0.6746967 | 3.704209 | 31.24897 | 30.76435 | 126.1904 | 110.7709 | -9.722709e-05 | 0.08758866 | 0 | 0 | 0
10815 | 476567 | 2012-07-17 22:28 | 2041.041 | 7 | 33 | -0.6745167 | 3.700969 | 31.24897 | 30.76997 | 126.1904 | 110.7917 | -6.480217e-05 | 0.08758866 | 0 | 0 | 0
10816 | 476597 | 2012-07-17 22:28 | 2071.057 | 7 | 33 | -0.6746967 | 3.697891 | 31.24897 | 30.7756 | 126.1904 | 110.8125 | -9.717941e-05 | 0.08758866 | 0 | 0 | 0
10817 | 476627.1 | 2012-07-17 22:29 | 2101.072 | 7 | 33 | -0.6746967 | 3.694813 | 31.24897 | 30.78122 | 126.1904 | 110.8333 | -9.717941e-05 | 0.08758866 | 0 | 0 | 0
10818 | 476657.1 | 2012-07-17 22:29 | 2131.087 | 7 | 33 | -0.6746967 | 3.691897 | 31.24897 | 30.78685 | 126.1904 | 110.8541 | -9.717941e-05 | 0.08758866 | 0 | 0 | 0
10819 | 476687.1 | 2012-07-17 22:30 | 2161.087 | 7 | 33 | -0.6745167 | 3.689143 | 31.24897 | 30.79247 | 126.1904 | 110.8749 | -9.722709e-05 | 0.08758866 | 0 | 0 | 0
10820 | 476717.1 | 2012-07-17 22:30 | 2191.102 | 7 | 33 | -0.6746967 | 3.685904 | 31.24897 | 30.79809 | 126.1904 | 110.8956 | -0.0001620293 | 0.08758866 | 0 | 0 | 0
10821 | 476747.1 | 2012-07-17 22:31 | 2221.118 | 7 | 33 | -0.6746967 | 3.683474 | 31.24897 | 30.80372 | 126.1904 | 110.9163 | -3.237724e-05 | 0.08758866 | 0 | 0 | 0
10822 | 476777.1 | 2012-07-17 22:31 | 2251.133 | 7 | 33 | -0.6745167 | 3.68072 | 31.24897 | 30.80935 | 126.1904 | 110.937 | -6.480217e-05 | 0.08758866 | 0 | 0 | 0
10823 | 476807.1 | 2012-07-17 22:32 | 2281.148 | 7 | 33 | -0.6746967 | 3.677966 | 31.24897 | 30.81497 | 126.1904 | 110.9577 | -9.717941e-05 | 0.08758866 | 0 | 0 | 0
10824 | 476837.1 | 2012-07-17 22:32 | 2311.164 | 7 | 33 | -0.6745167 | 3.675374 | 31.24897 | 30.8206 | 126.1904 | 110.9784 | -6.480217e-05 | 0.08758866 | 0 | 0 | 0
10825 | 476867.2 | 2012-07-17 22:33 | 2341.179 | 7 | 33 | -0.6746967 | 3.672782 | 31.24897 | 30.82622 | 126.1904 | 110.9991 | -6.475449e-05 | 0.08758866 | 0 | 0 | 0
10826 | 476897.2 | 2012-07-17 22:33 | 2371.194 | 7 | 33 | -0.6745167 | 3.670352 | 31.24897 | 30.83185 | 126.1904 | 111.0197 | -6.480217e-05 | 0.08758866 | 0 | 0 | 0
10827 | 476927.2 | 2012-07-17 22:34 | 2401.21 | 7 | 33 | -0.6746967 | 3.667922 | 31.24897 | 30.83747 | 126.1904 | 111.0404 | -6.480217e-05 | 0.08758866 | 0 | 0 | 0
10828 | 476957.2 | 2012-07-17 22:34 | 2431.225 | 7 | 33 | -0.6746967 | 3.665493 | 31.24897 | 30.8431 | 126.1904 | 111.061 | -9.717941e-05 | 0.08758866 | 0 | 0 | 0
10829 | 476987.2 | 2012-07-17 22:35 | 2461.24 | 7 | 33 | -0.6746967 | 3.663225 | 31.24897 | 30.84872 | 126.1904 | 111.0816 | -6.480217e-05 | 0.08758866 | 0 | 0 | 0
10830 | 477017.2 | 2012-07-17 22:35 | 2491.256 | 7 | 33 | -0.6748766 | 3.660795 | 31.24897 | 30.85435 | 126.1904 | 111.1022 | -9.717941e-05 | 0.08758866 | 0 | 0 | 0
10831 | 477047.2 | 2012-07-17 22:36 | 2521.271 | 7 | 33 | -0.6745167 | 3.658851 | 31.24897 | 30.85997 | 126.1904 | 111.1228 | -3.237724e-05 | 0.08758866 | 0 | 0 | 0
10832 | 477077.3 | 2012-07-17 22:36 | 2551.286 | 7 | 33 | -0.6745167 | 3.656583 | 31.24897 | 30.8656 | 126.1904 | 111.1434 | -6.480217e-05 | 0.08758866 | 0 | 0 | 0
10833 | 477107.3 | 2012-07-17 22:37 | 2581.302 | 7 | 33 | -0.6746967 | 3.654477 | 31.24897 | 30.87122 | 126.1904 | 111.1639 | -3.237724e-05 | 0.08758866 | 0 | 0 | 0
10834 | 477137.3 | 2012-07-17 22:37 | 2611.317 | 7 | 33 | -0.6746967 | 3.652371 | 31.24897 | 30.87685 | 126.1904 | 111.1845 | -3.237724e-05 | 0.08758866 | 0 | 0 | 0
10835 | 477167.3 | 2012-07-17 22:38 | 2641.333 | 7 | 33 | -0.6748766 | 3.650265 | 31.24897 | 30.88247 | 126.1904 | 111.205 | -6.480217e-05 | 0.08758866 | 0 | 0 | 0
10836 | 477197.3 | 2012-07-17 22:38 | 2671.348 | 7 | 33 | -0.6746967 | 3.648322 | 31.24897 | 30.8881 | 126.1904 | 111.2256 | -3.237724e-05 | 0.08758866 | 0 | 0 | 0
10837 | 477227.3 | 2012-07-17 22:39 | 2701.363 | 7 | 33 | -0.6746967 | 3.646054 | 31.24897 | 30.89373 | 126.1904 | 111.2461 | -3.237724e-05 | 0.08758866 | 0 | 0 | 0
10838 | 477257.4 | 2012-07-17 22:39 | 2731.378 | 7 | 33 | -0.6748766 | 3.644272 | 31.24897 | 30.89935 | 126.1904 | 111.2666 | -6.480217e-05 | 0.08758866 | 0 | 0 | 0
10839 | 477287.4 | 2012-07-17 22:40 | 2761.394 | 7 | 33 | -0.6745167 | 3.642166 | 31.24897 | 30.90498 | 126.1904 | 111.2871 | -6.480217e-05 | 0.08758866 | 0 | 0 | 0
10840 | 477317.4 | 2012-07-17 22:40 | 2791.409 | 7 | 33 | -0.6746967 | 3.640222 | 31.24897 | 30.9106 | 126.1904 | 111.3076 | -6.480217e-05 | 0.08758866 | 0 | 0 | 0
10841 | 477347.4 | 2012-07-17 22:41 | 2821.424 | 7 | 33 | -0.6746967 | 3.638116 | 31.24897 | 30.91623 | 126.1904 | 111.328 | -6.480217e-05 | 0.08758866 | 0 | 0 | 0
10842 | 477377.4 | 2012-07-17 22:41 | 2851.44 | 7 | 33 | -0.6745167 | 3.636334 | 31.24897 | 30.92185 | 126.1904 | 111.3485 | 0 | 0.08758866 | 0 | 0 | 0
10843 | 477407.4 | 2012-07-17 22:42 | 2881.455 | 7 | 33 | -0.6746967 | 3.634066 | 31.24897 | 30.92748 | 126.1904 | 111.369 | -6.480217e-05 | 0.08758866 | 0 | 0 | 0
10844 | 477437.4 | 2012-07-17 22:42 | 2911.471 | 7 | 33 | -0.6746967 | 3.632123 | 31.24897 | 30.9331 | 126.1904 | 111.3894 | -6.480217e-05 | 0.08758866 | 0 | 0 | 0
10845 | 477467.5 | 2012-07-17 22:43 | 2941.486 | 7 | 33 | -0.6745167 | 3.630178 | 31.24897 | 30.93873 | 126.1904 | 111.4098 | -3.242493e-05 | 0.08758866 | 0 | 0 | 0
10846 | 477497.5 | 2012-07-17 22:43 | 2971.501 | 7 | 33 | -0.6746967 | 3.627749 | 31.24897 | 30.94435 | 126.1904 | 111.4302 | -9.717941e-05 | 0.08758866 | 0 | 0 | 0
10847 | 477527.5 | 2012-07-17 22:44 | 3001.516 | 7 | 33 | -0.6746967 | 3.625643 | 31.24897 | 30.94998 | 126.1904 | 111.4506 | -6.480217e-05 | 0.08758866 | 0 | 0 | 0
10848 | 477557.5 | 2012-07-17 22:44 | 3031.531 | 7 | 33 | -0.6746967 | 3.623537 | 31.24897 | 30.95561 | 126.1904 | 111.471 | -3.242493e-05 | 0.08758866 | 0 | 0 | 0
10849 | 477587.5 | 2012-07-17 22:45 | 3061.547 | 7 | 33 | -0.6746967 | 3.621269 | 31.24897 | 30.96123 | 126.1904 | 111.4914 | -6.480217e-05 | 0.08758866 | 0 | 0 | 0
10850 | 477617.5 | 2012-07-17 22:45 | 3091.562 | 7 | 33 | -0.6745167 | 3.618839 | 31.24897 | 30.96686 | 126.1904 | 111.5118 | -6.480217e-05 | 0.08758866 | 0 | 0 | 0
10851 | 477647.6 | 2012-07-17 22:46 | 3121.577 | 7 | 33 | -0.6748766 | 3.616247 | 31.24897 | 30.97248 | 126.1904 | 111.5321 | -9.722709e-05 | 0.08758866 | 0 | 0 | 0
10852 | 477677.6 | 2012-07-17 22:46 | 3151.593 | 7 | 33 | -0.6746967 | 3.613979 | 31.24897 | 30.97811 | 126.1904 | 111.5525 | -6.480217e-05 | 0.08758866 | 0 | 0 | 0
10853 | 477707.6 | 2012-07-17 22:47 | 3181.611 | 7 | 33 | -0.6748766 | 3.611063 | 31.24897 | 30.98373 | 126.1904 | 111.5728 | -9.717941e-05 | 0.08758866 | 0 | 0 | 0
10854 | 477737.6 | 2012-07-17 22:47 | 3211.623 | 7 | 33 | -0.6745167 | 3.608472 | 31.24897 | 30.98936 | 126.1904 | 111.5931 | -9.717941e-05 | 0.08758866 | 0 | 0 | 0
10855 | 477767.6 | 2012-07-17 22:48 | 3241.639 | 7 | 33 | -0.6748766 | 3.605394 | 31.24897 | 30.99498 | 126.1904 | 111.6134 | -9.717941e-05 | 0.08758866 | 0 | 0 | 0
10856 | 477797.6 | 2012-07-17 22:48 | 3271.654 | 7 | 33 | -0.6748766 | 3.60264 | 31.24897 | 31.00061 | 126.1904 | 111.6337 | -9.717941e-05 | 0.08758866 | 0 | 0 | 0
10857 | 477827.6 | 2012-07-17 22:49 | 3301.67 | 7 | 33 | -0.6746967 | 3.5994 | 31.24897 | 31.00623 | 126.1904 | 111.6539 | -9.722709e-05 | 0.08758866 | 0 | 0 | 0
10858 | 477857.7 | 2012-07-17 22:49 | 3331.685 | 7 | 33 | -0.6748766 | 3.595998 | 31.24897 | 31.01186 | 126.1904 | 111.6741 | -9.717941e-05 | 0.08758866 | 0 | 0 | 0
10859 | 477887.7 | 2012-07-17 22:50 | 3361.7 | 7 | 33 | -0.6746967 | 3.592597 | 31.24897 | 31.01749 | 126.1904 | 111.6944 | -0.0001296043 | 0.08758866 | 0 | 0 | 0
10860 | 477917.7 | 2012-07-17 22:50 | 3391.715 | 7 | 33 | -0.6745167 | 3.589033 | 31.24897 | 31.02311 | 126.1904 | 111.7146 | -9.717941e-05 | 0.08758866 | 0 | 0 | 0
10861 | 477947.7 | 2012-07-17 22:51 | 3421.715 | 7 | 33 | -0.6746967 | 3.585307 | 31.24897 | 31.02873 | 126.1904 | 111.7347 | -9.717941e-05 | 0.08758866 | 0 | 0 | 0
10862 | 477977.7 | 2012-07-17 22:51 | 3451.73 | 7 | 33 | -0.6746967 | 3.581095 | 31.24897 | 31.03436 | 126.1904 | 111.7549 | -0.0001296043 | 0.08758866 | 0 | 0 | 0
10863 | 478007.7 | 2012-07-17 22:52 | 3481.746 | 7 | 33 | -0.6745167 | 3.576883 | 31.24897 | 31.03998 | 126.1904 | 111.775 | -0.0001296043 | 0.08758866 | 0 | 0 | 0
10864 | 478037.7 | 2012-07-17 22:52 | 3511.761 | 7 | 33 | -0.6746967 | 3.572348 | 31.24897 | 31.04561 | 126.1904 | 111.7951 | -0.0001295567 | 0.08758866 | 0 | 0 | 0
10865 | 478067.8 | 2012-07-17 22:53 | 3541.776 | 7 | 33 | -0.6748766 | 3.567326 | 31.24897 | 31.05123 | 126.1904 | 111.8152 | -0.0001296043 | 0.08758866 | 0 | 0 | 0
10866 | 478097.8 | 2012-07-17 22:53 | 3571.792 | 7 | 33 | -0.6748766 | 3.562466 | 31.24897 | 31.05686 | 126.1904 | 111.8353 | -0.0001295567 | 0.08758866 | 0 | 0 | 0
10867 | 478127.8 | 2012-07-17 22:54 | 3601.807 | 7 | 33 | -0.6746967 | 3.55712 | 31.24897 | 31.06248 | 126.1904 | 111.8553 | -0.0001619816 | 0.08758866 | 0 | 0 | 0
10868 | 478157.8 | 2012-07-17 22:54 | 3631.823 | 7 | 33 | -0.6746967 | 3.55145 | 31.24897 | 31.06811 | 126.1904 | 111.8753 | -0.0001620293 | 0.08758866 | 0 | 0 | 0
10869 | 478187.8 | 2012-07-17 22:55 | 3661.838 | 7 | 33 | -0.6748766 | 3.545133 | 31.24897 | 31.07374 | 126.1904 | 111.8952 | -0.0001944065 | 0.08758866 | 0 | 0 | 0
10870 | 478217.8 | 2012-07-17 22:55 | 3691.853 | 7 | 33 | -0.6745167 | 3.538653 | 31.24897 | 31.07936 | 126.1904 | 111.9152 | -0.0001943588 | 0.08758866 | 0 | 0 | 0
10871 | 478247.8 | 2012-07-17 22:56 | 3721.868 | 7 | 33 | -0.6746967 | 3.531526 | 31.24897 | 31.08499 | 126.1904 | 111.9351 | -0.0001944065 | 0.08758866 | 0 | 0 | 0
10872 | 478277.9 | 2012-07-17 22:56 | 3751.884 | 7 | 33 | -0.6746967 | 3.523912 | 31.24897 | 31.09061 | 126.1904 | 111.9549 | -0.0001944065 | 0.08758866 | 0 | 0 | 0
10873 | 478307.9 | 2012-07-17 22:57 | 3781.899 | 7 | 33 | -0.6745167 | 3.515651 | 31.24897 | 31.09624 | 126.1904 | 111.9747 | -0.0001943588 | 0.08758866 | 0 | 0 | 0
10874 | 478337.9 | 2012-07-17 22:57 | 3811.914 | 7 | 33 | -0.6745167 | 3.506579 | 31.24897 | 31.10186 | 126.1904 | 111.9945 | -0.0002592087 | 0.08758866 | 0 | 0 | 0
10875 | 478367.9 | 2012-07-17 22:58 | 3841.93 | 7 | 33 | -0.6746967 | 3.496697 | 31.24897 | 31.10749 | 126.1904 | 112.0142 | -0.0002915859 | 0.08758866 | 0 | 0 | 0
10876 | 478397.9 | 2012-07-17 22:58 | 3871.945 | 7 | 33 | -0.6746967 | 3.486006 | 31.24897 | 31.11311 | 126.1904 | 112.0338 | -0.0002915859 | 0.08758866 | 0 | 0 | 0
10877 | 478427.9 | 2012-07-17 22:59 | 3901.96 | 7 | 33 | -0.6746967 | 3.473857 | 31.24897 | 31.11874 | 126.1904 | 112.0534 | -0.0003563881 | 0.08758866 | 0 | 0 | 0
10878 | 478458 | 2012-07-17 22:59 | 3931.976 | 7 | 33 | -0.6746967 | 3.461059 | 31.24897 | 31.12436 | 126.1904 | 112.0729 | -0.0003563881 | 0.08758866 | 0 | 0 | 0
10879 | 478488 | 2012-07-17 23:00 | 3961.991 | 7 | 33 | -0.6746967 | 3.446804 | 31.24897 | 31.12999 | 126.1904 | 112.0923 | -0.0004211903 | 0.08758866 | 0 | 0 | 0
10880 | 478518 | 2012-07-17 23:00 | 3992.006 | 7 | 33 | -0.6748766 | 3.431415 | 31.24897 | 31.13561 | 126.1904 | 112.1117 | -0.0004535675 | 0.08758866 | 0 | 0 | 0
10881 | 478548 | 2012-07-17 23:01 | 4022.021 | 7 | 33 | -0.6746967 | 3.414892 | 31.24897 | 31.14124 | 126.1904 | 112.1309 | -0.0004211903 | 0.08758866 | 0 | 0 | 0
10882 | 478578 | 2012-07-17 23:01 | 4052.037 | 7 | 33 | -0.6746967 | 3.397073 | 31.24897 | 31.14687 | 126.1904 | 112.1501 | -0.0004859924 | 0.08758866 | 0 | 0 | 0
10883 | 478608 | 2012-07-17 23:02 | 4082.052 | 7 | 33 | -0.6748766 | 3.377958 | 31.24897 | 31.15249 | 126.1904 | 112.1691 | -0.0004859924 | 0.08758866 | 0 | 0 | 0
10884 | 478638 | 2012-07-17 23:02 | 4112.068 | 7 | 33 | -0.6746967 | 3.357385 | 31.24897 | 31.15812 | 126.1904 | 112.1881 | -0.0005507469 | 0.08758866 | 0 | 0 | 0
10885 | 478668.1 | 2012-07-17 23:03 | 4142.083 | 7 | 33 | -0.6750566 | 3.336002 | 31.24897 | 31.16374 | 126.1904 | 112.2069 | -0.0005831718 | 0.08758866 | 0 | 0 | 0
10886 | 478698.1 | 2012-07-17 23:03 | 4172.098 | 7 | 33 | -0.6748766 | 3.313809 | 31.24897 | 31.16937 | 126.1904 | 112.2256 | -0.0006155491 | 0.08758866 | 0 | 0 | 0
10887 | 478728.1 | 2012-07-17 23:04 | 4202.113 | 7 | 33 | -0.6748766 | 3.291454 | 31.24897 | 31.17499 | 126.1904 | 112.2442 | -0.0006155491 | 0.08758866 | 0 | 0 | 0
10888 | 478758.1 | 2012-07-17 23:04 | 4232.129 | 7 | 33 | -0.6745167 | 3.268613 | 31.24897 | 31.18062 | 126.1904 | 112.2626 | -0.0005507469 | 0.08758866 | 0 | 0 | 0
10889 | 478788.1 | 2012-07-17 23:05 | 4262.144 | 7 | 33 | -0.6746967 | 3.245449 | 31.24897 | 31.18624 | 126.1904 | 112.281 | -0.0005831242 | 0.08758866 | 0 | 0 | 0
10890 | 478818.1 | 2012-07-17 23:05 | 4292.159 | 7 | 33 | -0.6746967 | 3.222284 | 31.24897 | 31.19187 | 126.1904 | 112.2992 | -0.0006155968 | 0.08758866 | 0 | 0 | 0
10891 | 478848.2 | 2012-07-17 23:06 | 4322.175 | 7 | 33 | -0.6746967 | 3.199605 | 31.24897 | 31.1975 | 126.1904 | 112.3172 | -0.0005831718 | 0.08758866 | 0 | 0 | 0
10892 | 478878.2 | 2012-07-17 23:06 | 4352.19 | 7 | 33 | -0.6746967 | 3.176764 | 31.24897 | 31.20312 | 126.1904 | 112.3352 | -0.0005831718 | 0.08758866 | 0 | 0 | 0
10893 | 478908.2 | 2012-07-17 23:07 | 4382.205 | 7 | 33 | -0.6746967 | 3.154409 | 31.24897 | 31.20875 | 126.1904 | 112.353 | -0.0005831718 | 0.08758866 | 0 | 0 | 0
10894 | 478938.2 | 2012-07-17 23:07 | 4412.221 | 7 | 33 | -0.6746967 | 3.132054 | 31.24897 | 31.21437 | 126.1904 | 112.3706 | -0.000647974 | 0.08758866 | 0 | 0 | 0
10895 | 478968.2 | 2012-07-17 23:08 | 4442.236 | 7 | 33 | -0.6746967 | 3.110509 | 31.24897 | 31.22 | 126.1904 | 112.3882 | -0.0005831718 | 0.08758866 | 0 | 0 | 0
10896 | 478998.2 | 2012-07-17 23:08 | 4472.252 | 7 | 33 | -0.6746967 | 3.089127 | 31.24897 | 31.22562 | 126.1904 | 112.4056 | -0.0005831718 | 0.08758866 | 0 | 0 | 0
10897 | 479028.2 | 2012-07-17 23:09 | 4502.267 | 7 | 33 | -0.6746967 | 3.06823 | 31.24897 | 31.23125 | 126.1904 | 112.423 | -0.0006155491 | 0.08758866 | 0 | 0 | 0
10898 | 479058.3 | 2012-07-17 23:09 | 4532.282 | 7 | 33 | -0.6746967 | 3.048143 | 31.24897 | 31.23687 | 126.1904 | 112.4402 | -0.0005507946 | 0.08758866 | 0 | 0 | 0
10899 | 479088.3 | 2012-07-17 23:10 | 4562.298 | 7 | 33 | -0.6746967 | 3.02838 | 31.24897 | 31.2425 | 126.1904 | 112.4573 | -0.0004859924 | 0.08758866 | 0 | 0 | 0
10900 | 479118.3 | 2012-07-17 23:10 | 4592.313 | 7 | 33 | -0.6746967 | 3.008617 | 31.24897 | 31.24812 | 126.1904 | 112.4742 | -0.0005183697 | 0.08758866 | 0 | 0 | 0
10901 | 479148.3 | 2012-07-17 23:11 | 4622.328 | 7 | 33 | -0.6746967 | 2.98934 | 31.24897 | 31.25375 | 126.1904 | 112.4911 | -0.0004859447 | 0.08758866 | 0 | 0 | 0
10902 | 479178.3 | 2012-07-17 23:11 | 4652.343 | 7 | 33 | -0.6746967 | 2.970387 | 31.24897 | 31.25937 | 126.1904 | 112.5079 | -0.0005183697 | 0.08758866 | 0 | 0 | 0
10903 | 479208.3 | 2012-07-17 23:12 | 4682.359 | 7 | 33 | -0.6746967 | 2.951758 | 31.24897 | 31.265 | 126.1904 | 112.5245 | -0.0004535675 | 0.08758866 | 0 | 0 | 0
10904 | 479238.4 | 2012-07-17 23:12 | 4712.374 | 7 | 33 | -0.6745167 | 2.933291 | 31.24897 | 31.27063 | 126.1904 | 112.5411 | -0.0004859447 | 0.08758866 | 0 | 0 | 0
10905 | 479268.4 | 2012-07-17 23:13 | 4742.389 | 7 | 33 | -0.6746967 | 2.914986 | 31.24897 | 31.27625 | 126.1904 | 112.5575 | -0.0004859447 | 0.08758866 | 0 | 0 | 0
10906 | 479298.4 | 2012-07-17 23:13 | 4772.405 | 7 | 33 | -0.6748766 | 2.897005 | 31.24897 | 31.28188 | 126.1904 | 112.5739 | -0.0004859447 | 0.08758866 | 0 | 0 | 0
10907 | 479328.4 | 2012-07-17 23:14 | 4802.42 | 7 | 33 | -0.6745167 | 2.8787 | 31.24897 | 31.2875 | 126.1904 | 112.5901 | -0.0004535675 | 0.08758866 | 0 | 0 | 0
10908 | 479358.4 | 2012-07-17 23:14 | 4832.435 | 7 | 33 | -0.6750566 | 2.860232 | 31.24897 | 31.29313 | 126.1904 | 112.6063 | -0.0005183697 | 0.08758866 | 0 | 0 | 0
10909 | 479388.4 | 2012-07-17 23:15 | 4862.458 | 7 | 33 | -0.6746967 | 2.841765 | 31.24897 | 31.29875 | 126.1904 | 112.6223 | -0.0005183697 | 0.08758866 | 0 | 0 | 0
10910 | 479418.4 | 2012-07-17 23:15 | 4892.466 | 7 | 33 | -0.6748766 | 2.822812 | 31.24897 | 31.30438 | 126.1904 | 112.6382 | -0.0005183697 | 0.08758866 | 0 | 0 | 0
10911 | 479448.5 | 2012-07-17 23:16 | 4922.481 | 7 | 33 | -0.6746967 | 2.803211 | 31.24897 | 31.31 | 126.1904 | 112.6541 | -0.0005507469 | 0.08758866 | 0 | 0 | 0
10912 | 479478.5 | 2012-07-17 23:16 | 4952.497 | 7 | 33 | -0.6748766 | 2.78361 | 31.24897 | 31.31563 | 126.1904 | 112.6698 | -0.0004536152 | 0.08758866 | 0 | 0 | 0
10913 | 479508.5 | 2012-07-17 23:17 | 4982.512 | 7 | 33 | -0.6746967 | 2.762876 | 31.24897 | 31.32126 | 126.1904 | 112.6854 | -0.0005507469 | 0.08758866 | 0 | 0 | 0
10914 | 479538.5 | 2012-07-17 23:17 | 5012.527 | 7 | 33 | -0.6746967 | 2.741169 | 31.24897 | 31.32688 | 126.1904 | 112.7009 | -0.0005831242 | 0.08758866 | 0 | 0 | 0
10915 | 479568.5 | 2012-07-17 23:18 | 5042.543 | 7 | 33 | -0.6745167 | 2.718328 | 31.24897 | 31.33251 | 126.1904 | 112.7162 | -0.0006155968 | 0.08758866 | 0 | 0 | 0
10916 | 479591.4 | 2012-07-17 23:18 | 5065.433 | 7 | 33 | -0.6748766 | 2.699861 | 31.24897 | 31.3368 | 126.1904 | 112.7278 | -0.0006803513 | 0.08758866 | 0 | 0 | 0
10917 | 479591.6 | 2012-07-17 23:18 | 0.1878014 | 8 | 33 | -0.0004340807 | 2.771461 | 31.24897 | 31.3368 | 126.1904 | 112.7278 | 0 | 0.06586952 | 0 | 0 | 0
10918 | 479596.4 | 2012-07-17 23:18 | 5.000155 | 8 | 33 | -0.002413501 | 3.140478 | 31.24897 | 31.3368 | 126.1904 | 112.7278 | 0.03155594 | 0.06586952 | 0 | 0 | 0
10919 | 479626.4 | 2012-07-17 23:19 | 30.00647 | 1 | 34 | 0 | 3.303603 | 31.24897 | 31.3368 | 126.1904 | 112.7278 | 0.001846695 | 0.06586952 | 0 | 0 | 0
10920 | 479656.4 | 2012-07-17 23:19 | 60.01201 | 1 | 34 | 0 | 3.349609 | 31.24897 | 31.3368 | 126.1904 | 112.7278 | 0.0009719849 | 0.06586952 | 0 | 0 | 0
10921 | 479686.5 | 2012-07-17 23:20 | 90.02733 | 1 | 34 | 0 | 3.376824 | 31.24897 | 31.3368 | 126.1904 | 112.7278 | 0.000647974 | 0.06586952 | 0 | 0 | 0
10922 | 479716.4 | 2012-07-17 23:20 | 120.0114 | 1 | 34 | 0 | 3.396101 | 31.24897 | 31.3368 | 126.1904 | 112.7278 | 0.0004211903 | 0.06586952 | 0 | 0 | 0
10923 | 479746.5 | 2012-07-17 23:21 | 30.01545 | 2 | 34 | 0.6747283 | 3.667113 | 31.2546 | 31.3368 | 126.2107 | 112.7278 | 0.001652288 | 0.06586952 | 0 | 0 | 0
10924 | 479776.5 | 2012-07-17 23:21 | 60.03064 | 2 | 34 | 0.6745483 | 3.710526 | 31.26023 | 31.3368 | 126.2315 | 112.7278 | 0.0008747578 | 0.06586952 | 0 | 0 | 0
10925 | 479806.5 | 2012-07-17 23:22 | 90.04608 | 2 | 34 | 0.6747283 | 3.737255 | 31.26585 | 31.3368 | 126.2525 | 112.7278 | 0.0006155491 | 0.06586952 | 0 | 0 | 0
10926 | 479836.5 | 2012-07-17 23:22 | 120.0613 | 2 | 34 | 0.6747283 | 3.756208 | 31.27148 | 31.3368 | 126.2735 | 112.7278 | 0.0004211903 | 0.06586952 | 0 | 0 | 0
10927 | 479866.5 | 2012-07-17 23:23 | 150.0766 | 2 | 34 | 0.6747283 | 3.770139 | 31.2771 | 31.3368 | 126.2947 | 112.7278 | 0.0003563881 | 0.06586952 | 0 | 0 | 0
10928 | 479896.5 | 2012-07-17 23:23 | 180.0921 | 2 | 34 | 0.6749082 | 3.780183 | 31.28273 | 31.3368 | 126.3159 | 112.7278 | 0.0002592087 | 0.06586952 | 0 | 0 | 0
10929 | 479926.6 | 2012-07-17 23:24 | 210.1073 | 2 | 34 | 0.6749082 | 3.787796 | 31.28835 | 31.3368 | 126.3372 | 112.7278 | 0.0002267838 | 0.06586952 | 0 | 0 | 0
10930 | 479956.6 | 2012-07-17 23:24 | 240.1226 | 2 | 34 | 0.6747283 | 3.79379 | 31.29398 | 31.3368 | 126.3586 | 112.7278 | 0.0001619816 | 0.06586952 | 0 | 0 | 0
10931 | 479986.6 | 2012-07-17 23:25 | 270.1379 | 2 | 34 | 0.6749082 | 3.799622 | 31.2996 | 31.3368 | 126.3799 | 112.7278 | 0.0002267838 | 0.06586952 | 0 | 0 | 0
10932 | 480016.6 | 2012-07-17 23:25 | 300.1533 | 2 | 34 | 0.6747283 | 3.804643 | 31.30523 | 31.3368 | 126.4013 | 112.7278 | 0.0001295567 | 0.06586952 | 0 | 0 | 0
10933 | 480046.6 | 2012-07-17 23:26 | 330.1686 | 2 | 34 | 0.6745483 | 3.809341 | 31.31085 | 31.3368 | 126.4227 | 112.7278 | 9.717941e-05 | 0.06586952 | 0 | 0 | 0
10934 | 480076.6 | 2012-07-17 23:26 | 360.1841 | 2 | 34 | 0.6745483 | 3.814201 | 31.31648 | 31.3368 | 126.4442 | 112.7278 | 9.717941e-05 | 0.06586952 | 0 | 0 | 0
10935 | 480106.7 | 2012-07-17 23:27 | 390.1992 | 2 | 34 | 0.6745483 | 3.818737 | 31.3221 | 31.3368 | 126.4656 | 112.7278 | 9.722709e-05 | 0.06586952 | 0 | 0 | 0
10936 | 480136.7 | 2012-07-17 23:27 | 420.2146 | 2 | 34 | 0.6747283 | 3.823272 | 31.32773 | 31.3368 | 126.4871 | 112.7278 | 9.717941e-05 | 0.06586952 | 0 | 0 | 0
10937 | 480166.7 | 2012-07-17 23:28 | 450.2299 | 2 | 34 | 0.6745483 | 3.827484 | 31.33336 | 31.3368 | 126.5086 | 112.7278 | 9.722709e-05 | 0.06586952 | 0 | 0 | 0
10938 | 480196.7 | 2012-07-17 23:28 | 480.2452 | 2 | 34 | 0.6745483 | 3.831696 | 31.33898 | 31.3368 | 126.5302 | 112.7278 | 9.717941e-05 | 0.06586952 | 0 | 0 | 0
10939 | 480226.7 | 2012-07-17 23:29 | 510.2606 | 2 | 34 | 0.6745483 | 3.83607 | 31.34461 | 31.3368 | 126.5518 | 112.7278 | 0.0001296043 | 0.06586952 | 0 | 0 | 0
10940 | 480256.7 | 2012-07-17 23:29 | 540.2759 | 2 | 34 | 0.6747283 | 3.84012 | 31.35023 | 31.3368 | 126.5733 | 112.7278 | 9.717941e-05 | 0.06586952 | 0 | 0 | 0
10941 | 480286.7 | 2012-07-17 23:30 | 570.2912 | 2 | 34 | 0.6747283 | 3.844169 | 31.35586 | 31.3368 | 126.595 | 112.7278 | 0.0001296043 | 0.06586952 | 0 | 0 | 0
10942 | 480316.8 | 2012-07-17 23:30 | 600.3064 | 2 | 34 | 0.6749082 | 3.848219 | 31.36148 | 31.3368 | 126.6166 | 112.7278 | 9.717941e-05 | 0.06586952 | 0 | 0 | 0
10943 | 480346.8 | 2012-07-17 23:31 | 630.3219 | 2 | 34 | 0.6745483 | 3.852107 | 31.36711 | 31.3368 | 126.6382 | 112.7278 | 9.717941e-05 | 0.06586952 | 0 | 0 | 0
10944 | 480376.8 | 2012-07-17 23:31 | 660.3376 | 2 | 34 | 0.6747283 | 3.855995 | 31.37273 | 31.3368 | 126.6599 | 112.7278 | 9.717941e-05 | 0.06586952 | 0 | 0 | 0
10945 | 480406.8 | 2012-07-17 23:32 | 690.3525 | 2 | 34 | 0.6747283 | 3.860045 | 31.37836 | 31.3368 | 126.6816 | 112.7278 | 0.0001296043 | 0.06586952 | 0 | 0 | 0
10946 | 480436.8 | 2012-07-17 23:32 | 720.3679 | 2 | 34 | 0.6745483 | 3.86377 | 31.38398 | 31.3368 | 126.7034 | 112.7278 | 0.0001296043 | 0.06586952 | 0 | 0 | 0
10947 | 480466.8 | 2012-07-17 23:33 | 750.3832 | 2 | 34 | 0.6747283 | 3.867496 | 31.38961 | 31.3368 | 126.7251 | 112.7278 | 9.717941e-05 | 0.06586952 | 0 | 0 | 0
10948 | 480496.9 | 2012-07-17 23:33 | 780.3987 | 2 | 34 | 0.6749082 | 3.871384 | 31.39523 | 31.3368 | 126.7469 | 112.7278 | 9.717941e-05 | 0.06586952 | 0 | 0 | 0
10949 | 480526.9 | 2012-07-17 23:34 | 810.414 | 2 | 34 | 0.6747283 | 3.874948 | 31.40086 | 31.3368 | 126.7687 | 112.7278 | 9.717941e-05 | 0.06586952 | 0 | 0 | 0
10950 | 480556.9 | 2012-07-17 23:34 | 840.4292 | 2 | 34 | 0.6747283 | 3.878836 | 31.40648 | 31.3368 | 126.7905 | 112.7278 | 0.0001619816 | 0.06586952 | 0 | 0 | 0
10951 | 480586.9 | 2012-07-17 23:35 | 870.4445 | 2 | 34 | 0.6745483 | 3.882237 | 31.41211 | 31.3368 | 126.8123 | 112.7278 | 9.717941e-05 | 0.06586952 | 0 | 0 | 0
10952 | 480616.9 | 2012-07-17 23:35 | 900.4599 | 2 | 34 | 0.6749082 | 3.885801 | 31.41773 | 31.3368 | 126.8341 | 112.7278 | 9.722709e-05 | 0.06586952 | 0 | 0 | 0
10953 | 480646.9 | 2012-07-17 23:36 | 930.4752 | 2 | 34 | 0.6747283 | 3.889203 | 31.42336 | 31.3368 | 126.856 | 112.7278 | 9.717941e-05 | 0.06586952 | 0 | 0 | 0
10954 | 480676.9 | 2012-07-17 23:36 | 960.4905 | 2 | 34 | 0.6747283 | 3.892443 | 31.42899 | 31.3368 | 126.8779 | 112.7278 | 6.480217e-05 | 0.06586952 | 0 | 0 | 0
10955 | 480707 | 2012-07-17 23:37 | 990.5058 | 2 | 34 | 0.6745483 | 3.895845 | 31.43461 | 31.3368 | 126.8998 | 112.7278 | 9.717941e-05 | 0.06586952 | 0 | 0 | 0
10956 | 480737 | 2012-07-17 23:37 | 1020.521 | 2 | 34 | 0.6747283 | 3.898923 | 31.44024 | 31.3368 | 126.9217 | 112.7278 | 9.722709e-05 | 0.06586952 | 0 | 0 | 0
10957 | 480767 | 2012-07-17 23:38 | 1050.537 | 2 | 34 | 0.6747283 | 3.902 | 31.44586 | 31.3368 | 126.9437 | 112.7278 | 6.480217e-05 | 0.06586952 | 0 | 0 | 0
10958 | 480797 | 2012-07-17 23:38 | 1080.552 | 2 | 34 | 0.6747283 | 3.904916 | 31.45149 | 31.3368 | 126.9656 | 112.7278 | 6.480217e-05 | 0.06586952 | 0 | 0 | 0
10959 | 480827 | 2012-07-17 23:39 | 1110.567 | 2 | 34 | 0.6747283 | 3.907994 | 31.45711 | 31.3368 | 126.9876 | 112.7278 | 9.717941e-05 | 0.06586952 | 0 | 0 | 0
10960 | 480857 | 2012-07-17 23:39 | 1140.583 | 2 | 34 | 0.6747283 | 3.91091 | 31.46274 | 31.3368 | 127.0096 | 112.7278 | 9.717941e-05 | 0.06586952 | 0 | 0 | 0
10961 | 480887.1 | 2012-07-17 23:40 | 1170.598 | 2 | 34 | 0.6747283 | 3.913826 | 31.46836 | 31.3368 | 127.0316 | 112.7278 | 9.717941e-05 | 0.06586952 | 0 | 0 | 0
10962 | 480917.1 | 2012-07-17 23:40 | 1200.613 | 2 | 34 | 0.6747283 | 3.91658 | 31.47399 | 31.3368 | 127.0536 | 112.7278 | 9.722709e-05 | 0.06586952 | 0 | 0 | 0
10963 | 480947.1 | 2012-07-17 23:41 | 1230.629 | 2 | 34 | 0.6745483 | 3.919172 | 31.47961 | 31.3368 | 127.0757 | 112.7278 | 6.480217e-05 | 0.06586952 | 0 | 0 | 0
10964 | 480977.1 | 2012-07-17 23:41 | 1260.644 | 2 | 34 | 0.6747283 | 3.921925 | 31.48524 | 31.3368 | 127.0977 | 112.7278 | 9.717941e-05 | 0.06586952 | 0 | 0 | 0
10965 | 481007.1 | 2012-07-17 23:42 | 1290.659 | 2 | 34 | 0.6747283 | 3.924679 | 31.49086 | 31.3368 | 127.1198 | 112.7278 | 9.717941e-05 | 0.06586952 | 0 | 0 | 0
10966 | 481037.1 | 2012-07-17 23:42 | 1320.675 | 2 | 34 | 0.6747283 | 3.927433 | 31.49649 | 31.3368 | 127.1419 | 112.7278 | 6.475449e-05 | 0.06586952 | 0 | 0 | 0
10967 | 481067.1 | 2012-07-17 23:43 | 1350.69 | 2 | 34 | 0.6747283 | 3.930025 | 31.50211 | 31.3368 | 127.164 | 112.7278 | 9.717941e-05 | 0.06586952 | 0 | 0 | 0
10968 | 481097.2 | 2012-07-17 23:43 | 1380.705 | 2 | 34 | 0.6747283 | 3.932617 | 31.50774 | 31.3368 | 127.1861 | 112.7278 | 6.480217e-05 | 0.06586952 | 0 | 0 | 0
10969 | 481127.2 | 2012-07-17 23:44 | 1410.721 | 2 | 34 | 0.6745483 | 3.935209 | 31.51336 | 31.3368 | 127.2082 | 112.7278 | 6.480217e-05 | 0.06586952 | 0 | 0 | 0
10970 | 481157.2 | 2012-07-17 23:44 | 1440.736 | 2 | 34 | 0.6747283 | 3.937963 | 31.51899 | 31.3368 | 127.2304 | 112.7278 | 6.480217e-05 | 0.06586952 | 0 | 0 | 0
10971 | 481187.2 | 2012-07-17 23:45 | 1470.751 | 2 | 34 | 0.6747283 | 3.940717 | 31.52462 | 31.3368 | 127.2525 | 112.7278 | 6.480217e-05 | 0.06586952 | 0 | 0 | 0
10972 | 481217.2 | 2012-07-17 23:45 | 1500.767 | 2 | 34 | 0.6745483 | 3.943308 | 31.53024 | 31.3368 | 127.2747 | 112.7278 | 6.480217e-05 | 0.06586952 | 0 | 0 | 0
10973 | 481247.2 | 2012-07-17 23:46 | 1530.782 | 2 | 34 | 0.6747283 | 3.946224 | 31.53587 | 31.3368 | 127.2969 | 112.7278 | 9.722709e-05 | 0.06586952 | 0 | 0 | 0
10974 | 481277.3 | 2012-07-17 23:46 | 1560.797 | 2 | 34 | 0.6747283 | 3.948978 | 31.54149 | 31.3368 | 127.3191 | 112.7278 | 9.717941e-05 | 0.06586952 | 0 | 0 | 0
10975 | 481307.3 | 2012-07-17 23:47 | 1590.812 | 2 | 34 | 0.6749082 | 3.951732 | 31.54712 | 31.3368 | 127.3413 | 112.7278 | 9.722709e-05 | 0.06586952 | 0 | 0 | 0
10976 | 481337.3 | 2012-07-17 23:47 | 1620.831 | 2 | 34 | 0.6747283 | 3.954486 | 31.55274 | 31.3368 | 127.3635 | 112.7278 | 6.480217e-05 | 0.06586952 | 0 | 0 | 0
10977 | 481367.3 | 2012-07-17 23:48 | 1650.843 | 2 | 34 | 0.6745483 | 3.95724 | 31.55837 | 31.3368 | 127.3858 | 112.7278 | 6.480217e-05 | 0.06586952 | 0 | 0 | 0
10978 | 481397.3 | 2012-07-17 23:48 | 1680.858 | 2 | 34 | 0.6747283 | 3.959993 | 31.56399 | 31.3368 | 127.4081 | 112.7278 | 6.480217e-05 | 0.06586952 | 0 | 0 | 0
10979 | 481427.3 | 2012-07-17 23:49 | 1710.874 | 2 | 34 | 0.6747283 | 3.962909 | 31.56962 | 31.3368 | 127.4304 | 112.7278 | 9.717941e-05 | 0.06586952 | 0 | 0 | 0
10980 | 481457.3 | 2012-07-17 23:49 | 1740.889 | 2 | 34 | 0.6747283 | 3.965825 | 31.57524 | 31.3368 | 127.4527 | 112.7278 | 6.480217e-05 | 0.06586952 | 0 | 0 | 0
10981 | 481487.4 | 2012-07-17 23:50 | 1770.904 | 2 | 34 | 0.6747283 | 3.968741 | 31.58087 | 31.3368 | 127.475 | 112.7278 | 6.480217e-05 | 0.06586952 | 0 | 0 | 0
10982 | 481517.4 | 2012-07-17 23:50 | 1800.92 | 2 | 34 | 0.6747283 | 3.971495 | 31.58649 | 31.3368 | 127.4973 | 112.7278 | 6.480217e-05 | 0.06586952 | 0 | 0 | 0
10983 | 481547.4 | 2012-07-17 23:51 | 1830.935 | 2 | 34 | 0.6745483 | 3.974573 | 31.59212 | 31.3368 | 127.5197 | 112.7278 | 9.717941e-05 | 0.06586952 | 0 | 0 | 0
10984 | 481577.4 | 2012-07-17 23:51 | 1860.95 | 2 | 34 | 0.6747283 | 3.977489 | 31.59774 | 31.3368 | 127.542 | 112.7278 | 9.717941e-05 | 0.06586952 | 0 | 0 | 0
10985 | 481607.4 | 2012-07-17 23:52 | 1890.966 | 2 | 34 | 0.6747283 | 3.980242 | 31.60337 | 31.3368 | 127.5644 | 112.7278 | 6.480217e-05 | 0.06586952 | 0 | 0 | 0
10986 | 481637.4 | 2012-07-17 23:52 | 1920.981 | 2 | 34 | 0.6747283 | 3.983482 | 31.60899 | 31.3368 | 127.5868 | 112.7278 | 6.480217e-05 | 0.06586952 | 0 | 0 | 0
10987 | 481667.5 | 2012-07-17 23:53 | 1950.996 | 2 | 34 | 0.6747283 | 3.986398 | 31.61462 | 31.3368 | 127.6092 | 112.7278 | 9.717941e-05 | 0.06586952 | 0 | 0 | 0
10988 | 481697.5 | 2012-07-17 23:53 | 1981.012 | 2 | 34 | 0.6747283 | 3.989476 | 31.62025 | 31.3368 | 127.6317 | 112.7278 | 9.722709e-05 | 0.06586952 | 0 | 0 | 0
10989 | 481727.5 | 2012-07-17 23:54 | 2011.028 | 2 | 34 | 0.6747283 | 3.992392 | 31.62587 | 31.3368 | 127.6541 | 112.7278 | 6.480217e-05 | 0.06586952 | 0 | 0 | 0
10990 | 481757.5 | 2012-07-17 23:54 | 2041.043 | 2 | 34 | 0.6747283 | 3.99547 | 31.6315 | 31.3368 | 127.6766 | 112.7278 | 0.0001296043 | 0.06586952 | 0 | 0 | 0
10991 | 481787.5 | 2012-07-17 23:55 | 2071.058 | 2 | 34 | 0.6747283 | 3.998547 | 31.63712 | 31.3368 | 127.6991 | 112.7278 | 9.717941e-05 | 0.06586952 | 0 | 0 | 0
10992 | 481817.5 | 2012-07-17 23:55 | 2101.073 | 2 | 34 | 0.6745483 | 4.001301 | 31.64275 | 31.3368 | 127.7216 | 112.7278 | 3.242493e-05 | 0.06586952 | 0 | 0 | 0
10993 | 481847.5 | 2012-07-17 23:56 | 2131.088 | 2 | 34 | 0.6747283 | 4.004703 | 31.64837 | 31.3368 | 127.7441 | 112.7278 | 9.717941e-05 | 0.06586952 | 0 | 0 | 0
10994 | 481877.6 | 2012-07-17 23:56 | 2161.104 | 2 | 34 | 0.6747283 | 4.007619 | 31.654 | 31.3368 | 127.7666 | 112.7278 | 6.475449e-05 | 0.06586952 | 0 | 0 | 0
10995 | 481907.6 | 2012-07-17 23:57 | 2191.119 | 2 | 34 | 0.6749082 | 4.011021 | 31.65962 | 31.3368 | 127.7892 | 112.7278 | 9.717941e-05 | 0.06586952 | 0 | 0 | 0
10996 | 481937.6 | 2012-07-17 23:57 | 2221.134 | 2 | 34 | 0.6745483 | 4.014099 | 31.66525 | 31.3368 | 127.8117 | 112.7278 | 0.0001296043 | 0.06586952 | 0 | 0 | 0
10997 | 481967.6 | 2012-07-17 23:58 | 2251.15 | 2 | 34 | 0.6747283 | 4.017177 | 31.67087 | 31.3368 | 127.8343 | 112.7278 | 6.484985e-05 | 0.06586952 | 0 | 0 | 0
10998 | 481997.6 | 2012-07-17 23:58 | 2281.165 | 2 | 34 | 0.6747283 | 4.020578 | 31.6765 | 31.3368 | 127.8569 | 112.7278 | 0.0001296043 | 0.06586952 | 0 | 0 | 0
10999 | 482027.6 | 2012-07-17 23:59 | 2311.18 | 2 | 34 | 0.6749082 | 4.023656 | 31.68212 | 31.3368 | 127.8796 | 112.7278 | 0.000129509 | 0.06586952 | 0 | 0 | 0
11000 | 482057.7 | 2012-07-17 23:59 | 2341.196 | 2 | 34 | 0.6747283 | 4.026734 | 31.68775 | 31.3368 | 127.9022 | 112.7278 | 6.475449e-05 | 0.06586952 | 0 | 0 | 0
11001 | 482087.7 | 2012-07-18 | 2371.211 | 2 | 34 | 0.6747283 | 4.029974 | 31.69338 | 31.3368 | 127.9249 | 112.7278 | 9.727478e-05 | 0.06586952 | 0 | 0 | 0
11002 | 482117.7 | 2012-07-18 | 2401.227 | 2 | 34 | 0.6747283 | 4.033376 | 31.699 | 31.3368 | 127.9475 | 112.7278 | 9.717941e-05 | 0.06586952 | 0 | 0 | 0
11003 | 482147.7 | 2012-07-18 00:01 | 2431.242 | 2 | 34 | 0.6747283 | 4.036615 | 31.70463 | 31.3368 | 127.9702 | 112.7278 | 9.717941e-05 | 0.06586952 | 0 | 0 | 0
11004 | 482177.7 | 2012-07-18 00:01 | 2461.257 | 2 | 34 | 0.6747283 | 4.039855 | 31.71025 | 31.3368 | 127.993 | 112.7278 | 9.727478e-05 | 0.06586952 | 0 | 0 | 0
11005 | 482207.7 | 2012-07-18 00:02 | 2491.272 | 2 | 34 | 0.6745483 | 4.043095 | 31.71588 | 31.3368 | 128.0157 | 112.7278 | 6.475449e-05 | 0.06586952 | 0 | 0 | 0
11006 | 482237.7 | 2012-07-18 00:02 | 2521.288 | 2 | 34 | 0.6747283 | 4.046497 | 31.7215 | 31.3368 | 128.0384 | 112.7278 | 6.475449e-05 | 0.06586952 | 0 | 0 | 0
11007 | 482267.8 | 2012-07-18 00:03 | 2551.303 | 2 | 34 | 0.6747283 | 4.050061 | 31.72713 | 31.3368 | 128.0612 | 112.7278 | 9.717941e-05 | 0.06586952 | 0 | 0 | 0
11008 | 482297.8 | 2012-07-18 00:03 | 2581.319 | 2 | 34 | 0.6749082 | 4.053463 | 31.73275 | 31.3368 | 128.084 | 112.7278 | 9.717941e-05 | 0.06586952 | 0 | 0 | 0
11009 | 482327.8 | 2012-07-18 00:04 | 2611.334 | 2 | 34 | 0.6745483 | 4.056864 | 31.73838 | 31.3368 | 128.1068 | 112.7278 | 9.717941e-05 | 0.06586952 | 0 | 0 | 0
11010 | 482357.8 | 2012-07-18 00:04 | 2641.349 | 2 | 34 | 0.6749082 | 4.060428 | 31.744 | 31.3368 | 128.1297 | 112.7278 | 9.717941e-05 | 0.06586952 | 0 | 0 | 0
11011 | 482387.8 | 2012-07-18 00:05 | 2671.364 | 2 | 34 | 0.6749082 | 4.06383 | 31.74963 | 31.3368 | 128.1525 | 112.7278 | 9.717941e-05 | 0.06586952 | 0 | 0 | 0
11012 | 482417.8 | 2012-07-18 00:05 | 2701.38 | 2 | 34 | 0.6747283 | 4.067232 | 31.75525 | 31.3368 | 128.1754 | 112.7278 | 9.717941e-05 | 0.06586952 | 0 | 0 | 0
11013 | 482447.9 | 2012-07-18 00:06 | 2731.395 | 2 | 34 | 0.6745483 | 4.070796 | 31.76088 | 31.3368 | 128.1983 | 112.7278 | 9.717941e-05 | 0.06586952 | 0 | 0 | 0
11014 | 482477.9 | 2012-07-18 00:06 | 2761.41 | 2 | 34 | 0.6747283 | 4.074359 | 31.7665 | 31.3368 | 128.2212 | 112.7278 | 9.717941e-05 | 0.06586952 | 0 | 0 | 0
11015 | 482507.9 | 2012-07-18 00:07 | 2791.426 | 2 | 34 | 0.6747283 | 4.078085 | 31.77213 | 31.3368 | 128.2441 | 112.7278 | 0.0001296043 | 0.06586952 | 0 | 0 | 0
11016 | 482537.9 | 2012-07-18 00:07 | 2821.441 | 2 | 34 | 0.6747283 | 4.081649 | 31.77775 | 31.3368 | 128.2671 | 112.7278 | 6.484985e-05 | 0.06586952 | 0 | 0 | 0
11017 | 482567.9 | 2012-07-18 00:08 | 2851.457 | 2 | 34 | 0.6745483 | 4.085375 | 31.78338 | 31.3368 | 128.29 | 112.7278 | 9.717941e-05 | 0.06586952 | 0 | 0 | 0
11018 | 482597.9 | 2012-07-18 00:08 | 2881.472 | 2 | 34 | 0.6745483 | 4.088939 | 31.78901 | 31.3368 | 128.313 | 112.7278 | 6.475449e-05 | 0.06586952 | 0 | 0 | 0
11019 | 482627.9 | 2012-07-18 00:09 | 2911.487 | 2 | 34 | 0.6745483 | 4.092826 | 31.79463 | 31.3368 | 128.336 | 112.7278 | 9.717941e-05 | 0.06586952 | 0 | 0 | 0
11020 | 482658 | 2012-07-18 00:09 | 2941.503 | 2 | 34 | 0.6749082 | 4.096552 | 31.80026 | 31.3368 | 128.3591 | 112.7278 | 9.717941e-05 | 0.06586952 | 0 | 0 | 0
11021 | 482688 | 2012-07-18 00:10 | 2971.518 | 2 | 34 | 0.6745483 | 4.100278 | 31.80588 | 31.3368 | 128.3821 | 112.7278 | 9.727478e-05 | 0.06586952 | 0 | 0 | 0
11022 | 482718 | 2012-07-18 00:10 | 3001.533 | 2 | 34 | 0.6745483 | 4.104004 | 31.81151 | 31.3368 | 128.4052 | 112.7278 | 9.717941e-05 | 0.06586952 | 0 | 0 | 0
11023 | 482748 | 2012-07-18 00:11 | 3031.548 | 2 | 34 | 0.6747283 | 4.107892 | 31.81713 | 31.3368 | 128.4283 | 112.7278 | 9.717941e-05 | 0.06586952 | 0 | 0 | 0
11024 | 482778 | 2012-07-18 00:11 | 3061.564 | 2 | 34 | 0.6745483 | 4.11178 | 31.82276 | 31.3368 | 128.4514 | 112.7278 | 6.484985e-05 | 0.06586952 | 0 | 0 | 0
11025 | 482808 | 2012-07-18 00:12 | 3091.579 | 2 | 34 | 0.6749082 | 4.115829 | 31.82838 | 31.3368 | 128.4746 | 112.7278 | 0.0001296043 | 0.06586952 | 0 | 0 | 0
11026 | 482838.1 | 2012-07-18 00:12 | 3121.595 | 2 | 34 | 0.6747283 | 4.119555 | 31.83401 | 31.3368 | 128.4977 | 112.7278 | 9.717941e-05 | 0.06586952 | 0 | 0 | 0
11027 | 482868.1 | 2012-07-18 00:13 | 3151.61 | 2 | 34 | 0.6745483 | 4.123443 | 31.83963 | 31.3368 | 128.5209 | 112.7278 | 9.727478e-05 | 0.06586952 | 0 | 0 | 0
11028 | 482898.1 | 2012-07-18 00:13 | 3181.625 | 2 | 34 | 0.6747283 | 4.127655 | 31.84526 | 31.3368 | 128.5441 | 112.7278 | 0.0001296043 | 0.06586952 | 0 | 0 | 0
11029 | 482928.1 | 2012-07-18 00:14 | 3211.641 | 2 | 34 | 0.6745483 | 4.131704 | 31.85088 | 31.3368 | 128.5673 | 112.7278 | 0.000129509 | 0.06586952 | 0 | 0 | 0
11030 | 482958.1 | 2012-07-18 00:14 | 3241.656 | 2 | 34 | 0.6747283 | 4.135592 | 31.85651 | 31.3368 | 128.5906 | 112.7278 | 9.717941e-05 | 0.06586952 | 0 | 0 | 0
11031 | 482988.1 | 2012-07-18 00:15 | 3271.671 | 2 | 34 | 0.6747283 | 4.139804 | 31.86214 | 31.3368 | 128.6139 | 112.7278 | 9.717941e-05 | 0.06586952 | 0 | 0 | 0
11032 | 483018.1 | 2012-07-18 00:15 | 3301.687 | 2 | 34 | 0.6747283 | 4.143854 | 31.86776 | 31.3368 | 128.6372 | 112.7278 | 0.000129509 | 0.06586952 | 0 | 0 | 0
11033 | 483048.2 | 2012-07-18 00:16 | 3331.702 | 2 | 34 | 0.6745483 | 4.147903 | 31.87339 | 31.3368 | 128.6605 | 112.7278 | 9.717941e-05 | 0.06586952 | 0 | 0 | 0
11034 | 483078.2 | 2012-07-18 00:16 | 3361.717 | 2 | 34 | 0.6747283 | 4.152115 | 31.87901 | 31.3368 | 128.6838 | 112.7278 | 9.717941e-05 | 0.06586952 | 0 | 0 | 0
11035 | 483108.2 | 2012-07-18 00:17 | 3391.733 | 2 | 34 | 0.6747283 | 4.156489 | 31.88464 | 31.3368 | 128.7072 | 112.7278 | 0.0001296043 | 0.06586952 | 0 | 0 | 0
11036 | 483138.2 | 2012-07-18 00:17 | 3421.748 | 2 | 34 | 0.6747283 | 4.160701 | 31.89026 | 31.3368 | 128.7306 | 112.7278 | 0.000129509 | 0.06586952 | 0 | 0 | 0
11037 | 483168.2 | 2012-07-18 00:18 | 3451.763 | 2 | 34 | 0.6747283 | 4.164589 | 31.89589 | 31.3368 | 128.754 | 112.7278 | 6.484985e-05 | 0.06586952 | 0 | 0 | 0
11038 | 483198.2 | 2012-07-18 00:18 | 3481.779 | 2 | 34 | 0.6747283 | 4.168962 | 31.90151 | 31.3368 | 128.7775 | 112.7278 | 9.717941e-05 | 0.06586952 | 0 | 0 | 0
11039 | 483228.3 | 2012-07-18 00:19 | 3511.794 | 2 | 34 | 0.6747283 | 4.173337 | 31.90714 | 31.3368 | 128.8009 | 112.7278 | 0.0001296043 | 0.06586952 | 0 | 0 | 0
11040 | 483258.3 | 2012-07-18 00:19 | 3541.811 | 2 | 34 | 0.6747283 | 4.177548 | 31.91276 | 31.3368 | 128.8244 | 112.7278 | 0.000129509 | 0.06586952 | 0 | 0 | 0
11041 | 483288.3 | 2012-07-18 00:20 | 3571.825 | 2 | 34 | 0.6747283 | 4.18176 | 31.91839 | 31.3368 | 128.8479 | 112.7278 | 9.717941e-05 | 0.06586952 | 0 | 0 | 0
11042 | 483318.3 | 2012-07-18 00:20 | 3601.84 | 2 | 34 | 0.6745483 | 4.186296 | 31.92401 | 31.3368 | 128.8715 | 112.7278 | 0.0001943588 | 0.06586952 | 0 | 0 | 0
11043 | 483348.3 | 2012-07-18 00:21 | 3631.855 | 2 | 34 | 0.6747283 | 4.190507 | 31.92964 | 31.3368 | 128.895 | 112.7278 | 9.717941e-05 | 0.06586952 | 0 | 0 | 0
11044 | 483378.3 | 2012-07-18 00:21 | 3661.871 | 2 | 34 | 0.6745483 | 4.194719 | 31.93526 | 31.3368 | 128.9186 | 112.7278 | 9.717941e-05 | 0.06586952 | 0 | 0 | 0
11045 | 483408.3 | 2012-07-18 00:22 | 3691.886 | 2 | 34 | 0.6747283 | 4.199417 | 31.94089 | 31.3368 | 128.9422 | 112.7278 | 0.0001620293 | 0.06586952 | 0 | 0 | 0
11046 | 483442.1 | 2012-07-18 00:22 | 30.01531 | 3 | 34 | 0 | 4.100278 | 31.94158 | 31.3368 | 128.9451 | 112.7278 | -0.0004535675 | 0.06586952 | 0 | 0 | 0
11047 | 483472.1 | 2012-07-18 00:23 | 60.03065 | 3 | 34 | 0 | 4.087643 | 31.94158 | 31.3368 | 128.9451 | 112.7278 | -0.0002916336 | 0.06586952 | 0 | 0 | 0
11048 | 483502.1 | 2012-07-18 00:23 | 90.04612 | 3 | 34 | 0 | 4.079867 | 31.94158 | 31.3368 | 128.9451 | 112.7278 | -0.0001619339 | 0.06586952 | 0 | 0 | 0
11049 | 483532.1 | 2012-07-18 00:24 | 120.0146 | 3 | 34 | 0 | 4.074522 | 31.94158 | 31.3368 | 128.9451 | 112.7278 | -6.475449e-05 | 0.06586952 | 0 | 0 | 0
11050 | 483532.1 | 2012-07-18 00:24 | 2.0050048e-06 | 4 | 34 | 1.269634 | 4.200227 | 31.94158 | 31.3368 | 128.9451 | 112.7278 | 0 | 0.06586952 | 0 | 0 | 0
11051 | 483532.4 | 2012-07-18 00:24 | 0.3123932 | 4 | 34 | 1.219429 | 4.199903 | 31.94169 | 31.3368 | 128.9456 | 112.7278 | -6.475449e-05 | 0.06586952 | 0 | 0 | 0
11052 | 483533.5 | 2012-07-18 00:24 | 1.453208 | 4 | 34 | 1.168504 | 4.199903 | 31.94207 | 31.3368 | 128.9472 | 112.7278 | -6.475449e-05 | 0.06586952 | 0 | 0 | 0
11053 | 483535.3 | 2012-07-18 00:24 | 3.218598 | 4 | 34 | 1.118478 | 4.199903 | 31.94263 | 31.3368 | 128.9495 | 112.7278 | -6.475449e-05 | 0.06586952 | 0 | 0 | 0
11054 | 483537.6 | 2012-07-18 00:24 | 5.562393 | 4 | 34 | 1.067913 | 4.199741 | 31.94334 | 31.3368 | 128.9525 | 112.7278 | -6.484985e-05 | 0.06586952 | 0 | 0 | 0
11055 | 483540.6 | 2012-07-18 00:24 | 8.499807 | 4 | 34 | 1.017888 | 4.199903 | 31.94419 | 31.3368 | 128.9561 | 112.7278 | 0 | 0.06586952 | 0 | 0 | 0
11056 | 483544.3 | 2012-07-18 00:24 | 12.1874 | 4 | 34 | 0.9676825 | 4.199903 | 31.94521 | 31.3368 | 128.9603 | 112.7278 | 0 | 0.06586952 | 0 | 0 | 0
11057 | 483548.9 | 2012-07-18 00:24 | 16.8591 | 4 | 34 | 0.9172973 | 4.199903 | 31.94643 | 31.3368 | 128.9655 | 112.7278 | -3.242493e-05 | 0.06586952 | 0 | 0 | 0
11058 | 483554.8 | 2012-07-18 00:24 | 22.73408 | 4 | 34 | 0.8672719 | 4.199903 | 31.94788 | 31.3368 | 128.9716 | 112.7278 | 0 | 0.06586952 | 0 | 0 | 0
11059 | 483562.4 | 2012-07-18 00:24 | 30.35896 | 4 | 34 | 0.8172466 | 4.200065 | 31.94967 | 31.3368 | 128.9791 | 112.7278 | 3.242493e-05 | 0.06586952 | 0 | 0 | 0
11060 | 483572.5 | 2012-07-18 00:24 | 40.46831 | 4 | 34 | 0.7672212 | 4.200065 | 31.95189 | 31.3368 | 128.9884 | 112.7278 | 3.242493e-05 | 0.06586952 | 0 | 0 | 0
11061 | 483586.5 | 2012-07-18 00:25 | 54.42123 | 4 | 34 | 0.7171959 | 4.199903 | 31.95476 | 31.3368 | 129.0005 | 112.7278 | -3.242493e-05 | 0.06586952 | 0 | 0 | 0
11062 | 483607.2 | 2012-07-18 00:25 | 75.09328 | 4 | 34 | 0.6671705 | 4.199903 | 31.95872 | 31.3368 | 129.0171 | 112.7278 | -3.242493e-05 | 0.06586952 | 0 | 0 | 0
11063 | 483639.6 | 2012-07-18 00:25 | 107.5148 | 4 | 34 | 0.6171451 | 4.199903 | 31.96449 | 31.3368 | 129.0413 | 112.7278 | -3.242493e-05 | 0.06586952 | 0 | 0 | 0
11064 | 483691.3 | 2012-07-18 00:26 | 159.2171 | 4 | 34 | 0.5671198 | 4.199903 | 31.97297 | 31.3368 | 129.0769 | 112.7278 | 3.242493e-05 | 0.06586952 | 0 | 0 | 0
11065 | 483764.5 | 2012-07-18 00:27 | 232.4351 | 4 | 34 | 0.5170944 | 4.199903 | 31.98397 | 31.3368 | 129.1232 | 112.7278 | 3.242493e-05 | 0.06586952 | 0 | 0 | 0
11066 | 483858.5 | 2012-07-18 00:29 | 326.3874 | 4 | 34 | 0.4670691 | 4.199741 | 31.9968 | 31.3368 | 129.177 | 112.7278 | -6.484985e-05 | 0.06586952 | 0 | 0 | 0
11067 | 483974.9 | 2012-07-18 00:31 | 442.8081 | 4 | 34 | 0.4170437 | 4.199741 | 32.01108 | 31.3368 | 129.237 | 112.7278 | 0 | 0.06586952 | 0 | 0 | 0
11068 | 484118.2 | 2012-07-18 00:33 | 586.1038 | 4 | 34 | 0.3670183 | 4.199903 | 32.02666 | 31.3368 | 129.3024 | 112.7278 | 0 | 0.06586952 | 0 | 0 | 0
11069 | 484298.3 | 2012-07-18 00:36 | 766.1956 | 4 | 34 | 0.316993 | 4.199741 | 32.04372 | 31.3368 | 129.3741 | 112.7278 | -3.242493e-05 | 0.06586952 | 0 | 0 | 0
11070 | 484533 | 2012-07-18 00:40 | 1000.928 | 4 | 34 | 0.2669677 | 4.199741 | 32.0627 | 31.3368 | 129.4538 | 112.7278 | -3.242493e-05 | 0.06586952 | 0 | 0 | 0
11071 | 484857.5 | 2012-07-18 00:46 | 1325.448 | 4 | 34 | 0.2169423 | 4.199741 | 32.08441 | 31.3368 | 129.545 | 112.7278 | -3.242493e-05 | 0.06586952 | 0 | 0 | 0
11072 | 485343.9 | 2012-07-18 00:54 | 1811.842 | 4 | 34 | 0.1669169 | 4.199903 | 32.11012 | 31.3368 | 129.653 | 112.7278 | 0 | 0.06586952 | 0 | 0 | 0
11073 | 486174.1 | 2012-07-18 01:08 | 2642.069 | 4 | 34 | 0.1168916 | 4.199741 | 32.14232 | 31.3368 | 129.7882 | 112.7278 | -3.242493e-05 | 0.06586952 | 0 | 0 | 0
11074 | 488037.4 | 2012-07-18 01:39 | 4505.364 | 4 | 34 | 0.06686622 | 4.199903 | 32.18806 | 31.3368 | 129.9803 | 112.7278 | 0 | 0.06586952 | 0 | 0 | 0
11075 | 489335.2 | 2012-07-18 02:00 | 5803.18 | 4 | 34 | 0.04995117 | 4.199903 | 32.20902 | 31.3368 | 130.0684 | 112.7278 | 0 | 0.06586952 | 0 | 0 | 0
11076 | 489395.3 | 2012-07-18 02:01 | 60.01508 | 5 | 34 | 0 | 4.19067 | 32.20902 | 31.3368 | 130.0684 | 112.7278 | -6.475449e-05 | 0.06586952 | 0 | 0 | 0
11077 | 489395.4 | 2012-07-18 02:01 | 0.1876755 | 6 | 34 | -7.418601e-05 | 4.190993 | 32.20902 | 31.3368 | 130.0684 | 112.7278 | 0 | 0.08677766 | 0 | 0 | 0
11078 | 489400.3 | 2012-07-18 02:01 | 5.015561 | 6 | 34 | -0.002413501 | 4.190345 | 32.20902 | 31.3368 | 130.0684 | 112.7279 | -6.484985e-05 | 0.08677766 | 0 | 0 | 0
11079 | 489400.3 | 2012-07-18 02:01 | 2.546356097e-06 | 7 | 34 | -0.6745167 | 4.126359 | 32.20902 | 31.3368 | 130.0684 | 112.7279 | 0 | 0.08677766 | 0 | 0 | 0
11080 | 489430.3 | 2012-07-18 02:02 | 30.01589 | 7 | 34 | -0.6748766 | 4.086671 | 32.20902 | 31.34243 | 130.0684 | 112.7509 | -0.0005831718 | 0.08677766 | 0 | 0 | 0
11081 | 489460.3 | 2012-07-18 02:02 | 60.03073 | 7 | 34 | -0.6746967 | 4.069824 | 32.20902 | 31.34805 | 130.0684 | 112.7739 | -0.000388813 | 0.08677766 | 0 | 0 | 0
11082 | 489490.3 | 2012-07-18 02:03 | 90.04608 | 7 | 34 | -0.6746967 | 4.057674 | 32.20902 | 31.35368 | 130.0684 | 112.7967 | -0.0002915383 | 0.08677766 | 0 | 0 | 0
11083 | 489520.3 | 2012-07-18 02:03 | 120.0615 | 7 | 34 | -0.6745167 | 4.047631 | 32.20902 | 31.3593 | 130.0684 | 112.8195 | -0.0002267838 | 0.08677766 | 0 | 0 | 0
11084 | 489550.3 | 2012-07-18 02:04 | 150.0768 | 7 | 34 | -0.6748766 | 4.038397 | 32.20902 | 31.36493 | 130.0684 | 112.8423 | -0.0002267838 | 0.08677766 | 0 | 0 | 0
11085 | 489580.4 | 2012-07-18 02:04 | 180.0921 | 7 | 34 | -0.6746967 | 4.029974 | 32.20902 | 31.37056 | 130.0684 | 112.865 | -0.0002267838 | 0.08677766 | 0 | 0 | 0
11086 | 489610.4 | 2012-07-18 02:05 | 210.1076 | 7 | 34 | -0.6745167 | 4.021874 | 32.20902 | 31.37618 | 130.0684 | 112.8876 | -0.0002267838 | 0.08677766 | 0 | 0 | 0
11087 | 489640.4 | 2012-07-18 02:05 | 240.1228 | 7 | 34 | -0.6746967 | 4.014422 | 32.20902 | 31.38181 | 130.0684 | 112.9102 | -0.0001944542 | 0.08677766 | 0 | 0 | 0
11088 | 489670.4 | 2012-07-18 02:06 | 270.1381 | 7 | 34 | -0.6745167 | 4.006971 | 32.20902 | 31.38743 | 130.0684 | 112.9328 | -0.0001620293 | 0.08677766 | 0 | 0 | 0
11089 | 489700.4 | 2012-07-18 02:06 | 300.1535 | 7 | 34 | -0.6746967 | 3.999681 | 32.20902 | 31.39306 | 130.0684 | 112.9553 | -0.0002592087 | 0.08677766 | 0 | 0 | 0
11090 | 489730.4 | 2012-07-18 02:07 | 330.1689 | 7 | 34 | -0.6746967 | 3.992554 | 32.20902 | 31.39868 | 130.0684 | 112.9778 | -0.0001296043 | 0.08677766 | 0 | 0 | 0
11091 | 489760.5 | 2012-07-18 02:07 | 360.1842 | 7 | 34 | -0.6745167 | 3.985426 | 32.20902 | 31.40431 | 130.0684 | 113.0002 | -0.0001943588 | 0.08677766 | 0 | 0 | 0
11092 | 489790.5 | 2012-07-18 02:08 | 390.1995 | 7 | 34 | -0.6745167 | 3.978461 | 32.20902 | 31.40993 | 130.0684 | 113.0226 | -0.0002267838 | 0.08677766 | 0 | 0 | 0
11093 | 489820.5 | 2012-07-18 02:08 | 420.2149 | 7 | 34 | -0.6746967 | 3.971657 | 32.20902 | 31.41556 | 130.0684 | 113.045 | -0.0001944065 | 0.08677766 | 0 | 0 | 0
11094 | 489850.5 | 2012-07-18 02:09 | 450.2303 | 7 | 34 | -0.6746967 | 3.964853 | 32.20902 | 31.42118 | 130.0684 | 113.0673 | -0.0001943588 | 0.08677766 | 0 | 0 | 0
11095 | 489880.5 | 2012-07-18 02:09 | 480.2456 | 7 | 34 | -0.6745167 | 3.958211 | 32.20902 | 31.42681 | 130.0684 | 113.0896 | -0.0001944065 | 0.08677766 | 0 | 0 | 0
11096 | 489910.5 | 2012-07-18 02:10 | 510.2611 | 7 | 34 | -0.6746967 | 3.95157 | 32.20902 | 31.43243 | 130.0684 | 113.1118 | -0.0001944065 | 0.08677766 | 0 | 0 | 0
11097 | 489940.5 | 2012-07-18 02:10 | 540.2763 | 7 | 34 | -0.6745167 | 3.94509 | 32.20902 | 31.43806 | 130.0684 | 113.134 | -0.0001619816 | 0.08677766 | 0 | 0 | 0
11098 | 489970.6 | 2012-07-18 02:11 | 570.2917 | 7 | 34 | -0.6746967 | 3.938611 | 32.20902 | 31.44368 | 130.0684 | 113.1562 | -0.0001296043 | 0.08677766 | 0 | 0 | 0
11099 | 490000.6 | 2012-07-18 02:11 | 600.3072 | 7 | 34 | -0.6746967 | 3.932131 | 32.20902 | 31.44931 | 130.0684 | 113.1783 | -0.0001619816 | 0.08677766 | 0 | 0 | 0
11100 | 490030.6 | 2012-07-18 02:12 | 630.3224 | 7 | 34 | -0.6745167 | 3.925975 | 32.20902 | 31.45493 | 130.0684 | 113.2004 | -0.0001620293 | 0.08677766 | 0 | 0 | 0
11101 | 490060.6 | 2012-07-18 02:12 | 660.3377 | 7 | 34 | -0.6746967 | 3.919496 | 32.20902 | 31.46056 | 130.0684 | 113.2225 | -0.0001943588 | 0.08677766 | 0 | 0 | 0
11102 | 490090.6 | 2012-07-18 02:13 | 690.3562 | 7 | 34 | -0.6746967 | 3.91334 | 32.20902 | 31.46619 | 130.0684 | 113.2445 | -0.0001944065 | 0.08677766 | 0 | 0 | 0
11103 | 490120.6 | 2012-07-18 02:13 | 720.3685 | 7 | 34 | -0.6745167 | 3.907184 | 32.20902 | 31.47181 | 130.0684 | 113.2665 | -0.0001619816 | 0.08677766 | 0 | 0 | 0
11104 | 490150.7 | 2012-07-18 02:14 | 750.3838 | 7 | 34 | -0.6746967 | 3.901191 | 32.20902 | 31.47744 | 130.0684 | 113.2885 | -0.0001296043 | 0.08677766 | 0 | 0 | 0
11105 | 490180.7 | 2012-07-18 02:14 | 780.3993 | 7 | 34 | -0.6746967 | 3.895035 | 32.20902 | 31.48306 | 130.0684 | 113.3104 | -0.0001944065 | 0.08677766 | 0 | 0 | 0
11106 | 490210.7 | 2012-07-18 02:15 | 810.4145 | 7 | 34 | -0.6746967 | 3.889203 | 32.20902 | 31.48869 | 130.0684 | 113.3323 | -0.0001619816 | 0.08677766 | 0 | 0 | 0
11107 | 490240.7 | 2012-07-18 02:15 | 840.43 | 7 | 34 | -0.6748766 | 3.883209 | 32.20902 | 31.49431 | 130.0684 | 113.3542 | -0.0001943588 | 0.08677766 | 0 | 0 | 0
11108 | 490270.7 | 2012-07-18 02:16 | 870.4452 | 7 | 34 | -0.6746967 | 3.87754 | 32.20902 | 31.49994 | 130.0684 | 113.376 | -0.0001619816 | 0.08677766 | 0 | 0 | 0
11109 | 490300.7 | 2012-07-18 02:16 | 900.4605 | 7 | 34 | -0.6746967 | 3.871708 | 32.20902 | 31.50556 | 130.0684 | 113.3978 | -0.0001620293 | 0.08677766 | 0 | 0 | 0
11110 | 490330.7 | 2012-07-18 02:17 | 930.4761 | 7 | 34 | -0.6746967 | 3.8662 | 32.20902 | 31.51119 | 130.0684 | 113.4196 | -0.0001296043 | 0.08677766 | 0 | 0 | 0
11111 | 490360.8 | 2012-07-18 02:17 | 960.4913 | 7 | 34 | -0.6748766 | 3.860531 | 32.20902 | 31.51681 | 130.0684 | 113.4413 | -0.0001296043 | 0.08677766 | 0 | 0 | 0
11112 | 490390.8 | 2012-07-18 02:18 | 990.4913 | 7 | 34 | -0.6746967 | 3.855185 | 32.20902 | 31.52244 | 130.0684 | 113.463 | -0.0001296043 | 0.08677766 | 0 | 0 | 0
11113 | 490420.8 | 2012-07-18 02:18 | 1020.506 | 7 | 34 | -0.6746967 | 3.849515 | 32.20902 | 31.52806 | 130.0684 | 113.4847 | -0.0001619816 | 0.08677766 | 0 | 0 | 0
11114 | 490450.8 | 2012-07-18 02:19 | 1050.522 | 7 | 34 | -0.6746967 | 3.844332 | 32.20902 | 31.53369 | 130.0684 | 113.5063 | -0.0001619816 | 0.08677766 | 0 | 0 | 0
11115 | 490480.8 | 2012-07-18 02:19 | 1080.537 | 7 | 34 | -0.6746967 | 3.838986 | 32.20902 | 31.53931 | 130.0684 | 113.5279 | -0.0001619816 | 0.08677766 | 0 | 0 | 0
11116 | 490510.8 | 2012-07-18 02:20 | 1110.553 | 7 | 34 | -0.6746967 | 3.833802 | 32.20902 | 31.54494 | 130.0684 | 113.5495 | -0.0001296043 | 0.08677766 | 0 | 0 | 0
11117 | 490540.8 | 2012-07-18 02:20 | 1140.568 | 7 | 34 | -0.6746967 | 3.82878 | 32.20902 | 31.55056 | 130.0684 | 113.5711 | -0.0001296043 | 0.08677766 | 0 | 0 | 0
11118 | 490570.9 | 2012-07-18 02:21 | 1170.583 | 7 | 34 | -0.6748766 | 3.823596 | 32.20902 | 31.55619 | 130.0684 | 113.5926 | -0.0001619816 | 0.08677766 | 0 | 0 | 0
11119 | 490600.9 | 2012-07-18 02:21 | 1200.598 | 7 | 34 | -0.6746967 | 3.819061 | 32.20902 | 31.56181 | 130.0684 | 113.6141 | -0.0001295567 | 0.08677766 | 0 | 0 | 0
11120 | 490630.9 | 2012-07-18 02:22 | 1230.614 | 7 | 34 | -0.6746967 | 3.813877 | 32.20902 | 31.56744 | 130.0684 | 113.6355 | -0.0001295567 | 0.08677766 | 0 | 0 | 0
11121 | 490660.9 | 2012-07-18 02:22 | 1260.629 | 7 | 34 | -0.6746967 | 3.809341 | 32.20902 | 31.57306 | 130.0684 | 113.657 | -0.0001296043 | 0.08677766 | 0 | 0 | 0
11122 | 490690.9 | 2012-07-18 02:23 | 1290.645 | 7 | 34 | -0.6745167 | 3.804643 | 32.20902 | 31.57869 | 130.0684 | 113.6784 | -0.0001296043 | 0.08677766 | 0 | 0 | 0
11123 | 490720.9 | 2012-07-18 02:23 | 1320.66 | 7 | 34 | -0.6748766 | 3.799946 | 32.20902 | 31.58432 | 130.0684 | 113.6998 | -0.0001295567 | 0.08677766 | 0 | 0 | 0
11124 | 490750.9 | 2012-07-18 02:24 | 1350.675 | 7 | 34 | -0.6748766 | 3.795572 | 32.20902 | 31.58994 | 130.0684 | 113.7212 | -9.717941e-05 | 0.08677766 | 0 | 0 | 0
11125 | 490781 | 2012-07-18 02:24 | 1380.691 | 7 | 34 | -0.6746967 | 3.791036 | 32.20902 | 31.59557 | 130.0684 | 113.7425 | -0.0001296043 | 0.08677766 | 0 | 0 | 0
11126 | 490811 | 2012-07-18 02:25 | 1410.706 | 7 | 34 | -0.6748766 | 3.786824 | 32.20902 | 31.60119 | 130.0684 | 113.7638 | -6.480217e-05 | 0.08677766 | 0 | 0 | 0
11127 | 490841 | 2012-07-18 02:25 | 1440.721 | 7 | 34 | -0.6746967 | 3.782289 | 32.20902 | 31.60682 | 130.0684 | 113.7851 | -0.0001620293 | 0.08677766 | 0 | 0 | 0
11128 | 490871 | 2012-07-18 02:26 | 1470.737 | 7 | 34 | -0.6745167 | 3.778239 | 32.20902 | 31.61244 | 130.0684 | 113.8064 | -9.722709e-05 | 0.08677766 | 0 | 0 | 0
11129 | 490901 | 2012-07-18 02:26 | 1500.752 | 7 | 34 | -0.6746967 | 3.774027 | 32.20902 | 31.61807 | 130.0684 | 113.8276 | -9.717941e-05 | 0.08677766 | 0 | 0 | 0
11130 | 490931 | 2012-07-18 02:27 | 1530.767 | 7 | 34 | -0.6748766 | 3.769977 | 32.20902 | 31.62369 | 130.0684 | 113.8488 | -9.717941e-05 | 0.08677766 | 0 | 0 | 0
11131 | 490961.1 | 2012-07-18 02:27 | 1560.783 | 7 | 34 | -0.6746967 | 3.765765 | 32.20902 | 31.62932 | 130.0684 | 113.87 | -0.0001296043 | 0.08677766 | 0 | 0 | 0
11132 | 490991.1 | 2012-07-18 02:28 | 1590.798 | 7 | 34 | -0.6746967 | 3.761878 | 32.20902 | 31.63495 | 130.0684 | 113.8912 | -9.717941e-05 | 0.08677766 | 0 | 0 | 0
11133 | 491021.1 | 2012-07-18 02:28 | 1620.814 | 7 | 34 | -0.6748766 | 3.757828 | 32.20902 | 31.64057 | 130.0684 | 113.9123 | -0.0001295567 | 0.08677766 | 0 | 0 | 0
11134 | 491051.1 | 2012-07-18 02:29 | 1650.829 | 7 | 34 | -0.6746967 | 3.754102 | 32.20902 | 31.6462 | 130.0684 | 113.9335 | -9.722709e-05 | 0.08677766 | 0 | 0 | 0
11135 | 491081.1 | 2012-07-18 02:29 | 1680.844 | 7 | 34 | -0.6746967 | 3.750376 | 32.20902 | 31.65182 | 130.0684 | 113.9546 | -9.722709e-05 | 0.08677766 | 0 | 0 | 0
11136 | 491111.1 | 2012-07-18 02:30 | 1710.86 | 7 | 34 | -0.6748766 | 3.74665 | 32.20902 | 31.65745 | 130.0684 | 113.9757 | -9.717941e-05 | 0.08677766 | 0 | 0 | 0
11137 | 491141.1 | 2012-07-18 02:30 | 1740.875 | 7 | 34 | -0.6748766 | 3.742763 | 32.20902 | 31.66307 | 130.0684 | 113.9967 | -9.717941e-05 | 0.08677766 | 0 | 0 | 0
11138 | 491171.2 | 2012-07-18 02:31 | 1770.89 | 7 | 34 | -0.6746967 | 3.739361 | 32.20902 | 31.6687 | 130.0684 | 114.0178 | -9.722709e-05 | 0.08677766 | 0 | 0 | 0
11139 | 491201.2 | 2012-07-18 02:31 | 1800.906 | 7 | 34 | -0.6746967 | 3.735635 | 32.20902 | 31.67432 | 130.0684 | 114.0388 | -9.717941e-05 | 0.08677766 | 0 | 0 | 0
11140 | 491231.2 | 2012-07-18 02:32 | 1830.921 | 7 | 34 | -0.6748766 | 3.732071 | 32.20902 | 31.67995 | 130.0684 | 114.0598 | -0.0001296043 | 0.08677766 | 0 | 0 | 0
11141 | 491261.2 | 2012-07-18 02:32 | 1860.936 | 7 | 34 | -0.6746967 | 3.728832 | 32.20902 | 31.68558 | 130.0684 | 114.0808 | -6.475449e-05 | 0.08677766 | 0 | 0 | 0
11142 | 491291.2 | 2012-07-18 02:33 | 1890.952 | 7 | 34 | -0.6748766 | 3.725268 | 32.20902 | 31.6912 | 130.0684 | 114.1018 | -0.0001296043 | 0.08677766 | 0 | 0 | 0
11143 | 491321.2 | 2012-07-18 02:33 | 1920.967 | 7 | 34 | -0.6746967 | 3.721866 | 32.20902 | 31.69683 | 130.0684 | 114.1227 | -0.0001296043 | 0.08677766 | 0 | 0 | 0
11144 | 491351.3 | 2012-07-18 02:34 | 1950.982 | 7 | 34 | -0.6748766 | 3.718626 | 32.20902 | 31.70245 | 130.0684 | 114.1436 | -9.717941e-05 | 0.08677766 | 0 | 0 | 0
11145 | 491381.3 | 2012-07-18 02:34 | 1980.998 | 7 | 34 | -0.6748766 | 3.715386 | 32.20902 | 31.70808 | 130.0684 | 114.1646 | -9.717941e-05 | 0.08677766 | 0 | 0 | 0
11146 | 491411.3 | 2012-07-18 02:35 | 2011.013 | 7 | 34 | -0.6746967 | 3.712146 | 32.20902 | 31.7137 | 130.0684 | 114.1854 | -9.717941e-05 | 0.08677766 | 0 | 0 | 0
11147 | 491441.3 | 2012-07-18 02:35 | 2041.028 | 7 | 34 | -0.6746967 | 3.70923 | 32.20902 | 31.71933 | 130.0684 | 114.2063 | -3.237724e-05 | 0.08677766 | 0 | 0 | 0
11148 | 491471.3 | 2012-07-18 02:36 | 2071.044 | 7 | 34 | -0.6746967 | 3.705991 | 32.20902 | 31.72495 | 130.0684 | 114.2272 | -3.242493e-05 | 0.08677766 | 0 | 0 | 0
11149 | 491501.3 | 2012-07-18 02:36 | 2101.059 | 7 | 34 | -0.6748766 | 3.702913 | 32.20902 | 31.73058 | 130.0684 | 114.248 | -9.717941e-05 | 0.08677766 | 0 | 0 | 0
11150 | 491531.3 | 2012-07-18 02:37 | 2131.075 | 7 | 34 | -0.6746967 | 3.699997 | 32.20902 | 31.73621 | 130.0684 | 114.2688 | -6.480217e-05 | 0.08677766 | 0 | 0 | 0
11151 | 491561.4 | 2012-07-18 02:37 | 2161.09 | 7 | 34 | -0.6745167 | 3.697081 | 32.20902 | 31.74183 | 130.0684 | 114.2896 | -6.480217e-05 | 0.08677766 | 0 | 0 | 0
11152 | 491591.4 | 2012-07-18 02:38 | 2191.105 | 7 | 34 | -0.6748766 | 3.694003 | 32.20902 | 31.74746 | 130.0684 | 114.3104 | -9.722709e-05 | 0.08677766 | 0 | 0 | 0
11153 | 491621.4 | 2012-07-18 02:38 | 2221.121 | 7 | 34 | -0.6746967 | 3.691249 | 32.20902 | 31.75308 | 130.0684 | 114.3312 | -9.717941e-05 | 0.08677766 | 0 | 0 | 0
11154 | 491651.4 | 2012-07-18 02:39 | 2251.136 | 7 | 34 | -0.6746967 | 3.688495 | 32.20902 | 31.75871 | 130.0684 | 114.352 | -6.480217e-05 | 0.08677766 | 0 | 0 | 0
11155 | 491681.4 | 2012-07-18 02:39 | 2281.151 | 7 | 34 | -0.6746967 | 3.685742 | 32.20902 | 31.76433 | 130.0684 | 114.3727 | -9.717941e-05 | 0.08677766 | 0 | 0 | 0
11156 | 491711.4 | 2012-07-18 02:40 | 2311.167 | 7 | 34 | -0.6746967 | 3.683312 | 32.20902 | 31.76996 | 130.0684 | 114.3934 | -6.480217e-05 | 0.08677766 | 0 | 0 | 0
11157 | 491741.5 | 2012-07-18 02:40 | 2341.183 | 7 | 34 | -0.6746967 | 3.680558 | 32.20902 | 31.77558 | 130.0684 | 114.4141 | -6.480217e-05 | 0.08677766 | 0 | 0 | 0
11158 | 491771.5 | 2012-07-18 02:41 | 2371.197 | 7 | 34 | -0.6745167 | 3.678128 | 32.20902 | 31.78121 | 130.0684 | 114.4348 | -6.480217e-05 | 0.08677766 | 0 | 0 | 0
11159 | 491801.5 | 2012-07-18 02:41 | 2401.213 | 7 | 34 | -0.6748766 | 3.675536 | 32.20902 | 31.78683 | 130.0684 | 114.4555 | -6.480217e-05 | 0.08677766 | 0 | 0 | 0
11160 | 491831.5 | 2012-07-18 02:42 | 2431.228 | 7 | 34 | -0.6748766 | 3.673106 | 32.20902 | 31.79246 | 130.0684 | 114.4762 | -6.480217e-05 | 0.08677766 | 0 | 0 | 0
11161 | 491861.5 | 2012-07-18 02:42 | 2461.243 | 7 | 34 | -0.6746967 | 3.670838 | 32.20902 | 31.79809 | 130.0684 | 114.4969 | -6.480217e-05 | 0.08677766 | 0 | 0 | 0
11162 | 491891.5 | 2012-07-18 02:43 | 2491.259 | 7 | 34 | -0.6746967 | 3.668571 | 32.20902 | 31.80371 | 130.0684 | 114.5175 | -6.480217e-05 | 0.08677766 | 0 | 0 | 0
11163 | 491921.5 | 2012-07-18 02:43 | 2521.274 | 7 | 34 | -0.6746967 | 3.666303 | 32.20902 | 31.80934 | 130.0684 | 114.5381 | -6.480217e-05 | 0.08677766 | 0 | 0 | 0
11164 | 491951.6 | 2012-07-18 02:44 | 2551.29 | 7 | 34 | -0.6748766 | 3.664035 | 32.20902 | 31.81496 | 130.0684 | 114.5588 | -6.480217e-05 | 0.08677766 | 0 | 0 | 0
11165 | 491981.6 | 2012-07-18 02:44 | 2581.305 | 7 | 34 | -0.6746967 | 3.661929 | 32.20902 | 31.82059 | 130.0684 | 114.5794 | -6.480217e-05 | 0.08677766 | 0 | 0 | 0
11166 | 492011.6 | 2012-07-18 02:45 | 2611.32 | 7 | 34 | -0.6748766 | 3.659823 | 32.20902 | 31.82621 | 130.0684 | 114.6 | -6.480217e-05 | 0.08677766 | 0 | 0 | 0
11167 | 492041.6 | 2012-07-18 02:45 | 2641.339 | 7 | 34 | -0.6748766 | 3.657717 | 32.20902 | 31.83184 | 130.0684 | 114.6205 | -6.480217e-05 | 0.08677766 | 0 | 0 | 0
11168 | 492071.6 | 2012-07-18 02:46 | 2671.351 | 7 | 34 | -0.6746967 | 3.655773 | 32.20902 | 31.83747 | 130.0684 | 114.6411 | -3.242493e-05 | 0.08677766 | 0 | 0 | 0
11169 | 492101.6 | 2012-07-18 02:46 | 2701.366 | 7 | 34 | -0.6746967 | 3.653829 | 32.20902 | 31.84309 | 130.0684 | 114.6617 | 0 | 0.08677766 | 0 | 0 | 0
11170 | 492131.7 | 2012-07-18 02:47 | 2731.382 | 7 | 34 | -0.6748766 | 3.651723 | 32.20902 | 31.84872 | 130.0684 | 114.6822 | -6.480217e-05 | 0.08677766 | 0 | 0 | 0
11171 | 492161.7 | 2012-07-18 02:47 | 2761.397 | 7 | 34 | -0.6748766 | 3.649617 | 32.20902 | 31.85434 | 130.0684 | 114.7028 | -6.480217e-05 | 0.08677766 | 0 | 0 | 0
11172 | 492191.7 | 2012-07-18 02:48 | 2791.412 | 7 | 34 | -0.6746967 | 3.647835 | 32.20902 | 31.85997 | 130.0684 | 114.7233 | -3.242493e-05 | 0.08677766 | 0 | 0 | 0
11173 | 492221.7 | 2012-07-18 02:48 | 2821.428 | 7 | 34 | -0.6745167 | 3.645892 | 32.20902 | 31.86559 | 130.0684 | 114.7438 | -3.242493e-05 | 0.08677766 | 0 | 0 | 0
11174 | 492251.7 | 2012-07-18 02:49 | 2851.443 | 7 | 34 | -0.6746967 | 3.643948 | 32.20902 | 31.87122 | 130.0684 | 114.7643 | -3.237724e-05 | 0.08677766 | 0 | 0 | 0
11175 | 492281.7 | 2012-07-18 02:49 | 2881.458 | 7 | 34 | -0.6746967 | 3.642004 | 32.20902 | 31.87684 | 130.0684 | 114.7848 | -3.237724e-05 | 0.08677766 | 0 | 0 | 0
11176 | 492311.7 | 2012-07-18 02:50 | 2911.474 | 7 | 34 | -0.6746967 | 3.64006 | 32.20902 | 31.88247 | 130.0684 | 114.8053 | -3.242493e-05 | 0.08677766 | 0 | 0 | 0
11177 | 492341.8 | 2012-07-18 02:50 | 2941.489 | 7 | 34 | -0.6748766 | 3.637954 | 32.20902 | 31.8881 | 130.0684 | 114.8257 | -6.475449e-05 | 0.08677766 | 0 | 0 | 0
11178 | 492371.8 | 2012-07-18 02:51 | 2971.505 | 7 | 34 | -0.6748766 | 3.63601 | 32.20902 | 31.89372 | 130.0684 | 114.8462 | -9.722709e-05 | 0.08677766 | 0 | 0 | 0
11179 | 492401.8 | 2012-07-18 02:51 | 3001.52 | 7 | 34 | -0.6746967 | 3.634066 | 32.20902 | 31.89935 | 130.0684 | 114.8667 | -3.237724e-05 | 0.08677766 | 0 | 0 | 0
11180 | 492431.8 | 2012-07-18 02:52 | 3031.535 | 7 | 34 | -0.6746967 | 3.63196 | 32.20902 | 31.90497 | 130.0684 | 114.8871 | -3.242493e-05 | 0.08677766 | 0 | 0 | 0
11181 | 492461.8 | 2012-07-18 02:52 | 3061.551 | 7 | 34 | -0.6746967 | 3.629854 | 32.20902 | 31.9106 | 130.0684 | 114.9075 | -6.480217e-05 | 0.08677766 | 0 | 0 | 0
11182 | 492491.8 | 2012-07-18 02:53 | 3091.566 | 7 | 34 | -0.6745167 | 3.627911 | 32.20902 | 31.91622 | 130.0684 | 114.9279 | 0 | 0.08677766 | 0 | 0 | 0
11183 | 492521.9 | 2012-07-18 02:53 | 3121.581 | 7 | 34 | -0.6748766 | 3.625643 | 32.20902 | 31.92185 | 130.0684 | 114.9483 | -3.237724e-05 | 0.08677766 | 0 | 0 | 0
11184 | 492551.9 | 2012-07-18 02:54 | 3151.597 | 7 | 34 | -0.6746967 | 3.623213 | 32.20902 | 31.92747 | 130.0684 | 114.9687 | -9.722709e-05 | 0.08677766 | 0 | 0 | 0
11185 | 492581.9 | 2012-07-18 02:54 | 3181.612 | 7 | 34 | -0.6746967 | 3.620945 | 32.20902 | 31.9331 | 130.0684 | 114.9891 | -9.717941e-05 | 0.08677766 | 0 | 0 | 0
11186 | 492611.9 | 2012-07-18 02:55 | 3211.627 | 7 | 34 | -0.6745167 | 3.618515 | 32.20902 | 31.93872 | 130.0684 | 115.0095 | -3.242493e-05 | 0.08677766 | 0 | 0 | 0
11187 | 492641.9 | 2012-07-18 02:55 | 3241.643 | 7 | 34 | -0.6746967 | 3.616085 | 32.20902 | 31.94435 | 130.0684 | 115.0298 | -3.237724e-05 | 0.08677766 | 0 | 0 | 0
11188 | 492671.9 | 2012-07-18 02:56 | 3271.658 | 7 | 34 | -0.6748766 | 3.613169 | 32.20902 | 31.94997 | 130.0684 | 115.0501 | -9.717941e-05 | 0.08677766 | 0 | 0 | 0
11189 | 492701.9 | 2012-07-18 02:56 | 3301.673 | 7 | 34 | -0.6748766 | 3.610415 | 32.20902 | 31.9556 | 130.0684 | 115.0705 | -0.0001296043 | 0.08677766 | 0 | 0 | 0
11190 | 492732 | 2012-07-18 02:57 | 3331.689 | 7 | 34 | -0.6746967 | 3.607824 | 32.20902 | 31.96123 | 130.0684 | 115.0908 | -3.242493e-05 | 0.08677766 | 0 | 0 | 0
11191 | 492762 | 2012-07-18 02:57 | 3361.704 | 7 | 34 | -0.6748766 | 3.604746 | 32.20902 | 31.96685 | 130.0684 | 115.1111 | -9.717941e-05 | 0.08677766 | 0 | 0 | 0
11192 | 492792 | 2012-07-18 02:58 | 3391.72 | 7 | 34 | -0.6748766 | 3.601506 | 32.20902 | 31.97248 | 130.0684 | 115.1313 | -9.717941e-05 | 0.08677766 | 0 | 0 | 0
11193 | 492822 | 2012-07-18 02:58 | 3421.735 | 7 | 34 | -0.6748766 | 3.598266 | 32.20902 | 31.9781 | 130.0684 | 115.1516 | -0.0001296043 | 0.08677766 | 0 | 0 | 0
11194 | 492852 | 2012-07-18 02:59 | 3451.75 | 7 | 34 | -0.6748766 | 3.594864 | 32.20902 | 31.98373 | 130.0684 | 115.1718 | -9.717941e-05 | 0.08677766 | 0 | 0 | 0
11195 | 492882 | 2012-07-18 02:59 | 3481.766 | 7 | 34 | -0.6746967 | 3.5913 | 32.20902 | 31.98935 | 130.0684 | 115.192 | -6.480217e-05 | 0.08677766 | 0 | 0 | 0
11196 | 492912.1 | 2012-07-18 03:00 | 3511.781 | 7 | 34 | -0.6746967 | 3.587413 | 32.20902 | 31.99498 | 130.0684 | 115.2122 | -0.0001295567 | 0.08677766 | 0 | 0 | 0
11197 | 492942.1 | 2012-07-18 03:00 | 3541.796 | 7 | 34 | -0.6746967 | 3.583363 | 32.20902 | 32.0006 | 130.0684 | 115.2324 | -0.0001295567 | 0.08677766 | 0 | 0 | 0
11198 | 492972.1 | 2012-07-18 03:01 | 3571.812 | 7 | 34 | -0.6745167 | 3.579313 | 32.20902 | 32.00623 | 130.0684 | 115.2525 | -9.717941e-05 | 0.08677766 | 0 | 0 | 0
11199 | 493002.1 | 2012-07-18 03:01 | 3601.827 | 7 | 34 | -0.6748766 | 3.574615 | 32.20902 | 32.01185 | 130.0684 | 115.2726 | -0.0001295567 | 0.08677766 | 0 | 0 | 0
11200 | 493032.1 | 2012-07-18 03:02 | 3631.842 | 7 | 34 | -0.6746967 | 3.569918 | 32.20902 | 32.01748 | 130.0684 | 115.2927 | -0.0001296043 | 0.08677766 | 0 | 0 | 0
11201 | 493062.1 | 2012-07-18 03:02 | 3661.859 | 7 | 34 | -0.6746967 | 3.564896 | 32.20902 | 32.02311 | 130.0684 | 115.3128 | -0.0001296043 | 0.08677766 | 0 | 0 | 0
11202 | 493092.1 | 2012-07-18 03:03 | 3691.874 | 7 | 34 | -0.6746967 | 3.559388 | 32.20902 | 32.02873 | 130.0684 | 115.3329 | -0.0001619816 | 0.08677766 | 0 | 0 | 0
11203 | 493122.2 | 2012-07-18 03:03 | 3721.889 | 7 | 34 | -0.6746967 | 3.553719 | 32.20902 | 32.03436 | 130.0684 | 115.3529 | -0.0001619816 | 0.08677766 | 0 | 0 | 0
11204 | 493152.2 | 2012-07-18 03:04 | 3751.904 | 7 | 34 | -0.6746967 | 3.547563 | 32.20902 | 32.03998 | 130.0684 | 115.3728 | -0.0001619816 | 0.08677766 | 0 | 0 | 0
11205 | 493182.2 | 2012-07-18 03:04 | 3781.919 | 7 | 34 | -0.6746967 | 3.541083 | 32.20902 | 32.04561 | 130.0684 | 115.3928 | -0.0001296043 | 0.08677766 | 0 | 0 | 0
11206 | 493212.2 | 2012-07-18 03:05 | 3811.935 | 7 | 34 | -0.6746967 | 3.533793 | 32.20902 | 32.05123 | 130.0684 | 115.4127 | -0.0002267838 | 0.08677766 | 0 | 0 | 0
11207 | 493242.2 | 2012-07-18 03:05 | 3841.95 | 7 | 34 | -0.6746967 | 3.526342 | 32.20902 | 32.05686 | 130.0684 | 115.4325 | -0.0001944065 | 0.08677766 | 0 | 0 | 0
11208 | 493272.2 | 2012-07-18 03:06 | 3871.965 | 7 | 34 | -0.6746967 | 3.517918 | 32.20902 | 32.06248 | 130.0684 | 115.4523 | -0.0002267838 | 0.08677766 | 0 | 0 | 0
11209 | 493302.3 | 2012-07-18 03:06 | 3901.981 | 7 | 34 | -0.6746967 | 3.508847 | 32.20902 | 32.06811 | 130.0684 | 115.4721 | -0.0002592087 | 0.08677766 | 0 | 0 | 0
11210 | 493332.3 | 2012-07-18 03:07 | 3931.996 | 7 | 34 | -0.6746967 | 3.499127 | 32.20902 | 32.07374 | 130.0684 | 115.4918 | -0.000259161 | 0.08677766 | 0 | 0 | 0
11211 | 493362.3 | 2012-07-18 03:07 | 3962.011 | 7 | 34 | -0.6746967 | 3.488112 | 32.20902 | 32.07936 | 130.0684 | 115.5115 | -0.0003239632 | 0.08677766 | 0 | 0 | 0
11212 | 493392.3 | 2012-07-18 03:08 | 3992.027 | 7 | 34 | -0.6746967 | 3.476286 | 32.20902 | 32.08499 | 130.0684 | 115.5311 | -0.0003240108 | 0.08677766 | 0 | 0 | 0
11213 | 493422.3 | 2012-07-18 03:08 | 4022.042 | 7 | 34 | -0.6748766 | 3.463165 | 32.20902 | 32.09061 | 130.0684 | 115.5506 | -0.0003887653 | 0.08677766 | 0 | 0 | 0
11214 | 493452.3 | 2012-07-18 03:09 | 4052.057 | 7 | 34 | -0.6746967 | 3.44891 | 32.20902 | 32.09624 | 130.0684 | 115.57 | -0.0004211426 | 0.08677766 | 0 | 0 | 0
11215 | 493482.3 | 2012-07-18 03:09 | 4082.073 | 7 | 34 | -0.6748766 | 3.433359 | 32.20902 | 32.10186 | 130.0684 | 115.5894 | -0.0004535675 | 0.08677766 | 0 | 0 | 0
11216 | 493512.4 | 2012-07-18 03:10 | 4112.088 | 7 | 34 | -0.6746967 | 3.416836 | 32.20902 | 32.10749 | 130.0684 | 115.6087 | -0.0004535675 | 0.08677766 | 0 | 0 | 0
11217 | 493542.4 | 2012-07-18 03:10 | 4142.104 | 7 | 34 | -0.6745167 | 3.398854 | 32.20902 | 32.11312 | 130.0684 | 115.6278 | -0.0004859924 | 0.08677766 | 0 | 0 | 0
11218 | 493572.4 | 2012-07-18 03:11 | 4172.119 | 7 | 34 | -0.6748766 | 3.37974 | 32.20902 | 32.11874 | 130.0684 | 115.6469 | -0.0005183697 | 0.08677766 | 0 | 0 | 0
11219 | 493602.4 | 2012-07-18 03:11 | 4202.134 | 7 | 34 | -0.6746967 | 3.359653 | 32.20902 | 32.12437 | 130.0684 | 115.6659 | -0.0005183697 | 0.08677766 | 0 | 0 | 0
11220 | 493632.4 | 2012-07-18 03:12 | 4232.15 | 7 | 34 | -0.6746967 | 3.338432 | 32.20902 | 32.12999 | 130.0684 | 115.6847 | -0.0005831718 | 0.08677766 | 0 | 0 | 0
11221 | 493662.4 | 2012-07-18 03:12 | 4262.165 | 7 | 34 | -0.6746967 | 3.316725 | 32.20902 | 32.13562 | 130.0684 | 115.7034 | -0.0005831718 | 0.08677766 | 0 | 0 | 0
11222 | 493692.5 | 2012-07-18 03:13 | 4292.18 | 7 | 34 | -0.6746967 | 3.294532 | 32.20902 | 32.14124 | 130.0684 | 115.722 | -0.0005831718 | 0.08677766 | 0 | 0 | 0
11223 | 493722.5 | 2012-07-18 03:13 | 4322.196 | 7 | 34 | -0.6746967 | 3.271853 | 32.20902 | 32.14687 | 130.0684 | 115.7405 | -0.0006155491 | 0.08677766 | 0 | 0 | 0
11224 | 493752.5 | 2012-07-18 03:14 | 4352.211 | 7 | 34 | -0.6748766 | 3.249336 | 32.20902 | 32.15249 | 130.0684 | 115.7588 | -0.0006155968 | 0.08677766 | 0 | 0 | 0
11225 | 493782.5 | 2012-07-18 03:14 | 4382.226 | 7 | 34 | -0.6745167 | 3.226981 | 32.20902 | 32.15812 | 130.0684 | 115.777 | -0.0005831718 | 0.08677766 | 0 | 0 | 0
11226 | 493812.5 | 2012-07-18 03:15 | 4412.242 | 7 | 34 | -0.6748766 | 3.204627 | 32.20902 | 32.16375 | 130.0684 | 115.7951 | -0.0005831718 | 0.08677766 | 0 | 0 | 0
11227 | 493842.5 | 2012-07-18 03:15 | 4442.257 | 7 | 34 | -0.6746967 | 3.182596 | 32.20902 | 32.16937 | 130.0684 | 115.8131 | -0.0005831718 | 0.08677766 | 0 | 0 | 0
11228 | 493872.5 | 2012-07-18 03:16 | 4472.273 | 7 | 34 | -0.6746967 | 3.160889 | 32.20902 | 32.175 | 130.0684 | 115.8309 | -0.0005507469 | 0.08677766 | 0 | 0 | 0
11229 | 493902.6 | 2012-07-18 03:16 | 4502.288 | 7 | 34 | -0.6746967 | 3.139506 | 32.20902 | 32.18062 | 130.0684 | 115.8487 | -0.0005507946 | 0.08677766 | 0 | 0 | 0
11230 | 493932.6 | 2012-07-18 03:17 | 4532.303 | 7 | 34 | -0.6746967 | 3.118285 | 32.20902 | 32.18625 | 130.0684 | 115.8663 | -0.0005831242 | 0.08677766 | 0 | 0 | 0
11231 | 493962.6 | 2012-07-18 03:17 | 4562.322 | 7 | 34 | -0.6746967 | 3.097712 | 32.20902 | 32.19187 | 130.0684 | 115.8837 | -0.0004859924 | 0.08677766 | 0 | 0 | 0
11232 | 493992.6 | 2012-07-18 03:18 | 4592.334 | 7 | 34 | -0.6746967 | 3.077463 | 32.20902 | 32.1975 | 130.0684 | 115.9011 | -0.0005507946 | 0.08677766 | 0 | 0 | 0
11233 | 494022.6 | 2012-07-18 03:18 | 4622.349 | 7 | 34 | -0.6746967 | 3.0577 | 32.20902 | 32.20312 | 130.0684 | 115.9184 | -0.0004859924 | 0.08677766 | 0 | 0 | 0
11234 | 494052.6 | 2012-07-18 03:19 | 4652.365 | 7 | 34 | -0.6746967 | 3.038099 | 32.20902 | 32.20875 | 130.0684 | 115.9355 | -0.0004859447 | 0.08677766 | 0 | 0 | 0
11235 | 494082.7 | 2012-07-18 03:19 | 4682.38 | 7 | 34 | -0.6746967 | 3.018984 | 32.20902 | 32.21438 | 130.0684 | 115.9526 | -0.0004859447 | 0.08677766 | 0 | 0 | 0
11236 | 494112.7 | 2012-07-18 03:20 | 4712.395 | 7 | 34 | -0.6746967 | 3.000193 | 32.20902 | 32.22 | 130.0684 | 115.9695 | -0.0004536152 | 0.08677766 | 0 | 0 | 0
11237 | 494142.7 | 2012-07-18 03:20 | 4742.411 | 7 | 34 | -0.6748766 | 2.981564 | 32.20902 | 32.22563 | 130.0684 | 115.9863 | -0.0004536152 | 0.08677766 | 0 | 0 | 0
11238 | 494172.7 | 2012-07-18 03:21 | 4772.426 | 7 | 34 | -0.6746967 | 2.963097 | 32.20902 | 32.23125 | 130.0684 | 116.003 | -0.0004859924 | 0.08677766 | 0 | 0 | 0
11239 | 494202.7 | 2012-07-18 03:21 | 4802.442 | 7 | 34 | -0.6750566 | 2.94463 | 32.20902 | 32.23688 | 130.0684 | 116.0196 | -0.0005183697 | 0.08677766 | 0 | 0 | 0
11240 | 494232.7 | 2012-07-18 03:22 | 4832.457 | 7 | 34 | -0.6746967 | 2.926811 | 32.20902 | 32.2425 | 130.0684 | 116.0362 | -0.0004211903 | 0.08677766 | 0 | 0 | 0
11241 | 494262.7 | 2012-07-18 03:22 | 4862.472 | 7 | 34 | -0.6746967 | 2.908668 | 32.20902 | 32.24813 | 130.0684 | 116.0526 | -0.0004859447 | 0.08677766 | 0 | 0 | 0
11242 | 494292.8 | 2012-07-18 03:23 | 4892.488 | 7 | 34 | -0.6746967 | 2.890525 | 32.20902 | 32.25376 | 130.0684 | 116.0689 | -0.0005183697 | 0.08677766 | 0 | 0 | 0
11243 | 494322.8 | 2012-07-18 03:23 | 4922.503 | 7 | 34 | -0.6746967 | 2.87222 | 32.20902 | 32.25938 | 130.0684 | 116.0851 | -0.0004859924 | 0.08677766 | 0 | 0 | 0
11244 | 494352.8 | 2012-07-18 03:24 | 4952.518 | 7 | 34 | -0.6746967 | 2.853753 | 32.20902 | 32.26501 | 130.0684 | 116.1012 | -0.0004859447 | 0.08677766 | 0 | 0 | 0
11245 | 494382.8 | 2012-07-18 03:24 | 4982.534 | 7 | 34 | -0.6746967 | 2.834638 | 32.20902 | 32.27063 | 130.0684 | 116.1172 | -0.0005183697 | 0.08677766 | 0 | 0 | 0
11246 | 494412.8 | 2012-07-18 03:25 | 5012.549 | 7 | 34 | -0.6748766 | 2.815037 | 32.20902 | 32.27626 | 130.0684 | 116.1331 | -0.0005507946 | 0.08677766 | 0 | 0 | 0
11247 | 494442.8 | 2012-07-18 03:25 | 5042.564 | 7 | 34 | -0.6748766 | 2.794788 | 32.20902 | 32.28188 | 130.0684 | 116.1489 | -0.0006155491 | 0.08677766 | 0 | 0 | 0
11248 | 494472.9 | 2012-07-18 03:26 | 5072.58 | 7 | 34 | -0.6746967 | 2.773729 | 32.20902 | 32.28751 | 130.0684 | 116.1645 | -0.0005831718 | 0.08677766 | 0 | 0 | 0
11249 | 494502.9 | 2012-07-18 03:26 | 5102.595 | 7 | 34 | -0.6748766 | 2.751698 | 32.20902 | 32.29314 | 130.0684 | 116.1801 | -0.0005507946 | 0.08677766 | 0 | 0 | 0
11250 | 494532.9 | 2012-07-18 03:27 | 5132.61 | 7 | 34 | -0.6746967 | 2.728047 | 32.20902 | 32.29876 | 130.0684 | 116.1955 | -0.000647974 | 0.08677766 | 0 | 0 | 0
11251 | 494562.9 | 2012-07-18 03:27 | 5162.626 | 7 | 34 | -0.6748766 | 2.703101 | 32.20902 | 32.30439 | 130.0684 | 116.2108 | -0.0006803513 | 0.08677766 | 0 | 0 | 0
11252 | 494566.5 | 2012-07-18 03:28 | 5166.188 | 7 | 34 | -0.6748766 | 2.699861 | 32.20902 | 32.30506 | 130.0684 | 116.2126 | -0.0007127762 | 0.08677766 | 0 | 0 | 0
11253 | 494566.7 | 2012-07-18 03:28 | 0.1888797 | 8 | 34 | -0.0004340807 | 2.767411 | 32.20902 | 32.30506 | 130.0684 | 116.2126 | 0 | 0.06812451 | 0 | 0 | 0
11254 | 494571.5 | 2012-07-18 03:28 | 5.000241 | 8 | 34 | -0.002413501 | 3.123793 | 32.20902 | 32.30506 | 130.0684 | 116.2126 | 0.03294911 | 0.06812451 | 0 | 0 | 0
11255 | 494601.5 | 2012-07-18 03:28 | 30.01535 | 1 | 35 | 0 | 3.288862 | 32.20902 | 32.30506 | 130.0684 | 116.2126 | 0.001943922 | 0.06812451 | 0 | 0 | 0
11256 | 494631.5 | 2012-07-18 03:29 | 60.0307 | 1 | 35 | 0 | 3.335354 | 32.20902 | 32.30506 | 130.0684 | 116.2126 | 0.0009719372 | 0.06812451 | 0 | 0 | 0
11257 | 494661.5 | 2012-07-18 03:29 | 90.0462 | 1 | 35 | 0 | 3.362892 | 32.20902 | 32.30506 | 130.0684 | 116.2126 | 0.0006155491 | 0.06812451 | 0 | 0 | 0
11258 | 494691.5 | 2012-07-18 03:30 | 120.0145 | 1 | 35 | 0 | 3.382655 | 32.20902 | 32.30506 | 130.0684 | 116.2126 | 0.0004535675 | 0.06812451 | 0 | 0 | 0
11259 | 494721.5 | 2012-07-18 03:30 | 30.01533 | 2 | 35 | 0.6747283 | 3.653667 | 32.21465 | 32.30506 | 130.0886 | 116.2126 | 0.00181427 | 0.06812451 | 0 | 0 | 0
11260 | 494751.5 | 2012-07-18 03:31 | 60.03085 | 2 | 35 | 0.6745483 | 3.699997 | 32.22027 | 32.30506 | 130.1093 | 116.2126 | 0.0009719372 | 0.06812451 | 0 | 0 | 0
11261 | 494781.6 | 2012-07-18 03:31 | 90.04605 | 2 | 35 | 0.6747283 | 3.728669 | 32.2259 | 32.30506 | 130.1302 | 116.2126 | 0.0006803513 | 0.06812451 | 0 | 0 | 0
11262 | 494811.6 | 2012-07-18 03:32 | 120.0614 | 2 | 35 | 0.6747283 | 3.748918 | 32.23152 | 32.30506 | 130.1513 | 116.2126 | 0.0004859447 | 0.06812451 | 0 | 0 | 0
11263 | 494841.6 | 2012-07-18 03:32 | 150.0768 | 2 | 35 | 0.6749082 | 3.763983 | 32.23715 | 32.30506 | 130.1724 | 116.2126 | 0.0003887653 | 0.06812451 | 0 | 0 | 0
11264 | 494871.6 | 2012-07-18 03:33 | 180.0921 | 2 | 35 | 0.6747283 | 3.774837 | 32.24277 | 32.30506 | 130.1936 | 116.2126 | 0.0002592087 | 0.06812451 | 0 | 0 | 0
11265 | 494901.6 | 2012-07-18 03:33 | 210.1075 | 2 | 35 | 0.6749082 | 3.782775 | 32.2484 | 32.30506 | 130.2149 | 116.2126 | 0.0001944065 | 0.06812451 | 0 | 0 | 0
11266 | 494931.6 | 2012-07-18 03:34 | 240.1228 | 2 | 35 | 0.6747283 | 3.78893 | 32.25402 | 32.30506 | 130.2362 | 116.2126 | 0.0001295567 | 0.06812451 | 0 | 0 | 0
11267 | 494961.6 | 2012-07-18 03:34 | 270.1382 | 2 | 35 | 0.6747283 | 3.7946 | 32.25965 | 32.30506 | 130.2575 | 116.2126 | 0.0001619816 | 0.06812451 | 0 | 0 | 0
11268 | 494991.7 | 2012-07-18 03:35 | 300.1536 | 2 | 35 | 0.6747283 | 3.799784 | 32.26528 | 32.30506 | 130.2788 | 116.2126 | 0.0001619816 | 0.06812451 | 0 | 0 | 0
11269 | 495021.7 | 2012-07-18 03:35 | 330.169 | 2 | 35 | 0.6747283 | 3.804482 | 32.2709 | 32.30506 | 130.3002 | 116.2126 | 9.717941e-05 | 0.06812451 | 0 | 0 | 0
11270 | 495051.7 | 2012-07-18 03:36 | 360.1843 | 2 | 35 | 0.6747283 | 3.809341 | 32.27653 | 32.30506 | 130.3216 | 116.2126 | 0.0001296043 | 0.06812451 | 0 | 0 | 0
11271 | 495081.7 | 2012-07-18 03:36 | 390.1997 | 2 | 35 | 0.6747283 | 3.813877 | 32.28215 | 32.30506 | 130.3431 | 116.2126 | 0.0001620293 | 0.06812451 | 0 | 0 | 0
11272 | 495111.7 | 2012-07-18 03:37 | 420.2151 | 2 | 35 | 0.6747283 | 3.818089 | 32.28778 | 32.30506 | 130.3646 | 116.2126 | 9.717941e-05 | 0.06812451 | 0 | 0 | 0
11273 | 495141.7 | 2012-07-18 03:37 | 450.2304 | 2 | 35 | 0.6747283 | 3.822301 | 32.2934 | 32.30506 | 130.386 | 116.2126 | 0.0001296043 | 0.06812451 | 0 | 0 | 0
11274 | 495171.8 | 2012-07-18 03:38 | 480.2457 | 2 | 35 | 0.6747283 | 3.82635 | 32.29903 | 32.30506 | 130.4076 | 116.2126 | 6.480217e-05 | 0.06812451 | 0 | 0 | 0
11275 | 495201.8 | 2012-07-18 03:38 | 510.261 | 2 | 35 | 0.6745483 | 3.830562 | 32.30465 | 32.30506 | 130.4291 | 116.2126 | 9.717941e-05 | 0.06812451 | 0 | 0 | 0
11276 | 495231.8 | 2012-07-18 03:39 | 540.2768 | 2 | 35 | 0.6747283 | 3.834612 | 32.31028 | 32.30506 | 130.4507 | 116.2126 | 0.0001296043 | 0.06812451 | 0 | 0 | 0
11277 | 495261.8 | 2012-07-18 03:39 | 570.2919 | 2 | 35 | 0.6747283 | 3.838338 | 32.3159 | 32.30506 | 130.4722 | 116.2126 | 6.480217e-05 | 0.06812451 | 0 | 0 | 0
11278 | 495291.8 | 2012-07-18 03:40 | 600.3081 | 2 | 35 | 0.6745483 | 3.842387 | 32.32153 | 32.30506 | 130.4938 | 116.2126 | 9.717941e-05 | 0.06812451 | 0 | 0 | 0
11279 | 495321.8 | 2012-07-18 03:40 | 630.3235 | 2 | 35 | 0.6747283 | 3.846275 | 32.32715 | 32.30506 | 130.5155 | 116.2126 | 9.717941e-05 | 0.06812451 | 0 | 0 | 0
11280 | 495351.8 | 2012-07-18 03:41 | 660.3379 | 2 | 35 | 0.6747283 | 3.850163 | 32.33278 | 32.30506 | 130.5371 | 116.2126 | 9.722709e-05 | 0.06812451 | 0 | 0 | 0
11281 | 495381.9 | 2012-07-18 03:41 | 690.3533 | 2 | 35 | 0.6745483 | 3.854051 | 32.3384 | 32.30506 | 130.5588 | 116.2126 | 9.717941e-05 | 0.06812451 | 0 | 0 | 0
11282 | 495411.9 | 2012-07-18 03:42 | 720.3686 | 2 | 35 | 0.6747283 | 3.857939 | 32.34403 | 32.30506 | 130.5805 | 116.2126 | 0.0001296043 | 0.06812451 | 0 | 0 | 0
11283 | 495441.9 | 2012-07-18 03:42 | 750.384 | 2 | 35 | 0.6747283 | 3.861665 | 32.34965 | 32.30506 | 130.6022 | 116.2126 | 9.717941e-05 | 0.06812451 | 0 | 0 | 0
11284 | 495471.9 | 2012-07-18 03:43 | 780.3995 | 2 | 35 | 0.6747283 | 3.86539 | 32.35528 | 32.30506 | 130.6239 | 116.2126 | 9.717941e-05 | 0.06812451 | 0 | 0 | 0
11285 | 495501.9 | 2012-07-18 03:43 | 810.4147 | 2 | 35 | 0.6747283 | 3.868954 | 32.36091 | 32.30506 | 130.6457 | 116.2126 | 9.717941e-05 | 0.06812451 | 0 | 0 | 0
11286 | 495531.9 | 2012-07-18 03:44 | 840.4299 | 2 | 35 | 0.6745483 | 3.872842 | 32.36653 | 32.30506 | 130.6674 | 116.2126 | 0.0001295567 | 0.06812451 | 0 | 0 | 0
11287 | 495562 | 2012-07-18 03:44 | 870.4454 | 2 | 35 | 0.6745483 | 3.876244 | 32.37216 | 32.30506 | 130.6892 | 116.2126 | 6.480217e-05 | 0.06812451 | 0 | 0 | 0
11288 | 495592 | 2012-07-18 03:45 | 900.4607 | 2 | 35 | 0.6747283 | 3.879807 | 32.37778 | 32.30506 | 130.7111 | 116.2126 | 9.717941e-05 | 0.06812451 | 0 | 0 | 0
11289 | 495622 | 2012-07-18 03:45 | 930.4764 | 2 | 35 | 0.6747283 | 3.883209 | 32.38341 | 32.30506 | 130.7329 | 116.2126 | 9.722709e-05 | 0.06812451 | 0 | 0 | 0
11290 | 495652 | 2012-07-18 03:46 | 960.4915 | 2 | 35 | 0.6747283 | 3.886773 | 32.38903 | 32.30506 | 130.7547 | 116.2126 | 0.0001295567 | 0.06812451 | 0 | 0 | 0
11291 | 495682 | 2012-07-18 03:46 | 990.5069 | 2 | 35 | 0.6747283 | 3.890013 | 32.39466 | 32.30506 | 130.7766 | 116.2126 | 6.480217e-05 | 0.06812451 | 0 | 0 | 0
11292 | 495712 | 2012-07-18 03:47 | 1020.522 | 2 | 35 | 0.6749082 | 3.893253 | 32.40028 | 32.30506 | 130.7985 | 116.2126 | 3.237724e-05 | 0.06812451 | 0 | 0 | 0
11293 | 495742 | 2012-07-18 03:47 | 1050.522 | 2 | 35 | 0.6747283 | 3.896331 | 32.4059 | 32.30506 | 130.8204 | 116.2126 | 6.480217e-05 | 0.06812451 | 0 | 0 | 0
11294 | 495772 | 2012-07-18 03:48 | 1080.537 | 2 | 35 | 0.6747283 | 3.899409 | 32.41153 | 32.30506 | 130.8423 | 116.2126 | 6.480217e-05 | 0.06812451 | 0 | 0 | 0
11295 | 495802.1 | 2012-07-18 03:48 | 1110.553 | 2 | 35 | 0.6747283 | 3.902648 | 32.41715 | 32.30506 | 130.8643 | 116.2126 | 6.480217e-05 | 0.06812451 | 0 | 0 | 0
11296 | 495832.1 | 2012-07-18 03:49 | 1140.568 | 2 | 35 | 0.6747283 | 3.905402 | 32.42278 | 32.30506 | 130.8862 | 116.2126 | 6.480217e-05 | 0.06812451 | 0 | 0 | 0
11297 | 495862.1 | 2012-07-18 03:49 | 1170.583 | 2 | 35 | 0.6747283 | 3.90848 | 32.4284 | 32.30506 | 130.9082 | 116.2126 | 0.0001296043 | 0.06812451 | 0 | 0 | 0
11298 | 495892.1 | 2012-07-18 03:50 | 1200.599 | 2 | 35 | 0.6747283 | 3.911234 | 32.43403 | 32.30506 | 130.9302 | 116.2126 | 6.480217e-05 | 0.06812451 | 0 | 0 | 0
11299 | 495922.1 | 2012-07-18 03:50 | 1230.614 | 2 | 35 | 0.6743684 | 3.913988 | 32.43966 | 32.30506 | 130.9522 | 116.2126 | 6.480217e-05 | 0.06812451 | 0 | 0 | 0
11300 | 495952.1 | 2012-07-18 03:51 | 1260.63 | 2 | 35 | 0.6747283 | 3.916742 | 32.44528 | 32.30506 | 130.9742 | 116.2126 | 6.480217e-05 | 0.06812451 | 0 | 0 | 0
11301 | 495982.2 | 2012-07-18 03:51 | 1290.645 | 2 | 35 | 0.6747283 | 3.919333 | 32.45091 | 32.30506 | 130.9963 | 116.2126 | 6.480217e-05 | 0.06812451 | 0 | 0 | 0
11302 | 496012.2 | 2012-07-18 03:52 | 1320.66 | 2 | 35 | 0.6747283 | 3.922087 | 32.45653 | 32.30506 | 131.0183 | 116.2126 | 9.717941e-05 | 0.06812451 | 0 | 0 | 0
11303 | 496042.2 | 2012-07-18 03:52 | 1350.676 | 2 | 35 | 0.6745483 | 3.924679 | 32.46216 | 32.30506 | 131.0404 | 116.2126 | 3.242493e-05 | 0.06812451 | 0 | 0 | 0
11304 | 496072.2 | 2012-07-18 03:53 | 1380.691 | 2 | 35 | 0.6745483 | 3.927271 | 32.46778 | 32.30506 | 131.0625 | 116.2126 | 6.480217e-05 | 0.06812451 | 0 | 0 | 0
11305 | 496102.2 | 2012-07-18 03:53 | 1410.706 | 2 | 35 | 0.6747283 | 3.930025 | 32.47341 | 32.30506 | 131.0846 | 116.2126 | 6.475449e-05 | 0.06812451 | 0 | 0 | 0
11306 | 496132.2 | 2012-07-18 03:54 | 1440.722 | 2 | 35 | 0.6747283 | 3.932617 | 32.47903 | 32.30506 | 131.1067 | 116.2126 | 6.480217e-05 | 0.06812451 | 0 | 0 | 0
11307 | 496162.2 | 2012-07-18 03:54 | 1470.737 | 2 | 35 | 0.6747283 | 3.935371 | 32.48466 | 32.30506 | 131.1288 | 116.2126 | 6.480217e-05 | 0.06812451 | 0 | 0 | 0
11308 | 496192.3 | 2012-07-18 03:55 | 1500.753 | 2 | 35 | 0.6747283 | 3.938125 | 32.49028 | 32.30506 | 131.151 | 116.2126 | 9.722709e-05 | 0.06812451 | 0 | 0 | 0
11309 | 496222.3 | 2012-07-18 03:55 | 1530.769 | 2 | 35 | 0.6747283 | 3.940717 | 32.49591 | 32.30506 | 131.1731 | 116.2126 | 6.480217e-05 | 0.06812451 | 0 | 0 | 0
11310 | 496252.3 | 2012-07-18 03:56 | 1560.771 | 2 | 35 | 0.6745483 | 3.943308 | 32.50153 | 32.30506 | 131.1953 | 116.2126 | 0 | 0.06812451 | 0 | 0 | 0
11311 | 496282.3 | 2012-07-18 03:56 | 1590.783 | 2 | 35 | 0.6747283 | 3.946224 | 32.50715 | 32.30506 | 131.2175 | 116.2126 | 0.0001296043 | 0.06812451 | 0 | 0 | 0
11312 | 496312.3 | 2012-07-18 03:57 | 1620.798 | 2 | 35 | 0.6745483 | 3.948978 | 32.51278 | 32.30506 | 131.2397 | 116.2126 | 6.480217e-05 | 0.06812451 | 0 | 0 | 0
11313 | 496342.3 | 2012-07-18 03:57 | 1650.814 | 2 | 35 | 0.6745483 | 3.95157 | 32.5184 | 32.30506 | 131.2619 | 116.2126 | 6.480217e-05 | 0.06812451 | 0 | 0 | 0
11314 | 496372.3 | 2012-07-18 03:58 | 1680.829 | 2 | 35 | 0.6747283 | 3.954486 | 32.52403 | 32.30506 | 131.2842 | 116.2126 | 6.480217e-05 | 0.06812451 | 0 | 0 | 0
11315 | 496402.3 | 2012-07-18 03:58 | 1710.845 | 2 | 35 | 0.6747283 | 3.95724 | 32.52966 | 32.30506 | 131.3064 | 116.2126 | 6.480217e-05 | 0.06812451 | 0 | 0 | 0
11316 | 496432.4 | 2012-07-18 03:59 | 1740.86 | 2 | 35 | 0.6747283 | 3.959993 | 32.53528 | 32.30506 | 131.3287 | 116.2126 | 6.480217e-05 | 0.06812451 | 0 | 0 | 0
11317 | 496462.4 | 2012-07-18 03:59 | 1770.875 | 2 | 35 | 0.6747283 | 3.962909 | 32.54091 | 32.30506 | 131.351 | 116.2126 | 9.717941e-05 | 0.06812451 | 0 | 0 | 0
11318 | 496492.4 | 2012-07-18 04:00 | 1800.89 | 2 | 35 | 0.6745483 | 3.965825 | 32.54653 | 32.30506 | 131.3733 | 116.2126 | 9.717941e-05 | 0.06812451 | 0 | 0 | 0
11319 | 496522.4 | 2012-07-18 04:00 | 1830.906 | 2 | 35 | 0.6745483 | 3.968741 | 32.55216 | 32.30506 | 131.3956 | 116.2126 | 6.480217e-05 | 0.06812451 | 0 | 0 | 0
11320 | 496552.4 | 2012-07-18 04:01 | 1860.921 | 2 | 35 | 0.6745483 | 3.971333 | 32.55778 | 32.30506 | 131.4179 | 116.2126 | 3.237724e-05 | 0.06812451 | 0 | 0 | 0
11321 | 496582.4 | 2012-07-18 04:01 | 1890.937 | 2 | 35 | 0.6745483 | 3.974411 | 32.56341 | 32.30506 | 131.4403 | 116.2126 | 6.480217e-05 | 0.06812451 | 0 | 0 | 0
11322 | 496612.5 | 2012-07-18 04:02 | 1920.952 | 2 | 35 | 0.6747283 | 3.977489 | 32.56903 | 32.30506 | 131.4626 | 116.2126 | 6.480217e-05 | 0.06812451 | 0 | 0 | 0
11323 | 496642.5 | 2012-07-18 04:02 | 1950.967 | 2 | 35 | 0.6747283 | 3.980404 | 32.57466 | 32.30506 | 131.485 | 116.2126 | 0.0001296043 | 0.06812451 | 0 | 0 | 0
11324 | 496672.5 | 2012-07-18 04:03 | 1980.983 | 2 | 35 | 0.6747283 | 3.983482 | 32.58028 | 32.30506 | 131.5074 | 116.2126 | 9.717941e-05 | 0.06812451 | 0 | 0 | 0
11325 | 496702.5 | 2012-07-18 04:03 | 2010.998 | 2 | 35 | 0.6749082 | 3.986398 | 32.58591 | 32.30506 | 131.5298 | 116.2126 | 6.480217e-05 | 0.06812451 | 0 | 0 | 0
11326 | 496732.5 | 2012-07-18 04:04 | 2041.013 | 2 | 35 | 0.6749082 | 3.989638 | 32.59153 | 32.30506 | 131.5523 | 116.2126 | 0.0001296043 | 0.06812451 | 0 | 0 | 0
11327 | 496762.5 | 2012-07-18 04:04 | 2071.029 | 2 | 35 | 0.6747283 | 3.992554 | 32.59716 | 32.30506 | 131.5747 | 116.2126 | 0.0001296043 | 0.06812451 | 0 | 0 | 0
11328 | 496792.5 | 2012-07-18 04:05 | 2101.044 | 2 | 35 | 0.6747283 | 3.99547 | 32.60279 | 32.30506 | 131.5972 | 116.2126 | 3.237724e-05 | 0.06812451 | 0 | 0 | 0
11329 | 496822.6 | 2012-07-18 04:05 | 2131.051 | 2 | 35 | 0.6747283 | 3.998871 | 32.6084 | 32.30506 | 131.6196 | 116.2126 | 0.0001295567 | 0.06812451 | 0 | 0 | 0
11330 | 496852.6 | 2012-07-18 04:06 | 2161.059 | 2 | 35 | 0.6745483 | 4.001787 | 32.61403 | 32.30506 | 131.6422 | 116.2126 | 6.475449e-05 | 0.06812451 | 0 | 0 | 0
11331 | 496882.6 | 2012-07-18 04:06 | 2191.075 | 2 | 35 | 0.6747283 | 4.004865 | 32.61966 | 32.30506 | 131.6647 | 116.2126 | 9.717941e-05 | 0.06812451 | 0 | 0 | 0
11332 | 496912.6 | 2012-07-18 04:07 | 2221.09 | 2 | 35 | 0.6747283 | 4.008105 | 32.62528 | 32.30506 | 131.6872 | 116.2126 | 6.475449e-05 | 0.06812451 | 0 | 0 | 0
11333 | 496942.6 | 2012-07-18 04:07 | 2251.105 | 2 | 35 | 0.6745483 | 4.011345 | 32.63091 | 32.30506 | 131.7098 | 116.2126 | 9.717941e-05 | 0.06812451 | 0 | 0 | 0
11334 | 496972.6 | 2012-07-18 04:08 | 2281.121 | 2 | 35 | 0.6747283 | 4.014585 | 32.63653 | 32.30506 | 131.7323 | 116.2126 | 9.717941e-05 | 0.06812451 | 0 | 0 | 0
11335 | 497002.6 | 2012-07-18 04:08 | 2311.136 | 2 | 35 | 0.6747283 | 4.017825 | 32.64216 | 32.30506 | 131.7549 | 116.2126 | 9.727478e-05 | 0.06812451 | 0 | 0 | 0
11336 | 497032.7 | 2012-07-18 04:09 | 2341.151 | 2 | 35 | 0.6747283 | 4.021388 | 32.64779 | 32.30506 | 131.7775 | 116.2126 | 9.717941e-05 | 0.06812451 | 0 | 0 | 0
11337 | 497062.7 | 2012-07-18 04:09 | 2371.167 | 2 | 35 | 0.6747283 | 4.024466 | 32.65341 | 32.30506 | 131.8002 | 116.2126 | 3.242493e-05 | 0.06812451 | 0 | 0 | 0
11338 | 497092.7 | 2012-07-18 04:10 | 2401.182 | 2 | 35 | 0.6747283 | 4.027868 | 32.65904 | 32.30506 | 131.8228 | 116.2126 | 9.717941e-05 | 0.06812451 | 0 | 0 | 0
11339 | 497122.7 | 2012-07-18 04:10 | 2431.197 | 2 | 35 | 0.6747283 | 4.03127 | 32.66466 | 32.30506 | 131.8455 | 116.2126 | 9.717941e-05 | 0.06812451 | 0 | 0 | 0
11340 | 497152.7 | 2012-07-18 04:11 | 2461.213 | 2 | 35 | 0.6747283 | 4.03451 | 32.67029 | 32.30506 | 131.8682 | 116.2126 | 6.484985e-05 | 0.06812451 | 0 | 0 | 0
11341 | 497182.7 | 2012-07-18 04:11 | 2491.228 | 2 | 35 | 0.6745483 | 4.037911 | 32.67591 | 32.30506 | 131.8909 | 116.2126 | 6.484985e-05 | 0.06812451 | 0 | 0 | 0
11342 | 497212.7 | 2012-07-18 04:12 | 2521.243 | 2 | 35 | 0.6747283 | 4.041475 | 32.68154 | 32.30506 | 131.9136 | 116.2126 | 9.717941e-05 | 0.06812451 | 0 | 0 | 0
11343 | 497242.8 | 2012-07-18 04:12 | 2551.259 | 2 | 35 | 0.6747283 | 4.044877 | 32.68716 | 32.30506 | 131.9364 | 116.2126 | 6.484985e-05 | 0.06812451 | 0 | 0 | 0
11344 | 497272.8 | 2012-07-18 04:13 | 2581.274 | 2 | 35 | 0.6747283 | 4.048441 | 32.69279 | 32.30506 | 131.9591 | 116.2126 | 0.0001296043 | 0.06812451 | 0 | 0 | 0
11345 | 497302.8 | 2012-07-18 04:13 | 2611.289 | 2 | 35 | 0.6747283 | 4.052005 | 32.69841 | 32.30506 | 131.9819 | 116.2126 | 9.727478e-05 | 0.06812451 | 0 | 0 | 0
11346 | 497332.8 | 2012-07-18 04:14 | 2641.305 | 2 | 35 | 0.6747283 | 4.055569 | 32.70404 | 32.30506 | 132.0047 | 116.2126 | 9.727478e-05 | 0.06812451 | 0 | 0 | 0
11347 | 497362.8 | 2012-07-18 04:14 | 2671.32 | 2 | 35 | 0.6749082 | 4.059294 | 32.70967 | 32.30506 | 132.0275 | 116.2126 | 0.0001296043 | 0.06812451 | 0 | 0 | 0
11348 | 497392.8 | 2012-07-18 04:15 | 2701.335 | 2 | 35 | 0.6747283 | 4.062696 | 32.71529 | 32.30506 | 132.0504 | 116.2126 | 6.475449e-05 | 0.06812451 | 0 | 0 | 0
11349 | 497422.9 | 2012-07-18 04:15 | 2731.351 | 2 | 35 | 0.6747283 | 4.06626 | 32.72092 | 32.30506 | 132.0732 | 116.2126 | 9.717941e-05 | 0.06812451 | 0 | 0 | 0
11350 | 497452.9 | 2012-07-18 04:16 | 2761.366 | 2 | 35 | 0.6749082 | 4.070148 | 32.72654 | 32.30506 | 132.0961 | 116.2126 | 0.000129509 | 0.06812451 | 0 | 0 | 0
11351 | 497482.9 | 2012-07-18 04:16 | 2791.382 | 2 | 35 | 0.6747283 | 4.073711 | 32.73217 | 32.30506 | 132.119 | 116.2126 | 9.717941e-05 | 0.06812451 | 0 | 0 | 0
11352 | 497512.9 | 2012-07-18 04:17 | 2821.397 | 2 | 35 | 0.6745483 | 4.077437 | 32.73779 | 32.30506 | 132.142 | 116.2126 | 9.717941e-05 | 0.06812451 | 0 | 0 | 0
11353 | 497542.9 | 2012-07-18 04:17 | 2851.412 | 2 | 35 | 0.6747283 | 4.081325 | 32.74342 | 32.30506 | 132.1649 | 116.2126 | 0.0001296043 | 0.06812451 | 0 | 0 | 0
11354 | 497572.9 | 2012-07-18 04:18 | 2881.427 | 2 | 35 | 0.6747283 | 4.085051 | 32.74904 | 32.30506 | 132.1879 | 116.2126 | 0.0001296043 | 0.06812451 | 0 | 0 | 0
11355 | 497602.9 | 2012-07-18 04:18 | 2911.443 | 2 | 35 | 0.6747283 | 4.088939 | 32.75467 | 32.30506 | 132.2109 | 116.2126 | 9.717941e-05 | 0.06812451 | 0 | 0 | 0
11356 | 497633 | 2012-07-18 04:19 | 2941.458 | 2 | 35 | 0.6747283 | 4.092665 | 32.76029 | 32.30506 | 132.2339 | 116.2126 | 9.727478e-05 | 0.06812451 | 0 | 0 | 0
11357 | 497663 | 2012-07-18 04:19 | 2971.473 | 2 | 35 | 0.6747283 | 4.096552 | 32.76592 | 32.30506 | 132.2569 | 116.2126 | 9.717941e-05 | 0.06812451 | 0 | 0 | 0
11358 | 497693 | 2012-07-18 04:20 | 3001.489 | 2 | 35 | 0.6749082 | 4.10044 | 32.77154 | 32.30506 | 132.28 | 116.2126 | 9.717941e-05 | 0.06812451 | 0 | 0 | 0
11359 | 497723 | 2012-07-18 04:20 | 3031.504 | 2 | 35 | 0.6747283 | 4.10449 | 32.77717 | 32.30506 | 132.3031 | 116.2126 | 0.0001296043 | 0.06812451 | 0 | 0 | 0
11360 | 497753 | 2012-07-18 04:21 | 3061.519 | 2 | 35 | 0.6747283 | 4.108378 | 32.7828 | 32.30506 | 132.3262 | 116.2126 | 9.727478e-05 | 0.06812451 | 0 | 0 | 0
11361 | 497783 | 2012-07-18 04:21 | 3091.535 | 2 | 35 | 0.6747283 | 4.112428 | 32.78842 | 32.30506 | 132.3493 | 116.2126 | 9.727478e-05 | 0.06812451 | 0 | 0 | 0
11362 | 497813.1 | 2012-07-18 04:22 | 3121.55 | 2 | 35 | 0.6747283 | 4.116315 | 32.79405 | 32.30506 | 132.3724 | 116.2126 | 9.717941e-05 | 0.06812451 | 0 | 0 | 0
11363 | 497843.1 | 2012-07-18 04:22 | 3151.565 | 2 | 35 | 0.6749082 | 4.120689 | 32.79967 | 32.30506 | 132.3956 | 116.2126 | 9.717941e-05 | 0.06812451 | 0 | 0 | 0
11364 | 497873.1 | 2012-07-18 04:23 | 3181.581 | 2 | 35 | 0.6747283 | 4.124577 | 32.8053 | 32.30506 | 132.4188 | 116.2126 | 6.484985e-05 | 0.06812451 | 0 | 0 | 0
11365 | 497903.1 | 2012-07-18 04:23 | 3211.596 | 2 | 35 | 0.6747283 | 4.128788 | 32.81092 | 32.30506 | 132.442 | 116.2126 | 0.000129509 | 0.06812451 | 0 | 0 | 0
11366 | 497933.1 | 2012-07-18 04:24 | 3241.611 | 2 | 35 | 0.6747283 | 4.132838 | 32.81655 | 32.30506 | 132.4652 | 116.2126 | 6.475449e-05 | 0.06812451 | 0 | 0 | 0
11367 | 497963.1 | 2012-07-18 04:24 | 3271.626 | 2 | 35 | 0.6749082 | 4.13705 | 32.82217 | 32.30506 | 132.4885 | 116.2126 | 0.0001296043 | 0.06812451 | 0 | 0 | 0
11368 | 497993.1 | 2012-07-18 04:25 | 3301.642 | 2 | 35 | 0.6747283 | 4.141262 | 32.8278 | 32.30506 | 132.5118 | 116.2126 | 0.0001296043 | 0.06812451 | 0 | 0 | 0
11369 | 498023.2 | 2012-07-18 04:25 | 3331.657 | 2 | 35 | 0.6747283 | 4.145636 | 32.83343 | 32.30506 | 132.5351 | 116.2126 | 0.000129509 | 0.06812451 | 0 | 0 | 0
11370 | 498053.2 | 2012-07-18 04:26 | 3361.672 | 2 | 35 | 0.6745483 | 4.149848 | 32.83905 | 32.30506 | 132.5584 | 116.2126 | 0.0001296043 | 0.06812451 | 0 | 0 | 0
11371 | 498083.2 | 2012-07-18 04:26 | 3391.688 | 2 | 35 | 0.6747283 | 4.154059 | 32.84468 | 32.30506 | 132.5818 | 116.2126 | 9.717941e-05 | 0.06812451 | 0 | 0 | 0
11372 | 498113.2 | 2012-07-18 04:27 | 3421.703 | 2 | 35 | 0.6747283 | 4.158433 | 32.8503 | 32.30506 | 132.6052 | 116.2126 | 9.717941e-05 | 0.06812451 | 0 | 0 | 0
11373 | 498143.2 | 2012-07-18 04:27 | 3451.718 | 2 | 35 | 0.6745483 | 4.162807 | 32.85593 | 32.30506 | 132.6286 | 116.2126 | 9.717941e-05 | 0.06812451 | 0 | 0 | 0
11374 | 498173.2 | 2012-07-18 04:28 | 3481.734 | 2 | 35 | 0.6745483 | 4.167181 | 32.86155 | 32.30506 | 132.652 | 116.2126 | 0.0001296043 | 0.06812451 | 0 | 0 | 0
11375 | 498203.3 | 2012-07-18 04:28 | 3511.75 | 2 | 35 | 0.6747283 | 4.171555 | 32.86718 | 32.30506 | 132.6755 | 116.2126 | 9.717941e-05 | 0.06812451 | 0 | 0 | 0
11376 | 498233.3 | 2012-07-18 04:29 | 3541.764 | 2 | 35 | 0.6747283 | 4.175928 | 32.8728 | 32.30506 | 132.6989 | 116.2126 | 9.717941e-05 | 0.06812451 | 0 | 0 | 0
11377 | 498263.3 | 2012-07-18 04:29 | 3571.78 | 2 | 35 | 0.6749082 | 4.180302 | 32.87843 | 32.30506 | 132.7224 | 116.2126 | 6.484985e-05 | 0.06812451 | 0 | 0 | 0
11378 | 498293.3 | 2012-07-18 04:30 | 3601.795 | 2 | 35 | 0.6747283 | 4.185 | 32.88406 | 32.30506 | 132.746 | 116.2126 | 0.0001296043 | 0.06812451 | 0 | 0 | 0
11379 | 498323.3 | 2012-07-18 04:30 | 3631.81 | 2 | 35 | 0.6747283 | 4.189373 | 32.88968 | 32.30506 | 132.7695 | 116.2126 | 9.717941e-05 | 0.06812451 | 0 | 0 | 0
11380 | 498353.3 | 2012-07-18 04:31 | 3661.825 | 2 | 35 | 0.6745483 | 4.193909 | 32.89531 | 32.30506 | 132.7931 | 116.2126 | 0.0001619339 | 0.06812451 | 0 | 0 | 0
11381 | 498383.3 | 2012-07-18 04:31 | 3691.841 | 2 | 35 | 0.6747283 | 4.198283 | 32.90093 | 32.30506 | 132.8167 | 116.2126 | 6.484985e-05 | 0.06812451 | 0 | 0 | 0
11382 | 498423.3 | 2012-07-18 04:32 | 30.01532 | 3 | 35 | 0 | 4.09963 | 32.9028 | 32.30506 | 132.8245 | 116.2126 | -0.0004535675 | 0.06812451 | 0 | 0 | 0
11383 | 498453.3 | 2012-07-18 04:32 | 60.03077 | 3 | 35 | 0 | 4.086833 | 32.9028 | 32.30506 | 132.8245 | 116.2126 | -0.0002591133 | 0.06812451 | 0 | 0 | 0
11384 | 498483.3 | 2012-07-18 04:33 | 90.04614 | 3 | 35 | 0 | 4.078895 | 32.9028 | 32.30506 | 132.8245 | 116.2126 | -0.0001944542 | 0.06812451 | 0 | 0 | 0
11385 | 498513.3 | 2012-07-18 04:33 | 120.0145 | 3 | 35 | 0 | 4.07355 | 32.9028 | 32.30506 | 132.8245 | 116.2126 | -0.000129509 | 0.06812451 | 0 | 0 | 0
11386 | 498513.3 | 2012-07-18 04:33 | 1.909767072e-06 | 4 | 35 | 1.258118 | 4.200065 | 32.9028 | 32.30506 | 132.8245 | 116.2126 | 0 | 0.06812451 | 0 | 0 | 0
11387 | 498513.8 | 2012-07-18 04:33 | 0.4533664 | 4 | 35 | 1.206653 | 4.200065 | 32.90295 | 32.30506 | 132.8252 | 116.2126 | 0 | 0.06812451 | 0 | 0 | 0
11388 | 498515 | 2012-07-18 04:33 | 1.687488 | 4 | 35 | 1.156627 | 4.200065 | 32.90335 | 32.30506 | 132.8269 | 116.2126 | 0 | 0.06812451 | 0 | 0 | 0
11389 | 498516.9 | 2012-07-18 04:33 | 3.578098 | 4 | 35 | 1.106062 | 4.199903 | 32.90395 | 32.30506 | 132.8294 | 116.2126 | -3.242493e-05 | 0.06812451 | 0 | 0 | 0
11390 | 498519.3 | 2012-07-18 04:33 | 6.015422 | 4 | 35 | 1.056037 | 4.200065 | 32.90468 | 32.30506 | 132.8324 | 116.2126 | 3.242493e-05 | 0.06812451 | 0 | 0 | 0
11391 | 498522.5 | 2012-07-18 04:33 | 9.124899 | 4 | 35 | 1.005831 | 4.200065 | 32.90557 | 32.30506 | 132.8362 | 116.2126 | 0 | 0.06812451 | 0 | 0 | 0
11392 | 498526.3 | 2012-07-18 04:34 | 12.953 | 4 | 35 | 0.9556261 | 4.200065 | 32.90661 | 32.30506 | 132.8406 | 116.2126 | 0 | 0.06812451 | 0 | 0 | 0
11393 | 498531.2 | 2012-07-18 04:34 | 17.82795 | 4 | 35 | 0.9054208 | 4.200065 | 32.90787 | 32.30506 | 132.8458 | 116.2126 | 0 | 0.06812451 | 0 | 0 | 0
11394 | 498537.3 | 2012-07-18 04:34 | 23.99961 | 4 | 35 | 0.8552154 | 4.200065 | 32.90938 | 32.30506 | 132.8522 | 116.2126 | 0 | 0.06812451 | 0 | 0 | 0
11395 | 498545.3 | 2012-07-18 04:34 | 31.99971 | 4 | 35 | 0.8051901 | 4.200065 | 32.91122 | 32.30506 | 132.8599 | 116.2126 | 0 | 0.06812451 | 0 | 0 | 0
11396 | 498556 | 2012-07-18 04:34 | 42.65582 | 4 | 35 | 0.7551647 | 4.200065 | 32.91353 | 32.30506 | 132.8696 | 116.2126 | 0 | 0.06812451 | 0 | 0 | 0
11397 | 498570.8 | 2012-07-18 04:34 | 57.49946 | 4 | 35 | 0.7051394 | 4.200065 | 32.91653 | 32.30506 | 132.8822 | 116.2126 | 3.242493e-05 | 0.06812451 | 0 | 0 | 0
11398 | 498593 | 2012-07-18 04:35 | 79.63993 | 4 | 35 | 0.655114 | 4.200065 | 32.9207 | 32.30506 | 132.8997 | 116.2126 | 0 | 0.06812451 | 0 | 0 | 0
11399 | 498627.9 | 2012-07-18 04:35 | 114.53 | 4 | 35 | 0.6050887 | 4.200065 | 32.92679 | 32.30506 | 132.9253 | 116.2126 | 3.242493e-05 | 0.06812451 | 0 | 0 | 0
11400 | 498682.4 | 2012-07-18 04:36 | 169.0923 | 4 | 35 | 0.5550633 | 4.200065 | 32.93556 | 32.30506 | 132.9621 | 116.2126 | -3.232956e-05 | 0.06812451 | 0 | 0 | 0
11401 | 498758.2 | 2012-07-18 04:37 | 244.9195 | 4 | 35 | 0.505038 | 4.200065 | 32.9467 | 32.30506 | 133.009 | 116.2126 | 0 | 0.06812451 | 0 | 0 | 0
11402 | 498854.5 | 2012-07-18 04:39 | 341.184 | 4 | 35 | 0.4550126 | 4.199903 | 32.95952 | 32.30506 | 133.0628 | 116.2126 | -3.242493e-05 | 0.06812451 | 0 | 0 | 0
11403 | 498972.7 | 2012-07-18 04:41 | 459.417 | 4 | 35 | 0.4049872 | 4.200065 | 32.97362 | 32.30506 | 133.122 | 116.2126 | 0 | 0.06812451 | 0 | 0 | 0
11404 | 499118.1 | 2012-07-18 04:43 | 604.7279 | 4 | 35 | 0.3549619 | 4.200065 | 32.98893 | 32.30506 | 133.1863 | 116.2126 | -3.232956e-05 | 0.06812451 | 0 | 0 | 0
11405 | 499302.5 | 2012-07-18 04:46 | 789.1478 | 4 | 35 | 0.3049365 | 4.200065 | 33.00579 | 32.30506 | 133.2571 | 116.2126 | 0 | 0.06812451 | 0 | 0 | 0
11406 | 499546.1 | 2012-07-18 04:51 | 1032.739 | 4 | 35 | 0.2549112 | 4.199903 | 33.02466 | 32.30506 | 133.3364 | 116.2126 | -3.242493e-05 | 0.06812451 | 0 | 0 | 0
11407 | 499883 | 2012-07-18 04:56 | 1369.673 | 4 | 35 | 0.2048858 | 4.199903 | 33.04606 | 32.30506 | 133.4262 | 116.2126 | -3.242493e-05 | 0.06812451 | 0 | 0 | 0
11408 | 500394.3 | 2012-07-18 05:05 | 1880.933 | 4 | 35 | 0.1548605 | 4.200065 | 33.07137 | 32.30506 | 133.5326 | 116.2126 | -3.232956e-05 | 0.06812451 | 0 | 0 | 0
11409 | 501315.8 | 2012-07-18 05:20 | 2802.438 | 4 | 35 | 0.1048351 | 4.200065 | 33.10394 | 32.30506 | 133.6694 | 116.2126 | 0 | 0.06812451 | 0 | 0 | 0
11410 | 503612.2 | 2012-07-18 05:58 | 5098.849 | 4 | 35 | 0.05480975 | 4.200065 | 33.15213 | 32.30506 | 133.8718 | 116.2126 | 0 | 0.06812451 | 0 | 0 | 0
11411 | 504044.6 | 2012-07-18 06:06 | 5531.297 | 4 | 35 | 0.04995117 | 4.200065 | 33.15846 | 32.30506 | 133.8984 | 116.2126 | -3.232956e-05 | 0.06812451 | 0 | 0 | 0
11412 | 504104.7 | 2012-07-18 06:07 | 60.01478 | 5 | 35 | 0 | 4.190507 | 33.15846 | 32.30506 | 133.8984 | 116.2126 | -3.242493e-05 | 0.06812451 | 0 | 0 | 0
11413 | 504104.8 | 2012-07-18 06:07 | 0.1875053 | 6 | 35 | -7.418601e-05 | 4.190507 | 33.15846 | 32.30506 | 133.8984 | 116.2126 | -3.242493e-05 | 0.0883201 | 0 | 0 | 0
11414 | 504109.7 | 2012-07-18 06:07 | 5.015436 | 6 | 35 | -0.002233554 | 4.190184 | 33.15846 | 32.30506 | 133.8984 | 116.2126 | -3.232956e-05 | 0.0883201 | 0 | 0 | 0
11415 | 504109.7 | 2012-07-18 06:07 | 0.01490188 | 7 | 35 | -0.6745167 | 4.121499 | 33.15846 | 32.30506 | 133.8984 | 116.2126 | -0.01373692 | 0.0883201 | 0 | 0 | 0
11416 | 504139.7 | 2012-07-18 06:07 | 30.03012 | 7 | 35 | -0.6746967 | 4.081487 | 33.15846 | 32.31069 | 133.8984 | 116.2357 | -0.0006155968 | 0.0883201 | 0 | 0 | 0
11417 | 504169.7 | 2012-07-18 06:08 | 60.04561 | 7 | 35 | -0.6745167 | 4.064316 | 33.15846 | 32.31631 | 133.8984 | 116.2586 | -0.0003240585 | 0.0883201 | 0 | 0 | 0
11418 | 504199.7 | 2012-07-18 06:08 | 90.06066 | 7 | 35 | -0.6746967 | 4.051357 | 33.15846 | 32.32194 | 133.8984 | 116.2814 | -0.0003239632 | 0.0883201 | 0 | 0 | 0
11419 | 504229.7 | 2012-07-18 06:09 | 120.0759 | 7 | 35 | -0.6746967 | 4.040665 | 33.15846 | 32.32757 | 133.8984 | 116.3041 | -0.0002592087 | 0.0883201 | 0 | 0 | 0
11420 | 504259.8 | 2012-07-18 06:09 | 150.0912 | 7 | 35 | -0.6746967 | 4.03127 | 33.15846 | 32.33319 | 133.8984 | 116.3268 | -0.0002267838 | 0.0883201 | 0 | 0 | 0
11421 | 504289.8 | 2012-07-18 06:10 | 180.1064 | 7 | 35 | -0.6746967 | 4.02236 | 33.15846 | 32.33882 | 133.8984 | 116.3495 | -0.0002267838 | 0.0883201 | 0 | 0 | 0
11422 | 504319.8 | 2012-07-18 06:10 | 210.1217 | 7 | 35 | -0.6748766 | 4.013937 | 33.15846 | 32.34444 | 133.8984 | 116.3721 | -0.0002267838 | 0.0883201 | 0 | 0 | 0
11423 | 504349.8 | 2012-07-18 06:11 | 240.1372 | 7 | 35 | -0.6746967 | 4.006161 | 33.15846 | 32.35007 | 133.8984 | 116.3947 | -0.0002267838 | 0.0883201 | 0 | 0 | 0
11424 | 504379.8 | 2012-07-18 06:11 | 270.1524 | 7 | 35 | -0.6746967 | 3.998547 | 33.15846 | 32.35569 | 133.8984 | 116.4172 | -0.0001944065 | 0.0883201 | 0 | 0 | 0
11425 | 504409.8 | 2012-07-18 06:12 | 300.1677 | 7 | 35 | -0.6746967 | 3.990772 | 33.15846 | 32.36132 | 133.8984 | 116.4397 | -0.0002267838 | 0.0883201 | 0 | 0 | 0
11426 | 504439.8 | 2012-07-18 06:12 | 330.1829 | 7 | 35 | -0.6745167 | 3.983644 | 33.15846 | 32.36694 | 133.8984 | 116.4621 | -0.0001619816 | 0.0883201 | 0 | 0 | 0
11427 | 504469.9 | 2012-07-18 06:13 | 360.1982 | 7 | 35 | -0.6746967 | 3.976192 | 33.15846 | 32.37257 | 133.8984 | 116.4845 | -0.0002268314 | 0.0883201 | 0 | 0 | 0
11428 | 504499.9 | 2012-07-18 06:13 | 390.2134 | 7 | 35 | -0.6746967 | 3.969065 | 33.15846 | 32.37819 | 133.8984 | 116.5068 | -0.0002267838 | 0.0883201 | 0 | 0 | 0
11429 | 504529.9 | 2012-07-18 06:14 | 420.2286 | 7 | 35 | -0.6746967 | 3.962261 | 33.15846 | 32.38382 | 133.8984 | 116.5291 | -0.0001296043 | 0.0883201 | 0 | 0 | 0
11430 | 504559.9 | 2012-07-18 06:14 | 450.2441 | 7 | 35 | -0.6746967 | 3.955134 | 33.15846 | 32.38944 | 133.8984 | 116.5514 | -0.0001619816 | 0.0883201 | 0 | 0 | 0
11431 | 504589.9 | 2012-07-18 06:15 | 480.2592 | 7 | 35 | -0.6746967 | 3.948168 | 33.15846 | 32.39507 | 133.8984 | 116.5736 | -0.0001944065 | 0.0883201 | 0 | 0 | 0
11432 | 504619.9 | 2012-07-18 06:15 | 510.2746 | 7 | 35 | -0.6746967 | 3.941364 | 33.15846 | 32.4007 | 133.8984 | 116.5958 | -0.0001944065 | 0.0883201 | 0 | 0 | 0
11433 | 504650 | 2012-07-18 06:16 | 540.2899 | 7 | 35 | -0.6746967 | 3.934723 | 33.15846 | 32.40632 | 133.8984 | 116.618 | -0.0001620293 | 0.0883201 | 0 | 0 | 0
11434 | 504680 | 2012-07-18 06:16 | 570.305 | 7 | 35 | -0.6746967 | 3.927919 | 33.15846 | 32.41195 | 133.8984 | 116.6401 | -0.0001619816 | 0.0883201 | 0 | 0 | 0
11435 | 504710 | 2012-07-18 06:17 | 600.3203 | 7 | 35 | -0.6748766 | 3.921278 | 33.15846 | 32.41757 | 133.8984 | 116.6622 | -0.0001943588 | 0.0883201 | 0 | 0 | 0
11436 | 504740 | 2012-07-18 06:17 | 630.3356 | 7 | 35 | -0.6746967 | 3.914636 | 33.15846 | 32.4232 | 133.8984 | 116.6842 | -0.0001944065 | 0.0883201 | 0 | 0 | 0
11437 | 504770 | 2012-07-18 06:18 | 660.3509 | 7 | 35 | -0.6745167 | 3.908318 | 33.15846 | 32.42882 | 133.8984 | 116.7062 | -0.0001619816 | 0.0883201 | 0 | 0 | 0
11438 | 504800 | 2012-07-18 06:18 | 690.3661 | 7 | 35 | -0.6745167 | 3.901839 | 33.15846 | 32.43445 | 133.8984 | 116.7282 | -0.0001619816 | 0.0883201 | 0 | 0 | 0
11439 | 504830 | 2012-07-18 06:19 | 720.3816 | 7 | 35 | -0.6746967 | 3.895521 | 33.15846 | 32.44007 | 133.8984 | 116.7501 | -0.0001944065 | 0.0883201 | 0 | 0 | 0
11440 | 504860.1 | 2012-07-18 06:19 | 750.3967 | 7 | 35 | -0.6746967 | 3.889203 | 33.15846 | 32.4457 | 133.8984 | 116.772 | -0.0001944065 | 0.0883201 | 0 | 0 | 0
11441 | 504890.1 | 2012-07-18 06:20 | 780.412 | 7 | 35 | -0.6746967 | 3.883209 | 33.15846 | 32.45132 | 133.8984 | 116.7939 | -0.0001296043 | 0.0883201 | 0 | 0 | 0
11442 | 504920.1 | 2012-07-18 06:20 | 810.4272 | 7 | 35 | -0.6746967 | 3.876892 | 33.15846 | 32.45695 | 133.8984 | 116.8157 | -0.0001619816 | 0.0883201 | 0 | 0 | 0
11443 | 504950.1 | 2012-07-18 06:21 | 840.4425 | 7 | 35 | -0.6746967 | 3.870898 | 33.15846 | 32.46257 | 133.8984 | 116.8375 | -0.0001296043 | 0.0883201 | 0 | 0 | 0
11444 | 504980.1 | 2012-07-18 06:21 | 870.4578 | 7 | 35 | -0.6746967 | 3.865066 | 33.15846 | 32.4682 | 133.8984 | 116.8592 | -9.722709e-05 | 0.0883201 | 0 | 0 | 0
11445 | 505010.1 | 2012-07-18 06:22 | 900.4731 | 7 | 35 | -0.6743368 | 3.859073 | 33.15846 | 32.47382 | 133.8984 | 116.881 | -0.0001296043 | 0.0883201 | 0 | 0 | 0
11446 | 505040.2 | 2012-07-18 06:22 | 930.4886 | 7 | 35 | -0.6746967 | 3.853241 | 33.15846 | 32.47945 | 133.8984 | 116.9026 | -0.0001619816 | 0.0883201 | 0 | 0 | 0
11447 | 505070.2 | 2012-07-18 06:23 | 960.5037 | 7 | 35 | -0.6746967 | 3.847571 | 33.15846 | 32.48507 | 133.8984 | 116.9243 | -0.0001295567 | 0.0883201 | 0 | 0 | 0
11448 | 505100.2 | 2012-07-18 06:23 | 990.5191 | 7 | 35 | -0.6745167 | 3.841902 | 33.15846 | 32.4907 | 133.8984 | 116.9459 | -0.0001944065 | 0.0883201 | 0 | 0 | 0
11449 | 505130.2 | 2012-07-18 06:24 | 1020.534 | 7 | 35 | -0.6748766 | 3.836394 | 33.15846 | 32.49632 | 133.8984 | 116.9675 | -0.0001296043 | 0.0883201 | 0 | 0 | 0
11450 | 505160.2 | 2012-07-18 06:24 | 1050.55 | 7 | 35 | -0.6746967 | 3.83121 | 33.15846 | 32.50195 | 133.8984 | 116.9891 | -0.0001296043 | 0.0883201 | 0 | 0 | 0
11451 | 505190.2 | 2012-07-18 06:25 | 1080.565 | 7 | 35 | -0.6743368 | 3.825864 | 33.15846 | 32.50758 | 133.8984 | 117.0106 | -0.0001296043 | 0.0883201 | 0 | 0 | 0
11452 | 505220.2 | 2012-07-18 06:25 | 1110.58 | 7 | 35 | -0.6745167 | 3.820519 | 33.15846 | 32.5132 | 133.8984 | 117.0321 | -9.717941e-05 | 0.0883201 | 0 | 0 | 0
11453 | 505250.3 | 2012-07-18 06:26 | 1140.595 | 7 | 35 | -0.6746967 | 3.815497 | 33.15846 | 32.51883 | 133.8984 | 117.0536 | -0.0001296043 | 0.0883201 | 0 | 0 | 0
11454 | 505280.3 | 2012-07-18 06:26 | 1170.611 | 7 | 35 | -0.6746967 | 3.810313 | 33.15846 | 32.52445 | 133.8984 | 117.0751 | -0.0001296043 | 0.0883201 | 0 | 0 | 0
11455 | 505310.3 | 2012-07-18 06:27 | 1200.626 | 7 | 35 | -0.6746967 | 3.805291 | 33.15846 | 32.53008 | 133.8984 | 117.0965 | -0.0001296043 | 0.0883201 | 0 | 0 | 0
11456 | 505340.3 | 2012-07-18 06:27 | 1230.641 | 7 | 35 | -0.6746967 | 3.800432 | 33.15846 | 32.5357 | 133.8984 | 117.1179 | -0.0001619816 | 0.0883201 | 0 | 0 | 0
11457 | 505370.3 | 2012-07-18 06:28 | 1260.657 | 7 | 35 | -0.6748766 | 3.795734 | 33.15846 | 32.54133 | 133.8984 | 117.1392 | -9.717941e-05 | 0.0883201 | 0 | 0 | 0
11458 | 505400.3 | 2012-07-18 06:28 | 1290.672 | 7 | 35 | -0.6746967 | 3.790874 | 33.15846 | 32.54695 | 133.8984 | 117.1606 | -0.0001296043 | 0.0883201 | 0 | 0 | 0
11459 | 505430.4 | 2012-07-18 06:29 | 1320.687 | 7 | 35 | -0.6746967 | 3.786338 | 33.15846 | 32.55258 | 133.8984 | 117.1819 | -0.0001296043 | 0.0883201 | 0 | 0 | 0
11460 | 505460.4 | 2012-07-18 06:29 | 1350.702 | 7 | 35 | -0.6746967 | 3.781641 | 33.15846 | 32.5582 | 133.8984 | 117.2032 | -0.0001295567 | 0.0883201 | 0 | 0 | 0
11461 | 505490.4 | 2012-07-18 06:30 | 1380.717 | 7 | 35 | -0.6746967 | 3.777267 | 33.15846 | 32.56383 | 133.8984 | 117.2244 | -0.0001295567 | 0.0883201 | 0 | 0 | 0
11462 | 505520.4 | 2012-07-18 06:30 | 1410.733 | 7 | 35 | -0.6746967 | 3.772893 | 33.15846 | 32.56945 | 133.8984 | 117.2457 | -9.717941e-05 | 0.0883201 | 0 | 0 | 0
11463 | 505550.4 | 2012-07-18 06:31 | 1440.748 | 7 | 35 | -0.6745167 | 3.768519 | 33.15846 | 32.57508 | 133.8984 | 117.2669 | -0.0001296043 | 0.0883201 | 0 | 0 | 0
11464 | 505580.4 | 2012-07-18 06:31 | 1470.763 | 7 | 35 | -0.6746967 | 3.764146 | 33.15846 | 32.5807 | 133.8984 | 117.2881 | -0.0001296043 | 0.0883201 | 0 | 0 | 0
11465 | 505610.4 | 2012-07-18 06:32 | 1500.779 | 7 | 35 | -0.6746967 | 3.760096 | 33.15846 | 32.58633 | 133.8984 | 117.3092 | -9.717941e-05 | 0.0883201 | 0 | 0 | 0
11466 | 505640.5 | 2012-07-18 06:32 | 1530.794 | 7 | 35 | -0.6745167 | 3.756046 | 33.15846 | 32.59195 | 133.8984 | 117.3304 | -9.717941e-05 | 0.0883201 | 0 | 0 | 0
11467 | 505670.5 | 2012-07-18 06:33 | 1560.809 | 7 | 35 | -0.6748766 | 3.751672 | 33.15846 | 32.59758 | 133.8984 | 117.3515 | -9.717941e-05 | 0.0883201 | 0 | 0 | 0
11468 | 505700.5 | 2012-07-18 06:33 | 1590.825 | 7 | 35 | -0.6746967 | 3.747622 | 33.15846 | 32.6032 | 133.8984 | 117.3726 | -9.717941e-05 | 0.0883201 | 0 | 0 | 0
11469 | 505730.5 | 2012-07-18 06:34 | 1620.84 | 7 | 35 | -0.6745167 | 3.743735 | 33.15846 | 32.60883 | 133.8984 | 117.3937 | -9.717941e-05 | 0.0883201 | 0 | 0 | 0
11470 | 505760.5 | 2012-07-18 06:34 | 1650.855 | 7 | 35 | -0.6745167 | 3.740009 | 33.15846 | 32.61446 | 133.8984 | 117.4147 | -6.480217e-05 | 0.0883201 | 0 | 0 | 0
11471 | 505790.5 | 2012-07-18 06:35 | 1680.87 | 7 | 35 | -0.6745167 | 3.735959 | 33.15846 | 32.62008 | 133.8984 | 117.4357 | -9.717941e-05 | 0.0883201 | 0 | 0 | 0
11472 | 505820.6 | 2012-07-18 06:35 | 1710.885 | 7 | 35 | -0.6746967 | 3.731909 | 33.15846 | 32.62571 | 133.8984 | 117.4567 | -0.0001619816 | 0.0883201 | 0 | 0 | 0
11473 | 505850.6 | 2012-07-18 06:36 | 1740.901 | 7 | 35 | -0.6748766 | 3.728345 | 33.15846 | 32.63133 | 133.8984 | 117.4777 | -9.722709e-05 | 0.0883201 | 0 | 0 | 0
11474 | 505880.6 | 2012-07-18 06:36 | 1770.916 | 7 | 35 | -0.6746967 | 3.72462 | 33.15846 | 32.63696 | 133.8984 | 117.4987 | -6.480217e-05 | 0.0883201 | 0 | 0 | 0
11475 | 505910.6 | 2012-07-18 06:37 | 1800.931 | 7 | 35 | -0.6746967 | 3.720894 | 33.15846 | 32.64258 | 133.8984 | 117.5196 | -9.717941e-05 | 0.0883201 | 0 | 0 | 0
11476 | 505940.6 | 2012-07-18 06:37 | 1830.947 | 7 | 35 | -0.6746967 | 3.71733 | 33.15846 | 32.64821 | 133.8984 | 117.5405 | -9.717941e-05 | 0.0883201 | 0 | 0 | 0
11477 | 505970.6 | 2012-07-18 06:38 | 1860.962 | 7 | 35 | -0.6748766 | 3.713766 | 33.15846 | 32.65383 | 133.8984 | 117.5614 | -9.722709e-05 | 0.0883201 | 0 | 0 | 0
11478 | 506000.6 | 2012-07-18 06:38 | 1890.98 | 7 | 35 | -0.6746967 | 3.710526 | 33.15846 | 32.65946 | 133.8984 | 117.5823 | -6.475449e-05 | 0.0883201 | 0 | 0 | 0
11479 | 506030.7 | 2012-07-18 06:39 | 1920.992 | 7 | 35 | -0.6748766 | 3.706963 | 33.15846 | 32.66508 | 133.8984 | 117.6032 | -0.0001296043 | 0.0883201 | 0 | 0 | 0
11480 | 506060.7 | 2012-07-18 06:39 | 1951.008 | 7 | 35 | -0.6746967 | 3.703561 | 33.15846 | 32.67071 | 133.8984 | 117.624 | -9.717941e-05 | 0.0883201 | 0 | 0 | 0
11481 | 506090.7 | 2012-07-18 06:40 | 1981.023 | 7 | 35 | -0.6746967 | 3.700321 | 33.15846 | 32.67633 | 133.8984 | 117.6449 | -6.480217e-05 | 0.0883201 | 0 | 0 | 0
11482 | 506120.7 | 2012-07-18 06:40 | 2011.038 | 7 | 35 | -0.6746967 | 3.696919 | 33.15846 | 32.68196 | 133.8984 | 117.6657 | -0.0001296043 | 0.0883201 | 0 | 0 | 0
11483 | 506150.7 | 2012-07-18 06:41 | 2041.053 | 7 | 35 | -0.6746967 | 3.693841 | 33.15846 | 32.68759 | 133.8984 | 117.6864 | -6.480217e-05 | 0.0883201 | 0 | 0 | 0
11484 | 506180.7 | 2012-07-18 06:41 | 2071.069 | 7 | 35 | -0.6746967 | 3.690601 | 33.15846 | 32.69321 | 133.8984 | 117.7072 | -9.722709e-05 | 0.0883201 | 0 | 0 | 0
11485 | 506210.8 | 2012-07-18 06:42 | 2101.084 | 7 | 35 | -0.6746967 | 3.687524 | 33.15846 | 32.69884 | 133.8984 | 117.728 | -9.717941e-05 | 0.0883201 | 0 | 0 | 0
11486 | 506240.8 | 2012-07-18 06:42 | 2131.099 | 7 | 35 | -0.6746967 | 3.684608 | 33.15846 | 32.70446 | 133.8984 | 117.7487 | -6.480217e-05 | 0.0883201 | 0 | 0 | 0
11487 | 506270.8 | 2012-07-18 06:43 | 2161.115 | 7 | 35 | -0.6746967 | 3.681692 | 33.15846 | 32.71009 | 133.8984 | 117.7694 | -6.480217e-05 | 0.0883201 | 0 | 0 | 0
11488 | 506300.8 | 2012-07-18 06:43 | 2191.13 | 7 | 35 | -0.6746967 | 3.678614 | 33.15846 | 32.71571 | 133.8984 | 117.7901 | -9.722709e-05 | 0.0883201 | 0 | 0 | 0
11489 | 506330.8 | 2012-07-18 06:44 | 2221.145 | 7 | 35 | -0.6745167 | 3.67586 | 33.15846 | 32.72134 | 133.8984 | 117.8108 | -9.717941e-05 | 0.0883201 | 0 | 0 | 0
11490 | 506360.8 | 2012-07-18 06:44 | 2251.16 | 7 | 35 | -0.6745167 | 3.673106 | 33.15846 | 32.72696 | 133.8984 | 117.8315 | -6.480217e-05 | 0.0883201 | 0 | 0 | 0
11491 | 506390.8 | 2012-07-18 06:45 | 2281.176 | 7 | 35 | -0.6746967 | 3.670352 | 33.15846 | 32.73259 | 133.8984 | 117.8521 | -6.480217e-05 | 0.0883201 | 0 | 0 | 0
11492 | 506420.9 | 2012-07-18 06:45 | 2311.191 | 7 | 35 | -0.6746967 | 3.667598 | 33.15846 | 32.73821 | 133.8984 | 117.8728 | -9.722709e-05 | 0.0883201 | 0 | 0 | 0
11493 | 506450.9 | 2012-07-18 06:46 | 2341.206 | 7 | 35 | -0.6745167 | 3.665169 | 33.15846 | 32.74384 | 133.8984 | 117.8934 | -6.480217e-05 | 0.0883201 | 0 | 0 | 0
11494 | 506480.9 | 2012-07-18 06:46 | 2371.221 | 7 | 35 | -0.6746967 | 3.662739 | 33.15846 | 32.74946 | 133.8984 | 117.914 | -9.717941e-05 | 0.0883201 | 0 | 0 | 0
11495 | 506510.9 | 2012-07-18 06:47 | 2401.237 | 7 | 35 | -0.6746967 | 3.660147 | 33.15846 | 32.75509 | 133.8984 | 117.9346 | -9.717941e-05 | 0.0883201 | 0 | 0 | 0
11496 | 506540.9 | 2012-07-18 06:47 | 2431.252 | 7 | 35 | -0.6748766 | 3.657879 | 33.15846 | 32.76072 | 133.8984 | 117.9552 | -6.480217e-05 | 0.0883201 | 0 | 0 | 0
11497 | 506570.9 | 2012-07-18 06:48 | 2461.267 | 7 | 35 | -0.6746967 | 3.655449 | 33.15846 | 32.76634 | 133.8984 | 117.9758 | -9.722709e-05 | 0.0883201 | 0 | 0 | 0
11498 | 506600.9 | 2012-07-18 06:48 | 2491.283 | 7 | 35 | -0.6748766 | 3.653181 | 33.15846 | 32.77197 | 133.8984 | 117.9963 | -9.717941e-05 | 0.0883201 | 0 | 0 | 0
11499 | 506631 | 2012-07-18 06:49 | 2521.298 | 7 | 35 | -0.6746967 | 3.650913 | 33.15846 | 32.77759 | 133.8984 | 118.0169 | -9.717941e-05 | 0.0883201 | 0 | 0 | 0
11500 | 506661 | 2012-07-18 06:49 | 2551.313 | 7 | 35 | -0.6746967 | 3.648646 | 33.15846 | 32.78322 | 133.8984 | 118.0374 | -6.480217e-05 | 0.0883201 | 0 | 0 | 0
11501 | 506691 | 2012-07-18 06:50 | 2581.329 | 7 | 35 | -0.6748766 | 3.64654 | 33.15846 | 32.78884 | 133.8984 | 118.0579 | -6.480217e-05 | 0.0883201 | 0 | 0 | 0
11502 | 506721 | 2012-07-18 06:50 | 2611.344 | 7 | 35 | -0.6748766 | 3.644272 | 33.15846 | 32.79447 | 133.8984 | 118.0784 | -9.717941e-05 | 0.0883201 | 0 | 0 | 0
11503 | 506751 | 2012-07-18 06:51 | 2641.359 | 7 | 35 | -0.6746967 | 3.642328 | 33.15846 | 32.80009 | 133.8984 | 118.0989 | -3.242493e-05 | 0.0883201 | 0 | 0 | 0
11504 | 506781 | 2012-07-18 06:51 | 2671.374 | 7 | 35 | -0.6748766 | 3.64006 | 33.15846 | 32.80571 | 133.8984 | 118.1194 | -9.722709e-05 | 0.0883201 | 0 | 0 | 0
11505 | 506811 | 2012-07-18 06:52 | 2701.374 | 7 | 35 | -0.6745167 | 3.638278 | 33.15846 | 32.81134 | 133.8984 | 118.1399 | 0 | 0.0883201 | 0 | 0 | 0
11506 | 506841.1 | 2012-07-18 06:52 | 2731.389 | 7 | 35 | -0.6745167 | 3.63601 | 33.15846 | 32.81696 | 133.8984 | 118.1603 | -6.480217e-05 | 0.0883201 | 0 | 0 | 0
11507 | 506871.1 | 2012-07-18 06:53 | 2761.405 | 7 | 35 | -0.6746967 | 3.633742 | 33.15846 | 32.82259 | 133.8984 | 118.1808 | -9.717941e-05 | 0.0883201 | 0 | 0 | 0
11508 | 506901.1 | 2012-07-18 06:53 | 2791.42 | 7 | 35 | -0.6746967 | 3.631636 | 33.15846 | 32.82821 | 133.8984 | 118.2012 | -6.480217e-05 | 0.0883201 | 0 | 0 | 0
11509 | 506931.1 | 2012-07-18 06:54 | 2821.435 | 7 | 35 | -0.6748766 | 3.629369 | 33.15846 | 32.83384 | 133.8984 | 118.2216 | -9.717941e-05 | 0.0883201 | 0 | 0 | 0
11510 | 506961.1 | 2012-07-18 06:54 | 2851.45 | 7 | 35 | -0.6745167 | 3.627425 | 33.15846 | 32.83946 | 133.8984 | 118.242 | -6.480217e-05 | 0.0883201 | 0 | 0 | 0
11511 | 506991.1 | 2012-07-18 06:55 | 2881.466 | 7 | 35 | -0.6745167 | 3.625319 | 33.15846 | 32.84509 | 133.8984 | 118.2624 | -3.237724e-05 | 0.0883201 | 0 | 0 | 0
11512 | 507021.1 | 2012-07-18 06:55 | 2911.481 | 7 | 35 | -0.6746967 | 3.622889 | 33.15846 | 32.85071 | 133.8984 | 118.2828 | -3.242493e-05 | 0.0883201 | 0 | 0 | 0
11513 | 507051.2 | 2012-07-18 06:56 | 2941.496 | 7 | 35 | -0.6746967 | 3.620621 | 33.15846 | 32.85634 | 133.8984 | 118.3032 | -9.722709e-05 | 0.0883201 | 0 | 0 | 0
11514 | 507081.2 | 2012-07-18 06:56 | 2971.512 | 7 | 35 | -0.6746967 | 3.618191 | 33.15846 | 32.86197 | 133.8984 | 118.3236 | -6.475449e-05 | 0.0883201 | 0 | 0 | 0
11515 | 507111.2 | 2012-07-18 06:57 | 3001.527 | 7 | 35 | -0.6748766 | 3.615761 | 33.15846 | 32.86759 | 133.8984 | 118.3439 | -6.480217e-05 | 0.0883201 | 0 | 0 | 0
11516 | 507141.2 | 2012-07-18 06:57 | 3031.542 | 7 | 35 | -0.6746967 | 3.613331 | 33.15846 | 32.87322 | 133.8984 | 118.3642 | -6.480217e-05 | 0.0883201 | 0 | 0 | 0
11517 | 507171.2 | 2012-07-18 06:58 | 3061.557 | 7 | 35 | -0.6746967 | 3.610578 | 33.15846 | 32.87884 | 133.8984 | 118.3845 | -6.480217e-05 | 0.0883201 | 0 | 0 | 0
11518 | 507201.2 | 2012-07-18 06:58 | 3091.572 | 7 | 35 | -0.6746967 | 3.607824 | 33.15846 | 32.88447 | 133.8984 | 118.4049 | -3.242493e-05 | 0.0883201 | 0 | 0 | 0
11519 | 507231.3 | 2012-07-18 06:59 | 3121.588 | 7 | 35 | -0.6743368 | 3.604908 | 33.15846 | 32.89009 | 133.8984 | 118.4251 | -9.722709e-05 | 0.0883201 | 0 | 0 | 0
11520 | 507261.3 | 2012-07-18 06:59 | 3151.603 | 7 | 35 | -0.6745167 | 3.602154 | 33.15846 | 32.89572 | 133.8984 | 118.4454 | -6.480217e-05 | 0.0883201 | 0 | 0 | 0
11521 | 507291.3 | 2012-07-18 07:00 | 3181.618 | 7 | 35 | -0.6746967 | 3.599076 | 33.15846 | 32.90134 | 133.8984 | 118.4657 | -6.480217e-05 | 0.0883201 | 0 | 0 | 0
11522 | 507321.3 | 2012-07-18 07:00 | 3211.633 | 7 | 35 | -0.6746967 | 3.595836 | 33.15846 | 32.90697 | 133.8984 | 118.4859 | -0.0001295567 | 0.0883201 | 0 | 0 | 0
11523 | 507351.3 | 2012-07-18 07:01 | 3241.649 | 7 | 35 | -0.6746967 | 3.592434 | 33.15846 | 32.91259 | 133.8984 | 118.5061 | -9.722709e-05 | 0.0883201 | 0 | 0 | 0
11524 | 507381.3 | 2012-07-18 07:01 | 3271.664 | 7 | 35 | -0.6746967 | 3.588871 | 33.15846 | 32.91822 | 133.8984 | 118.5263 | -9.717941e-05 | 0.0883201 | 0 | 0 | 0
11525 | 507411.3 | 2012-07-18 07:02 | 3301.679 | 7 | 35 | -0.6745167 | 3.585145 | 33.15846 | 32.92384 | 133.8984 | 118.5465 | -9.722709e-05 | 0.0883201 | 0 | 0 | 0
11526 | 507441.4 | 2012-07-18 07:02 | 3331.695 | 7 | 35 | -0.6748766 | 3.581095 | 33.15846 | 32.92947 | 133.8984 | 118.5666 | -0.0001620293 | 0.0883201 | 0 | 0 | 0
11527 | 507471.4 | 2012-07-18 07:03 | 3361.71 | 7 | 35 | -0.6745167 | 3.577207 | 33.15846 | 32.93509 | 133.8984 | 118.5868 | -6.480217e-05 | 0.0883201 | 0 | 0 | 0
11528 | 507501.4 | 2012-07-18 07:03 | 3391.725 | 7 | 35 | -0.6746967 | 3.572671 | 33.15846 | 32.94072 | 133.8984 | 118.6069 | -0.0001296043 | 0.0883201 | 0 | 0 | 0
11529 | 507531.4 | 2012-07-18 07:04 | 3421.74 | 7 | 35 | -0.6746967 | 3.567974 | 33.15846 | 32.94634 | 133.8984 | 118.627 | -0.0001295567 | 0.0883201 | 0 | 0 | 0
11530 | 507561.4 | 2012-07-18 07:04 | 3451.756 | 7 | 35 | -0.6746967 | 3.563114 | 33.15846 | 32.95197 | 133.8984 | 118.647 | -0.0001620293 | 0.0883201 | 0 | 0 | 0
11531 | 507591.4 | 2012-07-18 07:05 | 3481.771 | 7 | 35 | -0.6745167 | 3.55793 | 33.15846 | 32.95759 | 133.8984 | 118.6671 | -0.0001296043 | 0.0883201 | 0 | 0 | 0
11532 | 507621.5 | 2012-07-18 07:05 | 3511.786 | 7 | 35 | -0.6746967 | 3.552261 | 33.15846 | 32.96322 | 133.8984 | 118.6871 | -0.0001619816 | 0.0883201 | 0 | 0 | 0
11533 | 507651.5 | 2012-07-18 07:06 | 3541.801 | 7 | 35 | -0.6746967 | 3.546429 | 33.15846 | 32.96885 | 133.8984 | 118.707 | -0.0001619816 | 0.0883201 | 0 | 0 | 0
11534 | 507681.5 | 2012-07-18 07:06 | 3571.817 | 7 | 35 | -0.6746967 | 3.539949 | 33.15846 | 32.97447 | 133.8984 | 118.727 | -0.0002267838 | 0.0883201 | 0 | 0 | 0
11535 | 507711.5 | 2012-07-18 07:07 | 3601.832 | 7 | 35 | -0.6746967 | 3.533308 | 33.15846 | 32.9801 | 133.8984 | 118.7469 | -0.0001944065 | 0.0883201 | 0 | 0 | 0
11536 | 507741.5 | 2012-07-18 07:07 | 3631.847 | 7 | 35 | -0.6748766 | 3.526018 | 33.15846 | 32.98572 | 133.8984 | 118.7667 | -0.0002267838 | 0.0883201 | 0 | 0 | 0
11537 | 507771.5 | 2012-07-18 07:08 | 3661.862 | 7 | 35 | -0.6745167 | 3.518404 | 33.15846 | 32.99135 | 133.8984 | 118.7865 | -0.0001944065 | 0.0883201 | 0 | 0 | 0
11538 | 507801.5 | 2012-07-18 07:08 | 3691.878 | 7 | 35 | -0.6746967 | 3.509981 | 33.15846 | 32.99697 | 133.8984 | 118.8063 | -0.0002267838 | 0.0883201 | 0 | 0 | 0
11539 | 507831.6 | 2012-07-18 07:09 | 3721.893 | 7 | 35 | -0.6746967 | 3.500747 | 33.15846 | 33.0026 | 133.8984 | 118.826 | -0.0002267838 | 0.0883201 | 0 | 0 | 0
11540 | 507861.6 | 2012-07-18 07:09 | 3751.908 | 7 | 35 | -0.6746967 | 3.490704 | 33.15846 | 33.00822 | 133.8984 | 118.8457 | -0.000259161 | 0.0883201 | 0 | 0 | 0
11541 | 507891.6 | 2012-07-18 07:10 | 3781.924 | 7 | 35 | -0.6745167 | 3.479688 | 33.15846 | 33.01385 | 133.8984 | 118.8653 | -0.0002915859 | 0.0883201 | 0 | 0 | 0
11542 | 507921.6 | 2012-07-18 07:10 | 3811.939 | 7 | 35 | -0.6745167 | 3.468025 | 33.15846 | 33.01947 | 133.8984 | 118.8848 | -0.000259161 | 0.0883201 | 0 | 0 | 0
11543 | 507951.6 | 2012-07-18 07:11 | 3841.954 | 7 | 35 | -0.6746967 | 3.454742 | 33.15846 | 33.0251 | 133.8984 | 118.9043 | -0.0003563404 | 0.0883201 | 0 | 0 | 0
11544 | 507981.6 | 2012-07-18 07:11 | 3871.957 | 7 | 35 | -0.6746967 | 3.440486 | 33.15846 | 33.03072 | 133.8984 | 118.9237 | -0.0004211426 | 0.0883201 | 0 | 0 | 0
11545 | 508011.6 | 2012-07-18 07:12 | 3901.969 | 7 | 35 | -0.6745167 | 3.425421 | 33.15846 | 33.03635 | 133.8984 | 118.943 | -0.0004211426 | 0.0883201 | 0 | 0 | 0
11546 | 508041.7 | 2012-07-18 07:12 | 3931.984 | 7 | 35 | -0.6748766 | 3.408736 | 33.15846 | 33.04197 | 133.8984 | 118.9622 | -0.0004859924 | 0.0883201 | 0 | 0 | 0
11547 | 508071.7 | 2012-07-18 07:13 | 3962 | 7 | 35 | -0.6746967 | 3.391079 | 33.15846 | 33.0476 | 133.8984 | 118.9813 | -0.0005183697 | 0.0883201 | 0 | 0 | 0
11548 | 508101.7 | 2012-07-18 07:13 | 3992.015 | 7 | 35 | -0.6745167 | 3.371964 | 33.15846 | 33.05322 | 133.8984 | 119.0004 | -0.0005183697 | 0.0883201 | 0 | 0 | 0
11549 | 508131.7 | 2012-07-18 07:14 | 4022.03 | 7 | 35 | -0.6745167 | 3.351877 | 33.15846 | 33.05885 | 133.8984 | 119.0193 | -0.0005183697 | 0.0883201 | 0 | 0 | 0
11550 | 508161.7 | 2012-07-18 07:14 | 4052.045 | 7 | 35 | -0.6746967 | 3.33017 | 33.15846 | 33.06447 | 133.8984 | 119.0381 | -0.0006155491 | 0.0883201 | 0 | 0 | 0
11551 | 508191.7 | 2012-07-18 07:15 | 4082.061 | 7 | 35 | -0.6745167 | 3.307653 | 33.15846 | 33.0701 | 133.8984 | 119.0567 | -0.0005507946 | 0.0883201 | 0 | 0 | 0
11552 | 508221.7 | 2012-07-18 07:15 | 4112.076 | 7 | 35 | -0.6746967 | 3.284488 | 33.15846 | 33.07572 | 133.8984 | 119.0753 | -0.0005831718 | 0.0883201 | 0 | 0 | 0
11553 | 508251.8 | 2012-07-18 07:16 | 4142.092 | 7 | 35 | -0.6745167 | 3.260838 | 33.15846 | 33.08135 | 133.8984 | 119.0937 | -0.0006155491 | 0.0883201 | 0 | 0 | 0
11554 | 508281.8 | 2012-07-18 07:16 | 4172.106 | 7 | 35 | -0.6746967 | 3.236863 | 33.15846 | 33.08697 | 133.8984 | 119.112 | -0.0006155491 | 0.0883201 | 0 | 0 | 0
11555 | 508311.8 | 2012-07-18 07:17 | 4202.122 | 7 | 35 | -0.6746967 | 3.212888 | 33.15846 | 33.0926 | 133.8984 | 119.1301 | -0.000647974 | 0.0883201 | 0 | 0 | 0
11556 | 508341.8 | 2012-07-18 07:17 | 4232.137 | 7 | 35 | -0.6746967 | 3.188913 | 33.15846 | 33.09823 | 133.8984 | 119.1481 | -0.000647974 | 0.0883201 | 0 | 0 | 0
11557 | 508371.8 | 2012-07-18 07:18 | 4262.152 | 7 | 35 | -0.6745167 | 3.165425 | 33.15846 | 33.10385 | 133.8984 | 119.166 | -0.0006155968 | 0.0883201 | 0 | 0 | 0
11558 | 508401.8 | 2012-07-18 07:18 | 4292.168 | 7 | 35 | -0.6746967 | 3.141936 | 33.15846 | 33.10948 | 133.8984 | 119.1837 | -0.000647974 | 0.0883201 | 0 | 0 | 0
11559 | 508431.8 | 2012-07-18 07:19 | 4322.183 | 7 | 35 | -0.6745167 | 3.119257 | 33.15846 | 33.1151 | 133.8984 | 119.2013 | -0.0005507946 | 0.0883201 | 0 | 0 | 0
11560 | 508461.9 | 2012-07-18 07:19 | 4352.198 | 7 | 35 | -0.6745167 | 3.096902 | 33.15846 | 33.12073 | 133.8984 | 119.2188 | -0.0005831718 | 0.0883201 | 0 | 0 | 0
11561 | 508491.9 | 2012-07-18 07:20 | 4382.213 | 7 | 35 | -0.6746967 | 3.074709 | 33.15846 | 33.12635 | 133.8984 | 119.2362 | -0.0005831718 | 0.0883201 | 0 | 0 | 0
11562 | 508521.9 | 2012-07-18 07:20 | 4412.229 | 7 | 35 | -0.6746967 | 3.053488 | 33.15846 | 33.13198 | 133.8984 | 119.2534 | -0.0005507469 | 0.0883201 | 0 | 0 | 0
11563 | 508551.9 | 2012-07-18 07:21 | 4442.244 | 7 | 35 | -0.6746967 | 3.032429 | 33.15846 | 33.1376 | 133.8984 | 119.2705 | -0.0005831718 | 0.0883201 | 0 | 0 | 0
11564 | 508581.9 | 2012-07-18 07:21 | 4472.259 | 7 | 35 | -0.6746967 | 3.012019 | 33.15846 | 33.14323 | 133.8984 | 119.2875 | -0.0005507469 | 0.0883201 | 0 | 0 | 0
11565 | 508611.9 | 2012-07-18 07:22 | 4502.274 | 7 | 35 | -0.6746967 | 2.992094 | 33.15846 | 33.14885 | 133.8984 | 119.3044 | -0.0005183697 | 0.0883201 | 0 | 0 | 0
11566 | 508642 | 2012-07-18 07:22 | 4532.29 | 7 | 35 | -0.6746967 | 2.972331 | 33.15846 | 33.15448 | 133.8984 | 119.3212 | -0.0005183697 | 0.0883201 | 0 | 0 | 0
11567 | 508672 | 2012-07-18 07:23 | 4562.305 | 7 | 35 | -0.6746967 | 2.953216 | 33.15846 | 33.1601 | 133.8984 | 119.3379 | -0.0005507946 | 0.0883201 | 0 | 0 | 0
11568 | 508702 | 2012-07-18 07:23 | 4592.32 | 7 | 35 | -0.6746967 | 2.934425 | 33.15846 | 33.16573 | 133.8984 | 119.3544 | -0.0004859447 | 0.0883201 | 0 | 0 | 0
11569 | 508732 | 2012-07-18 07:24 | 4622.335 | 7 | 35 | -0.6745167 | 2.915796 | 33.15846 | 33.17135 | 133.8984 | 119.3709 | -0.0004859924 | 0.0883201 | 0 | 0 | 0
11570 | 508762 | 2012-07-18 07:24 | 4652.351 | 7 | 35 | -0.6746967 | 2.897653 | 33.15846 | 33.17698 | 133.8984 | 119.3872 | -0.0004859447 | 0.0883201 | 0 | 0 | 0
11571 | 508792 | 2012-07-18 07:25 | 4682.366 | 7 | 35 | -0.6746967 | 2.879348 | 33.15846 | 33.1826 | 133.8984 | 119.4035 | -0.0004859447 | 0.0883201 | 0 | 0 | 0
11572 | 508822 | 2012-07-18 07:25 | 4712.381 | 7 | 35 | -0.6746967 | 2.86088 | 33.15846 | 33.18823 | 133.8984 | 119.4196 | -0.0004859924 | 0.0883201 | 0 | 0 | 0
11573 | 508852.1 | 2012-07-18 07:26 | 4742.397 | 7 | 35 | -0.6745167 | 2.843061 | 33.15846 | 33.19385 | 133.8984 | 119.4357 | -0.0004211426 | 0.0883201 | 0 | 0 | 0
11574 | 508882.1 | 2012-07-18 07:26 | 4772.412 | 7 | 35 | -0.6746967 | 2.824756 | 33.15846 | 33.19948 | 133.8984 | 119.4516 | -0.0004859447 | 0.0883201 | 0 | 0 | 0
11575 | 508912.1 | 2012-07-18 07:27 | 4802.427 | 7 | 35 | -0.6746967 | 2.806289 | 33.15846 | 33.2051 | 133.8984 | 119.4674 | -0.0005183697 | 0.0883201 | 0 | 0 | 0
11576 | 508942.1 | 2012-07-18 07:27 | 4832.443 | 7 | 35 | -0.6746967 | 2.787498 | 33.15846 | 33.21073 | 133.8984 | 119.4832 | -0.0005183697 | 0.0883201 | 0 | 0 | 0
11577 | 508972.1 | 2012-07-18 07:28 | 4862.458 | 7 | 35 | -0.6748766 | 2.768545 | 33.15846 | 33.21635 | 133.8984 | 119.4988 | -0.0004859924 | 0.0883201 | 0 | 0 | 0
11578 | 509002.1 | 2012-07-18 07:28 | 4892.473 | 7 | 35 | -0.6746967 | 2.748944 | 33.15846 | 33.22198 | 133.8984 | 119.5143 | -0.0005507469 | 0.0883201 | 0 | 0 | 0
11579 | 509032.2 | 2012-07-18 07:29 | 4922.488 | 7 | 35 | -0.6746967 | 2.728857 | 33.15846 | 33.22761 | 133.8984 | 119.5297 | -0.0005507469 | 0.0883201 | 0 | 0 | 0
11580 | 509062.2 | 2012-07-18 07:29 | 4952.503 | 7 | 35 | -0.6748766 | 2.707474 | 33.15846 | 33.23323 | 133.8984 | 119.545 | -0.0005831718 | 0.0883201 | 0 | 0 | 0
11581 | 509072.7 | 2012-07-18 07:29 | 4962.988 | 7 | 35 | -0.6746967 | 2.699861 | 33.15846 | 33.2352 | 133.8984 | 119.5503 | -0.0006155491 | 0.0883201 | 0 | 0 | 0
11582 | 509072.8 | 2012-07-18 07:29 | 0.187448 | 8 | 35 | -0.0002541333 | 2.768869 | 33.15846 | 33.2352 | 133.8984 | 119.5503 | 0 | 0.06818594 | 0 | 0 | 0
11583 | 509077.7 | 2012-07-18 07:29 | 5.015716 | 8 | 35 | -0.002413501 | 3.174982 | 33.15846 | 33.2352 | 133.8984 | 119.5503 | 0.03528176 | 0.06818594 | 0 | 0 | 0
11584 | 509107.7 | 2012-07-18 07:30 | 30.01528 | 1 | 36 | 0 | 3.338594 | 33.15846 | 33.2352 | 133.8984 | 119.5503 | 0.001814318 | 0.06818594 | 0 | 0 | 0
11585 | 509137.7 | 2012-07-18 07:30 | 60.03063 | 1 | 36 | 0 | 3.383627 | 33.15846 | 33.2352 | 133.8984 | 119.5503 | 0.0009395599 | 0.06818594 | 0 | 0 | 0
11586 | 509167.7 | 2012-07-18 07:31 | 90.04579 | 1 | 36 | 0 | 3.40987 | 33.15846 | 33.2352 | 133.8984 | 119.5503 | 0.0005831718 | 0.06818594 | 0 | 0 | 0
11587 | 509197.7 | 2012-07-18 07:31 | 120.0142 | 1 | 36 | 0 | 3.428661 | 33.15846 | 33.2352 | 133.8984 | 119.5503 | 0.0004535675 | 0.06818594 | 0 | 0 | 0
11588 | 509227.7 | 2012-07-18 07:32 | 30.01527 | 2 | 36 | 0.6747283 | 3.697081 | 33.16409 | 33.2352 | 133.9189 | 119.5503 | 0.001425552 | 0.06818594 | 0 | 0 | 0
11589 | 509257.7 | 2012-07-18 07:32 | 60.03056 | 2 | 36 | 0.6747283 | 3.734015 | 33.16971 | 33.2352 | 133.9398 | 119.5503 | 0.0007775783 | 0.06818594 | 0 | 0 | 0
11590 | 509287.7 | 2012-07-18 07:33 | 90.04594 | 2 | 36 | 0.6747283 | 3.756856 | 33.17534 | 33.2352 | 133.9609 | 119.5503 | 0.0004859924 | 0.06818594 | 0 | 0 | 0
11591 | 509317.8 | 2012-07-18 07:33 | 120.0611 | 2 | 36 | 0.6747283 | 3.773055 | 33.18096 | 33.2352 | 133.9821 | 119.5503 | 0.0004211903 | 0.06818594 | 0 | 0 | 0
11592 | 509347.8 | 2012-07-18 07:34 | 150.0763 | 2 | 36 | 0.6749082 | 3.784233 | 33.18659 | 33.2352 | 134.0034 | 119.5503 | 0.0002267838 | 0.06818594 | 0 | 0 | 0
11593 | 509377.8 | 2012-07-18 07:34 | 180.0916 | 2 | 36 | 0.6747283 | 3.792818 | 33.19222 | 33.2352 | 134.0247 | 119.5503 | 0.0001619816 | 0.06818594 | 0 | 0 | 0
11594 | 509407.8 | 2012-07-18 07:35 | 210.1069 | 2 | 36 | 0.6749082 | 3.799946 | 33.19784 | 33.2352 | 134.046 | 119.5503 | 0.0001620293 | 0.06818594 | 0 | 0 | 0
11595 | 509437.8 | 2012-07-18 07:35 | 240.1221 | 2 | 36 | 0.6747283 | 3.806101 | 33.20347 | 33.2352 | 134.0674 | 119.5503 | 0.0001295567 | 0.06818594 | 0 | 0 | 0
11596 | 509467.8 | 2012-07-18 07:36 | 270.1374 | 2 | 36 | 0.6747283 | 3.811933 | 33.20909 | 33.2352 | 134.0889 | 119.5503 | 0.0001296043 | 0.06818594 | 0 | 0 | 0
11597 | 509497.9 | 2012-07-18 07:36 | 300.1528 | 2 | 36 | 0.6743684 | 3.817279 | 33.21472 | 33.2352 | 134.1103 | 119.5503 | 0.0001296043 | 0.06818594 | 0 | 0 | 0
11598 | 509527.9 | 2012-07-18 07:37 | 330.1679 | 2 | 36 | 0.6749082 | 3.822624 | 33.22035 | 33.2352 | 134.1318 | 119.5503 | 0.0001295567 | 0.06818594 | 0 | 0 | 0
11599 | 509557.9 | 2012-07-18 07:37 | 360.1832 | 2 | 36 | 0.6747283 | 3.827484 | 33.22597 | 33.2352 | 134.1533 | 119.5503 | 9.722709e-05 | 0.06818594 | 0 | 0 | 0
11600 | 509587.9 | 2012-07-18 07:38 | 390.1985 | 2 | 36 | 0.6749082 | 3.832344 | 33.2316 | 33.2352 | 134.1749 | 119.5503 | 9.717941e-05 | 0.06818594 | 0 | 0 | 0
11601 | 509617.9 | 2012-07-18 07:38 | 420.214 | 2 | 36 | 0.6749082 | 3.837042 | 33.23722 | 33.2352 | 134.1965 | 119.5503 | 0.0001296043 | 0.06818594 | 0 | 0 | 0
11602 | 509647.9 | 2012-07-18 07:39 | 450.229 | 2 | 36 | 0.6747283 | 3.841578 | 33.24285 | 33.2352 | 134.2181 | 119.5503 | 0.0001296043 | 0.06818594 | 0 | 0 | 0
11603 | 509677.9 | 2012-07-18 07:39 | 480.2443 | 2 | 36 | 0.6747283 | 3.845951 | 33.24848 | 33.2352 | 134.2397 | 119.5503 | 0.0001296043 | 0.06818594 | 0 | 0 | 0
11604 | 509708 | 2012-07-18 07:40 | 510.2596 | 2 | 36 | 0.6747283 | 3.850487 | 33.2541 | 33.2352 | 134.2613 | 119.5503 | 0.0001295567 | 0.06818594 | 0 | 0 | 0
11605 | 509738 | 2012-07-18 07:40 | 540.2749 | 2 | 36 | 0.6745483 | 3.854537 | 33.25973 | 33.2352 | 134.283 | 119.5503 | 6.480217e-05 | 0.06818594 | 0 | 0 | 0
11606 | 509768 | 2012-07-18 07:41 | 570.2902 | 2 | 36 | 0.6749082 | 3.858911 | 33.26535 | 33.2352 | 134.3047 | 119.5503 | 9.717941e-05 | 0.06818594 | 0 | 0 | 0
11607 | 509798 | 2012-07-18 07:41 | 600.3053 | 2 | 36 | 0.6745483 | 3.863122 | 33.27098 | 33.2352 | 134.3264 | 119.5503 | 9.717941e-05 | 0.06818594 | 0 | 0 | 0
11608 | 509828 | 2012-07-18 07:42 | 630.3207 | 2 | 36 | 0.6747283 | 3.867334 | 33.2766 | 33.2352 | 134.3482 | 119.5503 | 0.0001619816 | 0.06818594 | 0 | 0 | 0
11609 | 509858 | 2012-07-18 07:42 | 660.3361 | 2 | 36 | 0.6747283 | 3.871222 | 33.28223 | 33.2352 | 134.3699 | 119.5503 | 9.717941e-05 | 0.06818594 | 0 | 0 | 0
11610 | 509888.1 | 2012-07-18 07:43 | 690.3512 | 2 | 36 | 0.6749082 | 3.875434 | 33.28786 | 33.2352 | 134.3917 | 119.5503 | 0.0001296043 | 0.06818594 | 0 | 0 | 0
11611 | 509918.1 | 2012-07-18 07:43 | 720.3664 | 2 | 36 | 0.6745483 | 3.878998 | 33.29348 | 33.2352 | 134.4135 | 119.5503 | 6.480217e-05 | 0.06818594 | 0 | 0 | 0
11612 | 509948.1 | 2012-07-18 07:44 | 750.3817 | 2 | 36 | 0.6747283 | 3.882885 | 33.29911 | 33.2352 | 134.4354 | 119.5503 | 9.717941e-05 | 0.06818594 | 0 | 0 | 0
11613 | 509978.1 | 2012-07-18 07:44 | 780.3969 | 2 | 36 | 0.6745483 | 3.886773 | 33.30473 | 33.2352 | 134.4572 | 119.5503 | 9.717941e-05 | 0.06818594 | 0 | 0 | 0
11614 | 510008.1 | 2012-07-18 07:45 | 810.4123 | 2 | 36 | 0.6745483 | 3.890499 | 33.31036 | 33.2352 | 134.4791 | 119.5503 | 9.722709e-05 | 0.06818594 | 0 | 0 | 0
11615 | 510038.1 | 2012-07-18 07:45 | 840.4275 | 2 | 36 | 0.6747283 | 3.894063 | 33.31598 | 33.2352 | 134.501 | 119.5503 | 9.717941e-05 | 0.06818594 | 0 | 0 | 0
11616 | 510068.1 | 2012-07-18 07:46 | 870.4428 | 2 | 36 | 0.6747283 | 3.897465 | 33.32161 | 33.2352 | 134.5229 | 119.5503 | 9.722709e-05 | 0.06818594 | 0 | 0 | 0
11617 | 510098.2 | 2012-07-18 07:46 | 900.458 | 2 | 36 | 0.6749082 | 3.900867 | 33.32723 | 33.2352 | 134.5448 | 119.5503 | 9.717941e-05 | 0.06818594 | 0 | 0 | 0
11618 | 510128.2 | 2012-07-18 07:47 | 930.4733 | 2 | 36 | 0.6745483 | 3.903944 | 33.33286 | 33.2352 | 134.5668 | 119.5503 | 6.480217e-05 | 0.06818594 | 0 | 0 | 0
11619 | 510158.2 | 2012-07-18 07:47 | 960.4885 | 2 | 36 | 0.6745483 | 3.907346 | 33.33848 | 33.2352 | 134.5888 | 119.5503 | 0.0001296043 | 0.06818594 | 0 | 0 | 0
11620 | 510188.2 | 2012-07-18 07:48 | 990.5038 | 2 | 36 | 0.6747283 | 3.910262 | 33.34411 | 33.2352 | 134.6108 | 119.5503 | 9.722709e-05 | 0.06818594 | 0 | 0 | 0
11621 | 510218.2 | 2012-07-18 07:48 | 1020.519 | 2 | 36 | 0.6745483 | 3.913178 | 33.34973 | 33.2352 | 134.6328 | 119.5503 | 3.242493e-05 | 0.06818594 | 0 | 0 | 0
11622 | 510248.2 | 2012-07-18 07:49 | 1050.534 | 2 | 36 | 0.6747283 | 3.916094 | 33.35536 | 33.2352 | 134.6548 | 119.5503 | 6.475449e-05 | 0.06818594 | 0 | 0 | 0
11623 | 510278.3 | 2012-07-18 07:49 | 1080.55 | 2 | 36 | 0.6745483 | 3.919009 | 33.36099 | 33.2352 | 134.6768 | 119.5503 | 6.475449e-05 | 0.06818594 | 0 | 0 | 0
11624 | 510308.3 | 2012-07-18 07:50 | 1110.565 | 2 | 36 | 0.6745483 | 3.921925 | 33.36661 | 33.2352 | 134.6989 | 119.5503 | 3.237724e-05 | 0.06818594 | 0 | 0 | 0
11625 | 510338.3 | 2012-07-18 07:50 | 1140.583 | 2 | 36 | 0.6747283 | 3.924841 | 33.37224 | 33.2352 | 134.7209 | 119.5503 | 6.480217e-05 | 0.06818594 | 0 | 0 | 0
11626 | 510368.3 | 2012-07-18 07:51 | 1170.584 | 2 | 36 | 0.6749082 | 3.927595 | 33.37786 | 33.2352 | 134.743 | 119.5503 | 6.480217e-05 | 0.06818594 | 0 | 0 | 0
11627 | 510398.3 | 2012-07-18 07:51 | 1200.595 | 2 | 36 | 0.6747283 | 3.930349 | 33.38349 | 33.2352 | 134.7651 | 119.5503 | 9.717941e-05 | 0.06818594 | 0 | 0 | 0
11628 | 510428.3 | 2012-07-18 07:52 | 1230.61 | 2 | 36 | 0.6747283 | 3.932941 | 33.38911 | 33.2352 | 134.7872 | 119.5503 | 3.237724e-05 | 0.06818594 | 0 | 0 | 0
11629 | 510458.3 | 2012-07-18 07:52 | 1260.626 | 2 | 36 | 0.6747283 | 3.935695 | 33.39474 | 33.2352 | 134.8094 | 119.5503 | 9.717941e-05 | 0.06818594 | 0 | 0 | 0
11630 | 510488.3 | 2012-07-18 07:53 | 1290.641 | 2 | 36 | 0.6745483 | 3.938287 | 33.40036 | 33.2352 | 134.8315 | 119.5503 | 3.237724e-05 | 0.06818594 | 0 | 0 | 0
11631 | 510518.4 | 2012-07-18 07:53 | 1320.656 | 2 | 36 | 0.6749082 | 3.941202 | 33.40599 | 33.2352 | 134.8537 | 119.5503 | 6.480217e-05 | 0.06818594 | 0 | 0 | 0
11632 | 510548.4 | 2012-07-18 07:54 | 1350.671 | 2 | 36 | 0.6749082 | 3.943956 | 33.41161 | 33.2352 | 134.8759 | 119.5503 | 6.480217e-05 | 0.06818594 | 0 | 0 | 0
11633 | 510578.4 | 2012-07-18 07:54 | 1380.687 | 2 | 36 | 0.6743684 | 3.946548 | 33.41724 | 33.2352 | 134.8981 | 119.5503 | 6.480217e-05 | 0.06818594 | 0 | 0 | 0
11634 | 510608.4 | 2012-07-18 07:55 | 1410.703 | 2 | 36 | 0.6747283 | 3.949464 | 33.42287 | 33.2352 | 134.9203 | 119.5503 | 3.242493e-05 | 0.06818594 | 0 | 0 | 0
11635 | 510638.4 | 2012-07-18 07:55 | 1440.717 | 2 | 36 | 0.6745483 | 3.952056 | 33.42849 | 33.2352 | 134.9425 | 119.5503 | 3.242493e-05 | 0.06818594 | 0 | 0 | 0
11636 | 510668.4 | 2012-07-18 07:56 | 1470.733 | 2 | 36 | 0.6747283 | 3.955134 | 33.43412 | 33.2352 | 134.9647 | 119.5503 | 9.717941e-05 | 0.06818594 | 0 | 0 | 0
11637 | 510698.5 | 2012-07-18 07:56 | 1500.748 | 2 | 36 | 0.6747283 | 3.95805 | 33.43974 | 33.2352 | 134.987 | 119.5503 | 0.0001296043 | 0.06818594 | 0 | 0 | 0
11638 | 510728.5 | 2012-07-18 07:57 | 1530.763 | 2 | 36 | 0.6747283 | 3.960803 | 33.44537 | 33.2352 | 135.0093 | 119.5503 | 9.717941e-05 | 0.06818594 | 0 | 0 | 0
11639 | 510758.5 | 2012-07-18 07:57 | 1560.778 | 2 | 36 | 0.6749082 | 3.963719 | 33.451 | 33.2352 | 135.0316 | 119.5503 | 6.475449e-05 | 0.06818594 | 0 | 0 | 0
11640 | 510788.5 | 2012-07-18 07:58 | 1590.793 | 2 | 36 | 0.6749082 | 3.966797 | 33.45662 | 33.2352 | 135.0539 | 119.5503 | 0.0001619816 | 0.06818594 | 0 | 0 | 0
11641 | 510818.5 | 2012-07-18 07:58 | 1620.809 | 2 | 36 | 0.6747283 | 3.969551 | 33.46225 | 33.2352 | 135.0762 | 119.5503 | 3.237724e-05 | 0.06818594 | 0 | 0 | 0
11642 | 510848.5 | 2012-07-18 07:59 | 1650.824 | 2 | 36 | 0.6749082 | 3.972467 | 33.46787 | 33.2352 | 135.0986 | 119.5503 | 6.480217e-05 | 0.06818594 | 0 | 0 | 0
11643 | 510878.5 | 2012-07-18 07:59 | 1680.839 | 2 | 36 | 0.6749082 | 3.975545 | 33.4735 | 33.2352 | 135.1209 | 119.5503 | 6.480217e-05 | 0.06818594 | 0 | 0 | 0
11644 | 510908.6 | 2012-07-18 08:00 | 1710.855 | 2 | 36 | 0.6749082 | 3.978622 | 33.47913 | 33.2352 | 135.1433 | 119.5503 | 0.0001296043 | 0.06818594 | 0 | 0 | 0
11645 | 510938.6 | 2012-07-18 08:00 | 1740.87 | 2 | 36 | 0.6750882 | 3.981538 | 33.48475 | 33.2352 | 135.1657 | 119.5503 | 0.0001944065 | 0.06818594 | 0 | 0 | 0
11646 | 510968.6 | 2012-07-18 08:01 | 1770.885 | 2 | 36 | 0.6745483 | 3.984292 | 33.49038 | 33.2352 | 135.1881 | 119.5503 | 3.242493e-05 | 0.06818594 | 0 | 0 | 0
11647 | 510998.6 | 2012-07-18 08:01 | 1800.9 | 2 | 36 | 0.6747283 | 3.98737 | 33.496 | 33.2352 | 135.2105 | 119.5503 | 6.480217e-05 | 0.06818594 | 0 | 0 | 0
11648 | 511028.6 | 2012-07-18 08:02 | 1830.916 | 2 | 36 | 0.6747283 | 3.99061 | 33.50163 | 33.2352 | 135.2329 | 119.5503 | 0.0001296043 | 0.06818594 | 0 | 0 | 0
11649 | 511058.6 | 2012-07-18 08:02 | 1860.931 | 2 | 36 | 0.6747283 | 3.993526 | 33.50726 | 33.2352 | 135.2554 | 119.5503 | 6.480217e-05 | 0.06818594 | 0 | 0 | 0
11650 | 511088.6 | 2012-07-18 08:03 | 1890.946 | 2 | 36 | 0.6749082 | 3.996603 | 33.51288 | 33.2352 | 135.2779 | 119.5503 | 9.717941e-05 | 0.06818594 | 0 | 0 | 0
11651 | 511118.7 | 2012-07-18 08:03 | 1920.961 | 2 | 36 | 0.6747283 | 3.999519 | 33.51851 | 33.2352 | 135.3004 | 119.5503 | 6.480217e-05 | 0.06818594 | 0 | 0 | 0
11652 | 511148.7 | 2012-07-18 08:04 | 1950.977 | 2 | 36 | 0.6747283 | 4.002597 | 33.52413 | 33.2352 | 135.3229 | 119.5503 | 6.484985e-05 | 0.06818594 | 0 | 0 | 0
11653 | 511178.7 | 2012-07-18 08:04 | 1980.992 | 2 | 36 | 0.6747283 | 4.005837 | 33.52976 | 33.2352 | 135.3454 | 119.5503 | 9.717941e-05 | 0.06818594 | 0 | 0 | 0
11654 | 511208.7 | 2012-07-18 08:05 | 2011.007 | 2 | 36 | 0.6747283 | 4.008915 | 33.53539 | 33.2352 | 135.368 | 119.5503 | 6.484985e-05 | 0.06818594 | 0 | 0 | 0
11655 | 511238.7 | 2012-07-18 08:05 | 2041.022 | 2 | 36 | 0.6747283 | 4.011993 | 33.54101 | 33.2352 | 135.3905 | 119.5503 | 9.727478e-05 | 0.06818594 | 0 | 0 | 0
11656 | 511268.7 | 2012-07-18 08:06 | 2071.038 | 2 | 36 | 0.6749082 | 4.015233 | 33.54664 | 33.2352 | 135.4131 | 119.5503 | 9.717941e-05 | 0.06818594 | 0 | 0 | 0
11657 | 511298.8 | 2012-07-18 08:06 | 2101.053 | 2 | 36 | 0.6747283 | 4.018148 | 33.55226 | 33.2352 | 135.4357 | 119.5503 | 6.475449e-05 | 0.06818594 | 0 | 0 | 0
11658 | 511328.8 | 2012-07-18 08:07 | 2131.068 | 2 | 36 | 0.6747283 | 4.02155 | 33.55789 | 33.2352 | 135.4583 | 119.5503 | 0.0001296043 | 0.06818594 | 0 | 0 | 0
11659 | 511358.8 | 2012-07-18 08:07 | 2161.083 | 2 | 36 | 0.6749082 | 4.024628 | 33.56352 | 33.2352 | 135.4809 | 119.5503 | 6.484985e-05 | 0.06818594 | 0 | 0 | 0
11660 | 511388.8 | 2012-07-18 08:08 | 2191.099 | 2 | 36 | 0.6747283 | 4.027868 | 33.56914 | 33.2352 | 135.5036 | 119.5503 | 6.475449e-05 | 0.06818594 | 0 | 0 | 0
11661 | 511418.8 | 2012-07-18 08:08 | 2221.114 | 2 | 36 | 0.6749082 | 4.031108 | 33.57477 | 33.2352 | 135.5263 | 119.5503 | 6.484985e-05 | 0.06818594 | 0 | 0 | 0
11662 | 511448.8 | 2012-07-18 08:09 | 2251.129 | 2 | 36 | 0.6749082 | 4.034672 | 33.58039 | 33.2352 | 135.549 | 119.5503 | 0.0001296043 | 0.06818594 | 0 | 0 | 0
11663 | 511478.8 | 2012-07-18 08:09 | 2281.145 | 2 | 36 | 0.6747283 | 4.037749 | 33.58602 | 33.2352 | 135.5717 | 119.5503 | 9.717941e-05 | 0.06818594 | 0 | 0 | 0
11664 | 511508.9 | 2012-07-18 08:10 | 2311.16 | 2 | 36 | 0.6749082 | 4.041151 | 33.59165 | 33.2352 | 135.5944 | 119.5503 | 0.0001296043 | 0.06818594 | 0 | 0 | 0
11665 | 511538.9 | 2012-07-18 08:10 | 2341.175 | 2 | 36 | 0.6749082 | 4.044391 | 33.59727 | 33.2352 | 135.6171 | 119.5503 | 9.717941e-05 | 0.06818594 | 0 | 0 | 0
11666 | 511568.9 | 2012-07-18 08:11 | 2371.19 | 2 | 36 | 0.6747283 | 4.047631 | 33.6029 | 33.2352 | 135.6399 | 119.5503 | 6.475449e-05 | 0.06818594 | 0 | 0 | 0
11667 | 511598.9 | 2012-07-18 08:11 | 2401.206 | 2 | 36 | 0.6747283 | 4.051195 | 33.60852 | 33.2352 | 135.6627 | 119.5503 | 9.717941e-05 | 0.06818594 | 0 | 0 | 0
11668 | 511628.9 | 2012-07-18 08:12 | 2431.221 | 2 | 36 | 0.6747283 | 4.054434 | 33.61415 | 33.2352 | 135.6855 | 119.5503 | 6.475449e-05 | 0.06818594 | 0 | 0 | 0
11669 | 511658.9 | 2012-07-18 08:12 | 2461.236 | 2 | 36 | 0.6747283 | 4.057998 | 33.61977 | 33.2352 | 135.7083 | 119.5503 | 9.717941e-05 | 0.06818594 | 0 | 0 | 0
11670 | 511689 | 2012-07-18 08:13 | 2491.251 | 2 | 36 | 0.6747283 | 4.0614 | 33.6254 | 33.2352 | 135.7311 | 119.5503 | 9.717941e-05 | 0.06818594 | 0 | 0 | 0
11671 | 511719 | 2012-07-18 08:13 | 2521.267 | 2 | 36 | 0.6749082 | 4.064964 | 33.63103 | 33.2352 | 135.754 | 119.5503 | 9.717941e-05 | 0.06818594 | 0 | 0 | 0
11672 | 511749 | 2012-07-18 08:14 | 2551.282 | 2 | 36 | 0.6747283 | 4.068528 | 33.63665 | 33.2352 | 135.7769 | 119.5503 | 9.717941e-05 | 0.06818594 | 0 | 0 | 0
11673 | 511779 | 2012-07-18 08:14 | 2581.297 | 2 | 36 | 0.6745483 | 4.071768 | 33.64228 | 33.2352 | 135.7998 | 119.5503 | 6.484985e-05 | 0.06818594 | 0 | 0 | 0
11674 | 511809 | 2012-07-18 08:15 | 2611.313 | 2 | 36 | 0.6747283 | 4.075655 | 33.6479 | 33.2352 | 135.8227 | 119.5503 | 9.717941e-05 | 0.06818594 | 0 | 0 | 0
11675 | 511839 | 2012-07-18 08:15 | 2641.328 | 2 | 36 | 0.6747283 | 4.079219 | 33.65353 | 33.2352 | 135.8456 | 119.5503 | 9.717941e-05 | 0.06818594 | 0 | 0 | 0
11676 | 511869 | 2012-07-18 08:16 | 2671.343 | 2 | 36 | 0.6747283 | 4.082945 | 33.65916 | 33.2352 | 135.8686 | 119.5503 | 9.717941e-05 | 0.06818594 | 0 | 0 | 0
11677 | 511899.1 | 2012-07-18 08:16 | 2701.358 | 2 | 36 | 0.6747283 | 4.086509 | 33.66478 | 33.2352 | 135.8916 | 119.5503 | 9.717941e-05 | 0.06818594 | 0 | 0 | 0
11678 | 511929.1 | 2012-07-18 08:17 | 2731.374 | 2 | 36 | 0.6747283 | 4.090235 | 33.67041 | 33.2352 | 135.9146 | 119.5503 | 9.717941e-05 | 0.06818594 | 0 | 0 | 0
11679 | 511959.1 | 2012-07-18 08:17 | 2761.389 | 2 | 36 | 0.6745483 | 4.09396 | 33.67603 | 33.2352 | 135.9376 | 119.5503 | 9.717941e-05 | 0.06818594 | 0 | 0 | 0
11680 | 511989.1 | 2012-07-18 08:18 | 2791.404 | 2 | 36 | 0.6749082 | 4.097848 | 33.68166 | 33.2352 | 135.9606 | 119.5503 | 0.0001296043 | 0.06818594 | 0 | 0 | 0
11681 | 512019.1 | 2012-07-18 08:18 | 2821.419 | 2 | 36 | 0.6747283 | 4.101574 | 33.68728 | 33.2352 | 135.9837 | 119.5503 | 9.717941e-05 | 0.06818594 | 0 | 0 | 0
11682 | 512049.1 | 2012-07-18 08:19 | 2851.435 | 2 | 36 | 0.6747283 | 4.1053 | 33.69291 | 33.2352 | 136.0068 | 119.5503 | 9.717941e-05 | 0.06818594 | 0 | 0 | 0
11683 | 512079.2 | 2012-07-18 08:19 | 2881.45 | 2 | 36 | 0.6747283 | 4.10935 | 33.69854 | 33.2352 | 136.0299 | 119.5503 | 9.717941e-05 | 0.06818594 | 0 | 0 | 0
11684 | 512109.2 | 2012-07-18 08:20 | 2911.465 | 2 | 36 | 0.6747283 | 4.1134 | 33.70416 | 33.2352 | 136.053 | 119.5503 | 0.0001296043 | 0.06818594 | 0 | 0 | 0
11685 | 512139.2 | 2012-07-18 08:20 | 2941.48 | 2 | 36 | 0.6749082 | 4.117287 | 33.70979 | 33.2352 | 136.0762 | 119.5503 | 0.0001296043 | 0.06818594 | 0 | 0 | 0
11686 | 512169.2 | 2012-07-18 08:21 | 2971.496 | 2 | 36 | 0.6749082 | 4.121175 | 33.71541 | 33.2352 | 136.0993 | 119.5503 | 0.0001296043 | 0.06818594 | 0 | 0 | 0
11687 | 512199.2 | 2012-07-18 08:21 | 3001.511 | 2 | 36 | 0.6747283 | 4.125225 | 33.72104 | 33.2352 | 136.1225 | 119.5503 | 0.0001296043 | 0.06818594 | 0 | 0 | 0
11688 | 512229.2 | 2012-07-18 08:22 | 3031.526 | 2 | 36 | 0.6747283 | 4.129436 | 33.72667 | 33.2352 | 136.1458 | 119.5503 | 0.0001296043 | 0.06818594 | 0 | 0 | 0
11689 | 512259.2 | 2012-07-18 08:22 | 3061.541 | 2 | 36 | 0.6749082 | 4.133325 | 33.73229 | 33.2352 | 136.169 | 119.5503 | 9.727478e-05 | 0.06818594 | 0 | 0 | 0
11690 | 512289.3 | 2012-07-18 08:23 | 3091.56 | 2 | 36 | 0.6749082 | 4.137536 | 33.73792 | 33.2352 | 136.1923 | 119.5503 | 9.717941e-05 | 0.06818594 | 0 | 0 | 0
11691 | 512319.3 | 2012-07-18 08:23 | 3121.572 | 2 | 36 | 0.6747283 | 4.141586 | 33.74354 | 33.2352 | 136.2156 | 119.5503 | 9.717941e-05 | 0.06818594 | 0 | 0 | 0
11692 | 512349.3 | 2012-07-18 08:24 | 3151.587 | 2 | 36 | 0.6747283 | 4.14596 | 33.74917 | 33.2352 | 136.2389 | 119.5503 | 0.0001296043 | 0.06818594 | 0 | 0 | 0
11693 | 512379.3 | 2012-07-18 08:24 | 3181.603 | 2 | 36 | 0.6749082 | 4.15001 | 33.7548 | 33.2352 | 136.2622 | 119.5503 | 9.717941e-05 | 0.06818594 | 0 | 0 | 0
11694 | 512409.3 | 2012-07-18 08:25 | 3211.618 | 2 | 36 | 0.6745483 | 4.154383 | 33.76042 | 33.2352 | 136.2856 | 119.5503 | 0.0001296043 | 0.06818594 | 0 | 0 | 0
11695 | 512439.3 | 2012-07-18 08:25 | 3241.633 | 2 | 36 | 0.6749082 | 4.158757 | 33.76605 | 33.2352 | 136.309 | 119.5503 | 0.0001296043 | 0.06818594 | 0 | 0 | 0
11696 | 512469.4 | 2012-07-18 08:26 | 3271.648 | 2 | 36 | 0.6749082 | 4.162969 | 33.77167 | 33.2352 | 136.3324 | 119.5503 | 0.0001296043 | 0.06818594 | 0 | 0 | 0
11697 | 512499.4 | 2012-07-18 08:26 | 3301.663 | 2 | 36 | 0.6747283 | 4.167019 | 33.7773 | 33.2352 | 136.3558 | 119.5503 | 6.484985e-05 | 0.06818594 | 0 | 0 | 0
11698 | 512529.4 | 2012-07-18 08:27 | 3331.679 | 2 | 36 | 0.6747283 | 4.171716 | 33.78292 | 33.2352 | 136.3792 | 119.5503 | 0.0001619339 | 0.06818594 | 0 | 0 | 0
11699 | 512559.4 | 2012-07-18 08:27 | 3361.695 | 2 | 36 | 0.6747283 | 4.17609 | 33.78855 | 33.2352 | 136.4027 | 119.5503 | 0.0001296043 | 0.06818594 | 0 | 0 | 0
11700 | 512589.4 | 2012-07-18 08:28 | 3391.709 | 2 | 36 | 0.6749082 | 4.180464 | 33.79418 | 33.2352 | 136.4262 | 119.5503 | 0.000129509 | 0.06818594 | 0 | 0 | 0
11701 | 512619.4 | 2012-07-18 08:28 | 3421.725 | 2 | 36 | 0.6745483 | 4.185 | 33.7998 | 33.2352 | 136.4498 | 119.5503 | 0.0001296043 | 0.06818594 | 0 | 0 | 0
11702 | 512649.4 | 2012-07-18 08:29 | 3451.74 | 2 | 36 | 0.6749082 | 4.189536 | 33.80543 | 33.2352 | 136.4733 | 119.5503 | 0.0001620293 | 0.06818594 | 0 | 0 | 0
11703 | 512679.5 | 2012-07-18 08:29 | 3481.755 | 2 | 36 | 0.6747283 | 4.193909 | 33.81105 | 33.2352 | 136.4969 | 119.5503 | 0.0001296043 | 0.06818594 | 0 | 0 | 0
11704 | 512709.5 | 2012-07-18 08:30 | 3511.77 | 2 | 36 | 0.6745483 | 4.198445 | 33.81668 | 33.2352 | 136.5205 | 119.5503 | 9.717941e-05 | 0.06818594 | 0 | 0 | 0
11705 | 512749 | 2012-07-18 08:31 | 30.01519 | 3 | 36 | 0 | 4.09477 | 33.81847 | 33.2352 | 136.528 | 119.5503 | -0.0004859924 | 0.06818594 | 0 | 0 | 0
11706 | 512779.1 | 2012-07-18 08:31 | 60.03046 | 3 | 36 | 0 | 4.081325 | 33.81847 | 33.2352 | 136.528 | 119.5503 | -0.0002592087 | 0.06818594 | 0 | 0 | 0
11707 | 512809.1 | 2012-07-18 08:32 | 90.04584 | 3 | 36 | 0 | 4.073063 | 33.81847 | 33.2352 | 136.528 | 119.5503 | -0.0001296043 | 0.06818594 | 0 | 0 | 0
11708 | 512839 | 2012-07-18 08:32 | 120.0141 | 3 | 36 | 0 | 4.06707 | 33.81847 | 33.2352 | 136.528 | 119.5503 | -0.0001619339 | 0.06818594 | 0 | 0 | 0
11709 | 512839.1 | 2012-07-18 08:32 | 1.90475456e-06 | 4 | 36 | 1.276472 | 4.200227 | 33.81847 | 33.2352 | 136.528 | 119.5503 | 0 | 0.06818594 | 0 | 0 | 0
11710 | 512839.3 | 2012-07-18 08:32 | 0.249995 | 4 | 36 | 1.225187 | 4.200065 | 33.81856 | 33.2352 | 136.5284 | 119.5503 | -3.232956e-05 | 0.06818594 | 0 | 0 | 0
11711 | 512840.4 | 2012-07-18 08:32 | 1.359394 | 4 | 36 | 1.174262 | 4.200227 | 33.81892 | 33.2352 | 136.5299 | 119.5503 | 0 | 0.06818594 | 0 | 0 | 0
11712 | 512842.2 | 2012-07-18 08:32 | 3.156198 | 4 | 36 | 1.124237 | 4.200065 | 33.8195 | 33.2352 | 136.5323 | 119.5503 | -3.232956e-05 | 0.06818594 | 0 | 0 | 0
11713 | 512844.6 | 2012-07-18 08:32 | 5.531167 | 4 | 36 | 1.074211 | 4.200227 | 33.82022 | 33.2352 | 136.5354 | 119.5503 | 0 | 0.06818594 | 0 | 0 | 0
11714 | 512847.6 | 2012-07-18 08:32 | 8.531135 | 4 | 36 | 1.024006 | 4.200065 | 33.8211 | 33.2352 | 136.5391 | 119.5503 | 0 | 0.06818594 | 0 | 0 | 0
11715 | 512851.3 | 2012-07-18 08:32 | 12.28109 | 4 | 36 | 0.9739807 | 4.200065 | 33.82214 | 33.2352 | 136.5434 | 119.5503 | -3.232956e-05 | 0.06818594 | 0 | 0 | 0
11716 | 512856 | 2012-07-18 08:32 | 16.95319 | 4 | 36 | 0.9237754 | 4.200227 | 33.82337 | 33.2352 | 136.5486 | 119.5503 | 3.232956e-05 | 0.06818594 | 0 | 0 | 0
11717 | 512861.9 | 2012-07-18 08:32 | 22.81223 | 4 | 36 | 0.87375 | 4.200227 | 33.82483 | 33.2352 | 136.5547 | 119.5503 | 3.232956e-05 | 0.06818594 | 0 | 0 | 0
11718 | 512869.4 | 2012-07-18 08:33 | 30.32774 | 4 | 36 | 0.8235447 | 4.200065 | 33.8266 | 33.2352 | 136.5622 | 119.5503 | 0 | 0.06818594 | 0 | 0 | 0
11719 | 512879.2 | 2012-07-18 08:33 | 40.18702 | 4 | 36 | 0.7735193 | 4.200065 | 33.82878 | 33.2352 | 136.5713 | 119.5503 | -3.232956e-05 | 0.06818594 | 0 | 0 | 0
11720 | 512892.7 | 2012-07-18 08:33 | 53.68715 | 4 | 36 | 0.723494 | 4.200227 | 33.83158 | 33.2352 | 136.5831 | 119.5503 | 3.232956e-05 | 0.06818594 | 0 | 0 | 0
11721 | 512912.2 | 2012-07-18 08:33 | 73.10865 | 4 | 36 | 0.6734686 | 4.200227 | 33.83534 | 33.2352 | 136.5989 | 119.5503 | 0 | 0.06818594 | 0 | 0 | 0
11722 | 512942.5 | 2012-07-18 08:34 | 103.4831 | 4 | 36 | 0.6234433 | 4.200227 | 33.8408 | 33.2352 | 136.6218 | 119.5503 | 6.475449e-05 | 0.06818594 | 0 | 0 | 0
11723 | 512991.1 | 2012-07-18 08:35 | 152.0919 | 4 | 36 | 0.573418 | 4.200227 | 33.84886 | 33.2352 | 136.6557 | 119.5503 | 0 | 0.06818594 | 0 | 0 | 0
11724 | 513062.8 | 2012-07-18 08:36 | 223.7785 | 4 | 36 | 0.5233926 | 4.200227 | 33.85976 | 33.2352 | 136.7014 | 119.5503 | 0 | 0.06818594 | 0 | 0 | 0
11725 | 513155.9 | 2012-07-18 08:37 | 316.8556 | 4 | 36 | 0.4733672 | 4.200065 | 33.87262 | 33.2352 | 136.7555 | 119.5503 | 0 | 0.06818594 | 0 | 0 | 0
11726 | 513269.6 | 2012-07-18 08:39 | 430.5575 | 4 | 36 | 0.4233419 | 4.200065 | 33.88677 | 33.2352 | 136.8149 | 119.5503 | 0 | 0.06818594 | 0 | 0 | 0
11727 | 513408.9 | 2012-07-18 08:42 | 569.8212 | 4 | 36 | 0.3733165 | 4.200227 | 33.90215 | 33.2352 | 136.8795 | 119.5503 | 0 | 0.06818594 | 0 | 0 | 0
11728 | 513579.6 | 2012-07-18 08:44 | 740.5067 | 4 | 36 | 0.3232912 | 4.200065 | 33.91863 | 33.2352 | 136.9487 | 119.5503 | 0 | 0.06818594 | 0 | 0 | 0
11729 | 513801.4 | 2012-07-18 08:48 | 962.3321 | 4 | 36 | 0.2732658 | 4.200227 | 33.93696 | 33.2352 | 137.0257 | 119.5503 | 0 | 0.06818594 | 0 | 0 | 0
11730 | 514098.3 | 2012-07-18 08:53 | 1259.266 | 4 | 36 | 0.2232405 | 4.200065 | 33.95735 | 33.2352 | 137.1113 | 119.5503 | 0 | 0.06818594 | 0 | 0 | 0
11731 | 514534.3 | 2012-07-18 09:00 | 1695.214 | 4 | 36 | 0.1732151 | 4.200065 | 33.98118 | 33.2352 | 137.2114 | 119.5503 | -3.232956e-05 | 0.06818594 | 0 | 0 | 0
11732 | 515248.8 | 2012-07-18 09:12 | 2409.768 | 4 | 36 | 0.1231897 | 4.200065 | 34.01018 | 33.2352 | 137.3333 | 119.5503 | -3.232956e-05 | 0.06818594 | 0 | 0 | 0
11733 | 516809.8 | 2012-07-18 09:38 | 3970.702 | 4 | 36 | 0.07316437 | 4.200065 | 34.05116 | 33.2352 | 137.5054 | 119.5503 | -3.232956e-05 | 0.06818594 | 0 | 0 | 0
11734 | 518403.7 | 2012-07-18 10:05 | 5564.683 | 4 | 36 | 0.04995117 | 4.200065 | 34.07806 | 33.2352 | 137.6184 | 119.5503 | 0 | 0.06818594 | 0 | 0 | 0
11735 | 518463.7 | 2012-07-18 10:06 | 60.01462 | 5 | 36 | 0 | 4.190345 | 34.07806 | 33.2352 | 137.6184 | 119.5503 | -3.242493e-05 | 0.06818594 | 0 | 0 | 0
11736 | 518464 | 2012-07-18 10:06 | 0.1874031 | 6 | 36 | -7.418601e-05 | 4.190345 | 34.07806 | 33.2352 | 137.6184 | 119.5503 | 0 | 0.08847938 | 0 | 0 | 0
11737 | 518468.8 | 2012-07-18 10:06 | 5.015526 | 6 | 36 | -0.002413501 | 4.189859 | 34.07806 | 33.2352 | 137.6184 | 119.5504 | -3.242493e-05 | 0.08847938 | 0 | 0 | 0
11738 | 518468.8 | 2012-07-18 10:06 | 0.01567029 | 7 | 36 | -0.6745167 | 4.118745 | 34.07806 | 33.23521 | 137.6184 | 119.5504 | -0.001911449 | 0.08847938 | 0 | 0 | 0
11739 | 518498.8 | 2012-07-18 10:06 | 30.031 | 7 | 36 | -0.6748766 | 4.078733 | 34.07806 | 33.24083 | 137.6184 | 119.5734 | -0.0006155014 | 0.08847938 | 0 | 0 | 0
11740 | 518528.8 | 2012-07-18 10:07 | 60.04613 | 7 | 36 | -0.6745167 | 4.061076 | 34.07806 | 33.24646 | 137.6184 | 119.5963 | -0.000388813 | 0.08847938 | 0 | 0 | 0
11741 | 518558.8 | 2012-07-18 10:07 | 90.06143 | 7 | 36 | -0.6748766 | 4.047631 | 34.07806 | 33.25208 | 137.6184 | 119.6191 | -0.0003239632 | 0.08847938 | 0 | 0 | 0
11742 | 518588.9 | 2012-07-18 10:08 | 120.0767 | 7 | 36 | -0.6746967 | 4.036777 | 34.07806 | 33.25771 | 137.6184 | 119.6418 | -0.0002592087 | 0.08847938 | 0 | 0 | 0
11743 | 518618.9 | 2012-07-18 10:08 | 150.0919 | 7 | 36 | -0.6746967 | 4.02722 | 34.07806 | 33.26333 | 137.6184 | 119.6645 | -0.0002267838 | 0.08847938 | 0 | 0 | 0
11744 | 518648.9 | 2012-07-18 10:09 | 180.1072 | 7 | 36 | -0.6748766 | 4.018148 | 34.07806 | 33.26896 | 137.6184 | 119.6871 | -0.0002267838 | 0.08847938 | 0 | 0 | 0
11745 | 518678.9 | 2012-07-18 10:09 | 210.1224 | 7 | 36 | -0.6746967 | 4.009887 | 34.07806 | 33.27458 | 137.6184 | 119.7097 | -0.0002267838 | 0.08847938 | 0 | 0 | 0
11746 | 518708.9 | 2012-07-18 10:10 | 240.1377 | 7 | 36 | -0.6746967 | 4.001463 | 34.07806 | 33.28021 | 137.6184 | 119.7323 | -0.0002591133 | 0.08847938 | 0 | 0 | 0
11747 | 518738.9 | 2012-07-18 10:10 | 270.153 | 7 | 36 | -0.6745167 | 3.99385 | 34.07806 | 33.28583 | 137.6184 | 119.7547 | -0.0002267838 | 0.08847938 | 0 | 0 | 0
11748 | 518768.9 | 2012-07-18 10:11 | 300.1684 | 7 | 36 | -0.6746967 | 3.986236 | 34.07806 | 33.29146 | 137.6184 | 119.7772 | -0.0002267838 | 0.08847938 | 0 | 0 | 0
11749 | 518799 | 2012-07-18 10:11 | 330.1835 | 7 | 36 | -0.6745167 | 3.978622 | 34.07806 | 33.29708 | 137.6184 | 119.7996 | -0.0001944065 | 0.08847938 | 0 | 0 | 0
11750 | 518829 | 2012-07-18 10:12 | 360.1989 | 7 | 36 | -0.6746967 | 3.971333 | 34.07806 | 33.30271 | 137.6184 | 119.822 | -0.0001944065 | 0.08847938 | 0 | 0 | 0
11751 | 518859 | 2012-07-18 10:12 | 390.2142 | 7 | 36 | -0.6746967 | 3.964205 | 34.07806 | 33.30833 | 137.6184 | 119.8443 | -0.0001943588 | 0.08847938 | 0 | 0 | 0
11752 | 518889 | 2012-07-18 10:13 | 420.2293 | 7 | 36 | -0.6748766 | 3.956753 | 34.07806 | 33.31396 | 137.6184 | 119.8666 | -0.0002268314 | 0.08847938 | 0 | 0 | 0
11753 | 518919 | 2012-07-18 10:13 | 450.2446 | 7 | 36 | -0.6746967 | 3.94995 | 34.07806 | 33.31959 | 137.6184 | 119.8888 | -0.0001296043 | 0.08847938 | 0 | 0 | 0
11754 | 518949 | 2012-07-18 10:14 | 480.2599 | 7 | 36 | -0.6748766 | 3.942822 | 34.07806 | 33.32521 | 137.6184 | 119.911 | -0.0001620293 | 0.08847938 | 0 | 0 | 0
11755 | 518979.1 | 2012-07-18 10:14 | 510.2751 | 7 | 36 | -0.6745167 | 3.935857 | 34.07806 | 33.33084 | 137.6184 | 119.9331 | -0.0001944065 | 0.08847938 | 0 | 0 | 0
11756 | 519009.1 | 2012-07-18 10:15 | 540.2904 | 7 | 36 | -0.6746967 | 3.929053 | 34.07806 | 33.33646 | 137.6184 | 119.9553 | -0.0001619816 | 0.08847938 | 0 | 0 | 0
11757 | 519039.1 | 2012-07-18 10:15 | 570.3056 | 7 | 36 | -0.6746967 | 3.922087 | 34.07806 | 33.34209 | 137.6184 | 119.9774 | -0.0001619816 | 0.08847938 | 0 | 0 | 0
11758 | 519069.1 | 2012-07-18 10:16 | 600.3211 | 7 | 36 | -0.6745167 | 3.915608 | 34.07806 | 33.34771 | 137.6184 | 119.9994 | -0.0001619816 | 0.08847938 | 0 | 0 | 0
11759 | 519099.1 | 2012-07-18 10:16 | 630.3362 | 7 | 36 | -0.6745167 | 3.909128 | 34.07806 | 33.35334 | 137.6184 | 120.0214 | -0.0001296043 | 0.08847938 | 0 | 0 | 0
11760 | 519129.1 | 2012-07-18 10:17 | 660.3514 | 7 | 36 | -0.6746967 | 3.902324 | 34.07806 | 33.35896 | 137.6184 | 120.0434 | -0.0001619816 | 0.08847938 | 0 | 0 | 0
11761 | 519159.1 | 2012-07-18 10:17 | 690.3668 | 7 | 36 | -0.6746967 | 3.895845 | 34.07806 | 33.36459 | 137.6184 | 120.0653 | -0.0001944065 | 0.08847938 | 0 | 0 | 0
11762 | 519189.2 | 2012-07-18 10:18 | 720.3821 | 7 | 36 | -0.6746967 | 3.889365 | 34.07806 | 33.37021 | 137.6184 | 120.0872 | -0.0001943588 | 0.08847938 | 0 | 0 | 0
11763 | 519219.2 | 2012-07-18 10:18 | 750.3972 | 7 | 36 | -0.6746967 | 3.883047 | 34.07806 | 33.37584 | 137.6184 | 120.1091 | -0.0001620293 | 0.08847938 | 0 | 0 | 0
11764 | 519249.2 | 2012-07-18 10:19 | 780.4125 | 7 | 36 | -0.6746967 | 3.87673 | 34.07806 | 33.38146 | 137.6184 | 120.1309 | -0.0001619816 | 0.08847938 | 0 | 0 | 0
11765 | 519279.2 | 2012-07-18 10:19 | 810.4277 | 7 | 36 | -0.6748766 | 3.870574 | 34.07806 | 33.38709 | 137.6184 | 120.1527 | -0.0001944065 | 0.08847938 | 0 | 0 | 0
11766 | 519309.2 | 2012-07-18 10:20 | 840.4431 | 7 | 36 | -0.6746967 | 3.86458 | 34.07806 | 33.39271 | 137.6184 | 120.1744 | -0.0001619816 | 0.08847938 | 0 | 0 | 0
11767 | 519339.2 | 2012-07-18 10:20 | 870.4582 | 7 | 36 | -0.6746967 | 3.858587 | 34.07806 | 33.39834 | 137.6184 | 120.1962 | -0.0001619816 | 0.08847938 | 0 | 0 | 0
11768 | 519369.3 | 2012-07-18 10:21 | 900.4735 | 7 | 36 | -0.6746967 | 3.852755 | 34.07806 | 33.40396 | 137.6184 | 120.2178 | -0.0001295567 | 0.08847938 | 0 | 0 | 0
11769 | 519399.3 | 2012-07-18 10:21 | 930.4888 | 7 | 36 | -0.6745167 | 3.846923 | 34.07806 | 33.40959 | 137.6184 | 120.2395 | -0.0001296043 | 0.08847938 | 0 | 0 | 0
11770 | 519429.3 | 2012-07-18 10:22 | 960.5041 | 7 | 36 | -0.6746967 | 3.841092 | 34.07806 | 33.41521 | 137.6184 | 120.2611 | -0.0001619816 | 0.08847938 | 0 | 0 | 0
11771 | 519459.3 | 2012-07-18 10:22 | 990.5194 | 7 | 36 | -0.6746967 | 3.835422 | 34.07806 | 33.42084 | 137.6184 | 120.2827 | -0.0002267838 | 0.08847938 | 0 | 0 | 0
11772 | 519489.3 | 2012-07-18 10:23 | 1020.535 | 7 | 36 | -0.6745167 | 3.830238 | 34.07806 | 33.42646 | 137.6184 | 120.3043 | -0.0001296043 | 0.08847938 | 0 | 0 | 0
11773 | 519519.3 | 2012-07-18 10:23 | 1050.55 | 7 | 36 | -0.6746967 | 3.82473 | 34.07806 | 33.43209 | 137.6184 | 120.3258 | -0.0001619816 | 0.08847938 | 0 | 0 | 0
11774 | 519549.3 | 2012-07-18 10:24 | 1080.565 | 7 | 36 | -0.6746967 | 3.819547 | 34.07806 | 33.43771 | 137.6184 | 120.3473 | -0.0001619816 | 0.08847938 | 0 | 0 | 0
11775 | 519579.4 | 2012-07-18 10:24 | 1110.581 | 7 | 36 | -0.6745167 | 3.814201 | 34.07806 | 33.44334 | 137.6184 | 120.3688 | -0.0001296043 | 0.08847938 | 0 | 0 | 0
11776 | 519609.4 | 2012-07-18 10:25 | 1140.596 | 7 | 36 | -0.6746967 | 3.809017 | 34.07806 | 33.44896 | 137.6184 | 120.3902 | -0.0001620293 | 0.08847938 | 0 | 0 | 0
11777 | 519639.4 | 2012-07-18 10:25 | 1170.611 | 7 | 36 | -0.6745167 | 3.803996 | 34.07806 | 33.45459 | 137.6184 | 120.4116 | -0.0001295567 | 0.08847938 | 0 | 0 | 0
11778 | 519669.4 | 2012-07-18 10:26 | 1200.626 | 7 | 36 | -0.6746967 | 3.798974 | 34.07806 | 33.46021 | 137.6184 | 120.433 | -0.0001296043 | 0.08847938 | 0 | 0 | 0
11779 | 519699.4 | 2012-07-18 10:26 | 1230.641 | 7 | 36 | -0.6746967 | 3.794276 | 34.07806 | 33.46584 | 137.6184 | 120.4544 | -0.0001619816 | 0.08847938 | 0 | 0 | 0
11780 | 519729.4 | 2012-07-18 10:27 | 1260.657 | 7 | 36 | -0.6746967 | 3.789416 | 34.07806 | 33.47146 | 137.6184 | 120.4757 | -0.0001296043 | 0.08847938 | 0 | 0 | 0
11781 | 519759.4 | 2012-07-18 10:27 | 1290.672 | 7 | 36 | -0.6746967 | 3.78488 | 34.07806 | 33.47709 | 137.6184 | 120.497 | -9.722709e-05 | 0.08847938 | 0 | 0 | 0
11782 | 519789.5 | 2012-07-18 10:28 | 1320.687 | 7 | 36 | -0.6748766 | 3.780021 | 34.07806 | 33.48271 | 137.6184 | 120.5183 | -0.0001296043 | 0.08847938 | 0 | 0 | 0
11783 | 519819.5 | 2012-07-18 10:28 | 1350.702 | 7 | 36 | -0.6748766 | 3.775647 | 34.07806 | 33.48834 | 137.6184 | 120.5395 | -0.0001296043 | 0.08847938 | 0 | 0 | 0
11784 | 519849.5 | 2012-07-18 10:29 | 1380.718 | 7 | 36 | -0.6746967 | 3.771111 | 34.07806 | 33.49396 | 137.6184 | 120.5608 | -0.0001296043 | 0.08847938 | 0 | 0 | 0
11785 | 519879.5 | 2012-07-18 10:29 | 1410.733 | 7 | 36 | -0.6746967 | 3.766575 | 34.07806 | 33.49959 | 137.6184 | 120.582 | -0.0001620293 | 0.08847938 | 0 | 0 | 0
11786 | 519909.5 | 2012-07-18 10:30 | 1440.748 | 7 | 36 | -0.6746967 | 3.762364 | 34.07806 | 33.50521 | 137.6184 | 120.6031 | -9.717941e-05 | 0.08847938 | 0 | 0 | 0
11787 | 519939.5 | 2012-07-18 10:30 | 1470.764 | 7 | 36 | -0.6746967 | 3.75799 | 34.07806 | 33.51084 | 137.6184 | 120.6243 | -0.0001296043 | 0.08847938 | 0 | 0 | 0
11788 | 519969.6 | 2012-07-18 10:31 | 1500.779 | 7 | 36 | -0.6748766 | 3.753778 | 34.07806 | 33.51646 | 137.6184 | 120.6454 | -9.717941e-05 | 0.08847938 | 0 | 0 | 0
11789 | 519999.6 | 2012-07-18 10:31 | 1530.794 | 7 | 36 | -0.6746967 | 3.749728 | 34.07806 | 33.52209 | 137.6184 | 120.6665 | -0.0001295567 | 0.08847938 | 0 | 0 | 0
11790 | 520029.6 | 2012-07-18 10:32 | 1560.813 | 7 | 36 | -0.6746967 | 3.745678 | 34.07806 | 33.52772 | 137.6184 | 120.6876 | -9.722709e-05 | 0.08847938 | 0 | 0 | 0
11791 | 520059.6 | 2012-07-18 10:32 | 1590.825 | 7 | 36 | -0.6745167 | 3.741629 | 34.07806 | 33.53334 | 137.6184 | 120.7087 | -9.722709e-05 | 0.08847938 | 0 | 0 | 0
11792 | 520089.6 | 2012-07-18 10:33 | 1620.84 | 7 | 36 | -0.6748766 | 3.737579 | 34.07806 | 33.53897 | 137.6184 | 120.7297 | -0.0001296043 | 0.08847938 | 0 | 0 | 0
11793 | 520119.6 | 2012-07-18 10:33 | 1650.855 | 7 | 36 | -0.6746967 | 3.733691 | 34.07806 | 33.54459 | 137.6184 | 120.7507 | -9.717941e-05 | 0.08847938 | 0 | 0 | 0
11794 | 520149.6 | 2012-07-18 10:34 | 1680.87 | 7 | 36 | -0.6746967 | 3.729803 | 34.07806 | 33.55022 | 137.6184 | 120.7717 | -0.0001296043 | 0.08847938 | 0 | 0 | 0
11795 | 520179.7 | 2012-07-18 10:34 | 1710.886 | 7 | 36 | -0.6746967 | 3.726078 | 34.07806 | 33.55584 | 137.6184 | 120.7927 | -6.480217e-05 | 0.08847938 | 0 | 0 | 0
11796 | 520209.7 | 2012-07-18 10:35 | 1740.901 | 7 | 36 | -0.6748766 | 3.72219 | 34.07806 | 33.56147 | 137.6184 | 120.8136 | -0.0001296043 | 0.08847938 | 0 | 0 | 0
11797 | 520239.7 | 2012-07-18 10:35 | 1770.916 | 7 | 36 | -0.6746967 | 3.718626 | 34.07806 | 33.56709 | 137.6184 | 120.8345 | -9.717941e-05 | 0.08847938 | 0 | 0 | 0
11798 | 520269.7 | 2012-07-18 10:36 | 1800.931 | 7 | 36 | -0.6748766 | 3.715062 | 34.07806 | 33.57272 | 137.6184 | 120.8555 | -9.717941e-05 | 0.08847938 | 0 | 0 | 0
11799 | 520299.7 | 2012-07-18 10:36 | 1830.947 | 7 | 36 | -0.6746967 | 3.711498 | 34.07806 | 33.57834 | 137.6184 | 120.8763 | -6.480217e-05 | 0.08847938 | 0 | 0 | 0
11800 | 520329.7 | 2012-07-18 10:37 | 1860.962 | 7 | 36 | -0.6748766 | 3.707934 | 34.07806 | 33.58397 | 137.6184 | 120.8972 | -9.722709e-05 | 0.08847938 | 0 | 0 | 0
11801 | 520359.8 | 2012-07-18 10:37 | 1890.977 | 7 | 36 | -0.6746967 | 3.704371 | 34.07806 | 33.58959 | 137.6184 | 120.9181 | -0.0001296043 | 0.08847938 | 0 | 0 | 0
11802 | 520389.8 | 2012-07-18 10:38 | 1920.993 | 7 | 36 | -0.6745167 | 3.701131 | 34.07806 | 33.59522 | 137.6184 | 120.9389 | -9.717941e-05 | 0.08847938 | 0 | 0 | 0
11803 | 520419.8 | 2012-07-18 10:38 | 1951.008 | 7 | 36 | -0.6746967 | 3.697729 | 34.07806 | 33.60084 | 137.6184 | 120.9597 | -6.480217e-05 | 0.08847938 | 0 | 0 | 0
11804 | 520449.8 | 2012-07-18 10:39 | 1981.023 | 7 | 36 | -0.6746967 | 3.694327 | 34.07806 | 33.60647 | 137.6184 | 120.9805 | -0.0001296043 | 0.08847938 | 0 | 0 | 0
11805 | 520479.8 | 2012-07-18 10:39 | 2011.038 | 7 | 36 | -0.6746967 | 3.691249 | 34.07806 | 33.61209 | 137.6184 | 121.0013 | -6.480217e-05 | 0.08847938 | 0 | 0 | 0
11806 | 520509.8 | 2012-07-18 10:40 | 2041.054 | 7 | 36 | -0.6746967 | 3.68801 | 34.07806 | 33.61772 | 137.6184 | 121.022 | -9.717941e-05 | 0.08847938 | 0 | 0 | 0
11807 | 520539.8 | 2012-07-18 10:40 | 2071.069 | 7 | 36 | -0.6746967 | 3.684932 | 34.07806 | 33.62334 | 137.6184 | 121.0428 | -9.717941e-05 | 0.08847938 | 0 | 0 | 0
11808 | 520569.9 | 2012-07-18 10:41 | 2101.085 | 7 | 36 | -0.6746967 | 3.681854 | 34.07806 | 33.62897 | 137.6184 | 121.0635 | -9.722709e-05 | 0.08847938 | 0 | 0 | 0
11809 | 520599.9 | 2012-07-18 10:41 | 2131.099 | 7 | 36 | -0.6745167 | 3.678938 | 34.07806 | 33.6346 | 137.6184 | 121.0842 | -6.480217e-05 | 0.08847938 | 0 | 0 | 0
11810 | 520629.9 | 2012-07-18 10:42 | 2161.115 | 7 | 36 | -0.6746967 | 3.676022 | 34.07806 | 33.64022 | 137.6184 | 121.1049 | -6.480217e-05 | 0.08847938 | 0 | 0 | 0
11811 | 520659.9 | 2012-07-18 10:42 | 2191.13 | 7 | 36 | -0.6748766 | 3.673268 | 34.07806 | 33.64585 | 137.6184 | 121.1255 | -3.237724e-05 | 0.08847938 | 0 | 0 | 0
11812 | 520689.9 | 2012-07-18 10:43 | 2221.145 | 7 | 36 | -0.6746967 | 3.670352 | 34.07806 | 33.65147 | 137.6184 | 121.1462 | -6.480217e-05 | 0.08847938 | 0 | 0 | 0
11813 | 520719.9 | 2012-07-18 10:43 | 2251.16 | 7 | 36 | -0.6746967 | 3.667598 | 34.07806 | 33.6571 | 137.6184 | 121.1668 | -6.480217e-05 | 0.08847938 | 0 | 0 | 0
11814 | 520750 | 2012-07-18 10:44 | 2281.176 | 7 | 36 | -0.6746967 | 3.665007 | 34.07806 | 33.66272 | 137.6184 | 121.1874 | -6.480217e-05 | 0.08847938 | 0 | 0 | 0
11815 | 520780 | 2012-07-18 10:44 | 2311.191 | 7 | 36 | -0.6748766 | 3.662415 | 34.07806 | 33.66835 | 137.6184 | 121.2081 | -6.480217e-05 | 0.08847938 | 0 | 0 | 0
11816 | 520810 | 2012-07-18 10:45 | 2341.206 | 7 | 36 | -0.6745167 | 3.659985 | 34.07806 | 33.67397 | 137.6184 | 121.2286 | -3.237724e-05 | 0.08847938 | 0 | 0 | 0
11817 | 520840 | 2012-07-18 10:45 | 2371.221 | 7 | 36 | -0.6748766 | 3.657393 | 34.07806 | 33.6796 | 137.6184 | 121.2492 | -9.717941e-05 | 0.08847938 | 0 | 0 | 0
11818 | 520870 | 2012-07-18 10:46 | 2401.237 | 7 | 36 | -0.6746967 | 3.654963 | 34.07806 | 33.68522 | 137.6184 | 121.2698 | -0.0001296043 | 0.08847938 | 0 | 0 | 0
11819 | 520900 | 2012-07-18 10:46 | 2431.252 | 7 | 36 | -0.6745167 | 3.652695 | 34.07806 | 33.69085 | 137.6184 | 121.2904 | -6.480217e-05 | 0.08847938 | 0 | 0 | 0
11820 | 520930 | 2012-07-18 10:47 | 2461.267 | 7 | 36 | -0.6746967 | 3.650428 | 34.07806 | 33.69646 | 137.6184 | 121.3108 | -6.475449e-05 | 0.08847938 | 0 | 0 | 0
11821 | 520960.1 | 2012-07-18 10:47 | 2491.282 | 7 | 36 | -0.6746967 | 3.64816 | 34.07806 | 33.7021 | 137.6184 | 121.3314 | -3.242493e-05 | 0.08847938 | 0 | 0 | 0
11822 | 520990.1 | 2012-07-18 10:48 | 2521.298 | 7 | 36 | -0.6748766 | 3.64573 | 34.07806 | 33.70772 | 137.6184 | 121.3519 | -9.717941e-05 | 0.08847938 | 0 | 0 | 0
11823 | 521020.1 | 2012-07-18 10:48 | 2551.313 | 7 | 36 | -0.6746967 | 3.643624 | 34.07806 | 33.71335 | 137.6184 | 121.3724 | -9.717941e-05 | 0.08847938 | 0 | 0 | 0
11824 | 521050.1 | 2012-07-18 10:49 | 2581.328 | 7 | 36 | -0.6748766 | 3.641518 | 34.07806 | 33.71897 | 137.6184 | 121.3929 | -6.480217e-05 | 0.08847938 | 0 | 0 | 0
11825 | 521080.1 | 2012-07-18 10:49 | 2611.344 | 7 | 36 | -0.6748766 | 3.63925 | 34.07806 | 33.7246 | 137.6184 | 121.4134 | -6.480217e-05 | 0.08847938 | 0 | 0 | 0
11826 | 521110.1 | 2012-07-18 10:50 | 2641.359 | 7 | 36 | -0.6745167 | 3.637306 | 34.07806 | 33.73022 | 137.6184 | 121.4339 | -6.480217e-05 | 0.08847938 | 0 | 0 | 0
11827 | 521140.2 | 2012-07-18 10:50 | 2671.374 | 7 | 36 | -0.6746967 | 3.635038 | 34.07806 | 33.73585 | 137.6184 | 121.4543 | -9.717941e-05 | 0.08847938 | 0 | 0 | 0
11828 | 521170.2 | 2012-07-18 10:51 | 2701.39 | 7 | 36 | -0.6748766 | 3.633094 | 34.07806 | 33.74147 | 137.6184 | 121.4748 | -3.242493e-05 | 0.08847938 | 0 | 0 | 0
11829 | 521200.2 | 2012-07-18 10:51 | 2731.405 | 7 | 36 | -0.6746967 | 3.630826 | 34.07806 | 33.7471 | 137.6184 | 121.4952 | -9.717941e-05 | 0.08847938 | 0 | 0 | 0
11830 | 521230.2 | 2012-07-18 10:52 | 2761.42 | 7 | 36 | -0.6745167 | 3.628883 | 34.07806 | 33.75272 | 137.6184 | 121.5156 | 0 | 0.08847938 | 0 | 0 | 0
11831 | 521260.2 | 2012-07-18 10:52 | 2791.435 | 7 | 36 | -0.6745167 | 3.626615 | 34.07806 | 33.75835 | 137.6184 | 121.536 | -3.237724e-05 | 0.08847938 | 0 | 0 | 0
11832 | 521290.2 | 2012-07-18 10:53 | 2821.451 | 7 | 36 | -0.6746967 | 3.624347 | 34.07806 | 33.76397 | 137.6184 | 121.5564 | -6.480217e-05 | 0.08847938 | 0 | 0 | 0
11833 | 521320.2 | 2012-07-18 10:53 | 2851.466 | 7 | 36 | -0.6745167 | 3.622241 | 34.07806 | 33.7696 | 137.6184 | 121.5768 | -6.480217e-05 | 0.08847938 | 0 | 0 | 0
11834 | 521350.3 | 2012-07-18 10:54 | 2881.481 | 7 | 36 | -0.6746967 | 3.619811 | 34.07806 | 33.77522 | 137.6184 | 121.5972 | -6.480217e-05 | 0.08847938 | 0 | 0 | 0
11835 | 521380.3 | 2012-07-18 10:54 | 2911.497 | 7 | 36 | -0.6746967 | 3.617543 | 34.07806 | 33.78085 | 137.6184 | 121.6175 | -6.480217e-05 | 0.08847938 | 0 | 0 | 0
11836 | 521410.3 | 2012-07-18 10:55 | 2941.512 | 7 | 36 | -0.6746967 | 3.614951 | 34.07806 | 33.78647 | 137.6184 | 121.6379 | -9.717941e-05 | 0.08847938 | 0 | 0 | 0
11837 | 521440.3 | 2012-07-18 10:55 | 2971.527 | 7 | 36 | -0.6746967 | 3.612521 | 34.07806 | 33.7921 | 137.6184 | 121.6582 | -9.717941e-05 | 0.08847938 | 0 | 0 | 0
11838 | 521470.3 | 2012-07-18 10:56 | 3001.543 | 7 | 36 | -0.6746967 | 3.610092 | 34.07806 | 33.79773 | 137.6184 | 121.6785 | -6.475449e-05 | 0.08847938 | 0 | 0 | 0
11839 | 521500.3 | 2012-07-18 10:56 | 3031.558 | 7 | 36 | -0.6746967 | 3.607176 | 34.07806 | 33.80335 | 137.6184 | 121.6988 | -6.475449e-05 | 0.08847938 | 0 | 0 | 0
11840 | 521530.4 | 2012-07-18 10:57 | 3061.573 | 7 | 36 | -0.6748766 | 3.604422 | 34.07806 | 33.80898 | 137.6184 | 121.7191 | -9.717941e-05 | 0.08847938 | 0 | 0 | 0
11841 | 521560.4 | 2012-07-18 10:57 | 3091.588 | 7 | 36 | -0.6746967 | 3.60183 | 34.07806 | 33.8146 | 137.6184 | 121.7394 | 0 | 0.08847938 | 0 | 0 | 0
11842 | 521590.4 | 2012-07-18 10:58 | 3121.603 | 7 | 36 | -0.6746967 | 3.598428 | 34.07806 | 33.82023 | 137.6184 | 121.7596 | -9.717941e-05 | 0.08847938 | 0 | 0 | 0
11843 | 521620.4 | 2012-07-18 10:58 | 3151.619 | 7 | 36 | -0.6746967 | 3.59535 | 34.07806 | 33.82585 | 137.6184 | 121.7798 | -6.480217e-05 | 0.08847938 | 0 | 0 | 0
11844 | 521650.4 | 2012-07-18 10:59 | 3181.634 | 7 | 36 | -0.6745167 | 3.591949 | 34.07806 | 33.83148 | 137.6184 | 121.8001 | -9.717941e-05 | 0.08847938 | 0 | 0 | 0
11845 | 521680.4 | 2012-07-18 10:59 | 3211.649 | 7 | 36 | -0.6746967 | 3.588547 | 34.07806 | 33.8371 | 137.6184 | 121.8203 | -9.717941e-05 | 0.08847938 | 0 | 0 | 0
11846 | 521710.4 | 2012-07-18 11:00 | 3241.664 | 7 | 36 | -0.6746967 | 3.584821 | 34.07806 | 33.84273 | 137.6184 | 121.8404 | -9.717941e-05 | 0.08847938 | 0 | 0 | 0
11847 | 521740.5 | 2012-07-18 11:00 | 3271.679 | 7 | 36 | -0.6746967 | 3.580933 | 34.07806 | 33.84835 | 137.6184 | 121.8606 | -0.0001619816 | 0.08847938 | 0 | 0 | 0
11848 | 521770.5 | 2012-07-18 11:01 | 3301.695 | 7 | 36 | -0.6746967 | 3.577045 | 34.07806 | 33.85398 | 137.6184 | 121.8807 | -6.480217e-05 | 0.08847938 | 0 | 0 | 0
11849 | 521800.5 | 2012-07-18 11:01 | 3331.71 | 7 | 36 | -0.6746967 | 3.572671 | 34.07806 | 33.8596 | 137.6184 | 121.9008 | -9.722709e-05 | 0.08847938 | 0 | 0 | 0
11850 | 521830.5 | 2012-07-18 11:02 | 3361.726 | 7 | 36 | -0.6746967 | 3.568136 | 34.07806 | 33.86523 | 137.6184 | 121.9209 | -9.717941e-05 | 0.08847938 | 0 | 0 | 0
11851 | 521860.5 | 2012-07-18 11:02 | 3391.741 | 7 | 36 | -0.6745167 | 3.5636 | 34.07806 | 33.87085 | 137.6184 | 121.941 | -9.717941e-05 | 0.08847938 | 0 | 0 | 0
11852 | 521890.5 | 2012-07-18 11:03 | 3421.756 | 7 | 36 | -0.6746967 | 3.558254 | 34.07806 | 33.87648 | 137.6184 | 121.961 | -0.0001296043 | 0.08847938 | 0 | 0 | 0
11853 | 521920.5 | 2012-07-18 11:03 | 3451.771 | 7 | 36 | -0.6746967 | 3.552908 | 34.07806 | 33.88211 | 137.6184 | 121.981 | -0.0001620293 | 0.08847938 | 0 | 0 | 0
11854 | 521950.6 | 2012-07-18 11:04 | 3481.787 | 7 | 36 | -0.6746967 | 3.547239 | 34.07806 | 33.88773 | 137.6184 | 122.001 | -0.0001296043 | 0.08847938 | 0 | 0 | 0
11855 | 521980.6 | 2012-07-18 11:04 | 3511.802 | 7 | 36 | -0.6746967 | 3.541083 | 34.07806 | 33.89336 | 137.6184 | 122.0209 | -0.0001619816 | 0.08847938 | 0 | 0 | 0
11856 | 522010.6 | 2012-07-18 11:05 | 3541.817 | 7 | 36 | -0.6746967 | 3.534441 | 34.07806 | 33.89898 | 137.6184 | 122.0408 | -0.0001619816 | 0.08847938 | 0 | 0 | 0
11857 | 522040.6 | 2012-07-18 11:05 | 3571.833 | 7 | 36 | -0.6746967 | 3.527476 | 34.07806 | 33.90461 | 137.6184 | 122.0607 | -0.0001619816 | 0.08847938 | 0 | 0 | 0
11858 | 522070.6 | 2012-07-18 11:06 | 3601.848 | 7 | 36 | -0.6746967 | 3.519862 | 34.07806 | 33.91023 | 137.6184 | 122.0805 | -0.0002267838 | 0.08847938 | 0 | 0 | 0
11859 | 522100.6 | 2012-07-18 11:06 | 3631.863 | 7 | 36 | -0.6746967 | 3.511601 | 34.07806 | 33.91586 | 137.6184 | 122.1003 | -0.000259161 | 0.08847938 | 0 | 0 | 0
11860 | 522130.7 | 2012-07-18 11:07 | 3661.878 | 7 | 36 | -0.6746967 | 3.503015 | 34.07806 | 33.92148 | 137.6184 | 122.12 | -0.0002267838 | 0.08847938 | 0 | 0 | 0
11861 | 522160.7 | 2012-07-18 11:07 | 3691.893 | 7 | 36 | -0.6750566 | 3.493134 | 34.07806 | 33.92711 | 137.6184 | 122.1397 | -0.0002915859 | 0.08847938 | 0 | 0 | 0
11862 | 522190.7 | 2012-07-18 11:08 | 3721.909 | 7 | 36 | -0.6746967 | 3.482604 | 34.07806 | 33.93273 | 137.6184 | 122.1593 | -0.0003239632 | 0.08847938 | 0 | 0 | 0
11863 | 522220.7 | 2012-07-18 11:08 | 3751.924 | 7 | 36 | -0.6748766 | 3.471103 | 34.07806 | 33.93836 | 137.6184 | 122.1789 | -0.0003240108 | 0.08847938 | 0 | 0 | 0
11864 | 522250.7 | 2012-07-18 11:09 | 3781.942 | 7 | 36 | -0.6748766 | 3.458629 | 34.07806 | 33.94399 | 137.6184 | 122.1984 | -0.0003563881 | 0.08847938 | 0 | 0 | 0
11865 | 522280.7 | 2012-07-18 11:09 | 3811.955 | 7 | 36 | -0.6746967 | 3.445022 | 34.07806 | 33.94961 | 137.6184 | 122.2178 | -0.0004211903 | 0.08847938 | 0 | 0 | 0
11866 | 522310.7 | 2012-07-18 11:10 | 3841.97 | 7 | 36 | -0.6745167 | 3.430443 | 34.07806 | 33.95524 | 137.6184 | 122.2371 | -0.0004211903 | 0.08847938 | 0 | 0 | 0
11867 | 522340.8 | 2012-07-18 11:10 | 3871.985 | 7 | 36 | -0.6746967 | 3.414406 | 34.07806 | 33.96086 | 137.6184 | 122.2564 | -0.0004211426 | 0.08847938 | 0 | 0 | 0
11868 | 522370.8 | 2012-07-18 11:11 | 3902 | 7 | 36 | -0.6748766 | 3.397073 | 34.07806 | 33.96649 | 137.6184 | 122.2755 | -0.0005183697 | 0.08847938 | 0 | 0 | 0
11869 | 522400.8 | 2012-07-18 11:11 | 3932.016 | 7 | 36 | -0.6745167 | 3.378767 | 34.07806 | 33.97211 | 137.6184 | 122.2946 | -0.0004859924 | 0.08847938 | 0 | 0 | 0
11870 | 522430.8 | 2012-07-18 11:12 | 3962.031 | 7 | 36 | -0.6746967 | 3.358843 | 34.07806 | 33.97774 | 137.6184 | 122.3135 | -0.0005183697 | 0.08847938 | 0 | 0 | 0
11871 | 522460.8 | 2012-07-18 11:12 | 3992.046 | 7 | 36 | -0.6745167 | 3.337784 | 34.07806 | 33.98336 | 137.6184 | 122.3324 | -0.0005507946 | 0.08847938 | 0 | 0 | 0
11872 | 522490.8 | 2012-07-18 11:13 | 4022.061 | 7 | 36 | -0.6746967 | 3.315591 | 34.07806 | 33.98899 | 137.6184 | 122.3511 | -0.000647974 | 0.08847938 | 0 | 0 | 0
11873 | 522520.9 | 2012-07-18 11:13 | 4052.077 | 7 | 36 | -0.6745167 | 3.292588 | 34.07806 | 33.99461 | 137.6184 | 122.3697 | -0.000647974 | 0.08847938 | 0 | 0 | 0
11874 | 522550.9 | 2012-07-18 11:14 | 4082.092 | 7 | 36 | -0.6746967 | 3.269099 | 34.07806 | 34.00024 | 137.6184 | 122.3881 | -0.000647974 | 0.08847938 | 0 | 0 | 0
11875 | 522580.9 | 2012-07-18 11:14 | 4112.107 | 7 | 36 | -0.6748766 | 3.244962 | 34.07806 | 34.00586 | 137.6184 | 122.4065 | -0.0006155968 | 0.08847938 | 0 | 0 | 0
11876 | 522610.9 | 2012-07-18 11:15 | 4142.123 | 7 | 36 | -0.6746967 | 3.220988 | 34.07806 | 34.01149 | 137.6184 | 122.4247 | -0.000647974 | 0.08847938 | 0 | 0 | 0
11877 | 522640.9 | 2012-07-18 11:15 | 4172.138 | 7 | 36 | -0.6746967 | 3.196689 | 34.07806 | 34.01712 | 137.6184 | 122.4427 | -0.000647974 | 0.08847938 | 0 | 0 | 0
11878 | 522670.9 | 2012-07-18 11:16 | 4202.153 | 7 | 36 | -0.6746967 | 3.172714 | 34.07806 | 34.02274 | 137.6184 | 122.4606 | -0.0006155491 | 0.08847938 | 0 | 0 | 0
11879 | 522700.9 | 2012-07-18 11:16 | 4232.168 | 7 | 36 | -0.6746967 | 3.148901 | 34.07806 | 34.02837 | 137.6184 | 122.4784 | -0.0006155491 | 0.08847938 | 0 | 0 | 0
11880 | 522731 | 2012-07-18 11:17 | 4262.184 | 7 | 36 | -0.6746967 | 3.125737 | 34.07806 | 34.03399 | 137.6184 | 122.496 | -0.0005831718 | 0.08847938 | 0 | 0 | 0
11881 | 522761 | 2012-07-18 11:17 | 4292.199 | 7 | 36 | -0.6746967 | 3.102734 | 34.07806 | 34.03962 | 137.6184 | 122.5136 | -0.0005831718 | 0.08847938 | 0 | 0 | 0
11882 | 522791 | 2012-07-18 11:18 | 4322.214 | 7 | 36 | -0.6746967 | 3.080541 | 34.07806 | 34.04524 | 137.6184 | 122.531 | -0.0005831718 | 0.08847938 | 0 | 0 | 0
11883 | 522821 | 2012-07-18 11:18 | 4352.229 | 7 | 36 | -0.6746967 | 3.058672 | 34.07806 | 34.05087 | 137.6184 | 122.5482 | -0.0005831718 | 0.08847938 | 0 | 0 | 0
11884 | 522851 | 2012-07-18 11:19 | 4382.245 | 7 | 36 | -0.6748766 | 3.037613 | 34.07806 | 34.05649 | 137.6184 | 122.5654 | -0.0005183697 | 0.08847938 | 0 | 0 | 0
11885 | 522881 | 2012-07-18 11:19 | 4412.26 | 7 | 36 | -0.6748766 | 3.016554 | 34.07806 | 34.06212 | 137.6184 | 122.5824 | -0.0005831718 | 0.08847938 | 0 | 0 | 0
11886 | 522911.1 | 2012-07-18 11:20 | 4442.275 | 7 | 36 | -0.6745167 | 2.996143 | 34.07806 | 34.06774 | 137.6184 | 122.5993 | -0.0005507946 | 0.08847938 | 0 | 0 | 0
11887 | 522941.1 | 2012-07-18 11:20 | 4472.29 | 7 | 36 | -0.6746967 | 2.976056 | 34.07806 | 34.07337 | 137.6184 | 122.6161 | -0.0005831718 | 0.08847938 | 0 | 0 | 0
11888 | 522971.1 | 2012-07-18 11:21 | 4502.306 | 7 | 36 | -0.6745167 | 2.956455 | 34.07806 | 34.07899 | 137.6184 | 122.6328 | -0.0005183697 | 0.08847938 | 0 | 0 | 0
11889 | 523001.1 | 2012-07-18 11:21 | 4532.321 | 7 | 36 | -0.6746967 | 2.937502 | 34.07806 | 34.08462 | 137.6184 | 122.6494 | -0.0004859924 | 0.08847938 | 0 | 0 | 0
11890 | 523031.1 | 2012-07-18 11:22 | 4562.336 | 7 | 36 | -0.6745167 | 2.91855 | 34.07806 | 34.09024 | 137.6184 | 122.6658 | -0.0004535675 | 0.08847938 | 0 | 0 | 0
11891 | 523061.1 | 2012-07-18 11:22 | 4592.352 | 7 | 36 | -0.6746967 | 2.899758 | 34.07806 | 34.09587 | 137.6184 | 122.6822 | -0.0004535675 | 0.08847938 | 0 | 0 | 0
11892 | 523091.1 | 2012-07-18 11:23 | 4622.367 | 7 | 36 | -0.6746967 | 2.881291 | 34.07806 | 34.10149 | 137.6184 | 122.6985 | -0.0004859924 | 0.08847938 | 0 | 0 | 0
11893 | 523121.2 | 2012-07-18 11:23 | 4652.382 | 7 | 36 | -0.6746967 | 2.862986 | 34.07806 | 34.10712 | 137.6184 | 122.7146 | -0.0004535675 | 0.08847938 | 0 | 0 | 0
11894 | 523151.2 | 2012-07-18 11:24 | 4682.397 | 7 | 36 | -0.6746967 | 2.844519 | 34.07806 | 34.11274 | 137.6184 | 122.7307 | -0.0004859447 | 0.08847938 | 0 | 0 | 0
11895 | 523181.2 | 2012-07-18 11:24 | 4712.413 | 7 | 36 | -0.6746967 | 2.826214 | 34.07806 | 34.11837 | 137.6184 | 122.7466 | -0.0004859447 | 0.08847938 | 0 | 0 | 0
11896 | 523211.2 | 2012-07-18 11:25 | 4742.428 | 7 | 36 | -0.6746967 | 2.807909 | 34.07806 | 34.12399 | 137.6184 | 122.7625 | -0.0004859447 | 0.08847938 | 0 | 0 | 0
11897 | 523241.2 | 2012-07-18 11:25 | 4772.428 | 7 | 36 | -0.6746967 | 2.78928 | 34.07806 | 34.12962 | 137.6184 | 122.7782 | -0.0004859447 | 0.08847938 | 0 | 0 | 0
11898 | 523271.2 | 2012-07-18 11:26 | 4802.443 | 7 | 36 | -0.6748766 | 2.770003 | 34.07806 | 34.13524 | 137.6184 | 122.7938 | -0.0005507946 | 0.08847938 | 0 | 0 | 0
11899 | 523301.2 | 2012-07-18 11:26 | 4832.459 | 7 | 36 | -0.6746967 | 2.750564 | 34.07806 | 34.14087 | 137.6184 | 122.8094 | -0.0005183697 | 0.08847938 | 0 | 0 | 0
11900 | 523331.3 | 2012-07-18 11:27 | 4862.473 | 7 | 36 | -0.6746967 | 2.730801 | 34.07806 | 34.14649 | 137.6184 | 122.8248 | -0.0005507946 | 0.08847938 | 0 | 0 | 0
11901 | 523361.3 | 2012-07-18 11:27 | 4892.489 | 7 | 36 | -0.6748766 | 2.71039 | 34.07806 | 34.15212 | 137.6184 | 122.8401 | -0.0005507469 | 0.08847938 | 0 | 0 | 0
11902 | 523375.4 | 2012-07-18 11:28 | 4906.629 | 7 | 36 | -0.6746967 | 2.699861 | 34.07806 | 34.15477 | 137.6184 | 122.8473 | -0.0006803513 | 0.08847938 | 0 | 0 | 0
11903 | 523375.6 | 2012-07-18 11:28 | 0.1876297 | 8 | 36 | -0.0002541333 | 2.774053 | 34.07806 | 34.15477 | 137.6184 | 122.8473 | 0 | 0.06818594 | 0 | 0 | 0
11904 | 523380.4 | 2012-07-18 11:28 | 5.015545 | 8 | 36 | -0.002233554 | 3.180004 | 34.07806 | 34.15477 | 137.6184 | 122.8473 | 0.03703127 | 0.06818594 | 0 | 0 | 0
11905 | 523410.5 | 2012-07-18 11:28 | 30.01513 | 1 | 37 | 0 | 3.343615 | 34.07806 | 34.15477 | 137.6184 | 122.8473 | 0.001781893 | 0.06818594 | 0 | 0 | 0
11906 | 523440.5 | 2012-07-18 11:29 | 60.03055 | 1 | 37 | 0 | 3.388163 | 34.07806 | 34.15477 | 137.6184 | 122.8473 | 0.0008747578 | 0.06818594 | 0 | 0 | 0
11907 | 523470.5 | 2012-07-18 11:29 | 90.04576 | 1 | 37 | 0 | 3.414568 | 34.07806 | 34.15477 | 137.6184 | 122.8473 | 0.0006155491 | 0.06818594 | 0 | 0 | 0
11908 | 523500.5 | 2012-07-18 11:30 | 120.0141 | 1 | 37 | 0 | 3.433035 | 34.07806 | 34.15477 | 137.6184 | 122.8473 | 0.0004211426 | 0.06818594 | 0 | 0 | 0
11909 | 523530.5 | 2012-07-18 11:30 | 30.01539 | 2 | 37 | 0.6747283 | 3.700159 | 34.08369 | 34.15477 | 137.639 | 122.8473 | 0.001393127 | 0.06818594 | 0 | 0 | 0
11910 | 523560.5 | 2012-07-18 11:31 | 60.0306 | 2 | 37 | 0.6749082 | 3.736445 | 34.08932 | 34.15477 | 137.6599 | 122.8473 | 0.0007775307 | 0.06818594 | 0 | 0 | 0
11911 | 523590.5 | 2012-07-18 11:31 | 90.0458 | 2 | 37 | 0.6749082 | 3.759124 | 34.09494 | 34.15477 | 137.681 | 122.8473 | 0.0005183697 | 0.06818594 | 0 | 0 | 0
11912 | 523620.5 | 2012-07-18 11:32 | 120.0611 | 2 | 37 | 0.6747283 | 3.774675 | 34.10057 | 34.15477 | 137.7022 | 122.8473 | 0.0003563881 | 0.06818594 | 0 | 0 | 0
11913 | 523650.5 | 2012-07-18 11:32 | 150.0763 | 2 | 37 | 0.6749082 | 3.786015 | 34.10619 | 34.15477 | 137.7235 | 122.8473 | 0.0002592087 | 0.06818594 | 0 | 0 | 0
11914 | 523680.6 | 2012-07-18 11:33 | 180.0916 | 2 | 37 | 0.6749082 | 3.794438 | 34.11182 | 34.15477 | 137.7448 | 122.8473 | 0.0002268314 | 0.06818594 | 0 | 0 | 0
11915 | 523710.6 | 2012-07-18 11:33 | 210.1069 | 2 | 37 | 0.6749082 | 3.801566 | 34.11745 | 34.15477 | 137.7661 | 122.8473 | 0.0002267838 | 0.06818594 | 0 | 0 | 0
11916 | 523740.6 | 2012-07-18 11:34 | 240.1222 | 2 | 37 | 0.6749082 | 3.807721 | 34.12307 | 34.15477 | 137.7876 | 122.8473 | 0.0001619816 | 0.06818594 | 0 | 0 | 0
11917 | 523770.6 | 2012-07-18 11:34 | 270.1374 | 2 | 37 | 0.6749082 | 3.813391 | 34.1287 | 34.15477 | 137.809 | 122.8473 | 0.0001619816 | 0.06818594 | 0 | 0 | 0
11918 | 523800.6 | 2012-07-18 11:35 | 300.1527 | 2 | 37 | 0.6747283 | 3.818899 | 34.13432 | 34.15477 | 137.8305 | 122.8473 | 0.0001296043 | 0.06818594 | 0 | 0 | 0
11919 | 523830.6 | 2012-07-18 11:35 | 330.168 | 2 | 37 | 0.6747283 | 3.824244 | 34.13995 | 34.15477 | 137.852 | 122.8473 | 0.0001619816 | 0.06818594 | 0 | 0 | 0
11920 | 523860.7 | 2012-07-18 11:36 | 360.1832 | 2 | 37 | 0.6747283 | 3.829104 | 34.14558 | 34.15477 | 137.8735 | 122.8473 | 9.717941e-05 | 0.06818594 | 0 | 0 | 0
11921 | 523890.7 | 2012-07-18 11:36 | 390.1985 | 2 | 37 | 0.6745483 | 3.833964 | 34.1512 | 34.15477 | 137.895 | 122.8473 | 0.0001295567 | 0.06818594 | 0 | 0 | 0
11922 | 523920.7 | 2012-07-18 11:37 | 420.2138 | 2 | 37 | 0.6747283 | 3.838824 | 34.15683 | 34.15477 | 137.9166 | 122.8473 | 0.0001620293 | 0.06818594 | 0 | 0 | 0
11923 | 523950.7 | 2012-07-18 11:37 | 450.2291 | 2 | 37 | 0.6749082 | 3.843359 | 34.16245 | 34.15477 | 137.9382 | 122.8473 | 0.0001619816 | 0.06818594 | 0 | 0 | 0
11924 | 523980.7 | 2012-07-18 11:38 | 480.2443 | 2 | 37 | 0.6747283 | 3.847733 | 34.16808 | 34.15477 | 137.9599 | 122.8473 | 9.717941e-05 | 0.06818594 | 0 | 0 | 0
11925 | 524010.7 | 2012-07-18 11:38 | 510.2596 | 2 | 37 | 0.6750882 | 3.852269 | 34.17371 | 34.15477 | 137.9815 | 122.8473 | 0.0001619816 | 0.06818594 | 0 | 0 | 0
11926 | 524040.7 | 2012-07-18 11:39 | 540.2746 | 2 | 37 | 0.6747283 | 3.856319 | 34.17933 | 34.15477 | 138.0032 | 122.8473 | 6.480217e-05 | 0.06818594 | 0 | 0 | 0
11927 | 524070.7 | 2012-07-18 11:39 | 570.2748 | 2 | 37 | 0.6747283 | 3.860855 | 34.18495 | 34.15477 | 138.0249 | 122.8473 | 0.0001296043 | 0.06818594 | 0 | 0 | 0
11928 | 524100.8 | 2012-07-18 11:40 | 600.2899 | 2 | 37 | 0.6745483 | 3.864904 | 34.19058 | 34.15477 | 138.0466 | 122.8473 | 9.722709e-05 | 0.06818594 | 0 | 0 | 0
11929 | 524130.8 | 2012-07-18 11:40 | 630.3053 | 2 | 37 | 0.6747283 | 3.868954 | 34.19621 | 34.15477 | 138.0684 | 122.8473 | 0.0001296043 | 0.06818594 | 0 | 0 | 0
11930 | 524160.8 | 2012-07-18 11:41 | 660.3203 | 2 | 37 | 0.6747283 | 3.873004 | 34.20183 | 34.15477 | 138.0902 | 122.8473 | 9.717941e-05 | 0.06818594 | 0 | 0 | 0
11931 | 524190.8 | 2012-07-18 11:41 | 690.3357 | 2 | 37 | 0.6747283 | 3.876892 | 34.20746 | 34.15477 | 138.112 | 122.8473 | 6.480217e-05 | 0.06818594 | 0 | 0 | 0
11932 | 524220.8 | 2012-07-18 11:42 | 720.3508 | 2 | 37 | 0.6747283 | 3.880942 | 34.21308 | 34.15477 | 138.1338 | 122.8473 | 9.722709e-05 | 0.06818594 | 0 | 0 | 0
11933 | 524250.8 | 2012-07-18 11:42 | 750.3661 | 2 | 37 | 0.6749082 | 3.884667 | 34.21871 | 34.15477 | 138.1556 | 122.8473 | 9.722709e-05 | 0.06818594 | 0 | 0 | 0
11934 | 524280.9 | 2012-07-18 11:43 | 780.3814 | 2 | 37 | 0.6749082 | 3.888393 | 34.22434 | 34.15477 | 138.1775 | 122.8473 | 9.717941e-05 | 0.06818594 | 0 | 0 | 0
11935 | 524310.9 | 2012-07-18 11:43 | 810.3967 | 2 | 37 | 0.6747283 | 3.891957 | 34.22996 | 34.15477 | 138.1994 | 122.8473 | 9.722709e-05 | 0.06818594 | 0 | 0 | 0
11936 | 524340.9 | 2012-07-18 11:44 | 840.4121 | 2 | 37 | 0.6749082 | 3.895683 | 34.23559 | 34.15477 | 138.2213 | 122.8473 | 0.0001296043 | 0.06818594 | 0 | 0 | 0
11937 | 524370.9 | 2012-07-18 11:44 | 870.4272 | 2 | 37 | 0.6749082 | 3.898923 | 34.24121 | 34.15477 | 138.2432 | 122.8473 | 9.722709e-05 | 0.06818594 | 0 | 0 | 0
11938 | 524400.9 | 2012-07-18 11:45 | 900.4425 | 2 | 37 | 0.6749082 | 3.902324 | 34.24684 | 34.15477 | 138.2652 | 122.8473 | 9.717941e-05 | 0.06818594 | 0 | 0 | 0
11939 | 524430.9 | 2012-07-18 11:45 | 930.4578 | 2 | 37 | 0.6745483 | 3.90524 | 34.25247 | 34.15477 | 138.2871 | 122.8473 | 3.242493e-05 | 0.06818594 | 0 | 0 | 0
11940 | 524460.9 | 2012-07-18 11:46 | 960.4731 | 2 | 37 | 0.6747283 | 3.90848 | 34.25809 | 34.15477 | 138.3091 | 122.8473 | 9.722709e-05 | 0.06818594 | 0 | 0 | 0
11941 | 524491 | 2012-07-18 11:46 | 990.4894 | 2 | 37 | 0.6747283 | 3.911558 | 34.26372 | 34.15477 | 138.3311 | 122.8473 | 6.480217e-05 | 0.06818594 | 0 | 0 | 0
11942 | 524521 | 2012-07-18 11:47 | 1020.504 | 2 | 37 | 0.6747283 | 3.914636 | 34.26934 | 34.15477 | 138.3531 | 122.8473 | 9.717941e-05 | 0.06818594 | 0 | 0 | 0
11943 | 524551 | 2012-07-18 11:47 | 1050.519 | 2 | 37 | 0.6747283 | 3.917552 | 34.27497 | 34.15477 | 138.3752 | 122.8473 | 9.717941e-05 | 0.06818594 | 0 | 0 | 0
11944 | 524581 | 2012-07-18 11:48 | 1080.534 | 2 | 37 | 0.6747283 | 3.920467 | 34.28059 | 34.15477 | 138.3972 | 122.8473 | 9.717941e-05 | 0.06818594 | 0 | 0 | 0
11945 | 524611 | 2012-07-18 11:48 | 1110.55 | 2 | 37 | 0.6747283 | 3.923221 | 34.28622 | 34.15477 | 138.4193 | 122.8473 | 9.717941e-05 | 0.06818594 | 0 | 0 | 0
11946 | 524641 | 2012-07-18 11:49 | 1140.565 | 2 | 37 | 0.6745483 | 3.925975 | 34.29185 | 34.15477 | 138.4413 | 122.8473 | 6.475449e-05 | 0.06818594 | 0 | 0 | 0
11947 | 524671.1 | 2012-07-18 11:49 | 1170.58 | 2 | 37 | 0.6745483 | 3.928729 | 34.29747 | 34.15477 | 138.4634 | 122.8473 | 9.717941e-05 | 0.06818594 | 0 | 0 | 0
11948 | 524701.1 | 2012-07-18 11:50 | 1200.595 | 2 | 37 | 0.6747283 | 3.931321 | 34.3031 | 34.15477 | 138.4855 | 122.8473 | 3.237724e-05 | 0.06818594 | 0 | 0 | 0
11949 | 524731.1 | 2012-07-18 11:50 | 1230.61 | 2 | 37 | 0.6747283 | 3.933913 | 34.30872 | 34.15477 | 138.5077 | 122.8473 | 3.237724e-05 | 0.06818594 | 0 | 0 | 0
11950 | 524761.1 | 2012-07-18 11:51 | 1260.626 | 2 | 37 | 0.6747283 | 3.93699 | 34.31435 | 34.15477 | 138.5298 | 122.8473 | 9.717941e-05 | 0.06818594 | 0 | 0 | 0
11951 | 524791.1 | 2012-07-18 11:51 | 1290.641 | 2 | 37 | 0.6747283 | 3.939583 | 34.31997 | 34.15477 | 138.552 | 122.8473 | 9.722709e-05 | 0.06818594 | 0 | 0 | 0
11952 | 524821.1 | 2012-07-18 11:52 | 1320.656 | 2 | 37 | 0.6747283 | 3.942336 | 34.3256 | 34.15477 | 138.5741 | 122.8473 | 6.480217e-05 | 0.06818594 | 0 | 0 | 0
11953 | 524851.1 | 2012-07-18 11:52 | 1350.671 | 2 | 37 | 0.6747283 | 3.94509 | 34.33122 | 34.15477 | 138.5963 | 122.8473 | 9.722709e-05 | 0.06818594 | 0 | 0 | 0
11954 | 524881.2 | 2012-07-18 11:53 | 1380.687 | 2 | 37 | 0.6749082 | 3.947844 | 34.33685 | 34.15477 | 138.6185 | 122.8473 | 6.480217e-05 | 0.06818594 | 0 | 0 | 0
11955 | 524911.2 | 2012-07-18 11:53 | 1410.702 | 2 | 37 | 0.6749082 | 3.95076 | 34.34248 | 34.15477 | 138.6407 | 122.8473 | 9.717941e-05 | 0.06818594 | 0 | 0 | 0
11956 | 524941.2 | 2012-07-18 11:54 | 1440.717 | 2 | 37 | 0.6747283 | 3.953514 | 34.3481 | 34.15477 | 138.663 | 122.8473 | 9.722709e-05 | 0.06818594 | 0 | 0 | 0
11957 | 524971.2 | 2012-07-18 11:54 | 1470.733 | 2 | 37 | 0.6749082 | 3.95643 | 34.35373 | 34.15477 | 138.6852 | 122.8473 | 9.722709e-05 | 0.06818594 | 0 | 0 | 0
11958 | 525001.2 | 2012-07-18 11:55 | 1500.748 | 2 | 37 | 0.6747283 | 3.959183 | 34.35935 | 34.15477 | 138.7075 | 122.8473 | 6.480217e-05 | 0.06818594 | 0 | 0 | 0
11959 | 525031.2 | 2012-07-18 11:55 | 1530.763 | 2 | 37 | 0.6745483 | 3.962099 | 34.36498 | 34.15477 | 138.7298 | 122.8473 | 9.717941e-05 | 0.06818594 | 0 | 0 | 0
11960 | 525061.2 | 2012-07-18 11:56 | 1560.778 | 2 | 37 | 0.6747283 | 3.965015 | 34.37061 | 34.15477 | 138.7521 | 122.8473 | 9.717941e-05 | 0.06818594 | 0 | 0 | 0
11961 | 525091.3 | 2012-07-18 11:56 | 1590.794 | 2 | 37 | 0.6743684 | 3.967607 | 34.37623 | 34.15477 | 138.7744 | 122.8473 | 3.237724e-05 | 0.06818594 | 0 | 0 | 0
11962 | 525121.3 | 2012-07-18 11:57 | 1620.809 | 2 | 37 | 0.6747283 | 3.970847 | 34.38186 | 34.15477 | 138.7967 | 122.8473 | 0.0001296043 | 0.06818594 | 0 | 0 | 0
11963 | 525151.3 | 2012-07-18 11:57 | 1650.824 | 2 | 37 | 0.6747283 | 3.973763 | 34.38748 | 34.15477 | 138.8191 | 122.8473 | 6.480217e-05 | 0.06818594 | 0 | 0 | 0
11964 | 525181.3 | 2012-07-18 11:58 | 1680.84 | 2 | 37 | 0.6749082 | 3.976679 | 34.39311 | 34.15477 | 138.8414 | 122.8473 | 6.480217e-05 | 0.06818594 | 0 | 0 | 0
11965 | 525211.3 | 2012-07-18 11:58 | 1710.855 | 2 | 37 | 0.6745483 | 3.979756 | 34.39874 | 34.15477 | 138.8638 | 122.8473 | 6.480217e-05 | 0.06818594 | 0 | 0 | 0
11966 | 525241.3 | 2012-07-18 11:59 | 1740.87 | 2 | 37 | 0.6747283 | 3.982672 | 34.40436 | 34.15477 | 138.8862 | 122.8473 | 6.480217e-05 | 0.06818594 | 0 | 0 | 0
11967 | 525271.4 | 2012-07-18 11:59 | 1770.885 | 2 | 37 | 0.6749082 | 3.98575 | 34.40999 | 34.15477 | 138.9086 | 122.8473 | 9.722709e-05 | 0.06818594 | 0 | 0 | 0
11968 | 525301.4 | 2012-07-18 12:00 | 1800.901 | 2 | 37 | 0.6747283 | 3.988828 | 34.41562 | 34.15477 | 138.9311 | 122.8473 | 0.0001296043 | 0.06818594 | 0 | 0 | 0
11969 | 525331.4 | 2012-07-18 12:00 | 1830.916 | 2 | 37 | 0.6749082 | 3.991906 | 34.42124 | 34.15477 | 138.9535 | 122.8473 | 9.717941e-05 | 0.06818594 | 0 | 0 | 0
11970 | 525361.4 | 2012-07-18 12:01 | 1860.931 | 2 | 37 | 0.6747283 | 3.994822 | 34.42687 | 34.15477 | 138.976 | 122.8473 | 6.480217e-05 | 0.06818594 | 0 | 0 | 0
11971 | 525391.4 | 2012-07-18 12:01 | 1890.947 | 2 | 37 | 0.6747283 | 3.9979 | 34.43249 | 34.15477 | 138.9985 | 122.8473 | 9.722709e-05 | 0.06818594 | 0 | 0 | 0
11972 | 525421.4 | 2012-07-18 12:02 | 1920.947 | 2 | 37 | 0.6747283 | 4.000978 | 34.43812 | 34.15477 | 139.021 | 122.8473 | 6.484985e-05 | 0.06818594 | 0 | 0 | 0
11973 | 525451.4 | 2012-07-18 12:02 | 1950.961 | 2 | 37 | 0.6747283 | 4.003731 | 34.44374 | 34.15477 | 139.0435 | 122.8473 | 3.242493e-05 | 0.06818594 | 0 | 0 | 0
11974 | 525481.4 | 2012-07-18 12:03 | 1980.977 | 2 | 37 | 0.6747283 | 4.007133 | 34.44937 | 34.15477 | 139.066 | 122.8473 | 0.0001296043 | 0.06818594 | 0 | 0 | 0
11975 | 525511.5 | 2012-07-18 12:03 | 2010.992 | 2 | 37 | 0.6747283 | 4.010211 | 34.455 | 34.15477 | 139.0886 | 122.8473 | 6.484985e-05 | 0.06818594 | 0 | 0 | 0
11976 | 525541.5 | 2012-07-18 12:04 | 2041.007 | 2 | 37 | 0.6747283 | 4.013288 | 34.46062 | 34.15477 | 139.1111 | 122.8473 | 9.717941e-05 | 0.06818594 | 0 | 0 | 0
11977 | 525571.5 | 2012-07-18 12:04 | 2071.022 | 2 | 37 | 0.6749082 | 4.016529 | 34.46625 | 34.15477 | 139.1337 | 122.8473 | 9.717941e-05 | 0.06818594 | 0 | 0 | 0
11978 | 525601.5 | 2012-07-18 12:05 | 2101.038 | 2 | 37 | 0.6747283 | 4.019444 | 34.47187 | 34.15477 | 139.1563 | 122.8473 | 6.484985e-05 | 0.06818594 | 0 | 0 | 0
11979 | 525631.5 | 2012-07-18 12:05 | 2131.053 | 2 | 37 | 0.6747283 | 4.022846 | 34.4775 | 34.15477 | 139.179 | 122.8473 | 0.0001296043 | 0.06818594 | 0 | 0 | 0
11980 | 525661.5 | 2012-07-18 12:06 | 2161.068 | 2 | 37 | 0.6745483 | 4.025924 | 34.48313 | 34.15477 | 139.2016 | 122.8473 | 6.484985e-05 | 0.06818594 | 0 | 0 | 0
11981 | 525691.6 | 2012-07-18 12:06 | 2191.084 | 2 | 37 | 0.6749082 | 4.029326 | 34.48875 | 34.15477 | 139.2243 | 122.8473 | 9.717941e-05 | 0.06818594 | 0 | 0 | 0
11982 | 525721.6 | 2012-07-18 12:07 | 2221.099 | 2 | 37 | 0.6749082 | 4.032403 | 34.49438 | 34.15477 | 139.2469 | 122.8473 | 9.717941e-05 | 0.06818594 | 0 | 0 | 0
11983 | 525751.6 | 2012-07-18 12:07 | 2251.114 | 2 | 37 | 0.6747283 | 4.035806 | 34.5 | 34.15477 | 139.2696 | 122.8473 | 0.0001296043 | 0.06818594 | 0 | 0 | 0
11984 | 525781.6 | 2012-07-18 12:08 | 2281.129 | 2 | 37 | 0.6747283 | 4.038883 | 34.50563 | 34.15477 | 139.2923 | 122.8473 | 3.232956e-05 | 0.06818594 | 0 | 0 | 0
11985 | 525811.6 | 2012-07-18 12:08 | 2311.145 | 2 | 37 | 0.6745483 | 4.042285 | 34.51126 | 34.15477 | 139.3151 | 122.8473 | 9.717941e-05 | 0.06818594 | 0 | 0 | 0
11986 | 525841.6 | 2012-07-18 12:09 | 2341.16 | 2 | 37 | 0.6747283 | 4.045525 | 34.51688 | 34.15477 | 139.3378 | 122.8473 | 9.717941e-05 | 0.06818594 | 0 | 0 | 0
11987 | 525871.6 | 2012-07-18 12:09 | 2371.175 | 2 | 37 | 0.6747283 | 4.048927 | 34.52251 | 34.15477 | 139.3606 | 122.8473 | 3.242493e-05 | 0.06818594 | 0 | 0 | 0
11988 | 525901.7 | 2012-07-18 12:10 | 2401.19 | 2 | 37 | 0.6747283 | 4.052329 | 34.52813 | 34.15477 | 139.3834 | 122.8473 | 6.475449e-05 | 0.06818594 | 0 | 0 | 0
11989 | 525931.7 | 2012-07-18 12:10 | 2431.206 | 2 | 37 | 0.6747283 | 4.05573 | 34.53376 | 34.15477 | 139.4062 | 122.8473 | 9.717941e-05 | 0.06818594 | 0 | 0 | 0
11990 | 525961.7 | 2012-07-18 12:11 | 2461.221 | 2 | 37 | 0.6747283 | 4.059294 | 34.53939 | 34.15477 | 139.429 | 122.8473 | 9.717941e-05 | 0.06818594 | 0 | 0 | 0
11991 | 525991.7 | 2012-07-18 12:11 | 2491.236 | 2 | 37 | 0.6747283 | 4.062696 | 34.54501 | 34.15477 | 139.4519 | 122.8473 | 6.475449e-05 | 0.06818594 | 0 | 0 | 0
11992 | 526021.7 | 2012-07-18 12:12 | 2521.251 | 2 | 37 | 0.6745483 | 4.065936 | 34.55064 | 34.15477 | 139.4747 | 122.8473 | 6.484985e-05 | 0.06818594 | 0 | 0 | 0
11993 | 526051.7 | 2012-07-18 12:12 | 2551.267 | 2 | 37 | 0.6747283 | 4.069662 | 34.55626 | 34.15477 | 139.4976 | 122.8473 | 6.475449e-05 | 0.06818594 | 0 | 0 | 0
11994 | 526081.8 | 2012-07-18 12:13 | 2581.282 | 2 | 37 | 0.6747283 | 4.073388 | 34.56189 | 34.15477 | 139.5205 | 122.8473 | 9.717941e-05 | 0.06818594 | 0 | 0 | 0
11995 | 526111.8 | 2012-07-18 12:13 | 2611.285 | 2 | 37 | 0.6747283 | 4.076789 | 34.56751 | 34.15477 | 139.5434 | 122.8473 | 6.475449e-05 | 0.06818594 | 0 | 0 | 0
11996 | 526141.8 | 2012-07-18 12:14 | 2641.297 | 2 | 37 | 0.6747283 | 4.080515 | 34.57314 | 34.15477 | 139.5664 | 122.8473 | 9.727478e-05 | 0.06818594 | 0 | 0 | 0
11997 | 526171.8 | 2012-07-18 12:14 | 2671.312 | 2 | 37 | 0.6749082 | 4.084079 | 34.57876 | 34.15477 | 139.5894 | 122.8473 | 6.475449e-05 | 0.06818594 | 0 | 0 | 0
11998 | 526201.8 | 2012-07-18 12:15 | 2701.327 | 2 | 37 | 0.6747283 | 4.087805 | 34.58439 | 34.15477 | 139.6123 | 122.8473 | 6.475449e-05 | 0.06818594 | 0 | 0 | 0
11999 | 526231.8 | 2012-07-18 12:15 | 2731.343 | 2 | 37 | 0.6747283 | 4.091531 | 34.59002 | 34.15477 | 139.6354 | 122.8473 | 6.484985e-05 | 0.06818594 | 0 | 0 | 0
12000 | 526261.8 | 2012-07-18 12:16 | 2761.358 | 2 | 37 | 0.6745483 | 4.095256 | 34.59564 | 34.15477 | 139.6584 | 122.8473 | 6.475449e-05 | 0.06818594 | 0 | 0 | 0
12001 | 526291.8 | 2012-07-18 12:16 | 2791.373 | 2 | 37 | 0.6747283 | 4.099144 | 34.60127 | 34.15477 | 139.6814 | 122.8473 | 9.717941e-05 | 0.06818594 | 0 | 0 | 0
12002 | 526321.9 | 2012-07-18 12:17 | 2821.389 | 2 | 37 | 0.6747283 | 4.10287 | 34.60689 | 34.15477 | 139.7045 | 122.8473 | 9.717941e-05 | 0.06818594 | 0 | 0 | 0
12003 | 526351.9 | 2012-07-18 12:17 | 2851.404 | 2 | 37 | 0.6747283 | 4.10692 | 34.61252 | 34.15477 | 139.7276 | 122.8473 | 0.0001296043 | 0.06818594 | 0 | 0 | 0
12004 | 526381.9 | 2012-07-18 12:18 | 2881.419 | 2 | 37 | 0.6747283 | 4.110646 | 34.61815 | 34.15477 | 139.7507 | 122.8473 | 9.717941e-05 | 0.06818594 | 0 | 0 | 0
12005 | 526411.9 | 2012-07-18 12:18 | 2911.435 | 2 | 37 | 0.6749082 | 4.114533 | 34.62377 | 34.15477 | 139.7739 | 122.8473 | 6.475449e-05 | 0.06818594 | 0 | 0 | 0
12006 | 526441.9 | 2012-07-18 12:19 | 2941.45 | 2 | 37 | 0.6745483 | 4.118583 | 34.6294 | 34.15477 | 139.797 | 122.8473 | 9.717941e-05 | 0.06818594 | 0 | 0 | 0
12007 | 526471.9 | 2012-07-18 12:19 | 2971.465 | 2 | 37 | 0.6747283 | 4.122633 | 34.63502 | 34.15477 | 139.8202 | 122.8473 | 0.0001296043 | 0.06818594 | 0 | 0 | 0
12008 | 526502 | 2012-07-18 12:20 | 3001.48 | 2 | 37 | 0.6749082 | 4.126683 | 34.64065 | 34.15477 | 139.8434 | 122.8473 | 9.717941e-05 | 0.06818594 | 0 | 0 | 0
12009 | 526532 | 2012-07-18 12:20 | 3031.496 | 2 | 37 | 0.6750882 | 4.130733 | 34.64628 | 34.15477 | 139.8666 | 122.8473 | 0.0001296043 | 0.06818594 | 0 | 0 | 0
12010 | 526562 | 2012-07-18 12:21 | 3061.511 | 2 | 37 | 0.6749082 | 4.134944 | 34.6519 | 34.15477 | 139.8899 | 122.8473 | 0.0001296043 | 0.06818594 | 0 | 0 | 0
12011 | 526592 | 2012-07-18 12:21 | 3091.526 | 2 | 37 | 0.6749082 | 4.138832 | 34.65753 | 34.15477 | 139.9132 | 122.8473 | 9.717941e-05 | 0.06818594 | 0 | 0 | 0
12012 | 526622 | 2012-07-18 12:22 | 3121.541 | 2 | 37 | 0.6747283 | 4.143044 | 34.66316 | 34.15477 | 139.9365 | 122.8473 | 9.717941e-05 | 0.06818594 | 0 | 0 | 0
12013 | 526652 | 2012-07-18 12:22 | 3151.557 | 2 | 37 | 0.6747283 | 4.147094 | 34.66878 | 34.15477 | 139.9598 | 122.8473 | 9.717941e-05 | 0.06818594 | 0 | 0 | 0
12014 | 526682 | 2012-07-18 12:23 | 3181.572 | 2 | 37 | 0.6747283 | 4.151467 | 34.67441 | 34.15477 | 139.9831 | 122.8473 | 0.0001296043 | 0.06818594 | 0 | 0 | 0
12015 | 526712.1 | 2012-07-18 12:23 | 3211.587 | 2 | 37 | 0.6747283 | 4.155679 | 34.68004 | 34.15477 | 140.0065 | 122.8473 | 9.717941e-05 | 0.06818594 | 0 | 0 | 0
12016 | 526742.1 | 2012-07-18 12:24 | 3241.602 | 2 | 37 | 0.6749082 | 4.160215 | 34.68566 | 34.15477 | 140.0299 | 122.8473 | 0.0001619339 | 0.06818594 | 0 | 0 | 0
12017 | 526772.1 | 2012-07-18 12:24 | 3271.618 | 2 | 37 | 0.6747283 | 4.164427 | 34.69129 | 34.15477 | 140.0533 | 122.8473 | 9.717941e-05 | 0.06818594 | 0 | 0 | 0
12018 | 526802.1 | 2012-07-18 12:25 | 3301.633 | 2 | 37 | 0.6747283 | 4.168801 | 34.69691 | 34.15477 | 140.0768 | 122.8473 | 0.0001296043 | 0.06818594 | 0 | 0 | 0
12019 | 526832.1 | 2012-07-18 12:25 | 3331.648 | 2 | 37 | 0.6749082 | 4.173337 | 34.70254 | 34.15477 | 140.1002 | 122.8473 | 0.0001296043 | 0.06818594 | 0 | 0 | 0
12020 | 526862.1 | 2012-07-18 12:26 | 3361.663 | 2 | 37 | 0.6750882 | 4.177548 | 34.70817 | 34.15477 | 140.1237 | 122.8473 | 9.717941e-05 | 0.06818594 | 0 | 0 | 0
12021 | 526892.1 | 2012-07-18 12:26 | 3391.679 | 2 | 37 | 0.6749082 | 4.181922 | 34.71379 | 34.15477 | 140.1472 | 122.8473 | 9.717941e-05 | 0.06818594 | 0 | 0 | 0
12022 | 526922.2 | 2012-07-18 12:27 | 3421.694 | 2 | 37 | 0.6747283 | 4.186458 | 34.71942 | 34.15477 | 140.1708 | 122.8473 | 0.0001296043 | 0.06818594 | 0 | 0 | 0
12023 | 526952.2 | 2012-07-18 12:27 | 3451.709 | 2 | 37 | 0.6747283 | 4.190832 | 34.72504 | 34.15477 | 140.1943 | 122.8473 | 9.727478e-05 | 0.06818594 | 0 | 0 | 0
12024 | 526982.2 | 2012-07-18 12:28 | 3481.724 | 2 | 37 | 0.6747283 | 4.195367 | 34.73067 | 34.15477 | 140.2179 | 122.8473 | 9.717941e-05 | 0.06818594 | 0 | 0 | 0
12025 | 527041.1 | 2012-07-18 12:29 | 30.01527 | 3 | 37 | 0 | 4.09477 | 34.73608 | 34.15477 | 140.2406 | 122.8473 | -0.0005184173 | 0.06818594 | 0 | 0 | 0
12026 | 527071.1 | 2012-07-18 12:29 | 60.03059 | 3 | 37 | 0 | 4.081487 | 34.73608 | 34.15477 | 140.2406 | 122.8473 | -0.0003239632 | 0.06818594 | 0 | 0 | 0
12027 | 527101.1 | 2012-07-18 12:30 | 90.04583 | 3 | 37 | 0 | 4.073225 | 34.73608 | 34.15477 | 140.2406 | 122.8473 | -0.0001620293 | 0.06818594 | 0 | 0 | 0
12028 | 527131.1 | 2012-07-18 12:30 | 120.0142 | 3 | 37 | 0 | 4.067394 | 34.73608 | 34.15477 | 140.2406 | 122.8473 | -0.0001296043 | 0.06818594 | 0 | 0 | 0
12029 | 527131.1 | 2012-07-18 12:30 | 2.801994209e-06 | 4 | 37 | 1.281691 | 4.200227 | 34.73608 | 34.15477 | 140.2406 | 122.8473 | 0 | 0.06818594 | 0 | 0 | 0
12030 | 527131.3 | 2012-07-18 12:30 | 0.1720555 | 4 | 37 | 1.231665 | 4.200065 | 34.73614 | 34.15477 | 140.2409 | 122.8473 | -3.232956e-05 | 0.06818594 | 0 | 0 | 0
12031 | 527132.3 | 2012-07-18 12:30 | 1.203154 | 4 | 37 | 1.18074 | 4.200227 | 34.73648 | 34.15477 | 140.2423 | 122.8473 | 0 | 0.06818594 | 0 | 0 | 0
12032 | 527134 | 2012-07-18 12:30 | 2.93749 | 4 | 37 | 1.130715 | 4.200227 | 34.73704 | 34.15477 | 140.2447 | 122.8473 | 0 | 0.06818594 | 0 | 0 | 0
12033 | 527136.3 | 2012-07-18 12:30 | 5.250433 | 4 | 37 | 1.08051 | 4.200065 | 34.73775 | 34.15477 | 140.2476 | 122.8473 | 0 | 0.06818594 | 0 | 0 | 0
12034 | 527139.3 | 2012-07-18 12:30 | 8.187344 | 4 | 37 | 1.030304 | 4.200065 | 34.73861 | 34.15477 | 140.2513 | 122.8473 | 0 | 0.06818594 | 0 | 0 | 0
12035 | 527142.9 | 2012-07-18 12:31 | 11.79679 | 4 | 37 | 0.9802788 | 4.200065 | 34.73962 | 34.15477 | 140.2555 | 122.8473 | -3.232956e-05 | 0.06818594 | 0 | 0 | 0
12036 | 527147.4 | 2012-07-18 12:31 | 16.34347 | 4 | 37 | 0.9302535 | 4.200227 | 34.74082 | 34.15477 | 140.2605 | 122.8473 | 3.232956e-05 | 0.06818594 | 0 | 0 | 0
12037 | 527153.1 | 2012-07-18 12:31 | 22.0309 | 4 | 37 | 0.8802281 | 4.200065 | 34.74225 | 34.15477 | 140.2665 | 122.8473 | -3.232956e-05 | 0.06818594 | 0 | 0 | 0
12038 | 527160.4 | 2012-07-18 12:31 | 29.29645 | 4 | 37 | 0.8302028 | 4.200065 | 34.74397 | 34.15477 | 140.2738 | 122.8473 | 0 | 0.06818594 | 0 | 0 | 0
12039 | 527169.9 | 2012-07-18 12:31 | 38.78071 | 4 | 37 | 0.7801774 | 4.200227 | 34.74609 | 34.15477 | 140.2827 | 122.8473 | 0 | 0.06818594 | 0 | 0 | 0
12040 | 527182.8 | 2012-07-18 12:31 | 51.70244 | 4 | 37 | 0.7301521 | 4.200065 | 34.7488 | 34.15477 | 140.2941 | 122.8473 | -3.232956e-05 | 0.06818594 | 0 | 0 | 0
12041 | 527201.3 | 2012-07-18 12:32 | 70.20235 | 4 | 37 | 0.6801267 | 4.200065 | 34.75242 | 34.15477 | 140.3092 | 122.8473 | 0 | 0.06818594 | 0 | 0 | 0
12042 | 527229.9 | 2012-07-18 12:32 | 98.84304 | 4 | 37 | 0.6301013 | 4.200227 | 34.75761 | 34.15477 | 140.3311 | 122.8473 | 0 | 0.06818594 | 0 | 0 | 0
12043 | 527275.8 | 2012-07-18 12:33 | 144.7328 | 4 | 37 | 0.580076 | 4.200065 | 34.7653 | 34.15477 | 140.3634 | 122.8473 | -3.232956e-05 | 0.06818594 | 0 | 0 | 0
12044 | 527344.6 | 2012-07-18 12:34 | 213.5286 | 4 | 37 | 0.5300506 | 4.200227 | 34.77589 | 34.15477 | 140.4078 | 122.8473 | -3.242493e-05 | 0.06818594 | 0 | 0 | 0
12045 | 527434.9 | 2012-07-18 12:35 | 303.8557 | 4 | 37 | 0.4800253 | 4.200227 | 34.78854 | 34.15477 | 140.461 | 122.8473 | 3.232956e-05 | 0.06818594 | 0 | 0 | 0
12046 | 527546.1 | 2012-07-18 12:37 | 415.0262 | 4 | 37 | 0.4299999 | 4.200065 | 34.80257 | 34.15477 | 140.5199 | 122.8473 | -3.232956e-05 | 0.06818594 | 0 | 0 | 0
12047 | 527681.4 | 2012-07-18 12:40 | 550.3372 | 4 | 37 | 0.3797946 | 4.200065 | 34.81777 | 34.15477 | 140.5837 | 122.8473 | -3.232956e-05 | 0.06818594 | 0 | 0 | 0
12048 | 527847.9 | 2012-07-18 12:42 | 716.8352 | 4 | 37 | 0.3297693 | 4.200065 | 34.83414 | 34.15477 | 140.6525 | 122.8473 | -3.232956e-05 | 0.06818594 | 0 | 0 | 0
12049 | 528063.8 | 2012-07-18 12:46 | 932.7238 | 4 | 37 | 0.2797439 | 4.200065 | 34.85237 | 34.15477 | 140.7291 | 122.8473 | -3.232956e-05 | 0.06818594 | 0 | 0 | 0
12050 | 528349.4 | 2012-07-18 12:51 | 1218.361 | 4 | 37 | 0.2297186 | 4.199903 | 34.87249 | 34.15477 | 140.8136 | 122.8473 | -9.717941e-05 | 0.06818594 | 0 | 0 | 0
12051 | 528760.5 | 2012-07-18 12:57 | 1629.465 | 4 | 37 | 0.1796932 | 4.200065 | 34.8957 | 34.15477 | 140.9111 | 122.8473 | -3.232956e-05 | 0.06818594 | 0 | 0 | 0
12052 | 529427.5 | 2012-07-18 13:09 | 2296.426 | 4 | 37 | 0.1296678 | 4.200065 | 34.92398 | 34.15477 | 141.0298 | 122.8473 | -3.232956e-05 | 0.06818594 | 0 | 0 | 0
12053 | 530802.8 | 2012-07-18 13:32 | 3671.761 | 4 | 37 | 0.07946253 | 4.199903 | 34.96266 | 34.15477 | 141.1923 | 122.8473 | -6.475449e-05 | 0.06818594 | 0 | 0 | 0
12054 | 532702.1 | 2012-07-18 14:03 | 5571.012 | 4 | 37 | 0.04995117 | 4.199903 | 34.99601 | 34.15477 | 141.3324 | 122.8473 | 0 | 0.06818594 | 0 | 0 | 0
12055 | 532762.1 | 2012-07-18 14:04 | 60.01491 | 5 | 37 | 0 | 4.190184 | 34.99601 | 34.15477 | 141.3324 | 122.8473 | -6.475449e-05 | 0.06818594 | 0 | 0 | 0
12056 | 532762.3 | 2012-07-18 14:04 | 0.1876466 | 6 | 37 | -7.418601e-05 | 4.190184 | 34.99601 | 34.15477 | 141.3324 | 122.8473 | 0 | 0.08921067 | 0 | 0 | 0
12057 | 532767.2 | 2012-07-18 14:04 | 5.015662 | 6 | 37 | -0.002413501 | 4.189859 | 34.99601 | 34.15477 | 141.3324 | 122.8473 | -3.242493e-05 | 0.08921067 | 0 | 0 | 0
12058 | 532767.2 | 2012-07-18 14:04 | 0.03121402 | 7 | 37 | -0.6745167 | 4.117449 | 34.99601 | 34.15478 | 141.3324 | 122.8473 | -0.001101494 | 0.08921067 | 0 | 0 | 0
12059 | 532797.2 | 2012-07-18 14:05 | 30.04665 | 7 | 37 | -0.6748766 | 4.079219 | 34.99601 | 34.16041 | 141.3324 | 122.8703 | -0.0006155014 | 0.08921067 | 0 | 0 | 0
12060 | 532827.2 | 2012-07-18 14:05 | 60.06177 | 7 | 37 | -0.6748766 | 4.061562 | 34.99601 | 34.16603 | 141.3324 | 122.8932 | -0.000388813 | 0.08921067 | 0 | 0 | 0
12061 | 532857.2 | 2012-07-18 14:06 | 90.0771 | 7 | 37 | -0.6746967 | 4.048441 | 34.99601 | 34.17166 | 141.3324 | 122.916 | -0.0002915383 | 0.08921067 | 0 | 0 | 0
12062 | 532887.2 | 2012-07-18 14:06 | 120.0925 | 7 | 37 | -0.6745167 | 4.037426 | 34.99601 | 34.17728 | 141.3324 | 122.9388 | -0.0002915383 | 0.08921067 | 0 | 0 | 0
12063 | 532917.2 | 2012-07-18 14:07 | 150.1077 | 7 | 37 | -0.6745167 | 4.027706 | 34.99601 | 34.18291 | 141.3324 | 122.9615 | -0.0002915383 | 0.08921067 | 0 | 0 | 0
12064 | 532947.3 | 2012-07-18 14:07 | 180.123 | 7 | 37 | -0.6748766 | 4.018796 | 34.99601 | 34.18853 | 141.3324 | 122.9841 | -0.0002592087 | 0.08921067 | 0 | 0 | 0
12065 | 532977.3 | 2012-07-18 14:08 | 210.1383 | 7 | 37 | -0.6745167 | 4.010535 | 34.99601 | 34.19416 | 141.3324 | 123.0067 | -0.0002267838 | 0.08921067 | 0 | 0 | 0
12066 | 533007.3 | 2012-07-18 14:08 | 240.1536 | 7 | 37 | -0.6745167 | 4.002597 | 34.99601 | 34.19978 | 141.3324 | 123.0292 | -0.0001943588 | 0.08921067 | 0 | 0 | 0
12067 | 533037.3 | 2012-07-18 14:09 | 270.1689 | 7 | 37 | -0.6746967 | 3.99466 | 34.99601 | 34.20541 | 141.3324 | 123.0517 | -0.0001944065 | 0.08921067 | 0 | 0 | 0
12068 | 533067.3 | 2012-07-18 14:09 | 300.1841 | 7 | 37 | -0.6746967 | 3.987046 | 34.99601 | 34.21103 | 141.3324 | 123.0742 | -0.0001944065 | 0.08921067 | 0 | 0 | 0
12069 | 533097.3 | 2012-07-18 14:10 | 330.1995 | 7 | 37 | -0.6746967 | 3.979594 | 34.99601 | 34.21666 | 141.3324 | 123.0966 | -0.0001619816 | 0.08921067 | 0 | 0 | 0
12070 | 533127.3 | 2012-07-18 14:10 | 360.2144 | 7 | 37 | -0.6748766 | 3.972305 | 34.99601 | 34.22228 | 141.3324 | 123.1189 | -0.0001619816 | 0.08921067 | 0 | 0 | 0
12071 | 533157.4 | 2012-07-18 14:11 | 390.2298 | 7 | 37 | -0.6746967 | 3.964853 | 34.99601 | 34.22791 | 141.3324 | 123.1413 | -0.0001943588 | 0.08921067 | 0 | 0 | 0
12072 | 533187.4 | 2012-07-18 14:11 | 420.245 | 7 | 37 | -0.6746967 | 3.957888 | 34.99601 | 34.23353 | 141.3324 | 123.1635 | -0.0001619816 | 0.08921067 | 0 | 0 | 0
12073 | 533217.4 | 2012-07-18 14:12 | 450.2603 | 7 | 37 | -0.6748766 | 3.950598 | 34.99601 | 34.23916 | 141.3324 | 123.1858 | -0.0001943588 | 0.08921067 | 0 | 0 | 0
12074 | 533247.4 | 2012-07-18 14:12 | 480.2755 | 7 | 37 | -0.6748766 | 3.943632 | 34.99601 | 34.24479 | 141.3324 | 123.208 | -0.0001943588 | 0.08921067 | 0 | 0 | 0
12075 | 533277.4 | 2012-07-18 14:13 | 510.2909 | 7 | 37 | -0.6745167 | 3.936667 | 34.99601 | 34.25041 | 141.3324 | 123.2302 | -0.0001943588 | 0.08921067 | 0 | 0 | 0
12076 | 533307.4 | 2012-07-18 14:13 | 540.306 | 7 | 37 | -0.6746967 | 3.929863 | 34.99601 | 34.25604 | 141.3324 | 123.2523 | -0.0001944065 | 0.08921067 | 0 | 0 | 0
12077 | 533337.5 | 2012-07-18 14:14 | 570.3213 | 7 | 37 | -0.6746967 | 3.923059 | 34.99601 | 34.26166 | 141.3324 | 123.2744 | -0.0001620293 | 0.08921067 | 0 | 0 | 0
12078 | 533367.5 | 2012-07-18 14:14 | 600.3366 | 7 | 37 | -0.6746967 | 3.916256 | 34.99601 | 34.26729 | 141.3324 | 123.2964 | -0.0001944065 | 0.08921067 | 0 | 0 | 0
12079 | 533397.5 | 2012-07-18 14:15 | 630.3519 | 7 | 37 | -0.6746967 | 3.909614 | 34.99601 | 34.27291 | 141.3324 | 123.3184 | -0.0001943588 | 0.08921067 | 0 | 0 | 0
12080 | 533427.5 | 2012-07-18 14:15 | 660.3668 | 7 | 37 | -0.6746967 | 3.903296 | 34.99601 | 34.27854 | 141.3324 | 123.3404 | -0.0001295567 | 0.08921067 | 0 | 0 | 0
12081 | 533457.5 | 2012-07-18 14:16 | 690.3824 | 7 | 37 | -0.6746967 | 3.896817 | 34.99601 | 34.28416 | 141.3324 | 123.3623 | -0.0001296043 | 0.08921067 | 0 | 0 | 0
12082 | 533487.5 | 2012-07-18 14:16 | 720.3978 | 7 | 37 | -0.6746967 | 3.890337 | 34.99601 | 34.28979 | 141.3324 | 123.3842 | -0.0001619816 | 0.08921067 | 0 | 0 | 0
12083 | 533517.5 | 2012-07-18 14:17 | 750.4129 | 7 | 37 | -0.6746967 | 3.884019 | 34.99601 | 34.29541 | 141.3324 | 123.4061 | -0.0001619816 | 0.08921067 | 0 | 0 | 0
12084 | 533547.6 | 2012-07-18 14:17 | 780.4282 | 7 | 37 | -0.6746967 | 3.877702 | 34.99601 | 34.30104 | 141.3324 | 123.4279 | -0.0001943588 | 0.08921067 | 0 | 0 | 0
12085 | 533577.6 | 2012-07-18 14:18 | 810.4435 | 7 | 37 | -0.6746967 | 3.871546 | 34.99601 | 34.30667 | 141.3324 | 123.4497 | -0.0001619816 | 0.08921067 | 0 | 0 | 0
12086 | 533607.6 | 2012-07-18 14:18 | 840.4587 | 7 | 37 | -0.6745167 | 3.865714 | 34.99601 | 34.31229 | 141.3324 | 123.4715 | -9.717941e-05 | 0.08921067 | 0 | 0 | 0
12087 | 533637.6 | 2012-07-18 14:19 | 870.474 | 7 | 37 | -0.6746967 | 3.859397 | 34.99601 | 34.31792 | 141.3324 | 123.4932 | -0.0001943588 | 0.08921067 | 0 | 0 | 0
12088 | 533667.6 | 2012-07-18 14:19 | 900.4893 | 7 | 37 | -0.6746967 | 3.853727 | 34.99601 | 34.32354 | 141.3324 | 123.5149 | -0.0001620293 | 0.08921067 | 0 | 0 | 0
12089 | 533697.6 | 2012-07-18 14:20 | 930.5045 | 7 | 37 | -0.6746967 | 3.847895 | 34.99601 | 34.32917 | 141.3324 | 123.5366 | -0.0001620293 | 0.08921067 | 0 | 0 | 0
12090 | 533727.7 | 2012-07-18 14:20 | 960.5198 | 7 | 37 | -0.6746967 | 3.842226 | 34.99601 | 34.33479 | 141.3324 | 123.5582 | -0.0001619816 | 0.08921067 | 0 | 0 | 0
12091 | 533757.7 | 2012-07-18 14:21 | 990.5351 | 7 | 37 | -0.6745167 | 3.836718 | 34.99601 | 34.34042 | 141.3324 | 123.5798 | -9.717941e-05 | 0.08921067 | 0 | 0 | 0
12092 | 533787.7 | 2012-07-18 14:21 | 1020.55 | 7 | 37 | -0.6746967 | 3.831048 | 34.99601 | 34.34604 | 141.3324 | 123.6014 | -0.0001620293 | 0.08921067 | 0 | 0 | 0
12093 | 533817.7 | 2012-07-18 14:22 | 1050.566 | 7 | 37 | -0.6748766 | 3.825702 | 34.99601 | 34.35167 | 141.3324 | 123.6229 | -9.717941e-05 | 0.08921067 | 0 | 0 | 0
12094 | 533847.7 | 2012-07-18 14:22 | 1080.581 | 7 | 37 | -0.6748766 | 3.820357 | 34.99601 | 34.35729 | 141.3324 | 123.6444 | -0.0001619816 | 0.08921067 | 0 | 0 | 0
12095 | 533877.7 | 2012-07-18 14:23 | 1110.596 | 7 | 37 | -0.6746967 | 3.815173 | 34.99601 | 34.36292 | 141.3324 | 123.6659 | -0.0001619816 | 0.08921067 | 0 | 0 | 0
12096 | 533907.7 | 2012-07-18 14:23 | 1140.611 | 7 | 37 | -0.6748766 | 3.809989 | 34.99601 | 34.36855 | 141.3324 | 123.6874 | -0.0001296043 | 0.08921067 | 0 | 0 | 0
12097 | 533937.8 | 2012-07-18 14:24 | 1170.627 | 7 | 37 | -0.6748766 | 3.80513 | 34.99601 | 34.37417 | 141.3324 | 123.7088 | -9.717941e-05 | 0.08921067 | 0 | 0 | 0
12098 | 533967.8 | 2012-07-18 14:24 | 1200.642 | 7 | 37 | -0.6746967 | 3.800108 | 34.99601 | 34.3798 | 141.3324 | 123.7302 | -0.0001296043 | 0.08921067 | 0 | 0 | 0
12099 | 533997.8 | 2012-07-18 14:25 | 1230.657 | 7 | 37 | -0.6746967 | 3.795248 | 34.99601 | 34.38542 | 141.3324 | 123.7515 | -9.717941e-05 | 0.08921067 | 0 | 0 | 0
12100 | 534027.8 | 2012-07-18 14:25 | 1260.672 | 7 | 37 | -0.6746967 | 3.790388 | 34.99601 | 34.39105 | 141.3324 | 123.7729 | -0.0001620293 | 0.08921067 | 0 | 0 | 0
12101 | 534057.8 | 2012-07-18 14:26 | 1290.688 | 7 | 37 | -0.6748766 | 3.785691 | 34.99601 | 34.39667 | 141.3324 | 123.7942 | -0.0001295567 | 0.08921067 | 0 | 0 | 0
12102 | 534087.8 | 2012-07-18 14:26 | 1320.703 | 7 | 37 | -0.6746967 | 3.781155 | 34.99601 | 34.4023 | 141.3324 | 123.8155 | -6.480217e-05 | 0.08921067 | 0 | 0 | 0
12103 | 534117.9 | 2012-07-18 14:27 | 1350.719 | 7 | 37 | -0.6748766 | 3.776619 | 34.99601 | 34.40792 | 141.3324 | 123.8367 | -0.0001296043 | 0.08921067 | 0 | 0 | 0
12104 | 534147.9 | 2012-07-18 14:27 | 1380.734 | 7 | 37 | -0.6748766 | 3.772083 | 34.99601 | 34.41355 | 141.3324 | 123.8579 | -9.717941e-05 | 0.08921067 | 0 | 0 | 0
12105 | 534177.9 | 2012-07-18 14:28 | 1410.749 | 7 | 37 | -0.6748766 | 3.767547 | 34.99601 | 34.41917 | 141.3324 | 123.8791 | -0.0001296043 | 0.08921067 | 0 | 0 | 0
12106 | 534207.9 | 2012-07-18 14:28 | 1440.764 | 7 | 37 | -0.6746967 | 3.763174 | 34.99601 | 34.4248 | 141.3324 | 123.9003 | -0.0001296043 | 0.08921067 | 0 | 0 | 0
12107 | 534237.9 | 2012-07-18 14:29 | 1470.779 | 7 | 37 | -0.6746967 | 3.758962 | 34.99601 | 34.43043 | 141.3324 | 123.9215 | -0.0001295567 | 0.08921067 | 0 | 0 | 0
12108 | 534267.9 | 2012-07-18 14:29 | 1500.795 | 7 | 37 | -0.6746967 | 3.75475 | 34.99601 | 34.43605 | 141.3324 | 123.9426 | -0.0001296043 | 0.08921067 | 0 | 0 | 0
12109 | 534297.9 | 2012-07-18 14:30 | 1530.81 | 7 | 37 | -0.6748766 | 3.750538 | 34.99601 | 34.44168 | 141.3324 | 123.9637 | -0.0001296043 | 0.08921067 | 0 | 0 | 0
12110 | 534328 | 2012-07-18 14:30 | 1560.825 | 7 | 37 | -0.6748766 | 3.746489 | 34.99601 | 34.4473 | 141.3324 | 123.9848 | -0.0001295567 | 0.08921067 | 0 | 0 | 0
12111 | 534358 | 2012-07-18 14:31 | 1590.84 | 7 | 37 | -0.6748766 | 3.742439 | 34.99601 | 34.45293 | 141.3324 | 124.0059 | -6.480217e-05 | 0.08921067 | 0 | 0 | 0
12112 | 534388 | 2012-07-18 14:31 | 1620.856 | 7 | 37 | -0.6746967 | 3.738551 | 34.99601 | 34.45855 | 141.3324 | 124.0269 | -9.717941e-05 | 0.08921067 | 0 | 0 | 0
12113 | 534418 | 2012-07-18 14:32 | 1650.871 | 7 | 37 | -0.6746967 | 3.734501 | 34.99601 | 34.46418 | 141.3324 | 124.0479 | -0.0001619816 | 0.08921067 | 0 | 0 | 0
12114 | 534448 | 2012-07-18 14:32 | 1680.886 | 7 | 37 | -0.6746967 | 3.730775 | 34.99601 | 34.4698 | 141.3324 | 124.0689 | -9.717941e-05 | 0.08921067 | 0 | 0 | 0
12115 | 534478 | 2012-07-18 14:33 | 1710.902 | 7 | 37 | -0.6745167 | 3.72705 | 34.99601 | 34.47543 | 141.3324 | 124.0899 | -9.717941e-05 | 0.08921067 | 0 | 0 | 0
12116 | 534508.1 | 2012-07-18 14:33 | 1740.917 | 7 | 37 | -0.6746967 | 3.723324 | 34.99601 | 34.48105 | 141.3324 | 124.1109 | -9.722709e-05 | 0.08921067 | 0 | 0 | 0
12117 | 534538.1 | 2012-07-18 14:34 | 1770.932 | 7 | 37 | -0.6746967 | 3.719598 | 34.99601 | 34.48668 | 141.3324 | 124.1318 | -9.722709e-05 | 0.08921067 | 0 | 0 | 0
12118 | 534568.1 | 2012-07-18 14:34 | 1800.947 | 7 | 37 | -0.6746967 | 3.715872 | 34.99601 | 34.4923 | 141.3324 | 124.1527 | -9.717941e-05 | 0.08921067 | 0 | 0 | 0
12119 | 534598.1 | 2012-07-18 14:35 | 1830.963 | 7 | 37 | -0.6746967 | 3.712146 | 34.99601 | 34.49793 | 141.3324 | 124.1736 | -0.0001296043 | 0.08921067 | 0 | 0 | 0
12120 | 534628.1 | 2012-07-18 14:35 | 1860.978 | 7 | 37 | -0.6745167 | 3.708906 | 34.99601 | 34.50355 | 141.3324 | 124.1945 | -9.717941e-05 | 0.08921067 | 0 | 0 | 0
12121 | 534658.1 | 2012-07-18 14:36 | 1890.993 | 7 | 37 | -0.6748766 | 3.705181 | 34.99601 | 34.50918 | 141.3324 | 124.2153 | -0.0001296043 | 0.08921067 | 0 | 0 | 0
12122 | 534688.1 | 2012-07-18 14:36 | 1921.008 | 7 | 37 | -0.6745167 | 3.702103 | 34.99601 | 34.51481 | 141.3324 | 124.2362 | -6.475449e-05 | 0.08921067 | 0 | 0 | 0
12123 | 534718.2 | 2012-07-18 14:37 | 1951.024 | 7 | 37 | -0.6745167 | 3.698539 | 34.99601 | 34.52043 | 141.3324 | 124.257 | -9.717941e-05 | 0.08921067 | 0 | 0 | 0
12124 | 534748.2 | 2012-07-18 14:37 | 1981.039 | 7 | 37 | -0.6748766 | 3.695299 | 34.99601 | 34.52606 | 141.3324 | 124.2778 | -6.480217e-05 | 0.08921067 | 0 | 0 | 0
12125 | 534778.2 | 2012-07-18 14:38 | 2011.054 | 7 | 37 | -0.6745167 | 3.692059 | 34.99601 | 34.53168 | 141.3324 | 124.2986 | -9.717941e-05 | 0.08921067 | 0 | 0 | 0
12126 | 534808.2 | 2012-07-18 14:38 | 2041.07 | 7 | 37 | -0.6748766 | 3.688819 | 34.99601 | 34.53731 | 141.3324 | 124.3193 | -9.722709e-05 | 0.08921067 | 0 | 0 | 0
12127 | 534838.2 | 2012-07-18 14:39 | 2071.085 | 7 | 37 | -0.6748766 | 3.685742 | 34.99601 | 34.54293 | 141.3324 | 124.3401 | -9.717941e-05 | 0.08921067 | 0 | 0 | 0
12128 | 534868.2 | 2012-07-18 14:39 | 2101.1 | 7 | 37 | -0.6746967 | 3.682826 | 34.99601 | 34.54856 | 141.3324 | 124.3608 | -6.480217e-05 | 0.08921067 | 0 | 0 | 0
12129 | 534898.2 | 2012-07-18 14:40 | 2131.115 | 7 | 37 | -0.6748766 | 3.679586 | 34.99601 | 34.55418 | 141.3324 | 124.3815 | -9.717941e-05 | 0.08921067 | 0 | 0 | 0
12130 | 534928.3 | 2012-07-18 14:40 | 2161.131 | 7 | 37 | -0.6746967 | 3.676832 | 34.99601 | 34.55981 | 141.3324 | 124.4022 | -6.475449e-05 | 0.08921067 | 0 | 0 | 0
12131 | 534958.3 | 2012-07-18 14:41 | 2191.146 | 7 | 37 | -0.6748766 | 3.673916 | 34.99601 | 34.56544 | 141.3324 | 124.4229 | -9.717941e-05 | 0.08921067 | 0 | 0 | 0
12132 | 534988.3 | 2012-07-18 14:41 | 2221.161 | 7 | 37 | -0.6746967 | 3.671162 | 34.99601 | 34.57106 | 141.3324 | 124.4435 | -9.717941e-05 | 0.08921067 | 0 | 0 | 0
12133 | 535018.3 | 2012-07-18 14:42 | 2251.177 | 7 | 37 | -0.6746967 | 3.668409 | 34.99601 | 34.57669 | 141.3324 | 124.4642 | -9.717941e-05 | 0.08921067 | 0 | 0 | 0
12134 | 535048.3 | 2012-07-18 14:42 | 2281.192 | 7 | 37 | -0.6746967 | 3.665817 | 34.99601 | 34.58231 | 141.3324 | 124.4848 | -6.475449e-05 | 0.08921067 | 0 | 0 | 0
12135 | 535078.3 | 2012-07-18 14:43 | 2311.207 | 7 | 37 | -0.6748766 | 3.663063 | 34.99601 | 34.58794 | 141.3324 | 124.5054 | -0.0001296043 | 0.08921067 | 0 | 0 | 0
12136 | 535108.4 | 2012-07-18 14:43 | 2341.222 | 7 | 37 | -0.6746967 | 3.660633 | 34.99601 | 34.59356 | 141.3324 | 124.526 | -6.480217e-05 | 0.08921067 | 0 | 0 | 0
12137 | 535138.4 | 2012-07-18 14:44 | 2371.237 | 7 | 37 | -0.6746967 | 3.658203125 | 34.99601 | 34.59919 | 141.3324 | 124.5466 | -6.480217e-05 | 0.08921067 | 0 | 0 | 0
12138 | 535168.4 | 2012-07-18 14:44 | 2401.253 | 7 | 37 | -0.6746967 | 3.655935 | 34.99601 | 34.60481 | 141.3324 | 124.5672 | -3.237724e-05 | 0.08921067 | 0 | 0 | 0
12139 | 535198.4 | 2012-07-18 14:45 | 2431.269 | 7 | 37 | -0.6746967 | 3.653343 | 34.99601 | 34.61044 | 141.3324 | 124.5877 | -6.475449e-05 | 0.08921067 | 0 | 0 | 0
12140 | 535228.4 | 2012-07-18 14:45 | 2461.283 | 7 | 37 | -0.6748766 | 3.651075 | 34.99601 | 34.61606 | 141.3324 | 124.6083 | -6.480217e-05 | 0.08921067 | 0 | 0 | 0
12141 | 535258.4 | 2012-07-18 14:46 | 2491.299 | 7 | 37 | -0.6748766 | 3.648646 | 34.99601 | 34.62169 | 141.3324 | 124.6288 | -6.480217e-05 | 0.08921067 | 0 | 0 | 0
12142 | 535288.4 | 2012-07-18 14:46 | 2521.314 | 7 | 37 | -0.6746967 | 3.646702 | 34.99601 | 34.62731 | 141.3324 | 124.6493 | -3.242493e-05 | 0.08921067 | 0 | 0 | 0
12143 | 535318.5 | 2012-07-18 14:47 | 2551.329 | 7 | 37 | -0.6746967 | 3.644596 | 34.99601 | 34.63294 | 141.3324 | 124.6698 | 0 | 0.08921067 | 0 | 0 | 0
12144 | 535348.5 | 2012-07-18 14:47 | 2581.344 | 7 | 37 | -0.6746967 | 3.642004 | 34.99601 | 34.63857 | 141.3324 | 124.6903 | -9.717941e-05 | 0.08921067 | 0 | 0 | 0
12145 | 535378.5 | 2012-07-18 14:48 | 2611.36 | 7 | 37 | -0.6746967 | 3.639898 | 34.99601 | 34.64419 | 141.3324 | 124.7108 | -6.480217e-05 | 0.08921067 | 0 | 0 | 0
12146 | 535408.5 | 2012-07-18 14:48 | 2641.375 | 7 | 37 | -0.6746967 | 3.637954 | 34.99601 | 34.64982 | 141.3324 | 124.7313 | -3.237724e-05 | 0.08921067 | 0 | 0 | 0
12147 | 535438.5 | 2012-07-18 14:49 | 2671.39 | 7 | 37 | -0.6746967 | 3.635686 | 34.99601 | 34.65544 | 141.3324 | 124.7517 | -3.242493e-05 | 0.08921067 | 0 | 0 | 0
12148 | 535468.5 | 2012-07-18 14:49 | 2701.406 | 7 | 37 | -0.6746967 | 3.63358 | 34.99601 | 34.66107 | 141.3324 | 124.7722 | -6.475449e-05 | 0.08921067 | 0 | 0 | 0
12149 | 535498.6 | 2012-07-18 14:50 | 2731.421 | 7 | 37 | -0.6746967 | 3.631474 | 34.99601 | 34.66669 | 141.3324 | 124.7926 | -6.480217e-05 | 0.08921067 | 0 | 0 | 0
12150 | 535528.6 | 2012-07-18 14:50 | 2761.436 | 7 | 37 | -0.6746967 | 3.629369 | 34.99601 | 34.67232 | 141.3324 | 124.8131 | 0 | 0.08921067 | 0 | 0 | 0
12151 | 535558.6 | 2012-07-18 14:51 | 2791.451 | 7 | 37 | -0.6748766 | 3.627101 | 34.99601 | 34.67795 | 141.3324 | 124.8335 | -6.480217e-05 | 0.08921067 | 0 | 0 | 0
12152 | 535588.6 | 2012-07-18 14:51 | 2821.467 | 7 | 37 | -0.6748766 | 3.624833 | 34.99601 | 34.68357 | 141.3324 | 124.8539 | -6.480217e-05 | 0.08921067 | 0 | 0 | 0
12153 | 535618.6 | 2012-07-18 14:52 | 2851.482 | 7 | 37 | -0.6748766 | 3.622403 | 34.99601 | 34.6892 | 141.3324 | 124.8743 | -9.717941e-05 | 0.08921067 | 0 | 0 | 0
12154 | 535648.6 | 2012-07-18 14:52 | 2881.497 | 7 | 37 | -0.6746967 | 3.620297 | 34.99601 | 34.69482 | 141.3324 | 124.8946 | -3.242493e-05 | 0.08921067 | 0 | 0 | 0
12155 | 535678.6 | 2012-07-18 14:53 | 2911.512 | 7 | 37 | -0.6746967 | 3.617867 | 34.99601 | 34.70045 | 141.3324 | 124.915 | -9.717941e-05 | 0.08921067 | 0 | 0 | 0
12156 | 535708.7 | 2012-07-18 14:53 | 2941.527 | 7 | 37 | -0.6746967 | 3.615599 | 34.99601 | 34.70608 | 141.3324 | 124.9353 | -6.475449e-05 | 0.08921067 | 0 | 0 | 0
12157 | 535738.7 | 2012-07-18 14:54 | 2971.543 | 7 | 37 | -0.6746967 | 3.613007 | 34.99601 | 34.7117 | 141.3324 | 124.9557 | -3.242493e-05 | 0.08921067 | 0 | 0 | 0
12158 | 535768.7 | 2012-07-18 14:54 | 3001.558 | 7 | 37 | -0.6745167 | 3.610415 | 34.99601 | 34.71733 | 141.3324 | 124.976 | -6.480217e-05 | 0.08921067 | 0 | 0 | 0
12159 | 535798.7 | 2012-07-18 14:55 | 3031.577 | 7 | 37 | -0.6746967 | 3.607662 | 34.99601 | 34.72296 | 141.3324 | 124.9963 | -9.717941e-05 | 0.08921067 | 0 | 0 | 0
12160 | 535828.7 | 2012-07-18 14:55 | 3061.589 | 7 | 37 | -0.6748766 | 3.604746 | 34.99601 | 34.72858 | 141.3324 | 125.0166 | -0.0001296043 | 0.08921067 | 0 | 0 | 0
12161 | 535858.7 | 2012-07-18 14:56 | 3091.604 | 7 | 37 | -0.6746967 | 3.601992 | 34.99601 | 34.73421 | 141.3324 | 125.0369 | -6.480217e-05 | 0.08921067 | 0 | 0 | 0
12162 | 535888.8 | 2012-07-18 14:56 | 3121.619 | 7 | 37 | -0.6746967 | 3.598914 | 34.99601 | 34.73983 | 141.3324 | 125.0571 | -6.480217e-05 | 0.08921067 | 0 | 0 | 0
12163 | 535918.8 | 2012-07-18 14:57 | 3151.634 | 7 | 37 | -0.6745167 | 3.595836 | 34.99601 | 34.74546 | 141.3324 | 125.0773 | -6.475449e-05 | 0.08921067 | 0 | 0 | 0
12164 | 535948.8 | 2012-07-18 14:57 | 3181.65 | 7 | 37 | -0.6746967 | 3.592597 | 34.99601 | 34.75108 | 141.3324 | 125.0976 | -3.237724e-05 | 0.08921067 | 0 | 0 | 0
12165 | 535978.8 | 2012-07-18 14:58 | 3211.665 | 7 | 37 | -0.6748766 | 3.588871 | 34.99601 | 34.75671 | 141.3324 | 125.1178 | -9.717941e-05 | 0.08921067 | 0 | 0 | 0
12166 | 536008.8 | 2012-07-18 14:58 | 3241.68 | 7 | 37 | -0.6746967 | 3.585307 | 34.99601 | 34.76233 | 141.3324 | 125.1379 | -9.717941e-05 | 0.08921067 | 0 | 0 | 0
12167 | 536038.8 | 2012-07-18 14:59 | 3271.696 | 7 | 37 | -0.6746967 | 3.581419 | 34.99601 | 34.76796 | 141.3324 | 125.1581 | -9.722709e-05 | 0.08921067 | 0 | 0 | 0
12168 | 536068.8 | 2012-07-18 14:59 | 3301.711 | 7 | 37 | -0.6746967 | 3.577531 | 34.99601 | 34.77358 | 141.3324 | 125.1782 | -0.0001295567 | 0.08921067 | 0 | 0 | 0
12169 | 536098.9 | 2012-07-18 15:00 | 3331.726 | 7 | 37 | -0.6746967 | 3.573158 | 34.99601 | 34.77921 | 141.3324 | 125.1984 | -0.0001295567 | 0.08921067 | 0 | 0 | 0
12170 | 536128.9 | 2012-07-18 15:00 | 3361.741 | 7 | 37 | -0.6746967 | 3.568784 | 34.99601 | 34.78484 | 141.3324 | 125.2184 | -6.480217e-05 | 0.08921067 | 0 | 0 | 0
12171 | 536158.9 | 2012-07-18 15:01 | 3391.757 | 7 | 37 | -0.6745167 | 3.563924 | 34.99601 | 34.79046 | 141.3324 | 125.2385 | -0.0001295567 | 0.08921067 | 0 | 0 | 0
12172 | 536188.9 | 2012-07-18 15:01 | 3421.772 | 7 | 37 | -0.6746967 | 3.55874 | 34.99601 | 34.79609 | 141.3324 | 125.2585 | -0.0001296043 | 0.08921067 | 0 | 0 | 0
12173 | 536218.9 | 2012-07-18 15:02 | 3451.787 | 7 | 37 | -0.6746967 | 3.553395 | 34.99601 | 34.80171 | 141.3324 | 125.2785 | -0.0001619816 | 0.08921067 | 0 | 0 | 0
12174 | 536248.9 | 2012-07-18 15:02 | 3481.802 | 7 | 37 | -0.6745167 | 3.547563 | 34.99601 | 34.80734 | 141.3324 | 125.2985 | -0.0001944065 | 0.08921067 | 0 | 0 | 0
12175 | 536279 | 2012-07-18 15:03 | 3511.818 | 7 | 37 | -0.6748766 | 3.541569 | 34.99601 | 34.81296 | 141.3324 | 125.3185 | -0.0001943588 | 0.08921067 | 0 | 0 | 0
12176 | 536309 | 2012-07-18 15:03 | 3541.833 | 7 | 37 | -0.6746967 | 3.534927 | 34.99601 | 34.81859 | 141.3324 | 125.3384 | -0.0001944065 | 0.08921067 | 0 | 0 | 0
12177 | 536339 | 2012-07-18 15:04 | 3571.848 | 7 | 37 | -0.6746967 | 3.527962 | 34.99601 | 34.82421 | 141.3324 | 125.3582 | -0.0002267838 | 0.08921067 | 0 | 0 | 0
12178 | 536369 | 2012-07-18 15:04 | 3601.863 | 7 | 37 | -0.6745167 | 3.520672 | 34.99601 | 34.82984 | 141.3324 | 125.3781 | -0.0001943588 | 0.08921067 | 0 | 0 | 0
12179 | 536399 | 2012-07-18 15:05 | 3631.879 | 7 | 37 | -0.6746967 | 3.512249 | 34.99601 | 34.83547 | 141.3324 | 125.3978 | -0.0002915859 | 0.08921067 | 0 | 0 | 0
12180 | 536429 | 2012-07-18 15:05 | 3661.894 | 7 | 37 | -0.6750566 | 3.503339 | 34.99601 | 34.84109 | 141.3324 | 125.4176 | -0.0002915859 | 0.08921067 | 0 | 0 | 0
12181 | 536459 | 2012-07-18 15:06 | 3691.909 | 7 | 37 | -0.6746967 | 3.493944 | 34.99601 | 34.84672 | 141.3324 | 125.4373 | -0.0002915859 | 0.08921067 | 0 | 0 | 0
12182 | 536489.1 | 2012-07-18 15:06 | 3721.925 | 7 | 37 | -0.6746967 | 3.48309 | 34.99601 | 34.85234 | 141.3324 | 125.4569 | -0.0004211903 | 0.08921067 | 0 | 0 | 0
12183 | 536519.1 | 2012-07-18 15:07 | 3751.94 | 7 | 37 | -0.6746967 | 3.472075 | 34.99601 | 34.85797 | 141.3324 | 125.4764 | -0.0002915859 | 0.08921067 | 0 | 0 | 0
12184 | 536549.1 | 2012-07-18 15:07 | 3781.955 | 7 | 37 | -0.6746967 | 3.459601 | 34.99601 | 34.86359 | 141.3324 | 125.4959 | -0.0003563881 | 0.08921067 | 0 | 0 | 0
12185 | 536579.1 | 2012-07-18 15:08 | 3811.97 | 7 | 37 | -0.6746967 | 3.445994 | 34.99601 | 34.86922 | 141.3324 | 125.5154 | -0.0003887653 | 0.08921067 | 0 | 0 | 0
12186 | 536609.1 | 2012-07-18 15:08 | 3841.986 | 7 | 37 | -0.6743368 | 3.431091 | 34.99601 | 34.87484 | 141.3324 | 125.5347 | -0.0003887653 | 0.08921067 | 0 | 0 | 0
12187 | 536639.1 | 2012-07-18 15:09 | 3872.001 | 7 | 37 | -0.6746967 | 3.414892 | 34.99601 | 34.88047 | 141.3324 | 125.554 | -0.0004535675 | 0.08921067 | 0 | 0 | 0
12188 | 536669.2 | 2012-07-18 15:09 | 3902.016 | 7 | 37 | -0.6745167 | 3.397559 | 34.99601 | 34.88609 | 141.3324 | 125.5731 | -0.0004535675 | 0.08921067 | 0 | 0 | 0
12189 | 536699.2 | 2012-07-18 15:10 | 3932.031 | 7 | 37 | -0.6748766 | 3.378767 | 34.99601 | 34.89172 | 141.3324 | 125.5922 | -0.0005507946 | 0.08921067 | 0 | 0 | 0
12190 | 536729.2 | 2012-07-18 15:10 | 3962.047 | 7 | 37 | -0.6748766 | 3.358519 | 34.99601 | 34.89734 | 141.3324 | 125.6111 | -0.000647974 | 0.08921067 | 0 | 0 | 0
12191 | 536759.2 | 2012-07-18 15:11 | 3992.062 | 7 | 37 | -0.6746967 | 3.337298 | 34.99601 | 34.90297 | 141.3324 | 125.63 | -0.000647974 | 0.08921067 | 0 | 0 | 0
12192 | 536789.2 | 2012-07-18 15:11 | 4022.077 | 7 | 37 | -0.6745167 | 3.315267 | 34.99601 | 34.90859 | 141.3324 | 125.6487 | -0.0006155491 | 0.08921067 | 0 | 0 | 0
12193 | 536819.2 | 2012-07-18 15:12 | 4052.093 | 7 | 37 | -0.6746967 | 3.292264 | 34.99601 | 34.91422 | 141.3324 | 125.6673 | -0.000647974 | 0.08921067 | 0 | 0 | 0
12194 | 536849.2 | 2012-07-18 15:12 | 4082.108 | 7 | 37 | -0.6746967 | 3.268613 | 34.99601 | 34.91985 | 141.3324 | 125.6857 | -0.0006803513 | 0.08921067 | 0 | 0 | 0
12195 | 536879.3 | 2012-07-18 15:13 | 4112.123 | 7 | 37 | -0.6746967 | 3.244477 | 34.99601 | 34.92547 | 141.3324 | 125.704 | -0.0006803513 | 0.08921067 | 0 | 0 | 0
12196 | 536909.3 | 2012-07-18 15:13 | 4142.138 | 7 | 37 | -0.6746967 | 3.22034 | 34.99601 | 34.9311 | 141.3324 | 125.7222 | -0.0006803513 | 0.08921067 | 0 | 0 | 0
12197 | 536939.3 | 2012-07-18 15:14 | 4172.154 | 7 | 37 | -0.6746967 | 3.196041 | 34.99601 | 34.93672 | 141.3324 | 125.7403 | -0.0006803513 | 0.08921067 | 0 | 0 | 0
12198 | 536969.3 | 2012-07-18 15:14 | 4202.169 | 7 | 37 | -0.6748766 | 3.171904 | 34.99601 | 34.94235 | 141.3324 | 125.7582 | -0.000647974 | 0.08921067 | 0 | 0 | 0
12199 | 536999.3 | 2012-07-18 15:15 | 4232.184 | 7 | 37 | -0.6746967 | 3.148416 | 34.99601 | 34.94797 | 141.3324 | 125.776 | -0.0006155491 | 0.08921067 | 0 | 0 | 0
12200 | 537029.3 | 2012-07-18 15:15 | 4262.199 | 7 | 37 | -0.6746967 | 3.125089 | 34.99601 | 34.9536 | 141.3324 | 125.7936 | -0.0006803513 | 0.08921067 | 0 | 0 | 0
12201 | 537059.3 | 2012-07-18 15:16 | 4292.215 | 7 | 37 | -0.6746967 | 3.102572 | 34.99601 | 34.95922 | 141.3324 | 125.8111 | -0.0005831718 | 0.08921067 | 0 | 0 | 0
12202 | 537089.4 | 2012-07-18 15:16 | 4322.23 | 7 | 37 | -0.6748766 | 3.080379 | 34.99601 | 34.96485 | 141.3324 | 125.8285 | -0.0006155968 | 0.08921067 | 0 | 0 | 0
12203 | 537119.4 | 2012-07-18 15:17 | 4352.245 | 7 | 37 | -0.6746967 | 3.05851 | 34.99601 | 34.97047 | 141.3324 | 125.8458 | -0.0006155968 | 0.08921067 | 0 | 0 | 0
12204 | 537149.4 | 2012-07-18 15:17 | 4382.26 | 7 | 37 | -0.6746967 | 3.037289 | 34.99601 | 34.9761 | 141.3324 | 125.8629 | -0.0006479264 | 0.08921067 | 0 | 0 | 0
12205 | 537179.4 | 2012-07-18 15:18 | 4412.276 | 7 | 37 | -0.6746967 | 3.016554 | 34.99601 | 34.98172 | 141.3324 | 125.88 | -0.0005831718 | 0.08921067 | 0 | 0 | 0
12206 | 537209.4 | 2012-07-18 15:18 | 4442.291 | 7 | 37 | -0.6746967 | 2.996305 | 34.99601 | 34.98735 | 141.3324 | 125.8969 | -0.0005831718 | 0.08921067 | 0 | 0 | 0
12207 | 537239.4 | 2012-07-18 15:19 | 4472.306 | 7 | 37 | -0.6746967 | 2.976704 | 34.99601 | 34.99298 | 141.3324 | 125.9137 | -0.0005183697 | 0.08921067 | 0 | 0 | 0
12208 | 537269.5 | 2012-07-18 15:19 | 4502.322 | 7 | 37 | -0.6746967 | 2.956617 | 34.99601 | 34.9986 | 141.3324 | 125.9304 | -0.0005831718 | 0.08921067 | 0 | 0 | 0
12209 | 537299.5 | 2012-07-18 15:20 | 4532.337 | 7 | 37 | -0.6746967 | 2.93734 | 34.99601 | 35.00423 | 141.3324 | 125.9469 | -0.0005183697 | 0.08921067 | 0 | 0 | 0
12210 | 537329.5 | 2012-07-18 15:20 | 4562.352 | 7 | 37 | -0.6748766 | 2.917902 | 34.99601 | 35.00985 | 141.3324 | 125.9634 | -0.0006155491 | 0.08921067 | 0 | 0 | 0
12211 | 537359.5 | 2012-07-18 15:21 | 4592.368 | 7 | 37 | -0.6748766 | 2.899596 | 34.99601 | 35.01548 | 141.3324 | 125.9798 | -0.0004859447 | 0.08921067 | 0 | 0 | 0
12212 | 537389.5 | 2012-07-18 15:21 | 4622.383 | 7 | 37 | -0.6746967 | 2.880481 | 34.99601 | 35.0211 | 141.3324 | 125.996 | -0.0004859447 | 0.08921067 | 0 | 0 | 0
12213 | 537419.5 | 2012-07-18 15:22 | 4652.398 | 7 | 37 | -0.6746967 | 2.86169 | 34.99601 | 35.02673 | 141.3324 | 126.0122 | -0.0005183697 | 0.08921067 | 0 | 0 | 0
12214 | 537449.5 | 2012-07-18 15:22 | 4682.413 | 7 | 37 | -0.6746967 | 2.843223 | 34.99601 | 35.03235 | 141.3324 | 126.0282 | -0.0004859924 | 0.08921067 | 0 | 0 | 0
12215 | 537479.6 | 2012-07-18 15:23 | 4712.429 | 7 | 37 | -0.6746967 | 2.82427 | 34.99601 | 35.03798 | 141.3324 | 126.0442 | -0.0005183697 | 0.08921067 | 0 | 0 | 0
12216 | 537509.6 | 2012-07-18 15:23 | 4742.444 | 7 | 37 | -0.6746967 | 2.805317 | 34.99601 | 35.04361 | 141.3324 | 126.06 | -0.0005183697 | 0.08921067 | 0 | 0 | 0
12217 | 537539.6 | 2012-07-18 15:24 | 4772.459 | 7 | 37 | -0.6746967 | 2.786364 | 34.99601 | 35.04923 | 141.3324 | 126.0757 | -0.0004859447 | 0.08921067 | 0 | 0 | 0
12218 | 537569.6 | 2012-07-18 15:24 | 4802.474 | 7 | 37 | -0.6746967 | 2.767249 | 34.99601 | 35.05486 | 141.3324 | 126.0913 | -0.0004859447 | 0.08921067 | 0 | 0 | 0
12219 | 537599.6 | 2012-07-18 15:25 | 4832.49 | 7 | 37 | -0.6746967 | 2.74781 | 34.99601 | 35.06048 | 141.3324 | 126.1069 | -0.0005183697 | 0.08921067 | 0 | 0 | 0
12220 | 537629.6 | 2012-07-18 15:25 | 4862.505 | 7 | 37 | -0.6746967 | 2.728209 | 34.99601 | 35.06611 | 141.3324 | 126.1223 | -0.0005831718 | 0.08921067 | 0 | 0 | 0
12221 | 537659.7 | 2012-07-18 15:26 | 4892.52 | 7 | 37 | -0.6748766 | 2.707474 | 34.99601 | 35.07173 | 141.3324 | 126.1375 | -0.0006479264 | 0.08921067 | 0 | 0 | 0
12222 | 537670.5 | 2012-07-18 15:26 | 4903.411 | 7 | 37 | -0.6746967 | 2.699861 | 34.99601 | 35.07377 | 141.3324 | 126.1431 | -0.0005831718 | 0.08921067 | 0 | 0 | 0
12223 | 537670.7 | 2012-07-18 15:26 | 0.1874981 | 8 | 37 | -0.0004340807 | 2.772757 | 34.99601 | 35.07377 | 141.3324 | 126.1431 | 0 | 0.06818594 | 0 | 0 | 0
12224 | 537675.5 | 2012-07-18 15:26 | 5.000102 | 8 | 37 | -0.002413501 | 3.180004 | 34.99601 | 35.07378 | 141.3324 | 126.1431 | 0.03638329 | 0.06818594 | 0 | 0 | 0
12225 | 537705.5 | 2012-07-18 15:27 | 30.00017 | 1 | 38 | 0 | 3.344101 | 34.99601 | 35.07378 | 141.3324 | 126.1431 | 0.001814318 | 0.06818594 | 0 | 0 | 0
12226 | 537735.5 | 2012-07-18 15:27 | 60.01472 | 1 | 38 | 0 | 3.388811 | 34.99601 | 35.07378 | 141.3324 | 126.1431 | 0.0009071827 | 0.06818594 | 0 | 0 | 0
12227 | 537765.6 | 2012-07-18 15:28 | 90.03009 | 1 | 38 | 0 | 3.415054 | 34.99601 | 35.07378 | 141.3324 | 126.1431 | 0.0006155491 | 0.06818594 | 0 | 0 | 0
12228 | 537795.5 | 2012-07-18 15:28 | 120.0141 | 1 | 38 | 0 | 3.433521 | 34.99601 | 35.07378 | 141.3324 | 126.1431 | 0.0004211903 | 0.06818594 | 0 | 0 | 0
12229 | 537825.6 | 2012-07-18 15:29 | 30.01512 | 2 | 38 | 0.6745483 | 3.701617 | 35.00163 | 35.07378 | 141.353 | 126.1431 | 0.001425505 | 0.06818594 | 0 | 0 | 0
12230 | 537855.6 | 2012-07-18 15:29 | 60.03054 | 2 | 38 | 0.6745483 | 3.737579 | 35.00726 | 35.07378 | 141.3739 | 126.1431 | 0.0007451534 | 0.06818594 | 0 | 0 | 0
12231 | 537885.6 | 2012-07-18 15:30 | 90.04577 | 2 | 38 | 0.6749082 | 3.760096 | 35.01288 | 35.07378 | 141.395 | 126.1431 | 0.0005507946 | 0.06818594 | 0 | 0 | 0
12232 | 537915.6 | 2012-07-18 15:30 | 120.061 | 2 | 38 | 0.6747283 | 3.775809 | 35.01851 | 35.07378 | 141.4162 | 126.1431 | 0.0004211903 | 0.06818594 | 0 | 0 | 0
12233 | 537945.6 | 2012-07-18 15:31 | 150.0762 | 2 | 38 | 0.6749082 | 3.786824 | 35.02413 | 35.07378 | 141.4375 | 126.1431 | 0.0002915859 | 0.06818594 | 0 | 0 | 0
12234 | 537975.6 | 2012-07-18 15:31 | 180.0916 | 2 | 38 | 0.6747283 | 3.795086 | 35.02976 | 35.07378 | 141.4588 | 126.1431 | 0.0001943588 | 0.06818594 | 0 | 0 | 0
12235 | 538005.7 | 2012-07-18 15:32 | 210.1069 | 2 | 38 | 0.6747283 | 3.802052 | 35.03539 | 35.07378 | 141.4802 | 126.1431 | 0.0001943588 | 0.06818594 | 0 | 0 | 0
12236 | 538035.7 | 2012-07-18 15:32 | 240.1221 | 2 | 38 | 0.6749082 | 3.808369 | 35.04101 | 35.07378 | 141.5016 | 126.1431 | 0.0001620293 | 0.06818594 | 0 | 0 | 0
12237 | 538065.7 | 2012-07-18 15:33 | 270.1374 | 2 | 38 | 0.6749082 | 3.814201 | 35.04664 | 35.07378 | 141.523 | 126.1431 | 0.0001619816 | 0.06818594 | 0 | 0 | 0
12238 | 538095.7 | 2012-07-18 15:33 | 300.1527 | 2 | 38 | 0.6745483 | 3.819709 | 35.05226 | 35.07378 | 141.5445 | 126.1431 | 0.0001619816 | 0.06818594 | 0 | 0 | 0
12239 | 538125.7 | 2012-07-18 15:34 | 330.1679 | 2 | 38 | 0.6749082 | 3.824893 | 35.05789 | 35.07378 | 141.566 | 126.1431 | 0.0001296043 | 0.06818594 | 0 | 0 | 0
12240 | 538155.7 | 2012-07-18 15:34 | 360.1832 | 2 | 38 | 0.6747283 | 3.829752 | 35.06352 | 35.07378 | 141.5875 | 126.1431 | 9.717941e-05 | 0.06818594 | 0 | 0 | 0
12241 | 538185.8 | 2012-07-18 15:35 | 390.1985 | 2 | 38 | 0.6747283 | 3.834774 | 35.06914 | 35.07378 | 141.6091 | 126.1431 | 0.0001296043 | 0.06818594 | 0 | 0 | 0
12242 | 538215.8 | 2012-07-18 15:35 | 420.2138 | 2 | 38 | 0.6749082 | 3.839472 | 35.07477 | 35.07378 | 141.6307 | 126.1431 | 0.0001295567 | 0.06818594 | 0 | 0 | 0
12243 | 538245.8 | 2012-07-18 15:36 | 450.229 | 2 | 38 | 0.6745483 | 3.844007 | 35.08039 | 35.07378 | 141.6523 | 126.1431 | 0.0001296043 | 0.06818594 | 0 | 0 | 0
12244 | 538275.8 | 2012-07-18 15:36 | 480.2442 | 2 | 38 | 0.6747283 | 3.848219 | 35.08602 | 35.07378 | 141.6739 | 126.1431 | 6.480217e-05 | 0.06818594 | 0 | 0 | 0
12245 | 538305.8 | 2012-07-18 15:37 | 510.2597 | 2 | 38 | 0.6747283 | 3.852755 | 35.09164 | 35.07378 | 141.6956 | 126.1431 | 0.0001296043 | 0.06818594 | 0 | 0 | 0
12246 | 538335.8 | 2012-07-18 15:37 | 540.2748 | 2 | 38 | 0.6747283 | 3.856805 | 35.09727 | 35.07378 | 141.7173 | 126.1431 | 6.480217e-05 | 0.06818594 | 0 | 0 | 0
12247 | 538365.8 | 2012-07-18 15:38 | 570.2901 | 2 | 38 | 0.6747283 | 3.861179 | 35.1029 | 35.07378 | 141.739 | 126.1431 | 9.722709e-05 | 0.06818594 | 0 | 0 | 0
12248 | 538395.9 | 2012-07-18 15:38 | 600.3053 | 2 | 38 | 0.6749082 | 3.86539 | 35.10852 | 35.07378 | 141.7607 | 126.1431 | 9.717941e-05 | 0.06818594 | 0 | 0 | 0
12249 | 538425.9 | 2012-07-18 15:39 | 630.3206 | 2 | 38 | 0.6747283 | 3.869278 | 35.11415 | 35.07378 | 141.7825 | 126.1431 | 6.480217e-05 | 0.06818594 | 0 | 0 | 0
12250 | 538455.9 | 2012-07-18 15:39 | 660.3368 | 2 | 38 | 0.6749082 | 3.87349 | 35.11977 | 35.07378 | 141.8043 | 126.1431 | 9.717941e-05 | 0.06818594 | 0 | 0 | 0
12251 | 538485.9 | 2012-07-18 15:40 | 690.352 | 2 | 38 | 0.6747283 | 3.877378 | 35.1254 | 35.07378 | 141.8261 | 126.1431 | 0.0001296043 | 0.06818594 | 0 | 0 | 0
12252 | 538515.9 | 2012-07-18 15:40 | 720.3664 | 2 | 38 | 0.6747283 | 3.881104 | 35.13102 | 35.07378 | 141.8479 | 126.1431 | 9.717941e-05 | 0.06818594 | 0 | 0 | 0
12253 | 538545.9 | 2012-07-18 15:41 | 750.3817 | 2 | 38 | 0.6749082 | 3.884829 | 35.13665 | 35.07378 | 141.8697 | 126.1431 | 9.717941e-05 | 0.06818594 | 0 | 0 | 0
12254 | 538576 | 2012-07-18 15:41 | 780.397 | 2 | 38 | 0.6745483 | 3.888393 | 35.14228 | 35.07378 | 141.8916 | 126.1431 | 9.717941e-05 | 0.06818594 | 0 | 0 | 0
12255 | 538606 | 2012-07-18 15:42 | 810.4122 | 2 | 38 | 0.6747283 | 3.891957 | 35.1479 | 35.07378 | 141.9135 | 126.1431 | 9.722709e-05 | 0.06818594 | 0 | 0 | 0
12256 | 538636 | 2012-07-18 15:42 | 840.4275 | 2 | 38 | 0.6749082 | 3.895521 | 35.15353 | 35.07378 | 141.9354 | 126.1431 | 9.717941e-05 | 0.06818594 | 0 | 0 | 0
12257 | 538666 | 2012-07-18 15:43 | 870.443 | 2 | 38 | 0.6745483 | 3.898923 | 35.15915 | 35.07378 | 141.9573 | 126.1431 | 9.722709e-05 | 0.06818594 | 0 | 0 | 0
12258 | 538696 | 2012-07-18 15:43 | 900.4583 | 2 | 38 | 0.6745483 | 3.902 | 35.16478 | 35.07378 | 141.9792 | 126.1431 | 6.480217e-05 | 0.06818594 | 0 | 0 | 0
12259 | 538726 | 2012-07-18 15:44 | 930.4735 | 2 | 38 | 0.6747283 | 3.90524 | 35.1704 | 35.07378 | 142.0012 | 126.1431 | 9.717941e-05 | 0.06818594 | 0 | 0 | 0
12260 | 538756 | 2012-07-18 15:44 | 960.4889 | 2 | 38 | 0.6747283 | 3.908318 | 35.17603 | 35.07378 | 142.0232 | 126.1431 | 9.717941e-05 | 0.06818594 | 0 | 0 | 0
12261 | 538786.1 | 2012-07-18 15:45 | 990.5041 | 2 | 38 | 0.6747283 | 3.911396 | 35.18166 | 35.07378 | 142.0452 | 126.1431 | 9.722709e-05 | 0.06818594 | 0 | 0 | 0
12262 | 538816.1 | 2012-07-18 15:45 | 1020.519 | 2 | 38 | 0.6747283 | 3.914312 | 35.18728 | 35.07378 | 142.0672 | 126.1431 | 0.0001296043 | 0.06818594 | 0 | 0 | 0
12263 | 538846.1 | 2012-07-18 15:46 | 1050.535 | 2 | 38 | 0.6747283 | 3.917066 | 35.19291 | 35.07378 | 142.0892 | 126.1431 | 6.480217e-05 | 0.06818594 | 0 | 0 | 0
12264 | 538876.1 | 2012-07-18 15:46 | 1080.55 | 2 | 38 | 0.6745483 | 3.919657 | 35.19853 | 35.07378 | 142.1113 | 126.1431 | 3.237724e-05 | 0.06818594 | 0 | 0 | 0
12265 | 538906.1 | 2012-07-18 15:47 | 1110.565 | 2 | 38 | 0.6747283 | 3.922735 | 35.20416 | 35.07378 | 142.1333 | 126.1431 | 9.722709e-05 | 0.06818594 | 0 | 0 | 0
12266 | 538936.1 | 2012-07-18 15:47 | 1140.58 | 2 | 38 | 0.6749082 | 3.925327 | 35.20978 | 35.07378 | 142.1554 | 126.1431 | 3.242493e-05 | 0.06818594 | 0 | 0 | 0
12267 | 538966.2 | 2012-07-18 15:48 | 1170.599 | 2 | 38 | 0.6747283 | 3.928081 | 35.21541 | 35.07378 | 142.1775 | 126.1431 | 6.480217e-05 | 0.06818594 | 0 | 0 | 0
12268 | 538996.2 | 2012-07-18 15:48 | 1200.611 | 2 | 38 | 0.6745483 | 3.930511 | 35.22103 | 35.07378 | 142.1996 | 126.1431 | 6.480217e-05 | 0.06818594 | 0 | 0 | 0
12269 | 539026.2 | 2012-07-18 15:49 | 1230.626 | 2 | 38 | 0.6745483 | 3.933427 | 35.22666 | 35.07378 | 142.2217 | 126.1431 | 6.480217e-05 | 0.06818594 | 0 | 0 | 0
12270 | 539056.2 | 2012-07-18 15:49 | 1260.642 | 2 | 38 | 0.6747283 | 3.936019 | 35.23229 | 35.07378 | 142.2439 | 126.1431 | 9.717941e-05 | 0.06818594 | 0 | 0 | 0
12271 | 539086.2 | 2012-07-18 15:50 | 1290.657 | 2 | 38 | 0.6745483 | 3.938611 | 35.23791 | 35.07378 | 142.266 | 126.1431 | 3.242493e-05 | 0.06818594 | 0 | 0 | 0
12272 | 539116.2 | 2012-07-18 15:50 | 1320.672 | 2 | 38 | 0.6747283 | 3.941364 | 35.24354 | 35.07378 | 142.2882 | 126.1431 | 6.475449e-05 | 0.06818594 | 0 | 0 | 0
12273 | 539146.2 | 2012-07-18 15:51 | 1350.687 | 2 | 38 | 0.6749082 | 3.944118 | 35.24916 | 35.07378 | 142.3104 | 126.1431 | 6.480217e-05 | 0.06818594 | 0 | 0 | 0
12274 | 539176.3 | 2012-07-18 15:51 | 1380.703 | 2 | 38 | 0.6747283 | 3.946872 | 35.25479 | 35.07378 | 142.3325 | 126.1431 | 6.475449e-05 | 0.06818594 | 0 | 0 | 0
12275 | 539206.3 | 2012-07-18 15:52 | 1410.718 | 2 | 38 | 0.6747283 | 3.949464 | 35.26042 | 35.07378 | 142.3548 | 126.1431 | 6.480217e-05 | 0.06818594 | 0 | 0 | 0
12276 | 539236.3 | 2012-07-18 15:52 | 1440.733 | 2 | 38 | 0.6747283 | 3.95238 | 35.26604 | 35.07378 | 142.377 | 126.1431 | 6.475449e-05 | 0.06818594 | 0 | 0 | 0
12277 | 539266.3 | 2012-07-18 15:53 | 1470.749 | 2 | 38 | 0.6747283 | 3.955134 | 35.27167 | 35.07378 | 142.3992 | 126.1431 | 6.480217e-05 | 0.06818594 | 0 | 0 | 0
12278 | 539296.3 | 2012-07-18 15:53 | 1500.764 | 2 | 38 | 0.6747283 | 3.957888 | 35.27729 | 35.07378 | 142.4215 | 126.1431 | 3.242493e-05 | 0.06818594 | 0 | 0 | 0
12279 | 539326.3 | 2012-07-18 15:54 | 1530.779 | 2 | 38 | 0.6749082 | 3.960803 | 35.28292 | 35.07378 | 142.4438 | 126.1431 | 6.475449e-05 | 0.06818594 | 0 | 0 | 0
12280 | 539356.3 | 2012-07-18 15:54 | 1560.794 | 2 | 38 | 0.6747283 | 3.963557 | 35.28854 | 35.07378 | 142.4661 | 126.1431 | 6.480217e-05 | 0.06818594 | 0 | 0 | 0
12281 | 539386.4 | 2012-07-18 15:55 | 1590.81 | 2 | 38 | 0.6747283 | 3.966473 | 35.29417 | 35.07378 | 142.4884 | 126.1431 | 6.480217e-05 | 0.06818594 | 0 | 0 | 0
12282 | 539416.4 | 2012-07-18 15:55 | 1620.825 | 2 | 38 | 0.6747283 | 3.969389 | 35.2998 | 35.07378 | 142.5107 | 126.1431 | 6.480217e-05 | 0.06818594 | 0 | 0 | 0
12283 | 539446.4 | 2012-07-18 15:56 | 1650.84 | 2 | 38 | 0.6745483 | 3.972143 | 35.30542 | 35.07378 | 142.533 | 126.1431 | 3.237724e-05 | 0.06818594 | 0 | 0 | 0
12284 | 539476.4 | 2012-07-18 15:56 | 1680.855 | 2 | 38 | 0.6749082 | 3.975383 | 35.31105 | 35.07378 | 142.5554 | 126.1431 | 0.0001296043 | 0.06818594 | 0 | 0 | 0
12285 | 539506.4 | 2012-07-18 15:57 | 1710.871 | 2 | 38 | 0.6749082 | 3.978298 | 35.31667 | 35.07378 | 142.5778 | 126.1431 | 9.717941e-05 | 0.06818594 | 0 | 0 | 0
12286 | 539536.4 | 2012-07-18 15:57 | 1740.886 | 2 | 38 | 0.6749082 | 3.981052 | 35.3223 | 35.07378 | 142.6001 | 126.1431 | 9.722709e-05 | 0.06818594 | 0 | 0 | 0
12287 | 539566.5 | 2012-07-18 15:58 | 1770.901 | 2 | 38 | 0.6749082 | 3.984292 | 35.32792 | 35.07378 | 142.6225 | 126.1431 | 0.0001296043 | 0.06818594 | 0 | 0 | 0
12288 | 539596.5 | 2012-07-18 15:58 | 1800.916 | 2 | 38 | 0.6747283 | 3.987046 | 35.33355 | 35.07378 | 142.645 | 126.1431 | 6.480217e-05 | 0.06818594 | 0 | 0 | 0
12289 | 539626.5 | 2012-07-18 15:59 | 1830.932 | 2 | 38 | 0.6747283 | 3.990124 | 35.33918 | 35.07378 | 142.6674 | 126.1431 | 9.717941e-05 | 0.06818594 | 0 | 0 | 0
12290 | 539656.5 | 2012-07-18 15:59 | 1860.947 | 2 | 38 | 0.6747283 | 3.993202 | 35.3448 | 35.07378 | 142.6899 | 126.1431 | 6.480217e-05 | 0.06818594 | 0 | 0 | 0
12291 | 539686.5 | 2012-07-18 16:00 | 1890.962 | 2 | 38 | 0.6747283 | 3.996118 | 35.35043 | 35.07378 | 142.7123 | 126.1431 | 6.480217e-05 | 0.06818594 | 0 | 0 | 0
12292 | 539716.5 | 2012-07-18 16:00 | 1920.978 | 2 | 38 | 0.6747283 | 3.999357 | 35.35605 | 35.07378 | 142.7348 | 126.1431 | 9.722709e-05 | 0.06818594 | 0 | 0 | 0
12293 | 539746.5 | 2012-07-18 16:01 | 1950.993 | 2 | 38 | 0.6749082 | 4.002273 | 35.36168 | 35.07378 | 142.7573 | 126.1431 | 9.717941e-05 | 0.06818594 | 0 | 0 | 0
12294 | 539776.6 | 2012-07-18 16:01 | 1981.008 | 2 | 38 | 0.6747283 | 4.005351 | 35.3673 | 35.07378 | 142.7799 | 126.1431 | 9.717941e-05 | 0.06818594 | 0 | 0 | 0
12295 | 539806.6 | 2012-07-18 16:02 | 2011.023 | 2 | 38 | 0.6749082 | 4.008429 | 35.37293 | 35.07378 | 142.8024 | 126.1431 | 9.717941e-05 | 0.06818594 | 0 | 0 | 0
12296 | 539836.6 | 2012-07-18 16:02 | 2041.039 | 2 | 38 | 0.6745483 | 4.011507 | 35.37856 | 35.07378 | 142.825 | 126.1431 | 9.717941e-05 | 0.06818594 | 0 | 0 | 0
12297 | 539866.6 | 2012-07-18 16:03 | 2071.054 | 2 | 38 | 0.6747283 | 4.014747 | 35.38418 | 35.07378 | 142.8475 | 126.1431 | 9.717941e-05 | 0.06818594 | 0 | 0 | 0
12298 | 539896.6 | 2012-07-18 16:03 | 2101.069 | 2 | 38 | 0.6745483 | 4.0175 | 35.38981 | 35.07378 | 142.8701 | 126.1431 | 3.242493e-05 | 0.06818594 | 0 | 0 | 0
12299 | 539926.6 | 2012-07-18 16:04 | 2131.085 | 2 | 38 | 0.6747283 | 4.020741 | 35.39543 | 35.07378 | 142.8927 | 126.1431 | 3.242493e-05 | 0.06818594 | 0 | 0 | 0
12300 | 539956.7 | 2012-07-18 16:04 | 2161.1 | 2 | 38 | 0.6747283 | 4.024142 | 35.40106 | 35.07378 | 142.9154 | 126.1431 | 9.727478e-05 | 0.06818594 | 0 | 0 | 0
12301 | 539986.7 | 2012-07-18 16:05 | 2191.115 | 2 | 38 | 0.6747283 | 4.02722 | 35.40668 | 35.07378 | 142.938 | 126.1431 | 6.475449e-05 | 0.06818594 | 0 | 0 | 0
12302 | 540016.7 | 2012-07-18 16:05 | 2221.131 | 2 | 38 | 0.6747283 | 4.030622 | 35.41231 | 35.07378 | 142.9607 | 126.1431 | 9.717941e-05 | 0.06818594 | 0 | 0 | 0
12303 | 540046.7 | 2012-07-18 16:06 | 2251.146 | 2 | 38 | 0.6749082 | 4.0337 | 35.41793 | 35.07378 | 142.9834 | 126.1431 | 6.475449e-05 | 0.06818594 | 0 | 0 | 0
12304 | 540076.7 | 2012-07-18 16:06 | 2281.161 | 2 | 38 | 0.6747283 | 4.037101 | 35.42356 | 35.07378 | 143.0061 | 126.1431 | 9.717941e-05 | 0.06818594 | 0 | 0 | 0
12305 | 540106.7 | 2012-07-18 16:07 | 2311.177 | 2 | 38 | 0.6747283 | 4.040179 | 35.42919 | 35.07378 | 143.0288 | 126.1431 | 3.242493e-05 | 0.06818594 | 0 | 0 | 0
12306 | 540136.7 | 2012-07-18 16:07 | 2341.191 | 2 | 38 | 0.6745483 | 4.043581 | 35.43481 | 35.07378 | 143.0515 | 126.1431 | 6.475449e-05 | 0.06818594 | 0 | 0 | 0
12307 | 540166.8 | 2012-07-18 16:08 | 2371.206 | 2 | 38 | 0.6749082 | 4.046983 | 35.44044 | 35.07378 | 143.0743 | 126.1431 | 6.475449e-05 | 0.06818594 | 0 | 0 | 0
12308 | 540196.8 | 2012-07-18 16:08 | 2401.207 | 2 | 38 | 0.6749082 | 4.050385 | 35.44606 | 35.07378 | 143.097 | 126.1431 | 9.717941e-05 | 0.06818594 | 0 | 0 | 0
12309 | 540226.8 | 2012-07-18 16:09 | 2431.222 | 2 | 38 | 0.6747283 | 4.053787 | 35.45169 | 35.07378 | 143.1198 | 126.1431 | 0.0001296043 | 0.06818594 | 0 | 0 | 0
12310 | 540256.8 | 2012-07-18 16:09 | 2461.237 | 2 | 38 | 0.6747283 | 4.057189 | 35.45731 | 35.07378 | 143.1427 | 126.1431 | 0.0001296043 | 0.06818594 | 0 | 0 | 0
12311 | 540286.8 | 2012-07-18 16:10 | 2491.252 | 2 | 38 | 0.6747283 | 4.06059 | 35.46294 | 35.07378 | 143.1655 | 126.1431 | 6.484985e-05 | 0.06818594 | 0 | 0 | 0
12312 | 540316.8 | 2012-07-18 16:10 | 2521.267 | 2 | 38 | 0.6747283 | 4.063992 | 35.46856 | 35.07378 | 143.1883 | 126.1431 | 9.717941e-05 | 0.06818594 | 0 | 0 | 0
12313 | 540346.8 | 2012-07-18 16:11 | 2551.283 | 2 | 38 | 0.6747283 | 4.067556 | 35.47419 | 35.07378 | 143.2112 | 126.1431 | 9.717941e-05 | 0.06818594 | 0 | 0 | 0
12314 | 540376.9 | 2012-07-18 16:11 | 2581.298 | 2 | 38 | 0.6747283 | 4.07112 | 35.47981 | 35.07378 | 143.2341 | 126.1431 | 0.0001620293 | 0.06818594 | 0 | 0 | 0
12315 | 540406.9 | 2012-07-18 16:12 | 2611.313 | 2 | 38 | 0.6747283 | 4.074522 | 35.48544 | 35.07378 | 143.257 | 126.1431 | 9.717941e-05 | 0.06818594 | 0 | 0 | 0
12316 | 540436.9 | 2012-07-18 16:12 | 2641.329 | 2 | 38 | 0.6747283 | 4.078247 | 35.49107 | 35.07378 | 143.28 | 126.1431 | 0.000129509 | 0.06818594 | 0 | 0 | 0
12317 | 540466.9 | 2012-07-18 16:13 | 2671.344 | 2 | 38 | 0.6745483 | 4.081649 | 35.49669 | 35.07378 | 143.3029 | 126.1431 | 6.484985e-05 | 0.06818594 | 0 | 0 | 0
12318 | 540496.9 | 2012-07-18 16:13 | 2701.359 | 2 | 38 | 0.6745483 | 4.085375 | 35.50232 | 35.07378 | 143.3259 | 126.1431 | 9.717941e-05 | 0.06818594 | 0 | 0 | 0
12319 | 540526.9 | 2012-07-18 16:14 | 2731.374 | 2 | 38 | 0.6745483 | 4.088939 | 35.50794 | 35.07378 | 143.3489 | 126.1431 | 6.475449e-05 | 0.06818594 | 0 | 0 | 0
12320 | 540556.9 | 2012-07-18 16:14 | 2761.39 | 2 | 38 | 0.6747283 | 4.092826 | 35.51357 | 35.07378 | 143.3719 | 126.1431 | 0.0001296043 | 0.06818594 | 0 | 0 | 0
12321 | 540587 | 2012-07-18 16:15 | 2791.405 | 2 | 38 | 0.6747283 | 4.096552 | 35.51919 | 35.07378 | 143.3949 | 126.1431 | 9.717941e-05 | 0.06818594 | 0 | 0 | 0
12322 | 540617 | 2012-07-18 16:15 | 2821.42 | 2 | 38 | 0.6747283 | 4.10044 | 35.52482 | 35.07378 | 143.418 | 126.1431 | 0.0001296043 | 0.06818594 | 0 | 0 | 0
12323 | 540647 | 2012-07-18 16:16 | 2851.436 | 2 | 38 | 0.6745483 | 4.104004 | 35.53044 | 35.07378 | 143.4411 | 126.1431 | 6.475449e-05 | 0.06818594 | 0 | 0 | 0
12324 | 540677 | 2012-07-18 16:16 | 2881.451 | 2 | 38 | 0.6747283 | 4.108054 | 35.53607 | 35.07378 | 143.4642 | 126.1431 | 9.717941e-05 | 0.06818594 | 0 | 0 | 0
12325 | 540707 | 2012-07-18 16:17 | 2911.466 | 2 | 38 | 0.6747283 | 4.111941 | 35.5417 | 35.07378 | 143.4873 | 126.1431 | 9.717941e-05 | 0.06818594 | 0 | 0 | 0
12326 | 540737 | 2012-07-18 16:17 | 2941.481 | 2 | 38 | 0.6745483 | 4.115667 | 35.54732 | 35.07378 | 143.5104 | 126.1431 | 6.475449e-05 | 0.06818594 | 0 | 0 | 0
12327 | 540767.1 | 2012-07-18 16:18 | 2971.497 | 2 | 38 | 0.6745483 | 4.119717 | 35.55295 | 35.07378 | 143.5336 | 126.1431 | 6.475449e-05 | 0.06818594 | 0 | 0 | 0
12328 | 540797.1 | 2012-07-18 16:18 | 3001.512 | 2 | 38 | 0.6749082 | 4.123767 | 35.55857 | 35.07378 | 143.5568 | 126.1431 | 0.0001296043 | 0.06818594 | 0 | 0 | 0
12329 | 540827.1 | 2012-07-18 16:19 | 3031.527 | 2 | 38 | 0.6747283 | 4.127979 | 35.5642 | 35.07378 | 143.58 | 126.1431 | 9.717941e-05 | 0.06818594 | 0 | 0 | 0
12330 | 540857.1 | 2012-07-18 16:19 | 3061.543 | 2 | 38 | 0.6747283 | 4.131866 | 35.56982 | 35.07378 | 143.6032 | 126.1431 | 0.0001296043 | 0.06818594 | 0 | 0 | 0
12331 | 540887.1 | 2012-07-18 16:20 | 3091.558 | 2 | 38 | 0.6747283 | 4.135916 | 35.57545 | 35.07378 | 143.6265 | 126.1431 | 0.0001296043 | 0.06818594 | 0 | 0 | 0
12332 | 540917.1 | 2012-07-18 16:20 | 3121.576 | 2 | 38 | 0.6747283 | 4.139966 | 35.58108 | 35.07378 | 143.6497 | 126.1431 | 9.717941e-05 | 0.06818594 | 0 | 0 | 0
12333 | 540947.1 | 2012-07-18 16:21 | 3151.588 | 2 | 38 | 0.6745483 | 4.144016 | 35.5867 | 35.07378 | 143.673 | 126.1431 | 9.717941e-05 | 0.06818594 | 0 | 0 | 0
12334 | 540977.2 | 2012-07-18 16:21 | 3181.604 | 2 | 38 | 0.6745483 | 4.14839 | 35.59233 | 35.07378 | 143.6964 | 126.1431 | 0.0001296043 | 0.06818594 | 0 | 0 | 0
12335 | 541007.2 | 2012-07-18 16:22 | 3211.619 | 2 | 38 | 0.6745483 | 4.152601 | 35.59795 | 35.07378 | 143.7197 | 126.1431 | 0.000129509 | 0.06818594 | 0 | 0 | 0
12336 | 541037.2 | 2012-07-18 16:22 | 3241.634 | 2 | 38 | 0.6749082 | 4.156813 | 35.60358 | 35.07378 | 143.7431 | 126.1431 | 9.717941e-05 | 0.06818594 | 0 | 0 | 0
12337 | 541067.2 | 2012-07-18 16:23 | 3271.65 | 2 | 38 | 0.6745483 | 4.161025 | 35.6092 | 35.07378 | 143.7665 | 126.1431 | 9.717941e-05 | 0.06818594 | 0 | 0 | 0
12338 | 541097.2 | 2012-07-18 16:23 | 3301.665 | 2 | 38 | 0.6747283 | 4.165399 | 35.61483 | 35.07378 | 143.7899 | 126.1431 | 0.0001296043 | 0.06818594 | 0 | 0 | 0
12339 | 541127.2 | 2012-07-18 16:24 | 3331.68 | 2 | 38 | 0.6747283 | 4.169611 | 35.62046 | 35.07378 | 143.8134 | 126.1431 | 6.475449e-05 | 0.06818594 | 0 | 0 | 0
12340 | 541157.3 | 2012-07-18 16:24 | 3361.696 | 2 | 38 | 0.6747283 | 4.174146 | 35.62608 | 35.07378 | 143.8368 | 126.1431 | 0.0001296043 | 0.06818594 | 0 | 0 | 0
12341 | 541187.3 | 2012-07-18 16:25 | 3391.71 | 2 | 38 | 0.6745483 | 4.17852 | 35.63171 | 35.07378 | 143.8603 | 126.1431 | 0.0001296043 | 0.06818594 | 0 | 0 | 0
12342 | 541217.3 | 2012-07-18 16:25 | 3421.726 | 2 | 38 | 0.6745483 | 4.182732 | 35.63733 | 35.07378 | 143.8838 | 126.1431 | 6.484985e-05 | 0.06818594 | 0 | 0 | 0
12343 | 541247.3 | 2012-07-18 16:26 | 3451.741 | 2 | 38 | 0.6747283 | 4.187268 | 35.64296 | 35.07378 | 143.9074 | 126.1431 | 9.717941e-05 | 0.06818594 | 0 | 0 | 0
12344 | 541277.3 | 2012-07-18 16:26 | 3481.757 | 2 | 38 | 0.6747283 | 4.191803 | 35.64858 | 35.07378 | 143.931 | 126.1431 | 0.0001620293 | 0.06818594 | 0 | 0 | 0
12345 | 541307.3 | 2012-07-18 16:27 | 3511.772 | 2 | 38 | 0.6745483 | 4.196177 | 35.65421 | 35.07378 | 143.9546 | 126.1431 | 0.0001296043 | 0.06818594 | 0 | 0 | 0
12346 | 541361.5 | 2012-07-18 16:28 | 30.01525 | 3 | 38 | 0 | 4.096228 | 35.65873 | 35.07378 | 143.9735 | 126.1431 | -0.0004536629 | 0.06818594 | 0 | 0 | 0
12347 | 541391.5 | 2012-07-18 16:28 | 60.03052 | 3 | 38 | 0 | 4.082783 | 35.65873 | 35.07378 | 143.9735 | 126.1431 | -0.0002915383 | 0.06818594 | 0 | 0 | 0
12348 | 541421.5 | 2012-07-18 16:29 | 90.04595 | 3 | 38 | 0 | 4.074522 | 35.65873 | 35.07378 | 143.9735 | 126.1431 | -0.0002267838 | 0.06818594 | 0 | 0 | 0
12349 | 541451.5 | 2012-07-18 16:29 | 120.0142 | 3 | 38 | 0 | 4.069176 | 35.65873 | 35.07378 | 143.9735 | 126.1431 | -9.717941e-05 | 0.06818594 | 0 | 0 | 0
12350 | 541451.5 | 2012-07-18 16:29 | 2.050117408e-06 | 4 | 38 | 1.275033 | 4.199903 | 35.65873 | 35.07378 | 143.9735 | 126.1431 | 0 | 0.06818594 | 0 | 0 | 0
12351 | 541451.8 | 2012-07-18 16:29 | 0.2810648 | 4 | 38 | 1.222848 | 4.199903 | 35.65883 | 35.07378 | 143.9739 | 126.1431 | 0 | 0.06818594 | 0 | 0 | 0
12352 | 541452.9 | 2012-07-18 16:29 | 1.421733 | 4 | 38 | 1.172103 | 4.200065 | 35.65921 | 35.07378 | 143.9755 | 126.1431 | 3.242493e-05 | 0.06818594 | 0 | 0 | 0
12353 | 541454.7 | 2012-07-18 16:29 | 3.249806 | 4 | 38 | 1.121537 | 4.200227 | 35.65979 | 35.07378 | 143.978 | 126.1431 | 6.475449e-05 | 0.06818594 | 0 | 0 | 0
12354 | 541457.1 | 2012-07-18 16:29 | 5.656028 | 4 | 38 | 1.070972 | 4.200227 | 35.66052 | 35.07378 | 143.981 | 126.1431 | 3.232956e-05 | 0.06818594 | 0 | 0 | 0
12355 | 541460.1 | 2012-07-18 16:29 | 8.65597 | 4 | 38 | 1.020767 | 4.199903 | 35.66139 | 35.07378 | 143.9847 | 126.1431 | -3.242493e-05 | 0.06818594 | 0 | 0 | 0
12356 | 541463.9 | 2012-07-18 16:29 | 12.43723 | 4 | 38 | 0.9705617 | 4.200065 | 35.66244 | 35.07378 | 143.9891 | 126.1431 | -3.232956e-05 | 0.06818594 | 0 | 0 | 0
12357 | 541468.6 | 2012-07-18 16:29 | 17.10899 | 4 | 38 | 0.9205363 | 4.200065 | 35.66366 | 35.07378 | 143.9942 | 126.1431 | -3.232956e-05 | 0.06818594 | 0 | 0 | 0
12358 | 541474.5 | 2012-07-18 16:29 | 23.0308 | 4 | 38 | 0.870331 | 4.200065 | 35.66513 | 35.07378 | 144.0004 | 126.1431 | 0 | 0.06818594 | 0 | 0 | 0
12359 | 541482.1 | 2012-07-18 16:30 | 30.64008 | 4 | 38 | 0.8201257 | 4.199903 | 35.66692 | 35.07378 | 144.0079 | 126.1431 | -3.242493e-05 | 0.06818594 | 0 | 0 | 0
12360 | 541492.2 | 2012-07-18 16:30 | 40.70246 | 4 | 38 | 0.7701004 | 4.200227 | 35.66914 | 35.07378 | 144.0172 | 126.1431 | 3.232956e-05 | 0.06818594 | 0 | 0 | 0
12361 | 541506 | 2012-07-18 16:30 | 54.48357 | 4 | 38 | 0.720075 | 4.200065 | 35.67199 | 35.07378 | 144.0292 | 126.1431 | 0 | 0.06818594 | 0 | 0 | 0
12362 | 541526 | 2012-07-18 16:30 | 74.48338 | 4 | 38 | 0.6700497 | 4.200065 | 35.67584 | 35.07378 | 144.0454 | 126.1431 | 0 | 0.06818594 | 0 | 0 | 0
12363 | 541557.4 | 2012-07-18 16:31 | 105.8736 | 4 | 38 | 0.6200243 | 4.200065 | 35.68145 | 35.07378 | 144.0689 | 126.1431 | 0 | 0.06818594 | 0 | 0 | 0
12364 | 541607.6 | 2012-07-18 16:32 | 156.0923 | 4 | 38 | 0.5699989 | 4.200065 | 35.68972 | 35.07378 | 144.1037 | 126.1431 | 0 | 0.06818594 | 0 | 0 | 0
12365 | 541680.2 | 2012-07-18 16:33 | 228.7317 | 4 | 38 | 0.5199736 | 4.200065 | 35.7007 | 35.07378 | 144.1498 | 126.1431 | 0 | 0.06818594 | 0 | 0 | 0
12366 | 541774.6 | 2012-07-18 16:34 | 323.0586 | 4 | 38 | 0.4699482 | 4.200227 | 35.71365 | 35.07378 | 144.2042 | 126.1431 | 3.232956e-05 | 0.06818594 | 0 | 0 | 0
12367 | 541889.7 | 2012-07-18 16:36 | 438.2293 | 4 | 38 | 0.4197429 | 4.200065 | 35.72786 | 35.07378 | 144.2639 | 126.1431 | 0 | 0.06818594 | 0 | 0 | 0
12368 | 542030 | 2012-07-18 16:39 | 578.4777 | 4 | 38 | 0.3697176 | 4.200065 | 35.74322 | 35.07378 | 144.3284 | 126.1431 | 0 | 0.06818594 | 0 | 0 | 0
12369 | 542205.2 | 2012-07-18 16:42 | 753.7411 | 4 | 38 | 0.3195122 | 4.200065 | 35.75996 | 35.07378 | 144.3987 | 126.1431 | 0 | 0.06818594 | 0 | 0 | 0
12370 | 542431.4 | 2012-07-18 16:45 | 979.9264 | 4 | 38 | 0.2694869 | 4.199903 | 35.77841 | 35.07378 | 144.4762 | 126.1431 | -3.242493e-05 | 0.06818594 | 0 | 0 | 0
12371 | 542739.4 | 2012-07-18 16:50 | 1287.86 | 4 | 38 | 0.2194615 | 4.200065 | 35.79923 | 35.07378 | 144.5636 | 126.1431 | 0 | 0.06818594 | 0 | 0 | 0
12372 | 543189.1 | 2012-07-18 16:58 | 1737.652 | 4 | 38 | 0.1694362 | 4.199903 | 35.82331 | 35.07378 | 144.6648 | 126.1431 | -6.475449e-05 | 0.06818594 | 0 | 0 | 0
12373 | 543946.4 | 2012-07-18 17:11 | 2494.909 | 4 | 38 | 0.1194108 | 4.199903 | 35.85321 | 35.07378 | 144.7903 | 126.1431 | -3.242493e-05 | 0.06818594 | 0 | 0 | 0
12374 | 545609.8 | 2012-07-18 17:38 | 4158.265 | 4 | 38 | 0.06938548 | 4.200065 | 35.89528 | 35.07378 | 144.967 | 126.1431 | -3.232956e-05 | 0.06818594 | 0 | 0 | 0
12375 | 546912.3 | 2012-07-18 18:00 | 5460.766 | 4 | 38 | 0.04995117 | 4.200065 | 35.91671 | 35.07378 | 145.0571 | 126.1431 | -3.232956e-05 | 0.06818594 | 0 | 0 | 0
12376 | 546972.2 | 2012-07-18 18:01 | 60.01492 | 5 | 38 | 0 | 4.190507 | 35.91671 | 35.07378 | 145.0571 | 126.1431 | -3.242493e-05 | 0.06818594 | 0 | 0 | 0
12377 | 546972.4 | 2012-07-18 18:01 | 0.1875147 | 6 | 38 | 0.0006456033 | 4.192289 | 35.91671 | 35.07378 | 145.0571 | 126.1431 | 0 | 0.08847938 | 0 | 0 | 0
12378 | 546977.3 | 2012-07-18 18:01 | 5.016114 | 6 | 38 | -0.002233554 | 4.190022 | 35.91671 | 35.07378 | 145.0571 | 126.1431 | -3.242493e-05 | 0.08847938 | 0 | 0 | 0
12379 | 546977.3 | 2012-07-18 18:01 | 1.919792096e-06 | 7 | 38 | -0.6741568 | 4.124415 | 35.91671 | 35.07378 | 145.0571 | 126.1431 | 0 | 0.08847938 | 0 | 0 | 0
12380 | 547007.3 | 2012-07-18 18:02 | 30.01522 | 7 | 38 | -0.6746967 | 4.080353 | 35.91671 | 35.07941 | 145.0571 | 126.1661 | -0.0006155968 | 0.08847938 | 0 | 0 | 0
12381 | 547037.3 | 2012-07-18 18:02 | 60.03049 | 7 | 38 | -0.6746967 | 4.062534 | 35.91671 | 35.08503 | 145.0571 | 126.189 | -0.0004211426 | 0.08847938 | 0 | 0 | 0
12382 | 547067.3 | 2012-07-18 18:03 | 90.04576 | 7 | 38 | -0.6746967 | 4.049575 | 35.91671 | 35.09066 | 145.0571 | 126.2118 | -0.0003239632 | 0.08847938 | 0 | 0 | 0
12383 | 547097.3 | 2012-07-18 18:03 | 120.0611 | 7 | 38 | -0.6746967 | 4.038722 | 35.91671 | 35.09628 | 145.0571 | 126.2346 | -0.0002915383 | 0.08847938 | 0 | 0 | 0
12384 | 547127.4 | 2012-07-18 18:04 | 150.0765 | 7 | 38 | -0.6745167 | 4.029326 | 35.91671 | 35.10191 | 145.0571 | 126.2573 | -0.0001943588 | 0.08847938 | 0 | 0 | 0
12385 | 547157.4 | 2012-07-18 18:04 | 180.0916 | 7 | 38 | -0.6746967 | 4.020254 | 35.91671 | 35.10753 | 145.0571 | 126.2799 | -0.0002592087 | 0.08847938 | 0 | 0 | 0
12386 | 547187.4 | 2012-07-18 18:05 | 210.1069 | 7 | 38 | -0.6746967 | 4.012155 | 35.91671 | 35.11316 | 145.0571 | 126.3025 | -0.0001944542 | 0.08847938 | 0 | 0 | 0
12387 | 547217.4 | 2012-07-18 18:05 | 240.1222 | 7 | 38 | -0.6746967 | 4.004217 | 35.91671 | 35.11878 | 145.0571 | 126.3251 | -0.0001620293 | 0.08847938 | 0 | 0 | 0
12388 | 547247.4 | 2012-07-18 18:06 | 270.1375 | 7 | 38 | -0.6746967 | 3.996118 | 35.91671 | 35.12441 | 145.0571 | 126.3476 | -0.0001943588 | 0.08847938 | 0 | 0 | 0
12389 | 547277.4 | 2012-07-18 18:06 | 300.1527 | 7 | 38 | -0.6746967 | 3.988504 | 35.91671 | 35.13004 | 145.0571 | 126.37 | -0.0002267838 | 0.08847938 | 0 | 0 | 0
12390 | 547307.4 | 2012-07-18 18:07 | 330.168 | 7 | 38 | -0.6746967 | 3.98089 | 35.91671 | 35.13566 | 145.0571 | 126.3924 | -0.0002915859 | 0.08847938 | 0 | 0 | 0
12391 | 547337.5 | 2012-07-18 18:07 | 360.1833 | 7 | 38 | -0.6746967 | 3.973925 | 35.91671 | 35.14129 | 145.0571 | 126.4148 | -0.0001944065 | 0.08847938 | 0 | 0 | 0
12392 | 547367.5 | 2012-07-18 18:08 | 390.1985 | 7 | 38 | -0.6745167 | 3.966635 | 35.91671 | 35.14691 | 145.0571 | 126.4371 | -0.0001944065 | 0.08847938 | 0 | 0 | 0
12393 | 547397.5 | 2012-07-18 18:08 | 420.2138 | 7 | 38 | -0.6746967 | 3.959345 | 35.91671 | 35.15254 | 145.0571 | 126.4594 | -0.0002268314 | 0.08847938 | 0 | 0 | 0
12394 | 547427.5 | 2012-07-18 18:09 | 450.2291 | 7 | 38 | -0.6745167 | 3.952542 | 35.91671 | 35.15816 | 145.0571 | 126.4817 | -0.0001944065 | 0.08847938 | 0 | 0 | 0
12395 | 547457.5 | 2012-07-18 18:09 | 480.2472 | 7 | 38 | -0.6746967 | 3.945414 | 35.91671 | 35.16379 | 145.0571 | 126.5039 | -0.0001944065 | 0.08847938 | 0 | 0 | 0
12396 | 547487.5 | 2012-07-18 18:10 | 510.2597 | 7 | 38 | -0.6746967 | 3.938611 | 35.91671 | 35.16941 | 145.0571 | 126.5261 | -0.0001944065 | 0.08847938 | 0 | 0 | 0
12397 | 547517.5 | 2012-07-18 18:10 | 540.2749 | 7 | 38 | -0.6746967 | 3.931645 | 35.91671 | 35.17504 | 145.0571 | 126.5482 | -0.0001944065 | 0.08847938 | 0 | 0 | 0
12398 | 547547.6 | 2012-07-18 18:11 | 570.2903 | 7 | 38 | -0.6746967 | 3.924841 | 35.91671 | 35.18066 | 145.0571 | 126.5703 | -0.0001620293 | 0.08847938 | 0 | 0 | 0
12399 | 547577.6 | 2012-07-18 18:11 | 600.3055 | 7 | 38 | -0.6746967 | 3.918362 | 35.91671 | 35.18629 | 145.0571 | 126.5924 | -0.0001619816 | 0.08847938 | 0 | 0 | 0
12400 | 547607.6 | 2012-07-18 18:12 | 630.3207 | 7 | 38 | -0.6746967 | 3.91172 | 35.91671 | 35.19191 | 145.0571 | 126.6144 | -0.0001943588 | 0.08847938 | 0 | 0 | 0
12401 | 547637.6 | 2012-07-18 18:12 | 660.336 | 7 | 38 | -0.6746967 | 3.905078 | 35.91671 | 35.19754 | 145.0571 | 126.6364 | -0.0001620293 | 0.08847938 | 0 | 0 | 0
12402 | 547667.6 | 2012-07-18 18:13 | 690.3513 | 7 | 38 | -0.6746967 | 3.898761 | 35.91671 | 35.20317 | 145.0571 | 126.6583 | -0.0001619816 | 0.08847938 | 0 | 0 | 0
12403 | 547697.6 | 2012-07-18 18:13 | 720.3671 | 7 | 38 | -0.6746967 | 3.892281 | 35.91671 | 35.20879 | 145.0571 | 126.6803 | -0.0001944065 | 0.08847938 | 0 | 0 | 0
12404 | 547727.7 | 2012-07-18 18:14 | 750.3819 | 7 | 38 | -0.6748766 | 3.886125 | 35.91671 | 35.21442 | 145.0571 | 126.7021 | -0.0001295567 | 0.08847938 | 0 | 0 | 0
12405 | 547757.7 | 2012-07-18 18:14 | 780.3972 | 7 | 38 | -0.6746967 | 3.879807 | 35.91671 | 35.22004 | 145.0571 | 126.724 | -0.0001944065 | 0.08847938 | 0 | 0 | 0
12406 | 547787.7 | 2012-07-18 18:15 | 810.4124 | 7 | 38 | -0.6748766 | 3.873652 | 35.91671 | 35.22567 | 145.0571 | 126.7458 | -0.0001619816 | 0.08847938 | 0 | 0 | 0
12407 | 547817.7 | 2012-07-18 18:15 | 840.4279 | 7 | 38 | -0.6748766 | 3.867658 | 35.91671 | 35.23129 | 145.0571 | 126.7676 | -0.0001296043 | 0.08847938 | 0 | 0 | 0
12408 | 547847.7 | 2012-07-18 18:16 | 870.4429 | 7 | 38 | -0.6746967 | 3.861665 | 35.91671 | 35.23692 | 145.0571 | 126.7893 | -0.0001296043 | 0.08847938 | 0 | 0 | 0
12409 | 547877.7 | 2012-07-18 18:16 | 900.4582 | 7 | 38 | -0.6748766 | 3.855671 | 35.91671 | 35.24254 | 145.0571 | 126.811 | -0.0001619816 | 0.08847938 | 0 | 0 | 0
12410 | 547907.7 | 2012-07-18 18:17 | 930.4736 | 7 | 38 | -0.6748766 | 3.849839 | 35.91671 | 35.24817 | 145.0571 | 126.8327 | -0.0001943588 | 0.08847938 | 0 | 0 | 0
12411 | 547937.8 | 2012-07-18 18:17 | 960.4887 | 7 | 38 | -0.6746967 | 3.844332 | 35.91671 | 35.25379 | 145.0571 | 126.8543 | -0.0001619816 | 0.08847938 | 0 | 0 | 0
12412 | 547967.8 | 2012-07-18 18:18 | 990.5039 | 7 | 38 | -0.6746967 | 3.838662 | 35.91671 | 35.25942 | 145.0571 | 126.8759 | -0.0001296043 | 0.08847938 | 0 | 0 | 0
12413 | 547997.8 | 2012-07-18 18:18 | 1020.519 | 7 | 38 | -0.6748766 | 3.833154 | 35.91671 | 35.26504 | 145.0571 | 126.8975 | -0.0001296043 | 0.08847938 | 0 | 0 | 0
12414 | 548027.8 | 2012-07-18 18:19 | 1050.534 | 7 | 38 | -0.6746967 | 3.827808 | 35.91671 | 35.27067 | 145.0571 | 126.919 | -0.0001295567 | 0.08847938 | 0 | 0 | 0
12415 | 548057.8 | 2012-07-18 18:19 | 1080.55 | 7 | 38 | -0.6745167 | 3.822301 | 35.91671 | 35.27629 | 145.0571 | 126.9406 | -0.0001943588 | 0.08847938 | 0 | 0 | 0
12416 | 548087.8 | 2012-07-18 18:20 | 1110.565 | 7 | 38 | -0.6746967 | 3.817117 | 35.91671 | 35.28192 | 145.0571 | 126.9621 | -0.0001620293 | 0.08847938 | 0 | 0 | 0
12417 | 548117.9 | 2012-07-18 18:20 | 1140.58 | 7 | 38 | -0.6748766 | 3.811933 | 35.91671 | 35.28754 | 145.0571 | 126.9835 | -0.0001619816 | 0.08847938 | 0 | 0 | 0
12418 | 548147.9 | 2012-07-18 18:21 | 1170.596 | 7 | 38 | -0.6745167 | 3.807073 | 35.91671 | 35.29317 | 145.0571 | 127.0049 | -9.717941e-05 | 0.08847938 | 0 | 0 | 0
12419 | 548177.9 | 2012-07-18 18:21 | 1200.611 | 7 | 38 | -0.6746967 | 3.80189 | 35.91671 | 35.2988 | 145.0571 | 127.0263 | -0.0001619816 | 0.08847938 | 0 | 0 | 0
12420 | 548207.9 | 2012-07-18 18:22 | 1230.626 | 7 | 38 | -0.6746967 | 3.79703 | 35.91671 | 35.30442 | 145.0571 | 127.0477 | -0.0001295567 | 0.08847938 | 0 | 0 | 0
12421 | 548237.9 | 2012-07-18 18:22 | 1260.641 | 7 | 38 | -0.6746967 | 3.792332 | 35.91671 | 35.31005 | 145.0571 | 127.0691 | -0.0001296043 | 0.08847938 | 0 | 0 | 0
12422 | 548267.9 | 2012-07-18 18:23 | 1290.657 | 7 | 38 | -0.6748766 | 3.787472 | 35.91671 | 35.31567 | 145.0571 | 127.0904 | -0.0001619816 | 0.08847938 | 0 | 0 | 0
12423 | 548297.9 | 2012-07-18 18:23 | 1320.672 | 7 | 38 | -0.6746967 | 3.783099 | 35.91671 | 35.3213 | 145.0571 | 127.1117 | -9.717941e-05 | 0.08847938 | 0 | 0 | 0
12424 | 548328 | 2012-07-18 18:24 | 1350.687 | 7 | 38 | -0.6746967 | 3.778401 | 35.91671 | 35.32692 | 145.0571 | 127.1329 | -9.717941e-05 | 0.08847938 | 0 | 0 | 0
12425 | 548358 | 2012-07-18 18:24 | 1380.703 | 7 | 38 | -0.6745167 | 3.774027 | 35.91671 | 35.33255 | 145.0571 | 127.1542 | -9.717941e-05 | 0.08847938 | 0 | 0 | 0
12426 | 548388 | 2012-07-18 18:25 | 1410.718 | 7 | 38 | -0.6746967 | 3.769491 | 35.91671 | 35.33817 | 145.0571 | 127.1754 | -9.722709e-05 | 0.08847938 | 0 | 0 | 0
12427 | 548418 | 2012-07-18 18:25 | 1440.733 | 7 | 38 | -0.6745167 | 3.765118 | 35.91671 | 35.3438 | 145.0571 | 127.1966 | -0.0001295567 | 0.08847938 | 0 | 0 | 0
12428 | 548448 | 2012-07-18 18:26 | 1470.748 | 7 | 38 | -0.6746967 | 3.760744 | 35.91671 | 35.34942 | 145.0571 | 127.2178 | -0.0001295567 | 0.08847938 | 0 | 0 | 0
12429 | 548478 | 2012-07-18 18:26 | 1500.764 | 7 | 38 | -0.6746967 | 3.756532 | 35.91671 | 35.35505 | 145.0571 | 127.2389 | -0.0001296043 | 0.08847938 | 0 | 0 | 0
12430 | 548508.1 | 2012-07-18 18:27 | 1530.779 | 7 | 38 | -0.6746967 | 3.75232 | 35.91671 | 35.36067 | 145.0571 | 127.26 | -0.0001295567 | 0.08847938 | 0 | 0 | 0
12431 | 548538.1 | 2012-07-18 18:27 | 1560.794 | 7 | 38 | -0.6746967 | 3.748432 | 35.91671 | 35.3663 | 145.0571 | 127.2811 | -9.717941e-05 | 0.08847938 | 0 | 0 | 0
12432 | 548568.1 | 2012-07-18 18:28 | 1590.81 | 7 | 38 | -0.6746967 | 3.744383 | 35.91671 | 35.37192 | 145.0571 | 127.3022 | -6.480217e-05 | 0.08847938 | 0 | 0 | 0
12433 | 548598.1 | 2012-07-18 18:28 | 1620.825 | 7 | 38 | -0.6746967 | 3.740333 | 35.91671 | 35.37755 | 145.0571 | 127.3232 | -9.717941e-05 | 0.08847938 | 0 | 0 | 0
12434 | 548628.1 | 2012-07-18 18:29 | 1650.84 | 7 | 38 | -0.6745167 | 3.736445 | 35.91671 | 35.38317 | 145.0571 | 127.3443 | -3.242493e-05 | 0.08847938 | 0 | 0 | 0
12435 | 548658.1 | 2012-07-18 18:29 | 1680.855 | 7 | 38 | -0.6746967 | 3.732557 | 35.91671 | 35.3888 | 145.0571 | 127.3653 | -6.480217e-05 | 0.08847938 | 0 | 0 | 0
12436 | 548688.1 | 2012-07-18 18:30 | 1710.871 | 7 | 38 | -0.6746967 | 3.728669 | 35.91671 | 35.39443 | 145.0571 | 127.3863 | -9.717941e-05 | 0.08847938 | 0 | 0 | 0
12437 | 548718.2 | 2012-07-18 18:30 | 1740.886 | 7 | 38 | -0.6746967 | 3.724944 | 35.91671 | 35.40005 | 145.0571 | 127.4072 | -0.0001296043 | 0.08847938 | 0 | 0 | 0
12438 | 548748.2 | 2012-07-18 18:31 | 1770.901 | 7 | 38 | -0.6748766 | 3.721218 | 35.91671 | 35.40568 | 145.0571 | 127.4282 | -6.480217e-05 | 0.08847938 | 0 | 0 | 0
12439 | 548778.2 | 2012-07-18 18:31 | 1800.916 | 7 | 38 | -0.6746967 | 3.717492 | 35.91671 | 35.4113 | 145.0571 | 127.4491 | -0.0001295567 | 0.08847938 | 0 | 0 | 0
12440 | 548808.2 | 2012-07-18 18:32 | 1830.932 | 7 | 38 | -0.6748766 | 3.713928 | 35.91671 | 35.41693 | 145.0571 | 127.47 | -9.717941e-05 | 0.08847938 | 0 | 0 | 0
12441 | 548838.2 | 2012-07-18 18:32 | 1860.947 | 7 | 38 | -0.6746967 | 3.710526 | 35.91671 | 35.42255 | 145.0571 | 127.4909 | -6.475449e-05 | 0.08847938 | 0 | 0 | 0
12442 | 548868.2 | 2012-07-18 18:33 | 1890.962 | 7 | 38 | -0.6746967 | 3.706963 | 35.91671 | 35.42818 | 145.0571 | 127.5117 | -6.480217e-05 | 0.08847938 | 0 | 0 | 0
12443 | 548898.3 | 2012-07-18 18:33 | 1920.977 | 7 | 38 | -0.6746967 | 3.703561 | 35.91671 | 35.4338 | 145.0571 | 127.5326 | -6.475449e-05 | 0.08847938 | 0 | 0 | 0
12444 | 548928.3 | 2012-07-18 18:34 | 1950.993 | 7 | 38 | -0.6746967 | 3.700159 | 35.91671 | 35.43943 | 145.0571 | 127.5534 | -6.480217e-05 | 0.08847938 | 0 | 0 | 0
12445 | 548958.3 | 2012-07-18 18:34 | 1981.008 | 7 | 38 | -0.6746967 | 3.696919 | 35.91671 | 35.44505 | 145.0571 | 127.5742 | -6.480217e-05 | 0.08847938 | 0 | 0 | 0
12446 | 548988.3 | 2012-07-18 18:35 | 2011.023 | 7 | 38 | -0.6746967 | 3.693679 | 35.91671 | 35.45068 | 145.0571 | 127.595 | -9.717941e-05 | 0.08847938 | 0 | 0 | 0
12447 | 549018.3 | 2012-07-18 18:35 | 2041.039 | 7 | 38 | -0.6746967 | 3.690277 | 35.91671 | 35.4563 | 145.0571 | 127.6158 | -0.0001620293 | 0.08847938 | 0 | 0 | 0
12448 | 549048.3 | 2012-07-18 18:36 | 2071.054 | 7 | 38 | -0.6748766 | 3.687361 | 35.91671 | 35.46193 | 145.0571 | 127.6365 | -6.480217e-05 | 0.08847938 | 0 | 0 | 0
12449 | 549078.3 | 2012-07-18 18:36 | 2101.069 | 7 | 38 | -0.6748766 | 3.684284 | 35.91671 | 35.46756 | 145.0571 | 127.6573 | -0.0001296043 | 0.08847938 | 0 | 0 | 0
12450 | 549108.4 | 2012-07-18 18:37 | 2131.084 | 7 | 38 | -0.6745167 | 3.681368 | 35.91671 | 35.47318 | 145.0571 | 127.678 | -3.237724e-05 | 0.08847938 | 0 | 0 | 0
12451 | 549138.4 | 2012-07-18 18:37 | 2161.1 | 7 | 38 | -0.6746967 | 3.67829 | 35.91671 | 35.47881 | 145.0571 | 127.6987 | -9.717941e-05 | 0.08847938 | 0 | 0 | 0
12452 | 549168.4 | 2012-07-18 18:38 | 2191.115 | 7 | 38 | -0.6746967 | 3.675536 | 35.91671 | 35.48443 | 145.0571 | 127.7194 | -6.480217e-05 | 0.08847938 | 0 | 0 | 0
12453 | 549198.4 | 2012-07-18 18:38 | 2221.13 | 7 | 38 | -0.6746967 | 3.67262 | 35.91671 | 35.49006 | 145.0571 | 127.74 | -6.480217e-05 | 0.08847938 | 0 | 0 | 0
12454 | 549228.4 | 2012-07-18 18:39 | 2251.145 | 7 | 38 | -0.6746967 | 3.669867 | 35.91671 | 35.49568 | 145.0571 | 127.7607 | -6.475449e-05 | 0.08847938 | 0 | 0 | 0
12455 | 549258.4 | 2012-07-18 18:39 | 2281.161 | 7 | 38 | -0.6745167 | 3.667275 | 35.91671 | 35.50131 | 145.0571 | 127.7813 | -6.475449e-05 | 0.08847938 | 0 | 0 | 0
12456 | 549288.5 | 2012-07-18 18:40 | 2311.176 | 7 | 38 | -0.6746967 | 3.664683 | 35.91671 | 35.50693 | 145.0571 | 127.8019 | -6.480217e-05 | 0.08847938 | 0 | 0 | 0
12457 | 549318.5 | 2012-07-18 18:40 | 2341.191 | 7 | 38 | -0.6746967 | 3.662091 | 35.91671 | 35.51256 | 145.0571 | 127.8225 | -6.480217e-05 | 0.08847938 | 0 | 0 | 0
12458 | 549348.5 | 2012-07-18 18:41 | 2371.207 | 7 | 38 | -0.6745167 | 3.659661 | 35.91671 | 35.51818 | 145.0571 | 127.8431 | -3.237724e-05 | 0.08847938 | 0 | 0 | 0
12459 | 549378.5 | 2012-07-18 18:41 | 2401.223 | 7 | 38 | -0.6746967 | 3.657069 | 35.91671 | 35.52381 | 145.0571 | 127.8637 | -6.480217e-05 | 0.08847938 | 0 | 0 | 0
12460 | 549408.5 | 2012-07-18 18:42 | 2431.237 | 7 | 38 | -0.6745167 | 3.654801 | 35.91671 | 35.52943 | 145.0571 | 127.8843 | -3.237724e-05 | 0.08847938 | 0 | 0 | 0
12461 | 549438.5 | 2012-07-18 18:42 | 2461.252 | 7 | 38 | -0.6746967 | 3.652371 | 35.91671 | 35.53506 | 145.0571 | 127.9048 | -3.237724e-05 | 0.08847938 | 0 | 0 | 0
12462 | 549468.5 | 2012-07-18 18:43 | 2491.268 | 7 | 38 | -0.6748766 | 3.649941 | 35.91671 | 35.54068 | 145.0571 | 127.9254 | -9.722709e-05 | 0.08847938 | 0 | 0 | 0
12463 | 549498.6 | 2012-07-18 18:43 | 2521.283 | 7 | 38 | -0.6748766 | 3.647998 | 35.91671 | 35.54631 | 145.0571 | 127.9459 | -3.237724e-05 | 0.08847938 | 0 | 0 | 0
12464 | 549528.6 | 2012-07-18 18:44 | 2551.298 | 7 | 38 | -0.6748766 | 3.645406 | 35.91671 | 35.55193 | 145.0571 | 127.9664 | -9.717941e-05 | 0.08847938 | 0 | 0 | 0
12465 | 549558.6 | 2012-07-18 18:44 | 2581.313 | 7 | 38 | -0.6745167 | 3.643462 | 35.91671 | 35.55756 | 145.0571 | 127.9869 | -6.475449e-05 | 0.08847938 | 0 | 0 | 0
12466 | 549588.6 | 2012-07-18 18:45 | 2611.329 | 7 | 38 | -0.6746967 | 3.641194 | 35.91671 | 35.56318 | 145.0571 | 128.0074 | -6.480217e-05 | 0.08847938 | 0 | 0 | 0
12467 | 549618.6 | 2012-07-18 18:45 | 2641.344 | 7 | 38 | -0.6745167 | 3.639088 | 35.91671 | 35.56881 | 145.0571 | 128.0279 | -6.480217e-05 | 0.08847938 | 0 | 0 | 0
12468 | 549648.6 | 2012-07-18 18:46 | 2671.359 | 7 | 38 | -0.6746967 | 3.636982 | 35.91671 | 35.57443 | 145.0571 | 128.0483 | -6.480217e-05 | 0.08847938 | 0 | 0 | 0
12469 | 549678.6 | 2012-07-18 18:46 | 2701.375 | 7 | 38 | -0.6746967 | 3.634714 | 35.91671 | 35.58006 | 145.0571 | 128.0688 | -9.717941e-05 | 0.08847938 | 0 | 0 | 0
12470 | 549708.7 | 2012-07-18 18:47 | 2731.39 | 7 | 38 | -0.6746967 | 3.632608 | 35.91671 | 35.58568 | 145.0571 | 128.0892 | -6.480217e-05 | 0.08847938 | 0 | 0 | 0
12471 | 549738.7 | 2012-07-18 18:47 | 2761.405 | 7 | 38 | -0.6746967 | 3.630341 | 35.91671 | 35.59131 | 145.0571 | 128.1097 | -6.480217e-05 | 0.08847938 | 0 | 0 | 0
12472 | 549768.7 | 2012-07-18 18:48 | 2791.42 | 7 | 38 | -0.6745167 | 3.628397 | 35.91671 | 35.59693 | 145.0571 | 128.1301 | -3.242493e-05 | 0.08847938 | 0 | 0 | 0
12473 | 549798.7 | 2012-07-18 18:48 | 2821.436 | 7 | 38 | -0.6746967 | 3.625967 | 35.91671 | 35.60256 | 145.0571 | 128.1505 | -9.717941e-05 | 0.08847938 | 0 | 0 | 0
12474 | 549828.7 | 2012-07-18 18:49 | 2851.451 | 7 | 38 | -0.6746967 | 3.623699 | 35.91671 | 35.60819 | 145.0571 | 128.1709 | -6.480217e-05 | 0.08847938 | 0 | 0 | 0
12475 | 549858.7 | 2012-07-18 18:49 | 2881.466 | 7 | 38 | -0.6746967 | 3.621431 | 35.91671 | 35.61381 | 145.0571 | 128.1913 | -9.722709e-05 | 0.08847938 | 0 | 0 | 0
12476 | 549888.8 | 2012-07-18 18:50 | 2911.481 | 7 | 38 | -0.6746967 | 3.619163 | 35.91671 | 35.61944 | 145.0571 | 128.2116 | -6.480217e-05 | 0.08847938 | 0 | 0 | 0
12477 | 549918.8 | 2012-07-18 18:50 | 2941.497 | 7 | 38 | -0.6746967 | 3.616733 | 35.91671 | 35.62506 | 145.0571 | 128.232 | -6.480217e-05 | 0.08847938 | 0 | 0 | 0
12478 | 549948.8 | 2012-07-18 18:51 | 2971.512 | 7 | 38 | -0.6746967 | 3.614303 | 35.91671 | 35.63069 | 145.0571 | 128.2523 | 0 | 0.08847938 | 0 | 0 | 0
12479 | 549978.8 | 2012-07-18 18:51 | 3001.527 | 7 | 38 | -0.6748766 | 3.611549 | 35.91671 | 35.63631 | 145.0571 | 128.2726 | -6.480217e-05 | 0.08847938 | 0 | 0 | 0
12480 | 550008.8 | 2012-07-18 18:52 | 3031.542 | 7 | 38 | -0.6746967 | 3.60912 | 35.91671 | 35.64194 | 145.0571 | 128.2929 | -6.480217e-05 | 0.08847938 | 0 | 0 | 0
12481 | 550038.8 | 2012-07-18 18:52 | 3061.558 | 7 | 38 | -0.6746967 | 3.606204 | 35.91671 | 35.64756 | 145.0571 | 128.3132 | -3.237724e-05 | 0.08847938 | 0 | 0 | 0
12482 | 550068.8 | 2012-07-18 18:53 | 3091.573 | 7 | 38 | -0.6746967 | 3.603288 | 35.91671 | 35.65319 | 145.0571 | 128.3335 | -9.717941e-05 | 0.08847938 | 0 | 0 | 0
12483 | 550098.9 | 2012-07-18 18:53 | 3121.588 | 7 | 38 | -0.6746967 | 3.60021 | 35.91671 | 35.65881 | 145.0571 | 128.3538 | -9.717941e-05 | 0.08847938 | 0 | 0 | 0
12484 | 550128.9 | 2012-07-18 18:54 | 3151.604 | 7 | 38 | -0.6746967 | 3.59697 | 35.91671 | 35.66444 | 145.0571 | 128.374 | -0.0001295567 | 0.08847938 | 0 | 0 | 0
12485 | 550158.9 | 2012-07-18 18:54 | 3181.619 | 7 | 38 | -0.6745167 | 3.593892 | 35.91671 | 35.67007 | 145.0571 | 128.3942 | -6.480217e-05 | 0.08847938 | 0 | 0 | 0
12486 | 550188.9 | 2012-07-18 18:55 | 3211.634 | 7 | 38 | -0.6745167 | 3.590329 | 35.91671 | 35.67569 | 145.0571 | 128.4145 | -6.475449e-05 | 0.08847938 | 0 | 0 | 0
12487 | 550218.9 | 2012-07-18 18:55 | 3241.649 | 7 | 38 | -0.6746967 | 3.586441 | 35.91671 | 35.68132 | 145.0571 | 128.4346 | -0.0001296043 | 0.08847938 | 0 | 0 | 0
12488 | 550248.9 | 2012-07-18 18:56 | 3271.665 | 7 | 38 | -0.6748766 | 3.582553 | 35.91671 | 35.68694 | 145.0571 | 128.4548 | -0.0001620293 | 0.08847938 | 0 | 0 | 0
12489 | 550279 | 2012-07-18 18:56 | 3301.68 | 7 | 38 | -0.6746967 | 3.578827 | 35.91671 | 35.69257 | 145.0571 | 128.4749 | -9.722709e-05 | 0.08847938 | 0 | 0 | 0
12490 | 550309 | 2012-07-18 18:57 | 3331.695 | 7 | 38 | -0.6746967 | 3.574453 | 35.91671 | 35.69819 | 145.0571 | 128.4951 | -0.0001296043 | 0.08847938 | 0 | 0 | 0
12491 | 550339 | 2012-07-18 18:57 | 3361.711 | 7 | 38 | -0.6748766 | 3.57008 | 35.91671 | 35.70382 | 145.0571 | 128.5152 | -0.0001296043 | 0.08847938 | 0 | 0 | 0
12492 | 550369 | 2012-07-18 18:58 | 3391.726 | 7 | 38 | -0.6746967 | 3.565382 | 35.91671 | 35.70944 | 145.0571 | 128.5352 | -9.717941e-05 | 0.08847938 | 0 | 0 | 0
12493 | 550399 | 2012-07-18 18:58 | 3421.742 | 7 | 38 | -0.6745167 | 3.56036 | 35.91671 | 35.71507 | 145.0571 | 128.5553 | -9.717941e-05 | 0.08847938 | 0 | 0 | 0
12494 | 550429 | 2012-07-18 18:59 | 3451.757 | 7 | 38 | -0.6746967 | 3.554852 | 35.91671 | 35.72069 | 145.0571 | 128.5753 | -0.0001296043 | 0.08847938 | 0 | 0 | 0
12495 | 550459 | 2012-07-18 18:59 | 3481.771 | 7 | 38 | -0.6748766 | 3.549021 | 35.91671 | 35.72632 | 145.0571 | 128.5953 | -0.0001619816 | 0.08847938 | 0 | 0 | 0
12496 | 550489.1 | 2012-07-18 19:00 | 3511.787 | 7 | 38 | -0.6746967 | 3.543189 | 35.91671 | 35.73194 | 145.0571 | 128.6152 | -0.0001296043 | 0.08847938 | 0 | 0 | 0
12497 | 550519.1 | 2012-07-18 19:00 | 3541.802 | 7 | 38 | -0.6748766 | 3.536709 | 35.91671 | 35.73757 | 145.0571 | 128.6351 | -0.0001619816 | 0.08847938 | 0 | 0 | 0
12498 | 550549.1 | 2012-07-18 19:01 | 3571.817 | 7 | 38 | -0.6746967 | 3.529744 | 35.91671 | 35.74319 | 145.0571 | 128.655 | -0.0001944065 | 0.08847938 | 0 | 0 | 0
12499 | 550579.1 | 2012-07-18 19:01 | 3601.833 | 7 | 38 | -0.6746967 | 3.522292 | 35.91671 | 35.74882 | 145.0571 | 128.6748 | -0.0002267838 | 0.08847938 | 0 | 0 | 0
12500 | 550609.1 | 2012-07-18 19:02 | 3631.848 | 7 | 38 | -0.6745167 | 3.514517 | 35.91671 | 35.75444 | 145.0571 | 128.6946 | -0.0001943588 | 0.08847938 | 0 | 0 | 0
12501 | 550639.1 | 2012-07-18 19:02 | 3661.863 | 7 | 38 | -0.6746967 | 3.505769 | 35.91671 | 35.76007 | 145.0571 | 128.7144 | -0.0001943588 | 0.08847938 | 0 | 0 | 0
12502 | 550669.2 | 2012-07-18 19:03 | 3691.878 | 7 | 38 | -0.6746967 | 3.496373 | 35.91671 | 35.76569 | 145.0571 | 128.7341 | -0.0002267838 | 0.08847938 | 0 | 0 | 0
12503 | 550699.2 | 2012-07-18 19:03 | 3721.893 | 7 | 38 | -0.6746967 | 3.486006 | 35.91671 | 35.77132 | 145.0571 | 128.7537 | -0.0002915859 | 0.08847938 | 0 | 0 | 0
12504 | 550729.2 | 2012-07-18 19:04 | 3751.909 | 7 | 38 | -0.6746967 | 3.474667 | 35.91671 | 35.77694 | 145.0571 | 128.7733 | -0.0003239632 | 0.08847938 | 0 | 0 | 0
12505 | 550759.2 | 2012-07-18 19:04 | 3781.924 | 7 | 38 | -0.6746967 | 3.462193 | 35.91671 | 35.78257 | 145.0571 | 128.7928 | -0.0003887653 | 0.08847938 | 0 | 0 | 0
12506 | 550789.2 | 2012-07-18 19:05 | 3811.939 | 7 | 38 | -0.6746967 | 3.449234 | 35.91671 | 35.78819 | 145.0571 | 128.8122 | -0.0003887653 | 0.08847938 | 0 | 0 | 0
12507 | 550819.2 | 2012-07-18 19:05 | 3841.955 | 7 | 38 | -0.6748766 | 3.434655 | 35.91671 | 35.79382 | 145.0571 | 128.8316 | -0.0004211903 | 0.08847938 | 0 | 0 | 0
12508 | 550849.2 | 2012-07-18 19:06 | 3871.97 | 7 | 38 | -0.6745167 | 3.418941 | 35.91671 | 35.79944 | 145.0571 | 128.8509 | -0.0004859924 | 0.08847938 | 0 | 0 | 0
12509 | 550879.3 | 2012-07-18 19:06 | 3901.985 | 7 | 38 | -0.6748766 | 3.402094 | 35.91671 | 35.80507 | 145.0571 | 128.8701 | -0.0004535675 | 0.08847938 | 0 | 0 | 0
12510 | 550909.3 | 2012-07-18 19:07 | 3932 | 7 | 38 | -0.6745167 | 3.384275 | 35.91671 | 35.81069 | 145.0571 | 128.8891 | -0.0004536152 | 0.08847938 | 0 | 0 | 0
12511 | 550939.3 | 2012-07-18 19:07 | 3962.016 | 7 | 38 | -0.6746967 | 3.364512 | 35.91671 | 35.81632 | 145.0571 | 128.9081 | -0.0005507946 | 0.08847938 | 0 | 0 | 0
12512 | 550969.3 | 2012-07-18 19:08 | 3992.031 | 7 | 38 | -0.6745167 | 3.343939 | 35.91671 | 35.82194 | 145.0571 | 128.927 | -0.0005831718 | 0.08847938 | 0 | 0 | 0
12513 | 550999.3 | 2012-07-18 19:08 | 4022.046 | 7 | 38 | -0.6745167 | 3.322071 | 35.91671 | 35.82757 | 145.0571 | 128.9457 | -0.0006155491 | 0.08847938 | 0 | 0 | 0
12514 | 551029.3 | 2012-07-18 19:09 | 4052.062 | 7 | 38 | -0.6746967 | 3.299392 | 35.91671 | 35.8332 | 145.0571 | 128.9644 | -0.0006155491 | 0.08847938 | 0 | 0 | 0
12515 | 551059.4 | 2012-07-18 19:09 | 4082.077 | 7 | 38 | -0.6745167 | 3.275903 | 35.91671 | 35.83882 | 145.0571 | 128.9829 | -0.0006155491 | 0.08847938 | 0 | 0 | 0
12516 | 551089.4 | 2012-07-18 19:10 | 4112.092 | 7 | 38 | -0.6748766 | 3.25209 | 35.91671 | 35.84445 | 145.0571 | 129.0012 | -0.0005831718 | 0.08847938 | 0 | 0 | 0
12517 | 551119.4 | 2012-07-18 19:10 | 4142.107 | 7 | 38 | -0.6746967 | 3.228115 | 35.91671 | 35.85007 | 145.0571 | 129.0194 | -0.000647974 | 0.08847938 | 0 | 0 | 0
12518 | 551149.4 | 2012-07-18 19:11 | 4172.123 | 7 | 38 | -0.6748766 | 3.203817 | 35.91671 | 35.8557 | 145.0571 | 129.0375 | -0.000647974 | 0.08847938 | 0 | 0 | 0
12519 | 551179.4 | 2012-07-18 19:11 | 4202.138 | 7 | 38 | -0.6745167 | 3.180166 | 35.91671 | 35.86132 | 145.0571 | 129.0555 | -0.000647974 | 0.08847938 | 0 | 0 | 0
12520 | 551209.4 | 2012-07-18 19:12 | 4232.153 | 7 | 38 | -0.6748766 | 3.156353 | 35.91671 | 35.86695 | 145.0571 | 129.0733 | -0.0006155968 | 0.08847938 | 0 | 0 | 0
12521 | 551239.4 | 2012-07-18 19:12 | 4262.169 | 7 | 38 | -0.6746967 | 3.133026 | 35.91671 | 35.87257 | 145.0571 | 129.091 | -0.0006155491 | 0.08847938 | 0 | 0 | 0
12522 | 551269.5 | 2012-07-18 19:13 | 4292.184 | 7 | 38 | -0.6746967 | 3.110185 | 35.91671 | 35.8782 | 145.0571 | 129.1086 | -0.000647974 | 0.08847938 | 0 | 0 | 0
12523 | 551299.5 | 2012-07-18 19:13 | 4322.2 | 7 | 38 | -0.6748766 | 3.087507 | 35.91671 | 35.88382 | 145.0571 | 129.126 | -0.0006155491 | 0.08847938 | 0 | 0 | 0
12524 | 551329.5 | 2012-07-18 19:14 | 4352.201 | 7 | 38 | -0.6746967 | 3.0658 | 35.91671 | 35.88945 | 145.0571 | 129.1433 | -0.0005507946 | 0.08847938 | 0 | 0 | 0
12525 | 551359.5 | 2012-07-18 19:14 | 4382.214 | 7 | 38 | -0.6746967 | 3.044093 | 35.91671 | 35.89507 | 145.0571 | 129.1605 | -0.0005831718 | 0.08847938 | 0 | 0 | 0
12526 | 551389.5 | 2012-07-18 19:15 | 4412.229 | 7 | 38 | -0.6746967 | 3.023358 | 35.91671 | 35.9007 | 145.0571 | 129.1776 | -0.0005183697 | 0.08847938 | 0 | 0 | 0
12527 | 551419.5 | 2012-07-18 19:15 | 4442.244 | 7 | 38 | -0.6748766 | 3.002947 | 35.91671 | 35.90632 | 145.0571 | 129.1945 | -0.0005183697 | 0.08847938 | 0 | 0 | 0
12528 | 551449.5 | 2012-07-18 19:16 | 4472.26 | 7 | 38 | -0.6750566 | 2.982536 | 35.91671 | 35.91195 | 145.0571 | 129.2113 | -0.0005507946 | 0.08847938 | 0 | 0 | 0
12529 | 551479.5 | 2012-07-18 19:16 | 4502.275 | 7 | 38 | -0.6748766 | 2.962935 | 35.91671 | 35.91758 | 145.0571 | 129.2281 | -0.0005183697 | 0.08847938 | 0 | 0 | 0
12530 | 551509.6 | 2012-07-18 19:17 | 4532.29 | 7 | 38 | -0.6745167 | 2.943658 | 35.91671 | 35.9232 | 145.0571 | 129.2447 | -0.0004859924 | 0.08847938 | 0 | 0 | 0
12531 | 551539.6 | 2012-07-18 19:17 | 4562.305 | 7 | 38 | -0.6748766 | 2.924543 | 35.91671 | 35.92883 | 145.0571 | 129.2612 | -0.0004859924 | 0.08847938 | 0 | 0 | 0
12532 | 551569.6 | 2012-07-18 19:18 | 4592.321 | 7 | 38 | -0.6745167 | 2.905914 | 35.91671 | 35.93445 | 145.0571 | 129.2776 | -0.0004535675 | 0.08847938 | 0 | 0 | 0
12533 | 551599.6 | 2012-07-18 19:18 | 4622.336 | 7 | 38 | -0.6746967 | 2.887123 | 35.91671 | 35.94008 | 145.0571 | 129.2939 | -0.0005183697 | 0.08847938 | 0 | 0 | 0
12534 | 551629.6 | 2012-07-18 19:19 | 4652.351 | 7 | 38 | -0.6746967 | 2.868656 | 35.91671 | 35.9457 | 145.0571 | 129.3101 | -0.0004859924 | 0.08847938 | 0 | 0 | 0
12535 | 551659.6 | 2012-07-18 19:19 | 4682.367 | 7 | 38 | -0.6745167 | 2.850513 | 35.91671 | 35.95133 | 145.0571 | 129.3262 | -0.0004535675 | 0.08847938 | 0 | 0 | 0
12536 | 551689.7 | 2012-07-18 19:20 | 4712.382 | 7 | 38 | -0.6746967 | 2.831884 | 35.91671 | 35.95695 | 145.0571 | 129.3421 | -0.0004859924 | 0.08847938 | 0 | 0 | 0
12537 | 551719.7 | 2012-07-18 19:20 | 4742.397 | 7 | 38 | -0.6745167 | 2.813417 | 35.91671 | 35.96258 | 145.0571 | 129.358 | -0.0004859447 | 0.08847938 | 0 | 0 | 0
12538 | 551749.7 | 2012-07-18 19:21 | 4772.412 | 7 | 38 | -0.6746967 | 2.79495 | 35.91671 | 35.9682 | 145.0571 | 129.3738 | -0.0005183697 | 0.08847938 | 0 | 0 | 0
12539 | 551779.7 | 2012-07-18 19:21 | 4802.428 | 7 | 38 | -0.6746967 | 2.776321 | 35.91671 | 35.97383 | 145.0571 | 129.3895 | -0.0004859924 | 0.08847938 | 0 | 0 | 0
12540 | 551809.7 | 2012-07-18 19:22 | 4832.443 | 7 | 38 | -0.6745167 | 2.757206 | 35.91671 | 35.97945 | 145.0571 | 129.405 | -0.0005183697 | 0.08847938 | 0 | 0 | 0
12541 | 551839.7 | 2012-07-18 19:22 | 4862.458 | 7 | 38 | -0.6746967 | 2.737443 | 35.91671 | 35.98508 | 145.0571 | 129.4205 | -0.0005183697 | 0.08847938 | 0 | 0 | 0
12542 | 551869.7 | 2012-07-18 19:23 | 4892.473 | 7 | 38 | -0.6746967 | 2.717356 | 35.91671 | 35.99071 | 145.0571 | 129.4358 | -0.0005831718 | 0.08847938 | 0 | 0 | 0
12543 | 551894.9 | 2012-07-18 19:23 | 4917.629 | 7 | 38 | -0.6748766 | 2.699861 | 35.91671 | 35.99542 | 145.0571 | 129.4486 | -0.0005831718 | 0.08847938 | 0 | 0 | 0
12544 | 551895.1 | 2012-07-18 19:23 | 0.1873289 | 8 | 38 | -0.0002541333 | 2.774539 | 35.91671 | 35.99542 | 145.0571 | 129.4486 | 0 | 0.06812451 | 0 | 0 | 0
12545 | 551899.9 | 2012-07-18 19:23 | 5.000197 | 8 | 38 | -0.002413501 | 3.17887 | 35.91671 | 35.99542 | 145.0571 | 129.4486 | 0.03615651 | 0.06812451 | 0 | 0 | 0
12546 | 551930 | 2012-07-18 19:24 | 30.01523 | 1 | 39 | 0 | 3.343615 | 35.91671 | 35.99542 | 145.0571 | 129.4486 | 0.001781893 | 0.06812451 | 0 | 0 | 0
12547 | 551960 | 2012-07-18 19:24 | 60.03054 | 1 | 39 | 0 | 3.388163 | 35.91671 | 35.99542 | 145.0571 | 129.4486 | 0.0008747578 | 0.06812451 | 0 | 0 | 0
12548 | 551990 | 2012-07-18 19:25 | 90.04579 | 1 | 39 | 0 | 3.414892 | 35.91671 | 35.99542 | 145.0571 | 129.4486 | 0.0006155968 | 0.06812451 | 0 | 0 | 0
12549 | 552020 | 2012-07-18 19:25 | 120.0142 | 1 | 39 | 0 | 3.433359 | 35.91671 | 35.99542 | 145.0571 | 129.4486 | 0.0004535675 | 0.06812451 | 0 | 0 | 0
12550 | 552050 | 2012-07-18 19:26 | 30.01526 | 2 | 39 | 0.6750882 | 3.702427 | 35.92234 | 35.99542 | 145.0777 | 129.4486 | 0.001425505 | 0.06812451 | 0 | 0 | 0
12551 | 552080 | 2012-07-18 19:26 | 60.03053 | 2 | 39 | 0.6745483 | 3.738227 | 35.92797 | 35.99542 | 145.0986 | 129.4486 | 0.0007775307 | 0.06812451 | 0 | 0 | 0
12552 | 552110 | 2012-07-18 19:27 | 90.04581 | 2 | 39 | 0.6745483 | 3.760582 | 35.93359 | 35.99542 | 145.1197 | 129.4486 | 0.0005183697 | 0.06812451 | 0 | 0 | 0
12553 | 552140 | 2012-07-18 19:27 | 120.0612 | 2 | 39 | 0.6747283 | 3.776133 | 35.93922 | 35.99542 | 145.1409 | 129.4486 | 0.0003240108 | 0.06812451 | 0 | 0 | 0
12554 | 552170 | 2012-07-18 19:28 | 150.0764 | 2 | 39 | 0.6747283 | 3.787472 | 35.94484 | 35.99542 | 145.1622 | 129.4486 | 0.0002592087 | 0.06812451 | 0 | 0 | 0
12555 | 552200 | 2012-07-18 19:28 | 180.0916 | 2 | 39 | 0.6747283 | 3.795734 | 35.95047 | 35.99542 | 145.1835 | 129.4486 | 0.0001944065 | 0.06812451 | 0 | 0 | 0
12556 | 552230.1 | 2012-07-18 19:29 | 210.1069 | 2 | 39 | 0.6747283 | 3.802862 | 35.9561 | 35.99542 | 145.2049 | 129.4486 | 0.0001944065 | 0.06812451 | 0 | 0 | 0
12557 | 552260.1 | 2012-07-18 19:29 | 240.1223 | 2 | 39 | 0.6749082 | 3.809017 | 35.96172 | 35.99542 | 145.2263 | 129.4486 | 0.0001619816 | 0.06812451 | 0 | 0 | 0
12558 | 552290.1 | 2012-07-18 19:30 | 270.1374 | 2 | 39 | 0.6745483 | 3.814687 | 35.96735 | 35.99542 | 145.2478 | 129.4486 | 0.0001296043 | 0.06812451 | 0 | 0 | 0
12559 | 552320.1 | 2012-07-18 19:30 | 300.1527 | 2 | 39 | 0.6747283 | 3.820357 | 35.97297 | 35.99542 | 145.2693 | 129.4486 | 0.0001619816 | 0.06812451 | 0 | 0 | 0
12560 | 552350.1 | 2012-07-18 19:31 | 330.1679 | 2 | 39 | 0.6745483 | 3.825702 | 35.9786 | 35.99542 | 145.2908 | 129.4486 | 0.0001296043 | 0.06812451 | 0 | 0 | 0
12561 | 552380.1 | 2012-07-18 19:31 | 360.1832 | 2 | 39 | 0.6747283 | 3.830886 | 35.98422 | 35.99542 | 145.3123 | 129.4486 | 0.0001619816 | 0.06812451 | 0 | 0 | 0
12562 | 552410.2 | 2012-07-18 19:32 | 390.1985 | 2 | 39 | 0.6749082 | 3.835746 | 35.98985 | 35.99542 | 145.3339 | 129.4486 | 0.0001619816 | 0.06812451 | 0 | 0 | 0
12563 | 552440.2 | 2012-07-18 19:32 | 420.2139 | 2 | 39 | 0.6747283 | 3.840282 | 35.99548 | 35.99542 | 145.3555 | 129.4486 | 0.0001296043 | 0.06812451 | 0 | 0 | 0
12564 | 552470.2 | 2012-07-18 19:33 | 450.2318 | 2 | 39 | 0.6747283 | 3.844979 | 36.0011 | 35.99542 | 145.3771 | 129.4486 | 0.0001295567 | 0.06812451 | 0 | 0 | 0
12565 | 552500.2 | 2012-07-18 19:33 | 480.2443 | 2 | 39 | 0.6749082 | 3.849515 | 36.00673 | 35.99542 | 145.3987 | 129.4486 | 0.0001296043 | 0.06812451 | 0 | 0 | 0
12566 | 552530.2 | 2012-07-18 19:34 | 510.2595 | 2 | 39 | 0.6747283 | 3.853727 | 36.01235 | 35.99542 | 145.4204 | 129.4486 | 6.480217e-05 | 0.06812451 | 0 | 0 | 0
12567 | 552560.2 | 2012-07-18 19:34 | 540.2749 | 2 | 39 | 0.6745483 | 3.858263 | 36.01798 | 35.99542 | 145.4421 | 129.4486 | 0.0001296043 | 0.06812451 | 0 | 0 | 0
12568 | 552590.2 | 2012-07-18 19:35 | 570.2901 | 2 | 39 | 0.6749082 | 3.862474 | 36.02361 | 35.99542 | 145.4638 | 129.4486 | 9.717941e-05 | 0.06812451 | 0 | 0 | 0
12569 | 552620.3 | 2012-07-18 19:35 | 600.3058 | 2 | 39 | 0.6749082 | 3.866848 | 36.02923 | 35.99542 | 145.4855 | 129.4486 | 0.0001296043 | 0.06812451 | 0 | 0 | 0
12570 | 552650.3 | 2012-07-18 19:36 | 630.3206 | 2 | 39 | 0.6747283 | 3.870898 | 36.03486 | 35.99542 | 145.5073 | 129.4486 | 9.717941e-05 | 0.06812451 | 0 | 0 | 0
12571 | 552680.3 | 2012-07-18 19:36 | 660.3359 | 2 | 39 | 0.6749082 | 3.874786 | 36.04049 | 35.99542 | 145.5291 | 129.4486 | 6.480217e-05 | 0.06812451 | 0 | 0 | 0
12572 | 552710.3 | 2012-07-18 19:37 | 690.3514 | 2 | 39 | 0.6747283 | 3.878674 | 36.04611 | 35.99542 | 145.5509 | 129.4486 | 6.480217e-05 | 0.06812451 | 0 | 0 | 0
12573 | 552740.3 | 2012-07-18 19:37 | 720.3665 | 2 | 39 | 0.6747283 | 3.882561 | 36.05174 | 35.99542 | 145.5727 | 129.4486 | 6.480217e-05 | 0.06812451 | 0 | 0 | 0
12574 | 552770.3 | 2012-07-18 19:38 | 750.3816 | 2 | 39 | 0.6747283 | 3.886449 | 36.05736 | 35.99542 | 145.5946 | 129.4486 | 9.722709e-05 | 0.06812451 | 0 | 0 | 0
12575 | 552800.4 | 2012-07-18 19:38 | 780.3969 | 2 | 39 | 0.6749082 | 3.890337 | 36.06299 | 35.99542 | 145.6165 | 129.4486 | 0.0001296043 | 0.06812451 | 0 | 0 | 0
12576 | 552830.4 | 2012-07-18 19:39 | 810.4123 | 2 | 39 | 0.6745483 | 3.893739 | 36.06862 | 35.99542 | 145.6384 | 129.4486 | 6.475449e-05 | 0.06812451 | 0 | 0 | 0
12577 | 552860.4 | 2012-07-18 19:39 | 840.4276 | 2 | 39 | 0.6745483 | 3.897141 | 36.07424 | 35.99542 | 145.6603 | 129.4486 | 6.480217e-05 | 0.06812451 | 0 | 0 | 0
12578 | 552890.4 | 2012-07-18 19:40 | 870.4427 | 2 | 39 | 0.6747283 | 3.900704 | 36.07987 | 35.99542 | 145.6822 | 129.4486 | 9.717941e-05 | 0.06812451 | 0 | 0 | 0
12579 | 552920.4 | 2012-07-18 19:40 | 900.458 | 2 | 39 | 0.6747283 | 3.903944 | 36.08549 | 35.99542 | 145.7042 | 129.4486 | 6.480217e-05 | 0.06812451 | 0 | 0 | 0
12580 | 552950.4 | 2012-07-18 19:41 | 930.4733 | 2 | 39 | 0.6749082 | 3.907346 | 36.09112 | 35.99542 | 145.7262 | 129.4486 | 9.722709e-05 | 0.06812451 | 0 | 0 | 0
12581 | 552980.4 | 2012-07-18 19:41 | 960.4885 | 2 | 39 | 0.6749082 | 3.910424 | 36.09675 | 35.99542 | 145.7481 | 129.4486 | 9.717941e-05 | 0.06812451 | 0 | 0 | 0
12582 | 553010.5 | 2012-07-18 19:42 | 990.5038 | 2 | 39 | 0.6749082 | 3.913502 | 36.10237 | 35.99542 | 145.7702 | 129.4486 | 9.717941e-05 | 0.06812451 | 0 | 0 | 0
12583 | 553040.5 | 2012-07-18 19:42 | 1020.519 | 2 | 39 | 0.6749082 | 3.916418 | 36.108 | 35.99542 | 145.7922 | 129.4486 | 6.480217e-05 | 0.06812451 | 0 | 0 | 0
12584 | 553070.5 | 2012-07-18 19:43 | 1050.534 | 2 | 39 | 0.6747283 | 3.919333 | 36.11362 | 35.99542 | 145.8142 | 129.4486 | 9.717941e-05 | 0.06812451 | 0 | 0 | 0
12585 | 553100.5 | 2012-07-18 19:43 | 1080.55 | 2 | 39 | 0.6747283 | 3.922087 | 36.11925 | 35.99542 | 145.8363 | 129.4486 | 6.480217e-05 | 0.06812451 | 0 | 0 | 0
12586 | 553130.5 | 2012-07-18 19:44 | 1110.565 | 2 | 39 | 0.6747283 | 3.925003 | 36.12488 | 35.99542 | 145.8584 | 129.4486 | 9.722709e-05 | 0.06812451 | 0 | 0 | 0
12587 | 553160.5 | 2012-07-18 19:44 | 1140.58 | 2 | 39 | 0.6745483 | 3.927757 | 36.1305 | 35.99542 | 145.8804 | 129.4486 | 9.717941e-05 | 0.06812451 | 0 | 0 | 0
12588 | 553190.6 | 2012-07-18 19:45 | 1170.595 | 2 | 39 | 0.6747283 | 3.930511 | 36.13613 | 35.99542 | 145.9026 | 129.4486 | 9.722709e-05 | 0.06812451 | 0 | 0 | 0
12589 | 553220.6 | 2012-07-18 19:45 | 1200.611 | 2 | 39 | 0.6747283 | 3.933103 | 36.14175 | 35.99542 | 145.9247 | 129.4486 | 6.480217e-05 | 0.06812451 | 0 | 0 | 0
12590 | 553250.6 | 2012-07-18 19:46 | 1230.626 | 2 | 39 | 0.6747283 | 3.935857 | 36.14738 | 35.99542 | 145.9468 | 129.4486 | 6.475449e-05 | 0.06812451 | 0 | 0 | 0
12591 | 553280.6 | 2012-07-18 19:46 | 1260.641 | 2 | 39 | 0.6749082 | 3.938772 | 36.15301 | 35.99542 | 145.969 | 129.4486 | 9.717941e-05 | 0.06812451 | 0 | 0 | 0
12592 | 553310.6 | 2012-07-18 19:47 | 1290.656 | 2 | 39 | 0.6747283 | 3.941364 | 36.15863 | 35.99542 | 145.9911 | 129.4486 | 6.475449e-05 | 0.06812451 | 0 | 0 | 0
12593 | 553340.6 | 2012-07-18 19:47 | 1320.672 | 2 | 39 | 0.6747283 | 3.944118 | 36.16426 | 35.99542 | 146.0133 | 129.4486 | 6.480217e-05 | 0.06812451 | 0 | 0 | 0
12594 | 553370.6 | 2012-07-18 19:48 | 1350.687 | 2 | 39 | 0.6747283 | 3.946872 | 36.16989 | 35.99542 | 146.0355 | 129.4486 | 3.237724e-05 | 0.06812451 | 0 | 0 | 0
12595 | 553400.7 | 2012-07-18 19:48 | 1380.702 | 2 | 39 | 0.6747283 | 3.949788 | 36.17551 | 35.99542 | 146.0577 | 129.4486 | 9.717941e-05 | 0.06812451 | 0 | 0 | 0
12596 | 553430.7 | 2012-07-18 19:49 | 1410.718 | 2 | 39 | 0.6747283 | 3.952542 | 36.18114 | 35.99542 | 146.08 | 129.4486 | 6.480217e-05 | 0.06812451 | 0 | 0 | 0
12597 | 553460.7 | 2012-07-18 19:49 | 1440.733 | 2 | 39 | 0.6749082 | 3.955458 | 36.18676 | 35.99542 | 146.1022 | 129.4486 | 9.717941e-05 | 0.06812451 | 0 | 0 | 0
12598 | 553490.7 | 2012-07-18 19:50 | 1470.748 | 2 | 39 | 0.6747283 | 3.958211 | 36.19239 | 35.99542 | 146.1245 | 129.4486 | 6.475449e-05 | 0.06812451 | 0 | 0 | 0
12599 | 553520.7 | 2012-07-18 19:50 | 1500.764 | 2 | 39 | 0.6747283 | 3.960965 | 36.19802 | 35.99542 | 146.1467 | 129.4486 | 6.480217e-05 | 0.06812451 | 0 | 0 | 0
12600 | 553550.7 | 2012-07-18 19:51 | 1530.779 | 2 | 39 | 0.6749082 | 3.964043 | 36.20364 | 35.99542 | 146.169 | 129.4486 | 6.480217e-05 | 0.06812451 | 0 | 0 | 0
12601 | 553580.7 | 2012-07-18 19:51 | 1560.794 | 2 | 39 | 0.6749082 | 3.967121 | 36.20927 | 35.99542 | 146.1913 | 129.4486 | 6.480217e-05 | 0.06812451 | 0 | 0 | 0
12602 | 553610.8 | 2012-07-18 19:52 | 1590.809 | 2 | 39 | 0.6747283 | 3.969875 | 36.21489 | 35.99542 | 146.2137 | 129.4486 | 6.480217e-05 | 0.06812451 | 0 | 0 | 0
12603 | 553640.8 | 2012-07-18 19:52 | 1620.824 | 2 | 39 | 0.6749082 | 3.972953 | 36.22052 | 35.99542 | 146.236 | 129.4486 | 0.0001296043 | 0.06812451 | 0 | 0 | 0
12604 | 553670.8 | 2012-07-18 19:53 | 1650.84 | 2 | 39 | 0.6747283 | 3.975707 | 36.22615 | 35.99542 | 146.2584 | 129.4486 | 3.237724e-05 | 0.06812451 | 0 | 0 | 0
12605 | 553700.8 | 2012-07-18 19:53 | 1680.855 | 2 | 39 | 0.6747283 | 3.978785 | 36.23177 | 35.99542 | 146.2807 | 129.4486 | 6.480217e-05 | 0.06812451 | 0 | 0 | 0
12606 | 553730.8 | 2012-07-18 19:54 | 1710.87 | 2 | 39 | 0.6747283 | 3.9817 | 36.2374 | 35.99542 | 146.3031 | 129.4486 | 3.237724e-05 | 0.06812451 | 0 | 0 | 0
12607 | 553760.8 | 2012-07-18 19:54 | 1740.885 | 2 | 39 | 0.6747283 | 3.984778 | 36.24302 | 35.99542 | 146.3256 | 129.4486 | 6.480217e-05 | 0.06812451 | 0 | 0 | 0
12608 | 553790.9 | 2012-07-18 19:55 | 1770.901 | 2 | 39 | 0.6749082 | 3.987856 | 36.24865 | 35.99542 | 146.348 | 129.4486 | 9.717941e-05 | 0.06812451 | 0 | 0 | 0
12609 | 553820.9 | 2012-07-18 19:55 | 1800.916 | 2 | 39 | 0.6749082 | 3.990934 | 36.25428 | 35.99542 | 146.3704 | 129.4486 | 9.722709e-05 | 0.06812451 | 0 | 0 | 0
12610 | 553850.9 | 2012-07-18 19:56 | 1830.931 | 2 | 39 | 0.6747283 | 3.99385 | 36.2599 | 35.99542 | 146.3929 | 129.4486 | 9.722709e-05 | 0.06812451 | 0 | 0 | 0
12611 | 553880.9 | 2012-07-18 19:56 | 1860.946 | 2 | 39 | 0.6745483 | 3.996766 | 36.26553 | 35.99542 | 146.4154 | 129.4486 | 3.242493e-05 | 0.06812451 | 0 | 0 | 0
12612 | 553910.9 | 2012-07-18 19:57 | 1890.962 | 2 | 39 | 0.6749082 | 4.000005 | 36.27116 | 35.99542 | 146.4379 | 129.4486 | 6.475449e-05 | 0.06812451 | 0 | 0 | 0
12613 | 553940.9 | 2012-07-18 19:57 | 1920.977 | 2 | 39 | 0.6749082 | 4.003083 | 36.27678 | 35.99542 | 146.4604 | 129.4486 | 6.484985e-05 | 0.06812451 | 0 | 0 | 0
12614 | 553970.9 | 2012-07-18 19:58 | 1950.992 | 2 | 39 | 0.6750882 | 4.006323 | 36.28241 | 35.99542 | 146.4829 | 129.4486 | 9.717941e-05 | 0.06812451 | 0 | 0 | 0
12615 | 554001 | 2012-07-18 19:58 | 1981.007 | 2 | 39 | 0.6749082 | 4.009563 | 36.28803 | 35.99542 | 146.5054 | 129.4486 | 0.0001296043 | 0.06812451 | 0 | 0 | 0
12616 | 554031 | 2012-07-18 19:59 | 2011.023 | 2 | 39 | 0.6745483 | 4.012317 | 36.29366 | 35.99542 | 146.528 | 129.4486 | 6.475449e-05 | 0.06812451 | 0 | 0 | 0
12617 | 554061 | 2012-07-18 19:59 | 2041.038 | 2 | 39 | 0.6747283 | 4.015556 | 36.29929 | 35.99542 | 146.5506 | 129.4486 | 9.717941e-05 | 0.06812451 | 0 | 0 | 0
12618 | 554091 | 2012-07-18 20:00 | 2071.053 | 2 | 39 | 0.6745483 | 4.018634 | 36.30491 | 35.99542 | 146.5732 | 129.4486 | 6.475449e-05 | 0.06812451 | 0 | 0 | 0
12619 | 554121 | 2012-07-18 20:00 | 2101.069 | 2 | 39 | 0.6749082 | 4.021712 | 36.31054 | 35.99542 | 146.5958 | 129.4486 | 6.484985e-05 | 0.06812451 | 0 | 0 | 0
12620 | 554151 | 2012-07-18 20:01 | 2131.084 | 2 | 39 | 0.6747283 | 4.024952 | 36.31616 | 35.99542 | 146.6185 | 129.4486 | 6.475449e-05 | 0.06812451 | 0 | 0 | 0
12621 | 554181.1 | 2012-07-18 20:01 | 2161.099 | 2 | 39 | 0.6747283 | 4.028354 | 36.32179 | 35.99542 | 146.6411 | 129.4486 | 9.717941e-05 | 0.06812451 | 0 | 0 | 0
12622 | 554211.1 | 2012-07-18 20:02 | 2191.114 | 2 | 39 | 0.6747283 | 4.031432 | 36.32742 | 35.99542 | 146.6638 | 129.4486 | 6.475449e-05 | 0.06812451 | 0 | 0 | 0
12623 | 554241.1 | 2012-07-18 20:02 | 2221.13 | 2 | 39 | 0.6747283 | 4.034672 | 36.33304 | 35.99542 | 146.6865 | 129.4486 | 9.727478e-05 | 0.06812451 | 0 | 0 | 0
12624 | 554271.1 | 2012-07-18 20:03 | 2251.145 | 2 | 39 | 0.6747283 | 4.037911 | 36.33867 | 35.99542 | 146.7092 | 129.4486 | 9.717941e-05 | 0.06812451 | 0 | 0 | 0
12625 | 554301.1 | 2012-07-18 20:03 | 2281.16 | 2 | 39 | 0.6747283 | 4.041151 | 36.34429 | 35.99542 | 146.7319 | 129.4486 | 9.717941e-05 | 0.06812451 | 0 | 0 | 0
12626 | 554331.1 | 2012-07-18 20:04 | 2311.175 | 2 | 39 | 0.6749082 | 4.044553 | 36.34992 | 35.99542 | 146.7546 | 129.4486 | 9.717941e-05 | 0.06812451 | 0 | 0 | 0
12627 | 554361.1 | 2012-07-18 20:04 | 2341.191 | 2 | 39 | 0.6747283 | 4.047631 | 36.35555 | 35.99542 | 146.7774 | 129.4486 | 9.717941e-05 | 0.06812451 | 0 | 0 | 0
12628 | 554391.2 | 2012-07-18 20:05 | 2371.209 | 2 | 39 | 0.6747283 | 4.051033 | 36.36117 | 35.99542 | 146.8002 | 129.4486 | 0.0001296043 | 0.06812451 | 0 | 0 | 0
12629 | 554421.2 | 2012-07-18 20:05 | 2401.221 | 2 | 39 | 0.6745483 | 4.054111 | 36.3668 | 35.99542 | 146.823 | 129.4486 | 3.242493e-05 | 0.06812451 | 0 | 0 | 0
12630 | 554451.2 | 2012-07-18 20:06 | 2431.236 | 2 | 39 | 0.6747283 | 4.057674 | 36.37242 | 35.99542 | 146.8458 | 129.4486 | 6.484985e-05 | 0.06812451 | 0 | 0 | 0
12631 | 554481.2 | 2012-07-18 20:06 | 2461.252 | 2 | 39 | 0.6747283 | 4.060914 | 36.37805 | 35.99542 | 146.8686 | 129.4486 | 6.475449e-05 | 0.06812451 | 0 | 0 | 0
12632 | 554511.2 | 2012-07-18 20:07 | 2491.267 | 2 | 39 | 0.6749082 | 4.064478 | 36.38367 | 35.99542 | 146.8915 | 129.4486 | 9.717941e-05 | 0.06812451 | 0 | 0 | 0
12633 | 554541.2 | 2012-07-18 20:07 | 2521.283 | 2 | 39 | 0.6747283 | 4.06788 | 36.3893 | 35.99542 | 146.9144 | 129.4486 | 9.717941e-05 | 0.06812451 | 0 | 0 | 0
12634 | 554571.3 | 2012-07-18 20:08 | 2551.298 | 2 | 39 | 0.6747283 | 4.071281 | 36.39493 | 35.99542 | 146.9373 | 129.4486 | 9.717941e-05 | 0.06812451 | 0 | 0 | 0
12635 | 554601.3 | 2012-07-18 20:08 | 2581.313 | 2 | 39 | 0.6747283 | 4.074684 | 36.40055 | 35.99542 | 146.9602 | 129.4486 | 6.484985e-05 | 0.06812451 | 0 | 0 | 0
12636 | 554631.3 | 2012-07-18 20:09 | 2611.328 | 2 | 39 | 0.6747283 | 4.078247 | 36.40618 | 35.99542 | 146.9831 | 129.4486 | 6.475449e-05 | 0.06812451 | 0 | 0 | 0
12637 | 554661.3 | 2012-07-18 20:09 | 2641.343 | 2 | 39 | 0.6747283 | 4.081811 | 36.4118 | 35.99542 | 147.0061 | 129.4486 | 9.717941e-05 | 0.06812451 | 0 | 0 | 0
12638 | 554691.3 | 2012-07-18 20:10 | 2671.359 | 2 | 39 | 0.6749082 | 4.085537 | 36.41743 | 35.99542 | 147.0291 | 129.4486 | 9.717941e-05 | 0.06812451 | 0 | 0 | 0
12639 | 554721.3 | 2012-07-18 20:10 | 2701.374 | 2 | 39 | 0.6747283 | 4.089101 | 36.42306 | 35.99542 | 147.052 | 129.4486 | 9.717941e-05 | 0.06812451 | 0 | 0 | 0
12640 | 554751.3 | 2012-07-18 20:11 | 2731.389 | 2 | 39 | 0.6747283 | 4.092826 | 36.42868 | 35.99542 | 147.0751 | 129.4486 | 0.0001296043 | 0.06812451 | 0 | 0 | 0
12641 | 554781.4 | 2012-07-18 20:11 | 2761.404 | 2 | 39 | 0.6747283 | 4.096228 | 36.43431 | 35.99542 | 147.0981 | 129.4486 | 9.717941e-05 | 0.06812451 | 0 | 0 | 0
12642 | 554811.4 | 2012-07-18 20:12 | 2791.42 | 2 | 39 | 0.6749082 | 4.100116 | 36.43993 | 35.99542 | 147.1211 | 129.4486 | 9.717941e-05 | 0.06812451 | 0 | 0 | 0
12643 | 554841.4 | 2012-07-18 20:12 | 2821.435 | 2 | 39 | 0.6747283 | 4.10368 | 36.44556 | 35.99542 | 147.1442 | 129.4486 | 6.484985e-05 | 0.06812451 | 0 | 0 | 0
12644 | 554871.4 | 2012-07-18 20:13 | 2851.45 | 2 | 39 | 0.6747283 | 4.10773 | 36.45118 | 35.99542 | 147.1673 | 129.4486 | 0.0001620293 | 0.06812451 | 0 | 0 | 0
12645 | 554901.4 | 2012-07-18 20:13 | 2881.466 | 2 | 39 | 0.6747283 | 4.111455 | 36.45681 | 35.99542 | 147.1904 | 129.4486 | 0.0001296043 | 0.06812451 | 0 | 0 | 0
12646 | 554931.4 | 2012-07-18 20:14 | 2911.481 | 2 | 39 | 0.6749082 | 4.115344 | 36.46244 | 35.99542 | 147.2136 | 129.4486 | 9.727478e-05 | 0.06812451 | 0 | 0 | 0
12647 | 554961.5 | 2012-07-18 20:14 | 2941.496 | 2 | 39 | 0.6749082 | 4.119231 | 36.46806 | 35.99542 | 147.2367 | 129.4486 | 0.0001296043 | 0.06812451 | 0 | 0 | 0
12648 | 554991.5 | 2012-07-18 20:15 | 2971.511 | 2 | 39 | 0.6747283 | 4.122957 | 36.47369 | 35.99542 | 147.2599 | 129.4486 | 6.475449e-05 | 0.06812451 | 0 | 0 | 0
12649 | 555021.5 | 2012-07-18 20:15 | 3001.527 | 2 | 39 | 0.6747283 | 4.126845 | 36.47931 | 35.99542 | 147.2831 | 129.4486 | 9.717941e-05 | 0.06812451 | 0 | 0 | 0
12650 | 555051.5 | 2012-07-18 20:16 | 3031.542 | 2 | 39 | 0.6747283 | 4.130895 | 36.48494 | 35.99542 | 147.3064 | 129.4486 | 6.484985e-05 | 0.06812451 | 0 | 0 | 0
12651 | 555081.5 | 2012-07-18 20:16 | 3061.557 | 2 | 39 | 0.6745483 | 4.134944 | 36.49057 | 35.99542 | 147.3296 | 129.4486 | 0.0001296043 | 0.06812451 | 0 | 0 | 0
12652 | 555111.5 | 2012-07-18 20:17 | 3091.573 | 2 | 39 | 0.6747283 | 4.138994 | 36.49619 | 35.99542 | 147.3529 | 129.4486 | 9.717941e-05 | 0.06812451 | 0 | 0 | 0
12653 | 555141.5 | 2012-07-18 20:17 | 3121.588 | 2 | 39 | 0.6747283 | 4.143044 | 36.50182 | 35.99542 | 147.3762 | 129.4486 | 9.717941e-05 | 0.06812451 | 0 | 0 | 0
12654 | 555171.6 | 2012-07-18 20:18 | 3151.603 | 2 | 39 | 0.6749082 | 4.147256 | 36.50744 | 35.99542 | 147.3995 | 129.4486 | 0.0001620293 | 0.06812451 | 0 | 0 | 0
12655 | 555201.6 | 2012-07-18 20:18 | 3181.619 | 2 | 39 | 0.6745483 | 4.151467 | 36.51307 | 35.99542 | 147.4228 | 129.4486 | 0.0001296043 | 0.06812451 | 0 | 0 | 0
12656 | 555231.6 | 2012-07-18 20:19 | 3211.634 | 2 | 39 | 0.6747283 | 4.155679 | 36.51869 | 35.99542 | 147.4462 | 129.4486 | 0.0001296043 | 0.06812451 | 0 | 0 | 0
12657 | 555261.6 | 2012-07-18 20:19 | 3241.649 | 2 | 39 | 0.6749082 | 4.159729 | 36.52432 | 35.99542 | 147.4696 | 129.4486 | 9.717941e-05 | 0.06812451 | 0 | 0 | 0
12658 | 555291.6 | 2012-07-18 20:20 | 3271.664 | 2 | 39 | 0.6747283 | 4.163941 | 36.52995 | 35.99542 | 147.493 | 129.4486 | 9.717941e-05 | 0.06812451 | 0 | 0 | 0
12659 | 555321.6 | 2012-07-18 20:20 | 3301.68 | 2 | 39 | 0.6747283 | 4.168153 | 36.53557 | 35.99542 | 147.5165 | 129.4486 | 6.484985e-05 | 0.06812451 | 0 | 0 | 0
12660 | 555351.7 | 2012-07-18 20:21 | 3331.695 | 2 | 39 | 0.6747283 | 4.172364 | 36.5412 | 35.99542 | 147.5399 | 129.4486 | 6.475449e-05 | 0.06812451 | 0 | 0 | 0
12661 | 555381.7 | 2012-07-18 20:21 | 3361.71 | 2 | 39 | 0.6745483 | 4.1769 | 36.54682 | 35.99542 | 147.5634 | 129.4486 | 9.727478e-05 | 0.06812451 | 0 | 0 | 0
12662 | 555411.7 | 2012-07-18 20:22 | 3391.725 | 2 | 39 | 0.6745483 | 4.181112 | 36.55245 | 35.99542 | 147.5869 | 129.4486 | 0.0001296043 | 0.06812451 | 0 | 0 | 0
12663 | 555441.7 | 2012-07-18 20:22 | 3421.741 | 2 | 39 | 0.6747283 | 4.185486 | 36.55807 | 35.99542 | 147.6104 | 129.4486 | 9.717941e-05 | 0.06812451 | 0 | 0 | 0
12664 | 555471.7 | 2012-07-18 20:23 | 3451.756 | 2 | 39 | 0.6749082 | 4.190022 | 36.5637 | 35.99542 | 147.634 | 129.4486 | 0.0001296043 | 0.06812451 | 0 | 0 | 0
12665 | 555501.7 | 2012-07-18 20:23 | 3481.771 | 2 | 39 | 0.6747283 | 4.194233 | 36.56933 | 35.99542 | 147.6576 | 129.4486 | 9.717941e-05 | 0.06812451 | 0 | 0 | 0
12666 | 555531.7 | 2012-07-18 20:24 | 3511.787 | 2 | 39 | 0.6747283 | 4.198607 | 36.57495 | 35.99542 | 147.6812 | 129.4486 | 9.717941e-05 | 0.06812451 | 0 | 0 | 0
12667 | 555569.2 | 2012-07-18 20:24 | 30.01529 | 3 | 39 | 0 | 4.095904 | 36.57635 | 35.99542 | 147.6871 | 129.4486 | -0.0004535675 | 0.06812451 | 0 | 0 | 0
12668 | 555599.2 | 2012-07-18 20:25 | 60.03059 | 3 | 39 | 0 | 4.082459 | 36.57635 | 35.99542 | 147.6871 | 129.4486 | -0.0002592087 | 0.06812451 | 0 | 0 | 0
12669 | 555629.3 | 2012-07-18 20:25 | 90.04602 | 3 | 39 | 0 | 4.074036 | 36.57635 | 35.99542 | 147.6871 | 129.4486 | -0.0001943588 | 0.06812451 | 0 | 0 | 0
12670 | 555659.2 | 2012-07-18 20:26 | 120.0144 | 3 | 39 | 0 | 4.068366 | 36.57635 | 35.99542 | 147.6871 | 129.4486 | -6.484985e-05 | 0.06812451 | 0 | 0 | 0
12671 | 555659.2 | 2012-07-18 20:26 | 1.884704512e-06 | 4 | 39 | 1.280431 | 4.200065 | 36.57635 | 35.99542 | 147.6871 | 129.4486 | 0 | 0.06812451 | 0 | 0 | 0
12672 | 555659.5 | 2012-07-18 20:26 | 0.2501595 | 4 | 39 | 1.227886 | 4.199903 | 36.57644 | 35.99542 | 147.6875 | 129.4486 | -3.242493e-05 | 0.06812451 | 0 | 0 | 0
12673 | 555660.6 | 2012-07-18 20:26 | 1.328096 | 4 | 39 | 1.177861 | 4.199741 | 36.5768 | 35.99542 | 147.689 | 129.4486 | -6.484985e-05 | 0.06812451 | 0 | 0 | 0
12674 | 555662.3 | 2012-07-18 20:26 | 3.093728 | 4 | 39 | 1.127836 | 4.199903 | 36.57736 | 35.99542 | 147.6913 | 129.4486 | -3.242493e-05 | 0.06812451 | 0 | 0 | 0
12675 | 555664.7 | 2012-07-18 20:26 | 5.437277 | 4 | 39 | 1.07745 | 4.199903 | 36.57808 | 35.99542 | 147.6943 | 129.4486 | -3.242493e-05 | 0.06812451 | 0 | 0 | 0
12676 | 555667.6 | 2012-07-18 20:26 | 8.40617 | 4 | 39 | 1.027425 | 4.199903 | 36.57895 | 35.99542 | 147.698 | 129.4486 | -3.242493e-05 | 0.06812451 | 0 | 0 | 0
12677 | 555671.3 | 2012-07-18 20:26 | 12.078 | 4 | 39 | 0.9772198 | 4.199903 | 36.57997 | 35.99542 | 147.7023 | 129.4486 | -3.242493e-05 | 0.06812451 | 0 | 0 | 0
12678 | 555675.9 | 2012-07-18 20:26 | 16.68731 | 4 | 39 | 0.9270144 | 4.199903 | 36.58119 | 35.99542 | 147.7074 | 129.4486 | 0 | 0.06812451 | 0 | 0 | 0
12679 | 555681.7 | 2012-07-18 20:26 | 22.48411 | 4 | 39 | 0.8768091 | 4.199903 | 36.58264 | 35.99542 | 147.7135 | 129.4486 | 0 | 0.06812451 | 0 | 0 | 0
12680 | 555689.2 | 2012-07-18 20:26 | 29.93729 | 4 | 39 | 0.8267838 | 4.200065 | 36.5844 | 35.99542 | 147.7209 | 129.4486 | 3.242493e-05 | 0.06812451 | 0 | 0 | 0
12681 | 555699 | 2012-07-18 20:26 | 39.73427 | 4 | 39 | 0.7765785 | 4.200065 | 36.58658 | 35.99542 | 147.73 | 129.4486 | 3.242493e-05 | 0.06812451 | 0 | 0 | 0
12682 | 555712.3 | 2012-07-18 20:27 | 53.07766 | 4 | 39 | 0.7265531 | 4.200065 | 36.58936 | 35.99542 | 147.7417 | 129.4486 | 0 | 0.06812451 | 0 | 0 | 0
12683 | 555731.7 | 2012-07-18 20:27 | 72.43667 | 4 | 39 | 0.6765277 | 4.200065 | 36.59313 | 35.99542 | 147.7575 | 129.4486 | 0 | 0.06812451 | 0 | 0 | 0
12684 | 555761.8 | 2012-07-18 20:28 | 102.546 | 4 | 39 | 0.6265024 | 4.199903 | 36.59856 | 35.99542 | 147.7804 | 129.4486 | -3.242493e-05 | 0.06812451 | 0 | 0 | 0
12685 | 555810.4 | 2012-07-18 20:28 | 151.1858 | 4 | 39 | 0.5764771 | 4.199903 | 36.60666 | 35.99542 | 147.8144 | 129.4486 | -3.242493e-05 | 0.06812451 | 0 | 0 | 0
12686 | 555881.8 | 2012-07-18 20:30 | 222.5133 | 4 | 39 | 0.5264517 | 4.199741 | 36.61757 | 35.99542 | 147.8602 | 129.4486 | -6.484985e-05 | 0.06812451 | 0 | 0 | 0
12687 | 555975.1 | 2012-07-18 20:31 | 315.8247 | 4 | 39 | 0.4764263 | 4.199903 | 36.63055 | 35.99542 | 147.9147 | 129.4486 | -3.242493e-05 | 0.06812451 | 0 | 0 | 0
12688 | 556089 | 2012-07-18 20:33 | 429.8077 | 4 | 39 | 0.426401 | 4.200065 | 36.64482 | 35.99542 | 147.9747 | 129.4486 | 0 | 0.06812451 | 0 | 0 | 0
12689 | 556228.7 | 2012-07-18 20:35 | 569.4624 | 4 | 39 | 0.3763756 | 4.200065 | 36.66037 | 35.99542 | 148.04 | 129.4486 | 3.242493e-05 | 0.06812451 | 0 | 0 | 0
12690 | 556401.2 | 2012-07-18 20:38 | 741.9449 | 4 | 39 | 0.3263503 | 4.199903 | 36.67717 | 35.99542 | 148.1105 | 129.4486 | -3.242493e-05 | 0.06812451 | 0 | 0 | 0
12691 | 556624.2 | 2012-07-18 20:42 | 965.0047 | 4 | 39 | 0.2763249 | 4.200065 | 36.69579 | 35.99542 | 148.1887 | 129.4486 | 0 | 0.06812451 | 0 | 0 | 0
12692 | 556924.1 | 2012-07-18 20:47 | 1264.846 | 4 | 39 | 0.2262996 | 4.199903 | 36.71663 | 35.99542 | 148.2763 | 129.4486 | 0 | 0.06812451 | 0 | 0 | 0
12693 | 557359.7 | 2012-07-18 20:54 | 1700.434 | 4 | 39 | 0.1760942 | 4.199741 | 36.74079 | 35.99542 | 148.3777 | 129.4486 | -3.242493e-05 | 0.06812451 | 0 | 0 | 0
12694 | 558082.7 | 2012-07-18 21:06 | 2423.442 | 4 | 39 | 0.1260689 | 4.199903 | 36.77068 | 35.99542 | 148.5033 | 129.4486 | 0 | 0.06812451 | 0 | 0 | 0
12695 | 559682.9 | 2012-07-18 21:33 | 4023.629 | 4 | 39 | 0.07604353 | 4.199903 | 36.81398 | 35.99542 | 148.6851 | 129.4486 | 0 | 0.06812451 | 0 | 0 | 0
12696 | 561586.7 | 2012-07-18 22:05 | 5927.469 | 4 | 39 | 0.04995117 | 4.199903 | 36.84666 | 35.99542 | 148.8224 | 129.4486 | 0 | 0.06812451 | 0 | 0 | 0
12697 | 561646.7 | 2012-07-18 22:06 | 60.01791 | 5 | 39 | 0 | 4.19067 | 36.84666 | 35.99542 | 148.8224 | 129.4486 | -3.242493e-05 | 0.06812451 | 0 | 0 | 0
12698 | 561646.9 | 2012-07-18 22:06 | 0.1873607 | 6 | 39 | 0.0001057613 | 4.190832 | 36.84666 | 35.99542 | 148.8224 | 129.4486 | 0 | 0.08758866 | 0 | 0 | 0
12699 | 561651.7 | 2012-07-18 22:06 | 5.015409 | 6 | 39 | -0.002413501 | 4.190345 | 36.84666 | 35.99543 | 148.8224 | 129.4486 | 0 | 0.08758866 | 0 | 0 | 0
12700 | 561651.7 | 2012-07-18 22:06 | 0.01596816 | 7 | 39 | -0.6745167 | 4.119879 | 36.84666 | 35.99543 | 148.8224 | 129.4486 | -0.0007775307 | 0.08758866 | 0 | 0 | 0
12701 | 561681.8 | 2012-07-18 22:06 | 30.0312 | 7 | 39 | -0.6745167 | 4.083917 | 36.84666 | 36.00105 | 148.8224 | 129.4717 | -0.0005831718 | 0.08758866 | 0 | 0 | 0
12702 | 561711.8 | 2012-07-18 22:07 | 60.04653 | 7 | 39 | -0.6746967 | 4.066746 | 36.84666 | 36.00668 | 148.8224 | 129.4946 | -0.000388813 | 0.08758866 | 0 | 0 | 0
12703 | 561741.8 | 2012-07-18 22:07 | 90.06184 | 7 | 39 | -0.6746967 | 4.054111 | 36.84666 | 36.01231 | 148.8224 | 129.5174 | -0.0002916336 | 0.08758866 | 0 | 0 | 0
12704 | 561771.8 | 2012-07-18 22:08 | 120.0772 | 7 | 39 | -0.6746967 | 4.043743 | 36.84666 | 36.01793 | 148.8224 | 129.5402 | -0.0002267838 | 0.08758866 | 0 | 0 | 0
12705 | 561801.8 | 2012-07-18 22:08 | 150.0925 | 7 | 39 | -0.6746967 | 4.034185 | 36.84666 | 36.02356 | 148.8224 | 129.5629 | -0.0002592087 | 0.08758866 | 0 | 0 | 0
12706 | 561831.8 | 2012-07-18 22:09 | 180.1078 | 7 | 39 | -0.6746967 | 4.025924 | 36.84666 | 36.02918 | 148.8224 | 129.5856 | -0.0001943588 | 0.08758866 | 0 | 0 | 0
12707 | 561861.8 | 2012-07-18 22:09 | 210.1233 | 7 | 39 | -0.6746967 | 4.017825 | 36.84666 | 36.03481 | 148.8224 | 129.6082 | -0.0001619339 | 0.08758866 | 0 | 0 | 0
12708 | 561891.9 | 2012-07-18 22:10 | 240.1385 | 7 | 39 | -0.6745167 | 4.009887 | 36.84666 | 36.04043 | 148.8224 | 129.6308 | -0.0001944542 | 0.08758866 | 0 | 0 | 0
12709 | 561921.9 | 2012-07-18 22:10 | 270.1538 | 7 | 39 | -0.6746967 | 4.002273 | 36.84666 | 36.04606 | 148.8224 | 129.6533 | -0.0002267838 | 0.08758866 | 0 | 0 | 0
12710 | 561951.9 | 2012-07-18 22:11 | 300.1691 | 7 | 39 | -0.6746967 | 3.994822 | 36.84666 | 36.05168 | 148.8224 | 129.6758 | -0.0002267838 | 0.08758866 | 0 | 0 | 0
12711 | 561981.9 | 2012-07-18 22:11 | 330.1844 | 7 | 39 | -0.6746967 | 3.987532 | 36.84666 | 36.05731 | 148.8224 | 129.6983 | -0.0002267838 | 0.08758866 | 0 | 0 | 0
12712 | 562011.9 | 2012-07-18 22:12 | 360.1999 | 7 | 39 | -0.6746967 | 3.980404 | 36.84666 | 36.06293 | 148.8224 | 129.7207 | -0.0001944065 | 0.08758866 | 0 | 0 | 0
12713 | 562041.9 | 2012-07-18 22:12 | 390.2151 | 7 | 39 | -0.6746967 | 3.973439 | 36.84666 | 36.06856 | 148.8224 | 129.7431 | -0.0001944065 | 0.08758866 | 0 | 0 | 0
12714 | 562072 | 2012-07-18 22:13 | 420.2305 | 7 | 39 | -0.6746967 | 3.966473 | 36.84666 | 36.07418 | 148.8224 | 129.7654 | -0.0001619816 | 0.08758866 | 0 | 0 | 0
12715 | 562102 | 2012-07-18 22:13 | 450.2457 | 7 | 39 | -0.6745167 | 3.959669 | 36.84666 | 36.07981 | 148.8224 | 129.7877 | -0.0001620293 | 0.08758866 | 0 | 0 | 0
12716 | 562132 | 2012-07-18 22:14 | 480.2613 | 7 | 39 | -0.6748766 | 3.952704 | 36.84666 | 36.08543 | 148.8224 | 129.8099 | -0.0002267838 | 0.08758866 | 0 | 0 | 0
12717 | 562162 | 2012-07-18 22:14 | 510.2764 | 7 | 39 | -0.6745167 | 3.946062 | 36.84666 | 36.09106 | 148.8224 | 129.8322 | -0.0001619816 | 0.08758866 | 0 | 0 | 0
12718 | 562192 | 2012-07-18 22:15 | 540.2917 | 7 | 39 | -0.6746967 | 3.93942 | 36.84666 | 36.09668 | 148.8224 | 129.8543 | -0.0001296043 | 0.08758866 | 0 | 0 | 0
12719 | 562222 | 2012-07-18 22:15 | 570.3072 | 7 | 39 | -0.6745167 | 3.932941 | 36.84666 | 36.10231 | 148.8224 | 129.8765 | -0.0001296043 | 0.08758866 | 0 | 0 | 0
12720 | 562252 | 2012-07-18 22:16 | 600.3225 | 7 | 39 | -0.6746967 | 3.926137 | 36.84666 | 36.10794 | 148.8224 | 129.8986 | -0.0001619816 | 0.08758866 | 0 | 0 | 0
12721 | 562282.1 | 2012-07-18 22:16 | 630.3377 | 7 | 39 | -0.6748766 | 3.91982 | 36.84666 | 36.11356 | 148.8224 | 129.9207 | -0.0001619816 | 0.08758866 | 0 | 0 | 0
12722 | 562312.1 | 2012-07-18 22:17 | 660.3532 | 7 | 39 | -0.6746967 | 3.91334 | 36.84666 | 36.11919 | 148.8224 | 129.9427 | -0.0001619816 | 0.08758866 | 0 | 0 | 0
12723 | 562342.1 | 2012-07-18 22:17 | 690.3685 | 7 | 39 | -0.6746967 | 3.907184 | 36.84666 | 36.12481 | 148.8224 | 129.9647 | -0.0001296043 | 0.08758866 | 0 | 0 | 0
12724 | 562372.1 | 2012-07-18 22:18 | 720.3837 | 7 | 39 | -0.6746967 | 3.901028 | 36.84666 | 36.13044 | 148.8224 | 129.9866 | -0.0001620293 | 0.08758866 | 0 | 0 | 0
12725 | 562402.1 | 2012-07-18 22:18 | 750.3991 | 7 | 39 | -0.6746967 | 3.894873 | 36.84666 | 36.13606 | 148.8224 | 130.0086 | -0.0001295567 | 0.08758866 | 0 | 0 | 0
12726 | 562432.1 | 2012-07-18 22:19 | 780.4143 | 7 | 39 | -0.6746967 | 3.888555 | 36.84666 | 36.14169 | 148.8224 | 130.0305 | -0.0001944065 | 0.08758866 | 0 | 0 | 0
12727 | 562462.2 | 2012-07-18 22:19 | 810.4296 | 7 | 39 | -0.6746967 | 3.882723 | 36.84666 | 36.14731 | 148.8224 | 130.0523 | -0.0001296043 | 0.08758866 | 0 | 0 | 0
12728 | 562492.2 | 2012-07-18 22:20 | 840.4451 | 7 | 39 | -0.6746967 | 3.876568 | 36.84666 | 36.15294 | 148.8224 | 130.0741 | -0.0001619816 | 0.08758866 | 0 | 0 | 0
12729 | 562522.2 | 2012-07-18 22:20 | 870.4604 | 7 | 39 | -0.6746967 | 3.870736 | 36.84666 | 36.15856 | 148.8224 | 130.0959 | -0.0001943588 | 0.08758866 | 0 | 0 | 0
12730 | 562552.2 | 2012-07-18 22:21 | 900.4756 | 7 | 39 | -0.6746967 | 3.865066 | 36.84666 | 36.16419 | 148.8224 | 130.1177 | -0.0001619816 | 0.08758866 | 0 | 0 | 0
12731 | 562582.2 | 2012-07-18 22:21 | 930.4909 | 7 | 39 | -0.6748766 | 3.859397 | 36.84666 | 36.16981 | 148.8224 | 130.1394 | -0.0001943588 | 0.08758866 | 0 | 0 | 0
12732 | 562612.2 | 2012-07-18 22:22 | 960.5063 | 7 | 39 | -0.6746967 | 3.853727 | 36.84666 | 36.17544 | 148.8224 | 130.1611 | -0.0001620293 | 0.08758866 | 0 | 0 | 0
12733 | 562642.2 | 2012-07-18 22:22 | 990.5216 | 7 | 39 | -0.6746967 | 3.848219 | 36.84666 | 36.18106 | 148.8224 | 130.1828 | -0.0001619816 | 0.08758866 | 0 | 0 | 0
12734 | 562672.3 | 2012-07-18 22:23 | 1020.537 | 7 | 39 | -0.6745167 | 3.843035 | 36.84666 | 36.18669 | 148.8224 | 130.2044 | -9.717941e-05 | 0.08758866 | 0 | 0 | 0
12735 | 562702.3 | 2012-07-18 22:23 | 1050.552 | 7 | 39 | -0.6746967 | 3.837528 | 36.84666 | 36.19232 | 148.8224 | 130.226 | -0.0001619816 | 0.08758866 | 0 | 0 | 0
12736 | 562732.3 | 2012-07-18 22:24 | 1080.568 | 7 | 39 | -0.6746967 | 3.832182 | 36.84666 | 36.19794 | 148.8224 | 130.2476 | -0.0001295567 | 0.08758866 | 0 | 0 | 0
12737 | 562762.3 | 2012-07-18 22:24 | 1110.583 | 7 | 39 | -0.6745167 | 3.826998 | 36.84666 | 36.20357 | 148.8224 | 130.2691 | -0.0001296043 | 0.08758866 | 0 | 0 | 0
12738 | 562792.3 | 2012-07-18 22:25 | 1140.598 | 7 | 39 | -0.6746967 | 3.821815 | 36.84666 | 36.20919 | 148.8224 | 130.2906 | -0.0001619816 | 0.08758866 | 0 | 0 | 0
12739 | 562822.3 | 2012-07-18 22:25 | 1170.613 | 7 | 39 | -0.6743368 | 3.817117 | 36.84666 | 36.21482 | 148.8224 | 130.3121 | -9.722709e-05 | 0.08758866 | 0 | 0 | 0
12740 | 562852.3 | 2012-07-18 22:26 | 1200.629 | 7 | 39 | -0.6746967 | 3.812095 | 36.84666 | 36.22044 | 148.8224 | 130.3336 | -9.717941e-05 | 0.08758866 | 0 | 0 | 0
12741 | 562882.4 | 2012-07-18 22:26 | 1230.644 | 7 | 39 | -0.6746967 | 3.807235 | 36.84666 | 36.22607 | 148.8224 | 130.355 | -0.0001296043 | 0.08758866 | 0 | 0 | 0
12742 | 562912.4 | 2012-07-18 22:27 | 1260.659 | 7 | 39 | -0.6746967 | 3.802376 | 36.84666 | 36.23169 | 148.8224 | 130.3764 | -0.0001619816 | 0.08758866 | 0 | 0 | 0
12743 | 562942.4 | 2012-07-18 22:27 | 1290.675 | 7 | 39 | -0.6746967 | 3.797678 | 36.84666 | 36.23732 | 148.8224 | 130.3978 | -0.0001296043 | 0.08758866 | 0 | 0 | 0
12744 | 562972.4 | 2012-07-18 22:28 | 1320.69 | 7 | 39 | -0.6745167 | 3.793304 | 36.84666 | 36.24294 | 148.8224 | 130.4192 | -9.722709e-05 | 0.08758866 | 0 | 0 | 0
12745 | 563002.4 | 2012-07-18 22:28 | 1350.705 | 7 | 39 | -0.6745167 | 3.788606 | 36.84666 | 36.24857 | 148.8224 | 130.4405 | -0.0001295567 | 0.08758866 | 0 | 0 | 0
12746 | 563032.4 | 2012-07-18 22:29 | 1380.721 | 7 | 39 | -0.6746967 | 3.784233 | 36.84666 | 36.25419 | 148.8224 | 130.4618 | -9.717941e-05 | 0.08758866 | 0 | 0 | 0
12747 | 563062.5 | 2012-07-18 22:29 | 1410.736 | 7 | 39 | -0.6746967 | 3.779859 | 36.84666 | 36.25982 | 148.8224 | 130.4831 | -9.717941e-05 | 0.08758866 | 0 | 0 | 0
12748 | 563092.5 | 2012-07-18 22:30 | 1440.754 | 7 | 39 | -0.6746967 | 3.775647 | 36.84666 | 36.26545 | 148.8224 | 130.5043 | -9.722709e-05 | 0.08758866 | 0 | 0 | 0
12749 | 563122.5 | 2012-07-18 22:30 | 1470.767 | 7 | 39 | -0.6746967 | 3.771435 | 36.84666 | 36.27107 | 148.8224 | 130.5255 | -9.717941e-05 | 0.08758866 | 0 | 0 | 0
12750 | 563152.5 | 2012-07-18 22:31 | 1500.782 | 7 | 39 | -0.6746967 | 3.767223 | 36.84666 | 36.2767 | 148.8224 | 130.5467 | -9.722709e-05 | 0.08758866 | 0 | 0 | 0
12751 | 563182.5 | 2012-07-18 22:31 | 1530.798 | 7 | 39 | -0.6746967 | 3.76285 | 36.84666 | 36.28232 | 148.8224 | 130.5679 | -0.0001296043 | 0.08758866 | 0 | 0 | 0
12752 | 563212.5 | 2012-07-18 22:32 | 1560.813 | 7 | 39 | -0.6746967 | 3.758962 | 36.84666 | 36.28795 | 148.8224 | 130.5891 | -0.0001295567 | 0.08758866 | 0 | 0 | 0
12753 | 563242.5 | 2012-07-18 22:32 | 1590.828 | 7 | 39 | -0.6746967 | 3.754912 | 36.84666 | 36.29357 | 148.8224 | 130.6102 | -9.717941e-05 | 0.08758866 | 0 | 0 | 0
12754 | 563272.6 | 2012-07-18 22:33 | 1620.843 | 7 | 39 | -0.6748766 | 3.751024 | 36.84666 | 36.2992 | 148.8224 | 130.6313 | -9.717941e-05 | 0.08758866 | 0 | 0 | 0
12755 | 563302.6 | 2012-07-18 22:33 | 1650.859 | 7 | 39 | -0.6745167 | 3.747136 | 36.84666 | 36.30482 | 148.8224 | 130.6524 | -9.722709e-05 | 0.08758866 | 0 | 0 | 0
12756 | 563332.6 | 2012-07-18 22:34 | 1680.874 | 7 | 39 | -0.6746967 | 3.743249 | 36.84666 | 36.31045 | 148.8224 | 130.6735 | -0.0001619816 | 0.08758866 | 0 | 0 | 0
12757 | 563362.6 | 2012-07-18 22:34 | 1710.889 | 7 | 39 | -0.6746967 | 3.739685 | 36.84666 | 36.31607 | 148.8224 | 130.6945 | -9.717941e-05 | 0.08758866 | 0 | 0 | 0
12758 | 563392.6 | 2012-07-18 22:35 | 1740.905 | 7 | 39 | -0.6746967 | 3.735959 | 36.84666 | 36.3217 | 148.8224 | 130.7155 | -6.480217e-05 | 0.08758866 | 0 | 0 | 0
12759 | 563422.6 | 2012-07-18 22:35 | 1770.92 | 7 | 39 | -0.6746967 | 3.732233 | 36.84666 | 36.32732 | 148.8224 | 130.7366 | -9.717941e-05 | 0.08758866 | 0 | 0 | 0
12760 | 563452.7 | 2012-07-18 22:36 | 1800.935 | 7 | 39 | -0.6746967 | 3.728832 | 36.84666 | 36.33295 | 148.8224 | 130.7575 | -9.717941e-05 | 0.08758866 | 0 | 0 | 0
12761 | 563482.7 | 2012-07-18 22:36 | 1830.951 | 7 | 39 | -0.6748766 | 3.725268 | 36.84666 | 36.33858 | 148.8224 | 130.7785 | -0.0001296043 | 0.08758866 | 0 | 0 | 0
12762 | 563512.7 | 2012-07-18 22:37 | 1860.966 | 7 | 39 | -0.6746967 | 3.721704 | 36.84666 | 36.3442 | 148.8224 | 130.7995 | -0.0001296043 | 0.08758866 | 0 | 0 | 0
12763 | 563542.7 | 2012-07-18 22:37 | 1890.982 | 7 | 39 | -0.6746967 | 3.718464 | 36.84666 | 36.34983 | 148.8224 | 130.8204 | -6.480217e-05 | 0.08758866 | 0 | 0 | 0
12764 | 563572.7 | 2012-07-18 22:38 | 1920.997 | 7 | 39 | -0.6748766 | 3.7149 | 36.84666 | 36.35545 | 148.8224 | 130.8413 | -9.722709e-05 | 0.08758866 | 0 | 0 | 0
12765 | 563602.7 | 2012-07-18 22:38 | 1951.012 | 7 | 39 | -0.6748766 | 3.71166 | 36.84666 | 36.36108 | 148.8224 | 130.8622 | -0.0001295567 | 0.08758866 | 0 | 0 | 0
12766 | 563632.7 | 2012-07-18 22:39 | 1981.027 | 7 | 39 | -0.6748766 | 3.708421 | 36.84666 | 36.3667 | 148.8224 | 130.883 | -9.717941e-05 | 0.08758866 | 0 | 0 | 0
12767 | 563662.8 | 2012-07-18 22:39 | 2011.043 | 7 | 39 | -0.6746967 | 3.705343 | 36.84666 | 36.37233 | 148.8224 | 130.9039 | -6.480217e-05 | 0.08758866 | 0 | 0 | 0
12768 | 563692.8 | 2012-07-18 22:40 | 2041.058 | 7 | 39 | -0.6746967 | 3.702103 | 36.84666 | 36.37795 | 148.8224 | 130.9247 | -9.717941e-05 | 0.08758866 | 0 | 0 | 0
12769 | 563722.8 | 2012-07-18 22:40 | 2071.073 | 7 | 39 | -0.6746967 | 3.699025 | 36.84666 | 36.38358 | 148.8224 | 130.9455 | -9.717941e-05 | 0.08758866 | 0 | 0 | 0
12770 | 563752.8 | 2012-07-18 22:41 | 2101.089 | 7 | 39 | -0.6746967 | 3.696109 | 36.84666 | 36.3892 | 148.8224 | 130.9663 | -6.480217e-05 | 0.08758866 | 0 | 0 | 0
12771 | 563782.8 | 2012-07-18 22:41 | 2131.104 | 7 | 39 | -0.6745167 | 3.693031 | 36.84666 | 36.39483 | 148.8224 | 130.9871 | -9.717941e-05 | 0.08758866 | 0 | 0 | 0
12772 | 563812.8 | 2012-07-18 22:42 | 2161.119 | 7 | 39 | -0.6745167 | 3.690115 | 36.84666 | 36.40045 | 148.8224 | 131.0079 | -6.480217e-05 | 0.08758866 | 0 | 0 | 0
12773 | 563842.9 | 2012-07-18 22:42 | 2191.135 | 7 | 39 | -0.6746967 | 3.687361 | 36.84666 | 36.40608 | 148.8224 | 131.0286 | -6.480217e-05 | 0.08758866 | 0 | 0 | 0
12774 | 563872.9 | 2012-07-18 22:43 | 2221.15 | 7 | 39 | -0.6745167 | 3.684446 | 36.84666 | 36.4117 | 148.8224 | 131.0494 | -6.480217e-05 | 0.08758866 | 0 | 0 | 0
12775 | 563902.9 | 2012-07-18 22:43 | 2251.165 | 7 | 39 | -0.6746967 | 3.681854 | 36.84666 | 36.41733 | 148.8224 | 131.0701 | -3.242493e-05 | 0.08758866 | 0 | 0 | 0
12776 | 563932.9 | 2012-07-18 22:44 | 2281.181 | 7 | 39 | -0.6746967 | 3.6791 | 36.84666 | 36.42296 | 148.8224 | 131.0908 | -6.480217e-05 | 0.08758866 | 0 | 0 | 0
12777 | 563962.9 | 2012-07-18 22:44 | 2311.196 | 7 | 39 | -0.6746967 | 3.676508 | 36.84666 | 36.42858 | 148.8224 | 131.1115 | -6.480217e-05 | 0.08758866 | 0 | 0 | 0
12778 | 563992.9 | 2012-07-18 22:45 | 2341.211 | 7 | 39 | -0.6746967 | 3.673916 | 36.84666 | 36.43421 | 148.8224 | 131.1322 | -9.717941e-05 | 0.08758866 | 0 | 0 | 0
12779 | 564022.9 | 2012-07-18 22:45 | 2371.227 | 7 | 39 | -0.6746967 | 3.671324 | 36.84666 | 36.43983 | 148.8224 | 131.1528 | -9.717941e-05 | 0.08758866 | 0 | 0 | 0
12780 | 564053 | 2012-07-18 22:46 | 2401.242 | 7 | 39 | -0.6746967 | 3.669056 | 36.84666 | 36.44546 | 148.8224 | 131.1735 | -6.480217e-05 | 0.08758866 | 0 | 0 | 0
12781 | 564083 | 2012-07-18 22:46 | 2431.257 | 7 | 39 | -0.6746967 | 3.666789 | 36.84666 | 36.45108 | 148.8224 | 131.1941 | -6.480217e-05 | 0.08758866 | 0 | 0 | 0
12782 | 564113 | 2012-07-18 22:47 | 2461.273 | 7 | 39 | -0.6746967 | 3.664359 | 36.84666 | 36.45671 | 148.8224 | 131.2147 | -3.237724e-05 | 0.08758866 | 0 | 0 | 0
12783 | 564143 | 2012-07-18 22:47 | 2491.288 | 7 | 39 | -0.6746967 | 3.662091 | 36.84666 | 36.46233 | 148.8224 | 131.2353 | -6.480217e-05 | 0.08758866 | 0 | 0 | 0
12784 | 564173 | 2012-07-18 22:48 | 2521.303 | 7 | 39 | -0.6746967 | 3.659823 | 36.84666 | 36.46796 | 148.8224 | 131.2559 | -6.480217e-05 | 0.08758866 | 0 | 0 | 0
12785 | 564203 | 2012-07-18 22:48 | 2551.319 | 7 | 39 | -0.6746967 | 3.657717 | 36.84666 | 36.47358 | 148.8224 | 131.2765 | -3.242493e-05 | 0.08758866 | 0 | 0 | 0
12786 | 564233.1 | 2012-07-18 22:49 | 2581.334 | 7 | 39 | -0.6745167 | 3.655773 | 36.84666 | 36.47921 | 148.8224 | 131.2971 | 0 | 0.08758866 | 0 | 0 | 0
12787 | 564263.1 | 2012-07-18 22:49 | 2611.349 | 7 | 39 | -0.6746967 | 3.653667 | 36.84666 | 36.48483 | 148.8224 | 131.3176 | 0 | 0.08758866 | 0 | 0 | 0
12788 | 564293.1 | 2012-07-18 22:50 | 2641.365 | 7 | 39 | -0.6745167 | 3.651399 | 36.84666 | 36.49046 | 148.8224 | 131.3382 | -6.480217e-05 | 0.08758866 | 0 | 0 | 0
12789 | 564323.1 | 2012-07-18 22:50 | 2671.38 | 7 | 39 | -0.6746967 | 3.649293 | 36.84666 | 36.49609 | 148.8224 | 131.3587 | -6.480217e-05 | 0.08758866 | 0 | 0 | 0
12790 | 564353.1 | 2012-07-18 22:51 | 2701.395 | 7 | 39 | -0.6746967 | 3.64735 | 36.84666 | 36.50171 | 148.8224 | 131.3792 | -6.480217e-05 | 0.08758866 | 0 | 0 | 0
12791 | 564383.1 | 2012-07-18 22:51 | 2731.411 | 7 | 39 | -0.6746967 | 3.645406 | 36.84666 | 36.50734 | 148.8224 | 131.3998 | -6.480217e-05 | 0.08758866 | 0 | 0 | 0
12792 | 564413.1 | 2012-07-18 22:52 | 2761.426 | 7 | 39 | -0.6746967 | 3.6433 | 36.84666 | 36.51296 | 148.8224 | 131.4203 | -6.480217e-05 | 0.08758866 | 0 | 0 | 0
12793 | 564443.2 | 2012-07-18 22:52 | 2791.441 | 7 | 39 | -0.6748766 | 3.641356 | 36.84666 | 36.51859 | 148.8224 | 131.4408 | -6.480217e-05 | 0.08758866 | 0 | 0 | 0
12794 | 564473.2 | 2012-07-18 22:53 | 2821.457 | 7 | 39 | -0.6746967 | 3.639412 | 36.84666 | 36.52421 | 148.8224 | 131.4612 | -3.237724e-05 | 0.08758866 | 0 | 0 | 0
12795 | 564503.2 | 2012-07-18 22:53 | 2851.472 | 7 | 39 | -0.6746967 | 3.637306 | 36.84666 | 36.52984 | 148.8224 | 131.4817 | -6.480217e-05 | 0.08758866 | 0 | 0 | 0
12796 | 564533.2 | 2012-07-18 22:54 | 2881.487 | 7 | 39 | -0.6745167 | 3.635362 | 36.84666 | 36.53546 | 148.8224 | 131.5022 | -6.480217e-05 | 0.08758866 | 0 | 0 | 0
12797 | 564563.2 | 2012-07-18 22:54 | 2911.503 | 7 | 39 | -0.6746967 | 3.633256 | 36.84666 | 36.54109 | 148.8224 | 131.5226 | -9.717941e-05 | 0.08758866 | 0 | 0 | 0
12798 | 564593.2 | 2012-07-18 22:55 | 2941.518 | 7 | 39 | -0.6746967 | 3.63115 | 36.84666 | 36.54671 | 148.8224 | 131.543 | -6.480217e-05 | 0.08758866 | 0 | 0 | 0
12799 | 564623.3 | 2012-07-18 22:55 | 2971.533 | 7 | 39 | -0.6746967 | 3.629045 | 36.84666 | 36.55234 | 148.8224 | 131.5635 | -3.242493e-05 | 0.08758866 | 0 | 0 | 0
12800 | 564653.3 | 2012-07-18 22:56 | 3001.549 | 7 | 39 | -0.6746967 | 3.626939 | 36.84666 | 36.55796 | 148.8224 | 131.5839 | -6.480217e-05 | 0.08758866 | 0 | 0 | 0
12801 | 564683.3 | 2012-07-18 22:56 | 3031.564 | 7 | 39 | -0.6748766 | 3.624671 | 36.84666 | 36.56359 | 148.8224 | 131.6043 | -6.480217e-05 | 0.08758866 | 0 | 0 | 0
12802 | 564713.3 | 2012-07-18 22:57 | 3061.579 | 7 | 39 | -0.6746967 | 3.622403 | 36.84666 | 36.56922 | 148.8224 | 131.6246 | -6.480217e-05 | 0.08758866 | 0 | 0 | 0
12803 | 564743.3 | 2012-07-18 22:57 | 3091.595 | 7 | 39 | -0.6746967 | 3.620135 | 36.84666 | 36.57484 | 148.8224 | 131.645 | -6.480217e-05 | 0.08758866 | 0 | 0 | 0
12804 | 564773.3 | 2012-07-18 22:58 | 3121.61 | 7 | 39 | -0.6746967 | 3.617705 | 36.84666 | 36.58047 | 148.8224 | 131.6654 | -3.242493e-05 | 0.08758866 | 0 | 0 | 0
12805 | 564803.3 | 2012-07-18 22:58 | 3151.625 | 7 | 39 | -0.6746967 | 3.615113 | 36.84666 | 36.58609 | 148.8224 | 131.6857 | -6.480217e-05 | 0.08758866 | 0 | 0 | 0
12806 | 564833.4 | 2012-07-18 22:59 | 3181.641 | 7 | 39 | -0.6746967 | 3.612521 | 36.84666 | 36.59172 | 148.8224 | 131.706 | -9.717941e-05 | 0.08758866 | 0 | 0 | 0
12807 | 564863.4 | 2012-07-18 22:59 | 3211.656 | 7 | 39 | -0.6745167 | 3.609768 | 36.84666 | 36.59734 | 148.8224 | 131.7264 | -9.717941e-05 | 0.08758866 | 0 | 0 | 0
12808 | 564893.4 | 2012-07-18 23:00 | 3241.671 | 7 | 39 | -0.6746967 | 3.607014 | 36.84666 | 36.60297 | 148.8224 | 131.7467 | -3.242493e-05 | 0.08758866 | 0 | 0 | 0
12809 | 564923.4 | 2012-07-18 23:00 | 3271.687 | 7 | 39 | -0.6746967 | 3.604098 | 36.84666 | 36.60859 | 148.8224 | 131.7669 | -3.242493e-05 | 0.08758866 | 0 | 0 | 0
12810 | 564953.4 | 2012-07-18 23:01 | 3301.702 | 7 | 39 | -0.6746967 | 3.600858 | 36.84666 | 36.61422 | 148.8224 | 131.7872 | -0.0001296043 | 0.08758866 | 0 | 0 | 0
12811 | 564983.4 | 2012-07-18 23:01 | 3331.717 | 7 | 39 | -0.6748766 | 3.597618 | 36.84666 | 36.61984 | 148.8224 | 131.8075 | -6.480217e-05 | 0.08758866 | 0 | 0 | 0
12812 | 565013.5 | 2012-07-18 23:02 | 3361.734 | 7 | 39 | -0.6746967 | 3.594216 | 36.84666 | 36.62547 | 148.8224 | 131.8277 | -9.722709e-05 | 0.08758866 | 0 | 0 | 0
12813 | 565043.5 | 2012-07-18 23:02 | 3391.734 | 7 | 39 | -0.6745167 | 3.590815 | 36.84666 | 36.63109 | 148.8224 | 131.8479 | -6.480217e-05 | 0.08758866 | 0 | 0 | 0
12814 | 565073.5 | 2012-07-18 23:03 | 3421.748 | 7 | 39 | -0.6746967 | 3.586765 | 36.84666 | 36.63672 | 148.8224 | 131.8681 | -0.0001296043 | 0.08758866 | 0 | 0 | 0
12815 | 565103.5 | 2012-07-18 23:03 | 3451.763 | 7 | 39 | -0.6745167 | 3.582877 | 36.84666 | 36.64234 | 148.8224 | 131.8882 | -0.0001619816 | 0.08758866 | 0 | 0 | 0
12816 | 565133.5 | 2012-07-18 23:04 | 3481.778 | 7 | 39 | -0.6746967 | 3.578665 | 36.84666 | 36.64797 | 148.8224 | 131.9084 | -0.0001296043 | 0.08758866 | 0 | 0 | 0
12817 | 565163.5 | 2012-07-18 23:04 | 3511.793 | 7 | 39 | -0.6746967 | 3.574291 | 36.84666 | 36.65359 | 148.8224 | 131.9285 | -0.0001296043 | 0.08758866 | 0 | 0 | 0
12818 | 565193.5 | 2012-07-18 23:05 | 3541.793 | 7 | 39 | -0.6746967 | 3.569594 | 36.84666 | 36.65922 | 148.8224 | 131.9486 | -0.0001296043 | 0.08758866 | 0 | 0 | 0
12819 | 565223.5 | 2012-07-18 23:05 | 3571.81 | 7 | 39 | -0.6746967 | 3.564572 | 36.84666 | 36.66484 | 148.8224 | 131.9686 | -0.0001296043 | 0.08758866 | 0 | 0 | 0
12820 | 565253.5 | 2012-07-18 23:06 | 3601.824 | 7 | 39 | -0.6746967 | 3.559388 | 36.84666 | 36.67046 | 148.8224 | 131.9887 | -0.0001619816 | 0.08758866 | 0 | 0 | 0
12821 | 565283.6 | 2012-07-18 23:06 | 3631.839 | 7 | 39 | -0.6743368 | 3.553719 | 36.84666 | 36.67609 | 148.8224 | 132.0087 | -0.0001295567 | 0.08758866 | 0 | 0 | 0
12822 | 565313.6 | 2012-07-18 23:07 | 3661.855 | 7 | 39 | -0.6746967 | 3.547563 | 36.84666 | 36.68172 | 148.8224 | 132.0287 | -0.0001619816 | 0.08758866 | 0 | 0 | 0
12823 | 565343.6 | 2012-07-18 23:07 | 3691.859 | 7 | 39 | -0.6746967 | 3.541083 | 36.84666 | 36.68733 | 148.8224 | 132.0486 | -0.0001944065 | 0.08758866 | 0 | 0 | 0
12824 | 565373.6 | 2012-07-18 23:08 | 3721.87 | 7 | 39 | -0.6746967 | 3.534117 | 36.84666 | 36.69297 | 148.8224 | 132.0685 | -0.0002592087 | 0.08758866 | 0 | 0 | 0
12825 | 565403.6 | 2012-07-18 23:08 | 3751.885 | 7 | 39 | -0.6746967 | 3.526666 | 36.84666 | 36.69859 | 148.8224 | 132.0883 | -0.0002267838 | 0.08758866 | 0 | 0 | 0
12826 | 565433.6 | 2012-07-18 23:09 | 3781.9 | 7 | 39 | -0.6750566 | 3.518566 | 36.84666 | 36.70422 | 148.8224 | 132.1082 | -0.000259161 | 0.08758866 | 0 | 0 | 0
12827 | 565463.6 | 2012-07-18 23:09 | 3811.916 | 7 | 39 | -0.6745167 | 3.509981 | 36.84666 | 36.70984 | 148.8224 | 132.1279 | -0.0002267838 | 0.08758866 | 0 | 0 | 0
12828 | 565493.7 | 2012-07-18 23:10 | 3841.931 | 7 | 39 | -0.6746967 | 3.500423 | 36.84666 | 36.71547 | 148.8224 | 132.1477 | -0.0002592087 | 0.08758866 | 0 | 0 | 0
12829 | 565523.7 | 2012-07-18 23:10 | 3871.946 | 7 | 39 | -0.6746967 | 3.489894 | 36.84666 | 36.72109 | 148.8224 | 132.1673 | -0.0002915859 | 0.08758866 | 0 | 0 | 0
12830 | 565553.7 | 2012-07-18 23:11 | 3901.961 | 7 | 39 | -0.6746967 | 3.47823 | 36.84666 | 36.72672 | 148.8224 | 132.1869 | -0.0003563881 | 0.08758866 | 0 | 0 | 0
12831 | 565583.7 | 2012-07-18 23:11 | 3931.962 | 7 | 39 | -0.6746967 | 3.465757 | 36.84666 | 36.73234 | 148.8224 | 132.2064 | -0.0003239632 | 0.08758866 | 0 | 0 | 0
12832 | 565613.7 | 2012-07-18 23:12 | 3961.977 | 7 | 39 | -0.6746967 | 3.451988 | 36.84666 | 36.73797 | 148.8224 | 132.2259 | -0.0003563881 | 0.08758866 | 0 | 0 | 0
12833 | 565643.7 | 2012-07-18 23:12 | 3991.992 | 7 | 39 | -0.6748766 | 3.437084 | 36.84666 | 36.74359 | 148.8224 | 132.2453 | -0.0004211903 | 0.08758866 | 0 | 0 | 0
12834 | 565673.7 | 2012-07-18 23:13 | 4022.007 | 7 | 39 | -0.6746967 | 3.420723 | 36.84666 | 36.74922 | 148.8224 | 132.2646 | -0.0004859447 | 0.08758866 | 0 | 0 | 0
12835 | 565703.7 | 2012-07-18 23:13 | 4052.007 | 7 | 39 | -0.6748766 | 3.40339 | 36.84666 | 36.75484 | 148.8224 | 132.2838 | -0.0004859924 | 0.08758866 | 0 | 0 | 0
12836 | 565733.7 | 2012-07-18 23:14 | 4082.022 | 7 | 39 | -0.6746967 | 3.384761 | 36.84666 | 36.76046 | 148.8224 | 132.3028 | -0.0005183697 | 0.08758866 | 0 | 0 | 0
12837 | 565763.8 | 2012-07-18 23:14 | 4112.038 | 7 | 39 | -0.6748766 | 3.364836 | 36.84666 | 36.76609 | 148.8224 | 132.3218 | -0.0005831718 | 0.08758866 | 0 | 0 | 0
12838 | 565793.8 | 2012-07-18 23:15 | 4142.053 | 7 | 39 | -0.6748766 | 3.344101 | 36.84666 | 36.77172 | 148.8224 | 132.3407 | -0.0005831718 | 0.08758866 | 0 | 0 | 0
12839 | 565823.8 | 2012-07-18 23:15 | 4172.053 | 7 | 39 | -0.6748766 | 3.322394 | 36.84666 | 36.77734 | 148.8224 | 132.3594 | -0.0006155968 | 0.08758866 | 0 | 0 | 0
12840 | 565853.8 | 2012-07-18 23:16 | 4202.068 | 7 | 39 | -0.6746967 | 3.300364 | 36.84666 | 36.78296 | 148.8224 | 132.3781 | -0.0005831718 | 0.08758866 | 0 | 0 | 0
12841 | 565883.8 | 2012-07-18 23:16 | 4232.083 | 7 | 39 | -0.6748766 | 3.277685 | 36.84666 | 36.78858 | 148.8224 | 132.3966 | -0.0006155968 | 0.08758866 | 0 | 0 | 0
12842 | 565913.8 | 2012-07-18 23:17 | 4262.099 | 7 | 39 | -0.6746967 | 3.254682 | 36.84666 | 36.79421 | 148.8224 | 132.4149 | -0.0006803513 | 0.08758866 | 0 | 0 | 0
12843 | 565943.8 | 2012-07-18 23:17 | 4292.114 | 7 | 39 | -0.6746967 | 3.232327 | 36.84666 | 36.79984 | 148.8224 | 132.4332 | -0.0005831718 | 0.08758866 | 0 | 0 | 0
12844 | 565973.9 | 2012-07-18 23:18 | 4322.129 | 7 | 39 | -0.6746967 | 3.209648 | 36.84666 | 36.80546 | 148.8224 | 132.4513 | -0.0006155491 | 0.08758866 | 0 | 0 | 0
12845 | 566003.9 | 2012-07-18 23:18 | 4352.145 | 7 | 39 | -0.6746967 | 3.18697 | 36.84666 | 36.81109 | 148.8224 | 132.4693 | -0.000647974 | 0.08758866 | 0 | 0 | 0
12846 | 566033.9 | 2012-07-18 23:19 | 4382.16 | 7 | 39 | -0.6748766 | 3.164939 | 36.84666 | 36.81671 | 148.8224 | 132.4872 | -0.0006155491 | 0.08758866 | 0 | 0 | 0
12847 | 566063.9 | 2012-07-18 23:19 | 4412.175 | 7 | 39 | -0.6748766 | 3.142908 | 36.84666 | 36.82234 | 148.8224 | 132.5049 | -0.0005831718 | 0.08758866 | 0 | 0 | 0
12848 | 566093.9 | 2012-07-18 23:20 | 4442.191 | 7 | 39 | -0.6746967 | 3.121363 | 36.84666 | 36.82797 | 148.8224 | 132.5225 | -0.0006155491 | 0.08758866 | 0 | 0 | 0
12849 | 566123.9 | 2012-07-18 23:20 | 4472.206 | 7 | 39 | -0.6746967 | 3.100142 | 36.84666 | 36.83359 | 148.8224 | 132.54 | -0.0006155491 | 0.08758866 | 0 | 0 | 0
12850 | 566153.9 | 2012-07-18 23:21 | 4502.221 | 7 | 39 | -0.6748766 | 3.079569 | 36.84666 | 36.83922 | 148.8224 | 132.5574 | -0.0005831718 | 0.08758866 | 0 | 0 | 0
12851 | 566184 | 2012-07-18 23:21 | 4532.237 | 7 | 39 | -0.6743368 | 3.059482 | 36.84666 | 36.84484 | 148.8224 | 132.5747 | -0.0005183697 | 0.08758866 | 0 | 0 | 0
12852 | 566214 | 2012-07-18 23:22 | 4562.252 | 7 | 39 | -0.6746967 | 3.039395 | 36.84666 | 36.85047 | 148.8224 | 132.5918 | -0.0005507946 | 0.08758866 | 0 | 0 | 0
12853 | 566244 | 2012-07-18 23:22 | 4592.267 | 7 | 39 | -0.6746967 | 3.019956 | 36.84666 | 36.85609 | 148.8224 | 132.6089 | -0.0005507946 | 0.08758866 | 0 | 0 | 0
12854 | 566274 | 2012-07-18 23:23 | 4622.283 | 7 | 39 | -0.6748766 | 3.000679 | 36.84666 | 36.86172 | 148.8224 | 132.6258 | -0.0005507469 | 0.08758866 | 0 | 0 | 0
12855 | 566304 | 2012-07-18 23:23 | 4652.298 | 7 | 39 | -0.6746967 | 2.981888 | 36.84666 | 36.86734 | 148.8224 | 132.6426 | -0.0005183697 | 0.08758866 | 0 | 0 | 0
12856 | 566334 | 2012-07-18 23:24 | 4682.313 | 7 | 39 | -0.6745167 | 2.963259 | 36.84666 | 36.87297 | 148.8224 | 132.6594 | -0.0005183697 | 0.08758866 | 0 | 0 | 0
12857 | 566364 | 2012-07-18 23:24 | 4712.329 | 7 | 39 | -0.6746967 | 2.944954 | 36.84666 | 36.87859 | 148.8224 | 132.676 | -0.0005183697 | 0.08758866 | 0 | 0 | 0
12858 | 566394.1 | 2012-07-18 23:25 | 4742.344 | 7 | 39 | -0.6746967 | 2.926649 | 36.84666 | 36.88422 | 148.8224 | 132.6925 | -0.0004859447 | 0.08758866 | 0 | 0 | 0
12859 | 566424.1 | 2012-07-18 23:25 | 4772.359 | 7 | 39 | -0.6746967 | 2.908506 | 36.84666 | 36.88985 | 148.8224 | 132.7089 | -0.0005183697 | 0.08758866 | 0 | 0 | 0
12860 | 566454.1 | 2012-07-18 23:26 | 4802.375 | 7 | 39 | -0.6746967 | 2.890363 | 36.84666 | 36.89547 | 148.8224 | 132.7252 | -0.0005507469 | 0.08758866 | 0 | 0 | 0
12861 | 566484.1 | 2012-07-18 23:26 | 4832.39 | 7 | 39 | -0.6745167 | 2.87222 | 36.84666 | 36.9011 | 148.8224 | 132.7414 | -0.0004859924 | 0.08758866 | 0 | 0 | 0
12862 | 566514.1 | 2012-07-18 23:27 | 4862.405 | 7 | 39 | -0.6746967 | 2.853915 | 36.84666 | 36.90672 | 148.8224 | 132.7575 | -0.0005183697 | 0.08758866 | 0 | 0 | 0
12863 | 566544.1 | 2012-07-18 23:27 | 4892.421 | 7 | 39 | -0.6745167 | 2.83561 | 36.84666 | 36.91235 | 148.8224 | 132.7735 | -0.0004859924 | 0.08758866 | 0 | 0 | 0
12864 | 566574.2 | 2012-07-18 23:28 | 4922.436 | 7 | 39 | -0.6745167 | 2.816495 | 36.84666 | 36.91797 | 148.8224 | 132.7894 | -0.0005183697 | 0.08758866 | 0 | 0 | 0
12865 | 566604.2 | 2012-07-18 23:28 | 4952.451 | 7 | 39 | -0.6745167 | 2.797218 | 36.84666 | 36.9236 | 148.8224 | 132.8052 | -0.0005507946 | 0.08758866 | 0 | 0 | 0
12866 | 566634.2 | 2012-07-18 23:29 | 4982.467 | 7 | 39 | -0.6745167 | 2.777455 | 36.84666 | 36.92922 | 148.8224 | 132.8209 | -0.0005507469 | 0.08758866 | 0 | 0 | 0
12867 | 566664.2 | 2012-07-18 23:29 | 5012.482 | 7 | 39 | -0.6746967 | 2.756234 | 36.84666 | 36.93485 | 148.8224 | 132.8365 | -0.0005831718 | 0.08758866 | 0 | 0 | 0
12868 | 566694.2 | 2012-07-18 23:30 | 5042.497 | 7 | 39 | -0.6748766 | 2.734365 | 36.84666 | 36.94047 | 148.8224 | 132.8519 | -0.0006155491 | 0.08758866 | 0 | 0 | 0
12869 | 566724.2 | 2012-07-18 23:30 | 5072.513 | 7 | 39 | -0.6746967 | 2.7112 | 36.84666 | 36.9461 | 148.8224 | 132.8672 | -0.000647974 | 0.08758866 | 0 | 0 | 0
12870 | 566738.1 | 2012-07-18 23:30 | 5086.388 | 7 | 39 | -0.6745167 | 2.699861 | 36.84666 | 36.9487 | 148.8224 | 132.8743 | -0.0006803513 | 0.08758866 | 0 | 0 | 0
12871 | 566738.3 | 2012-07-18 23:30 | 0.1874675 | 8 | 39 | -0.0004340807 | 2.775673 | 36.84666 | 36.94872 | 148.8224 | 132.8743 | 0.01513004 | 0.06662254 | 0 | 0 | 0
12872 | 566743.1 | 2012-07-18 23:31 | 5.015642 | 8 | 39 | -0.002233554 | 3.133836 | 36.84666 | 36.94872 | 148.8224 | 132.8743 | 0.03009806 | 0.06662254 | 0 | 0 | 0
12873 | 566773.1 | 2012-07-18 23:31 | 30.01549 | 1 | 40 | 0 | 3.298906 | 36.84666 | 36.94872 | 148.8224 | 132.8743 | 0.001879072 | 0.06662254 | 0 | 0 | 0
12874 | 566803.1 | 2012-07-18 23:32 | 60.03081 | 1 | 40 | 0 | 3.345235 | 36.84666 | 36.94872 | 148.8224 | 132.8743 | 0.0008747578 | 0.06662254 | 0 | 0 | 0
12875 | 566833.2 | 2012-07-18 23:32 | 90.04604 | 1 | 40 | 0 | 3.373098 | 36.84666 | 36.94872 | 148.8224 | 132.8743 | 0.0006155968 | 0.06662254 | 0 | 0 | 0
12876 | 566863.1 | 2012-07-18 23:33 | 120.0146 | 1 | 40 | 0 | 3.392537 | 36.84666 | 36.94872 | 148.8224 | 132.8743 | 0.0004211903 | 0.06662254 | 0 | 0 | 0
12877 | 566893.1 | 2012-07-18 23:33 | 30.01507 | 2 | 40 | 0.6747283 | 3.664683 | 36.85229 | 36.94872 | 148.8427 | 132.8743 | 0.001781893 | 0.06662254 | 0 | 0 | 0
12878 | 566923.1 | 2012-07-18 23:34 | 60.03026 | 2 | 40 | 0.6747283 | 3.708745 | 36.85791 | 36.94872 | 148.8635 | 132.8743 | 0.0008747578 | 0.06662254 | 0 | 0 | 0
12879 | 566953.2 | 2012-07-18 23:34 | 90.04549 | 2 | 40 | 0.6745483 | 3.735959 | 36.86353 | 36.94872 | 148.8844 | 132.8743 | 0.0006155491 | 0.06662254 | 0 | 0 | 0
12880 | 566983.2 | 2012-07-18 23:35 | 120.0613 | 2 | 40 | 0.6747283 | 3.755236 | 36.86916 | 36.94872 | 148.9055 | 132.8743 | 0.0004536152 | 0.06662254 | 0 | 0 | 0
12881 | 567013.2 | 2012-07-18 23:35 | 150.0762 | 2 | 40 | 0.6747283 | 3.769329 | 36.87478 | 36.94872 | 148.9266 | 132.8743 | 0.0003239632 | 0.06662254 | 0 | 0 | 0
12882 | 567043.2 | 2012-07-18 23:36 | 180.0915 | 2 | 40 | 0.6747283 | 3.779373 | 36.8804 | 36.94872 | 148.9479 | 132.8743 | 0.0002267838 | 0.06662254 | 0 | 0 | 0
12883 | 567073.2 | 2012-07-18 23:36 | 210.0915 | 2 | 40 | 0.6745483 | 3.786824 | 36.88604 | 36.94872 | 148.9692 | 132.8743 | 0.0001619816 | 0.06662254 | 0 | 0 | 0
12884 | 567103.2 | 2012-07-18 23:37 | 240.1066 | 2 | 40 | 0.6747283 | 3.793142 | 36.89165 | 36.94872 | 148.9905 | 132.8743 | 0.0001296043 | 0.06662254 | 0 | 0 | 0
12885 | 567133.2 | 2012-07-18 23:37 | 270.1219 | 2 | 40 | 0.6747283 | 3.798812 | 36.89728 | 36.94872 | 149.0118 | 132.8743 | 0.0001295567 | 0.06662254 | 0 | 0 | 0
12886 | 567163.3 | 2012-07-18 23:38 | 300.1373 | 2 | 40 | 0.6745483 | 3.803833 | 36.90291 | 36.94872 | 149.0332 | 132.8743 | 9.717941e-05 | 0.06662254 | 0 | 0 | 0
12887 | 567193.3 | 2012-07-18 23:38 | 330.1525 | 2 | 40 | 0.6747283 | 3.809179 | 36.90853 | 36.94872 | 149.0546 | 132.8743 | 0.0001619816 | 0.06662254 | 0 | 0 | 0
12888 | 567223.3 | 2012-07-18 23:39 | 360.1679 | 2 | 40 | 0.6747283 | 3.813877 | 36.91415 | 36.94872 | 149.0761 | 132.8743 | 0.0001620293 | 0.06662254 | 0 | 0 | 0
12889 | 567253.3 | 2012-07-18 23:39 | 390.1832 | 2 | 40 | 0.6747283 | 3.818251 | 36.91979 | 36.94872 | 149.0976 | 132.8743 | 9.717941e-05 | 0.06662254 | 0 | 0 | 0
12890 | 567283.3 | 2012-07-18 23:40 | 420.1985 | 2 | 40 | 0.6747283 | 3.822787 | 36.92542 | 36.94872 | 149.1191 | 132.8743 | 0.0001619816 | 0.06662254 | 0 | 0 | 0
12891 | 567313.3 | 2012-07-18 23:40 | 450.1986 | 2 | 40 | 0.6747283 | 3.826836 | 36.93103 | 36.94872 | 149.1406 | 132.8743 | 9.717941e-05 | 0.06662254 | 0 | 0 | 0
12892 | 567343.3 | 2012-07-18 23:41 | 480.2139 | 2 | 40 | 0.6747283 | 3.83121 | 36.93666 | 36.94872 | 149.1621 | 132.8743 | 9.717941e-05 | 0.06662254 | 0 | 0 | 0
12893 | 567373.3 | 2012-07-18 23:41 | 510.229 | 2 | 40 | 0.6747283 | 3.835584 | 36.94229 | 36.94872 | 149.1837 | 132.8743 | 0.0001619816 | 0.06662254 | 0 | 0 | 0
12894 | 567403.4 | 2012-07-18 23:42 | 540.2443 | 2 | 40 | 0.6747283 | 3.839634 | 36.94791 | 36.94872 | 149.2053 | 132.8743 | 0.0001296043 | 0.06662254 | 0 | 0 | 0
12895 | 567433.4 | 2012-07-18 23:42 | 570.2599 | 2 | 40 | 0.6749082 | 3.843521 | 36.95354 | 36.94872 | 149.2269 | 132.8743 | 9.717941e-05 | 0.06662254 | 0 | 0 | 0
12896 | 567463.4 | 2012-07-18 23:43 | 600.275 | 2 | 40 | 0.6747283 | 3.847571 | 36.95916 | 36.94872 | 149.2485 | 132.8743 | 0.0001296043 | 0.06662254 | 0 | 0 | 0
12897 | 567493.4 | 2012-07-18 23:43 | 630.2903 | 2 | 40 | 0.6747283 | 3.851459 | 36.96479 | 36.94872 | 149.2702 | 132.8743 | 0.0001296043 | 0.06662254 | 0 | 0 | 0
12898 | 567523.4 | 2012-07-18 23:44 | 660.3056 | 2 | 40 | 0.6749082 | 3.855671 | 36.97041 | 36.94872 | 149.2918 | 132.8743 | 0.0001620293 | 0.06662254 | 0 | 0 | 0
12899 | 567553.4 | 2012-07-18 23:44 | 690.3211 | 2 | 40 | 0.6747283 | 3.859397 | 36.97604 | 36.94872 | 149.3135 | 132.8743 | 9.722709e-05 | 0.06662254 | 0 | 0 | 0
12900 | 567583.5 | 2012-07-18 23:45 | 720.3363 | 2 | 40 | 0.6747283 | 3.863122 | 36.98167 | 36.94872 | 149.3353 | 132.8743 | 0.0001296043 | 0.06662254 | 0 | 0 | 0
12901 | 567613.5 | 2012-07-18 23:45 | 750.3517 | 2 | 40 | 0.6747283 | 3.867172 | 36.98729 | 36.94872 | 149.357 | 132.8743 | 0.0001619816 | 0.06662254 | 0 | 0 | 0
12902 | 567643.5 | 2012-07-18 23:46 | 780.367 | 2 | 40 | 0.6747283 | 3.870736 | 36.99292 | 36.94872 | 149.3788 | 132.8743 | 9.722709e-05 | 0.06662254 | 0 | 0 | 0
12903 | 567673.5 | 2012-07-18 23:46 | 810.3823 | 2 | 40 | 0.6749082 | 3.874462 | 36.99854 | 36.94872 | 149.4005 | 132.8743 | 0.0001296043 | 0.06662254 | 0 | 0 | 0
12904 | 567703.5 | 2012-07-18 23:47 | 840.3977 | 2 | 40 | 0.6749082 | 3.878026 | 37.00417 | 36.94872 | 149.4224 | 132.8743 | 0.0001296043 | 0.06662254 | 0 | 0 | 0
12905 | 567733.5 | 2012-07-18 23:47 | 870.413 | 2 | 40 | 0.6747283 | 3.881752 | 37.00979 | 36.94872 | 149.4442 | 132.8743 | 9.722709e-05 | 0.06662254 | 0 | 0 | 0
12906 | 567763.5 | 2012-07-18 23:48 | 900.4283 | 2 | 40 | 0.6747283 | 3.885153 | 37.01542 | 36.94872 | 149.466 | 132.8743 | 9.717941e-05 | 0.06662254 | 0 | 0 | 0
12907 | 567793.6 | 2012-07-18 23:48 | 930.4437 | 2 | 40 | 0.6747283 | 3.888393 | 37.02104 | 36.94872 | 149.4879 | 132.8743 | 6.480217e-05 | 0.06662254 | 0 | 0 | 0
12908 | 567823.6 | 2012-07-18 23:49 | 960.4591 | 2 | 40 | 0.6747283 | 3.891957 | 37.02667 | 36.94872 | 149.5098 | 132.8743 | 9.722709e-05 | 0.06662254 | 0 | 0 | 0
12909 | 567853.6 | 2012-07-18 23:49 | 990.4746 | 2 | 40 | 0.6747283 | 3.895197 | 37.0323 | 36.94872 | 149.5317 | 132.8743 | 9.717941e-05 | 0.06662254 | 0 | 0 | 0
12910 | 567883.6 | 2012-07-18 23:50 | 1020.49 | 2 | 40 | 0.6747283 | 3.898275 | 37.03792 | 36.94872 | 149.5536 | 132.8743 | 9.717941e-05 | 0.06662254 | 0 | 0 | 0
12911 | 567913.6 | 2012-07-18 23:50 | 1050.505 | 2 | 40 | 0.6749082 | 3.901515 | 37.04355 | 36.94872 | 149.5755 | 132.8743 | 9.722709e-05 | 0.06662254 | 0 | 0 | 0
12912 | 567943.6 | 2012-07-18 23:51 | 1080.52 | 2 | 40 | 0.6745483 | 3.90443 | 37.04917 | 36.94872 | 149.5975 | 132.8743 | 6.480217e-05 | 0.06662254 | 0 | 0 | 0
12913 | 567973.7 | 2012-07-18 23:51 | 1110.536 | 2 | 40 | 0.6747283 | 3.907508 | 37.0548 | 36.94872 | 149.6195 | 132.8743 | 6.480217e-05 | 0.06662254 | 0 | 0 | 0
12914 | 568003.7 | 2012-07-18 23:52 | 1140.551 | 2 | 40 | 0.6747283 | 3.910262 | 37.06042 | 36.94872 | 149.6415 | 132.8743 | 6.480217e-05 | 0.06662254 | 0 | 0 | 0
12915 | 568033.7 | 2012-07-18 23:52 | 1170.566 | 2 | 40 | 0.6749082 | 3.91334 | 37.06605 | 36.94872 | 149.6635 | 132.8743 | 9.717941e-05 | 0.06662254 | 0 | 0 | 0
12916 | 568063.7 | 2012-07-18 23:53 | 1200.582 | 2 | 40 | 0.6749082 | 3.916094 | 37.07167 | 36.94872 | 149.6855 | 132.8743 | 9.717941e-05 | 0.06662254 | 0 | 0 | 0
12917 | 568093.7 | 2012-07-18 23:53 | 1230.597 | 2 | 40 | 0.6749082 | 3.919009 | 37.0773 | 36.94872 | 149.7075 | 132.8743 | 0.0001295567 | 0.06662254 | 0 | 0 | 0
12918 | 568123.7 | 2012-07-18 23:54 | 1260.612 | 2 | 40 | 0.6747283 | 3.921439 | 37.08293 | 36.94872 | 149.7296 | 132.8743 | 6.480217e-05 | 0.06662254 | 0 | 0 | 0
12919 | 568153.7 | 2012-07-18 23:54 | 1290.628 | 2 | 40 | 0.6747283 | 3.924193 | 37.08855 | 36.94872 | 149.7516 | 132.8743 | 6.480217e-05 | 0.06662254 | 0 | 0 | 0
12920 | 568183.8 | 2012-07-18 23:55 | 1320.643 | 2 | 40 | 0.6747283 | 3.926947 | 37.09418 | 36.94872 | 149.7737 | 132.8743 | 6.480217e-05 | 0.06662254 | 0 | 0 | 0
12921 | 568213.8 | 2012-07-18 23:55 | 1350.658 | 2 | 40 | 0.6745483 | 3.929539 | 37.0998 | 36.94872 | 149.7958 | 132.8743 | 3.237724e-05 | 0.06662254 | 0 | 0 | 0
12922 | 568243.8 | 2012-07-18 23:56 | 1380.674 | 2 | 40 | 0.6747283 | 3.932293 | 37.10543 | 36.94872 | 149.8179 | 132.8743 | 9.722709e-05 | 0.06662254 | 0 | 0 | 0
12923 | 568273.8 | 2012-07-18 23:56 | 1410.689 | 2 | 40 | 0.6747283 | 3.934885 | 37.11105 | 36.94872 | 149.8401 | 132.8743 | 6.480217e-05 | 0.06662254 | 0 | 0 | 0
12924 | 568303.8 | 2012-07-18 23:57 | 1440.704 | 2 | 40 | 0.6747283 | 3.937639 | 37.11668 | 36.94872 | 149.8622 | 132.8743 | 9.717941e-05 | 0.06662254 | 0 | 0 | 0
12925 | 568333.8 | 2012-07-18 23:57 | 1470.721 | 2 | 40 | 0.6747283 | 3.940392 | 37.1223 | 36.94872 | 149.8844 | 132.8743 | 9.722709e-05 | 0.06662254 | 0 | 0 | 0
12926 | 568363.9 | 2012-07-18 23:58 | 1500.735 | 2 | 40 | 0.6745483 | 3.942984 | 37.12793 | 36.94872 | 149.9065 | 132.8743 | 9.717941e-05 | 0.06662254 | 0 | 0 | 0
12927 | 568393.9 | 2012-07-18 23:58 | 1530.75 | 2 | 40 | 0.6747283 | 3.945576 | 37.13355 | 36.94872 | 149.9287 | 132.8743 | 3.242493e-05 | 0.06662254 | 0 | 0 | 0
12928 | 568423.9 | 2012-07-18 23:59 | 1560.766 | 2 | 40 | 0.6747283 | 3.948654 | 37.13918 | 36.94872 | 149.9509 | 132.8743 | 6.480217e-05 | 0.06662254 | 0 | 0 | 0
12929 | 568453.9 | 2012-07-18 23:59 | 1590.781 | 2 | 40 | 0.6747283 | 3.951246 | 37.14481 | 36.94872 | 149.9732 | 132.8743 | 9.717941e-05 | 0.06662254 | 0 | 0 | 0
12930 | 568483.9 | 2012-07-19 | 1620.797 | 2 | 40 | 0.6747283 | 3.954162 | 37.15043 | 36.94872 | 149.9954 | 132.8743 | 9.717941e-05 | 0.06662254 | 0 | 0 | 0
12931 | 568513.9 | 2012-07-19 | 1650.812 | 2 | 40 | 0.6747283 | 3.956916 | 37.15606 | 36.94872 | 150.0176 | 132.8743 | 9.717941e-05 | 0.06662254 | 0 | 0 | 0
12932 | 568543.9 | 2012-07-19 00:01 | 1680.827 | 2 | 40 | 0.6747283 | 3.959669 | 37.16168 | 36.94872 | 150.0399 | 132.8743 | 9.717941e-05 | 0.06662254 | 0 | 0 | 0
12933 | 568574 | 2012-07-19 00:01 | 1710.843 | 2 | 40 | 0.6747283 | 3.962585 | 37.16731 | 36.94872 | 150.0622 | 132.8743 | 6.480217e-05 | 0.06662254 | 0 | 0 | 0
12934 | 568604 | 2012-07-19 00:02 | 1740.858 | 2 | 40 | 0.6747283 | 3.965501 | 37.17293 | 36.94872 | 150.0845 | 132.8743 | 6.480217e-05 | 0.06662254 | 0 | 0 | 0
12935 | 568634 | 2012-07-19 00:02 | 1770.858 | 2 | 40 | 0.6747283 | 3.968417 | 37.17856 | 36.94872 | 150.1068 | 132.8743 | 9.717941e-05 | 0.06662254 | 0 | 0 | 0
12936 | 568664 | 2012-07-19 00:03 | 1800.873 | 2 | 40 | 0.6747283 | 3.971333 | 37.18418 | 36.94872 | 150.1291 | 132.8743 | 9.717941e-05 | 0.06662254 | 0 | 0 | 0
12937 | 568694 | 2012-07-19 00:03 | 1830.889 | 2 | 40 | 0.6747283 | 3.974249 | 37.18981 | 36.94872 | 150.1515 | 132.8743 | 9.717941e-05 | 0.06662254 | 0 | 0 | 0
12938 | 568724 | 2012-07-19 00:04 | 1860.889 | 2 | 40 | 0.6747283 | 3.977165 | 37.19543 | 36.94872 | 150.1738 | 132.8743 | 6.480217e-05 | 0.06662254 | 0 | 0 | 0
12939 | 568754 | 2012-07-19 00:04 | 1890.904 | 2 | 40 | 0.6747283 | 3.98008 | 37.20105 | 36.94872 | 150.1962 | 132.8743 | 6.480217e-05 | 0.06662254 | 0 | 0 | 0
12940 | 568784 | 2012-07-19 00:05 | 1920.919 | 2 | 40 | 0.6745483 | 3.982996 | 37.20668 | 36.94872 | 150.2186 | 132.8743 | 3.237724e-05 | 0.06662254 | 0 | 0 | 0
12941 | 568814.1 | 2012-07-19 00:05 | 1950.934 | 2 | 40 | 0.6745483 | 3.986074 | 37.21231 | 36.94872 | 150.241 | 132.8743 | 9.717941e-05 | 0.06662254 | 0 | 0 | 0
12942 | 568844.1 | 2012-07-19 00:06 | 1980.95 | 2 | 40 | 0.6749082 | 3.989314 | 37.21793 | 36.94872 | 150.2635 | 132.8743 | 0.0001296043 | 0.06662254 | 0 | 0 | 0
12943 | 568874.1 | 2012-07-19 00:06 | 2010.968 | 2 | 40 | 0.6747283 | 3.992068 | 37.22356 | 36.94872 | 150.2859 | 132.8743 | 9.722709e-05 | 0.06662254 | 0 | 0 | 0
12944 | 568904.1 | 2012-07-19 00:07 | 2040.98 | 2 | 40 | 0.6747283 | 3.995146 | 37.22918 | 36.94872 | 150.3084 | 132.8743 | 9.717941e-05 | 0.06662254 | 0 | 0 | 0
12945 | 568934.1 | 2012-07-19 00:07 | 2070.996 | 2 | 40 | 0.6747283 | 3.998224 | 37.23481 | 36.94872 | 150.3309 | 132.8743 | 6.480217e-05 | 0.06662254 | 0 | 0 | 0
12946 | 568964.1 | 2012-07-19 00:08 | 2101.012 | 2 | 40 | 0.6747283 | 4.001139 | 37.24043 | 36.94872 | 150.3534 | 132.8743 | 6.475449e-05 | 0.06662254 | 0 | 0 | 0
12947 | 568994.1 | 2012-07-19 00:08 | 2131.026 | 2 | 40 | 0.6747283 | 4.004379 | 37.24606 | 36.94872 | 150.3759 | 132.8743 | 9.717941e-05 | 0.06662254 | 0 | 0 | 0
12948 | 569024.2 | 2012-07-19 00:09 | 2161.043 | 2 | 40 | 0.6747283 | 4.007619 | 37.25168 | 36.94872 | 150.3984 | 132.8743 | 9.717941e-05 | 0.06662254 | 0 | 0 | 0
12949 | 569054.2 | 2012-07-19 00:09 | 2191.043 | 2 | 40 | 0.6747283 | 4.010697 | 37.25731 | 36.94872 | 150.421 | 132.8743 | 9.717941e-05 | 0.06662254 | 0 | 0 | 0
12950 | 569084.2 | 2012-07-19 00:10 | 2221.057 | 2 | 40 | 0.6747283 | 4.013775 | 37.26293 | 36.94872 | 150.4435 | 132.8743 | 9.727478e-05 | 0.06662254 | 0 | 0 | 0
12951 | 569114.2 | 2012-07-19 00:10 | 2251.072 | 2 | 40 | 0.6747283 | 4.016852 | 37.26856 | 36.94872 | 150.4661 | 132.8743 | 9.717941e-05 | 0.06662254 | 0 | 0 | 0
12952 | 569144.2 | 2012-07-19 00:11 | 2281.087 | 2 | 40 | 0.6745483 | 4.020092 | 37.27418 | 36.94872 | 150.4887 | 132.8743 | 9.727478e-05 | 0.06662254 | 0 | 0 | 0
12953 | 569174.2 | 2012-07-19 00:11 | 2311.103 | 2 | 40 | 0.6747283 | 4.023332 | 37.27981 | 36.94872 | 150.5113 | 132.8743 | 9.717941e-05 | 0.06662254 | 0 | 0 | 0
12954 | 569204.2 | 2012-07-19 00:12 | 2341.118 | 2 | 40 | 0.6745483 | 4.02641 | 37.28543 | 36.94872 | 150.534 | 132.8743 | 6.484985e-05 | 0.06662254 | 0 | 0 | 0
12955 | 569234.3 | 2012-07-19 00:12 | 2371.133 | 2 | 40 | 0.6747283 | 4.029812 | 37.29106 | 36.94872 | 150.5566 | 132.8743 | 6.484985e-05 | 0.06662254 | 0 | 0 | 0
12956 | 569264.3 | 2012-07-19 00:13 | 2401.149 | 2 | 40 | 0.6749082 | 4.033214 | 37.29668 | 36.94872 | 150.5793 | 132.8743 | 0.0001296043 | 0.06662254 | 0 | 0 | 0
12957 | 569294.3 | 2012-07-19 00:13 | 2431.164 | 2 | 40 | 0.6749082 | 4.036615 | 37.30231 | 36.94872 | 150.602 | 132.8743 | 0.0001296043 | 0.06662254 | 0 | 0 | 0
12958 | 569324.3 | 2012-07-19 00:14 | 2461.18 | 2 | 40 | 0.6747283 | 4.039855 | 37.30794 | 36.94872 | 150.6247 | 132.8743 | 0.0001296043 | 0.06662254 | 0 | 0 | 0
12959 | 569354.3 | 2012-07-19 00:14 | 2491.195 | 2 | 40 | 0.6747283 | 4.043257 | 37.31356 | 36.94872 | 150.6475 | 132.8743 | 0.0001296043 | 0.06662254 | 0 | 0 | 0
12960 | 569384.3 | 2012-07-19 00:15 | 2521.21 | 2 | 40 | 0.6745483 | 4.046335 | 37.31919 | 36.94872 | 150.6702 | 132.8743 | 6.475449e-05 | 0.06662254 | 0 | 0 | 0
12961 | 569414.3 | 2012-07-19 00:15 | 2551.226 | 2 | 40 | 0.6747283 | 4.049899 | 37.32481 | 36.94872 | 150.693 | 132.8743 | 6.475449e-05 | 0.06662254 | 0 | 0 | 0
12962 | 569444.4 | 2012-07-19 00:16 | 2581.241 | 2 | 40 | 0.6747283 | 4.0533 | 37.33044 | 36.94872 | 150.7158 | 132.8743 | 9.717941e-05 | 0.06662254 | 0 | 0 | 0
12963 | 569474.4 | 2012-07-19 00:16 | 2611.256 | 2 | 40 | 0.6745483 | 4.056703 | 37.33606 | 36.94872 | 150.7386 | 132.8743 | 9.727478e-05 | 0.06662254 | 0 | 0 | 0
12964 | 569504.4 | 2012-07-19 00:17 | 2641.272 | 2 | 40 | 0.6747283 | 4.060266 | 37.34169 | 36.94872 | 150.7614 | 132.8743 | 0.000129509 | 0.06662254 | 0 | 0 | 0
12965 | 569534.4 | 2012-07-19 00:17 | 2671.287 | 2 | 40 | 0.6745483 | 4.063506 | 37.34731 | 36.94872 | 150.7843 | 132.8743 | 6.484985e-05 | 0.06662254 | 0 | 0 | 0
12966 | 569564.4 | 2012-07-19 00:18 | 2701.302 | 2 | 40 | 0.6747283 | 4.067232 | 37.35294 | 36.94872 | 150.8072 | 132.8743 | 9.717941e-05 | 0.06662254 | 0 | 0 | 0
12967 | 569594.4 | 2012-07-19 00:18 | 2731.318 | 2 | 40 | 0.6747283 | 4.070796 | 37.35856 | 36.94872 | 150.83 | 132.8743 | 0.0001296043 | 0.06662254 | 0 | 0 | 0
12968 | 569624.5 | 2012-07-19 00:19 | 2761.333 | 2 | 40 | 0.6745483 | 4.074197 | 37.36419 | 36.94872 | 150.853 | 132.8743 | 9.717941e-05 | 0.06662254 | 0 | 0 | 0
12969 | 569654.5 | 2012-07-19 00:19 | 2791.348 | 2 | 40 | 0.6747283 | 4.077923 | 37.36982 | 36.94872 | 150.8759 | 132.8743 | 6.475449e-05 | 0.06662254 | 0 | 0 | 0
12970 | 569684.5 | 2012-07-19 00:20 | 2821.364 | 2 | 40 | 0.6747283 | 4.081649 | 37.37544 | 36.94872 | 150.8988 | 132.8743 | 9.727478e-05 | 0.06662254 | 0 | 0 | 0
12971 | 569714.5 | 2012-07-19 00:20 | 2851.379 | 2 | 40 | 0.6747283 | 4.085051 | 37.38107 | 36.94872 | 150.9218 | 132.8743 | 3.242493e-05 | 0.06662254 | 0 | 0 | 0
12972 | 569744.5 | 2012-07-19 00:21 | 2881.394 | 2 | 40 | 0.6749082 | 4.089101 | 37.38669 | 36.94872 | 150.9448 | 132.8743 | 0.0001296043 | 0.06662254 | 0 | 0 | 0
12973 | 569774.5 | 2012-07-19 00:21 | 2911.41 | 2 | 40 | 0.6747283 | 4.092826 | 37.39232 | 36.94872 | 150.9678 | 132.8743 | 9.717941e-05 | 0.06662254 | 0 | 0 | 0
12974 | 569804.5 | 2012-07-19 00:22 | 2941.425 | 2 | 40 | 0.6747283 | 4.09639 | 37.39794 | 36.94872 | 150.9908 | 132.8743 | 9.717941e-05 | 0.06662254 | 0 | 0 | 0
12975 | 569834.6 | 2012-07-19 00:22 | 2971.44 | 2 | 40 | 0.6747283 | 4.100278 | 37.40357 | 36.94872 | 151.0139 | 132.8743 | 0.0001296043 | 0.06662254 | 0 | 0 | 0
12976 | 569864.6 | 2012-07-19 00:23 | 3001.455 | 2 | 40 | 0.6747283 | 4.104004 | 37.40919 | 36.94872 | 151.037 | 132.8743 | 9.717941e-05 | 0.06662254 | 0 | 0 | 0
12977 | 569894.6 | 2012-07-19 00:23 | 3031.456 | 2 | 40 | 0.6747283 | 4.107892 | 37.41482 | 36.94872 | 151.0601 | 132.8743 | 9.717941e-05 | 0.06662254 | 0 | 0 | 0
12978 | 569924.6 | 2012-07-19 00:24 | 3061.471 | 2 | 40 | 0.6747283 | 4.11178 | 37.42044 | 36.94872 | 151.0832 | 132.8743 | 9.717941e-05 | 0.06662254 | 0 | 0 | 0
12979 | 569954.6 | 2012-07-19 00:24 | 3091.486 | 2 | 40 | 0.6747283 | 4.115667 | 37.42607 | 36.94872 | 151.1063 | 132.8743 | 0.0001296043 | 0.06662254 | 0 | 0 | 0
12980 | 569984.6 | 2012-07-19 00:25 | 3121.502 | 2 | 40 | 0.6745483 | 4.119393 | 37.43169 | 36.94872 | 151.1295 | 132.8743 | 9.727478e-05 | 0.06662254 | 0 | 0 | 0
12981 | 570014.6 | 2012-07-19 00:25 | 3151.517 | 2 | 40 | 0.6747283 | 4.123443 | 37.43732 | 36.94872 | 151.1527 | 132.8743 | 9.727478e-05 | 0.06662254 | 0 | 0 | 0
12982 | 570044.7 | 2012-07-19 00:26 | 3181.532 | 2 | 40 | 0.6747283 | 4.127493 | 37.44294 | 36.94872 | 151.1759 | 132.8743 | 9.727478e-05 | 0.06662254 | 0 | 0 | 0
12983 | 570074.7 | 2012-07-19 00:26 | 3211.548 | 2 | 40 | 0.6747283 | 4.131543 | 37.44857 | 36.94872 | 151.1991 | 132.8743 | 0.0001296043 | 0.06662254 | 0 | 0 | 0
12984 | 570104.7 | 2012-07-19 00:27 | 3241.563 | 2 | 40 | 0.6747283 | 4.135592 | 37.45419 | 36.94872 | 151.2224 | 132.8743 | 9.717941e-05 | 0.06662254 | 0 | 0 | 0
12985 | 570134.7 | 2012-07-19 00:27 | 3271.578 | 2 | 40 | 0.6749082 | 4.139804 | 37.45982 | 36.94872 | 151.2456 | 132.8743 | 0.0001619339 | 0.06662254 | 0 | 0 | 0
12986 | 570164.7 | 2012-07-19 00:28 | 3301.593 | 2 | 40 | 0.6743684 | 4.14353 | 37.46545 | 36.94872 | 151.2689 | 132.8743 | 6.475449e-05 | 0.06662254 | 0 | 0 | 0
12987 | 570194.7 | 2012-07-19 00:28 | 3331.609 | 2 | 40 | 0.6747283 | 4.147903 | 37.47107 | 36.94872 | 151.2923 | 132.8743 | 9.717941e-05 | 0.06662254 | 0 | 0 | 0
12988 | 570224.7 | 2012-07-19 00:29 | 3361.624 | 2 | 40 | 0.6745483 | 4.152115 | 37.4767 | 36.94872 | 151.3156 | 132.8743 | 0.0001296043 | 0.06662254 | 0 | 0 | 0
12989 | 570254.8 | 2012-07-19 00:29 | 3391.64 | 2 | 40 | 0.6747283 | 4.156327 | 37.48232 | 36.94872 | 151.339 | 132.8743 | 0.0001296043 | 0.06662254 | 0 | 0 | 0
12990 | 570284.8 | 2012-07-19 00:30 | 3421.655 | 2 | 40 | 0.6747283 | 4.160539 | 37.48795 | 36.94872 | 151.3624 | 132.8743 | 0.0001620293 | 0.06662254 | 0 | 0 | 0
12991 | 570314.8 | 2012-07-19 00:30 | 3451.67 | 2 | 40 | 0.6749082 | 4.164589 | 37.49357 | 36.94872 | 151.3858 | 132.8743 | 9.717941e-05 | 0.06662254 | 0 | 0 | 0
12992 | 570344.8 | 2012-07-19 00:31 | 3481.686 | 2 | 40 | 0.6745483 | 4.168801 | 37.4992 | 36.94872 | 151.4092 | 132.8743 | 0.0001296043 | 0.06662254 | 0 | 0 | 0
12993 | 570374.8 | 2012-07-19 00:31 | 3511.701 | 2 | 40 | 0.6749082 | 4.173174 | 37.50482 | 36.94872 | 151.4327 | 132.8743 | 9.717941e-05 | 0.06662254 | 0 | 0 | 0
12994 | 570404.8 | 2012-07-19 00:32 | 3541.716 | 2 | 40 | 0.6745483 | 4.177548 | 37.51045 | 36.94872 | 151.4562 | 132.8743 | 0.0001619339 | 0.06662254 | 0 | 0 | 0
12995 | 570434.9 | 2012-07-19 00:32 | 3571.732 | 2 | 40 | 0.6747283 | 4.18176 | 37.51607 | 36.94872 | 151.4797 | 132.8743 | 0.0001619339 | 0.06662254 | 0 | 0 | 0
12996 | 570464.9 | 2012-07-19 00:33 | 3601.747 | 2 | 40 | 0.6747283 | 4.186296 | 37.5217 | 36.94872 | 151.5032 | 132.8743 | 0.0001619339 | 0.06662254 | 0 | 0 | 0
12997 | 570494.9 | 2012-07-19 00:33 | 3631.762 | 2 | 40 | 0.6747283 | 4.190345 | 37.52733 | 36.94872 | 151.5268 | 132.8743 | 9.717941e-05 | 0.06662254 | 0 | 0 | 0
12998 | 570524.9 | 2012-07-19 00:34 | 3661.778 | 2 | 40 | 0.6747283 | 4.194881 | 37.53295 | 36.94872 | 151.5504 | 132.8743 | 0.0001296043 | 0.06662254 | 0 | 0 | 0
12999 | 570554.9 | 2012-07-19 00:34 | 3691.793 | 2 | 40 | 0.6747283 | 4.199255 | 37.53858 | 36.94872 | 151.574 | 132.8743 | 0.0001296043 | 0.06662254 | 0 | 0 | 0
13000 | 570589.5 | 2012-07-19 00:35 | 30.01552 | 3 | 40 | 0 | 4.10044 | 37.53945 | 36.94872 | 151.5776 | 132.8743 | -0.0004535675 | 0.06662254 | 0 | 0 | 0
13001 | 570619.6 | 2012-07-19 00:35 | 60.03069 | 3 | 40 | 0 | 4.087805 | 37.53945 | 36.94872 | 151.5776 | 132.8743 | -0.0002592087 | 0.06662254 | 0 | 0 | 0
13002 | 570649.6 | 2012-07-19 00:36 | 90.04606 | 3 | 40 | 0 | 4.080029 | 37.53945 | 36.94872 | 151.5776 | 132.8743 | -0.0002267838 | 0.06662254 | 0 | 0 | 0
13003 | 570679.5 | 2012-07-19 00:36 | 120.0147 | 3 | 40 | 0 | 4.074845 | 37.53945 | 36.94872 | 151.5776 | 132.8743 | -3.242493e-05 | 0.06662254 | 0 | 0 | 0
13004 | 570679.6 | 2012-07-19 00:36 | 0.01562418 | 4 | 40 | 1.256138 | 4.199903 | 37.53945 | 36.94872 | 151.5777 | 132.8743 | 0 | 0.06662254 | 0 | 0 | 0
13005 | 570680.1 | 2012-07-19 00:36 | 0.5470236 | 4 | 40 | 1.205213 | 4.199903 | 37.53963 | 36.94872 | 151.5784 | 132.8743 | 0 | 0.06662254 | 0 | 0 | 0
13006 | 570681.4 | 2012-07-19 00:36 | 1.859374 | 4 | 40 | 1.155188 | 4.199903 | 37.54006 | 36.94872 | 151.5802 | 132.8743 | 0 | 0.06662254 | 0 | 0 | 0
13007 | 570683.3 | 2012-07-19 00:36 | 3.781068 | 4 | 40 | 1.104622 | 4.200065 | 37.54066 | 36.94872 | 151.5828 | 132.8743 | 3.242493e-05 | 0.06662254 | 0 | 0 | 0
13008 | 570685.8 | 2012-07-19 00:36 | 6.24998 | 4 | 40 | 1.054597 | 4.199903 | 37.5414 | 36.94872 | 151.5859 | 132.8743 | 3.242493e-05 | 0.06662254 | 0 | 0 | 0
13009 | 570688.9 | 2012-07-19 00:36 | 9.34366 | 4 | 40 | 1.004572 | 4.199903 | 37.54229 | 36.94872 | 151.5896 | 132.8743 | 0 | 0.06662254 | 0 | 0 | 0
13010 | 570692.8 | 2012-07-19 00:36 | 13.25015 | 4 | 40 | 0.9541865 | 4.199579 | 37.54335 | 36.94872 | 151.594 | 132.8743 | -6.475449e-05 | 0.06662254 | 0 | 0 | 0
13011 | 570697.7 | 2012-07-19 00:36 | 18.18736 | 4 | 40 | 0.9041611 | 4.199903 | 37.54462 | 36.94872 | 151.5994 | 132.8743 | 0 | 0.06662254 | 0 | 0 | 0
13012 | 570704 | 2012-07-19 00:37 | 24.42167 | 4 | 40 | 0.8541358 | 4.199903 | 37.54614 | 36.94872 | 151.6058 | 132.8743 | 0 | 0.06662254 | 0 | 0 | 0
13013 | 570712.1 | 2012-07-19 00:37 | 32.57782 | 4 | 40 | 0.8041104 | 4.199903 | 37.54802 | 36.94872 | 151.6137 | 132.8743 | 0 | 0.06662254 | 0 | 0 | 0
13014 | 570723.1 | 2012-07-19 00:37 | 43.59318 | 4 | 40 | 0.7537252 | 4.199741 | 37.5504 | 36.94872 | 151.6236 | 132.8743 | -3.242493e-05 | 0.06662254 | 0 | 0 | 0
13015 | 570738.6 | 2012-07-19 00:37 | 59.04634 | 4 | 40 | 0.7035199 | 4.199741 | 37.55352 | 36.94872 | 151.6368 | 132.8743 | -3.242493e-05 | 0.06662254 | 0 | 0 | 0
13016 | 570761.9 | 2012-07-19 00:38 | 82.37424 | 4 | 40 | 0.6534945 | 4.199903 | 37.55791 | 36.94872 | 151.6552 | 132.8743 | 0 | 0.06662254 | 0 | 0 | 0
13017 | 570798.7 | 2012-07-19 00:38 | 119.1395 | 4 | 40 | 0.6034691 | 4.199903 | 37.56431 | 36.94872 | 151.6821 | 132.8743 | 0 | 0.06662254 | 0 | 0 | 0
13018 | 570856.1 | 2012-07-19 00:39 | 176.5921 | 4 | 40 | 0.5534438 | 4.199903 | 37.57352 | 36.94872 | 151.7207 | 132.8743 | -3.242493e-05 | 0.06662254 | 0 | 0 | 0
13019 | 570935.5 | 2012-07-19 00:40 | 255.982 | 4 | 40 | 0.5034184 | 4.199903 | 37.58515 | 36.94872 | 151.7696 | 132.8743 | 0 | 0.06662254 | 0 | 0 | 0
13020 | 571035.1 | 2012-07-19 00:42 | 355.5593 | 4 | 40 | 0.4533931 | 4.199903 | 37.59836 | 36.94872 | 151.8251 | 132.8743 | 3.242493e-05 | 0.06662254 | 0 | 0 | 0
13021 | 571158.1 | 2012-07-19 00:44 | 478.605 | 4 | 40 | 0.4033677 | 4.199903 | 37.61299 | 36.94872 | 151.8865 | 132.8743 | 0 | 0.06662254 | 0 | 0 | 0
13022 | 571309.6 | 2012-07-19 00:47 | 630.0879 | 4 | 40 | 0.3533424 | 4.199741 | 37.62888 | 36.94872 | 151.9533 | 132.8743 | -3.242493e-05 | 0.06662254 | 0 | 0 | 0
13023 | 571503.5 | 2012-07-19 00:50 | 823.9766 | 4 | 40 | 0.303317 | 4.199903 | 37.64652 | 36.94872 | 152.0273 | 132.8743 | 0 | 0.06662254 | 0 | 0 | 0
13024 | 571759.6 | 2012-07-19 00:54 | 1080.099 | 4 | 40 | 0.2532916 | 4.199903 | 37.66625 | 36.94872 | 152.1102 | 132.8743 | 3.242493e-05 | 0.06662254 | 0 | 0 | 0
13025 | 572117.4 | 2012-07-19 01:00 | 1437.862 | 4 | 40 | 0.2032663 | 4.199741 | 37.6888 | 36.94872 | 152.2049 | 132.8743 | 0 | 0.06662254 | 0 | 0 | 0
13026 | 572671.5 | 2012-07-19 01:09 | 1991.966 | 4 | 40 | 0.1532409 | 4.199903 | 37.71597 | 36.94872 | 152.319 | 132.8743 | 0 | 0.06662254 | 0 | 0 | 0
13027 | 573681 | 2012-07-19 01:26 | 3001.426 | 4 | 40 | 0.1032156 | 4.199741 | 37.75119 | 36.94872 | 152.4669 | 132.8743 | -3.242493e-05 | 0.06662254 | 0 | 0 | 0
13028 | 576185.5 | 2012-07-19 02:08 | 5505.982 | 4 | 40 | 0.05319022 | 4.199903 | 37.80263 | 36.94872 | 152.683 | 132.8743 | 3.242493e-05 | 0.06662254 | 0 | 0 | 0
13029 | 576484.2 | 2012-07-19 02:13 | 5804.667 | 4 | 40 | 0.04995117 | 4.199741 | 37.80693 | 36.94872 | 152.7011 | 132.8743 | -3.242493e-05 | 0.06662254 | 0 | 0 | 0
13030 | 576544.2 | 2012-07-19 02:14 | 60.01524 | 5 | 40 | 0 | 4.190832 | 37.80693 | 36.94872 | 152.7011 | 132.8743 | 0 | 0.06662254 | 0 | 0 | 0
13031 | 576544.4 | 2012-07-19 02:14 | 0.1875349 | 6 | 40 | 0.0001057613 | 4.190832 | 37.80693 | 36.94872 | 152.7011 | 132.8743 | 0 | 0.08596665 | 0 | 0 | 0
13032 | 576549.2 | 2012-07-19 02:14 | 5.015573 | 6 | 40 | -0.002233554 | 4.190507 | 37.80693 | 36.94872 | 152.7011 | 132.8743 | -3.242493e-05 | 0.08596665 | 0 | 0 | 0
13033 | 576549.3 | 2012-07-19 02:14 | 1.849616928e-06 | 7 | 40 | -0.6743368 | 4.128627 | 37.80693 | 36.94872 | 152.7011 | 132.8743 | 0 | 0.08596665 | 0 | 0 | 0
13034 | 576579.3 | 2012-07-19 02:15 | 30.0153 | 7 | 40 | -0.6745167 | 4.086671 | 37.80693 | 36.95435 | 152.7011 | 132.8974 | -0.0005831718 | 0.08596665 | 0 | 0 | 0
13035 | 576609.3 | 2012-07-19 02:15 | 60.03071 | 7 | 40 | -0.6746967 | 4.070148 | 37.80693 | 36.95997 | 152.7011 | 132.9203 | -0.0003240585 | 0.08596665 | 0 | 0 | 0
13036 | 576639.3 | 2012-07-19 02:16 | 90.04607 | 7 | 40 | -0.6746967 | 4.057674 | 37.80693 | 36.9656 | 152.7011 | 132.9432 | -0.0002915383 | 0.08596665 | 0 | 0 | 0
13037 | 576669.3 | 2012-07-19 02:16 | 120.0614 | 7 | 40 | -0.6746967 | 4.047631 | 37.80693 | 36.97123 | 152.7011 | 132.966 | -0.0002267838 | 0.08596665 | 0 | 0 | 0
13038 | 576699.4 | 2012-07-19 02:17 | 150.077 | 7 | 40 | -0.6746967 | 4.038397 | 37.80693 | 36.97685 | 152.7011 | 132.9887 | -0.0002267838 | 0.08596665 | 0 | 0 | 0
13039 | 576729.4 | 2012-07-19 02:17 | 180.0921 | 7 | 40 | -0.6748766 | 4.029812 | 37.80693 | 36.98248 | 152.7011 | 133.0114 | -0.0002592087 | 0.08596665 | 0 | 0 | 0
13040 | 576759.4 | 2012-07-19 02:18 | 210.1075 | 7 | 40 | -0.6745167 | 4.022036 | 37.80693 | 36.9881 | 152.7011 | 133.0341 | -0.0002267838 | 0.08596665 | 0 | 0 | 0
13041 | 576789.4 | 2012-07-19 02:18 | 240.1228 | 7 | 40 | -0.6746967 | 4.014261 | 37.80693 | 36.99373 | 152.7011 | 133.0567 | -0.0002267838 | 0.08596665 | 0 | 0 | 0
13042 | 576819.4 | 2012-07-19 02:19 | 270.1382 | 7 | 40 | -0.6746967 | 4.006809 | 37.80693 | 36.99935 | 152.7011 | 133.0792 | -0.0001943588 | 0.08596665 | 0 | 0 | 0
13043 | 576849.4 | 2012-07-19 02:19 | 300.1537 | 7 | 40 | -0.6746967 | 3.999681 | 37.80693 | 37.00498 | 152.7011 | 133.1018 | -0.0001943588 | 0.08596665 | 0 | 0 | 0
13044 | 576879.4 | 2012-07-19 02:20 | 330.1689 | 7 | 40 | -0.6748766 | 3.99223 | 37.80693 | 37.0106 | 152.7011 | 133.1242 | -0.0001944065 | 0.08596665 | 0 | 0 | 0
13045 | 576909.5 | 2012-07-19 02:20 | 360.1871 | 7 | 40 | -0.6746967 | 3.985426 | 37.80693 | 37.01623 | 152.7011 | 133.1467 | -0.0001619816 | 0.08596665 | 0 | 0 | 0
13046 | 576939.5 | 2012-07-19 02:21 | 390.1996 | 7 | 40 | -0.6745167 | 3.978461 | 37.80693 | 37.02185 | 152.7011 | 133.1691 | -0.0001619816 | 0.08596665 | 0 | 0 | 0
13047 | 576969.5 | 2012-07-19 02:21 | 420.215 | 7 | 40 | -0.6746967 | 3.971495 | 37.80693 | 37.02748 | 152.7011 | 133.1914 | -0.0001943588 | 0.08596665 | 0 | 0 | 0
13048 | 576999.5 | 2012-07-19 02:22 | 450.2305 | 7 | 40 | -0.6746967 | 3.964691 | 37.80693 | 37.0331 | 152.7011 | 133.2138 | -0.0002267838 | 0.08596665 | 0 | 0 | 0
13049 | 577029.5 | 2012-07-19 02:22 | 480.2457 | 7 | 40 | -0.6745167 | 3.958211 | 37.80693 | 37.03873 | 152.7011 | 133.236 | -0.0001296043 | 0.08596665 | 0 | 0 | 0
13050 | 577059.5 | 2012-07-19 02:23 | 510.2612 | 7 | 40 | -0.6745167 | 3.951408 | 37.80693 | 37.04436 | 152.7011 | 133.2583 | -0.0002267838 | 0.08596665 | 0 | 0 | 0
13051 | 577089.6 | 2012-07-19 02:23 | 540.2765 | 7 | 40 | -0.6745167 | 3.94509 | 37.80693 | 37.04998 | 152.7011 | 133.2805 | -0.0001295567 | 0.08596665 | 0 | 0 | 0
13052 | 577119.6 | 2012-07-19 02:24 | 570.2918 | 7 | 40 | -0.6746967 | 3.938448 | 37.80693 | 37.05561 | 152.7011 | 133.3027 | -0.0001620293 | 0.08596665 | 0 | 0 | 0
13053 | 577149.6 | 2012-07-19 02:24 | 600.3073 | 7 | 40 | -0.6746967 | 3.932131 | 37.80693 | 37.06123 | 152.7011 | 133.3248 | -0.0001619816 | 0.08596665 | 0 | 0 | 0
13054 | 577179.6 | 2012-07-19 02:25 | 630.3227 | 7 | 40 | -0.6746967 | 3.925813 | 37.80693 | 37.06686 | 152.7011 | 133.3469 | -0.0001296043 | 0.08596665 | 0 | 0 | 0
13055 | 577209.6 | 2012-07-19 02:25 | 660.3379 | 7 | 40 | -0.6746967 | 3.919496 | 37.80693 | 37.07248 | 152.7011 | 133.369 | -0.0001943588 | 0.08596665 | 0 | 0 | 0
13056 | 577239.6 | 2012-07-19 02:26 | 690.3534 | 7 | 40 | -0.6746967 | 3.913178 | 37.80693 | 37.07811 | 152.7011 | 133.391 | -0.0001619816 | 0.08596665 | 0 | 0 | 0
13057 | 577269.6 | 2012-07-19 02:26 | 720.3687 | 7 | 40 | -0.6746967 | 3.907022 | 37.80693 | 37.08373 | 152.7011 | 133.413 | -0.0001943588 | 0.08596665 | 0 | 0 | 0
13058 | 577299.7 | 2012-07-19 02:27 | 750.3841 | 7 | 40 | -0.6748766 | 3.901028 | 37.80693 | 37.08936 | 152.7011 | 133.435 | -0.0001620293 | 0.08596665 | 0 | 0 | 0
13059 | 577329.7 | 2012-07-19 02:27 | 780.3993 | 7 | 40 | -0.6746967 | 3.895197 | 37.80693 | 37.09498 | 152.7011 | 133.4569 | -0.0001620293 | 0.08596665 | 0 | 0 | 0
13060 | 577359.7 | 2012-07-19 02:28 | 810.4147 | 7 | 40 | -0.6746967 | 3.889041 | 37.80693 | 37.10061 | 152.7011 | 133.4788 | -0.0001619816 | 0.08596665 | 0 | 0 | 0
13061 | 577389.7 | 2012-07-19 02:28 | 840.4301 | 7 | 40 | -0.6748766 | 3.883209 | 37.80693 | 37.10623 | 152.7011 | 133.5007 | -0.0001296043 | 0.08596665 | 0 | 0 | 0
13062 | 577419.7 | 2012-07-19 02:29 | 870.4454 | 7 | 40 | -0.6746967 | 3.877378 | 37.80693 | 37.11186 | 152.7011 | 133.5225 | -0.0001296043 | 0.08596665 | 0 | 0 | 0
13063 | 577449.7 | 2012-07-19 02:29 | 900.4608 | 7 | 40 | -0.6746967 | 3.871708 | 37.80693 | 37.11749 | 152.7011 | 133.5443 | -0.0001296043 | 0.08596665 | 0 | 0 | 0
13064 | 577479.8 | 2012-07-19 02:30 | 930.4762 | 7 | 40 | -0.6746967 | 3.8662 | 37.80693 | 37.12311 | 152.7011 | 133.566 | -0.0001296043 | 0.08596665 | 0 | 0 | 0
13065 | 577509.8 | 2012-07-19 02:30 | 960.4916 | 7 | 40 | -0.6748766 | 3.860368 | 37.80693 | 37.12874 | 152.7011 | 133.5878 | -0.0001620293 | 0.08596665 | 0 | 0 | 0
13066 | 577539.8 | 2012-07-19 02:31 | 990.5069 | 7 | 40 | -0.6745167 | 3.855023 | 37.80693 | 37.13436 | 152.7011 | 133.6095 | -9.717941e-05 | 0.08596665 | 0 | 0 | 0
13067 | 577569.8 | 2012-07-19 02:31 | 1020.522 | 7 | 40 | -0.6748766 | 3.849515 | 37.80693 | 37.13999 | 152.7011 | 133.6311 | -0.0001296043 | 0.08596665 | 0 | 0 | 0
13068 | 577599.8 | 2012-07-19 02:32 | 1050.538 | 7 | 40 | -0.6745167 | 3.844169 | 37.80693 | 37.14561 | 152.7011 | 133.6528 | -0.0001296043 | 0.08596665 | 0 | 0 | 0
13069 | 577629.8 | 2012-07-19 02:32 | 1080.553 | 7 | 40 | -0.6746967 | 3.838824 | 37.80693 | 37.15124 | 152.7011 | 133.6744 | -0.0001619816 | 0.08596665 | 0 | 0 | 0
13070 | 577659.8 | 2012-07-19 02:33 | 1110.568 | 7 | 40 | -0.6746967 | 3.833802 | 37.80693 | 37.15686 | 152.7011 | 133.696 | -0.0001296043 | 0.08596665 | 0 | 0 | 0
13071 | 577689.9 | 2012-07-19 02:33 | 1140.584 | 7 | 40 | -0.6745167 | 3.82878 | 37.80693 | 37.16249 | 152.7011 | 133.7175 | -9.722709e-05 | 0.08596665 | 0 | 0 | 0
13072 | 577719.9 | 2012-07-19 02:34 | 1170.599 | 7 | 40 | -0.6746967 | 3.823596 | 37.80693 | 37.16811 | 152.7011 | 133.739 | -0.0001296043 | 0.08596665 | 0 | 0 | 0
13073 | 577749.9 | 2012-07-19 02:34 | 1200.614 | 7 | 40 | -0.6746967 | 3.818899 | 37.80693 | 37.17374 | 152.7011 | 133.7605 | -0.0001296043 | 0.08596665 | 0 | 0 | 0
13074 | 577779.9 | 2012-07-19 02:35 | 1230.63 | 7 | 40 | -0.6746967 | 3.813877 | 37.80693 | 37.17936 | 152.7011 | 133.782 | -0.0001295567 | 0.08596665 | 0 | 0 | 0
13075 | 577809.9 | 2012-07-19 02:35 | 1260.645 | 7 | 40 | -0.6750566 | 3.809017 | 37.80693 | 37.18499 | 152.7011 | 133.8035 | -0.0001944065 | 0.08596665 | 0 | 0 | 0
13076 | 577839.9 | 2012-07-19 02:36 | 1290.661 | 7 | 40 | -0.6746967 | 3.804482 | 37.80693 | 37.19062 | 152.7011 | 133.8249 | -0.0001296043 | 0.08596665 | 0 | 0 | 0
13077 | 577870 | 2012-07-19 02:36 | 1320.676 | 7 | 40 | -0.6748766 | 3.799784 | 37.80693 | 37.19624 | 152.7011 | 133.8463 | -0.0001296043 | 0.08596665 | 0 | 0 | 0
13078 | 577900 | 2012-07-19 02:37 | 1350.691 | 7 | 40 | -0.6746967 | 3.795248 | 37.80693 | 37.20187 | 152.7011 | 133.8676 | -0.0001619816 | 0.08596665 | 0 | 0 | 0
13079 | 577930 | 2012-07-19 02:37 | 1380.707 | 7 | 40 | -0.6746967 | 3.791036 | 37.80693 | 37.20749 | 152.7011 | 133.889 | -6.480217e-05 | 0.08596665 | 0 | 0 | 0
13080 | 577960 | 2012-07-19 02:38 | 1410.722 | 7 | 40 | -0.6748766 | 3.7865 | 37.80693 | 37.21312 | 152.7011 | 133.9103 | -0.0001296043 | 0.08596665 | 0 | 0 | 0
13081 | 577990 | 2012-07-19 02:38 | 1440.737 | 7 | 40 | -0.6746967 | 3.782289 | 37.80693 | 37.21874 | 152.7011 | 133.9316 | -0.0001296043 | 0.08596665 | 0 | 0 | 0
13082 | 578020 | 2012-07-19 02:39 | 1470.753 | 7 | 40 | -0.6746967 | 3.778077 | 37.80693 | 37.22437 | 152.7011 | 133.9528 | -9.717941e-05 | 0.08596665 | 0 | 0 | 0
13083 | 578050 | 2012-07-19 02:39 | 1500.768 | 7 | 40 | -0.6746967 | 3.773865 | 37.80693 | 37.22999 | 152.7011 | 133.9741 | -6.480217e-05 | 0.08596665 | 0 | 0 | 0
13084 | 578080.1 | 2012-07-19 02:40 | 1530.783 | 7 | 40 | -0.6745167 | 3.769815 | 37.80693 | 37.23562 | 152.7011 | 133.9953 | -9.722709e-05 | 0.08596665 | 0 | 0 | 0
13085 | 578110.1 | 2012-07-19 02:40 | 1560.799 | 7 | 40 | -0.6746967 | 3.765604 | 37.80693 | 37.24124 | 152.7011 | 134.0165 | -9.717941e-05 | 0.08596665 | 0 | 0 | 0
13086 | 578140.1 | 2012-07-19 02:41 | 1590.814 | 7 | 40 | -0.6746967 | 3.761716 | 37.80693 | 37.24687 | 152.7011 | 134.0377 | -9.722709e-05 | 0.08596665 | 0 | 0 | 0
13087 | 578170.1 | 2012-07-19 02:41 | 1620.83 | 7 | 40 | -0.6745167 | 3.757666 | 37.80693 | 37.25249 | 152.7011 | 134.0588 | -0.0001619816 | 0.08596665 | 0 | 0 | 0
13088 | 578200.1 | 2012-07-19 02:42 | 1650.845 | 7 | 40 | -0.6746967 | 3.75394 | 37.80693 | 37.25812 | 152.7011 | 134.0799 | -0.0001296043 | 0.08596665 | 0 | 0 | 0
13089 | 578230.1 | 2012-07-19 02:42 | 1680.861 | 7 | 40 | -0.6748766 | 3.750214 | 37.80693 | 37.26375 | 152.7011 | 134.101 | -9.717941e-05 | 0.08596665 | 0 | 0 | 0
13090 | 578260.2 | 2012-07-19 02:43 | 1710.876 | 7 | 40 | -0.6746967 | 3.746489 | 37.80693 | 37.26937 | 152.7011 | 134.1221 | -9.717941e-05 | 0.08596665 | 0 | 0 | 0
13091 | 578290.2 | 2012-07-19 02:43 | 1740.891 | 7 | 40 | -0.6746967 | 3.742601 | 37.80693 | 37.275 | 152.7011 | 134.1432 | -0.0001296043 | 0.08596665 | 0 | 0 | 0
13092 | 578320.2 | 2012-07-19 02:44 | 1770.906 | 7 | 40 | -0.6748766 | 3.739037 | 37.80693 | 37.28062 | 152.7011 | 134.1642 | -9.722709e-05 | 0.08596665 | 0 | 0 | 0
13093 | 578350.2 | 2012-07-19 02:44 | 1800.922 | 7 | 40 | -0.6745167 | 3.735635 | 37.80693 | 37.28625 | 152.7011 | 134.1853 | -6.480217e-05 | 0.08596665 | 0 | 0 | 0
13094 | 578380.2 | 2012-07-19 02:45 | 1830.937 | 7 | 40 | -0.6746967 | 3.731909 | 37.80693 | 37.29187 | 152.7011 | 134.2063 | -9.717941e-05 | 0.08596665 | 0 | 0 | 0
13095 | 578410.2 | 2012-07-19 02:45 | 1860.953 | 7 | 40 | -0.6746967 | 3.728669 | 37.80693 | 37.2975 | 152.7011 | 134.2272 | -6.480217e-05 | 0.08596665 | 0 | 0 | 0
13096 | 578440.2 | 2012-07-19 02:46 | 1890.968 | 7 | 40 | -0.6746967 | 3.725106 | 37.80693 | 37.30312 | 152.7011 | 134.2482 | -0.0001296043 | 0.08596665 | 0 | 0 | 0
13097 | 578470.3 | 2012-07-19 02:46 | 1920.983 | 7 | 40 | -0.6746967 | 3.721704 | 37.80693 | 37.30875 | 152.7011 | 134.2692 | -0.0001296043 | 0.08596665 | 0 | 0 | 0
13098 | 578500.3 | 2012-07-19 02:47 | 1950.999 | 7 | 40 | -0.6748766 | 3.718302 | 37.80693 | 37.31437 | 152.7011 | 134.2901 | -0.0001296043 | 0.08596665 | 0 | 0 | 0
13099 | 578530.3 | 2012-07-19 02:47 | 1981.014 | 7 | 40 | -0.6746967 | 3.715224 | 37.80693 | 37.32 | 152.7011 | 134.311 | -9.722709e-05 | 0.08596665 | 0 | 0 | 0
13100 | 578560.3 | 2012-07-19 02:48 | 2011.029 | 7 | 40 | -0.6746967 | 3.711984 | 37.80693 | 37.32563 | 152.7011 | 134.3319 | -6.475449e-05 | 0.08596665 | 0 | 0 | 0
13101 | 578590.3 | 2012-07-19 02:48 | 2041.045 | 7 | 40 | -0.6746967 | 3.708906 | 37.80693 | 37.33125 | 152.7011 | 134.3528 | -6.480217e-05 | 0.08596665 | 0 | 0 | 0
13102 | 578620.3 | 2012-07-19 02:49 | 2071.06 | 7 | 40 | -0.6746967 | 3.705829 | 37.80693 | 37.33688 | 152.7011 | 134.3736 | -6.480217e-05 | 0.08596665 | 0 | 0 | 0
13103 | 578650.4 | 2012-07-19 02:49 | 2101.076 | 7 | 40 | -0.6745167 | 3.702751 | 37.80693 | 37.3425 | 152.7011 | 134.3944 | -6.480217e-05 | 0.08596665 | 0 | 0 | 0
13104 | 578680.4 | 2012-07-19 02:50 | 2131.091 | 7 | 40 | -0.6746967 | 3.699835 | 37.80693 | 37.34813 | 152.7011 | 134.4153 | -3.242493e-05 | 0.08596665 | 0 | 0 | 0
13105 | 578710.4 | 2012-07-19 02:50 | 2161.106 | 7 | 40 | -0.6748766 | 3.696595 | 37.80693 | 37.35375 | 152.7011 | 134.4361 | -9.717941e-05 | 0.08596665 | 0 | 0 | 0
13106 | 578740.4 | 2012-07-19 02:51 | 2191.121 | 7 | 40 | -0.6748766 | 3.693841 | 37.80693 | 37.35938 | 152.7011 | 134.4569 | -9.717941e-05 | 0.08596665 | 0 | 0 | 0
13107 | 578770.4 | 2012-07-19 02:51 | 2221.137 | 7 | 40 | -0.6746967 | 3.691087 | 37.80693 | 37.365 | 152.7011 | 134.4776 | -6.475449e-05 | 0.08596665 | 0 | 0 | 0
13108 | 578800.4 | 2012-07-19 02:52 | 2251.152 | 7 | 40 | -0.6748766 | 3.688172 | 37.80693 | 37.37063 | 152.7011 | 134.4984 | -0.0001295567 | 0.08596665 | 0 | 0 | 0
13109 | 578830.4 | 2012-07-19 02:52 | 2281.17 | 7 | 40 | -0.6746967 | 3.68558 | 37.80693 | 37.37626 | 152.7011 | 134.5191 | -6.480217e-05 | 0.08596665 | 0 | 0 | 0
13110 | 578860.5 | 2012-07-19 02:53 | 2311.183 | 7 | 40 | -0.6746967 | 3.682988 | 37.80693 | 37.38188 | 152.7011 | 134.5399 | -9.722709e-05 | 0.08596665 | 0 | 0 | 0
13111 | 578890.5 | 2012-07-19 02:53 | 2341.198 | 7 | 40 | -0.6745167 | 3.680396 | 37.80693 | 37.38751 | 152.7011 | 134.5606 | -6.480217e-05 | 0.08596665 | 0 | 0 | 0
13112 | 578920.5 | 2012-07-19 02:54 | 2371.213 | 7 | 40 | -0.6748766 | 3.677804 | 37.80693 | 37.39313 | 152.7011 | 134.5813 | -6.480217e-05 | 0.08596665 | 0 | 0 | 0
13113 | 578950.5 | 2012-07-19 02:54 | 2401.214 | 7 | 40 | -0.6746967 | 3.675536 | 37.80693 | 37.39875 | 152.7011 | 134.6019 | -3.242493e-05 | 0.08596665 | 0 | 0 | 0
13114 | 578980.5 | 2012-07-19 02:55 | 2431.229 | 7 | 40 | -0.6748766 | 3.672944 | 37.80693 | 37.40438 | 152.7011 | 134.6226 | -6.480217e-05 | 0.08596665 | 0 | 0 | 0
13115 | 579010.5 | 2012-07-19 02:55 | 2461.244 | 7 | 40 | -0.6746967 | 3.670676 | 37.80693 | 37.41 | 152.7011 | 134.6433 | -3.237724e-05 | 0.08596665 | 0 | 0 | 0
13116 | 579040.5 | 2012-07-19 02:56 | 2491.259 | 7 | 40 | -0.6748766 | 3.668247 | 37.80693 | 37.41563 | 152.7011 | 134.6639 | -9.722709e-05 | 0.08596665 | 0 | 0 | 0
13117 | 579070.6 | 2012-07-19 02:56 | 2521.275 | 7 | 40 | -0.6746967 | 3.666141 | 37.80693 | 37.42126 | 152.7011 | 134.6845 | -6.480217e-05 | 0.08596665 | 0 | 0 | 0
13118 | 579100.6 | 2012-07-19 02:57 | 2551.29 | 7 | 40 | -0.6745167 | 3.663873 | 37.80693 | 37.42688 | 152.7011 | 134.7052 | -6.480217e-05 | 0.08596665 | 0 | 0 | 0
13119 | 579130.6 | 2012-07-19 02:57 | 2581.306 | 7 | 40 | -0.6746967 | 3.661767 | 37.80693 | 37.43251 | 152.7011 | 134.7258 | -6.475449e-05 | 0.08596665 | 0 | 0 | 0
13120 | 579160.6 | 2012-07-19 02:58 | 2611.321 | 7 | 40 | -0.6746967 | 3.659499 | 37.80693 | 37.43813 | 152.7011 | 134.7464 | -9.722709e-05 | 0.08596665 | 0 | 0 | 0
13121 | 579190.6 | 2012-07-19 02:58 | 2641.337 | 7 | 40 | -0.6746967 | 3.657555 | 37.80693 | 37.44376 | 152.7011 | 134.7669 | -3.237724e-05 | 0.08596665 | 0 | 0 | 0
13122 | 579220.6 | 2012-07-19 02:59 | 2671.352 | 7 | 40 | -0.6748766 | 3.655449 | 37.80693 | 37.44938 | 152.7011 | 134.7875 | -6.480217e-05 | 0.08596665 | 0 | 0 | 0
13123 | 579250.6 | 2012-07-19 02:59 | 2701.367 | 7 | 40 | -0.6746967 | 3.653505 | 37.80693 | 37.45501 | 152.7011 | 134.8081 | -6.480217e-05 | 0.08596665 | 0 | 0 | 0
13124 | 579280.7 | 2012-07-19 03:00 | 2731.383 | 7 | 40 | -0.6746967 | 3.651561 | 37.80693 | 37.46063 | 152.7011 | 134.8286 | -6.480217e-05 | 0.08596665 | 0 | 0 | 0
13125 | 579310.7 | 2012-07-19 03:00 | 2761.398 | 7 | 40 | -0.6746967 | 3.649456 | 37.80693 | 37.46626 | 152.7011 | 134.8491 | -3.237724e-05 | 0.08596665 | 0 | 0 | 0
13126 | 579340.7 | 2012-07-19 03:01 | 2791.413 | 7 | 40 | -0.6746967 | 3.647674 | 37.80693 | 37.47188 | 152.7011 | 134.8697 | -3.237724e-05 | 0.08596665 | 0 | 0 | 0
13127 | 579370.7 | 2012-07-19 03:01 | 2821.429 | 7 | 40 | -0.6746967 | 3.645568 | 37.80693 | 37.47751 | 152.7011 | 134.8902 | -6.480217e-05 | 0.08596665 | 0 | 0 | 0
13128 | 579400.7 | 2012-07-19 03:02 | 2851.444 | 7 | 40 | -0.6746967 | 3.643786 | 37.80693 | 37.48314 | 152.7011 | 134.9107 | -3.242493e-05 | 0.08596665 | 0 | 0 | 0
13129 | 579430.7 | 2012-07-19 03:02 | 2881.459 | 7 | 40 | -0.6746967 | 3.64168 | 37.80693 | 37.48876 | 152.7011 | 134.9312 | -9.717941e-05 | 0.08596665 | 0 | 0 | 0
13130 | 579460.8 | 2012-07-19 03:03 | 2911.475 | 7 | 40 | -0.6746967 | 3.639736 | 37.80693 | 37.49439 | 152.7011 | 134.9517 | -6.480217e-05 | 0.08596665 | 0 | 0 | 0
13131 | 579490.8 | 2012-07-19 03:03 | 2941.49 | 7 | 40 | -0.6748766 | 3.63763 | 37.80693 | 37.50001 | 152.7011 | 134.9721 | -9.717941e-05 | 0.08596665 | 0 | 0 | 0
13132 | 579520.8 | 2012-07-19 03:04 | 2971.505 | 7 | 40 | -0.6748766 | 3.635848 | 37.80693 | 37.50564 | 152.7011 | 134.9926 | -3.237724e-05 | 0.08596665 | 0 | 0 | 0
13133 | 579550.8 | 2012-07-19 03:04 | 3001.521 | 7 | 40 | -0.6748766 | 3.633742 | 37.80693 | 37.51126 | 152.7011 | 135.013 | -6.480217e-05 | 0.08596665 | 0 | 0 | 0
13134 | 579580.8 | 2012-07-19 03:05 | 3031.521 | 7 | 40 | -0.6746967 | 3.631636 | 37.80693 | 37.51688 | 152.7011 | 135.0335 | -3.242493e-05 | 0.08596665 | 0 | 0 | 0
13135 | 579610.8 | 2012-07-19 03:05 | 3061.536 | 7 | 40 | -0.6746967 | 3.629531 | 37.80693 | 37.52251 | 152.7011 | 135.0539 | -6.475449e-05 | 0.08596665 | 0 | 0 | 0
13136 | 579640.8 | 2012-07-19 03:06 | 3091.551 | 7 | 40 | -0.6745167 | 3.627587 | 37.80693 | 37.52814 | 152.7011 | 135.0743 | -6.480217e-05 | 0.08596665 | 0 | 0 | 0
13137 | 579670.8 | 2012-07-19 03:06 | 3121.551 | 7 | 40 | -0.6746967 | 3.625157 | 37.80693 | 37.53376 | 152.7011 | 135.0947 | -6.475449e-05 | 0.08596665 | 0 | 0 | 0
13138 | 579700.8 | 2012-07-19 03:07 | 3151.566 | 7 | 40 | -0.6746967 | 3.622889 | 37.80693 | 37.53938 | 152.7011 | 135.1151 | -6.480217e-05 | 0.08596665 | 0 | 0 | 0
13139 | 579730.9 | 2012-07-19 03:07 | 3181.582 | 7 | 40 | -0.6746967 | 3.620459 | 37.80693 | 37.54501 | 152.7011 | 135.1354 | -6.480217e-05 | 0.08596665 | 0 | 0 | 0
13140 | 579760.9 | 2012-07-19 03:08 | 3211.597 | 7 | 40 | -0.6745167 | 3.618353 | 37.80693 | 37.55063 | 152.7011 | 135.1558 | 0 | 0.08596665 | 0 | 0 | 0
13141 | 579790.9 | 2012-07-19 03:08 | 3241.612 | 7 | 40 | -0.6746967 | 3.615437 | 37.80693 | 37.55626 | 152.7011 | 135.1761 | -6.480217e-05 | 0.08596665 | 0 | 0 | 0
13142 | 579820.9 | 2012-07-19 03:09 | 3271.628 | 7 | 40 | -0.6746967 | 3.612845 | 37.80693 | 37.56189 | 152.7011 | 135.1965 | -6.480217e-05 | 0.08596665 | 0 | 0 | 0
13143 | 579850.9 | 2012-07-19 03:09 | 3301.643 | 7 | 40 | -0.6746967 | 3.609768 | 37.80693 | 37.56751 | 152.7011 | 135.2168 | -0.0001619816 | 0.08596665 | 0 | 0 | 0
13144 | 579880.9 | 2012-07-19 03:10 | 3331.659 | 7 | 40 | -0.6746967 | 3.607176 | 37.80693 | 37.57314 | 152.7011 | 135.2371 | -3.237724e-05 | 0.08596665 | 0 | 0 | 0
13145 | 579911 | 2012-07-19 03:10 | 3361.674 | 7 | 40 | -0.6748766 | 3.604098 | 37.80693 | 37.57876 | 152.7011 | 135.2574 | -6.480217e-05 | 0.08596665 | 0 | 0 | 0
13146 | 579941 | 2012-07-19 03:11 | 3391.689 | 7 | 40 | -0.6746967 | 3.601182 | 37.80693 | 37.58439 | 152.7011 | 135.2776 | -6.480217e-05 | 0.08596665 | 0 | 0 | 0
13147 | 579971 | 2012-07-19 03:11 | 3421.705 | 7 | 40 | -0.6746967 | 3.597618 | 37.80693 | 37.59001 | 152.7011 | 135.2979 | -9.722709e-05 | 0.08596665 | 0 | 0 | 0
13148 | 580001 | 2012-07-19 03:12 | 3451.72 | 7 | 40 | -0.6748766 | 3.594054 | 37.80693 | 37.59564 | 152.7011 | 135.3181 | -0.0001619816 | 0.08596665 | 0 | 0 | 0
13149 | 580031 | 2012-07-19 03:12 | 3481.736 | 7 | 40 | -0.6746967 | 3.590491 | 37.80693 | 37.60126 | 152.7011 | 135.3383 | -9.717941e-05 | 0.08596665 | 0 | 0 | 0
13150 | 580061 | 2012-07-19 03:13 | 3511.751 | 7 | 40 | -0.6746967 | 3.586603 | 37.80693 | 37.60689 | 152.7011 | 135.3585 | -9.722709e-05 | 0.08596665 | 0 | 0 | 0
13151 | 580091 | 2012-07-19 03:13 | 3541.766 | 7 | 40 | -0.6746967 | 3.582553 | 37.80693 | 37.61251 | 152.7011 | 135.3787 | -0.0001296043 | 0.08596665 | 0 | 0 | 0
13152 | 580121.1 | 2012-07-19 03:14 | 3571.782 | 7 | 40 | -0.6745167 | 3.578341 | 37.80693 | 37.61814 | 152.7011 | 135.3988 | -9.717941e-05 | 0.08596665 | 0 | 0 | 0
13153 | 580151.1 | 2012-07-19 03:14 | 3601.797 | 7 | 40 | -0.6746967 | 3.573643 | 37.80693 | 37.62377 | 152.7011 | 135.4189 | -0.0001296043 | 0.08596665 | 0 | 0 | 0
13154 | 580181.1 | 2012-07-19 03:15 | 3631.812 | 7 | 40 | -0.6746967 | 3.568784 | 37.80693 | 37.62939 | 152.7011 | 135.439 | -0.0001296043 | 0.08596665 | 0 | 0 | 0
13155 | 580211.1 | 2012-07-19 03:15 | 3661.828 | 7 | 40 | -0.6746967 | 3.5636 | 37.80693 | 37.63502 | 152.7011 | 135.4591 | -0.0001619816 | 0.08596665 | 0 | 0 | 0
13156 | 580241.1 | 2012-07-19 03:16 | 3691.834 | 7 | 40 | -0.6746967 | 3.558254 | 37.80693 | 37.64064 | 152.7011 | 135.4791 | -0.0001296043 | 0.08596665 | 0 | 0 | 0
13157 | 580271.1 | 2012-07-19 03:16 | 3721.843 | 7 | 40 | -0.6746967 | 3.552423 | 37.80693 | 37.64626 | 152.7011 | 135.4991 | -0.0001296043 | 0.08596665 | 0 | 0 | 0
13158 | 580301.1 | 2012-07-19 03:17 | 3751.858 | 7 | 40 | -0.6745167 | 3.546105 | 37.80693 | 37.65189 | 152.7011 | 135.5191 | -0.0001619816 | 0.08596665 | 0 | 0 | 0
13159 | 580331.2 | 2012-07-19 03:17 | 3781.873 | 7 | 40 | -0.6746967 | 3.539625 | 37.80693 | 37.65752 | 152.7011 | 135.539 | -0.0001944065 | 0.08596665 | 0 | 0 | 0
13160 | 580361.2 | 2012-07-19 03:18 | 3811.889 | 7 | 40 | -0.6746967 | 3.532174 | 37.80693 | 37.66314 | 152.7011 | 135.5589 | -0.0001944065 | 0.08596665 | 0 | 0 | 0
13161 | 580391.2 | 2012-07-19 03:18 | 3841.904 | 7 | 40 | -0.6745167 | 3.524398 | 37.80693 | 37.66877 | 152.7011 | 135.5788 | -0.0002267838 | 0.08596665 | 0 | 0 | 0
13162 | 580421.2 | 2012-07-19 03:19 | 3871.92 | 7 | 40 | -0.6746967 | 3.515975 | 37.80693 | 37.67439 | 152.7011 | 135.5986 | -0.000259161 | 0.08596665 | 0 | 0 | 0
13163 | 580451.2 | 2012-07-19 03:19 | 3901.935 | 7 | 40 | -0.6748766 | 3.506741 | 37.80693 | 37.68002 | 152.7011 | 135.6183 | -0.0002915859 | 0.08596665 | 0 | 0 | 0
13164 | 580481.2 | 2012-07-19 03:20 | 3931.95 | 7 | 40 | -0.6746967 | 3.49686 | 37.80693 | 37.68564 | 152.7011 | 135.638 | -0.000259161 | 0.08596665 | 0 | 0 | 0
13165 | 580511.2 | 2012-07-19 03:20 | 3961.966 | 7 | 40 | -0.6746967 | 3.485844 | 37.80693 | 37.69127 | 152.7011 | 135.6577 | -0.0002592087 | 0.08596665 | 0 | 0 | 0
13166 | 580541.3 | 2012-07-19 03:21 | 3991.981 | 7 | 40 | -0.6746967 | 3.473371 | 37.80693 | 37.69689 | 152.7011 | 135.6772 | -0.0003563881 | 0.08596665 | 0 | 0 | 0
13167 | 580571.3 | 2012-07-19 03:21 | 4021.996 | 7 | 40 | -0.6745167 | 3.460249 | 37.80693 | 37.70252 | 152.7011 | 135.6967 | -0.0003563881 | 0.08596665 | 0 | 0 | 0
13168 | 580601.3 | 2012-07-19 03:22 | 4052.012 | 7 | 40 | -0.6748766 | 3.44567 | 37.80693 | 37.70814 | 152.7011 | 135.7162 | -0.0004211903 | 0.08596665 | 0 | 0 | 0
13169 | 580631.3 | 2012-07-19 03:22 | 4082.027 | 7 | 40 | -0.6746967 | 3.430119 | 37.80693 | 37.71377 | 152.7011 | 135.7355 | -0.0004536152 | 0.08596665 | 0 | 0 | 0
13170 | 580661.3 | 2012-07-19 03:23 | 4112.043 | 7 | 40 | -0.6746967 | 3.41311 | 37.80693 | 37.7194 | 152.7011 | 135.7547 | -0.0004859924 | 0.08596665 | 0 | 0 | 0
13171 | 580691.3 | 2012-07-19 03:23 | 4142.058 | 7 | 40 | -0.6748766 | 3.394967 | 37.80693 | 37.72502 | 152.7011 | 135.7739 | -0.0005183697 | 0.08596665 | 0 | 0 | 0
13172 | 580721.4 | 2012-07-19 03:24 | 4172.073 | 7 | 40 | -0.6746967 | 3.375852 | 37.80693 | 37.73065 | 152.7011 | 135.7929 | -0.0005183697 | 0.08596665 | 0 | 0 | 0
13173 | 580751.4 | 2012-07-19 03:24 | 4202.089 | 7 | 40 | -0.6748766 | 3.355279 | 37.80693 | 37.73627 | 152.7011 | 135.8119 | -0.0005831718 | 0.08596665 | 0 | 0 | 0
13174 | 580781.4 | 2012-07-19 03:25 | 4232.104 | 7 | 40 | -0.6746967 | 3.33422 | 37.80693 | 37.7419 | 152.7011 | 135.8307 | -0.0005507469 | 0.08596665 | 0 | 0 | 0
13175 | 580811.4 | 2012-07-19 03:25 | 4262.119 | 7 | 40 | -0.6746967 | 3.312351 | 37.80693 | 37.74752 | 152.7011 | 135.8494 | -0.0005831718 | 0.08596665 | 0 | 0 | 0
13176 | 580841.4 | 2012-07-19 03:26 | 4292.135 | 7 | 40 | -0.6748766 | 3.289996 | 37.80693 | 37.75315 | 152.7011 | 135.868 | -0.0006155491 | 0.08596665 | 0 | 0 | 0
13177 | 580871.4 | 2012-07-19 03:26 | 4322.153 | 7 | 40 | -0.6748766 | 3.267803 | 37.80693 | 37.75877 | 152.7011 | 135.8864 | -0.0005507469 | 0.08596665 | 0 | 0 | 0
13178 | 580901.4 | 2012-07-19 03:27 | 4352.165 | 7 | 40 | -0.6745167 | 3.245286 | 37.80693 | 37.7644 | 152.7011 | 135.9047 | -0.0006155491 | 0.08596665 | 0 | 0 | 0
13179 | 580931.5 | 2012-07-19 03:27 | 4382.181 | 7 | 40 | -0.6746967 | 3.222932 | 37.80693 | 37.77002 | 152.7011 | 135.9229 | -0.0006155491 | 0.08596665 | 0 | 0 | 0
13180 | 580961.5 | 2012-07-19 03:28 | 4412.196 | 7 | 40 | -0.6746967 | 3.200901 | 37.80693 | 37.77565 | 152.7011 | 135.941 | -0.0005831718 | 0.08596665 | 0 | 0 | 0
13181 | 580991.5 | 2012-07-19 03:28 | 4442.212 | 7 | 40 | -0.6746967 | 3.179194 | 37.80693 | 37.78128 | 152.7011 | 135.9589 | -0.0005507469 | 0.08596665 | 0 | 0 | 0
13182 | 581021.5 | 2012-07-19 03:29 | 4472.227 | 7 | 40 | -0.6745167 | 3.157649 | 37.80693 | 37.7869 | 152.7011 | 135.9767 | -0.0005183697 | 0.08596665 | 0 | 0 | 0
13183 | 581051.5 | 2012-07-19 03:29 | 4502.242 | 7 | 40 | -0.6746967 | 3.136104 | 37.80693 | 37.79253 | 152.7011 | 135.9945 | -0.0005507946 | 0.08596665 | 0 | 0 | 0
13184 | 581081.5 | 2012-07-19 03:30 | 4532.258 | 7 | 40 | -0.6746967 | 3.115369 | 37.80693 | 37.79815 | 152.7011 | 136.012 | -0.0005183697 | 0.08596665 | 0 | 0 | 0
13185 | 581111.6 | 2012-07-19 03:30 | 4562.273 | 7 | 40 | -0.6745167 | 3.094796 | 37.80693 | 37.80378 | 152.7011 | 136.0295 | -0.0005507946 | 0.08596665 | 0 | 0 | 0
13186 | 581141.6 | 2012-07-19 03:31 | 4592.288 | 7 | 40 | -0.6750566 | 3.074547 | 37.80693 | 37.8094 | 152.7011 | 136.0469 | -0.0005183697 | 0.08596665 | 0 | 0 | 0
13187 | 581171.6 | 2012-07-19 03:31 | 4622.304 | 7 | 40 | -0.6748766 | 3.054946 | 37.80693 | 37.81503 | 152.7011 | 136.0641 | -0.0005507469 | 0.08596665 | 0 | 0 | 0
13188 | 581201.6 | 2012-07-19 03:32 | 4652.319 | 7 | 40 | -0.6745167 | 3.035669 | 37.80693 | 37.82065 | 152.7011 | 136.0812 | -0.0004859924 | 0.08596665 | 0 | 0 | 0
13189 | 581231.6 | 2012-07-19 03:32 | 4682.335 | 7 | 40 | -0.6748766 | 3.016716 | 37.80693 | 37.82628 | 152.7011 | 136.0982 | -0.0004859924 | 0.08596665 | 0 | 0 | 0
13190 | 581261.6 | 2012-07-19 03:33 | 4712.35 | 7 | 40 | -0.6746967 | 2.998087 | 37.80693 | 37.83191 | 152.7011 | 136.1152 | -0.0004859447 | 0.08596665 | 0 | 0 | 0
13191 | 581291.6 | 2012-07-19 03:33 | 4742.365 | 7 | 40 | -0.6745167 | 2.979458 | 37.80693 | 37.83753 | 152.7011 | 136.132 | -0.0005183697 | 0.08596665 | 0 | 0 | 0
13192 | 581321.7 | 2012-07-19 03:34 | 4772.381 | 7 | 40 | -0.6748766 | 2.961153 | 37.80693 | 37.84316 | 152.7011 | 136.1487 | -0.0004859447 | 0.08596665 | 0 | 0 | 0
13193 | 581351.7 | 2012-07-19 03:34 | 4802.396 | 7 | 40 | -0.6745167 | 2.94301 | 37.80693 | 37.84878 | 152.7011 | 136.1653 | -0.0004535675 | 0.08596665 | 0 | 0 | 0
13194 | 581381.7 | 2012-07-19 03:35 | 4832.411 | 7 | 40 | -0.6745167 | 2.925029 | 37.80693 | 37.85441 | 152.7011 | 136.1818 | -0.0004859924 | 0.08596665 | 0 | 0 | 0
13195 | 581411.7 | 2012-07-19 03:35 | 4862.427 | 7 | 40 | -0.6748766 | 2.907048 | 37.80693 | 37.86003 | 152.7011 | 136.1982 | -0.0004859924 | 0.08596665 | 0 | 0 | 0
13196 | 581441.7 | 2012-07-19 03:36 | 4892.442 | 7 | 40 | -0.6746967 | 2.889067 | 37.80693 | 37.86566 | 152.7011 | 136.2145 | -0.0004859924 | 0.08596665 | 0 | 0 | 0
13197 | 581471.7 | 2012-07-19 03:36 | 4922.457 | 7 | 40 | -0.6746967 | 2.8706 | 37.80693 | 37.87128 | 152.7011 | 136.2307 | -0.0005183697 | 0.08596665 | 0 | 0 | 0
13198 | 581501.8 | 2012-07-19 03:37 | 4952.473 | 7 | 40 | -0.6746967 | 2.852133 | 37.80693 | 37.87691 | 152.7011 | 136.2468 | -0.0004859924 | 0.08596665 | 0 | 0 | 0
13199 | 581531.8 | 2012-07-19 03:37 | 4982.488 | 7 | 40 | -0.6745167 | 2.833342 | 37.80693 | 37.88253 | 152.7011 | 136.2628 | -0.0004535675 | 0.08596665 | 0 | 0 | 0
13200 | 581561.8 | 2012-07-19 03:38 | 5012.504 | 7 | 40 | -0.6746967 | 2.813741 | 37.80693 | 37.88816 | 152.7011 | 136.2787 | -0.0005183697 | 0.08596665 | 0 | 0 | 0
13201 | 581591.8 | 2012-07-19 03:38 | 5042.519 | 7 | 40 | -0.6746967 | 2.793168 | 37.80693 | 37.89379 | 152.7011 | 136.2945 | -0.0005831718 | 0.08596665 | 0 | 0 | 0
13202 | 581621.8 | 2012-07-19 03:39 | 5072.534 | 7 | 40 | -0.6745167 | 2.772433 | 37.80693 | 37.89941 | 152.7011 | 136.3101 | -0.0005507469 | 0.08596665 | 0 | 0 | 0
13203 | 581651.8 | 2012-07-19 03:39 | 5102.55 | 7 | 40 | -0.6746967 | 2.750078 | 37.80693 | 37.90504 | 152.7011 | 136.3256 | -0.0006155491 | 0.08596665 | 0 | 0 | 0
13204 | 581681.8 | 2012-07-19 03:40 | 5132.565 | 7 | 40 | -0.6746967 | 2.726427 | 37.80693 | 37.91066 | 152.7011 | 136.341 | -0.000647974 | 0.08596665 | 0 | 0 | 0
13205 | 581711.9 | 2012-07-19 03:40 | 5162.58 | 7 | 40 | -0.6748766 | 2.701319 | 37.80693 | 37.91629 | 152.7011 | 136.3563 | -0.0007451534 | 0.08596665 | 0 | 0 | 0
13206 | 581713.6 | 2012-07-19 03:40 | 5164.284 | 7 | 40 | -0.6746967 | 2.699861 | 37.80693 | 37.91661 | 152.7011 | 136.3572 | -0.0007127762 | 0.08596665 | 0 | 0 | 0
13207 | 581713.7 | 2012-07-19 03:40 | 0.1874209 | 8 | 40 | -0.0009739227 | 2.757854 | 37.80693 | 37.91661 | 152.7011 | 136.3572 | 0 | 0.06731351 | 0 | 0 | 0
13208 | 581718.6 | 2012-07-19 03:40 | 5.015488 | 8 | 40 | -0.002413501 | 3.121687 | 37.80693 | 37.91661 | 152.7011 | 136.3572 | 0.02938528 | 0.06731351 | 0 | 0 | 0
13209 | 581748.6 | 2012-07-19 03:41 | 30.01553 | 1 | 41 | 0 | 3.287566 | 37.80693 | 37.91661 | 152.7011 | 136.3572 | 0.001846695 | 0.06731351 | 0 | 0 | 0
13210 | 581778.6 | 2012-07-19 03:41 | 60.03076 | 1 | 41 | 0 | 3.334544 | 37.80693 | 37.91661 | 152.7011 | 136.3572 | 0.0009719849 | 0.06731351 | 0 | 0 | 0
13211 | 581808.6 | 2012-07-19 03:42 | 90.04624 | 1 | 41 | 0 | 3.362406 | 37.80693 | 37.91661 | 152.7011 | 136.3572 | 0.0005831718 | 0.06731351 | 0 | 0 | 0
13212 | 581838.6 | 2012-07-19 03:42 | 120.0147 | 1 | 41 | 0 | 3.382169 | 37.80693 | 37.91661 | 152.7011 | 136.3572 | 0.0004536152 | 0.06731351 | 0 | 0 | 0
13213 | 581868.6 | 2012-07-19 03:43 | 30.01515 | 2 | 41 | 0.6745483 | 3.653667 | 37.81256 | 37.91661 | 152.7213 | 136.3572 | 0.00181427 | 0.06731351 | 0 | 0 | 0
13214 | 581898.6 | 2012-07-19 03:43 | 60.03056 | 2 | 41 | 0.6747283 | 3.700321 | 37.81818 | 37.91661 | 152.742 | 136.3572 | 0.0009395599 | 0.06731351 | 0 | 0 | 0
13215 | 581928.6 | 2012-07-19 03:44 | 90.046 | 2 | 41 | 0.6745483 | 3.728993 | 37.82381 | 37.91661 | 152.7629 | 136.3572 | 0.000647974 | 0.06731351 | 0 | 0 | 0
13216 | 581958.7 | 2012-07-19 03:44 | 120.0613 | 2 | 41 | 0.6745483 | 3.749242 | 37.82943 | 37.91661 | 152.784 | 136.3572 | 0.0004535675 | 0.06731351 | 0 | 0 | 0
13217 | 581988.7 | 2012-07-19 03:45 | 150.0768 | 2 | 41 | 0.6745483 | 3.764146 | 37.83506 | 37.91661 | 152.8051 | 136.3572 | 0.0002915859 | 0.06731351 | 0 | 0 | 0
13218 | 582018.7 | 2012-07-19 03:45 | 180.0922 | 2 | 41 | 0.6747283 | 3.775161 | 37.84068 | 37.91661 | 152.8263 | 136.3572 | 0.0002267838 | 0.06731351 | 0 | 0 | 0
13219 | 582048.7 | 2012-07-19 03:46 | 210.1075 | 2 | 41 | 0.6747283 | 3.782937 | 37.84631 | 37.91661 | 152.8476 | 136.3572 | 0.0001619816 | 0.06731351 | 0 | 0 | 0
13220 | 582078.7 | 2012-07-19 03:46 | 240.1229 | 2 | 41 | 0.6747283 | 3.789254 | 37.85193 | 37.91661 | 152.8689 | 136.3572 | 9.717941e-05 | 0.06731351 | 0 | 0 | 0
13221 | 582108.7 | 2012-07-19 03:47 | 270.1381 | 2 | 41 | 0.6745483 | 3.794924 | 37.85756 | 37.91661 | 152.8902 | 136.3572 | 0.0001296043 | 0.06731351 | 0 | 0 | 0
13222 | 582138.8 | 2012-07-19 03:47 | 300.1535 | 2 | 41 | 0.6749082 | 3.799946 | 37.86318 | 37.91661 | 152.9116 | 136.3572 | 6.480217e-05 | 0.06731351 | 0 | 0 | 0
13223 | 582168.8 | 2012-07-19 03:48 | 330.1688 | 2 | 41 | 0.6747283 | 3.804967 | 37.86881 | 37.91661 | 152.933 | 136.3572 | 0.0001619816 | 0.06731351 | 0 | 0 | 0
13224 | 582198.8 | 2012-07-19 03:48 | 360.1842 | 2 | 41 | 0.6745483 | 3.809341 | 37.87444 | 37.91661 | 152.9544 | 136.3572 | 6.480217e-05 | 0.06731351 | 0 | 0 | 0
13225 | 582228.8 | 2012-07-19 03:49 | 390.1996 | 2 | 41 | 0.6749082 | 3.814201 | 37.88006 | 37.91661 | 152.9758 | 136.3572 | 0.0001295567 | 0.06731351 | 0 | 0 | 0
13226 | 582258.8 | 2012-07-19 03:49 | 420.2149 | 2 | 41 | 0.6745483 | 3.818575 | 37.88569 | 37.91661 | 152.9973 | 136.3572 | 0.0001295567 | 0.06731351 | 0 | 0 | 0
13227 | 582288.8 | 2012-07-19 03:50 | 450.2303 | 2 | 41 | 0.6747283 | 3.822624 | 37.89131 | 37.91661 | 153.0188 | 136.3572 | 9.717941e-05 | 0.06731351 | 0 | 0 | 0
13228 | 582318.8 | 2012-07-19 03:50 | 480.2459 | 2 | 41 | 0.6745483 | 3.826836 | 37.89694 | 37.91661 | 153.0403 | 136.3572 | 0.0001296043 | 0.06731351 | 0 | 0 | 0
13229 | 582348.9 | 2012-07-19 03:51 | 510.2611 | 2 | 41 | 0.6747283 | 3.830886 | 37.90256 | 37.91661 | 153.0618 | 136.3572 | 9.717941e-05 | 0.06731351 | 0 | 0 | 0
13230 | 582378.9 | 2012-07-19 03:51 | 540.2766 | 2 | 41 | 0.6745483 | 3.834936 | 37.90819 | 37.91661 | 153.0834 | 136.3572 | 9.717941e-05 | 0.06731351 | 0 | 0 | 0
13231 | 582408.9 | 2012-07-19 03:52 | 570.2918 | 2 | 41 | 0.6745483 | 3.838824 | 37.91381 | 37.91661 | 153.105 | 136.3572 | 0.0001296043 | 0.06731351 | 0 | 0 | 0
13232 | 582438.9 | 2012-07-19 03:52 | 600.3072 | 2 | 41 | 0.6745483 | 3.842711 | 37.91944 | 37.91661 | 153.1266 | 136.3572 | 9.717941e-05 | 0.06731351 | 0 | 0 | 0
13233 | 582468.9 | 2012-07-19 03:53 | 630.3227 | 2 | 41 | 0.6747283 | 3.846761 | 37.92506 | 37.91661 | 153.1482 | 136.3572 | 0.0001295567 | 0.06731351 | 0 | 0 | 0
13234 | 582498.9 | 2012-07-19 03:53 | 660.3379 | 2 | 41 | 0.6747283 | 3.850811 | 37.93069 | 37.91661 | 153.1699 | 136.3572 | 0.0001295567 | 0.06731351 | 0 | 0 | 0
13235 | 582529 | 2012-07-19 03:54 | 690.3533 | 2 | 41 | 0.6747283 | 3.854537 | 37.93631 | 37.91661 | 153.1915 | 136.3572 | 9.722709e-05 | 0.06731351 | 0 | 0 | 0
13236 | 582559 | 2012-07-19 03:54 | 720.3687 | 2 | 41 | 0.6747283 | 3.858425 | 37.94194 | 37.91661 | 153.2132 | 136.3572 | 0.0001619816 | 0.06731351 | 0 | 0 | 0
13237 | 582589 | 2012-07-19 03:55 | 750.3842 | 2 | 41 | 0.6745483 | 3.86215 | 37.94756 | 37.91661 | 153.2349 | 136.3572 | 9.717941e-05 | 0.06731351 | 0 | 0 | 0
13238 | 582619 | 2012-07-19 03:55 | 780.3994 | 2 | 41 | 0.6749082 | 3.865876 | 37.95319 | 37.91661 | 153.2567 | 136.3572 | 9.717941e-05 | 0.06731351 | 0 | 0 | 0
13239 | 582649 | 2012-07-19 03:56 | 810.4148 | 2 | 41 | 0.6745483 | 3.86944 | 37.95881 | 37.91661 | 153.2784 | 136.3572 | 9.717941e-05 | 0.06731351 | 0 | 0 | 0
13240 | 582679 | 2012-07-19 03:56 | 840.4302 | 2 | 41 | 0.6749082 | 3.873328 | 37.96444 | 37.91661 | 153.3002 | 136.3572 | 9.722709e-05 | 0.06731351 | 0 | 0 | 0
13241 | 582709 | 2012-07-19 03:57 | 870.4455 | 2 | 41 | 0.6747283 | 3.87673 | 37.97006 | 37.91661 | 153.322 | 136.3572 | 9.717941e-05 | 0.06731351 | 0 | 0 | 0
13242 | 582739.1 | 2012-07-19 03:57 | 900.4609 | 2 | 41 | 0.6747283 | 3.880294 | 37.97569 | 37.91661 | 153.3438 | 136.3572 | 9.722709e-05 | 0.06731351 | 0 | 0 | 0
13243 | 582769.1 | 2012-07-19 03:58 | 930.4763 | 2 | 41 | 0.6747283 | 3.883857 | 37.98131 | 37.91661 | 153.3657 | 136.3572 | 0.0001296043 | 0.06731351 | 0 | 0 | 0
13244 | 582799.1 | 2012-07-19 03:58 | 960.4945 | 2 | 41 | 0.6747283 | 3.887259 | 37.98694 | 37.91661 | 153.3875 | 136.3572 | 9.722709e-05 | 0.06731351 | 0 | 0 | 0
13245 | 582829.1 | 2012-07-19 03:59 | 990.507 | 2 | 41 | 0.6747283 | 3.890499 | 37.99257 | 37.91661 | 153.4094 | 136.3572 | 9.722709e-05 | 0.06731351 | 0 | 0 | 0
13246 | 582859.1 | 2012-07-19 03:59 | 1020.523 | 2 | 41 | 0.6747283 | 3.893901 | 37.99819 | 37.91661 | 153.4313 | 136.3572 | 9.717941e-05 | 0.06731351 | 0 | 0 | 0
13247 | 582889.1 | 2012-07-19 04:00 | 1050.538 | 2 | 41 | 0.6747283 | 3.897141 | 38.00382 | 37.91661 | 153.4532 | 136.3572 | 9.722709e-05 | 0.06731351 | 0 | 0 | 0
13248 | 582919.2 | 2012-07-19 04:00 | 1080.553 | 2 | 41 | 0.6747283 | 3.900057 | 38.00944 | 37.91661 | 153.4751 | 136.3572 | 9.722709e-05 | 0.06731351 | 0 | 0 | 0
13249 | 582949.2 | 2012-07-19 04:01 | 1110.569 | 2 | 41 | 0.6745483 | 3.902972 | 38.01507 | 37.91661 | 153.4971 | 136.3572 | 9.722709e-05 | 0.06731351 | 0 | 0 | 0
13250 | 582979.2 | 2012-07-19 04:01 | 1140.584 | 2 | 41 | 0.6745483 | 3.905888 | 38.02069 | 37.91661 | 153.519 | 136.3572 | 6.480217e-05 | 0.06731351 | 0 | 0 | 0
13251 | 583009.2 | 2012-07-19 04:02 | 1170.599 | 2 | 41 | 0.6749082 | 3.909128 | 38.02632 | 37.91661 | 153.541 | 136.3572 | 9.717941e-05 | 0.06731351 | 0 | 0 | 0
13252 | 583039.2 | 2012-07-19 04:02 | 1200.615 | 2 | 41 | 0.6745483 | 3.911558 | 38.03194 | 37.91661 | 153.563 | 136.3572 | 3.237724e-05 | 0.06731351 | 0 | 0 | 0
13253 | 583069.2 | 2012-07-19 04:03 | 1230.63 | 2 | 41 | 0.6747283 | 3.914636 | 38.03757 | 37.91661 | 153.585 | 136.3572 | 6.475449e-05 | 0.06731351 | 0 | 0 | 0
13254 | 583099.2 | 2012-07-19 04:03 | 1260.63 | 2 | 41 | 0.6747283 | 3.91739 | 38.04319 | 37.91661 | 153.6071 | 136.3572 | 6.480217e-05 | 0.06731351 | 0 | 0 | 0
13255 | 583129.2 | 2012-07-19 04:04 | 1290.645 | 2 | 41 | 0.6747283 | 3.920144 | 38.04882 | 37.91661 | 153.6291 | 136.3572 | 0.0001296043 | 0.06731351 | 0 | 0 | 0
13256 | 583159.3 | 2012-07-19 04:04 | 1320.66 | 2 | 41 | 0.6745483 | 3.922897 | 38.05444 | 37.91661 | 153.6512 | 136.3572 | 6.480217e-05 | 0.06731351 | 0 | 0 | 0
13257 | 583189.3 | 2012-07-19 04:05 | 1350.66 | 2 | 41 | 0.6747283 | 3.925489 | 38.06006 | 37.91661 | 153.6732 | 136.3572 | 3.237724e-05 | 0.06731351 | 0 | 0 | 0
13258 | 583219.3 | 2012-07-19 04:05 | 1380.676 | 2 | 41 | 0.6747283 | 3.928243 | 38.06569 | 37.91661 | 153.6953 | 136.3572 | 6.480217e-05 | 0.06731351 | 0 | 0 | 0
13259 | 583249.3 | 2012-07-19 04:06 | 1410.691 | 2 | 41 | 0.6747283 | 3.931159 | 38.07131 | 37.91661 | 153.7174 | 136.3572 | 9.722709e-05 | 0.06731351 | 0 | 0 | 0
13260 | 583279.3 | 2012-07-19 04:06 | 1440.706 | 2 | 41 | 0.6747283 | 3.933913 | 38.07694 | 37.91661 | 153.7395 | 136.3572 | 9.717941e-05 | 0.06731351 | 0 | 0 | 0
13261 | 583309.3 | 2012-07-19 04:07 | 1470.722 | 2 | 41 | 0.6745483 | 3.936343 | 38.08256 | 37.91661 | 153.7617 | 136.3572 | 3.242493e-05 | 0.06731351 | 0 | 0 | 0
13262 | 583339.3 | 2012-07-19 04:07 | 1500.737 | 2 | 41 | 0.6749082 | 3.93942 | 38.08819 | 37.91661 | 153.7838 | 136.3572 | 9.717941e-05 | 0.06731351 | 0 | 0 | 0
13263 | 583369.4 | 2012-07-19 04:08 | 1530.752 | 2 | 41 | 0.6747283 | 3.942012 | 38.09382 | 37.91661 | 153.806 | 136.3572 | 6.480217e-05 | 0.06731351 | 0 | 0 | 0
13264 | 583399.4 | 2012-07-19 04:08 | 1560.768 | 2 | 41 | 0.6745483 | 3.944766 | 38.09944 | 37.91661 | 153.8282 | 136.3572 | 6.480217e-05 | 0.06731351 | 0 | 0 | 0
13265 | 583429.4 | 2012-07-19 04:09 | 1590.783 | 2 | 41 | 0.6749082 | 3.947844 | 38.10507 | 37.91661 | 153.8504 | 136.3572 | 9.717941e-05 | 0.06731351 | 0 | 0 | 0
13266 | 583459.4 | 2012-07-19 04:09 | 1620.798 | 2 | 41 | 0.6745483 | 3.950436 | 38.11069 | 37.91661 | 153.8726 | 136.3572 | 6.480217e-05 | 0.06731351 | 0 | 0 | 0
13267 | 583489.4 | 2012-07-19 04:10 | 1650.814 | 2 | 41 | 0.6747283 | 3.953514 | 38.11632 | 37.91661 | 153.8948 | 136.3572 | 9.722709e-05 | 0.06731351 | 0 | 0 | 0
13268 | 583519.4 | 2012-07-19 04:10 | 1680.829 | 2 | 41 | 0.6747283 | 3.95643 | 38.12194 | 37.91661 | 153.9171 | 136.3572 | 9.722709e-05 | 0.06731351 | 0 | 0 | 0
13269 | 583549.4 | 2012-07-19 04:11 | 1710.844 | 2 | 41 | 0.6747283 | 3.959345 | 38.12757 | 37.91661 | 153.9393 | 136.3572 | 9.717941e-05 | 0.06731351 | 0 | 0 | 0
13270 | 583579.5 | 2012-07-19 04:11 | 1740.86 | 2 | 41 | 0.6745483 | 3.962099 | 38.13319 | 37.91661 | 153.9616 | 136.3572 | 3.237724e-05 | 0.06731351 | 0 | 0 | 0
13271 | 583609.5 | 2012-07-19 04:12 | 1770.875 | 2 | 41 | 0.6745483 | 3.965015 | 38.13882 | 37.91661 | 153.9839 | 136.3572 | 3.237724e-05 | 0.06731351 | 0 | 0 | 0
13272 | 583639.5 | 2012-07-19 04:12 | 1800.891 | 2 | 41 | 0.6747283 | 3.968255 | 38.14444 | 37.91661 | 154.0062 | 136.3572 | 9.722709e-05 | 0.06731351 | 0 | 0 | 0
13273 | 583669.5 | 2012-07-19 04:13 | 1830.906 | 2 | 41 | 0.6747283 | 3.971171 | 38.15007 | 37.91661 | 154.0286 | 136.3572 | 9.722709e-05 | 0.06731351 | 0 | 0 | 0
13274 | 583699.5 | 2012-07-19 04:13 | 1860.921 | 2 | 41 | 0.6747283 | 3.974087 | 38.15569 | 37.91661 | 154.0509 | 136.3572 | 6.480217e-05 | 0.06731351 | 0 | 0 | 0
13275 | 583729.5 | 2012-07-19 04:14 | 1890.937 | 2 | 41 | 0.6745483 | 3.977165 | 38.16132 | 37.91661 | 154.0733 | 136.3572 | 3.237724e-05 | 0.06731351 | 0 | 0 | 0
13276 | 583759.6 | 2012-07-19 04:14 | 1920.952 | 2 | 41 | 0.6747283 | 3.980242 | 38.16695 | 37.91661 | 154.0957 | 136.3572 | 6.480217e-05 | 0.06731351 | 0 | 0 | 0
13277 | 583789.6 | 2012-07-19 04:15 | 1950.967 | 2 | 41 | 0.6743684 | 3.98332 | 38.17257 | 37.91661 | 154.1181 | 136.3572 | 6.480217e-05 | 0.06731351 | 0 | 0 | 0
13278 | 583819.6 | 2012-07-19 04:15 | 1980.983 | 2 | 41 | 0.6747283 | 3.986398 | 38.1782 | 37.91661 | 154.1405 | 136.3572 | 6.480217e-05 | 0.06731351 | 0 | 0 | 0
13279 | 583849.6 | 2012-07-19 04:16 | 2010.998 | 2 | 41 | 0.6745483 | 3.9898 | 38.18382 | 37.91661 | 154.1629 | 136.3572 | 0.0001296043 | 0.06731351 | 0 | 0 | 0
13280 | 583879.6 | 2012-07-19 04:16 | 2041.013 | 2 | 41 | 0.6747283 | 3.992716 | 38.18945 | 37.91661 | 154.1854 | 136.3572 | 9.722709e-05 | 0.06731351 | 0 | 0 | 0
13281 | 583909.6 | 2012-07-19 04:17 | 2071.029 | 2 | 41 | 0.6749082 | 3.996118 | 38.19507 | 37.91661 | 154.2078 | 136.3572 | 9.717941e-05 | 0.06731351 | 0 | 0 | 0
13282 | 583939.6 | 2012-07-19 04:17 | 2101.044 | 2 | 41 | 0.6745483 | 3.999195 | 38.2007 | 37.91661 | 154.2303 | 136.3572 | 0.0001296043 | 0.06731351 | 0 | 0 | 0
13283 | 583969.7 | 2012-07-19 04:18 | 2131.059 | 2 | 41 | 0.6747283 | 4.002273 | 38.20632 | 37.91661 | 154.2528 | 136.3572 | 9.717941e-05 | 0.06731351 | 0 | 0 | 0
13284 | 583999.7 | 2012-07-19 04:18 | 2161.075 | 2 | 41 | 0.6745483 | 4.005513 | 38.21195 | 37.91661 | 154.2753 | 136.3572 | 9.717941e-05 | 0.06731351 | 0 | 0 | 0
13285 | 584029.7 | 2012-07-19 04:19 | 2191.09 | 2 | 41 | 0.6747283 | 4.008753 | 38.21757 | 37.91661 | 154.2979 | 136.3572 | 6.475449e-05 | 0.06731351 | 0 | 0 | 0
13286 | 584059.7 | 2012-07-19 04:19 | 2221.105 | 2 | 41 | 0.6747283 | 4.011993 | 38.2232 | 37.91661 | 154.3205 | 136.3572 | 6.484985e-05 | 0.06731351 | 0 | 0 | 0
13287 | 584089.7 | 2012-07-19 04:20 | 2251.121 | 2 | 41 | 0.6747283 | 4.015395 | 38.22883 | 37.91661 | 154.343 | 136.3572 | 9.717941e-05 | 0.06731351 | 0 | 0 | 0
13288 | 584119.7 | 2012-07-19 04:20 | 2281.136 | 2 | 41 | 0.6749082 | 4.018796 | 38.23445 | 37.91661 | 154.3656 | 136.3572 | 0.0001296043 | 0.06731351 | 0 | 0 | 0
13289 | 584149.8 | 2012-07-19 04:21 | 2311.152 | 2 | 41 | 0.6747283 | 4.021874 | 38.24008 | 37.91661 | 154.3882 | 136.3572 | 6.484985e-05 | 0.06731351 | 0 | 0 | 0
13290 | 584179.8 | 2012-07-19 04:21 | 2341.167 | 2 | 41 | 0.6747283 | 4.025276 | 38.2457 | 37.91661 | 154.4109 | 136.3572 | 9.717941e-05 | 0.06731351 | 0 | 0 | 0
13291 | 584209.8 | 2012-07-19 04:22 | 2371.182 | 2 | 41 | 0.6747283 | 4.028678 | 38.25133 | 37.91661 | 154.4335 | 136.3572 | 0.0001296043 | 0.06731351 | 0 | 0 | 0
13292 | 584239.8 | 2012-07-19 04:22 | 2401.197 | 2 | 41 | 0.6747283 | 4.03208 | 38.25695 | 37.91661 | 154.4562 | 136.3572 | 9.717941e-05 | 0.06731351 | 0 | 0 | 0
13293 | 584269.8 | 2012-07-19 04:23 | 2431.213 | 2 | 41 | 0.6747283 | 4.035481 | 38.26258 | 37.91661 | 154.4789 | 136.3572 | 0.0001296043 | 0.06731351 | 0 | 0 | 0
13294 | 584299.8 | 2012-07-19 04:23 | 2461.228 | 2 | 41 | 0.6747283 | 4.038883 | 38.2682 | 37.91661 | 154.5016 | 136.3572 | 9.717941e-05 | 0.06731351 | 0 | 0 | 0
13295 | 584329.8 | 2012-07-19 04:24 | 2491.243 | 2 | 41 | 0.6747283 | 4.042285 | 38.27383 | 37.91661 | 154.5243 | 136.3572 | 6.475449e-05 | 0.06731351 | 0 | 0 | 0
13296 | 584359.9 | 2012-07-19 04:24 | 2521.258 | 2 | 41 | 0.6749082 | 4.045849 | 38.27945 | 37.91661 | 154.5471 | 136.3572 | 9.717941e-05 | 0.06731351 | 0 | 0 | 0
13297 | 584389.9 | 2012-07-19 04:25 | 2551.274 | 2 | 41 | 0.6747283 | 4.049251 | 38.28508 | 37.91661 | 154.5699 | 136.3572 | 6.475449e-05 | 0.06731351 | 0 | 0 | 0
13298 | 584419.9 | 2012-07-19 04:25 | 2581.289 | 2 | 41 | 0.6745483 | 4.052814 | 38.29071 | 37.91661 | 154.5926 | 136.3572 | 9.717941e-05 | 0.06731351 | 0 | 0 | 0
13299 | 584449.9 | 2012-07-19 04:26 | 2611.304 | 2 | 41 | 0.6749082 | 4.05654 | 38.29633 | 37.91661 | 154.6155 | 136.3572 | 0.0001296043 | 0.06731351 | 0 | 0 | 0
13300 | 584479.9 | 2012-07-19 04:26 | 2641.32 | 2 | 41 | 0.6749082 | 4.059942 | 38.30196 | 37.91661 | 154.6383 | 136.3572 | 9.717941e-05 | 0.06731351 | 0 | 0 | 0
13301 | 584509.9 | 2012-07-19 04:27 | 2671.335 | 2 | 41 | 0.6749082 | 4.063506 | 38.30758 | 37.91661 | 154.6611 | 136.3572 | 6.484985e-05 | 0.06731351 | 0 | 0 | 0
13302 | 584540 | 2012-07-19 04:27 | 2701.35 | 2 | 41 | 0.6747283 | 4.067232 | 38.31321 | 37.91661 | 154.684 | 136.3572 | 9.717941e-05 | 0.06731351 | 0 | 0 | 0
13303 | 584570 | 2012-07-19 04:28 | 2731.366 | 2 | 41 | 0.6747283 | 4.070796 | 38.31883 | 37.91661 | 154.7069 | 136.3572 | 9.717941e-05 | 0.06731351 | 0 | 0 | 0
13304 | 584600 | 2012-07-19 04:28 | 2761.381 | 2 | 41 | 0.6745483 | 4.074359 | 38.32446 | 37.91661 | 154.7298 | 136.3572 | 6.475449e-05 | 0.06731351 | 0 | 0 | 0
13305 | 584630 | 2012-07-19 04:29 | 2791.396 | 2 | 41 | 0.6747283 | 4.078247 | 38.33008 | 37.91661 | 154.7527 | 136.3572 | 9.717941e-05 | 0.06731351 | 0 | 0 | 0
13306 | 584660 | 2012-07-19 04:29 | 2821.412 | 2 | 41 | 0.6747283 | 4.081973 | 38.33571 | 37.91661 | 154.7757 | 136.3572 | 0.0001296043 | 0.06731351 | 0 | 0 | 0
13307 | 584690 | 2012-07-19 04:30 | 2851.427 | 2 | 41 | 0.6745483 | 4.085699 | 38.34134 | 37.91661 | 154.7987 | 136.3572 | 9.727478e-05 | 0.06731351 | 0 | 0 | 0
13308 | 584720 | 2012-07-19 04:30 | 2881.442 | 2 | 41 | 0.6745483 | 4.089587 | 38.34696 | 37.91661 | 154.8217 | 136.3572 | 6.484985e-05 | 0.06731351 | 0 | 0 | 0
13309 | 584750.1 | 2012-07-19 04:31 | 2911.458 | 2 | 41 | 0.6747283 | 4.093313 | 38.35259 | 37.91661 | 154.8447 | 136.3572 | 6.484985e-05 | 0.06731351 | 0 | 0 | 0
13310 | 584780.1 | 2012-07-19 04:31 | 2941.473 | 2 | 41 | 0.6745483 | 4.097038 | 38.35821 | 37.91661 | 154.8677 | 136.3572 | 6.475449e-05 | 0.06731351 | 0 | 0 | 0
13311 | 584810.1 | 2012-07-19 04:32 | 2971.491 | 2 | 41 | 0.6747283 | 4.101088 | 38.36384 | 37.91661 | 154.8908 | 136.3572 | 9.717941e-05 | 0.06731351 | 0 | 0 | 0
13312 | 584840.1 | 2012-07-19 04:32 | 3001.504 | 2 | 41 | 0.6745483 | 4.104976 | 38.36946 | 37.91661 | 154.9139 | 136.3572 | 9.717941e-05 | 0.06731351 | 0 | 0 | 0
13313 | 584870.1 | 2012-07-19 04:33 | 3031.519 | 2 | 41 | 0.6749082 | 4.109188 | 38.37509 | 37.91661 | 154.937 | 136.3572 | 0.0001296043 | 0.06731351 | 0 | 0 | 0
13314 | 584900.1 | 2012-07-19 04:33 | 3061.534 | 2 | 41 | 0.6745483 | 4.112914 | 38.38071 | 37.91661 | 154.9601 | 136.3572 | 9.717941e-05 | 0.06731351 | 0 | 0 | 0
13315 | 584930.2 | 2012-07-19 04:34 | 3091.55 | 2 | 41 | 0.6747283 | 4.116963 | 38.38634 | 37.91661 | 154.9832 | 136.3572 | 6.484985e-05 | 0.06731351 | 0 | 0 | 0
13316 | 584960.2 | 2012-07-19 04:34 | 3121.565 | 2 | 41 | 0.6747283 | 4.121013 | 38.39197 | 37.91661 | 155.0064 | 136.3572 | 9.717941e-05 | 0.06731351 | 0 | 0 | 0
13317 | 584990.2 | 2012-07-19 04:35 | 3151.58 | 2 | 41 | 0.6749082 | 4.125225 | 38.39759 | 37.91661 | 155.0296 | 136.3572 | 0.0001296043 | 0.06731351 | 0 | 0 | 0
13318 | 585020.2 | 2012-07-19 04:35 | 3181.595 | 2 | 41 | 0.6745483 | 4.129113 | 38.40322 | 37.91661 | 155.0528 | 136.3572 | 9.717941e-05 | 0.06731351 | 0 | 0 | 0
13319 | 585050.2 | 2012-07-19 04:36 | 3211.611 | 2 | 41 | 0.6749082 | 4.133325 | 38.40884 | 37.91661 | 155.0761 | 136.3572 | 0.0001296043 | 0.06731351 | 0 | 0 | 0
13320 | 585080.2 | 2012-07-19 04:36 | 3241.626 | 2 | 41 | 0.6747283 | 4.137536 | 38.41447 | 37.91661 | 155.0993 | 136.3572 | 0.0001296043 | 0.06731351 | 0 | 0 | 0
13321 | 585110.2 | 2012-07-19 04:37 | 3271.641 | 2 | 41 | 0.6747283 | 4.141748 | 38.42009 | 37.91661 | 155.1226 | 136.3572 | 9.717941e-05 | 0.06731351 | 0 | 0 | 0
13322 | 585140.3 | 2012-07-19 04:37 | 3301.657 | 2 | 41 | 0.6747283 | 4.145798 | 38.42572 | 37.91661 | 155.1459 | 136.3572 | 9.717941e-05 | 0.06731351 | 0 | 0 | 0
13323 | 585170.3 | 2012-07-19 04:38 | 3331.672 | 2 | 41 | 0.6749082 | 4.150333 | 38.43134 | 37.91661 | 155.1693 | 136.3572 | 0.0001296043 | 0.06731351 | 0 | 0 | 0
13324 | 585200.3 | 2012-07-19 04:38 | 3361.687 | 2 | 41 | 0.6745483 | 4.154383 | 38.43697 | 37.91661 | 155.1926 | 136.3572 | 9.717941e-05 | 0.06731351 | 0 | 0 | 0
13325 | 585230.3 | 2012-07-19 04:39 | 3391.703 | 2 | 41 | 0.6747283 | 4.158757 | 38.4426 | 37.91661 | 155.216 | 136.3572 | 0.0001296043 | 0.06731351 | 0 | 0 | 0
13326 | 585260.3 | 2012-07-19 04:39 | 3421.718 | 2 | 41 | 0.6749082 | 4.163293 | 38.44822 | 37.91661 | 155.2394 | 136.3572 | 0.0001296043 | 0.06731351 | 0 | 0 | 0
13327 | 585290.3 | 2012-07-19 04:40 | 3451.733 | 2 | 41 | 0.6747283 | 4.167343 | 38.45385 | 37.91661 | 155.2628 | 136.3572 | 6.475449e-05 | 0.06731351 | 0 | 0 | 0
13328 | 585320.4 | 2012-07-19 04:40 | 3481.749 | 2 | 41 | 0.6747283 | 4.171878 | 38.45947 | 37.91661 | 155.2863 | 136.3572 | 9.717941e-05 | 0.06731351 | 0 | 0 | 0
13329 | 585350.4 | 2012-07-19 04:41 | 3511.764 | 2 | 41 | 0.6747283 | 4.176252 | 38.4651 | 37.91661 | 155.3098 | 136.3572 | 0.0001296043 | 0.06731351 | 0 | 0 | 0
13330 | 585380.4 | 2012-07-19 04:41 | 3541.779 | 2 | 41 | 0.6747283 | 4.180788 | 38.47072 | 37.91661 | 155.3333 | 136.3572 | 0.0001296043 | 0.06731351 | 0 | 0 | 0
13331 | 585410.4 | 2012-07-19 04:42 | 3571.794 | 2 | 41 | 0.6747283 | 4.185162 | 38.47635 | 37.91661 | 155.3568 | 136.3572 | 0.0001296043 | 0.06731351 | 0 | 0 | 0
13332 | 585440.4 | 2012-07-19 04:42 | 3601.81 | 2 | 41 | 0.6747283 | 4.189536 | 38.48197 | 37.91661 | 155.3804 | 136.3572 | 0.0001296043 | 0.06731351 | 0 | 0 | 0
13333 | 585470.4 | 2012-07-19 04:43 | 3631.825 | 2 | 41 | 0.6749082 | 4.194233 | 38.4876 | 37.91661 | 155.404 | 136.3572 | 0.0001620293 | 0.06731351 | 0 | 0 | 0
13334 | 585500.4 | 2012-07-19 04:43 | 3661.84 | 2 | 41 | 0.6749082 | 4.198607 | 38.49323 | 37.91661 | 155.4276 | 136.3572 | 0.0001296043 | 0.06731351 | 0 | 0 | 0
13335 | 585539.1 | 2012-07-19 04:44 | 30.01531 | 3 | 41 | 0 | 4.098496 | 38.49485 | 37.91661 | 155.4344 | 136.3572 | -0.000518322 | 0.06731351 | 0 | 0 | 0
13336 | 585569.1 | 2012-07-19 04:44 | 60.03066 | 3 | 41 | 0 | 4.085861 | 38.49485 | 37.91661 | 155.4344 | 136.3572 | -0.0002916336 | 0.06731351 | 0 | 0 | 0
13337 | 585599.1 | 2012-07-19 04:45 | 90.04592 | 3 | 41 | 0 | 4.078085 | 38.49485 | 37.91661 | 155.4344 | 136.3572 | -0.0001619339 | 0.06731351 | 0 | 0 | 0
13338 | 585629.1 | 2012-07-19 04:45 | 120.0144 | 3 | 41 | 0 | 4.072416 | 38.49485 | 37.91661 | 155.4344 | 136.3572 | -0.0001619339 | 0.06731351 | 0 | 0 | 0
13339 | 585629.1 | 2012-07-19 04:45 | 1.894729536e-06 | 4 | 41 | 1.28241 | 4.200065 | 38.49485 | 37.91661 | 155.4344 | 136.3572 | 0 | 0.06731351 | 0 | 0 | 0
13340 | 585629.3 | 2012-07-19 04:45 | 0.1406689 | 4 | 41 | 1.231305 | 4.199903 | 38.4949 | 37.91661 | 155.4346 | 136.3572 | -3.242493e-05 | 0.06731351 | 0 | 0 | 0
13341 | 585630.2 | 2012-07-19 04:45 | 1.062481 | 4 | 41 | 1.18092 | 4.199903 | 38.49521 | 37.91661 | 155.4359 | 136.3572 | -3.242493e-05 | 0.06731351 | 0 | 0 | 0
13342 | 585631.9 | 2012-07-19 04:45 | 2.750106 | 4 | 41 | 1.128915 | 4.200065 | 38.49575 | 37.91661 | 155.4382 | 136.3572 | 0 | 0.06731351 | 0 | 0 | 0
13343 | 585634.1 | 2012-07-19 04:45 | 4.968859 | 4 | 41 | 1.07853 | 4.199903 | 38.49643 | 37.91661 | 155.441 | 136.3572 | -3.242493e-05 | 0.06731351 | 0 | 0 | 0
13344 | 585636.9 | 2012-07-19 04:46 | 7.812445 | 4 | 41 | 1.027965 | 4.199903 | 38.49726 | 37.91661 | 155.4445 | 136.3572 | -3.242493e-05 | 0.06731351 | 0 | 0 | 0
13345 | 585640.5 | 2012-07-19 04:46 | 11.37499 | 4 | 41 | 0.9777596 | 4.200065 | 38.49825 | 37.91661 | 155.4487 | 136.3572 | 0 | 0.06731351 | 0 | 0 | 0
13346 | 585644.9 | 2012-07-19 04:46 | 15.81238 | 4 | 41 | 0.9273743 | 4.200065 | 38.49943 | 37.91661 | 155.4536 | 136.3572 | 0 | 0.06731351 | 0 | 0 | 0
13347 | 585650.6 | 2012-07-19 04:46 | 21.45291 | 4 | 41 | 0.877169 | 4.200065 | 38.50084 | 37.91661 | 155.4595 | 136.3572 | 0 | 0.06731351 | 0 | 0 | 0
13348 | 585657.7 | 2012-07-19 04:46 | 28.59347 | 4 | 41 | 0.8271437 | 4.200065 | 38.50253 | 37.91661 | 155.4666 | 136.3572 | 0 | 0.06731351 | 0 | 0 | 0
13349 | 585667.2 | 2012-07-19 04:46 | 38.09348 | 4 | 41 | 0.7771183 | 4.200065 | 38.50464 | 37.91661 | 155.4755 | 136.3572 | 3.242493e-05 | 0.06731351 | 0 | 0 | 0
13350 | 585680.1 | 2012-07-19 04:46 | 50.98382 | 4 | 41 | 0.727093 | 4.199903 | 38.50733 | 37.91661 | 155.4868 | 136.3572 | 0 | 0.06731351 | 0 | 0 | 0
13351 | 585698.8 | 2012-07-19 04:47 | 69.67127 | 4 | 41 | 0.6770676 | 4.200065 | 38.51097 | 37.91661 | 155.5021 | 136.3572 | 0 | 0.06731351 | 0 | 0 | 0
13352 | 585727.8 | 2012-07-19 04:47 | 98.6425 | 4 | 41 | 0.6270422 | 4.199903 | 38.5162 | 37.91661 | 155.5241 | 136.3572 | -3.242493e-05 | 0.06731351 | 0 | 0 | 0
13353 | 585774 | 2012-07-19 04:48 | 144.8734 | 4 | 41 | 0.5770169 | 4.200065 | 38.52391 | 37.91661 | 155.5564 | 136.3572 | 0 | 0.06731351 | 0 | 0 | 0
13354 | 585842.1 | 2012-07-19 04:49 | 212.9353 | 4 | 41 | 0.5269915 | 4.200065 | 38.53432 | 37.91661 | 155.6002 | 136.3572 | 0 | 0.06731351 | 0 | 0 | 0
13355 | 585930.4 | 2012-07-19 04:50 | 301.2624 | 4 | 41 | 0.4769662 | 4.200065 | 38.54662 | 37.91661 | 155.6518 | 136.3572 | 0 | 0.06731351 | 0 | 0 | 0
13356 | 586039.8 | 2012-07-19 04:52 | 410.6391 | 4 | 41 | 0.4269408 | 4.199903 | 38.56034 | 37.91661 | 155.7094 | 136.3572 | 0 | 0.06731351 | 0 | 0 | 0
13357 | 586174.1 | 2012-07-19 04:54 | 544.9316 | 4 | 41 | 0.3769155 | 4.199903 | 38.57531 | 37.91661 | 155.7723 | 136.3572 | -3.242493e-05 | 0.06731351 | 0 | 0 | 0
13358 | 586341.6 | 2012-07-19 04:57 | 712.4611 | 4 | 41 | 0.3268901 | 4.200065 | 38.59165 | 37.91661 | 155.8409 | 136.3572 | 0 | 0.06731351 | 0 | 0 | 0
13359 | 586557.7 | 2012-07-19 05:01 | 928.5838 | 4 | 41 | 0.2768647 | 4.200065 | 38.60971 | 37.91661 | 155.9168 | 136.3572 | 0 | 0.06731351 | 0 | 0 | 0
13360 | 586849.9 | 2012-07-19 05:06 | 1220.721 | 4 | 41 | 0.2268394 | 4.199903 | 38.63006 | 37.91661 | 156.0023 | 136.3572 | -3.242493e-05 | 0.06731351 | 0 | 0 | 0
13361 | 587273.2 | 2012-07-19 05:13 | 1644.076 | 4 | 41 | 0.176814 | 4.199903 | 38.65362 | 37.91661 | 156.1012 | 136.3572 | -3.242493e-05 | 0.06731351 | 0 | 0 | 0
13362 | 587969.7 | 2012-07-19 05:24 | 2340.616 | 4 | 41 | 0.1267887 | 4.199903 | 38.68259 | 37.91661 | 156.2229 | 136.3572 | -3.242493e-05 | 0.06731351 | 0 | 0 | 0
13363 | 589451.8 | 2012-07-19 05:49 | 3822.63 | 4 | 41 | 0.07676332 | 4.199903 | 38.72309 | 37.91661 | 156.393 | 136.3572 | -6.475449e-05 | 0.06731351 | 0 | 0 | 0
13364 | 591233.9 | 2012-07-19 06:19 | 5604.781 | 4 | 41 | 0.04995117 | 4.200065 | 38.75387 | 37.91661 | 156.5223 | 136.3572 | 0 | 0.06731351 | 0 | 0 | 0
13365 | 591293.9 | 2012-07-19 06:20 | 60.01492 | 5 | 41 | 0 | 4.19067 | 38.75387 | 37.91661 | 156.5223 | 136.3572 | -3.242493e-05 | 0.06731351 | 0 | 0 | 0
13366 | 591294.1 | 2012-07-19 06:20 | 0.1876288 | 6 | 41 | -0.001693712 | 4.192127 | 38.75387 | 37.91661 | 156.5223 | 136.3572 | 0 | 0.08766764 | 0 | 0 | 0
13367 | 591299 | 2012-07-19 06:20 | 5.015551 | 6 | 41 | -0.002413501 | 4.190184 | 38.75387 | 37.91661 | 156.5223 | 136.3572 | -3.232956e-05 | 0.08766764 | 0 | 0 | 0
13368 | 591299 | 2012-07-19 06:20 | 0.01578552 | 7 | 41 | -0.6743368 | 4.123929 | 38.75387 | 37.91662 | 156.5223 | 136.3572 | 0 | 0.08766764 | 0 | 0 | 0
13369 | 591329 | 2012-07-19 06:20 | 30.03091 | 7 | 41 | -0.6746967 | 4.081163 | 38.75387 | 37.92224 | 156.5223 | 136.3802 | -0.0005831718 | 0.08766764 | 0 | 0 | 0
13370 | 591359 | 2012-07-19 06:21 | 60.04616 | 7 | 41 | -0.6746967 | 4.063506 | 38.75387 | 37.92787 | 156.5223 | 136.4031 | -0.0004535675 | 0.08766764 | 0 | 0 | 0
13371 | 591389 | 2012-07-19 06:21 | 90.06149 | 7 | 41 | -0.6748766 | 4.050547 | 38.75387 | 37.93349 | 156.5223 | 136.426 | -0.0003563881 | 0.08766764 | 0 | 0 | 0
13372 | 591419 | 2012-07-19 06:22 | 120.0767 | 7 | 41 | -0.6746967 | 4.039855 | 38.75387 | 37.93912 | 156.5223 | 136.4487 | -0.0002591133 | 0.08766764 | 0 | 0 | 0
13373 | 591449 | 2012-07-19 06:22 | 150.092 | 7 | 41 | -0.6746967 | 4.03046 | 38.75387 | 37.94474 | 156.5223 | 136.4714 | -0.0002592087 | 0.08766764 | 0 | 0 | 0
13374 | 591479 | 2012-07-19 06:23 | 180.1079 | 7 | 41 | -0.6748766 | 4.021712 | 38.75387 | 37.95037 | 156.5223 | 136.4941 | -0.0001943588 | 0.08766764 | 0 | 0 | 0
13375 | 591509.1 | 2012-07-19 06:23 | 210.1226 | 7 | 41 | -0.6746967 | 4.013451 | 38.75387 | 37.95599 | 156.5223 | 136.5167 | -0.0001943588 | 0.08766764 | 0 | 0 | 0
13376 | 591539.1 | 2012-07-19 06:24 | 240.1379 | 7 | 41 | -0.6746967 | 4.005351 | 38.75387 | 37.96162 | 156.5223 | 136.5392 | -0.0001620293 | 0.08766764 | 0 | 0 | 0
13377 | 591569.1 | 2012-07-19 06:24 | 270.1531 | 7 | 41 | -0.6746967 | 3.997576 | 38.75387 | 37.96724 | 156.5223 | 136.5617 | -0.0001943588 | 0.08766764 | 0 | 0 | 0
13378 | 591599.1 | 2012-07-19 06:25 | 300.1685 | 7 | 41 | -0.6746967 | 3.989962 | 38.75387 | 37.97287 | 156.5223 | 136.5842 | -0.0001944065 | 0.08766764 | 0 | 0 | 0
13379 | 591629.1 | 2012-07-19 06:25 | 330.1837 | 7 | 41 | -0.6745167 | 3.98251 | 38.75387 | 37.97849 | 156.5223 | 136.6066 | -0.0001943588 | 0.08766764 | 0 | 0 | 0
13380 | 591659.1 | 2012-07-19 06:26 | 360.199 | 7 | 41 | -0.6748766 | 3.975221 | 38.75387 | 37.98412 | 156.5223 | 136.629 | -0.0002267838 | 0.08766764 | 0 | 0 | 0
13381 | 591689.2 | 2012-07-19 06:26 | 390.2142 | 7 | 41 | -0.6746967 | 3.968093 | 38.75387 | 37.98974 | 156.5223 | 136.6513 | -0.0001944065 | 0.08766764 | 0 | 0 | 0
13382 | 591719.2 | 2012-07-19 06:27 | 420.2295 | 7 | 41 | -0.6745167 | 3.961127 | 38.75387 | 37.99537 | 156.5223 | 136.6736 | -0.0001620293 | 0.08766764 | 0 | 0 | 0
13383 | 591749.2 | 2012-07-19 06:27 | 450.2448 | 7 | 41 | -0.6746967 | 3.954 | 38.75387 | 38.00099 | 156.5223 | 136.6959 | -0.0001619816 | 0.08766764 | 0 | 0 | 0
13384 | 591779.2 | 2012-07-19 06:28 | 480.2602 | 7 | 41 | -0.6746967 | 3.946872 | 38.75387 | 38.00662 | 156.5223 | 136.7181 | -0.0002268314 | 0.08766764 | 0 | 0 | 0
13385 | 591809.2 | 2012-07-19 06:28 | 510.2753 | 7 | 41 | -0.6746967 | 3.940068 | 38.75387 | 38.01224 | 156.5223 | 136.7403 | -0.0002267838 | 0.08766764 | 0 | 0 | 0
13386 | 591839.2 | 2012-07-19 06:29 | 540.2906 | 7 | 41 | -0.6745167 | 3.933427 | 38.75387 | 38.01787 | 156.5223 | 136.7625 | -0.0001619816 | 0.08766764 | 0 | 0 | 0
13387 | 591869.2 | 2012-07-19 06:29 | 570.306 | 7 | 41 | -0.6745167 | 3.926785 | 38.75387 | 38.02349 | 156.5223 | 136.7846 | -0.0001295567 | 0.08766764 | 0 | 0 | 0
13388 | 591899.3 | 2012-07-19 06:30 | 600.3212 | 7 | 41 | -0.6746967 | 3.919981 | 38.75387 | 38.02912 | 156.5223 | 136.8066 | -0.0001619816 | 0.08766764 | 0 | 0 | 0
13389 | 591929.3 | 2012-07-19 06:30 | 630.3366 | 7 | 41 | -0.6746967 | 3.91334 | 38.75387 | 38.03474 | 156.5223 | 136.8287 | -0.0001619816 | 0.08766764 | 0 | 0 | 0
13390 | 591959.3 | 2012-07-19 06:31 | 660.3518 | 7 | 41 | -0.6746967 | 3.906698 | 38.75387 | 38.04037 | 156.5223 | 136.8507 | -0.0001943588 | 0.08766764 | 0 | 0 | 0
13391 | 591989.3 | 2012-07-19 06:31 | 690.3671 | 7 | 41 | -0.6746967 | 3.900218 | 38.75387 | 38.04599 | 156.5223 | 136.8726 | -0.0001944065 | 0.08766764 | 0 | 0 | 0
13392 | 592019.3 | 2012-07-19 06:32 | 720.3823 | 7 | 41 | -0.6746967 | 3.894063 | 38.75387 | 38.05162 | 156.5223 | 136.8945 | -0.0001620293 | 0.08766764 | 0 | 0 | 0
13393 | 592049.3 | 2012-07-19 06:32 | 750.3976 | 7 | 41 | -0.6746967 | 3.887745 | 38.75387 | 38.05724 | 156.5223 | 136.9164 | -9.717941e-05 | 0.08766764 | 0 | 0 | 0
13394 | 592079.4 | 2012-07-19 06:33 | 780.4128 | 7 | 41 | -0.6746967 | 3.881428 | 38.75387 | 38.06287 | 156.5223 | 136.9383 | -0.0001944065 | 0.08766764 | 0 | 0 | 0
13395 | 592109.4 | 2012-07-19 06:33 | 810.4314 | 7 | 41 | -0.6746967 | 3.875272 | 38.75387 | 38.0685 | 156.5223 | 136.9601 | -0.0001619816 | 0.08766764 | 0 | 0 | 0
13396 | 592139.4 | 2012-07-19 06:34 | 840.4434 | 7 | 41 | -0.6746967 | 3.869116 | 38.75387 | 38.07412 | 156.5223 | 136.9819 | -0.0001619816 | 0.08766764 | 0 | 0 | 0
13397 | 592169.4 | 2012-07-19 06:34 | 870.4589 | 7 | 41 | -0.6746967 | 3.863284 | 38.75387 | 38.07975 | 156.5223 | 137.0036 | -0.0001620293 | 0.08766764 | 0 | 0 | 0
13398 | 592199.4 | 2012-07-19 06:35 | 900.474 | 7 | 41 | -0.6746967 | 3.857453 | 38.75387 | 38.08537 | 156.5223 | 137.0253 | -0.0001620293 | 0.08766764 | 0 | 0 | 0
13399 | 592229.4 | 2012-07-19 06:35 | 930.4896 | 7 | 41 | -0.6745167 | 3.851621 | 38.75387 | 38.091 | 156.5223 | 137.047 | -0.0001295567 | 0.08766764 | 0 | 0 | 0
13400 | 592259.4 | 2012-07-19 06:36 | 960.5045 | 7 | 41 | -0.6746967 | 3.845627 | 38.75387 | 38.09662 | 156.5223 | 137.0687 | -0.0001944065 | 0.08766764 | 0 | 0 | 0
13401 | 592289.5 | 2012-07-19 06:36 | 990.5198 | 7 | 41 | -0.6746967 | 3.840282 | 38.75387 | 38.10225 | 156.5223 | 137.0903 | -0.0001619816 | 0.08766764 | 0 | 0 | 0
13402 | 592319.5 | 2012-07-19 06:37 | 1020.535 | 7 | 41 | -0.6745167 | 3.834774 | 38.75387 | 38.10787 | 156.5223 | 137.1119 | -0.0001295567 | 0.08766764 | 0 | 0 | 0
13403 | 592349.4908 | 2012-07-19 06:37 | 1050.55 | 7 | 41 | -0.6746967 | 3.829266 | 38.75387 | 38.1135 | 156.5223 | 137.1334 | -0.0001295567 | 0.08766764 | 0 | 0 | 0
13404 | 592379.5 | 2012-07-19 06:38 | 1080.557 | 7 | 41 | -0.6746967 | 3.824082 | 38.75387 | 38.11912 | 156.5223 | 137.1549 | -0.0001296043 | 0.08766764 | 0 | 0 | 0
13405 | 592409.5 | 2012-07-19 06:38 | 1110.565 | 7 | 41 | -0.6746967 | 3.818737 | 38.75387 | 38.12474 | 156.5223 | 137.1764 | -0.0001296043 | 0.08766764 | 0 | 0 | 0
13406 | 592439.5 | 2012-07-19 06:39 | 1140.581 | 7 | 41 | -0.6746967 | 3.813553 | 38.75387 | 38.13037 | 156.5223 | 137.1979 | -0.0001295567 | 0.08766764 | 0 | 0 | 0
13407 | 592469.5 | 2012-07-19 06:39 | 1170.596 | 7 | 41 | -0.6746967 | 3.808531 | 38.75387 | 38.13599 | 156.5223 | 137.2193 | -0.0001296043 | 0.08766764 | 0 | 0 | 0
13408 | 592499.6 | 2012-07-19 06:40 | 1200.611 | 7 | 41 | -0.6746967 | 3.803509 | 38.75387 | 38.14162 | 156.5223 | 137.2407 | -0.0001296043 | 0.08766764 | 0 | 0 | 0
13409 | 592529.6 | 2012-07-19 06:40 | 1230.626 | 7 | 41 | -0.6746967 | 3.798812 | 38.75387 | 38.14724 | 156.5223 | 137.2621 | -9.722709e-05 | 0.08766764 | 0 | 0 | 0
13410 | 592559.6 | 2012-07-19 06:41 | 1260.642 | 7 | 41 | -0.6746967 | 3.79379 | 38.75387 | 38.15287 | 156.5223 | 137.2835 | -0.0001296043 | 0.08766764 | 0 | 0 | 0
13411 | 592589.6 | 2012-07-19 06:41 | 1290.657 | 7 | 41 | -0.6748766 | 3.78893 | 38.75387 | 38.15849 | 156.5223 | 137.3048 | -0.0001620293 | 0.08766764 | 0 | 0 | 0
13412 | 592619.6 | 2012-07-19 06:42 | 1320.672 | 7 | 41 | -0.6745167 | 3.784557 | 38.75387 | 38.16412 | 156.5223 | 137.3261 | -9.717941e-05 | 0.08766764 | 0 | 0 | 0
13413 | 592649.6 | 2012-07-19 06:42 | 1350.687 | 7 | 41 | -0.6746967 | 3.780021 | 38.75387 | 38.16974 | 156.5223 | 137.3474 | -0.0001296043 | 0.08766764 | 0 | 0 | 0
13414 | 592679.6 | 2012-07-19 06:43 | 1380.703 | 7 | 41 | -0.6746967 | 3.775323 | 38.75387 | 38.17537 | 156.5223 | 137.3686 | -0.0001296043 | 0.08766764 | 0 | 0 | 0
13415 | 592709.7 | 2012-07-19 06:43 | 1410.718 | 7 | 41 | -0.6745167 | 3.770949 | 38.75387 | 38.18099 | 156.5223 | 137.3899 | -0.0001296043 | 0.08766764 | 0 | 0 | 0
13416 | 592739.7 | 2012-07-19 06:44 | 1440.733 | 7 | 41 | -0.6746967 | 3.766575 | 38.75387 | 38.18662 | 156.5223 | 137.4111 | -0.0001296043 | 0.08766764 | 0 | 0 | 0
13417 | 592769.7 | 2012-07-19 06:44 | 1470.749 | 7 | 41 | -0.6746967 | 3.762364 | 38.75387 | 38.19225 | 156.5223 | 137.4322 | -6.480217e-05 | 0.08766764 | 0 | 0 | 0
13418 | 592799.7 | 2012-07-19 06:45 | 1500.764 | 7 | 41 | -0.6746967 | 3.75799 | 38.75387 | 38.19787 | 156.5223 | 137.4534 | -9.717941e-05 | 0.08766764 | 0 | 0 | 0
13419 | 592829.7 | 2012-07-19 06:45 | 1530.779 | 7 | 41 | -0.6746967 | 3.75394 | 38.75387 | 38.2035 | 156.5223 | 137.4745 | -9.717941e-05 | 0.08766764 | 0 | 0 | 0
13420 | 592859.7 | 2012-07-19 06:46 | 1560.794 | 7 | 41 | -0.6746967 | 3.749728 | 38.75387 | 38.20912 | 156.5223 | 137.4956 | -0.0001619816 | 0.08766764 | 0 | 0 | 0
13421 | 592889.7 | 2012-07-19 06:46 | 1590.795 | 7 | 41 | -0.6746967 | 3.745678 | 38.75387 | 38.21474 | 156.5223 | 137.5167 | -9.722709e-05 | 0.08766764 | 0 | 0 | 0
13422 | 592919.7 | 2012-07-19 06:47 | 1620.809 | 7 | 41 | -0.6746967 | 3.741791 | 38.75387 | 38.22037 | 156.5223 | 137.5378 | -6.480217e-05 | 0.08766764 | 0 | 0 | 0
13423 | 592949.8 | 2012-07-19 06:47 | 1650.825 | 7 | 41 | -0.6745167 | 3.737903 | 38.75387 | 38.22599 | 156.5223 | 137.5588 | -9.722709e-05 | 0.08766764 | 0 | 0 | 0
13424 | 592979.8 | 2012-07-19 06:48 | 1680.84 | 7 | 41 | -0.6745167 | 3.734015 | 38.75387 | 38.23162 | 156.5223 | 137.5798 | -9.717941e-05 | 0.08766764 | 0 | 0 | 0
13425 | 593009.8 | 2012-07-19 06:48 | 1710.855 | 7 | 41 | -0.6748766 | 3.730127 | 38.75387 | 38.23724 | 156.5223 | 137.6008 | -0.0001296043 | 0.08766764 | 0 | 0 | 0
13426 | 593039.8 | 2012-07-19 06:49 | 1740.87 | 7 | 41 | -0.6745167 | 3.726563 | 38.75387 | 38.24287 | 156.5223 | 137.6218 | -9.722709e-05 | 0.08766764 | 0 | 0 | 0
13427 | 593069.8 | 2012-07-19 06:49 | 1770.886 | 7 | 41 | -0.6745167 | 3.722676 | 38.75387 | 38.24849 | 156.5223 | 137.6427 | -9.717941e-05 | 0.08766764 | 0 | 0 | 0
13428 | 593099.8 | 2012-07-19 06:50 | 1800.901 | 7 | 41 | -0.6746967 | 3.71895 | 38.75387 | 38.25412 | 156.5223 | 137.6636 | -0.0001295567 | 0.08766764 | 0 | 0 | 0
13429 | 593129.9 | 2012-07-19 06:50 | 1830.916 | 7 | 41 | -0.6746967 | 3.715548 | 38.75387 | 38.25974 | 156.5223 | 137.6846 | -6.480217e-05 | 0.08766764 | 0 | 0 | 0
13430 | 593159.9 | 2012-07-19 06:51 | 1860.931 | 7 | 41 | -0.6746967 | 3.711822 | 38.75387 | 38.26537 | 156.5223 | 137.7054 | -9.717941e-05 | 0.08766764 | 0 | 0 | 0
13431 | 593189.9 | 2012-07-19 06:51 | 1890.947 | 7 | 41 | -0.6746967 | 3.708421 | 38.75387 | 38.27099 | 156.5223 | 137.7263 | -9.717941e-05 | 0.08766764 | 0 | 0 | 0
13432 | 593219.9 | 2012-07-19 06:52 | 1920.962 | 7 | 41 | -0.6746967 | 3.705019 | 38.75387 | 38.27662 | 156.5223 | 137.7472 | -9.717941e-05 | 0.08766764 | 0 | 0 | 0
13433 | 593249.9 | 2012-07-19 06:52 | 1950.977 | 7 | 41 | -0.6748766 | 3.701617 | 38.75387 | 38.28225 | 156.5223 | 137.768 | -9.722709e-05 | 0.08766764 | 0 | 0 | 0
13434 | 593279.9 | 2012-07-19 06:53 | 1980.993 | 7 | 41 | -0.6746967 | 3.698377 | 38.75387 | 38.28787 | 156.5223 | 137.7888 | -6.480217e-05 | 0.08766764 | 0 | 0 | 0
13435 | 593309.9 | 2012-07-19 06:53 | 2011.008 | 7 | 41 | -0.6746967 | 3.695137 | 38.75387 | 38.2935 | 156.5223 | 137.8096 | -6.475449e-05 | 0.08766764 | 0 | 0 | 0
13436 | 593340 | 2012-07-19 06:54 | 2041.023 | 7 | 41 | -0.6745167 | 3.691897 | 38.75387 | 38.29912 | 156.5223 | 137.8304 | -6.480217e-05 | 0.08766764 | 0 | 0 | 0
13437 | 593370 | 2012-07-19 06:54 | 2071.038 | 7 | 41 | -0.6746967 | 3.688658 | 38.75387 | 38.30475 | 156.5223 | 137.8511 | -6.480217e-05 | 0.08766764 | 0 | 0 | 0
13438 | 593400 | 2012-07-19 06:55 | 2101.054 | 7 | 41 | -0.6745167 | 3.68558 | 38.75387 | 38.31037 | 156.5223 | 137.8719 | -9.722709e-05 | 0.08766764 | 0 | 0 | 0
13439 | 593430 | 2012-07-19 06:55 | 2131.069 | 7 | 41 | -0.6746967 | 3.682664 | 38.75387 | 38.316 | 156.5223 | 137.8926 | -9.717941e-05 | 0.08766764 | 0 | 0 | 0
13440 | 593460 | 2012-07-19 06:56 | 2161.084 | 7 | 41 | -0.6745167 | 3.679748 | 38.75387 | 38.32162 | 156.5223 | 137.9133 | -6.475449e-05 | 0.08766764 | 0 | 0 | 0
13441 | 593490 | 2012-07-19 06:56 | 2191.1 | 7 | 41 | -0.6746967 | 3.676832 | 38.75387 | 38.32725 | 156.5223 | 137.934 | -6.475449e-05 | 0.08766764 | 0 | 0 | 0
13442 | 593520.1 | 2012-07-19 06:57 | 2221.115 | 7 | 41 | -0.6746967 | 3.674078 | 38.75387 | 38.33287 | 156.5223 | 137.9547 | -9.717941e-05 | 0.08766764 | 0 | 0 | 0
13443 | 593550.1 | 2012-07-19 06:57 | 2251.121 | 7 | 41 | -0.6746967 | 3.671162 | 38.75387 | 38.3385 | 156.5223 | 137.9753 | -9.717941e-05 | 0.08766764 | 0 | 0 | 0
13444 | 593580.1 | 2012-07-19 06:58 | 2281.13 | 7 | 41 | -0.6745167 | 3.668571 | 38.75387 | 38.34412 | 156.5223 | 137.996 | -6.480217e-05 | 0.08766764 | 0 | 0 | 0
13445 | 593610.1 | 2012-07-19 06:58 | 2311.145 | 7 | 41 | -0.6745167 | 3.665979 | 38.75387 | 38.34974 | 156.5223 | 138.0166 | -6.480217e-05 | 0.08766764 | 0 | 0 | 0
13446 | 593640.1 | 2012-07-19 06:59 | 2341.16 | 7 | 41 | -0.6746967 | 3.663387 | 38.75387 | 38.35537 | 156.5223 | 138.0372 | -6.480217e-05 | 0.08766764 | 0 | 0 | 0
13447 | 593670.1 | 2012-07-19 06:59 | 2371.176 | 7 | 41 | -0.6746967 | 3.660957 | 38.75387 | 38.36099 | 156.5223 | 138.0578 | -3.242493e-05 | 0.08766764 | 0 | 0 | 0
13448 | 593700.1 | 2012-07-19 07:00 | 2401.191 | 7 | 41 | -0.6746967 | 3.658527 | 38.75387 | 38.36662 | 156.5223 | 138.0784 | -6.480217e-05 | 0.08766764 | 0 | 0 | 0
13449 | 593730.1 | 2012-07-19 07:00 | 2431.206 | 7 | 41 | -0.6746967 | 3.655935 | 38.75387 | 38.37224 | 156.5223 | 138.099 | -6.475449e-05 | 0.08766764 | 0 | 0 | 0
13450 | 593760.2 | 2012-07-19 07:01 | 2461.221 | 7 | 41 | -0.6746967 | 3.653829 | 38.75387 | 38.37787 | 156.5223 | 138.1195 | -6.480217e-05 | 0.08766764 | 0 | 0 | 0
13451 | 593790.2 | 2012-07-19 07:01 | 2491.237 | 7 | 41 | -0.6746967 | 3.651399 | 38.75387 | 38.38349 | 156.5223 | 138.1401 | -6.480217e-05 | 0.08766764 | 0 | 0 | 0
13452 | 593820.2 | 2012-07-19 07:02 | 2521.252 | 7 | 41 | -0.6743368 | 3.649132 | 38.75387 | 38.38912 | 156.5223 | 138.1606 | -6.480217e-05 | 0.08766764 | 0 | 0 | 0
13453 | 593850.2 | 2012-07-19 07:02 | 2551.267 | 7 | 41 | -0.6745167 | 3.646864 | 38.75387 | 38.39475 | 156.5223 | 138.1811 | 0 | 0.08766764 | 0 | 0 | 0
13454 | 593880.2 | 2012-07-19 07:03 | 2581.283 | 7 | 41 | -0.6746967 | 3.644758 | 38.75387 | 38.40037 | 156.5223 | 138.2016 | -6.480217e-05 | 0.08766764 | 0 | 0 | 0
13455 | 593910.2 | 2012-07-19 07:03 | 2611.298 | 7 | 41 | -0.6745167 | 3.642814 | 38.75387 | 38.406 | 156.5223 | 138.2221 | 3.242493e-05 | 0.08766764 | 0 | 0 | 0
13456 | 593940.3 | 2012-07-19 07:04 | 2641.313 | 7 | 41 | -0.6745167 | 3.640384 | 38.75387 | 38.41162 | 156.5223 | 138.2426 | -6.480217e-05 | 0.08766764 | 0 | 0 | 0
13457 | 593970.3 | 2012-07-19 07:04 | 2671.328 | 7 | 41 | -0.6745167 | 3.638278 | 38.75387 | 38.41725 | 156.5223 | 138.2631 | -3.242493e-05 | 0.08766764 | 0 | 0 | 0
13458 | 594000.3 | 2012-07-19 07:05 | 2701.343 | 7 | 41 | -0.6746967 | 3.636172 | 38.75387 | 38.42287 | 156.5223 | 138.2836 | -3.237724e-05 | 0.08766764 | 0 | 0 | 0
13459 | 594030.3 | 2012-07-19 07:05 | 2731.359 | 7 | 41 | -0.6745167 | 3.634066 | 38.75387 | 38.4285 | 156.5223 | 138.304 | -6.480217e-05 | 0.08766764 | 0 | 0 | 0
13460 | 594060.3 | 2012-07-19 07:06 | 2761.374 | 7 | 41 | -0.6748766 | 3.631799 | 38.75387 | 38.43412 | 156.5223 | 138.3244 | -6.480217e-05 | 0.08766764 | 0 | 0 | 0
13461 | 594090.3 | 2012-07-19 07:06 | 2791.389 | 7 | 41 | -0.6746967 | 3.629693 | 38.75387 | 38.43975 | 156.5223 | 138.3449 | -6.459525e-05 | 0.08766764 | 0 | 0 | 0
13462 | 594120.3 | 2012-07-19 07:07 | 2821.407 | 7 | 41 | -0.6745167 | 3.627587 | 38.75387 | 38.44537 | 156.5223 | 138.3653 | -3.242493e-05 | 0.08766764 | 0 | 0 | 0
13463 | 594150.4 | 2012-07-19 07:07 | 2851.42 | 7 | 41 | -0.6746967 | 3.625319 | 38.75387 | 38.451 | 156.5223 | 138.3857 | -6.480217e-05 | 0.08766764 | 0 | 0 | 0
13464 | 594180.4 | 2012-07-19 07:08 | 2881.435 | 7 | 41 | -0.6746967 | 3.622889 | 38.75387 | 38.45662 | 156.5223 | 138.4061 | -9.722709e-05 | 0.08766764 | 0 | 0 | 0
13465 | 594210.4 | 2012-07-19 07:08 | 2911.45 | 7 | 41 | -0.6746967 | 3.620783 | 38.75387 | 38.46225 | 156.5223 | 138.4264 | -6.480217e-05 | 0.08766764 | 0 | 0 | 0
13466 | 594240.4 | 2012-07-19 07:09 | 2941.467 | 7 | 41 | -0.6746967 | 3.618353 | 38.75387 | 38.46787 | 156.5223 | 138.4468 | -3.237724e-05 | 0.08766764 | 0 | 0 | 0
13467 | 594270.4 | 2012-07-19 07:09 | 2971.481 | 7 | 41 | -0.6746967 | 3.615923 | 38.75387 | 38.4735 | 156.5223 | 138.4671 | -6.480217e-05 | 0.08766764 | 0 | 0 | 0
13468 | 594300.4 | 2012-07-19 07:10 | 3001.496 | 7 | 41 | -0.6746967 | 3.613493 | 38.75387 | 38.47912 | 156.5223 | 138.4875 | -3.237724e-05 | 0.08766764 | 0 | 0 | 0
13469 | 594330.5 | 2012-07-19 07:10 | 3031.511 | 7 | 41 | -0.6746967 | 3.610739 | 38.75387 | 38.48475 | 156.5223 | 138.5078 | -6.480217e-05 | 0.08766764 | 0 | 0 | 0
13470 | 594360.5 | 2012-07-19 07:11 | 3061.527 | 7 | 41 | -0.6746967 | 3.607986 | 38.75387 | 38.49037 | 156.5223 | 138.5281 | -9.717941e-05 | 0.08766764 | 0 | 0 | 0
13471 | 594390.5 | 2012-07-19 07:11 | 3091.542 | 7 | 41 | -0.6745167 | 3.605232 | 38.75387 | 38.496 | 156.5223 | 138.5484 | -6.480217e-05 | 0.08766764 | 0 | 0 | 0
13472 | 594420.5 | 2012-07-19 07:12 | 3121.557 | 7 | 41 | -0.6745167 | 3.602316 | 38.75387 | 38.50162 | 156.5223 | 138.5687 | -6.480217e-05 | 0.08766764 | 0 | 0 | 0
13473 | 594450.5 | 2012-07-19 07:12 | 3151.573 | 7 | 41 | -0.6745167 | 3.5994 | 38.75387 | 38.50725 | 156.5223 | 138.5889 | -6.480217e-05 | 0.08766764 | 0 | 0 | 0
13474 | 594480.5 | 2012-07-19 07:13 | 3181.588 | 7 | 41 | -0.6745167 | 3.59616 | 38.75387 | 38.51287 | 156.5223 | 138.6091 | -6.480217e-05 | 0.08766764 | 0 | 0 | 0
13475 | 594510.5 | 2012-07-19 07:13 | 3211.603 | 7 | 41 | -0.6748766 | 3.592597 | 38.75387 | 38.5185 | 156.5223 | 138.6294 | -9.717941e-05 | 0.08766764 | 0 | 0 | 0
13476 | 594540.6 | 2012-07-19 07:14 | 3241.618 | 7 | 41 | -0.6746967 | 3.589195 | 38.75387 | 38.52412 | 156.5223 | 138.6496 | -9.722709e-05 | 0.08766764 | 0 | 0 | 0
13477 | 594570.6 | 2012-07-19 07:14 | 3271.634 | 7 | 41 | -0.6745167 | 3.585631 | 38.75387 | 38.52975 | 156.5223 | 138.6697 | -6.480217e-05 | 0.08766764 | 0 | 0 | 0
13478 | 594600.6 | 2012-07-19 07:15 | 3301.649 | 7 | 41 | -0.6746967 | 3.581743 | 38.75387 | 38.53537 | 156.5223 | 138.6899 | -6.480217e-05 | 0.08766764 | 0 | 0 | 0
13479 | 594630.6 | 2012-07-19 07:15 | 3331.664 | 7 | 41 | -0.6745167 | 3.577531 | 38.75387 | 38.541 | 156.5223 | 138.71 | -0.0001619816 | 0.08766764 | 0 | 0 | 0
13480 | 594660.6 | 2012-07-19 07:16 | 3361.68 | 7 | 41 | -0.6745167 | 3.573319 | 38.75387 | 38.54662 | 156.5223 | 138.7301 | -3.242493e-05 | 0.08766764 | 0 | 0 | 0
13481 | 594690.6 | 2012-07-19 07:16 | 3391.695 | 7 | 41 | -0.6746967 | 3.568622 | 38.75387 | 38.55225 | 156.5223 | 138.7502 | -0.0001296043 | 0.08766764 | 0 | 0 | 0
13482 | 594720.7 | 2012-07-19 07:17 | 3421.71 | 7 | 41 | -0.6745167 | 3.563924 | 38.75387 | 38.55787 | 156.5223 | 138.7703 | -0.0001295567 | 0.08766764 | 0 | 0 | 0
13483 | 594750.7 | 2012-07-19 07:17 | 3451.725 | 7 | 41 | -0.6748766 | 3.558578 | 38.75387 | 38.5635 | 156.5223 | 138.7903 | -0.0001944065 | 0.08766764 | 0 | 0 | 0
13484 | 594780.7 | 2012-07-19 07:18 | 3481.741 | 7 | 41 | -0.6748766 | 3.553232 | 38.75387 | 38.56912 | 156.5223 | 138.8103 | -0.0001620293 | 0.08766764 | 0 | 0 | 0
13485 | 594810.7 | 2012-07-19 07:18 | 3511.756 | 7 | 41 | -0.6746967 | 3.547401 | 38.75387 | 38.57475 | 156.5223 | 138.8303 | -0.0001620293 | 0.08766764 | 0 | 0 | 0
13486 | 594840.7 | 2012-07-19 07:19 | 3541.771 | 7 | 41 | -0.6746967 | 3.541083 | 38.75387 | 38.58037 | 156.5223 | 138.8502 | -0.0002267838 | 0.08766764 | 0 | 0 | 0
13487 | 594870.7 | 2012-07-19 07:19 | 3571.786 | 7 | 41 | -0.6746967 | 3.534604 | 38.75387 | 38.586 | 156.5223 | 138.8701 | -0.0001943588 | 0.08766764 | 0 | 0 | 0
13488 | 594900.7 | 2012-07-19 07:20 | 3601.802 | 7 | 41 | -0.6746967 | 3.527476 | 38.75387 | 38.59163 | 156.5223 | 138.89 | -0.0002267838 | 0.08766764 | 0 | 0 | 0
13489 | 594930.8 | 2012-07-19 07:20 | 3631.817 | 7 | 41 | -0.6745167 | 3.5197 | 38.75387 | 38.59725 | 156.5223 | 138.9098 | -0.0001944065 | 0.08766764 | 0 | 0 | 0
13490 | 594960.8 | 2012-07-19 07:21 | 3661.832 | 7 | 41 | -0.6746967 | 3.511439 | 38.75387 | 38.60288 | 156.5223 | 138.9296 | -0.0002592087 | 0.08766764 | 0 | 0 | 0
13491 | 594990.8 | 2012-07-19 07:21 | 3691.847 | 7 | 41 | -0.6746967 | 3.502529 | 38.75387 | 38.6085 | 156.5223 | 138.9493 | -0.0002267838 | 0.08766764 | 0 | 0 | 0
13492 | 595020.8 | 2012-07-19 07:22 | 3721.863 | 7 | 41 | -0.6746967 | 3.492648 | 38.75387 | 38.61413 | 156.5223 | 138.969 | -0.0003239632 | 0.08766764 | 0 | 0 | 0
13493 | 595050.8 | 2012-07-19 07:22 | 3751.878 | 7 | 41 | -0.6746967 | 3.482118 | 38.75387 | 38.61975 | 156.5223 | 138.9886 | -0.0002592087 | 0.08766764 | 0 | 0 | 0
13494 | 595080.8 | 2012-07-19 07:23 | 3781.893 | 7 | 41 | -0.6746967 | 3.470617 | 38.75387 | 38.62538 | 156.5223 | 139.0082 | -0.0003239632 | 0.08766764 | 0 | 0 | 0
13495 | 595110.8 | 2012-07-19 07:23 | 3811.908 | 7 | 41 | -0.6748766 | 3.457819 | 38.75387 | 38.631 | 156.5223 | 139.0277 | -0.0003563881 | 0.08766764 | 0 | 0 | 0
13496 | 595140.9 | 2012-07-19 07:24 | 3841.924 | 7 | 41 | -0.6746967 | 3.444212 | 38.75387 | 38.63663 | 156.5223 | 139.0471 | -0.0003887653 | 0.08766764 | 0 | 0 | 0
13497 | 595170.9 | 2012-07-19 07:24 | 3871.939 | 7 | 41 | -0.6748766 | 3.428985 | 38.75387 | 38.64225 | 156.5223 | 139.0664 | -0.0004536152 | 0.08766764 | 0 | 0 | 0
13498 | 595200.9 | 2012-07-19 07:25 | 3901.954 | 7 | 41 | -0.6746967 | 3.412948 | 38.75387 | 38.64788 | 156.5223 | 139.0857 | -0.0004535675 | 0.08766764 | 0 | 0 | 0
13499 | 595230.9 | 2012-07-19 07:25 | 3931.97 | 7 | 41 | -0.6746967 | 3.395777 | 38.75387 | 38.6535 | 156.5223 | 139.1048 | -0.0004535675 | 0.08766764 | 0 | 0 | 0
13500 | 595260.9 | 2012-07-19 07:26 | 3961.985 | 7 | 41 | -0.6746967 | 3.376986 | 38.75387 | 38.65913 | 156.5223 | 139.1239 | -0.0005184173 | 0.08766764 | 0 | 0 | 0
13501 | 595290.9 | 2012-07-19 07:26 | 3992 | 7 | 41 | -0.6746967 | 3.357061 | 38.75387 | 38.66475 | 156.5223 | 139.1428 | -0.0005507946 | 0.08766764 | 0 | 0 | 0
13502 | 595321 | 2012-07-19 07:27 | 4022.015 | 7 | 41 | -0.6746967 | 3.336002 | 38.75387 | 38.67038 | 156.5223 | 139.1616 | -0.0005507469 | 0.08766764 | 0 | 0 | 0
13503 | 595351 | 2012-07-19 07:27 | 4052.031 | 7 | 41 | -0.6748766 | 3.313647 | 38.75387 | 38.676 | 156.5223 | 139.1803 | -0.0006155491 | 0.08766764 | 0 | 0 | 0
13504 | 595381 | 2012-07-19 07:28 | 4082.046 | 7 | 41 | -0.6746967 | 3.290806 | 38.75387 | 38.68163 | 156.5223 | 139.1989 | -0.000647974 | 0.08766764 | 0 | 0 | 0
13505 | 595411 | 2012-07-19 07:28 | 4112.061 | 7 | 41 | -0.6746967 | 3.267317 | 38.75387 | 38.68725 | 156.5223 | 139.2174 | -0.0006155968 | 0.08766764 | 0 | 0 | 0
13506 | 595441 | 2012-07-19 07:29 | 4142.076 | 7 | 41 | -0.6746967 | 3.243505 | 38.75387 | 38.69288 | 156.5223 | 139.2357 | -0.000647974 | 0.08766764 | 0 | 0 | 0
13507 | 595471 | 2012-07-19 07:29 | 4172.092 | 7 | 41 | -0.6746967 | 3.219692 | 38.75387 | 38.6985 | 156.5223 | 139.2538 | -0.0006155968 | 0.08766764 | 0 | 0 | 0
13508 | 595501 | 2012-07-19 07:30 | 4202.107 | 7 | 41 | -0.6745167 | 3.196041 | 38.75387 | 38.70413 | 156.5223 | 139.2719 | -0.0005831718 | 0.08766764 | 0 | 0 | 0
13509 | 595531.1 | 2012-07-19 07:30 | 4232.122 | 7 | 41 | -0.6746967 | 3.172228 | 38.75387 | 38.70975 | 156.5223 | 139.2898 | -0.000647974 | 0.08766764 | 0 | 0 | 0
13510 | 595561.1 | 2012-07-19 07:31 | 4262.138 | 7 | 41 | -0.6746967 | 3.148901 | 38.75387 | 38.71538 | 156.5223 | 139.3076 | -0.000647974 | 0.08766764 | 0 | 0 | 0
13511 | 595591.1 | 2012-07-19 07:31 | 4292.153 | 7 | 41 | -0.6746967 | 3.125899 | 38.75387 | 38.72101 | 156.5223 | 139.3252 | -0.000647974 | 0.08766764 | 0 | 0 | 0
13512 | 595621.1 | 2012-07-19 07:32 | 4322.168 | 7 | 41 | -0.6746967 | 3.103382 | 38.75387 | 38.72663 | 156.5223 | 139.3427 | -0.0006155491 | 0.08766764 | 0 | 0 | 0
13513 | 595651.1 | 2012-07-19 07:32 | 4352.183 | 7 | 41 | -0.6746967 | 3.081675 | 38.75387 | 38.73226 | 156.5223 | 139.3601 | -0.0005831718 | 0.08766764 | 0 | 0 | 0
13514 | 595681.1 | 2012-07-19 07:33 | 4382.199 | 7 | 41 | -0.6746967 | 3.06013 | 38.75387 | 38.73788 | 156.5223 | 139.3774 | -0.0005183697 | 0.08766764 | 0 | 0 | 0
13515 | 595711.2 | 2012-07-19 07:33 | 4412.214 | 7 | 41 | -0.6746967 | 3.039395 | 38.75387 | 38.74351 | 156.5223 | 139.3946 | -0.0005183697 | 0.08766764 | 0 | 0 | 0
13516 | 595741.2 | 2012-07-19 07:34 | 4442.229 | 7 | 41 | -0.6748766 | 3.01866 | 38.75387 | 38.74913 | 156.5223 | 139.4116 | -0.0005507469 | 0.08766764 | 0 | 0 | 0
13517 | 595771.2 | 2012-07-19 07:34 | 4472.244 | 7 | 41 | -0.6748766 | 2.998573 | 38.75387 | 38.75476 | 156.5223 | 139.4285 | -0.0005507469 | 0.08766764 | 0 | 0 | 0
13518 | 595801.2 | 2012-07-19 07:35 | 4502.26 | 7 | 41 | -0.6745167 | 2.978972 | 38.75387 | 38.76038 | 156.5223 | 139.4453 | -0.0004859924 | 0.08766764 | 0 | 0 | 0
13519 | 595831.2 | 2012-07-19 07:35 | 4532.275 | 7 | 41 | -0.6748766 | 2.959695 | 38.75387 | 38.76601 | 156.5223 | 139.4621 | -0.0005183697 | 0.08766764 | 0 | 0 | 0
13520 | 595861.2 | 2012-07-19 07:36 | 4562.29 | 7 | 41 | -0.6746967 | 2.940742 | 38.75387 | 38.77163 | 156.5223 | 139.4786 | -0.0005183697 | 0.08766764 | 0 | 0 | 0
13521 | 595891.2 | 2012-07-19 07:36 | 4592.306 | 7 | 41 | -0.6746967 | 2.921951 | 38.75387 | 38.77726 | 156.5223 | 139.4951 | -0.0005183697 | 0.08766764 | 0 | 0 | 0
13522 | 595921.3 | 2012-07-19 07:37 | 4622.321 | 7 | 41 | -0.6746967 | 2.903322 | 38.75387 | 38.78288 | 156.5223 | 139.5115 | -0.0005183697 | 0.08766764 | 0 | 0 | 0
13523 | 595951.3 | 2012-07-19 07:37 | 4652.336 | 7 | 41 | -0.6746967 | 2.885017 | 38.75387 | 38.78851 | 156.5223 | 139.5278 | -0.0004859924 | 0.08766764 | 0 | 0 | 0
13524 | 595981.3 | 2012-07-19 07:38 | 4682.351 | 7 | 41 | -0.6745167 | 2.867036 | 38.75387 | 38.79413 | 156.5223 | 139.544 | -0.0004859924 | 0.08766764 | 0 | 0 | 0
13525 | 596011.3 | 2012-07-19 07:38 | 4712.367 | 7 | 41 | -0.6746967 | 2.848731 | 38.75387 | 38.79976 | 156.5223 | 139.5601 | -0.0005183697 | 0.08766764 | 0 | 0 | 0
13526 | 596041.3 | 2012-07-19 07:39 | 4742.383 | 7 | 41 | -0.6746967 | 2.830426 | 38.75387 | 38.80538 | 156.5223 | 139.576 | -0.0005507946 | 0.08766764 | 0 | 0 | 0
13527 | 596071.3 | 2012-07-19 07:39 | 4772.384 | 7 | 41 | -0.6746967 | 2.812121 | 38.75387 | 38.81101 | 156.5223 | 139.5919 | -0.0004859924 | 0.08766764 | 0 | 0 | 0
13528 | 596101.3 | 2012-07-19 07:40 | 4802.397 | 7 | 41 | -0.6746967 | 2.793654 | 38.75387 | 38.81663 | 156.5223 | 139.6077 | -0.0005183697 | 0.08766764 | 0 | 0 | 0
13529 | 596131.3 | 2012-07-19 07:40 | 4832.401 | 7 | 41 | -0.6746967 | 2.774863 | 38.75387 | 38.82225 | 156.5223 | 139.6233 | -0.0004859924 | 0.08766764 | 0 | 0 | 0
13530 | 596161.4 | 2012-07-19 07:41 | 4862.412 | 7 | 41 | -0.6746967 | 2.755586 | 38.75387 | 38.82788 | 156.5223 | 139.6389 | -0.0005507469 | 0.08766764 | 0 | 0 | 0
13531 | 596191.4 | 2012-07-19 07:41 | 4892.427 | 7 | 41 | -0.6746967 | 2.735985 | 38.75387 | 38.8335 | 156.5223 | 139.6543 | -0.0005183697 | 0.08766764 | 0 | 0 | 0
13532 | 596221.4 | 2012-07-19 07:42 | 4922.442 | 7 | 41 | -0.6748766 | 2.715574 | 38.75387 | 38.83912 | 156.5223 | 139.6696 | -0.0005507469 | 0.08766764 | 0 | 0 | 0
13533 | 596243.4 | 2012-07-19 07:42 | 4944.504 | 7 | 41 | -0.6746967 | 2.699861 | 38.75387 | 38.84326 | 156.5223 | 139.6808 | -0.0006155491 | 0.08766764 | 0 | 0 | 0
13534 | 596243.6 | 2012-07-19 07:42 | 0.1874809 | 8 | 41 | -0.000614028 | 2.764009 | 38.75387 | 38.84326 | 156.5223 | 139.6808 | 0 | 0.06962109 | 0 | 0 | 0
13535 | 596248.5 | 2012-07-19 07:42 | 5.01553 | 8 | 41 | -0.002233554 | 3.175144 | 38.75387 | 38.84327 | 156.5223 | 139.6809 | 0.03544378 | 0.06962109 | 0 | 0 | 0
13536 | 596278.5 | 2012-07-19 07:43 | 30.01527 | 1 | 42 | 0 | 3.33989 | 38.75387 | 38.84327 | 156.5223 | 139.6809 | 0.001781893 | 0.06962109 | 0 | 0 | 0
13537 | 596308.6 | 2012-07-19 07:43 | 60.03053 | 1 | 42 | 0 | 3.385085 | 38.75387 | 38.84327 | 156.5223 | 139.6809 | 0.0009071827 | 0.06962109 | 0 | 0 | 0
13538 | 596338.6 | 2012-07-19 07:44 | 90.04583 | 1 | 42 | 0 | 3.411652 | 38.75387 | 38.84327 | 156.5223 | 139.6809 | 0.0006155491 | 0.06962109 | 0 | 0 | 0
13539 | 596368.5 | 2012-07-19 07:44 | 120.0142 | 1 | 42 | 0 | 3.430767 | 38.75387 | 38.84327 | 156.5223 | 139.6809 | 0.0004859447 | 0.06962109 | 0 | 0 | 0
13540 | 596398.5 | 2012-07-19 07:45 | 30.01551 | 2 | 42 | 0.6750882 | 3.699349 | 38.7595 | 38.84327 | 156.5429 | 139.6809 | 0.001425505 | 0.06962109 | 0 | 0 | 0
13541 | 596428.6 | 2012-07-19 07:45 | 60.03056 | 2 | 42 | 0.6749082 | 3.735959 | 38.76512 | 38.84327 | 156.5638 | 139.6809 | 0.0008423805 | 0.06962109 | 0 | 0 | 0
13542 | 596458.6 | 2012-07-19 07:46 | 90.04593 | 2 | 42 | 0.6745483 | 3.758476 | 38.77075 | 38.84327 | 156.5849 | 139.6809 | 0.0005183697 | 0.06962109 | 0 | 0 | 0
13543 | 596488.6 | 2012-07-19 07:46 | 120.0611 | 2 | 42 | 0.6747283 | 3.774351 | 38.77637 | 38.84327 | 156.6061 | 139.6809 | 0.0003563881 | 0.06962109 | 0 | 0 | 0
13544 | 596518.6 | 2012-07-19 07:47 | 150.0765 | 2 | 42 | 0.6745483 | 3.785367 | 38.782 | 38.84327 | 156.6273 | 139.6809 | 0.0002267838 | 0.06962109 | 0 | 0 | 0
13545 | 596548.6 | 2012-07-19 07:47 | 180.0918 | 2 | 42 | 0.6749082 | 3.794114 | 38.78762 | 38.84327 | 156.6487 | 139.6809 | 0.0002267838 | 0.06962109 | 0 | 0 | 0
13546 | 596578.6 | 2012-07-19 07:48 | 210.107 | 2 | 42 | 0.6747283 | 3.80108 | 38.79325 | 38.84327 | 156.67 | 139.6809 | 0.0001944065 | 0.06962109 | 0 | 0 | 0
13547 | 596608.6 | 2012-07-19 07:48 | 240.1222 | 2 | 42 | 0.6745483 | 3.807397 | 38.79887 | 38.84327 | 156.6914 | 139.6809 | 0.0001619816 | 0.06962109 | 0 | 0 | 0
13548 | 596638.7 | 2012-07-19 07:49 | 270.1374 | 2 | 42 | 0.6745483 | 3.812905 | 38.8045 | 38.84327 | 156.7129 | 139.6809 | 0.0001296043 | 0.06962109 | 0 | 0 | 0
13549 | 596668.7 | 2012-07-19 07:49 | 300.1528 | 2 | 42 | 0.6749082 | 3.818737 | 38.81012 | 38.84327 | 156.7343 | 139.6809 | 0.0001619816 | 0.06962109 | 0 | 0 | 0
13550 | 596698.7 | 2012-07-19 07:50 | 330.1679 | 2 | 42 | 0.6745483 | 3.82392 | 38.81575 | 38.84327 | 156.7558 | 139.6809 | 0.0001296043 | 0.06962109 | 0 | 0 | 0
13551 | 596728.7 | 2012-07-19 07:50 | 360.1837 | 2 | 42 | 0.6747283 | 3.82878 | 38.82138 | 38.84327 | 156.7773 | 139.6809 | 0.0001296043 | 0.06962109 | 0 | 0 | 0
13552 | 596758.7 | 2012-07-19 07:51 | 390.1985 | 2 | 42 | 0.6747283 | 3.833802 | 38.827 | 38.84327 | 156.7989 | 139.6809 | 9.717941e-05 | 0.06962109 | 0 | 0 | 0
13553 | 596788.7 | 2012-07-19 07:51 | 420.2138 | 2 | 42 | 0.6747283 | 3.8385 | 38.83263 | 38.84327 | 156.8205 | 139.6809 | 0.0001296043 | 0.06962109 | 0 | 0 | 0
13554 | 596818.8 | 2012-07-19 07:52 | 450.229 | 2 | 42 | 0.6747283 | 3.843035 | 38.83825 | 38.84327 | 156.8421 | 139.6809 | 9.717941e-05 | 0.06962109 | 0 | 0 | 0
13555 | 596848.8 | 2012-07-19 07:52 | 480.2443 | 2 | 42 | 0.6745483 | 3.847571 | 38.84388 | 38.84327 | 156.8637 | 139.6809 | 0.0001296043 | 0.06962109 | 0 | 0 | 0
13556 | 596878.8 | 2012-07-19 07:53 | 510.2596 | 2 | 42 | 0.6747283 | 3.851945 | 38.8495 | 38.84327 | 156.8854 | 139.6809 | 9.717941e-05 | 0.06962109 | 0 | 0 | 0
13557 | 596908.8 | 2012-07-19 07:53 | 540.2748 | 2 | 42 | 0.6747283 | 3.856319 | 38.85513 | 38.84327 | 156.9071 | 139.6809 | 9.717941e-05 | 0.06962109 | 0 | 0 | 0
13558 | 596938.8 | 2012-07-19 07:54 | 570.2901 | 2 | 42 | 0.6749082 | 3.860531 | 38.86076 | 38.84327 | 156.9288 | 139.6809 | 6.480217e-05 | 0.06962109 | 0 | 0 | 0
13559 | 596968.8 | 2012-07-19 07:54 | 600.3053 | 2 | 42 | 0.6747283 | 3.864742 | 38.86638 | 38.84327 | 156.9505 | 139.6809 | 6.480217e-05 | 0.06962109 | 0 | 0 | 0
13560 | 596998.8 | 2012-07-19 07:55 | 630.3206 | 2 | 42 | 0.6747283 | 3.868792 | 38.87201 | 38.84327 | 156.9723 | 139.6809 | 6.475449e-05 | 0.06962109 | 0 | 0 | 0
13561 | 597028.9 | 2012-07-19 07:55 | 660.3359 | 2 | 42 | 0.6749082 | 3.873166 | 38.87763 | 38.84327 | 156.994 | 139.6809 | 0.0001619816 | 0.06962109 | 0 | 0 | 0
13562 | 597058.9 | 2012-07-19 07:56 | 690.3511 | 2 | 42 | 0.6747283 | 3.87673 | 38.88326 | 38.84327 | 157.0158 | 139.6809 | 6.480217e-05 | 0.06962109 | 0 | 0 | 0
13563 | 597088.9 | 2012-07-19 07:56 | 720.3665 | 2 | 42 | 0.6747283 | 3.880942 | 38.88889 | 38.84327 | 157.0377 | 139.6809 | 0.0001620293 | 0.06962109 | 0 | 0 | 0
13564 | 597118.9 | 2012-07-19 07:57 | 750.3815 | 2 | 42 | 0.6749082 | 3.884667 | 38.89451 | 38.84327 | 157.0595 | 139.6809 | 9.722709e-05 | 0.06962109 | 0 | 0 | 0
13565 | 597148.9 | 2012-07-19 07:57 | 780.397 | 2 | 42 | 0.6747283 | 3.888393 | 38.90014 | 38.84327 | 157.0814 | 139.6809 | 6.480217e-05 | 0.06962109 | 0 | 0 | 0
13566 | 597178.9 | 2012-07-19 07:58 | 810.4122 | 2 | 42 | 0.6747283 | 3.892119 | 38.90576 | 38.84327 | 157.1033 | 139.6809 | 6.480217e-05 | 0.06962109 | 0 | 0 | 0
13567 | 597209 | 2012-07-19 07:58 | 840.4276 | 2 | 42 | 0.6747283 | 3.895683 | 38.91139 | 38.84327 | 157.1252 | 139.6809 | 9.722709e-05 | 0.06962109 | 0 | 0 | 0
13568 | 597239 | 2012-07-19 07:59 | 870.4427 | 2 | 42 | 0.6747283 | 3.899247 | 38.91702 | 38.84327 | 157.1471 | 139.6809 | 9.722709e-05 | 0.06962109 | 0 | 0 | 0
13569 | 597269 | 2012-07-19 07:59 | 900.458 | 2 | 42 | 0.6747283 | 3.902486 | 38.92264 | 38.84327 | 157.169 | 139.6809 | 9.717941e-05 | 0.06962109 | 0 | 0 | 0
13570 | 597299 | 2012-07-19 08:00 | 930.4732 | 2 | 42 | 0.6747283 | 3.905726 | 38.92827 | 38.84327 | 157.191 | 139.6809 | 6.480217e-05 | 0.06962109 | 0 | 0 | 0
13571 | 597329 | 2012-07-19 08:00 | 960.4887 | 2 | 42 | 0.6747283 | 3.908804 | 38.93389 | 38.84327 | 157.213 | 139.6809 | 6.480217e-05 | 0.06962109 | 0 | 0 | 0
13572 | 597359 | 2012-07-19 08:01 | 990.505 | 2 | 42 | 0.6745483 | 3.912044 | 38.93952 | 38.84327 | 157.235 | 139.6809 | 6.475449e-05 | 0.06962109 | 0 | 0 | 0
13573 | 597389 | 2012-07-19 08:01 | 1020.506 | 2 | 42 | 0.6747283 | 3.91496 | 38.94514 | 38.84327 | 157.257 | 139.6809 | 9.717941e-05 | 0.06962109 | 0 | 0 | 0
13574 | 597419 | 2012-07-19 08:02 | 1050.519 | 2 | 42 | 0.6749082 | 3.9182 | 38.95077 | 38.84327 | 157.279 | 139.6809 | 0.0001296043 | 0.06962109 | 0 | 0 | 0
13575 | 597449.1 | 2012-07-19 08:02 | 1080.534 | 2 | 42 | 0.6745483 | 3.920791 | 38.95639 | 38.84327 | 157.3011 | 139.6809 | 3.237724e-05 | 0.06962109 | 0 | 0 | 0
13576 | 597479.1 | 2012-07-19 08:03 | 1110.549 | 2 | 42 | 0.6747283 | 3.923545 | 38.96202 | 38.84327 | 157.3231 | 139.6809 | 6.480217e-05 | 0.06962109 | 0 | 0 | 0
13577 | 597509.1 | 2012-07-19 08:03 | 1140.565 | 2 | 42 | 0.6747283 | 3.926461 | 38.96765 | 38.84327 | 157.3452 | 139.6809 | 9.722709e-05 | 0.06962109 | 0 | 0 | 0
13578 | 597539.1 | 2012-07-19 08:04 | 1170.58 | 2 | 42 | 0.6747283 | 3.929215 | 38.97327 | 38.84327 | 157.3673 | 139.6809 | 6.480217e-05 | 0.06962109 | 0 | 0 | 0
13579 | 597569.1 | 2012-07-19 08:04 | 1200.595 | 2 | 42 | 0.6749082 | 3.932131 | 38.9789 | 38.84327 | 157.3894 | 139.6809 | 0.0001296043 | 0.06962109 | 0 | 0 | 0
13580 | 597599.1 | 2012-07-19 08:05 | 1230.61 | 2 | 42 | 0.6749082 | 3.934723 | 38.98452 | 38.84327 | 157.4116 | 139.6809 | 6.480217e-05 | 0.06962109 | 0 | 0 | 0
13581 | 597629.1 | 2012-07-19 08:05 | 1260.626 | 2 | 42 | 0.6749082 | 3.937477 | 38.99015 | 38.84327 | 157.4337 | 139.6809 | 9.722709e-05 | 0.06962109 | 0 | 0 | 0
13582 | 597659.2 | 2012-07-19 08:06 | 1290.641 | 2 | 42 | 0.6749082 | 3.94023 | 38.99578 | 38.84327 | 157.4559 | 139.6809 | 9.717941e-05 | 0.06962109 | 0 | 0 | 0
13583 | 597689.2 | 2012-07-19 08:06 | 1320.656 | 2 | 42 | 0.6749082 | 3.943146 | 39.0014 | 38.84327 | 157.478 | 139.6809 | 9.717941e-05 | 0.06962109 | 0 | 0 | 0
13584 | 597719.2 | 2012-07-19 08:07 | 1350.671 | 2 | 42 | 0.6747283 | 3.945738 | 39.00703 | 38.84327 | 157.5002 | 139.6809 | 9.717941e-05 | 0.06962109 | 0 | 0 | 0
13585 | 597749.2 | 2012-07-19 08:07 | 1380.687 | 2 | 42 | 0.6747283 | 3.948492 | 39.01265 | 38.84327 | 157.5224 | 139.6809 | 9.717941e-05 | 0.06962109 | 0 | 0 | 0
13586 | 597779.2 | 2012-07-19 08:08 | 1410.702 | 2 | 42 | 0.6747283 | 3.951246 | 39.01828 | 38.84327 | 157.5447 | 139.6809 | 3.237724e-05 | 0.06962109 | 0 | 0 | 0
13587 | 597809.2 | 2012-07-19 08:08 | 1440.702 | 2 | 42 | 0.6749082 | 3.954162 | 39.0239 | 38.84327 | 157.5669 | 139.6809 | 9.717941e-05 | 0.06962109 | 0 | 0 | 0
13588 | 597839.2 | 2012-07-19 08:09 | 1470.717 | 2 | 42 | 0.6747283 | 3.956916 | 39.02953 | 38.84327 | 157.5891 | 139.6809 | 9.717941e-05 | 0.06962109 | 0 | 0 | 0
13589 | 597869.3 | 2012-07-19 08:09 | 1500.732 | 2 | 42 | 0.6747283 | 3.959831 | 39.03516 | 38.84327 | 157.6114 | 139.6809 | 6.480217e-05 | 0.06962109 | 0 | 0 | 0
13590 | 597899.3 | 2012-07-19 08:10 | 1530.747 | 2 | 42 | 0.6745483 | 3.962585 | 39.04078 | 38.84327 | 157.6337 | 139.6809 | 6.480217e-05 | 0.06962109 | 0 | 0 | 0
13591 | 597929.3 | 2012-07-19 08:10 | 1560.763 | 2 | 42 | 0.6749082 | 3.965663 | 39.04641 | 38.84327 | 157.656 | 139.6809 | 9.722709e-05 | 0.06962109 | 0 | 0 | 0
13592 | 597959.3 | 2012-07-19 08:11 | 1590.778 | 2 | 42 | 0.6747283 | 3.968579 | 39.05203 | 38.84327 | 157.6783 | 139.6809 | 9.722709e-05 | 0.06962109 | 0 | 0 | 0
13593 | 597989.3 | 2012-07-19 08:11 | 1620.793 | 2 | 42 | 0.6749082 | 3.971495 | 39.05766 | 38.84327 | 157.7007 | 139.6809 | 6.480217e-05 | 0.06962109 | 0 | 0 | 0
13594 | 598019.3 | 2012-07-19 08:12 | 1650.808 | 2 | 42 | 0.6747283 | 3.974411 | 39.06329 | 38.84327 | 157.723 | 139.6809 | 3.242493e-05 | 0.06962109 | 0 | 0 | 0
13595 | 598049.3 | 2012-07-19 08:12 | 1680.824 | 2 | 42 | 0.6749082 | 3.97765 | 39.06891 | 38.84327 | 157.7454 | 139.6809 | 9.717941e-05 | 0.06962109 | 0 | 0 | 0
13596 | 598079.4 | 2012-07-19 08:13 | 1710.839 | 2 | 42 | 0.6747283 | 3.980404 | 39.07454 | 38.84327 | 157.7678 | 139.6809 | 6.480217e-05 | 0.06962109 | 0 | 0 | 0
13597 | 598109.4 | 2012-07-19 08:13 | 1740.854 | 2 | 42 | 0.6747283 | 3.983482 | 39.08016 | 38.84327 | 157.7902 | 139.6809 | 9.717941e-05 | 0.06962109 | 0 | 0 | 0
13598 | 598139.4 | 2012-07-19 08:14 | 1770.869 | 2 | 42 | 0.6747283 | 3.986398 | 39.08579 | 38.84327 | 157.8126 | 139.6809 | 6.480217e-05 | 0.06962109 | 0 | 0 | 0
13599 | 598169.4 | 2012-07-19 08:14 | 1800.885 | 2 | 42 | 0.6747283 | 3.989476 | 39.09142 | 38.84327 | 157.835 | 139.6809 | 6.480217e-05 | 0.06962109 | 0 | 0 | 0
13600 | 598199.4 | 2012-07-19 08:15 | 1830.9 | 2 | 42 | 0.6749082 | 3.992716 | 39.09704 | 38.84327 | 157.8575 | 139.6809 | 0.0001296043 | 0.06962109 | 0 | 0 | 0
13601 | 598229.4 | 2012-07-19 08:15 | 1860.915 | 2 | 42 | 0.6749082 | 3.995794 | 39.10267 | 38.84327 | 157.8799 | 139.6809 | 9.717941e-05 | 0.06962109 | 0 | 0 | 0
13602 | 598259.5 | 2012-07-19 08:16 | 1890.93 | 2 | 42 | 0.6747283 | 3.998547 | 39.10829 | 38.84327 | 157.9024 | 139.6809 | 3.237724e-05 | 0.06962109 | 0 | 0 | 0
13603 | 598289.5 | 2012-07-19 08:16 | 1920.946 | 2 | 42 | 0.6749082 | 4.001787 | 39.11392 | 38.84327 | 157.9249 | 139.6809 | 9.717941e-05 | 0.06962109 | 0 | 0 | 0
13604 | 598319.5 | 2012-07-19 08:17 | 1950.961 | 2 | 42 | 0.6747283 | 4.004865 | 39.11955 | 38.84327 | 157.9475 | 139.6809 | 9.717941e-05 | 0.06962109 | 0 | 0 | 0
13605 | 598349.5 | 2012-07-19 08:17 | 1980.976 | 2 | 42 | 0.6747283 | 4.008105 | 39.12517 | 38.84327 | 157.97 | 139.6809 | 0.0001296043 | 0.06962109 | 0 | 0 | 0
13606 | 598379.5 | 2012-07-19 08:18 | 2010.992 | 2 | 42 | 0.6749082 | 4.011183 | 39.1308 | 38.84327 | 157.9926 | 139.6809 | 6.475449e-05 | 0.06962109 | 0 | 0 | 0
13607 | 598409.5 | 2012-07-19 08:18 | 2041.007 | 2 | 42 | 0.6747283 | 4.014261 | 39.13642 | 38.84327 | 158.0151 | 139.6809 | 9.717941e-05 | 0.06962109 | 0 | 0 | 0
13608 | 598439.5 | 2012-07-19 08:19 | 2071.022 | 2 | 42 | 0.6749082 | 4.017663 | 39.14205 | 38.84327 | 158.0377 | 139.6809 | 0.0001296043 | 0.06962109 | 0 | 0 | 0
13609 | 598469.6 | 2012-07-19 08:19 | 2101.037 | 2 | 42 | 0.6749082 | 4.020741 | 39.14768 | 38.84327 | 158.0603 | 139.6809 | 9.727478e-05 | 0.06962109 | 0 | 0 | 0
13610 | 598499.6 | 2012-07-19 08:20 | 2131.053 | 2 | 42 | 0.6749082 | 4.023818 | 39.1533 | 38.84327 | 158.083 | 139.6809 | 3.242493e-05 | 0.06962109 | 0 | 0 | 0
13611 | 598529.6 | 2012-07-19 08:20 | 2161.068 | 2 | 42 | 0.6747283 | 4.027058 | 39.15893 | 38.84327 | 158.1056 | 139.6809 | 6.484985e-05 | 0.06962109 | 0 | 0 | 0
13612 | 598559.6 | 2012-07-19 08:21 | 2191.083 | 2 | 42 | 0.6745483 | 4.030298 | 39.16455 | 38.84327 | 158.1283 | 139.6809 | 9.717941e-05 | 0.06962109 | 0 | 0 | 0
13613 | 598589.6 | 2012-07-19 08:21 | 2221.098 | 2 | 42 | 0.6749082 | 4.0337 | 39.17018 | 38.84327 | 158.151 | 139.6809 | 6.475449e-05 | 0.06962109 | 0 | 0 | 0
13614 | 598619.6 | 2012-07-19 08:22 | 2251.114 | 2 | 42 | 0.6749082 | 4.03694 | 39.17581 | 38.84327 | 158.1737 | 139.6809 | 6.484985e-05 | 0.06962109 | 0 | 0 | 0
13615 | 598649.7 | 2012-07-19 08:22 | 2281.129 | 2 | 42 | 0.6749082 | 4.040341 | 39.18143 | 38.84327 | 158.1964 | 139.6809 | 9.717941e-05 | 0.06962109 | 0 | 0 | 0
13616 | 598679.7 | 2012-07-19 08:23 | 2311.144 | 2 | 42 | 0.6747283 | 4.043419 | 39.18706 | 38.84327 | 158.2191 | 139.6809 | 6.475449e-05 | 0.06962109 | 0 | 0 | 0
13617 | 598709.7 | 2012-07-19 08:23 | 2341.159 | 2 | 42 | 0.6749082 | 4.047145 | 39.19268 | 38.84327 | 158.2419 | 139.6809 | 0.0001296043 | 0.06962109 | 0 | 0 | 0
13618 | 598739.7 | 2012-07-19 08:24 | 2371.175 | 2 | 42 | 0.6747283 | 4.050223 | 39.19831 | 38.84327 | 158.2647 | 139.6809 | 6.484985e-05 | 0.06962109 | 0 | 0 | 0
13619 | 598769.7 | 2012-07-19 08:24 | 2401.19 | 2 | 42 | 0.6747283 | 4.053787 | 39.20394 | 38.84327 | 158.2875 | 139.6809 | 0.0001296043 | 0.06962109 | 0 | 0 | 0
13620 | 598799.7 | 2012-07-19 08:25 | 2431.205 | 2 | 42 | 0.6747283 | 4.057189 | 39.20956 | 38.84327 | 158.3103 | 139.6809 | 9.717941e-05 | 0.06962109 | 0 | 0 | 0
13621 | 598829.7 | 2012-07-19 08:25 | 2461.22 | 2 | 42 | 0.6747283 | 4.060752 | 39.21519 | 38.84327 | 158.3331 | 139.6809 | 0.0001296043 | 0.06962109 | 0 | 0 | 0
13622 | 598859.8 | 2012-07-19 08:26 | 2491.236 | 2 | 42 | 0.6747283 | 4.063992 | 39.22081 | 38.84327 | 158.356 | 139.6809 | 9.717941e-05 | 0.06962109 | 0 | 0 | 0
13623 | 598889.8 | 2012-07-19 08:26 | 2521.251 | 2 | 42 | 0.6747283 | 4.067394 | 39.22644 | 38.84327 | 158.3788 | 139.6809 | 3.242493e-05 | 0.06962109 | 0 | 0 | 0
13624 | 598919.8 | 2012-07-19 08:27 | 2551.266 | 2 | 42 | 0.6749082 | 4.07112 | 39.23207 | 38.84327 | 158.4017 | 139.6809 | 9.717941e-05 | 0.06962109 | 0 | 0 | 0
13625 | 598949.8 | 2012-07-19 08:27 | 2581.282 | 2 | 42 | 0.6745483 | 4.074684 | 39.23769 | 38.84327 | 158.4247 | 139.6809 | 9.727478e-05 | 0.06962109 | 0 | 0 | 0
13626 | 598979.8 | 2012-07-19 08:28 | 2611.297 | 2 | 42 | 0.6749082 | 4.078247 | 39.24332 | 38.84327 | 158.4476 | 139.6809 | 9.717941e-05 | 0.06962109 | 0 | 0 | 0
13627 | 599009.8 | 2012-07-19 08:28 | 2641.312 | 2 | 42 | 0.6749082 | 4.082135 | 39.24894 | 38.84327 | 158.4705 | 139.6809 | 0.0001296043 | 0.06962109 | 0 | 0 | 0
13628 | 599039.9 | 2012-07-19 08:29 | 2671.327 | 2 | 42 | 0.6747283 | 4.085537 | 39.25457 | 38.84327 | 158.4935 | 139.6809 | 9.717941e-05 | 0.06962109 | 0 | 0 | 0
13629 | 599069.9 | 2012-07-19 08:29 | 2701.343 | 2 | 42 | 0.6745483 | 4.089262 | 39.2602 | 38.84327 | 158.5165 | 139.6809 | 9.717941e-05 | 0.06962109 | 0 | 0 | 0
13630 | 599099.9 | 2012-07-19 08:30 | 2731.358 | 2 | 42 | 0.6747283 | 4.092988 | 39.26582 | 38.84327 | 158.5395 | 139.6809 | 9.717941e-05 | 0.06962109 | 0 | 0 | 0
13631 | 599129.9 | 2012-07-19 08:30 | 2761.373 | 2 | 42 | 0.6747283 | 4.096714 | 39.27145 | 38.84327 | 158.5626 | 139.6809 | 6.484985e-05 | 0.06962109 | 0 | 0 | 0
13632 | 599159.9 | 2012-07-19 08:31 | 2791.389 | 2 | 42 | 0.6749082 | 4.100764 | 39.27707 | 38.84327 | 158.5856 | 139.6809 | 0.0001296043 | 0.06962109 | 0 | 0 | 0
13633 | 599189.9 | 2012-07-19 08:31 | 2821.404 | 2 | 42 | 0.6747283 | 4.10449 | 39.2827 | 38.84327 | 158.6087 | 139.6809 | 6.475449e-05 | 0.06962109 | 0 | 0 | 0
13634 | 599219.9 | 2012-07-19 08:32 | 2851.419 | 2 | 42 | 0.6747283 | 4.108378 | 39.28833 | 38.84327 | 158.6318 | 139.6809 | 9.727478e-05 | 0.06962109 | 0 | 0 | 0
13635 | 599250 | 2012-07-19 08:32 | 2881.435 | 2 | 42 | 0.6747283 | 4.112428 | 39.29395 | 38.84327 | 158.6549 | 139.6809 | 0.0001296043 | 0.06962109 | 0 | 0 | 0
13636 | 599280 | 2012-07-19 08:33 | 2911.449 | 2 | 42 | 0.6747283 | 4.116153 | 39.29958 | 38.84327 | 158.6781 | 139.6809 | 6.475449e-05 | 0.06962109 | 0 | 0 | 0
13637 | 599310 | 2012-07-19 08:33 | 2941.465 | 2 | 42 | 0.6747283 | 4.120203 | 39.3052 | 38.84327 | 158.7012 | 139.6809 | 9.717941e-05 | 0.06962109 | 0 | 0 | 0
13638 | 599340 | 2012-07-19 08:34 | 2971.483 | 2 | 42 | 0.6747283 | 4.124091 | 39.31083 | 38.84327 | 158.7244 | 139.6809 | 6.484985e-05 | 0.06962109 | 0 | 0 | 0
13639 | 599370 | 2012-07-19 08:34 | 3001.495 | 2 | 42 | 0.6749082 | 4.128141 | 39.31646 | 38.84327 | 158.7477 | 139.6809 | 6.484985e-05 | 0.06962109 | 0 | 0 | 0
13640 | 599400 | 2012-07-19 08:35 | 3031.511 | 2 | 42 | 0.6749082 | 4.132352 | 39.32208 | 38.84327 | 158.7709 | 139.6809 | 9.717941e-05 | 0.06962109 | 0 | 0 | 0
13641 | 599430 | 2012-07-19 08:35 | 3061.526 | 2 | 42 | 0.6747283 | 4.136402 | 39.32771 | 38.84327 | 158.7942 | 139.6809 | 9.717941e-05 | 0.06962109 | 0 | 0 | 0
13642 | 599460.1 | 2012-07-19 08:36 | 3091.542 | 2 | 42 | 0.6747283 | 4.140614 | 39.33333 | 38.84327 | 158.8174 | 139.6809 | 9.717941e-05 | 0.06962109 | 0 | 0 | 0
13643 | 599490.1 | 2012-07-19 08:36 | 3121.556 | 2 | 42 | 0.6749082 | 4.144826 | 39.33896 | 38.84327 | 158.8407 | 139.6809 | 0.0001296043 | 0.06962109 | 0 | 0 | 0
13644 | 599520.1 | 2012-07-19 08:37 | 3151.572 | 2 | 42 | 0.6750882 | 4.149038 | 39.34459 | 38.84327 | 158.8641 | 139.6809 | 9.727478e-05 | 0.06962109 | 0 | 0 | 0
13645 | 599550.1 | 2012-07-19 08:37 | 3181.587 | 2 | 42 | 0.6745483 | 4.153249 | 39.35021 | 38.84327 | 158.8874 | 139.6809 | 9.717941e-05 | 0.06962109 | 0 | 0 | 0
13646 | 599580.1 | 2012-07-19 08:38 | 3211.602 | 2 | 42 | 0.6749082 | 4.157623 | 39.35584 | 38.84327 | 158.9108 | 139.6809 | 9.717941e-05 | 0.06962109 | 0 | 0 | 0
13647 | 599610.1 | 2012-07-19 08:38 | 3241.617 | 2 | 42 | 0.6745483 | 4.161997 | 39.36146 | 38.84327 | 158.9342 | 139.6809 | 0.0001296043 | 0.06962109 | 0 | 0 | 0
13648 | 599640.2 | 2012-07-19 08:39 | 3271.633 | 2 | 42 | 0.6747283 | 4.166209 | 39.36709 | 38.84327 | 158.9576 | 139.6809 | 6.475449e-05 | 0.06962109 | 0 | 0 | 0
13649 | 599670.2 | 2012-07-19 08:39 | 3301.648 | 2 | 42 | 0.6747283 | 4.170582 | 39.37272 | 38.84327 | 158.9811 | 139.6809 | 6.475449e-05 | 0.06962109 | 0 | 0 | 0
13650 | 599700.2 | 2012-07-19 08:40 | 3331.664 | 2 | 42 | 0.6747283 | 4.175118 | 39.37834 | 38.84327 | 159.0046 | 139.6809 | 9.727478e-05 | 0.06962109 | 0 | 0 | 0
13651 | 599730.2 | 2012-07-19 08:40 | 3361.678 | 2 | 42 | 0.6749082 | 4.179654 | 39.38397 | 38.84327 | 159.0281 | 139.6809 | 9.717941e-05 | 0.06962109 | 0 | 0 | 0
13652 | 599760.2 | 2012-07-19 08:41 | 3391.694 | 2 | 42 | 0.6747283 | 4.183866 | 39.38959 | 38.84327 | 159.0516 | 139.6809 | 9.727478e-05 | 0.06962109 | 0 | 0 | 0
13653 | 599790.2 | 2012-07-19 08:41 | 3421.709 | 2 | 42 | 0.6747283 | 4.188402 | 39.39522 | 38.84327 | 159.0751 | 139.6809 | 9.717941e-05 | 0.06962109 | 0 | 0 | 0
13654 | 599820.2 | 2012-07-19 08:42 | 3451.724 | 2 | 42 | 0.6747283 | 4.192937 | 39.40085 | 38.84327 | 159.0987 | 139.6809 | 9.717941e-05 | 0.06962109 | 0 | 0 | 0
13655 | 599850.3 | 2012-07-19 08:42 | 3481.74 | 2 | 42 | 0.6747283 | 4.197311 | 39.40647 | 38.84327 | 159.1223 | 139.6809 | 6.475449e-05 | 0.06962109 | 0 | 0 | 0
13656 | 599895.8 | 2012-07-19 08:43 | 30.0151 | 3 | 42 | 0 | 4.094447 | 39.40938 | 38.84327 | 159.1345 | 139.6809 | -0.0004535675 | 0.06962109 | 0 | 0 | 0
13657 | 599925.8 | 2012-07-19 08:44 | 60.03024 | 3 | 42 | 0 | 4.080677 | 39.40938 | 38.84327 | 159.1345 | 139.6809 | -0.0003239632 | 0.06962109 | 0 | 0 | 0
13658 | 599955.9 | 2012-07-19 08:44 | 90.0455 | 3 | 42 | 0 | 4.072416 | 39.40938 | 38.84327 | 159.1345 | 139.6809 | -0.0001619339 | 0.06962109 | 0 | 0 | 0
13659 | 599985.8 | 2012-07-19 08:45 | 120.014 | 3 | 42 | 0 | 4.066422 | 39.40938 | 38.84327 | 159.1345 | 139.6809 | -0.0001296043 | 0.06962109 | 0 | 0 | 0
13660 | 599985.8 | 2012-07-19 08:45 | 0.0154962 | 4 | 42 | 1.262976 | 4.200227 | 39.40939 | 38.84327 | 159.1346 | 139.6809 | 0 | 0.06962109 | 0 | 0 | 0
13661 | 599986.3 | 2012-07-19 08:45 | 0.4529939 | 4 | 42 | 1.212231 | 4.200065 | 39.40953 | 38.84327 | 159.1352 | 139.6809 | -3.232956e-05 | 0.06962109 | 0 | 0 | 0
13662 | 599987.6 | 2012-07-19 08:45 | 1.765478 | 4 | 42 | 1.161486 | 4.200065 | 39.40997 | 38.84327 | 159.137 | 139.6809 | -3.232956e-05 | 0.06962109 | 0 | 0 | 0
13663 | 599989.5 | 2012-07-19 08:45 | 3.718588 | 4 | 42 | 1.11146 | 4.200065 | 39.41058 | 38.84327 | 159.1396 | 139.6809 | -3.232956e-05 | 0.06962109 | 0 | 0 | 0
13664 | 599992.1 | 2012-07-19 08:45 | 6.281062 | 4 | 42 | 1.061075 | 4.200227 | 39.41136 | 38.84327 | 159.1428 | 139.6809 | 3.232956e-05 | 0.06962109 | 0 | 0 | 0
13665 | 599995.3 | 2012-07-19 08:45 | 9.484185 | 4 | 42 | 1.01087 | 4.200227 | 39.41228 | 38.84327 | 159.1467 | 139.6809 | 3.232956e-05 | 0.06962109 | 0 | 0 | 0
13666 | 599999.3 | 2012-07-19 08:45 | 13.45284 | 4 | 42 | 0.9608445 | 4.200389 | 39.41336 | 38.84327 | 159.1513 | 139.6809 | 3.242493e-05 | 0.06962109 | 0 | 0 | 0
13667 | 600004.2 | 2012-07-19 08:45 | 18.40593 | 4 | 42 | 0.9106392 | 4.200065 | 39.41465 | 38.84327 | 159.1567 | 139.6809 | 0 | 0.06962109 | 0 | 0 | 0
13668 | 600010.5 | 2012-07-19 08:45 | 24.64037 | 4 | 42 | 0.8606139 | 4.200065 | 39.41618 | 38.84327 | 159.1631 | 139.6809 | 3.242493e-05 | 0.06962109 | 0 | 0 | 0
13669 | 600018.6 | 2012-07-19 08:45 | 32.7495 | 4 | 42 | 0.8105885 | 4.200065 | 39.41806 | 38.84327 | 159.171 | 139.6809 | -3.232956e-05 | 0.06962109 | 0 | 0 | 0
13670 | 600029.2 | 2012-07-19 08:45 | 43.40561 | 4 | 42 | 0.7605631 | 4.200227 | 39.42038 | 38.84327 | 159.1807 | 139.6809 | 0 | 0.06962109 | 0 | 0 | 0
13671 | 600044 | 2012-07-19 08:46 | 58.15548 | 4 | 42 | 0.7105378 | 4.200065 | 39.42339 | 38.84327 | 159.1934 | 139.6809 | 0 | 0.06962109 | 0 | 0 | 0
13672 | 600065.7 | 2012-07-19 08:46 | 79.87394 | 4 | 42 | 0.6605124 | 4.200065 | 39.42752 | 38.84327 | 159.2107 | 139.6809 | 0 | 0.06962109 | 0 | 0 | 0
13673 | 600100 | 2012-07-19 08:47 | 114.186 | 4 | 42 | 0.6104871 | 4.200227 | 39.43356 | 38.84327 | 159.2361 | 139.6809 | 0 | 0.06962109 | 0 | 0 | 0
13674 | 600154.5 | 2012-07-19 08:47 | 168.6854 | 4 | 42 | 0.5604618 | 4.200227 | 39.44239 | 38.84327 | 159.2732 | 139.6809 | 3.232956e-05 | 0.06962109 | 0 | 0 | 0
13675 | 600232.3 | 2012-07-19 08:49 | 246.4345 | 4 | 42 | 0.5104364 | 4.200065 | 39.45394 | 38.84327 | 159.3217 | 139.6809 | -6.475449e-05 | 0.06962109 | 0 | 0 | 0
13676 | 600330.6 | 2012-07-19 08:50 | 344.777 | 4 | 42 | 0.460411 | 4.199903 | 39.46718 | 38.84327 | 159.3773 | 139.6809 | -3.242493e-05 | 0.06962109 | 0 | 0 | 0
13677 | 600450.3 | 2012-07-19 08:52 | 464.5253 | 4 | 42 | 0.4102057 | 4.200065 | 39.48164 | 38.84327 | 159.438 | 139.6809 | 0 | 0.06962109 | 0 | 0 | 0
13678 | 600596.8 | 2012-07-19 08:55 | 610.977 | 4 | 42 | 0.3601803 | 4.200227 | 39.49728 | 38.84327 | 159.5037 | 139.6809 | -3.242493e-05 | 0.06962109 | 0 | 0 | 0
13679 | 600779.9 | 2012-07-19 08:58 | 794.0841 | 4 | 42 | 0.310155 | 4.200227 | 39.51429 | 38.84327 | 159.5752 | 139.6809 | 0 | 0.06962109 | 0 | 0 | 0
13680 | 601017.7 | 2012-07-19 09:02 | 1031.909 | 4 | 42 | 0.2601297 | 4.200065 | 39.53306 | 38.84327 | 159.654 | 139.6809 | -6.475449e-05 | 0.06962109 | 0 | 0 | 0
13681 | 601343.4 | 2012-07-19 09:07 | 1357.577 | 4 | 42 | 0.2101043 | 4.200065 | 39.55422 | 38.84327 | 159.7429 | 139.6809 | -3.232956e-05 | 0.06962109 | 0 | 0 | 0
13682 | 601829.8 | 2012-07-19 09:15 | 1843.962 | 4 | 42 | 0.1600789 | 4.200065 | 39.57901 | 38.84327 | 159.847 | 139.6809 | 0 | 0.06962109 | 0 | 0 | 0
13683 | 602680.2 | 2012-07-19 09:30 | 2694.405 | 4 | 42 | 0.1100536 | 4.200227 | 39.61035 | 38.84327 | 159.9786 | 139.6809 | 3.232956e-05 | 0.06962109 | 0 | 0 | 0
13684 | 604711.2 | 2012-07-19 10:03 | 4725.348 | 4 | 42 | 0.06002822 | 4.200065 | 39.65597 | 38.84327 | 160.1702 | 139.6809 | 0 | 0.06962109 | 0 | 0 | 0
13685 | 605566.7 | 2012-07-19 10:18 | 5580.932 | 4 | 42 | 0.04995117 | 4.200065 | 39.66906 | 38.84327 | 160.2252 | 139.6809 | 0 | 0.06962109 | 0 | 0 | 0
13686 | 605626.7 | 2012-07-19 10:19 | 60.01509 | 5 | 42 | 0 | 4.190345 | 39.66906 | 38.84327 | 160.2252 | 139.6809 | -3.242493e-05 | 0.06962109 | 0 | 0 | 0
13687 | 605626.9 | 2012-07-19 10:19 | 0.1874967 | 6 | 42 | 0.0001057613 | 4.190345 | 39.66906 | 38.84327 | 160.2252 | 139.6809 | 0 | 0.08994065 | 0 | 0 | 0
13688 | 605631.7 | 2012-07-19 10:19 | 5.015572 | 6 | 42 | -0.002413501 | 4.190022 | 39.66906 | 38.84327 | 160.2252 | 139.6809 | -6.475449e-05 | 0.08994065 | 0 | 0 | 0
13689 | 605631.7 | 2012-07-19 10:19 | 0.03126372 | 7 | 42 | -0.6745167 | 4.119555 | 39.66906 | 38.84327 | 160.2252 | 139.6809 | -0.0140933 | 0.08994065 | 0 | 0 | 0
13690 | 605661.8 | 2012-07-19 10:19 | 30.0465 | 7 | 42 | -0.6746967 | 4.078247 | 39.66906 | 38.8489 | 160.2252 | 139.7039 | -0.0005831718 | 0.08994065 | 0 | 0 | 0
13691 | 605691.8 | 2012-07-19 10:20 | 60.06176 | 7 | 42 | -0.6745167 | 4.060104 | 39.66906 | 38.85453 | 160.2252 | 139.7268 | -0.0004211426 | 0.08994065 | 0 | 0 | 0
13692 | 605721.8 | 2012-07-19 10:20 | 90.07716 | 7 | 42 | -0.6746967 | 4.046821 | 39.66906 | 38.86015 | 160.2252 | 139.7496 | -0.0003239632 | 0.08994065 | 0 | 0 | 0
13693 | 605751.8 | 2012-07-19 10:21 | 120.0923 | 7 | 42 | -0.6745167 | 4.035967 | 39.66906 | 38.86578 | 160.2252 | 139.7723 | -0.0002267838 | 0.08994065 | 0 | 0 | 0
13694 | 605781.8 | 2012-07-19 10:21 | 150.1075 | 7 | 42 | -0.6746967 | 4.025924 | 39.66906 | 38.8714 | 160.2252 | 139.795 | -0.0002591133 | 0.08994065 | 0 | 0 | 0
13695 | 605811.8 | 2012-07-19 10:22 | 180.1228 | 7 | 42 | -0.6746967 | 4.017177 | 39.66906 | 38.87703 | 160.2252 | 139.8176 | -0.0002267838 | 0.08994065 | 0 | 0 | 0
13696 | 605841.9 | 2012-07-19 10:22 | 210.1382 | 7 | 42 | -0.6746967 | 4.008591 | 39.66906 | 38.88265 | 160.2252 | 139.8402 | -0.0002267838 | 0.08994065 | 0 | 0 | 0
13697 | 605871.9 | 2012-07-19 10:23 | 240.1538 | 7 | 42 | -0.6745167 | 4.000653 | 39.66906 | 38.88828 | 160.2252 | 139.8627 | -0.0001943588 | 0.08994065 | 0 | 0 | 0
13698 | 605901.9 | 2012-07-19 10:23 | 270.1686 | 7 | 42 | -0.6745167 | 3.992878 | 39.66906 | 38.8939 | 160.2252 | 139.8852 | -0.0001296043 | 0.08994065 | 0 | 0 | 0
13699 | 605931.9 | 2012-07-19 10:24 | 300.1839 | 7 | 42 | -0.6745167 | 3.98494 | 39.66906 | 38.89953 | 160.2252 | 139.9076 | -0.0001944065 | 0.08994065 | 0 | 0 | 0
13700 | 605961.9 | 2012-07-19 10:24 | 330.1992 | 7 | 42 | -0.6746967 | 3.977327 | 39.66906 | 38.90515 | 160.2252 | 139.93 | -0.0002267838 | 0.08994065 | 0 | 0 | 0
13701 | 605991.9 | 2012-07-19 10:25 | 360.2145 | 7 | 42 | -0.6746967 | 3.970037 | 39.66906 | 38.91078 | 160.2252 | 139.9524 | -0.0001619816 | 0.08994065 | 0 | 0 | 0
13702 | 606021.9 | 2012-07-19 10:25 | 390.2298 | 7 | 42 | -0.6746967 | 3.962585 | 39.66906 | 38.9164 | 160.2252 | 139.9747 | -0.0001620293 | 0.08994065 | 0 | 0 | 0
13703 | 606052 | 2012-07-19 10:26 | 420.2449 | 7 | 42 | -0.6746967 | 3.955458 | 39.66906 | 38.92203 | 160.2252 | 139.997 | -0.0001619816 | 0.08994065 | 0 | 0 | 0
13704 | 606082 | 2012-07-19 10:26 | 450.2602 | 7 | 42 | -0.6746967 | 3.94833 | 39.66906 | 38.92765 | 160.2252 | 140.0192 | -0.0001944065 | 0.08994065 | 0 | 0 | 0
13705 | 606112 | 2012-07-19 10:27 | 480.2754 | 7 | 42 | -0.6746967 | 3.941041 | 39.66906 | 38.93328 | 160.2252 | 140.0414 | -0.0002267838 | 0.08994065 | 0 | 0 | 0
13706 | 606142 | 2012-07-19 10:27 | 510.2906 | 7 | 42 | -0.6746967 | 3.934237 | 39.66906 | 38.9389 | 160.2252 | 140.0635 | -0.0001944065 | 0.08994065 | 0 | 0 | 0
13707 | 606172 | 2012-07-19 10:28 | 540.3059 | 7 | 42 | -0.6748766 | 3.927271 | 39.66906 | 38.94453 | 160.2252 | 140.0856 | -0.0001944065 | 0.08994065 | 0 | 0 | 0
13708 | 606202 | 2012-07-19 10:28 | 570.3213 | 7 | 42 | -0.6746967 | 3.920467 | 39.66906 | 38.95015 | 160.2252 | 140.1077 | -0.0001944065 | 0.08994065 | 0 | 0 | 0
13709 | 606232.1 | 2012-07-19 10:29 | 600.3364 | 7 | 42 | -0.6746967 | 3.913664 | 39.66906 | 38.95578 | 160.2252 | 140.1297 | -0.0001943588 | 0.08994065 | 0 | 0 | 0
13710 | 606262.1 | 2012-07-19 10:29 | 630.3517 | 7 | 42 | -0.6746967 | 3.907022 | 39.66906 | 38.9614 | 160.2252 | 140.1517 | -0.0001619816 | 0.08994065 | 0 | 0 | 0
13711 | 606292.1 | 2012-07-19 10:30 | 660.3669 | 7 | 42 | -0.6746967 | 3.900381 | 39.66906 | 38.96703 | 160.2252 | 140.1737 | -0.0001619816 | 0.08994065 | 0 | 0 | 0
13712 | 606322.1 | 2012-07-19 10:30 | 690.3822 | 7 | 42 | -0.6746967 | 3.893901 | 39.66906 | 38.97265 | 160.2252 | 140.1956 | -0.0001944065 | 0.08994065 | 0 | 0 | 0
13713 | 606352.1 | 2012-07-19 10:31 | 720.3976 | 7 | 42 | -0.6746967 | 3.887259 | 39.66906 | 38.97828 | 160.2252 | 140.2175 | -0.0002267838 | 0.08994065 | 0 | 0 | 0
13714 | 606382.1 | 2012-07-19 10:31 | 750.4127 | 7 | 42 | -0.6745167 | 3.881104 | 39.66906 | 38.9839 | 160.2252 | 140.2393 | -0.0001619816 | 0.08994065 | 0 | 0 | 0
13715 | 606412.1 | 2012-07-19 10:32 | 780.428 | 7 | 42 | -0.6748766 | 3.874786 | 39.66906 | 38.98953 | 160.2252 | 140.2612 | -0.0001619816 | 0.08994065 | 0 | 0 | 0
13716 | 606442.2 | 2012-07-19 10:32 | 810.4432 | 7 | 42 | -0.6748766 | 3.868468 | 39.66906 | 38.99515 | 160.2252 | 140.2829 | -0.0001943588 | 0.08994065 | 0 | 0 | 0
13717 | 606472.2 | 2012-07-19 10:33 | 840.4586 | 7 | 42 | -0.6746967 | 3.862474 | 39.66906 | 39.00078 | 160.2252 | 140.3047 | -0.0001619816 | 0.08994065 | 0 | 0 | 0
13718 | 606502.2 | 2012-07-19 10:33 | 870.4738 | 7 | 42 | -0.6745167 | 3.856481 | 39.66906 | 39.0064 | 160.2252 | 140.3264 | -0.0001619816 | 0.08994065 | 0 | 0 | 0
13719 | 606532.2 | 2012-07-19 10:34 | 900.489 | 7 | 42 | -0.6745167 | 3.850649 | 39.66906 | 39.01203 | 160.2252 | 140.3481 | -0.0001619816 | 0.08994065 | 0 | 0 | 0
13720 | 606562.2 | 2012-07-19 10:34 | 930.5042 | 7 | 42 | -0.6746967 | 3.844979 | 39.66906 | 39.01765 | 160.2252 | 140.3697 | -0.0001296043 | 0.08994065 | 0 | 0 | 0
13721 | 606592.2 | 2012-07-19 10:35 | 960.5196 | 7 | 42 | -0.6746967 | 3.839148 | 39.66906 | 39.02328 | 160.2252 | 140.3913 | -0.0001619816 | 0.08994065 | 0 | 0 | 0
13722 | 606622.2 | 2012-07-19 10:35 | 990.5348 | 7 | 42 | -0.6746967 | 3.833478 | 39.66906 | 39.0289 | 160.2252 | 140.4129 | -0.0001619816 | 0.08994065 | 0 | 0 | 0
13723 | 606652.3 | 2012-07-19 10:36 | 1020.55 | 7 | 42 | -0.6746967 | 3.827808 | 39.66906 | 39.03453 | 160.2252 | 140.4345 | -0.0002267838 | 0.08994065 | 0 | 0 | 0
13724 | 606682.3 | 2012-07-19 10:36 | 1050.565 | 7 | 42 | -0.6746967 | 3.822624 | 39.66906 | 39.04015 | 160.2252 | 140.456 | -0.0001296043 | 0.08994065 | 0 | 0 | 0
13725 | 606712.3 | 2012-07-19 10:37 | 1080.581 | 7 | 42 | -0.6746967 | 3.817279 | 39.66906 | 39.04578 | 160.2252 | 140.4775 | -0.0001296043 | 0.08994065 | 0 | 0 | 0
13726 | 606742.3 | 2012-07-19 10:37 | 1110.596 | 7 | 42 | -0.6746967 | 3.811933 | 39.66906 | 39.0514 | 160.2252 | 140.4989 | -0.0001619816 | 0.08994065 | 0 | 0 | 0
13727 | 606772.3 | 2012-07-19 10:38 | 1140.611 | 7 | 42 | -0.6746967 | 3.806749 | 39.66906 | 39.05703 | 160.2252 | 140.5203 | -0.0001296043 | 0.08994065 | 0 | 0 | 0
13728 | 606802.3 | 2012-07-19 10:38 | 1170.626 | 7 | 42 | -0.6746967 | 3.801728 | 39.66906 | 39.06265 | 160.2252 | 140.5417 | -0.0001620293 | 0.08994065 | 0 | 0 | 0
13729 | 606832.4 | 2012-07-19 10:39 | 1200.644 | 7 | 42 | -0.6746967 | 3.796706 | 39.66906 | 39.06828 | 160.2252 | 140.5631 | -0.0001295567 | 0.08994065 | 0 | 0 | 0
13730 | 606862.4 | 2012-07-19 10:39 | 1230.657 | 7 | 42 | -0.6745167 | 3.791846 | 39.66906 | 39.0739 | 160.2252 | 140.5845 | -9.722709e-05 | 0.08994065 | 0 | 0 | 0
13731 | 606892.4 | 2012-07-19 10:40 | 1260.672 | 7 | 42 | -0.6748766 | 3.787148 | 39.66906 | 39.07953 | 160.2252 | 140.6058 | -9.717941e-05 | 0.08994065 | 0 | 0 | 0
13732 | 606922.4 | 2012-07-19 10:40 | 1290.687 | 7 | 42 | -0.6745167 | 3.782451 | 39.66906 | 39.08515 | 160.2252 | 140.6271 | -9.717941e-05 | 0.08994065 | 0 | 0 | 0
13733 | 606952.4 | 2012-07-19 10:41 | 1320.703 | 7 | 42 | -0.6746967 | 3.777753 | 39.66906 | 39.09078 | 160.2252 | 140.6483 | -9.717941e-05 | 0.08994065 | 0 | 0 | 0
13734 | 606982.4 | 2012-07-19 10:41 | 1350.718 | 7 | 42 | -0.6746967 | 3.773055 | 39.66906 | 39.0964 | 160.2252 | 140.6696 | -0.0001296043 | 0.08994065 | 0 | 0 | 0
13735 | 607012.4 | 2012-07-19 10:42 | 1380.733 | 7 | 42 | -0.6746967 | 3.768519 | 39.66906 | 39.10203 | 160.2252 | 140.6908 | -0.0001296043 | 0.08994065 | 0 | 0 | 0
13736 | 607042.5 | 2012-07-19 10:42 | 1410.748 | 7 | 42 | -0.6745167 | 3.76447 | 39.66906 | 39.10765 | 160.2252 | 140.712 | -6.480217e-05 | 0.08994065 | 0 | 0 | 0
13737 | 607072.5 | 2012-07-19 10:43 | 1440.764 | 7 | 42 | -0.6746967 | 3.759934 | 39.66906 | 39.11328 | 160.2252 | 140.7331 | -9.722709e-05 | 0.08994065 | 0 | 0 | 0
13738 | 607102.5 | 2012-07-19 10:43 | 1470.779 | 7 | 42 | -0.6746967 | 3.75556 | 39.66906 | 39.1189 | 160.2252 | 140.7543 | -0.0001296043 | 0.08994065 | 0 | 0 | 0
13739 | 607132.5 | 2012-07-19 10:44 | 1500.794 | 7 | 42 | -0.6745167 | 3.751348 | 39.66906 | 39.12453 | 160.2252 | 140.7754 | -9.717941e-05 | 0.08994065 | 0 | 0 | 0
13740 | 607162.5 | 2012-07-19 10:44 | 1530.809 | 7 | 42 | -0.6745167 | 3.747136 | 39.66906 | 39.13015 | 160.2252 | 140.7965 | -9.722709e-05 | 0.08994065 | 0 | 0 | 0
13741 | 607192.5 | 2012-07-19 10:45 | 1560.825 | 7 | 42 | -0.6745167 | 3.743087 | 39.66906 | 39.13578 | 160.2252 | 140.8175 | -9.722709e-05 | 0.08994065 | 0 | 0 | 0
13742 | 607222.6 | 2012-07-19 10:45 | 1590.84 | 7 | 42 | -0.6746967 | 3.739199 | 39.66906 | 39.1414 | 160.2252 | 140.8386 | -3.237724e-05 | 0.08994065 | 0 | 0 | 0
13743 | 607252.6 | 2012-07-19 10:46 | 1620.855 | 7 | 42 | -0.6745167 | 3.735149 | 39.66906 | 39.14703 | 160.2252 | 140.8596 | -6.480217e-05 | 0.08994065 | 0 | 0 | 0
13744 | 607282.6 | 2012-07-19 10:46 | 1650.87 | 7 | 42 | -0.6746967 | 3.731099 | 39.66906 | 39.15265 | 160.2252 | 140.8806 | -9.717941e-05 | 0.08994065 | 0 | 0 | 0
13745 | 607312.6 | 2012-07-19 10:47 | 1680.886 | 7 | 42 | -0.6745167 | 3.727374 | 39.66906 | 39.15828 | 160.2252 | 140.9016 | -3.237724e-05 | 0.08994065 | 0 | 0 | 0
13746 | 607342.6 | 2012-07-19 10:47 | 1710.901 | 7 | 42 | -0.6746967 | 3.723324 | 39.66906 | 39.1639 | 160.2252 | 140.9225 | -0.0001296043 | 0.08994065 | 0 | 0 | 0
13747 | 607372.6 | 2012-07-19 10:48 | 1740.916 | 7 | 42 | -0.6746967 | 3.719598 | 39.66906 | 39.16953 | 160.2252 | 140.9435 | -9.722709e-05 | 0.08994065 | 0 | 0 | 0
13748 | 607402.6 | 2012-07-19 10:48 | 1770.931 | 7 | 42 | -0.6746967 | 3.715872 | 39.66906 | 39.17515 | 160.2252 | 140.9644 | -0.0001296043 | 0.08994065 | 0 | 0 | 0
13749 | 607432.7 | 2012-07-19 10:49 | 1800.947 | 7 | 42 | -0.6745167 | 3.712308 | 39.66906 | 39.18078 | 160.2252 | 140.9853 | -9.722709e-05 | 0.08994065 | 0 | 0 | 0
13750 | 607462.7 | 2012-07-19 10:49 | 1830.962 | 7 | 42 | -0.6746967 | 3.708582 | 39.66906 | 39.1864 | 160.2252 | 141.0061 | -9.722709e-05 | 0.08994065 | 0 | 0 | 0
13751 | 607492.7 | 2012-07-19 10:50 | 1860.977 | 7 | 42 | -0.6746967 | 3.705019 | 39.66906 | 39.19203 | 160.2252 | 141.027 | -9.717941e-05 | 0.08994065 | 0 | 0 | 0
13752 | 607522.7 | 2012-07-19 10:50 | 1890.993 | 7 | 42 | -0.6746967 | 3.701617 | 39.66906 | 39.19765 | 160.2252 | 141.0478 | -9.722709e-05 | 0.08994065 | 0 | 0 | 0
13753 | 607552.7 | 2012-07-19 10:51 | 1921.008 | 7 | 42 | -0.6746967 | 3.698053 | 39.66906 | 39.20328 | 160.2252 | 141.0686 | -9.717941e-05 | 0.08994065 | 0 | 0 | 0
13754 | 607582.7 | 2012-07-19 10:51 | 1951.023 | 7 | 42 | -0.6746967 | 3.694813 | 39.66906 | 39.2089 | 160.2252 | 141.0894 | -9.717941e-05 | 0.08994065 | 0 | 0 | 0
13755 | 607612.8 | 2012-07-19 10:52 | 1981.038 | 7 | 42 | -0.6746967 | 3.691573 | 39.66906 | 39.21453 | 160.2252 | 141.1102 | -9.717941e-05 | 0.08994065 | 0 | 0 | 0
13756 | 607642.8 | 2012-07-19 10:52 | 2011.054 | 7 | 42 | -0.6748766 | 3.688172 | 39.66906 | 39.22015 | 160.2252 | 141.131 | -0.0001295567 | 0.08994065 | 0 | 0 | 0
13757 | 607672.8 | 2012-07-19 10:53 | 2041.069 | 7 | 42 | -0.6748766 | 3.684932 | 39.66906 | 39.22578 | 160.2252 | 141.1517 | -9.717941e-05 | 0.08994065 | 0 | 0 | 0
13758 | 607702.8 | 2012-07-19 10:53 | 2071.084 | 7 | 42 | -0.6746967 | 3.682016 | 39.66906 | 39.2314 | 160.2252 | 141.1724 | -9.717941e-05 | 0.08994065 | 0 | 0 | 0
13759 | 607732.8 | 2012-07-19 10:54 | 2101.099 | 7 | 42 | -0.6746967 | 3.678938 | 39.66906 | 39.23703 | 160.2252 | 141.1931 | -9.722709e-05 | 0.08994065 | 0 | 0 | 0
13760 | 607762.8 | 2012-07-19 10:54 | 2131.115 | 7 | 42 | -0.6746967 | 3.676022 | 39.66906 | 39.24265 | 160.2252 | 141.2138 | -9.722709e-05 | 0.08994065 | 0 | 0 | 0
13761 | 607792.8 | 2012-07-19 10:55 | 2161.13 | 7 | 42 | -0.6745167 | 3.673106 | 39.66906 | 39.24828 | 160.2252 | 141.2345 | -6.480217e-05 | 0.08994065 | 0 | 0 | 0
13762 | 607822.9 | 2012-07-19 10:55 | 2191.145 | 7 | 42 | -0.6745167 | 3.670352 | 39.66906 | 39.25391 | 160.2252 | 141.2551 | -6.480217e-05 | 0.08994065 | 0 | 0 | 0
13763 | 607852.9 | 2012-07-19 10:56 | 2221.161 | 7 | 42 | -0.6746967 | 3.667275 | 39.66906 | 39.25953 | 160.2252 | 141.2758 | -9.717941e-05 | 0.08994065 | 0 | 0 | 0
13764 | 607882.9 | 2012-07-19 10:56 | 2251.176 | 7 | 42 | -0.6748766 | 3.664521 | 39.66906 | 39.26516 | 160.2252 | 141.2964 | -9.717941e-05 | 0.08994065 | 0 | 0 | 0
13765 | 607912.9 | 2012-07-19 10:57 | 2281.191 | 7 | 42 | -0.6746967 | 3.662091 | 39.66906 | 39.27078 | 160.2252 | 141.317 | -6.480217e-05 | 0.08994065 | 0 | 0 | 0
13766 | 607942.9 | 2012-07-19 10:57 | 2311.206 | 7 | 42 | -0.6746967 | 3.659499 | 39.66906 | 39.27641 | 160.2252 | 141.3376 | -6.480217e-05 | 0.08994065 | 0 | 0 | 0
13767 | 607972.9 | 2012-07-19 10:58 | 2341.221 | 7 | 42 | -0.6746967 | 3.656907 | 39.66906 | 39.28203 | 160.2252 | 141.3582 | -6.480217e-05 | 0.08994065 | 0 | 0 | 0
13768 | 608003 | 2012-07-19 10:58 | 2371.237 | 7 | 42 | -0.6748766 | 3.654477 | 39.66906 | 39.28766 | 160.2252 | 141.3787 | -9.717941e-05 | 0.08994065 | 0 | 0 | 0
13769 | 608033 | 2012-07-19 10:59 | 2401.252 | 7 | 42 | -0.6746967 | 3.652047 | 39.66906 | 39.29328 | 160.2252 | 141.3993 | -3.237724e-05 | 0.08994065 | 0 | 0 | 0
13770 | 608063 | 2012-07-19 10:59 | 2431.267 | 7 | 42 | -0.6745167 | 3.64978 | 39.66906 | 39.29891 | 160.2252 | 141.4198 | -6.480217e-05 | 0.08994065 | 0 | 0 | 0
13771 | 608093 | 2012-07-19 11:00 | 2461.282 | 7 | 42 | -0.6746967 | 3.647512 | 39.66906 | 39.30453 | 160.2252 | 141.4403 | -6.475449e-05 | 0.08994065 | 0 | 0 | 0
13772 | 608123 | 2012-07-19 11:00 | 2491.298 | 7 | 42 | -0.6745167 | 3.645244 | 39.66906 | 39.31016 | 160.2252 | 141.4608 | 0 | 0.08994065 | 0 | 0 | 0
13773 | 608153 | 2012-07-19 11:01 | 2521.313 | 7 | 42 | -0.6745167 | 3.642976 | 39.66906 | 39.31578 | 160.2252 | 141.4813 | -6.480217e-05 | 0.08994065 | 0 | 0 | 0
13774 | 608183 | 2012-07-19 11:01 | 2551.328 | 7 | 42 | -0.6746967 | 3.640708 | 39.66906 | 39.3214 | 160.2252 | 141.5018 | -6.480217e-05 | 0.08994065 | 0 | 0 | 0
13775 | 608213.1 | 2012-07-19 11:02 | 2581.343 | 7 | 42 | -0.6745167 | 3.638764 | 39.66906 | 39.32703 | 160.2252 | 141.5223 | -3.237724e-05 | 0.08994065 | 0 | 0 | 0
13776 | 608243.1 | 2012-07-19 11:02 | 2611.359 | 7 | 42 | -0.6746967 | 3.636334 | 39.66906 | 39.33266 | 160.2252 | 141.5428 | -6.480217e-05 | 0.08994065 | 0 | 0 | 0
13777 | 608273.1 | 2012-07-19 11:03 | 2641.374 | 7 | 42 | -0.6746967 | 3.634228 | 39.66906 | 39.33828 | 160.2252 | 141.5632 | -3.242493e-05 | 0.08994065 | 0 | 0 | 0
13778 | 608303.1 | 2012-07-19 11:03 | 2671.389 | 7 | 42 | -0.6746967 | 3.63196 | 39.66906 | 39.34391 | 160.2252 | 141.5836 | -6.480217e-05 | 0.08994065 | 0 | 0 | 0
13779 | 608333.1 | 2012-07-19 11:04 | 2701.405 | 7 | 42 | -0.6748766 | 3.629693 | 39.66906 | 39.34953 | 160.2252 | 141.6041 | -9.717941e-05 | 0.08994065 | 0 | 0 | 0
13780 | 608363.1 | 2012-07-19 11:04 | 2731.42 | 7 | 42 | -0.6745167 | 3.627587 | 39.66906 | 39.35516 | 160.2252 | 141.6245 | -6.480217e-05 | 0.08994065 | 0 | 0 | 0
13781 | 608393.2 | 2012-07-19 11:05 | 2761.435 | 7 | 42 | -0.6748766 | 3.625319 | 39.66906 | 39.36078 | 160.2252 | 141.6449 | -6.480217e-05 | 0.08994065 | 0 | 0 | 0
13782 | 608423.2 | 2012-07-19 11:05 | 2791.45 | 7 | 42 | -0.6746967 | 3.623051 | 39.66906 | 39.36641 | 160.2252 | 141.6653 | -9.717941e-05 | 0.08994065 | 0 | 0 | 0
13783 | 608453.2 | 2012-07-19 11:06 | 2821.466 | 7 | 42 | -0.6745167 | 3.620945 | 39.66906 | 39.37203 | 160.2252 | 141.6856 | 0 | 0.08994065 | 0 | 0 | 0
13784 | 608483.2 | 2012-07-19 11:06 | 2851.481 | 7 | 42 | -0.6746967 | 3.618353 | 39.66906 | 39.37766 | 160.2252 | 141.706 | -9.717941e-05 | 0.08994065 | 0 | 0 | 0
13785 | 608513.2 | 2012-07-19 11:07 | 2881.496 | 7 | 42 | -0.6746967 | 3.616085 | 39.66906 | 39.38328 | 160.2252 | 141.7263 | -6.480217e-05 | 0.08994065 | 0 | 0 | 0
13786 | 608543.2 | 2012-07-19 11:07 | 2911.511 | 7 | 42 | -0.6746967 | 3.613655 | 39.66906 | 39.38891 | 160.2252 | 141.7467 | -3.242493e-05 | 0.08994065 | 0 | 0 | 0
13787 | 608573.2 | 2012-07-19 11:08 | 2941.511 | 7 | 42 | -0.6745167 | 3.611226 | 39.66906 | 39.39453 | 160.2252 | 141.767 | -6.475449e-05 | 0.08994065 | 0 | 0 | 0
13788 | 608603.2 | 2012-07-19 11:08 | 2971.526 | 7 | 42 | -0.6746967 | 3.60831 | 39.66906 | 39.40015 | 160.2252 | 141.7873 | -6.480217e-05 | 0.08994065 | 0 | 0 | 0
13789 | 608633.3 | 2012-07-19 11:09 | 3001.542 | 7 | 42 | -0.6746967 | 3.605556 | 39.66906 | 39.40578 | 160.2252 | 141.8076 | -6.480217e-05 | 0.08994065 | 0 | 0 | 0
13790 | 608663.3 | 2012-07-19 11:09 | 3031.557 | 7 | 42 | -0.6746967 | 3.602964 | 39.66906 | 39.4114 | 160.2252 | 141.8279 | -3.237724e-05 | 0.08994065 | 0 | 0 | 0
13791 | 608693.3 | 2012-07-19 11:10 | 3061.572 | 7 | 42 | -0.6746967 | 3.599724 | 39.66906 | 39.41703 | 160.2252 | 141.8481 | -0.0001296043 | 0.08994065 | 0 | 0 | 0
13792 | 608723.3 | 2012-07-19 11:10 | 3091.588 | 7 | 42 | -0.6746967 | 3.596808 | 39.66906 | 39.42266 | 160.2252 | 141.8684 | -9.722709e-05 | 0.08994065 | 0 | 0 | 0
13793 | 608753.3 | 2012-07-19 11:11 | 3121.588 | 7 | 42 | -0.6748766 | 3.593245 | 39.66906 | 39.42828 | 160.2252 | 141.8886 | -0.0001295567 | 0.08994065 | 0 | 0 | 0
13794 | 608783.3 | 2012-07-19 11:11 | 3151.602 | 7 | 42 | -0.6748766 | 3.590167 | 39.66906 | 39.4339 | 160.2252 | 141.9088 | -9.717941e-05 | 0.08994065 | 0 | 0 | 0
13795 | 608813.3 | 2012-07-19 11:12 | 3181.618 | 7 | 42 | -0.6746967 | 3.586603 | 39.66906 | 39.43953 | 160.2252 | 141.929 | -9.722709e-05 | 0.08994065 | 0 | 0 | 0
13796 | 608843.3 | 2012-07-19 11:12 | 3211.633 | 7 | 42 | -0.6746967 | 3.582877 | 39.66906 | 39.44515 | 160.2252 | 141.9491 | -9.722709e-05 | 0.08994065 | 0 | 0 | 0
13797 | 608873.4 | 2012-07-19 11:13 | 3241.648 | 7 | 42 | -0.6746967 | 3.578989 | 39.66906 | 39.45078 | 160.2252 | 141.9693 | -9.717941e-05 | 0.08994065 | 0 | 0 | 0
13798 | 608903.4 | 2012-07-19 11:13 | 3271.663 | 7 | 42 | -0.6748766 | 3.574777 | 39.66906 | 39.4564 | 160.2252 | 141.9894 | -9.717941e-05 | 0.08994065 | 0 | 0 | 0
13799 | 608933.4 | 2012-07-19 11:14 | 3301.679 | 7 | 42 | -0.6748766 | 3.570404 | 39.66906 | 39.46203 | 160.2252 | 142.0095 | -9.722709e-05 | 0.08994065 | 0 | 0 | 0
13800 | 608963.4 | 2012-07-19 11:14 | 3331.694 | 7 | 42 | -0.6746967 | 3.565706 | 39.66906 | 39.46766 | 160.2252 | 142.0296 | -0.0001296043 | 0.08994065 | 0 | 0 | 0
13801 | 608993.4 | 2012-07-19 11:15 | 3361.709 | 7 | 42 | -0.6746967 | 3.560846 | 39.66906 | 39.47328 | 160.2252 | 142.0496 | -0.0001296043 | 0.08994065 | 0 | 0 | 0
13802 | 609023.4 | 2012-07-19 11:15 | 3391.724 | 7 | 42 | -0.6746967 | 3.555662 | 39.66906 | 39.47891 | 160.2252 | 142.0696 | -0.0001296043 | 0.08994065 | 0 | 0 | 0
13803 | 609053.5 | 2012-07-19 11:16 | 3421.74 | 7 | 42 | -0.6748766 | 3.549993 | 39.66906 | 39.48453 | 160.2252 | 142.0896 | -0.0001943588 | 0.08994065 | 0 | 0 | 0
13804 | 609083.5 | 2012-07-19 11:16 | 3451.755 | 7 | 42 | -0.6746967 | 3.544161 | 39.66906 | 39.49016 | 160.2252 | 142.1096 | -0.0001619816 | 0.08994065 | 0 | 0 | 0
13805 | 609113.5 | 2012-07-19 11:17 | 3481.77 | 7 | 42 | -0.6746967 | 3.537843 | 39.66906 | 39.49578 | 160.2252 | 142.1295 | -0.0001944065 | 0.08994065 | 0 | 0 | 0
13806 | 609143.5 | 2012-07-19 11:17 | 3511.786 | 7 | 42 | -0.6746967 | 3.531202 | 39.66906 | 39.50141 | 160.2252 | 142.1494 | -0.0001619816 | 0.08994065 | 0 | 0 | 0
13807 | 609173.5 | 2012-07-19 11:18 | 3541.801 | 7 | 42 | -0.6746967 | 3.523912 | 39.66906 | 39.50703 | 160.2252 | 142.1692 | -0.0002267838 | 0.08994065 | 0 | 0 | 0
13808 | 609203.5 | 2012-07-19 11:18 | 3571.816 | 7 | 42 | -0.6745167 | 3.516136 | 39.66906 | 39.51266 | 160.2252 | 142.189 | -0.0002592087 | 0.08994065 | 0 | 0 | 0
13809 | 609233.5 | 2012-07-19 11:19 | 3601.831 | 7 | 42 | -0.6746967 | 3.507875 | 39.66906 | 39.51828 | 160.2252 | 142.2088 | -0.0002906857 | 0.08994065 | 0 | 0 | 0
13810 | 609263.5 | 2012-07-19 11:19 | 3631.831 | 7 | 42 | -0.6746967 | 3.498641 | 39.66906 | 39.52391 | 160.2252 | 142.2285 | -0.0003240108 | 0.08994065 | 0 | 0 | 0
13811 | 609293.6 | 2012-07-19 11:20 | 3661.846 | 7 | 42 | -0.6746967 | 3.48876 | 39.66906 | 39.52953 | 160.2252 | 142.2481 | -0.0003240108 | 0.08994065 | 0 | 0 | 0
13812 | 609323.6 | 2012-07-19 11:20 | 3691.861 | 7 | 42 | -0.6745167 | 3.478068 | 39.66906 | 39.53516 | 160.2252 | 142.2677 | -0.0002915859 | 0.08994065 | 0 | 0 | 0
13813 | 609353.6 | 2012-07-19 11:21 | 3721.877 | 7 | 42 | -0.6746967 | 3.466405 | 39.66906 | 39.54078 | 160.2252 | 142.2872 | -0.0003563881 | 0.08994065 | 0 | 0 | 0
13814 | 609383.6 | 2012-07-19 11:21 | 3751.892 | 7 | 42 | -0.6746967 | 3.453608 | 39.66906 | 39.54641 | 160.2252 | 142.3067 | -0.0003887653 | 0.08994065 | 0 | 0 | 0
13815 | 609413.6 | 2012-07-19 11:22 | 3781.907 | 7 | 42 | -0.6743368 | 3.439838 | 39.66906 | 39.55203 | 160.2252 | 142.3261 | -0.0003563881 | 0.08994065 | 0 | 0 | 0
13816 | 609443.6 | 2012-07-19 11:22 | 3811.923 | 7 | 42 | -0.6746967 | 3.424773 | 39.66906 | 39.55766 | 160.2252 | 142.3454 | -0.0004535675 | 0.08994065 | 0 | 0 | 0
13817 | 609473.7 | 2012-07-19 11:23 | 3841.938 | 7 | 42 | -0.6748766 | 3.408412 | 39.66906 | 39.56328 | 160.2252 | 142.3646 | -0.0004535675 | 0.08994065 | 0 | 0 | 0
13818 | 609503.7 | 2012-07-19 11:23 | 3871.956 | 7 | 42 | -0.6745167 | 3.391079 | 39.66906 | 39.56891 | 160.2252 | 142.3838 | -0.0004859924 | 0.08994065 | 0 | 0 | 0
13819 | 609533.7 | 2012-07-19 11:24 | 3901.968 | 7 | 42 | -0.6748766 | 3.372288 | 39.66906 | 39.57453 | 160.2252 | 142.4028 | -0.0005831718 | 0.08994065 | 0 | 0 | 0
13820 | 609563.7 | 2012-07-19 11:24 | 3931.984 | 7 | 42 | -0.6746967 | 3.352363 | 39.66906 | 39.58016 | 160.2252 | 142.4217 | -0.0005507946 | 0.08994065 | 0 | 0 | 0
13821 | 609593.7 | 2012-07-19 11:25 | 3961.999 | 7 | 42 | -0.6746967 | 3.331142 | 39.66906 | 39.58578 | 160.2252 | 142.4405 | -0.0006155968 | 0.08994065 | 0 | 0 | 0
13822 | 609623.7 | 2012-07-19 11:25 | 3992.014 | 7 | 42 | -0.6745167 | 3.308949 | 39.66906 | 39.59141 | 160.2252 | 142.4592 | -0.0005831718 | 0.08994065 | 0 | 0 | 0
13823 | 609653.7 | 2012-07-19 11:26 | 4022.029 | 7 | 42 | -0.6748766 | 3.285622 | 39.66906 | 39.59703 | 160.2252 | 142.4777 | -0.000647974 | 0.08994065 | 0 | 0 | 0
13824 | 609683.8 | 2012-07-19 11:26 | 4052.045 | 7 | 42 | -0.6746967 | 3.261972 | 39.66906 | 39.60266 | 160.2252 | 142.4961 | -0.0006479264 | 0.08994065 | 0 | 0 | 0
13825 | 609713.8 | 2012-07-19 11:27 | 4082.06 | 7 | 42 | -0.6746967 | 3.237997 | 39.66906 | 39.60828 | 160.2252 | 142.5144 | -0.0006803513 | 0.08994065 | 0 | 0 | 0
13826 | 609743.8 | 2012-07-19 11:27 | 4112.075 | 7 | 42 | -0.6746967 | 3.213536 | 39.66906 | 39.61391 | 160.2252 | 142.5326 | -0.000680399 | 0.08994065 | 0 | 0 | 0
13827 | 609773.8 | 2012-07-19 11:28 | 4142.09 | 7 | 42 | -0.6750566 | 3.189237 | 39.66906 | 39.61954 | 160.2252 | 142.5506 | -0.000647974 | 0.08994065 | 0 | 0 | 0
13828 | 609803.8 | 2012-07-19 11:28 | 4172.106 | 7 | 42 | -0.6746967 | 3.165425 | 39.66906 | 39.62516 | 160.2252 | 142.5684 | -0.000647974 | 0.08994065 | 0 | 0 | 0
13829 | 609833.8 | 2012-07-19 11:29 | 4202.121 | 7 | 42 | -0.6748766 | 3.141612 | 39.66906 | 39.63079 | 160.2252 | 142.5862 | -0.000647974 | 0.08994065 | 0 | 0 | 0
13830 | 609863.9 | 2012-07-19 11:29 | 4232.136 | 7 | 42 | -0.6746967 | 3.118123 | 39.66906 | 39.63641 | 160.2252 | 142.6038 | -0.000647974 | 0.08994065 | 0 | 0 | 0
13831 | 609893.9 | 2012-07-19 11:30 | 4262.151 | 7 | 42 | -0.6746967 | 3.095282 | 39.66906 | 39.64204 | 160.2252 | 142.6213 | -0.0006155491 | 0.08994065 | 0 | 0 | 0
13832 | 609923.9 | 2012-07-19 11:30 | 4292.167 | 7 | 42 | -0.6746967 | 3.073089 | 39.66906 | 39.64766 | 160.2252 | 142.6386 | -0.0006155968 | 0.08994065 | 0 | 0 | 0
13833 | 609953.9 | 2012-07-19 11:31 | 4322.182 | 7 | 42 | -0.6748766 | 3.050735 | 39.66906 | 39.65329 | 160.2252 | 142.6558 | -0.0006155968 | 0.08994065 | 0 | 0 | 0
13834 | 609983.9 | 2012-07-19 11:31 | 4352.197 | 7 | 42 | -0.6745167 | 3.029838 | 39.66906 | 39.65891 | 160.2252 | 142.6729 | -0.0005507946 | 0.08994065 | 0 | 0 | 0
13835 | 610013.9 | 2012-07-19 11:32 | 4382.212 | 7 | 42 | -0.6748766 | 3.008779 | 39.66906 | 39.66454 | 160.2252 | 142.6899 | -0.0005831718 | 0.08994065 | 0 | 0 | 0
13836 | 610043.9 | 2012-07-19 11:32 | 4412.228 | 7 | 42 | -0.6745167 | 2.988368 | 39.66906 | 39.67016 | 160.2252 | 142.7068 | -0.0005831718 | 0.08994065 | 0 | 0 | 0
13837 | 610074 | 2012-07-19 11:33 | 4442.243 | 7 | 42 | -0.6745167 | 2.968605 | 39.66906 | 39.67579 | 160.2252 | 142.7236 | -0.0004859924 | 0.08994065 | 0 | 0 | 0
13838 | 610104 | 2012-07-19 11:33 | 4472.258 | 7 | 42 | -0.6748766 | 2.948518 | 39.66906 | 39.68141 | 160.2252 | 142.7402 | -0.0005831718 | 0.08994065 | 0 | 0 | 0
13839 | 610134 | 2012-07-19 11:34 | 4502.274 | 7 | 42 | -0.6745167 | 2.929241 | 39.66906 | 39.68704 | 160.2252 | 142.7567 | -0.0005183697 | 0.08994065 | 0 | 0 | 0
13840 | 610164 | 2012-07-19 11:34 | 4532.289 | 7 | 42 | -0.6746967 | 2.910126 | 39.66906 | 39.69267 | 160.2252 | 142.7732 | -0.0005183697 | 0.08994065 | 0 | 0 | 0
13841 | 610194 | 2012-07-19 11:35 | 4562.304 | 7 | 42 | -0.6745167 | 2.891497 | 39.66906 | 39.69829 | 160.2252 | 142.7895 | -0.0005183697 | 0.08994065 | 0 | 0 | 0
13842 | 610224 | 2012-07-19 11:35 | 4592.32 | 7 | 42 | -0.6746967 | 2.872544 | 39.66906 | 39.70392 | 160.2252 | 142.8057 | -0.0005183697 | 0.08994065 | 0 | 0 | 0
13843 | 610254 | 2012-07-19 11:36 | 4622.335 | 7 | 42 | -0.6746967 | 2.854239 | 39.66906 | 39.70954 | 160.2252 | 142.8218 | -0.0004859924 | 0.08994065 | 0 | 0 | 0
13844 | 610284.1 | 2012-07-19 11:36 | 4652.35 | 7 | 42 | -0.6748766 | 2.835124 | 39.66906 | 39.71517 | 160.2252 | 142.8378 | -0.0005183697 | 0.08994065 | 0 | 0 | 0
13845 | 610314.1 | 2012-07-19 11:37 | 4682.365 | 7 | 42 | -0.6746967 | 2.817143 | 39.66906 | 39.72079 | 160.2252 | 142.8537 | -0.0004535675 | 0.08994065 | 0 | 0 | 0
13846 | 610344.1 | 2012-07-19 11:37 | 4712.38 | 7 | 42 | -0.6745167 | 2.79819 | 39.66906 | 39.72642 | 160.2252 | 142.8695 | -0.0005183697 | 0.08994065 | 0 | 0 | 0
13847 | 610374.1 | 2012-07-19 11:38 | 4742.396 | 7 | 42 | -0.6746967 | 2.779561 | 39.66906 | 39.73204 | 160.2252 | 142.8852 | -0.0005183697 | 0.08994065 | 0 | 0 | 0
13848 | 610404.1 | 2012-07-19 11:38 | 4772.411 | 7 | 42 | -0.6748766 | 2.760446 | 39.66906 | 39.73767 | 160.2252 | 142.9008 | -0.0005507946 | 0.08994065 | 0 | 0 | 0
13849 | 610434.1 | 2012-07-19 11:39 | 4802.426 | 7 | 42 | -0.6748766 | 2.740845 | 39.66906 | 39.74329 | 160.2252 | 142.9162 | -0.0005831718 | 0.08994065 | 0 | 0 | 0
13850 | 610464.2 | 2012-07-19 11:39 | 4832.441 | 7 | 42 | -0.6746967 | 2.721244 | 39.66906 | 39.74892 | 160.2252 | 142.9316 | -0.0005507946 | 0.08994065 | 0 | 0 | 0
13851 | 610494.2 | 2012-07-19 11:40 | 4862.457 | 7 | 42 | -0.6748766 | 2.700671 | 39.66906 | 39.75455 | 160.2252 | 142.9468 | -0.0005831718 | 0.08994065 | 0 | 0 | 0
13852 | 610495.2 | 2012-07-19 11:40 | 4863.503 | 7 | 42 | -0.6748766 | 2.699861 | 39.66906 | 39.75474 | 160.2252 | 142.9474 | -0.0005507469 | 0.08994065 | 0 | 0 | 0
13853 | 610495.4 | 2012-07-19 11:40 | 0.1874962 | 8 | 42 | -0.0002541333 | 2.766115 | 39.66906 | 39.75474 | 160.2252 | 142.9474 | 0 | 0.06818594 | 0 | 0 | 0
13854 | 610500.2 | 2012-07-19 11:40 | 5.015594 | 8 | 42 | -0.002233554 | 3.187294 | 39.66906 | 39.75474 | 160.2252 | 142.9474 | 0.03758206 | 0.06818594 | 0 | 0 | 0
13855 | 610530.2 | 2012-07-19 11:40 | 30.01528 | 1 | 43 | 0 | 3.352039 | 39.66906 | 39.75474 | 160.2252 | 142.9474 | 0.001749468 | 0.06818594 | 0 | 0 | 0
13856 | 610560.2 | 2012-07-19 11:41 | 60.03051 | 1 | 43 | 0 | 3.396749 | 39.66906 | 39.75474 | 160.2252 | 142.9474 | 0.0009395123 | 0.06818594 | 0 | 0 | 0
13857 | 610590.3 | 2012-07-19 11:41 | 90.04579 | 1 | 43 | 0 | 3.422991 | 39.66906 | 39.75474 | 160.2252 | 142.9474 | 0.0006155491 | 0.06818594 | 0 | 0 | 0
13858 | 610620.2 | 2012-07-19 11:42 | 120.0142 | 1 | 43 | 0 | 3.441296 | 39.66906 | 39.75474 | 160.2252 | 142.9474 | 0.0003887653 | 0.06818594 | 0 | 0 | 0
13859 | 610650.2 | 2012-07-19 11:42 | 30.01518 | 2 | 43 | 0.6747283 | 3.707611 | 39.67469 | 39.75474 | 160.2459 | 142.9474 | 0.001295948 | 0.06818594 | 0 | 0 | 0
13860 | 610680.2 | 2012-07-19 11:43 | 60.03046 | 2 | 43 | 0.6749082 | 3.742601 | 39.68031 | 39.75474 | 160.2669 | 142.9474 | 0.0007451534 | 0.06818594 | 0 | 0 | 0
13861 | 610710.2 | 2012-07-19 11:43 | 90.03122 | 2 | 43 | 0.6747283 | 3.764146 | 39.68594 | 39.75474 | 160.288 | 142.9474 | 0.0004535675 | 0.06818594 | 0 | 0 | 0
13862 | 610740.2 | 2012-07-19 11:44 | 120.0458 | 2 | 43 | 0.6747283 | 3.779373 | 39.69156 | 39.75474 | 160.3092 | 142.9474 | 0.0003887653 | 0.06818594 | 0 | 0 | 0
13863 | 610770.3 | 2012-07-19 11:44 | 150.0641 | 2 | 43 | 0.6747283 | 3.790064 | 39.69719 | 39.75474 | 160.3305 | 142.9474 | 0.0002915859 | 0.06818594 | 0 | 0 | 0
13864 | 610800.3 | 2012-07-19 11:45 | 180.076 | 2 | 43 | 0.6747283 | 3.798326 | 39.70282 | 39.75474 | 160.3518 | 142.9474 | 0.0001944065 | 0.06818594 | 0 | 0 | 0
13865 | 610830.3 | 2012-07-19 11:45 | 210.0913 | 2 | 43 | 0.6747283 | 3.805291 | 39.70844 | 39.75474 | 160.3732 | 142.9474 | 0.0001944065 | 0.06818594 | 0 | 0 | 0
13866 | 610860.3 | 2012-07-19 11:46 | 240.1061 | 2 | 43 | 0.6749082 | 3.811609 | 39.71406 | 39.75474 | 160.3946 | 142.9474 | 0.0001619816 | 0.06818594 | 0 | 0 | 0
13867 | 610890.3 | 2012-07-19 11:46 | 270.1218 | 2 | 43 | 0.6747283 | 3.817603 | 39.71969 | 39.75474 | 160.4161 | 142.9474 | 0.0001619816 | 0.06818594 | 0 | 0 | 0
13868 | 610920.3 | 2012-07-19 11:47 | 300.137 | 2 | 43 | 0.6749082 | 3.823111 | 39.72532 | 39.75474 | 160.4376 | 142.9474 | 0.0001296043 | 0.06818594 | 0 | 0 | 0
13869 | 610950.3 | 2012-07-19 11:47 | 330.1523 | 2 | 43 | 0.6747283 | 3.828456 | 39.73095 | 39.75474 | 160.4591 | 142.9474 | 0.0001295567 | 0.06818594 | 0 | 0 | 0
13870 | 610980.4 | 2012-07-19 11:48 | 360.1675 | 2 | 43 | 0.6749082 | 3.833802 | 39.73657 | 39.75474 | 160.4807 | 142.9474 | 0.0001944065 | 0.06818594 | 0 | 0 | 0
13871 | 611010.4 | 2012-07-19 11:48 | 390.183 | 2 | 43 | 0.6747283 | 3.8385 | 39.7422 | 39.75474 | 160.5023 | 142.9474 | 0.0001296043 | 0.06818594 | 0 | 0 | 0
13872 | 611040.4 | 2012-07-19 11:49 | 420.1979 | 2 | 43 | 0.6750882 | 3.843359 | 39.74782 | 39.75474 | 160.5239 | 142.9474 | 0.0001296043 | 0.06818594 | 0 | 0 | 0
13873 | 611070.4 | 2012-07-19 11:49 | 450.2128 | 2 | 43 | 0.6747283 | 3.847895 | 39.75345 | 39.75474 | 160.5455 | 142.9474 | 0.0001295567 | 0.06818594 | 0 | 0 | 0
13874 | 611100.4 | 2012-07-19 11:50 | 480.2131 | 2 | 43 | 0.6747283 | 3.852269 | 39.75907 | 39.75474 | 160.5672 | 142.9474 | 3.237724e-05 | 0.06818594 | 0 | 0 | 0
13875 | 611130.4 | 2012-07-19 11:50 | 510.2279 | 2 | 43 | 0.6747283 | 3.856967 | 39.7647 | 39.75474 | 160.5888 | 142.9474 | 9.717941e-05 | 0.06818594 | 0 | 0 | 0
13876 | 611160.4 | 2012-07-19 11:51 | 540.2432 | 2 | 43 | 0.6747283 | 3.861503 | 39.77033 | 39.75474 | 160.6106 | 142.9474 | 0.0001296043 | 0.06818594 | 0 | 0 | 0
13877 | 611190.4 | 2012-07-19 11:51 | 570.2584 | 2 | 43 | 0.6749082 | 3.865714 | 39.77595 | 39.75474 | 160.6323 | 142.9474 | 0.0001296043 | 0.06818594 | 0 | 0 | 0
13878 | 611220.4 | 2012-07-19 11:52 | 600.2584 | 2 | 43 | 0.6747283 | 3.869926 | 39.78158 | 39.75474 | 160.654 | 142.9474 | 0.0001619816 | 0.06818594 | 0 | 0 | 0
13879 | 611250.5 | 2012-07-19 11:52 | 630.2737 | 2 | 43 | 0.6747283 | 3.873976 | 39.7872 | 39.75474 | 160.6758 | 142.9474 | 9.722709e-05 | 0.06818594 | 0 | 0 | 0
13880 | 611280.5 | 2012-07-19 11:53 | 660.2887 | 2 | 43 | 0.6749082 | 3.878026 | 39.79283 | 39.75474 | 160.6976 | 142.9474 | 0.0001296043 | 0.06818594 | 0 | 0 | 0
13881 | 611310.5 | 2012-07-19 11:53 | 690.3036 | 2 | 43 | 0.6749082 | 3.882076 | 39.79845 | 39.75474 | 160.7195 | 142.9474 | 0.0001296043 | 0.06818594 | 0 | 0 | 0
13882 | 611340.5 | 2012-07-19 11:54 | 720.3192 | 2 | 43 | 0.6747283 | 3.885963 | 39.80407 | 39.75474 | 160.7413 | 142.9474 | 0.0001296043 | 0.06818594 | 0 | 0 | 0
13883 | 611370.5 | 2012-07-19 11:54 | 750.3343 | 2 | 43 | 0.6747283 | 3.889689 | 39.80971 | 39.75474 | 160.7632 | 142.9474 | 9.717941e-05 | 0.06818594 | 0 | 0 | 0
13884 | 611400.5 | 2012-07-19 11:55 | 780.3496 | 2 | 43 | 0.6749082 | 3.893415 | 39.81533 | 39.75474 | 160.7851 | 142.9474 | 9.722709e-05 | 0.06818594 | 0 | 0 | 0
13885 | 611430.6 | 2012-07-19 11:55 | 810.3647 | 2 | 43 | 0.6749082 | 3.896979 | 39.82096 | 39.75474 | 160.807 | 142.9474 | 6.480217e-05 | 0.06818594 | 0 | 0 | 0
13886 | 611460.6 | 2012-07-19 11:56 | 840.38 | 2 | 43 | 0.6745483 | 3.900218 | 39.82658 | 39.75474 | 160.8289 | 142.9474 | 6.480217e-05 | 0.06818594 | 0 | 0 | 0
13887 | 611490.6 | 2012-07-19 11:56 | 870.3955 | 2 | 43 | 0.6749082 | 3.903782 | 39.83221 | 39.75474 | 160.8509 | 142.9474 | 0.0001296043 | 0.06818594 | 0 | 0 | 0
13888 | 611520.6 | 2012-07-19 11:57 | 900.4107 | 2 | 43 | 0.6749082 | 3.907184 | 39.83784 | 39.75474 | 160.8729 | 142.9474 | 9.717941e-05 | 0.06818594 | 0 | 0 | 0
13889 | 611550.6 | 2012-07-19 11:57 | 930.4155 | 2 | 43 | 0.6747283 | 3.9101 | 39.84346 | 39.75474 | 160.8948 | 142.9474 | 3.237724e-05 | 0.06818594 | 0 | 0 | 0
13890 | 611580.6 | 2012-07-19 11:58 | 960.4256 | 2 | 43 | 0.6749082 | 3.913178 | 39.84908 | 39.75474 | 160.9168 | 142.9474 | 6.480217e-05 | 0.06818594 | 0 | 0 | 0
13891 | 611610.6 | 2012-07-19 11:58 | 990.4406 | 2 | 43 | 0.6745483 | 3.916094 | 39.85471 | 39.75474 | 160.9389 | 142.9474 | 6.475449e-05 | 0.06818594 | 0 | 0 | 0
13892 | 611640.6 | 2012-07-19 11:59 | 1020.456 | 2 | 43 | 0.6749082 | 3.919333 | 39.86033 | 39.75474 | 160.9609 | 142.9474 | 9.717941e-05 | 0.06818594 | 0 | 0 | 0
13893 | 611670.7 | 2012-07-19 11:59 | 1050.471 | 2 | 43 | 0.6749082 | 3.922087 | 39.86596 | 39.75474 | 160.983 | 142.9474 | 9.717941e-05 | 0.06818594 | 0 | 0 | 0
13894 | 611700.7 | 2012-07-19 12:00 | 1080.486 | 2 | 43 | 0.6747283 | 3.924679 | 39.87159 | 39.75474 | 161.005 | 142.9474 | 6.480217e-05 | 0.06818594 | 0 | 0 | 0
13895 | 611730.7 | 2012-07-19 12:00 | 1110.502 | 2 | 43 | 0.6747283 | 3.927595 | 39.87721 | 39.75474 | 161.0271 | 142.9474 | 9.717941e-05 | 0.06818594 | 0 | 0 | 0
13896 | 611760.7 | 2012-07-19 12:01 | 1140.517 | 2 | 43 | 0.6749082 | 3.930349 | 39.88284 | 39.75474 | 161.0492 | 142.9474 | 9.717941e-05 | 0.06818594 | 0 | 0 | 0
13897 | 611790.7 | 2012-07-19 12:01 | 1170.532 | 2 | 43 | 0.6747283 | 3.932941 | 39.88847 | 39.75474 | 161.0713 | 142.9474 | 6.475449e-05 | 0.06818594 | 0 | 0 | 0
13898 | 611820.7 | 2012-07-19 12:02 | 1200.547 | 2 | 43 | 0.6747283 | 3.935695 | 39.89409 | 39.75474 | 161.0935 | 142.9474 | 6.480217e-05 | 0.06818594 | 0 | 0 | 0
13899 | 611850.8 | 2012-07-19 12:02 | 1230.563 | 2 | 43 | 0.6747283 | 3.938448 | 39.89972 | 39.75474 | 161.1156 | 142.9474 | 9.717941e-05 | 0.06818594 | 0 | 0 | 0
13900 | 611880.8 | 2012-07-19 12:03 | 1260.578 | 2 | 43 | 0.6745483 | 3.941041 | 39.90534 | 39.75474 | 161.1378 | 142.9474 | 6.480217e-05 | 0.06818594 | 0 | 0 | 0
13901 | 611910.8 | 2012-07-19 12:03 | 1290.593 | 2 | 43 | 0.6749082 | 3.943956 | 39.91097 | 39.75474 | 161.16 | 142.9474 | 6.480217e-05 | 0.06818594 | 0 | 0 | 0
13902 | 611940.8 | 2012-07-19 12:04 | 1320.608 | 2 | 43 | 0.6747283 | 3.94671 | 39.9166 | 39.75474 | 161.1822 | 142.9474 | 6.480217e-05 | 0.06818594 | 0 | 0 | 0
13903 | 611970.8 | 2012-07-19 12:04 | 1350.624 | 2 | 43 | 0.6747283 | 3.949302 | 39.92222 | 39.75474 | 161.2044 | 142.9474 | 6.480217e-05 | 0.06818594 | 0 | 0 | 0
13904 | 612000.8 | 2012-07-19 12:05 | 1380.639 | 2 | 43 | 0.6745483 | 3.952056 | 39.92785 | 39.75474 | 161.2266 | 142.9474 | 6.480217e-05 | 0.06818594 | 0 | 0 | 0
13905 | 612030.8 | 2012-07-19 12:05 | 1410.654 | 2 | 43 | 0.6747283 | 3.955134 | 39.93347 | 39.75474 | 161.2488 | 142.9474 | 0.0001296043 | 0.06818594 | 0 | 0 | 0
13906 | 612060.9 | 2012-07-19 12:06 | 1440.67 | 2 | 43 | 0.6745483 | 3.957888 | 39.9391 | 39.75474 | 161.2711 | 142.9474 | 9.722709e-05 | 0.06818594 | 0 | 0 | 0
13907 | 612090.9 | 2012-07-19 12:06 | 1470.685 | 2 | 43 | 0.6745483 | 3.960641 | 39.94472 | 39.75474 | 161.2934 | 142.9474 | 6.480217e-05 | 0.06818594 | 0 | 0 | 0
13908 | 612120.9 | 2012-07-19 12:07 | 1500.7 | 2 | 43 | 0.6745483 | 3.963557 | 39.95035 | 39.75474 | 161.3157 | 142.9474 | 9.717941e-05 | 0.06818594 | 0 | 0 | 0
13909 | 612150.9 | 2012-07-19 12:07 | 1530.715 | 2 | 43 | 0.6747283 | 3.966473 | 39.95597 | 39.75474 | 161.338 | 142.9474 | 6.480217e-05 | 0.06818594 | 0 | 0 | 0
13910 | 612180.9 | 2012-07-19 12:08 | 1560.731 | 2 | 43 | 0.6745483 | 3.969389 | 39.9616 | 39.75474 | 161.3603 | 142.9474 | 6.480217e-05 | 0.06818594 | 0 | 0 | 0
13911 | 612210.9 | 2012-07-19 12:08 | 1590.746 | 2 | 43 | 0.6747283 | 3.972467 | 39.96722 | 39.75474 | 161.3826 | 142.9474 | 9.717941e-05 | 0.06818594 | 0 | 0 | 0
13912 | 612241 | 2012-07-19 12:09 | 1620.761 | 2 | 43 | 0.6747283 | 3.975221 | 39.97285 | 39.75474 | 161.405 | 142.9474 | 3.242493e-05 | 0.06818594 | 0 | 0 | 0
13913 | 612271 | 2012-07-19 12:09 | 1650.776 | 2 | 43 | 0.6747283 | 3.978298 | 39.97847 | 39.75474 | 161.4274 | 142.9474 | 9.717941e-05 | 0.06818594 | 0 | 0 | 0
13914 | 612301 | 2012-07-19 12:10 | 1680.792 | 2 | 43 | 0.6749082 | 3.981376 | 39.9841 | 39.75474 | 161.4497 | 142.9474 | 0.0001620293 | 0.06818594 | 0 | 0 | 0
13915 | 612331 | 2012-07-19 12:10 | 1710.807 | 2 | 43 | 0.6747283 | 3.984292 | 39.98973 | 39.75474 | 161.4721 | 142.9474 | 6.480217e-05 | 0.06818594 | 0 | 0 | 0
13916 | 612361 | 2012-07-19 12:11 | 1740.822 | 2 | 43 | 0.6747283 | 3.98737 | 39.99535 | 39.75474 | 161.4946 | 142.9474 | 6.480217e-05 | 0.06818594 | 0 | 0 | 0
13917 | 612391 | 2012-07-19 12:11 | 1770.837 | 2 | 43 | 0.6747283 | 3.99061 | 40.00098 | 39.75474 | 161.517 | 142.9474 | 0.0001296043 | 0.06818594 | 0 | 0 | 0
13918 | 612421 | 2012-07-19 12:12 | 1800.853 | 2 | 43 | 0.6747283 | 3.993364 | 40.0066 | 39.75474 | 161.5395 | 142.9474 | 6.480217e-05 | 0.06818594 | 0 | 0 | 0
13919 | 612451.1 | 2012-07-19 12:12 | 1830.868 | 2 | 43 | 0.6749082 | 3.996603 | 40.01223 | 39.75474 | 161.562 | 142.9474 | 0.0001296043 | 0.06818594 | 0 | 0 | 0
13920 | 612481.1 | 2012-07-19 12:13 | 1860.883 | 2 | 43 | 0.6749082 | 3.999681 | 40.01786 | 39.75474 | 161.5844 | 142.9474 | 0.0001296043 | 0.06818594 | 0 | 0 | 0
13921 | 612511.1 | 2012-07-19 12:13 | 1890.898 | 2 | 43 | 0.6749082 | 4.002597 | 40.02348 | 39.75474 | 161.607 | 142.9474 | 6.484985e-05 | 0.06818594 | 0 | 0 | 0
13922 | 612541.1 | 2012-07-19 12:14 | 1920.914 | 2 | 43 | 0.6749082 | 4.005675 | 40.02911 | 39.75474 | 161.6295 | 142.9474 | 6.475449e-05 | 0.06818594 | 0 | 0 | 0
13923 | 612571.1 | 2012-07-19 12:14 | 1950.929 | 2 | 43 | 0.6747283 | 4.008915 | 40.03474 | 39.75474 | 161.652 | 142.9474 | 9.717941e-05 | 0.06818594 | 0 | 0 | 0
13924 | 612601.1 | 2012-07-19 12:15 | 1980.944 | 2 | 43 | 0.6747283 | 4.011831 | 40.04036 | 39.75474 | 161.6746 | 142.9474 | 6.484985e-05 | 0.06818594 | 0 | 0 | 0
13925 | 612631.2 | 2012-07-19 12:15 | 2010.96 | 2 | 43 | 0.6749082 | 4.015233 | 40.04599 | 39.75474 | 161.6972 | 142.9474 | 9.717941e-05 | 0.06818594 | 0 | 0 | 0
13926 | 612661.2 | 2012-07-19 12:16 | 2040.975 | 2 | 43 | 0.6747283 | 4.018311 | 40.05161 | 39.75474 | 161.7198 | 142.9474 | 0.0001296043 | 0.06818594 | 0 | 0 | 0
13927 | 612691.2 | 2012-07-19 12:16 | 2070.99 | 2 | 43 | 0.6749082 | 4.02155 | 40.05724 | 39.75474 | 161.7424 | 142.9474 | 0.0001296043 | 0.06818594 | 0 | 0 | 0
13928 | 612721.2 | 2012-07-19 12:17 | 2101.006 | 2 | 43 | 0.6747283 | 4.024628 | 40.06287 | 39.75474 | 161.765 | 142.9474 | 9.717941e-05 | 0.06818594 | 0 | 0 | 0
13929 | 612751.2 | 2012-07-19 12:17 | 2131.021 | 2 | 43 | 0.6745483 | 4.027706 | 40.06849 | 39.75474 | 161.7877 | 142.9474 | 3.242493e-05 | 0.06818594 | 0 | 0 | 0
13930 | 612781.2 | 2012-07-19 12:18 | 2161.039 | 2 | 43 | 0.6747283 | 4.030946 | 40.07412 | 39.75474 | 161.8103 | 142.9474 | 6.484985e-05 | 0.06818594 | 0 | 0 | 0
13931 | 612811.2 | 2012-07-19 12:18 | 2191.039 | 2 | 43 | 0.6747283 | 4.03451 | 40.07974 | 39.75474 | 161.833 | 142.9474 | 0.0001296043 | 0.06818594 | 0 | 0 | 0
13932 | 612841.2 | 2012-07-19 12:19 | 2221.051 | 2 | 43 | 0.6749082 | 4.037587 | 40.08537 | 39.75474 | 161.8557 | 142.9474 | 6.475449e-05 | 0.06818594 | 0 | 0 | 0
13933 | 612871.3 | 2012-07-19 12:19 | 2251.066 | 2 | 43 | 0.6749082 | 4.041151 | 40.09099 | 39.75474 | 161.8784 | 142.9474 | 0.0001619339 | 0.06818594 | 0 | 0 | 0
13934 | 612901.3 | 2012-07-19 12:20 | 2281.081 | 2 | 43 | 0.6745483 | 4.044229 | 40.09662 | 39.75474 | 161.9012 | 142.9474 | 9.717941e-05 | 0.06818594 | 0 | 0 | 0
13935 | 612931.3 | 2012-07-19 12:20 | 2311.097 | 2 | 43 | 0.6747283 | 4.047631 | 40.10224 | 39.75474 | 161.924 | 142.9474 | 9.717941e-05 | 0.06818594 | 0 | 0 | 0
13936 | 612961.3 | 2012-07-19 12:21 | 2341.112 | 2 | 43 | 0.6747283 | 4.051033 | 40.10787 | 39.75474 | 161.9467 | 142.9474 | 9.717941e-05 | 0.06818594 | 0 | 0 | 0
13937 | 612991.3 | 2012-07-19 12:21 | 2371.127 | 2 | 43 | 0.6747283 | 4.054273 | 40.1135 | 39.75474 | 161.9695 | 142.9474 | 3.242493e-05 | 0.06818594 | 0 | 0 | 0
13938 | 613021.3 | 2012-07-19 12:22 | 2401.143 | 2 | 43 | 0.6749082 | 4.057998 | 40.11912 | 39.75474 | 161.9924 | 142.9474 | 0.0001296043 | 0.06818594 | 0 | 0 | 0
13939 | 613051.3 | 2012-07-19 12:22 | 2431.158 | 2 | 43 | 0.6747283 | 4.061238 | 40.12475 | 39.75474 | 162.0152 | 142.9474 | 9.717941e-05 | 0.06818594 | 0 | 0 | 0
13940 | 613081.4 | 2012-07-19 12:23 | 2461.173 | 2 | 43 | 0.6747283 | 4.064802 | 40.13037 | 39.75474 | 162.0381 | 142.9474 | 0.0001296043 | 0.06818594 | 0 | 0 | 0
13941 | 613111.4 | 2012-07-19 12:23 | 2491.188 | 2 | 43 | 0.6749082 | 4.068204 | 40.136 | 39.75474 | 162.0609 | 142.9474 | 9.717941e-05 | 0.06818594 | 0 | 0 | 0
13942 | 613141.4 | 2012-07-19 12:24 | 2521.204 | 2 | 43 | 0.6749082 | 4.071768 | 40.14163 | 39.75474 | 162.0838 | 142.9474 | 9.727478e-05 | 0.06818594 | 0 | 0 | 0
13943 | 613171.4 | 2012-07-19 12:24 | 2551.219 | 2 | 43 | 0.6747283 | 4.075331 | 40.14725 | 39.75474 | 162.1068 | 142.9474 | 0.000129509 | 0.06818594 | 0 | 0 | 0
13944 | 613201.4 | 2012-07-19 12:25 | 2581.234 | 2 | 43 | 0.6749082 | 4.079057 | 40.15288 | 39.75474 | 162.1297 | 142.9474 | 0.0001296043 | 0.06818594 | 0 | 0 | 0
13945 | 613231.4 | 2012-07-19 12:25 | 2611.249 | 2 | 43 | 0.6747283 | 4.082621 | 40.15851 | 39.75474 | 162.1527 | 142.9474 | 9.717941e-05 | 0.06818594 | 0 | 0 | 0
13946 | 613261.5 | 2012-07-19 12:26 | 2641.265 | 2 | 43 | 0.6747283 | 4.086347 | 40.16413 | 39.75474 | 162.1756 | 142.9474 | 0.0001296043 | 0.06818594 | 0 | 0 | 0
13947 | 613291.5 | 2012-07-19 12:26 | 2671.28 | 2 | 43 | 0.6745483 | 4.090073 | 40.16976 | 39.75474 | 162.1986 | 142.9474 | 9.717941e-05 | 0.06818594 | 0 | 0 | 0
13948 | 613321.5 | 2012-07-19 12:27 | 2701.295 | 2 | 43 | 0.6749082 | 4.09396 | 40.17538 | 39.75474 | 162.2217 | 142.9474 | 0.000129509 | 0.06818594 | 0 | 0 | 0
13949 | 613351.5 | 2012-07-19 12:27 | 2731.311 | 2 | 43 | 0.6749082 | 4.097686 | 40.18101 | 39.75474 | 162.2447 | 142.9474 | 0.0001296043 | 0.06818594 | 0 | 0 | 0
13950 | 613381.5 | 2012-07-19 12:28 | 2761.326 | 2 | 43 | 0.6747283 | 4.10125 | 40.18664 | 39.75474 | 162.2678 | 142.9474 | 9.717941e-05 | 0.06818594 | 0 | 0 | 0
13951 | 613411.5 | 2012-07-19 12:28 | 2791.341 | 2 | 43 | 0.6747283 | 4.1053 | 40.19226 | 39.75474 | 162.2908 | 142.9474 | 9.717941e-05 | 0.06818594 | 0 | 0 | 0
13952 | 613441.5 | 2012-07-19 12:29 | 2821.356 | 2 | 43 | 0.6747283 | 4.109188 | 40.19789 | 39.75474 | 162.314 | 142.9474 | 0.0001619339 | 0.06818594 | 0 | 0 | 0
13953 | 613471.6 | 2012-07-19 12:29 | 2851.371 | 2 | 43 | 0.6747283 | 4.113237 | 40.20351 | 39.75474 | 162.3371 | 142.9474 | 0.0001296043 | 0.06818594 | 0 | 0 | 0
13954 | 613501.6 | 2012-07-19 12:30 | 2881.387 | 2 | 43 | 0.6747283 | 4.117126 | 40.20914 | 39.75474 | 162.3602 | 142.9474 | 9.727478e-05 | 0.06818594 | 0 | 0 | 0
13955 | 613531.6 | 2012-07-19 12:30 | 2911.403 | 2 | 43 | 0.6749082 | 4.121013 | 40.21477 | 39.75474 | 162.3834 | 142.9474 | 6.484985e-05 | 0.06818594 | 0 | 0 | 0
13956 | 613561.6 | 2012-07-19 12:31 | 2941.417 | 2 | 43 | 0.6747283 | 4.125063 | 40.22039 | 39.75474 | 162.4066 | 142.9474 | 0.0001296043 | 0.06818594 | 0 | 0 | 0
13957 | 613591.6 | 2012-07-19 12:31 | 2971.432 | 2 | 43 | 0.6749082 | 4.129113 | 40.22602 | 39.75474 | 162.4298 | 142.9474 | 9.717941e-05 | 0.06818594 | 0 | 0 | 0
13958 | 613621.6 | 2012-07-19 12:32 | 3001.447 | 2 | 43 | 0.6747283 | 4.133325 | 40.23164 | 39.75474 | 162.4531 | 142.9474 | 0.0001296043 | 0.06818594 | 0 | 0 | 0
13959 | 613651.6 | 2012-07-19 12:32 | 3031.447 | 2 | 43 | 0.6745483 | 4.137374 | 40.23727 | 39.75474 | 162.4763 | 142.9474 | 9.727478e-05 | 0.06818594 | 0 | 0 | 0
13960 | 613681.7 | 2012-07-19 12:33 | 3061.463 | 2 | 43 | 0.6747283 | 4.141424 | 40.24289 | 39.75474 | 162.4996 | 142.9474 | 6.484985e-05 | 0.06818594 | 0 | 0 | 0
13961 | 613711.7 | 2012-07-19 12:33 | 3091.478 | 2 | 43 | 0.6749082 | 4.14596 | 40.24852 | 39.75474 | 162.5229 | 142.9474 | 0.0001620293 | 0.06818594 | 0 | 0 | 0
13962 | 613741.7 | 2012-07-19 12:34 | 3121.493 | 2 | 43 | 0.6747283 | 4.15001 | 40.25414 | 39.75474 | 162.5463 | 142.9474 | 9.717941e-05 | 0.06818594 | 0 | 0 | 0
13963 | 613771.7 | 2012-07-19 12:34 | 3151.508 | 2 | 43 | 0.6749082 | 4.154222 | 40.25977 | 39.75474 | 162.5696 | 142.9474 | 9.727478e-05 | 0.06818594 | 0 | 0 | 0
13964 | 613801.7 | 2012-07-19 12:35 | 3181.524 | 2 | 43 | 0.6749082 | 4.158757 | 40.2654 | 39.75474 | 162.593 | 142.9474 | 0.0001296043 | 0.06818594 | 0 | 0 | 0
13965 | 613831.7 | 2012-07-19 12:35 | 3211.539 | 2 | 43 | 0.6747283 | 4.162969 | 40.27102 | 39.75474 | 162.6164 | 142.9474 | 9.727478e-05 | 0.06818594 | 0 | 0 | 0
13966 | 613861.7 | 2012-07-19 12:36 | 3241.554 | 2 | 43 | 0.6747283 | 4.167181 | 40.27665 | 39.75474 | 162.6398 | 142.9474 | 3.232956e-05 | 0.06818594 | 0 | 0 | 0
13967 | 613891.8 | 2012-07-19 12:36 | 3271.569 | 2 | 43 | 0.6747283 | 4.171716 | 40.28227 | 39.75474 | 162.6633 | 142.9474 | 9.717941e-05 | 0.06818594 | 0 | 0 | 0
13968 | 613921.8 | 2012-07-19 12:37 | 3301.585 | 2 | 43 | 0.6747283 | 4.17609 | 40.2879 | 39.75474 | 162.6868 | 142.9474 | 6.475449e-05 | 0.06818594 | 0 | 0 | 0
13969 | 613951.8 | 2012-07-19 12:37 | 3331.6 | 2 | 43 | 0.6747283 | 4.180626 | 40.29353 | 39.75474 | 162.7103 | 142.9474 | 0.0001296043 | 0.06818594 | 0 | 0 | 0
13970 | 613981.8 | 2012-07-19 12:38 | 3361.615 | 2 | 43 | 0.6749082 | 4.185324 | 40.29915 | 39.75474 | 162.7338 | 142.9474 | 0.0001296043 | 0.06818594 | 0 | 0 | 0
13971 | 614011.8 | 2012-07-19 12:38 | 3391.63 | 2 | 43 | 0.6749082 | 4.189698 | 40.30478 | 39.75474 | 162.7574 | 142.9474 | 0.0001296043 | 0.06818594 | 0 | 0 | 0
13972 | 614041.8 | 2012-07-19 12:39 | 3421.646 | 2 | 43 | 0.6747283 | 4.194233 | 40.3104 | 39.75474 | 162.781 | 142.9474 | 0.0001296043 | 0.06818594 | 0 | 0 | 0
13973 | 614071.9 | 2012-07-19 12:39 | 3451.661 | 2 | 43 | 0.6747283 | 4.198769 | 40.31603 | 39.75474 | 162.8046 | 142.9474 | 0.0001296043 | 0.06818594 | 0 | 0 | 0
13974 | 614109.2 | 2012-07-19 12:40 | 30.01517 | 3 | 43 | 0 | 4.093474 | 40.3174 | 39.75474 | 162.8103 | 142.9474 | -0.0005184173 | 0.06818594 | 0 | 0 | 0
13975 | 614139.2 | 2012-07-19 12:41 | 60.03046 | 3 | 43 | 0 | 4.079867 | 40.3174 | 39.75474 | 162.8103 | 142.9474 | -0.0003239632 | 0.06818594 | 0 | 0 | 0
13976 | 614169.2 | 2012-07-19 12:41 | 90.04571 | 3 | 43 | 0 | 4.071281 | 40.3174 | 39.75474 | 162.8103 | 142.9474 | -0.0001944542 | 0.06818594 | 0 | 0 | 0
13977 | 614199.2 | 2012-07-19 12:42 | 120.0142 | 3 | 43 | 0 | 4.06545 | 40.3174 | 39.75474 | 162.8103 | 142.9474 | -0.0001619339 | 0.06818594 | 0 | 0 | 0
13978 | 614199.2 | 2012-07-19 12:42 | 2.050117408e-06 | 4 | 43 | -0.002233554 | 4.065612 | 40.3174 | 39.75474 | 162.8103 | 142.9474 | 0 | 0.06818594 | 0 | 0 | 0
13979 | 614259.2 | 2012-07-19 12:43 | 60.01501 | 5 | 43 | 0 | 4.057674 | 40.3174 | 39.75474 | 162.8103 | 142.9474 | -6.475449e-05 | 0.06818594 | 0 | 0 | 0
13980 | 614259.4 | 2012-07-19 12:43 | 0.1874779 | 6 | 43 | 0.002984918 | 4.057998 | 40.3174 | 39.75474 | 162.8103 | 142.9474 | 0 | 0.09002168 | 0 | 0 | 0
13981 | 614264.2 | 2012-07-19 12:43 | 5.015545 | 6 | 43 | -0.002413501 | 4.056703 | 40.3174 | 39.75475 | 162.8103 | 142.9474 | -9.717941e-05 | 0.09002168 | 0 | 0 | 0
13982 | 614264.3 | 2012-07-19 12:43 | 2.140342624e-06 | 7 | 43 | -0.6739769 | 3.996603 | 40.3174 | 39.75475 | 162.8103 | 142.9474 | 0 | 0.09002168 | 0 | 0 | 0
13983 | 614294.3 | 2012-07-19 12:43 | 30.01525 | 7 | 43 | -0.6746967 | 3.947358 | 40.3174 | 39.76037 | 162.8103 | 142.9697 | -0.0006155491 | 0.09002168 | 0 | 0 | 0
13984 | 614324.3 | 2012-07-19 12:44 | 60.03051 | 7 | 43 | -0.6746967 | 3.928405 | 40.3174 | 39.766 | 162.8103 | 142.9918 | -0.0004535675 | 0.09002168 | 0 | 0 | 0
13985 | 614354.3 | 2012-07-19 12:44 | 90.04598 | 7 | 43 | -0.6748766 | 3.913988 | 40.3174 | 39.77162 | 162.8103 | 143.0139 | -0.0003563881 | 0.09002168 | 0 | 0 | 0
13986 | 614384.3 | 2012-07-19 12:45 | 120.061 | 7 | 43 | -0.6745167 | 3.901839 | 40.3174 | 39.77725 | 162.8103 | 143.0359 | -0.000259161 | 0.09002168 | 0 | 0 | 0
13987 | 614414.3 | 2012-07-19 12:45 | 150.0763 | 7 | 43 | -0.6748766 | 3.890661 | 40.3174 | 39.78287 | 162.8103 | 143.0578 | -0.0003239632 | 0.09002168 | 0 | 0 | 0
13988 | 614444.3 | 2012-07-19 12:46 | 180.0916 | 7 | 43 | -0.6746967 | 3.88078 | 40.3174 | 39.7885 | 162.8103 | 143.0796 | -0.0002592087 | 0.09002168 | 0 | 0 | 0
13989 | 614474.4 | 2012-07-19 12:46 | 210.1069 | 7 | 43 | -0.6746967 | 3.871384 | 40.3174 | 39.79412 | 162.8103 | 143.1014 | -0.0002592087 | 0.09002168 | 0 | 0 | 0
13990 | 614504.4 | 2012-07-19 12:47 | 240.1222 | 7 | 43 | -0.6746967 | 3.862474 | 40.3174 | 39.79975 | 162.8103 | 143.1232 | -0.0002267838 | 0.09002168 | 0 | 0 | 0
13991 | 614534.4 | 2012-07-19 12:47 | 270.1373 | 7 | 43 | -0.6748766 | 3.853889 | 40.3174 | 39.80537 | 162.8103 | 143.1449 | -0.000259161 | 0.09002168 | 0 | 0 | 0
13992 | 614564.4 | 2012-07-19 12:48 | 300.1526 | 7 | 43 | -0.6745167 | 3.846113 | 40.3174 | 39.811 | 162.8103 | 143.1666 | -0.0001943588 | 0.09002168 | 0 | 0 | 0
13993 | 614594.4 | 2012-07-19 12:48 | 330.1679 | 7 | 43 | -0.6745167 | 3.838338 | 40.3174 | 39.81662 | 162.8103 | 143.1882 | -0.0002267838 | 0.09002168 | 0 | 0 | 0
13994 | 614624.4 | 2012-07-19 12:49 | 360.1831 | 7 | 43 | -0.6746967 | 3.83121 | 40.3174 | 39.82225 | 162.8103 | 143.2097 | -0.0001944065 | 0.09002168 | 0 | 0 | 0
13995 | 614654.5 | 2012-07-19 12:49 | 390.1984 | 7 | 43 | -0.6746967 | 3.824244 | 40.3174 | 39.82787 | 162.8103 | 143.2313 | -0.0001296043 | 0.09002168 | 0 | 0 | 0
13996 | 614684.5 | 2012-07-19 12:50 | 420.2136 | 7 | 43 | -0.6746967 | 3.817441 | 40.3174 | 39.8335 | 162.8103 | 143.2528 | -0.0001296043 | 0.09002168 | 0 | 0 | 0
13997 | 614714.5 | 2012-07-19 12:50 | 450.2289 | 7 | 43 | -0.6746967 | 3.810799 | 40.3174 | 39.83912 | 162.8103 | 143.2742 | -0.0001619816 | 0.09002168 | 0 | 0 | 0
13998 | 614744.5 | 2012-07-19 12:51 | 480.2441 | 7 | 43 | -0.6746967 | 3.804482 | 40.3174 | 39.84475 | 162.8103 | 143.2956 | -0.0001944065 | 0.09002168 | 0 | 0 | 0
13999 | 614774.5 | 2012-07-19 12:51 | 510.2595 | 7 | 43 | -0.6745167 | 3.79865 | 40.3174 | 39.85038 | 162.8103 | 143.317 | -0.0001296043 | 0.09002168 | 0 | 0 | 0
14000 | 614804.5 | 2012-07-19 12:52 | 540.2747 | 7 | 43 | -0.6746967 | 3.792818 | 40.3174 | 39.856 | 162.8103 | 143.3384 | -9.717941e-05 | 0.09002168 | 0 | 0 | 0
14001 | 614834.5 | 2012-07-19 12:52 | 570.2899 | 7 | 43 | -0.6746967 | 3.786824 | 40.3174 | 39.86163 | 162.8103 | 143.3597 | -0.0001619816 | 0.09002168 | 0 | 0 | 0
14002 | 614864.6 | 2012-07-19 12:53 | 600.3052 | 7 | 43 | -0.6746967 | 3.781155 | 40.3174 | 39.86725 | 162.8103 | 143.381 | -0.0001619816 | 0.09002168 | 0 | 0 | 0
14003 | 614894.6 | 2012-07-19 12:53 | 630.3204 | 7 | 43 | -0.6745167 | 3.775809 | 40.3174 | 39.87288 | 162.8103 | 143.4022 | -0.0001619816 | 0.09002168 | 0 | 0 | 0
14004 | 614924.6 | 2012-07-19 12:54 | 660.3358 | 7 | 43 | -0.6746967 | 3.770463 | 40.3174 | 39.8785 | 162.8103 | 143.4235 | -0.0001296043 | 0.09002168 | 0 | 0 | 0
14005 | 614954.6 | 2012-07-19 12:54 | 690.3509 | 7 | 43 | -0.6746967 | 3.76528 | 40.3174 | 39.88413 | 162.8103 | 143.4447 | -0.0001296043 | 0.09002168 | 0 | 0 | 0
14006 | 614984.6 | 2012-07-19 12:55 | 720.3662 | 7 | 43 | -0.6746967 | 3.760096 | 40.3174 | 39.88975 | 162.8103 | 143.4658 | -0.0001619816 | 0.09002168 | 0 | 0 | 0
14007 | 615014.6 | 2012-07-19 12:55 | 750.3815 | 7 | 43 | -0.6746967 | 3.755236 | 40.3174 | 39.89538 | 162.8103 | 143.487 | -9.717941e-05 | 0.09002168 | 0 | 0 | 0
14008 | 615044.6 | 2012-07-19 12:56 | 780.3837 | 7 | 43 | -0.6746967 | 3.750376 | 40.3174 | 39.901 | 162.8103 | 143.5081 | -9.722709e-05 | 0.09002168 | 0 | 0 | 0
14009 | 615074.6 | 2012-07-19 12:56 | 810.3963 | 7 | 43 | -0.6746967 | 3.745355 | 40.3174 | 39.90662 | 162.8103 | 143.5291 | -0.0001295567 | 0.09002168 | 0 | 0 | 0
14010 | 615104.7 | 2012-07-19 12:57 | 840.4148 | 7 | 43 | -0.6743368 | 3.740657 | 40.3174 | 39.91225 | 162.8103 | 143.5502 | -9.717941e-05 | 0.09002168 | 0 | 0 | 0
14011 | 615134.7 | 2012-07-19 12:57 | 870.4269 | 7 | 43 | -0.6746967 | 3.735797 | 40.3174 | 39.91787 | 162.8103 | 143.5712 | -0.0001295567 | 0.09002168 | 0 | 0 | 0
14012 | 615164.7 | 2012-07-19 12:58 | 900.4421 | 7 | 43 | -0.6748766 | 3.731261 | 40.3174 | 39.9235 | 162.8103 | 143.5922 | -9.717941e-05 | 0.09002168 | 0 | 0 | 0
14013 | 615194.7 | 2012-07-19 12:58 | 930.4575 | 7 | 43 | -0.6746967 | 3.726726 | 40.3174 | 39.92912 | 162.8103 | 143.6132 | -0.0001296043 | 0.09002168 | 0 | 0 | 0
14014 | 615224.7 | 2012-07-19 12:59 | 960.4726 | 7 | 43 | -0.6748766 | 3.72219 | 40.3174 | 39.93475 | 162.8103 | 143.6342 | -9.722709e-05 | 0.09002168 | 0 | 0 | 0
14015 | 615254.7 | 2012-07-19 12:59 | 990.4879 | 7 | 43 | -0.6745167 | 3.717978 | 40.3174 | 39.94038 | 162.8103 | 143.6551 | -9.717941e-05 | 0.09002168 | 0 | 0 | 0
14016 | 615284.8 | 2012-07-19 13:00 | 1020.503 | 7 | 43 | -0.6746967 | 3.713604 | 40.3174 | 39.946 | 162.8103 | 143.676 | -9.717941e-05 | 0.09002168 | 0 | 0 | 0
14017 | 615314.8 | 2012-07-19 13:00 | 1050.518 | 7 | 43 | -0.6746967 | 3.70923 | 40.3174 | 39.95163 | 162.8103 | 143.6969 | -0.0001296043 | 0.09002168 | 0 | 0 | 0
14018 | 615344.8 | 2012-07-19 13:01 | 1080.534 | 7 | 43 | -0.6745167 | 3.705181 | 40.3174 | 39.95725 | 162.8103 | 143.7177 | -6.480217e-05 | 0.09002168 | 0 | 0 | 0
14019 | 615374.8 | 2012-07-19 13:01 | 1110.549 | 7 | 43 | -0.6748766 | 3.700807 | 40.3174 | 39.96288 | 162.8103 | 143.7385 | -0.0001619816 | 0.09002168 | 0 | 0 | 0
14020 | 615404.8 | 2012-07-19 13:02 | 1140.564 | 7 | 43 | -0.6746967 | 3.696919 | 40.3174 | 39.9685 | 162.8103 | 143.7594 | -0.0001296043 | 0.09002168 | 0 | 0 | 0
14021 | 615434.8 | 2012-07-19 13:02 | 1170.579 | 7 | 43 | -0.6746967 | 3.692707 | 40.3174 | 39.97413 | 162.8103 | 143.7801 | -0.0001944065 | 0.09002168 | 0 | 0 | 0
14022 | 615464.8 | 2012-07-19 13:03 | 1200.595 | 7 | 43 | -0.6746967 | 3.689306 | 40.3174 | 39.97975 | 162.8103 | 143.8009 | -6.480217e-05 | 0.09002168 | 0 | 0 | 0
14023 | 615494.9 | 2012-07-19 13:03 | 1230.61 | 7 | 43 | -0.6745167 | 3.685418 | 40.3174 | 39.98538 | 162.8103 | 143.8216 | -9.717941e-05 | 0.09002168 | 0 | 0 | 0
14024 | 615524.9 | 2012-07-19 13:04 | 1260.625 | 7 | 43 | -0.6746967 | 3.681692 | 40.3174 | 39.991 | 162.8103 | 143.8424 | -0.0001296043 | 0.09002168 | 0 | 0 | 0
14025 | 615554.9 | 2012-07-19 13:04 | 1290.641 | 7 | 43 | -0.6746967 | 3.678128 | 40.3174 | 39.99663 | 162.8103 | 143.8631 | -9.717941e-05 | 0.09002168 | 0 | 0 | 0
14026 | 615584.9 | 2012-07-19 13:05 | 1320.656 | 7 | 43 | -0.6746967 | 3.674402 | 40.3174 | 40.00225 | 162.8103 | 143.8837 | -9.717941e-05 | 0.09002168 | 0 | 0 | 0
14027 | 615614.9 | 2012-07-19 13:05 | 1350.671 | 7 | 43 | -0.6745167 | 3.671162 | 40.3174 | 40.00788 | 162.8103 | 143.9044 | -9.717941e-05 | 0.09002168 | 0 | 0 | 0
14028 | 615644.9 | 2012-07-19 13:06 | 1380.686 | 7 | 43 | -0.6745167 | 3.667922 | 40.3174 | 40.01351 | 162.8103 | 143.925 | -9.722709e-05 | 0.09002168 | 0 | 0 | 0
14029 | 615675 | 2012-07-19 13:06 | 1410.702 | 7 | 43 | -0.6746967 | 3.664521 | 40.3174 | 40.01913 | 162.8103 | 143.9457 | -9.717941e-05 | 0.09002168 | 0 | 0 | 0
14030 | 615705 | 2012-07-19 13:07 | 1440.717 | 7 | 43 | -0.6748766 | 3.661443 | 40.3174 | 40.02476 | 162.8103 | 143.9663 | -9.717941e-05 | 0.09002168 | 0 | 0 | 0
14031 | 615735 | 2012-07-19 13:07 | 1470.732 | 7 | 43 | -0.6748766 | 3.658365 | 40.3174 | 40.03038 | 162.8103 | 143.9869 | -9.722709e-05 | 0.09002168 | 0 | 0 | 0
14032 | 615765 | 2012-07-19 13:08 | 1500.747 | 7 | 43 | -0.6746967 | 3.655287 | 40.3174 | 40.03601 | 162.8103 | 144.0074 | -6.480217e-05 | 0.09002168 | 0 | 0 | 0
14033 | 615795 | 2012-07-19 13:08 | 1530.763 | 7 | 43 | -0.6746967 | 3.652371 | 40.3174 | 40.04163 | 162.8103 | 144.028 | -9.717941e-05 | 0.09002168 | 0 | 0 | 0
14034 | 615825 | 2012-07-19 13:09 | 1560.778 | 7 | 43 | -0.6748766 | 3.649617 | 40.3174 | 40.04726 | 162.8103 | 144.0485 | -9.722709e-05 | 0.09002168 | 0 | 0 | 0
14035 | 615855 | 2012-07-19 13:09 | 1590.793 | 7 | 43 | -0.6746967 | 3.646864 | 40.3174 | 40.05288 | 162.8103 | 144.0691 | -9.717941e-05 | 0.09002168 | 0 | 0 | 0
14036 | 615885.1 | 2012-07-19 13:10 | 1620.808 | 7 | 43 | -0.6748766 | 3.64411 | 40.3174 | 40.05851 | 162.8103 | 144.0896 | -9.722709e-05 | 0.09002168 | 0 | 0 | 0
14037 | 615915.1 | 2012-07-19 13:10 | 1650.824 | 7 | 43 | -0.6748766 | 3.641518 | 40.3174 | 40.06413 | 162.8103 | 144.1101 | -9.722709e-05 | 0.09002168 | 0 | 0 | 0
14038 | 615945.1 | 2012-07-19 13:11 | 1680.839 | 7 | 43 | -0.6745167 | 3.63925 | 40.3174 | 40.06976 | 162.8103 | 144.1305 | -3.242493e-05 | 0.09002168 | 0 | 0 | 0
14039 | 615975.1 | 2012-07-19 13:11 | 1710.854 | 7 | 43 | -0.6745167 | 3.636658 | 40.3174 | 40.07538 | 162.8103 | 144.151 | -3.237724e-05 | 0.09002168 | 0 | 0 | 0
14040 | 616005.1 | 2012-07-19 13:12 | 1740.869 | 7 | 43 | -0.6746967 | 3.634066 | 40.3174 | 40.08101 | 162.8103 | 144.1714 | -6.480217e-05 | 0.09002168 | 0 | 0 | 0
14041 | 616035.1 | 2012-07-19 13:12 | 1770.885 | 7 | 43 | -0.6746967 | 3.631799 | 40.3174 | 40.08663 | 162.8103 | 144.1919 | -3.237724e-05 | 0.09002168 | 0 | 0 | 0
14042 | 616065.2 | 2012-07-19 13:13 | 1800.9 | 7 | 43 | -0.6748766 | 3.629207 | 40.3174 | 40.09226 | 162.8103 | 144.2123 | -3.237724e-05 | 0.09002168 | 0 | 0 | 0
14043 | 616095.2 | 2012-07-19 13:13 | 1830.915 | 7 | 43 | -0.6746967 | 3.626777 | 40.3174 | 40.09788 | 162.8103 | 144.2327 | -9.717941e-05 | 0.09002168 | 0 | 0 | 0
14044 | 616125.2 | 2012-07-19 13:14 | 1860.93 | 7 | 43 | -0.6746967 | 3.624185 | 40.3174 | 40.10351 | 162.8103 | 144.2531 | -9.717941e-05 | 0.09002168 | 0 | 0 | 0
14045 | 616155.2 | 2012-07-19 13:14 | 1890.946 | 7 | 43 | -0.6748766 | 3.621917 | 40.3174 | 40.10913 | 162.8103 | 144.2735 | -9.717941e-05 | 0.09002168 | 0 | 0 | 0
14046 | 616185.2 | 2012-07-19 13:15 | 1920.961 | 7 | 43 | -0.6746967 | 3.619487 | 40.3174 | 40.11476 | 162.8103 | 144.2939 | -6.480217e-05 | 0.09002168 | 0 | 0 | 0
14047 | 616215.2 | 2012-07-19 13:15 | 1950.976 | 7 | 43 | -0.6746967 | 3.616895 | 40.3174 | 40.12038 | 162.8103 | 144.3142 | -6.480217e-05 | 0.09002168 | 0 | 0 | 0
14048 | 616245.2 | 2012-07-19 13:16 | 1980.991 | 7 | 43 | -0.6746967 | 3.614303 | 40.3174 | 40.12601 | 162.8103 | 144.3345 | -9.717941e-05 | 0.09002168 | 0 | 0 | 0
14049 | 616275.3 | 2012-07-19 13:16 | 2011.007 | 7 | 43 | -0.6746967 | 3.611712 | 40.3174 | 40.13164 | 162.8103 | 144.3549 | -9.717941e-05 | 0.09002168 | 0 | 0 | 0
14050 | 616305.3 | 2012-07-19 13:17 | 2041.022 | 7 | 43 | -0.6745167 | 3.608796 | 40.3174 | 40.13726 | 162.8103 | 144.3752 | -6.480217e-05 | 0.09002168 | 0 | 0 | 0
14051 | 616335.3 | 2012-07-19 13:17 | 2071.037 | 7 | 43 | -0.6746967 | 3.60588 | 40.3174 | 40.14289 | 162.8103 | 144.3955 | -9.717941e-05 | 0.09002168 | 0 | 0 | 0
14052 | 616365.3 | 2012-07-19 13:18 | 2101.052 | 7 | 43 | -0.6746967 | 3.602964 | 40.3174 | 40.14851 | 162.8103 | 144.4157 | -9.717941e-05 | 0.09002168 | 0 | 0 | 0
14053 | 616395.3 | 2012-07-19 13:18 | 2131.068 | 7 | 43 | -0.6745167 | 3.599886 | 40.3174 | 40.15414 | 162.8103 | 144.436 | -3.237724e-05 | 0.09002168 | 0 | 0 | 0
14054 | 616425.3 | 2012-07-19 13:19 | 2161.083 | 7 | 43 | -0.6746967 | 3.596484 | 40.3174 | 40.15976 | 162.8103 | 144.4562 | -6.480217e-05 | 0.09002168 | 0 | 0 | 0
14055 | 616455.4 | 2012-07-19 13:19 | 2191.098 | 7 | 43 | -0.6746967 | 3.593082 | 40.3174 | 40.16539 | 162.8103 | 144.4765 | -6.480217e-05 | 0.09002168 | 0 | 0 | 0
14056 | 616485.4 | 2012-07-19 13:20 | 2221.113 | 7 | 43 | -0.6745167 | 3.589519 | 40.3174 | 40.17101 | 162.8103 | 144.4967 | -9.722709e-05 | 0.09002168 | 0 | 0 | 0
14057 | 616515.4 | 2012-07-19 13:20 | 2251.129 | 7 | 43 | -0.6745167 | 3.585631 | 40.3174 | 40.17664 | 162.8103 | 144.5168 | -0.0001296043 | 0.09002168 | 0 | 0 | 0
14058 | 616545.4 | 2012-07-19 13:21 | 2281.144 | 7 | 43 | -0.6743368 | 3.581581 | 40.3174 | 40.18226 | 162.8103 | 144.537 | -9.717941e-05 | 0.09002168 | 0 | 0 | 0
14059 | 616575.4 | 2012-07-19 13:21 | 2311.159 | 7 | 43 | -0.6746967 | 3.577207 | 40.3174 | 40.18789 | 162.8103 | 144.5571 | -9.717941e-05 | 0.09002168 | 0 | 0 | 0
14060 | 616605.4 | 2012-07-19 13:22 | 2341.174 | 7 | 43 | -0.6746967 | 3.57251 | 40.3174 | 40.19351 | 162.8103 | 144.5772 | -0.0001296043 | 0.09002168 | 0 | 0 | 0
14061 | 616635.4 | 2012-07-19 13:22 | 2371.19 | 7 | 43 | -0.6748766 | 3.56765 | 40.3174 | 40.19914 | 162.8103 | 144.5973 | -0.0001295567 | 0.09002168 | 0 | 0 | 0
14062 | 616665.5 | 2012-07-19 13:23 | 2401.205 | 7 | 43 | -0.6746967 | 3.562466 | 40.3174 | 40.20476 | 162.8103 | 144.6174 | -0.0001295567 | 0.09002168 | 0 | 0 | 0
14063 | 616695.5 | 2012-07-19 13:23 | 2431.22 | 7 | 43 | -0.6746967 | 3.556796 | 40.3174 | 40.21039 | 162.8103 | 144.6374 | -0.0001619816 | 0.09002168 | 0 | 0 | 0
14064 | 616725.5 | 2012-07-19 13:24 | 2461.235 | 7 | 43 | -0.6746967 | 3.550965 | 40.3174 | 40.21601 | 162.8103 | 144.6574 | -0.0001619816 | 0.09002168 | 0 | 0 | 0
14065 | 616755.5 | 2012-07-19 13:24 | 2491.251 | 7 | 43 | -0.6746967 | 3.544647 | 40.3174 | 40.22164 | 162.8103 | 144.6774 | -0.0001944065 | 0.09002168 | 0 | 0 | 0
14066 | 616785.5 | 2012-07-19 13:25 | 2521.266 | 7 | 43 | -0.6746967 | 3.538005 | 40.3174 | 40.22726 | 162.8103 | 144.6973 | -0.0001943588 | 0.09002168 | 0 | 0 | 0
14067 | 616815.5 | 2012-07-19 13:25 | 2551.281 | 7 | 43 | -0.6748766 | 3.530878 | 40.3174 | 40.23289 | 162.8103 | 144.7172 | -0.0001944065 | 0.09002168 | 0 | 0 | 0
14068 | 616845.5 | 2012-07-19 13:26 | 2581.297 | 7 | 43 | -0.6748766 | 3.52294 | 40.3174 | 40.23851 | 162.8103 | 144.737 | -0.000259161 | 0.09002168 | 0 | 0 | 0
14069 | 616875.6 | 2012-07-19 13:26 | 2611.312 | 7 | 43 | -0.6748766 | 3.514517 | 40.3174 | 40.24414 | 162.8103 | 144.7568 | -0.000259161 | 0.09002168 | 0 | 0 | 0
14070 | 616905.6 | 2012-07-19 13:27 | 2641.327 | 7 | 43 | -0.6748766 | 3.505445 | 40.3174 | 40.24977 | 162.8103 | 144.7765 | -0.000259161 | 0.09002168 | 0 | 0 | 0
14071 | 616935.6 | 2012-07-19 13:27 | 2671.342 | 7 | 43 | -0.6748766 | 3.495402 | 40.3174 | 40.25539 | 162.8103 | 144.7962 | -0.000259161 | 0.09002168 | 0 | 0 | 0
14072 | 616965.6 | 2012-07-19 13:28 | 2701.358 | 7 | 43 | -0.6748766 | 3.484386 | 40.3174 | 40.26102 | 162.8103 | 144.8159 | -0.0003240108 | 0.09002168 | 0 | 0 | 0
14073 | 616995.6 | 2012-07-19 13:28 | 2731.36 | 7 | 43 | -0.6746967 | 3.472237 | 40.3174 | 40.26664 | 162.8103 | 144.8354 | -0.0002915859 | 0.09002168 | 0 | 0 | 0
14074 | 617025.6 | 2012-07-19 13:29 | 2761.372 | 7 | 43 | -0.6746967 | 3.458629 | 40.3174 | 40.27226 | 162.8103 | 144.8549 | -0.0003563881 | 0.09002168 | 0 | 0 | 0
14075 | 617055.6 | 2012-07-19 13:29 | 2791.391 | 7 | 43 | -0.6745167 | 3.443888 | 40.3174 | 40.27789 | 162.8103 | 144.8743 | -0.0003887653 | 0.09002168 | 0 | 0 | 0
14076 | 617085.7 | 2012-07-19 13:30 | 2821.403 | 7 | 43 | -0.6746967 | 3.427203 | 40.3174 | 40.28351 | 162.8103 | 144.8937 | -0.0004536152 | 0.09002168 | 0 | 0 | 0
14077 | 617115.7 | 2012-07-19 13:30 | 2851.418 | 7 | 43 | -0.6746967 | 3.408574 | 40.3174 | 40.28914 | 162.8103 | 144.9129 | -0.0005507469 | 0.09002168 | 0 | 0 | 0
14078 | 617145.7 | 2012-07-19 13:31 | 2881.433 | 7 | 43 | -0.6746967 | 3.388649 | 40.3174 | 40.29477 | 162.8103 | 144.932 | -0.0005183697 | 0.09002168 | 0 | 0 | 0
14079 | 617175.7 | 2012-07-19 13:31 | 2911.449 | 7 | 43 | -0.6746967 | 3.366132 | 40.3174 | 40.30039 | 162.8103 | 144.951 | -0.0006155491 | 0.09002168 | 0 | 0 | 0
14080 | 617205.7 | 2012-07-19 13:32 | 2941.464 | 7 | 43 | -0.6746967 | 3.341671 | 40.3174 | 40.30602 | 162.8103 | 144.9699 | -0.0006803513 | 0.09002168 | 0 | 0 | 0
14081 | 617235.7 | 2012-07-19 13:32 | 2971.479 | 7 | 43 | -0.6746967 | 3.315105 | 40.3174 | 40.31164 | 162.8103 | 144.9886 | -0.0007127285 | 0.09002168 | 0 | 0 | 0
14082 | 617265.7 | 2012-07-19 13:33 | 3001.495 | 7 | 43 | -0.6748766 | 3.286432 | 40.3174 | 40.31727 | 162.8103 | 145.0072 | -0.0007775783 | 0.09002168 | 0 | 0 | 0
14083 | 617295.8 | 2012-07-19 13:33 | 3031.51 | 7 | 43 | -0.6748766 | 3.255978 | 40.3174 | 40.32289 | 162.8103 | 145.0256 | -0.0008099556 | 0.09002168 | 0 | 0 | 0
14084 | 617325.8 | 2012-07-19 13:34 | 3061.525 | 7 | 43 | -0.6745167 | 3.224228 | 40.3174 | 40.32852 | 162.8103 | 145.0438 | -0.0008423328 | 0.09002168 | 0 | 0 | 0
14085 | 617355.8 | 2012-07-19 13:34 | 3091.54 | 7 | 43 | -0.6748766 | 3.191019 | 40.3174 | 40.33414 | 162.8103 | 145.0618 | -0.0008747578 | 0.09002168 | 0 | 0 | 0
14086 | 617385.8 | 2012-07-19 13:35 | 3121.556 | 7 | 43 | -0.6745167 | 3.157163 | 40.3174 | 40.33977 | 162.8103 | 145.0797 | -0.0008747578 | 0.09002168 | 0 | 0 | 0
14087 | 617415.8 | 2012-07-19 13:35 | 3151.571 | 7 | 43 | -0.6746967 | 3.122821 | 40.3174 | 40.34539 | 162.8103 | 145.0974 | -0.0009395599 | 0.09002168 | 0 | 0 | 0
14088 | 617445.8 | 2012-07-19 13:36 | 3181.586 | 7 | 43 | -0.6743368 | 3.088641 | 40.3174 | 40.35102 | 162.8103 | 145.1148 | -0.0008747578 | 0.09002168 | 0 | 0 | 0
14089 | 617475.9 | 2012-07-19 13:36 | 3211.601 | 7 | 43 | -0.6746967 | 3.053974 | 40.3174 | 40.35664 | 162.8103 | 145.1321 | -0.000907135 | 0.09002168 | 0 | 0 | 0
14090 | 617505.9 | 2012-07-19 13:37 | 3241.617 | 7 | 43 | -0.6746967 | 3.019794 | 40.3174 | 40.36227 | 162.8103 | 145.1492 | -0.000907135 | 0.09002168 | 0 | 0 | 0
14091 | 617535.9 | 2012-07-19 13:37 | 3271.632 | 7 | 43 | -0.6746967 | 2.985128 | 40.3174 | 40.36789 | 162.8103 | 145.1661 | -0.0009395599 | 0.09002168 | 0 | 0 | 0
14092 | 617565.9 | 2012-07-19 13:38 | 3301.647 | 7 | 43 | -0.6745167 | 2.951272 | 40.3174 | 40.37352 | 162.8103 | 145.1828 | -0.000907135 | 0.09002168 | 0 | 0 | 0
14093 | 617595.9 | 2012-07-19 13:38 | 3331.662 | 7 | 43 | -0.6745167 | 2.917092 | 40.3174 | 40.37914 | 162.8103 | 145.1993 | -0.000907135 | 0.09002168 | 0 | 0 | 0
14094 | 617625.9 | 2012-07-19 13:39 | 3361.678 | 7 | 43 | -0.6745167 | 2.883559 | 40.3174 | 40.38477 | 162.8103 | 145.2156 | -0.0008747578 | 0.09002168 | 0 | 0 | 0
14095 | 617655.9 | 2012-07-19 13:39 | 3391.693 | 7 | 43 | -0.6746967 | 2.850351 | 40.3174 | 40.39039 | 162.8103 | 145.2317 | -0.0008747578 | 0.09002168 | 0 | 0 | 0
14096 | 617686 | 2012-07-19 13:40 | 3421.708 | 7 | 43 | -0.6746967 | 2.817629 | 40.3174 | 40.39602 | 162.8103 | 145.2477 | -0.0008747578 | 0.09002168 | 0 | 0 | 0
14097 | 617716 | 2012-07-19 13:40 | 3451.723 | 7 | 43 | -0.6746967 | 2.784744 | 40.3174 | 40.40164 | 162.8103 | 145.2634 | -0.0008747578 | 0.09002168 | 0 | 0 | 0
14098 | 617746 | 2012-07-19 13:41 | 3481.739 | 7 | 43 | -0.6746967 | 2.752346 | 40.3174 | 40.40727 | 162.8103 | 145.279 | -0.000907135 | 0.09002168 | 0 | 0 | 0
14099 | 617776 | 2012-07-19 13:41 | 3511.754 | 7 | 43 | -0.6745167 | 2.720272 | 40.3174 | 40.41289 | 162.8103 | 145.2944 | -0.0008423328 | 0.09002168 | 0 | 0 | 0
14100 | 617794.8 | 2012-07-19 13:41 | 3530.566 | 7 | 43 | -0.6746967 | 2.699861 | 40.3174 | 40.41642 | 162.8103 | 145.3039 | -0.0008747578 | 0.09002168 | 0 | 0 | 0
14101 | 617795 | 2012-07-19 13:41 | 0.187667 | 8 | 43 | -0.0002541333 | 2.775997 | 40.3174 | 40.41642 | 162.8103 | 145.3039 | 0 | 0.07049403 | 0 | 0 | 0
14102 | 617799.8 | 2012-07-19 13:42 | 5.015123 | 8 | 43 | -0.002233554 | 3.20576 | 40.3174 | 40.41642 | 162.8103 | 145.304 | 0.04007673 | 0.07049403 | 0 | 0 | 0
14103 | 617829.9 | 2012-07-19 13:42 | 30.01526 | 1 | 44 | 0 | 3.365646 | 40.3174 | 40.41642 | 162.8103 | 145.304 | 0.001684713 | 0.07049403 | 0 | 0 | 0
14104 | 617859.9 | 2012-07-19 13:43 | 60.03051 | 1 | 44 | 0 | 3.407764 | 40.3174 | 40.41642 | 162.8103 | 145.304 | 0.0008747578 | 0.07049403 | 0 | 0 | 0
14105 | 617889.9 | 2012-07-19 13:43 | 90.04577 | 1 | 44 | 0 | 3.432387 | 40.3174 | 40.41642 | 162.8103 | 145.304 | 0.0005507946 | 0.07049403 | 0 | 0 | 0
14106 | 617919.9 | 2012-07-19 13:44 | 120.0142 | 1 | 44 | 0 | 3.449396 | 40.3174 | 40.41642 | 162.8103 | 145.304 | 0.0003887653 | 0.07049403 | 0 | 0 | 0
14107 | 617949.9 | 2012-07-19 13:44 | 30.01518 | 2 | 44 | 0.6747283 | 3.707611 | 40.32302 | 40.41642 | 162.831 | 145.304 | 0.001393127 | 0.07049403 | 0 | 0 | 0
14108 | 617979.9 | 2012-07-19 13:45 | 60.03048 | 2 | 44 | 0.6747283 | 3.742763 | 40.32865 | 40.41642 | 162.8519 | 145.304 | 0.0007775783 | 0.07049403 | 0 | 0 | 0
14109 | 618009.9 | 2012-07-19 13:45 | 90.04567 | 2 | 44 | 0.6747283 | 3.764956 | 40.33427 | 40.41642 | 162.873 | 145.304 | 0.0005507469 | 0.07049403 | 0 | 0 | 0
14110 | 618039.9 | 2012-07-19 13:46 | 120.061 | 2 | 44 | 0.6745483 | 3.780183 | 40.3399 | 40.41642 | 162.8943 | 145.304 | 0.0003563881 | 0.07049403 | 0 | 0 | 0
14111 | 618069.9 | 2012-07-19 13:46 | 150.0762 | 2 | 44 | 0.6747283 | 3.791036 | 40.34552 | 40.41642 | 162.9156 | 145.304 | 0.000259161 | 0.07049403 | 0 | 0 | 0
14112 | 618100 | 2012-07-19 13:47 | 180.0915 | 2 | 44 | 0.6749082 | 3.799136 | 40.35115 | 40.41642 | 162.9369 | 145.304 | 0.0001943588 | 0.07049403 | 0 | 0 | 0
14113 | 618130 | 2012-07-19 13:47 | 210.1068 | 2 | 44 | 0.6747283 | 3.806101 | 40.35678 | 40.41642 | 162.9583 | 145.304 | 0.0001943588 | 0.07049403 | 0 | 0 | 0
14114 | 618160 | 2012-07-19 13:48 | 240.122 | 2 | 44 | 0.6747283 | 3.811933 | 40.3624 | 40.41642 | 162.9797 | 145.304 | 0.0001619816 | 0.07049403 | 0 | 0 | 0
14115 | 618190 | 2012-07-19 13:48 | 270.1372 | 2 | 44 | 0.6747283 | 3.817765 | 40.36803 | 40.41642 | 163.0012 | 145.304 | 0.0001296043 | 0.07049403 | 0 | 0 | 0
14116 | 618220 | 2012-07-19 13:49 | 300.1526 | 2 | 44 | 0.6749082 | 3.823435 | 40.37365 | 40.41642 | 163.0227 | 145.304 | 0.0001944065 | 0.07049403 | 0 | 0 | 0
14117 | 618250 | 2012-07-19 13:49 | 330.1678 | 2 | 44 | 0.6745483 | 3.828456 | 40.37928 | 40.41642 | 163.0442 | 145.304 | 0.0001295567 | 0.07049403 | 0 | 0 | 0
14118 | 618280.1 | 2012-07-19 13:50 | 360.183 | 2 | 44 | 0.6749082 | 3.833478 | 40.3849 | 40.41642 | 163.0658 | 145.304 | 0.0001296043 | 0.07049403 | 0 | 0 | 0
14119 | 618310.1 | 2012-07-19 13:50 | 390.1983 | 2 | 44 | 0.6745483 | 3.838176 | 40.39053 | 40.41642 | 163.0874 | 145.304 | 9.717941e-05 | 0.07049403 | 0 | 0 | 0
14120 | 618340.1 | 2012-07-19 13:51 | 420.2135 | 2 | 44 | 0.6749082 | 3.843035 | 40.39616 | 40.41642 | 163.109 | 145.304 | 0.0001296043 | 0.07049403 | 0 | 0 | 0
14121 | 618370.1 | 2012-07-19 13:51 | 450.2288 | 2 | 44 | 0.6747283 | 3.847409 | 40.40178 | 40.41642 | 163.1306 | 145.304 | 9.717941e-05 | 0.07049403 | 0 | 0 | 0
14122 | 618400.1 | 2012-07-19 13:52 | 480.2441 | 2 | 44 | 0.6749082 | 3.852269 | 40.40741 | 40.41642 | 163.1523 | 145.304 | 0.0001295567 | 0.07049403 | 0 | 0 | 0
14123 | 618430.1 | 2012-07-19 13:52 | 510.2594 | 2 | 44 | 0.6747283 | 3.856643 | 40.41303 | 40.41642 | 163.1739 | 145.304 | 0.0001296043 | 0.07049403 | 0 | 0 | 0
14124 | 618460.1 | 2012-07-19 13:53 | 540.2746 | 2 | 44 | 0.6749082 | 3.861179 | 40.41866 | 40.41642 | 163.1957 | 145.304 | 0.0001620293 | 0.07049403 | 0 | 0 | 0
14125 | 618490.2 | 2012-07-19 13:53 | 570.2898 | 2 | 44 | 0.6749082 | 3.86539 | 40.42429 | 40.41642 | 163.2174 | 145.304 | 0.0001296043 | 0.07049403 | 0 | 0 | 0
14126 | 618520.2 | 2012-07-19 13:54 | 600.3054 | 2 | 44 | 0.6747283 | 3.86944 | 40.42991 | 40.41642 | 163.2391 | 145.304 | 9.717941e-05 | 0.07049403 | 0 | 0 | 0
14127 | 618550.2 | 2012-07-19 13:54 | 630.3207 | 2 | 44 | 0.6749082 | 3.873814 | 40.43554 | 40.41642 | 163.2609 | 145.304 | 0.0001296043 | 0.07049403 | 0 | 0 | 0
14128 | 618580.2 | 2012-07-19 13:55 | 660.3361 | 2 | 44 | 0.6745483 | 3.877702 | 40.44116 | 40.41642 | 163.2827 | 145.304 | 9.722709e-05 | 0.07049403 | 0 | 0 | 0
14129 | 618610.2 | 2012-07-19 13:55 | 690.3513 | 2 | 44 | 0.6749082 | 3.881913 | 40.44679 | 40.41642 | 163.3046 | 145.304 | 9.717941e-05 | 0.07049403 | 0 | 0 | 0
14130 | 618640.2 | 2012-07-19 13:56 | 720.3701 | 2 | 44 | 0.6749082 | 3.885801 | 40.45242 | 40.41642 | 163.3264 | 145.304 | 0.0001296043 | 0.07049403 | 0 | 0 | 0
14131 | 618670.3 | 2012-07-19 13:56 | 750.382 | 2 | 44 | 0.6747283 | 3.889689 | 40.45804 | 40.41642 | 163.3483 | 145.304 | 9.717941e-05 | 0.07049403 | 0 | 0 | 0
14132 | 618700.3 | 2012-07-19 13:57 | 780.397 | 2 | 44 | 0.6745483 | 3.893415 | 40.46367 | 40.41642 | 163.3702 | 145.304 | 9.722709e-05 | 0.07049403 | 0 | 0 | 0
14133 | 618730.3 | 2012-07-19 13:57 | 810.4122 | 2 | 44 | 0.6749082 | 3.897303 | 40.46929 | 40.41642 | 163.3921 | 145.304 | 0.0001296043 | 0.07049403 | 0 | 0 | 0
14134 | 618760.3 | 2012-07-19 13:58 | 840.4275 | 2 | 44 | 0.6749082 | 3.900704 | 40.47492 | 40.41642 | 163.414 | 145.304 | 9.717941e-05 | 0.07049403 | 0 | 0 | 0
14135 | 618790.3 | 2012-07-19 13:58 | 870.4429 | 2 | 44 | 0.6745483 | 3.903944 | 40.48055 | 40.41642 | 163.436 | 145.304 | 6.480217e-05 | 0.07049403 | 0 | 0 | 0
14136 | 618820.3 | 2012-07-19 13:59 | 900.458 | 2 | 44 | 0.6747283 | 3.907508 | 40.48617 | 40.41642 | 163.458 | 145.304 | 6.480217e-05 | 0.07049403 | 0 | 0 | 0
14137 | 618850.3 | 2012-07-19 13:59 | 930.4734 | 2 | 44 | 0.6747283 | 3.910748 | 40.4918 | 40.41642 | 163.4799 | 145.304 | 9.717941e-05 | 0.07049403 | 0 | 0 | 0
14138 | 618880.4 | 2012-07-19 14:00 | 960.4889 | 2 | 44 | 0.6745483 | 3.913826 | 40.49742 | 40.41642 | 163.502 | 145.304 | 3.237724e-05 | 0.07049403 | 0 | 0 | 0
14139 | 618910.4 | 2012-07-19 14:00 | 990.504 | 2 | 44 | 0.6747283 | 3.917066 | 40.50305 | 40.41642 | 163.524 | 145.304 | 6.480217e-05 | 0.07049403 | 0 | 0 | 0
14140 | 618940.4 | 2012-07-19 14:01 | 1020.519 | 2 | 44 | 0.6749082 | 3.920144 | 40.50868 | 40.41642 | 163.546 | 145.304 | 6.480217e-05 | 0.07049403 | 0 | 0 | 0
14141 | 618970.4 | 2012-07-19 14:01 | 1050.534 | 2 | 44 | 0.6747283 | 3.923059 | 40.5143 | 40.41642 | 163.5681 | 145.304 | 6.475449e-05 | 0.07049403 | 0 | 0 | 0
14142 | 619000.4 | 2012-07-19 14:02 | 1080.55 | 2 | 44 | 0.6745483 | 3.925975 | 40.51993 | 40.41642 | 163.5902 | 145.304 | 9.717941e-05 | 0.07049403 | 0 | 0 | 0
14143 | 619030.4 | 2012-07-19 14:02 | 1110.565 | 2 | 44 | 0.6747283 | 3.928567 | 40.52555 | 40.41642 | 163.6123 | 145.304 | 0 | 0.07049403 | 0 | 0 | 0
14144 | 619060.5 | 2012-07-19 14:03 | 1140.58 | 2 | 44 | 0.6747283 | 3.931645 | 40.53118 | 40.41642 | 163.6344 | 145.304 | 9.717941e-05 | 0.07049403 | 0 | 0 | 0
14145 | 619090.5 | 2012-07-19 14:03 | 1170.596 | 2 | 44 | 0.6745483 | 3.934399 | 40.53681 | 40.41642 | 163.6565 | 145.304 | 6.475449e-05 | 0.07049403 | 0 | 0 | 0
14146 | 619120.5 | 2012-07-19 14:04 | 1200.596 | 2 | 44 | 0.6747283 | 3.937153 | 40.54243 | 40.41642 | 163.6786 | 145.304 | 6.480217e-05 | 0.07049403 | 0 | 0 | 0
14147 | 619150.5 | 2012-07-19 14:04 | 1230.61 | 2 | 44 | 0.6747283 | 3.939906 | 40.54805 | 40.41642 | 163.7008 | 145.304 | 9.717941e-05 | 0.07049403 | 0 | 0 | 0
14148 | 619180.5 | 2012-07-19 14:05 | 1260.626 | 2 | 44 | 0.6747283 | 3.94266 | 40.55368 | 40.41642 | 163.723 | 145.304 | 6.480217e-05 | 0.07049403 | 0 | 0 | 0
14149 | 619210.5 | 2012-07-19 14:05 | 1290.641 | 2 | 44 | 0.6749082 | 3.945576 | 40.55931 | 40.41642 | 163.7452 | 145.304 | 6.480217e-05 | 0.07049403 | 0 | 0 | 0
14150 | 619240.5 | 2012-07-19 14:06 | 1320.656 | 2 | 44 | 0.6749082 | 3.948492 | 40.56493 | 40.41642 | 163.7674 | 145.304 | 9.717941e-05 | 0.07049403 | 0 | 0 | 0
14151 | 619270.5 | 2012-07-19 14:06 | 1350.671 | 2 | 44 | 0.6749082 | 3.951084 | 40.57056 | 40.41642 | 163.7896 | 145.304 | 6.480217e-05 | 0.07049403 | 0 | 0 | 0
14152 | 619300.6 | 2012-07-19 14:07 | 1380.687 | 2 | 44 | 0.6749082 | 3.953838 | 40.57618 | 40.41642 | 163.8118 | 145.304 | 3.237724e-05 | 0.07049403 | 0 | 0 | 0
14153 | 619330.6 | 2012-07-19 14:07 | 1410.702 | 2 | 44 | 0.6747283 | 3.956753 | 40.58181 | 40.41642 | 163.8341 | 145.304 | 6.475449e-05 | 0.07049403 | 0 | 0 | 0
14154 | 619360.6 | 2012-07-19 14:08 | 1440.717 | 2 | 44 | 0.6747283 | 3.959669 | 40.58744 | 40.41642 | 163.8563 | 145.304 | 6.480217e-05 | 0.07049403 | 0 | 0 | 0
14155 | 619390.6 | 2012-07-19 14:08 | 1470.732 | 2 | 44 | 0.6749082 | 3.962585 | 40.59306 | 40.41642 | 163.8786 | 145.304 | 6.480217e-05 | 0.07049403 | 0 | 0 | 0
14156 | 619420.6 | 2012-07-19 14:09 | 1500.748 | 2 | 44 | 0.6747283 | 3.965339 | 40.59869 | 40.41642 | 163.9009 | 145.304 | 6.480217e-05 | 0.07049403 | 0 | 0 | 0
14157 | 619450.6 | 2012-07-19 14:09 | 1530.763 | 2 | 44 | 0.6745483 | 3.968417 | 40.60431 | 40.41642 | 163.9232 | 145.304 | 6.480217e-05 | 0.07049403 | 0 | 0 | 0
14158 | 619480.6 | 2012-07-19 14:10 | 1560.778 | 2 | 44 | 0.6747283 | 3.971333 | 40.60994 | 40.41642 | 163.9456 | 145.304 | 9.717941e-05 | 0.07049403 | 0 | 0 | 0
14159 | 619510.7 | 2012-07-19 14:10 | 1590.793 | 2 | 44 | 0.6747283 | 3.974249 | 40.61557 | 40.41642 | 163.9679 | 145.304 | 9.717941e-05 | 0.07049403 | 0 | 0 | 0
14160 | 619540.7 | 2012-07-19 14:11 | 1620.809 | 2 | 44 | 0.6747283 | 3.977327 | 40.62119 | 40.41642 | 163.9903 | 145.304 | 6.480217e-05 | 0.07049403 | 0 | 0 | 0
14161 | 619570.7 | 2012-07-19 14:11 | 1650.824 | 2 | 44 | 0.6747283 | 3.980404 | 40.62682 | 40.41642 | 164.0127 | 145.304 | 9.717941e-05 | 0.07049403 | 0 | 0 | 0
14162 | 619600.7 | 2012-07-19 14:12 | 1680.839 | 2 | 44 | 0.6747283 | 3.98332 | 40.63244 | 40.41642 | 164.0351 | 145.304 | 9.717941e-05 | 0.07049403 | 0 | 0 | 0
14163 | 619630.7 | 2012-07-19 14:12 | 1710.854 | 2 | 44 | 0.6747283 | 3.986398 | 40.63807 | 40.41642 | 164.0575 | 145.304 | 0.0001295567 | 0.07049403 | 0 | 0 | 0
14164 | 619660.7 | 2012-07-19 14:13 | 1740.869 | 2 | 44 | 0.6749082 | 3.989476 | 40.64369 | 40.41642 | 164.0799 | 145.304 | 9.722709e-05 | 0.07049403 | 0 | 0 | 0
14165 | 619690.8 | 2012-07-19 14:13 | 1770.885 | 2 | 44 | 0.6747283 | 3.99223 | 40.64932 | 40.41642 | 164.1024 | 145.304 | 6.480217e-05 | 0.07049403 | 0 | 0 | 0
14166 | 619720.8 | 2012-07-19 14:14 | 1800.9 | 2 | 44 | 0.6747283 | 3.99547 | 40.65495 | 40.41642 | 164.1249 | 145.304 | 9.717941e-05 | 0.07049403 | 0 | 0 | 0
14167 | 619750.8 | 2012-07-19 14:14 | 1830.915 | 2 | 44 | 0.6745483 | 3.998547 | 40.66057 | 40.41642 | 164.1473 | 145.304 | 6.475449e-05 | 0.07049403 | 0 | 0 | 0
14168 | 619780.8 | 2012-07-19 14:15 | 1860.931 | 2 | 44 | 0.6747283 | 4.001463 | 40.6662 | 40.41642 | 164.1698 | 145.304 | 6.484985e-05 | 0.07049403 | 0 | 0 | 0
14169 | 619810.8 | 2012-07-19 14:15 | 1890.946 | 2 | 44 | 0.6747283 | 4.004865 | 40.67182 | 40.41642 | 164.1924 | 145.304 | 9.717941e-05 | 0.07049403 | 0 | 0 | 0
14170 | 619840.8 | 2012-07-19 14:16 | 1920.961 | 2 | 44 | 0.6747283 | 4.007943 | 40.67745 | 40.41642 | 164.2149 | 145.304 | 9.727478e-05 | 0.07049403 | 0 | 0 | 0
14171 | 619870.8 | 2012-07-19 14:16 | 1950.977 | 2 | 44 | 0.6747283 | 4.011021 | 40.68307 | 40.41642 | 164.2375 | 145.304 | 9.717941e-05 | 0.07049403 | 0 | 0 | 0
14172 | 619900.9 | 2012-07-19 14:17 | 1980.992 | 2 | 44 | 0.6747283 | 4.014099 | 40.6887 | 40.41642 | 164.26 | 145.304 | 3.242493e-05 | 0.07049403 | 0 | 0 | 0
14173 | 619930.9 | 2012-07-19 14:17 | 2011.007 | 2 | 44 | 0.6749082 | 4.0175 | 40.69433 | 40.41642 | 164.2826 | 145.304 | 9.717941e-05 | 0.07049403 | 0 | 0 | 0
14174 | 619960.9 | 2012-07-19 14:18 | 2041.022 | 2 | 44 | 0.6747283 | 4.020741 | 40.69995 | 40.41642 | 164.3052 | 145.304 | 6.484985e-05 | 0.07049403 | 0 | 0 | 0
14175 | 619990.9 | 2012-07-19 14:18 | 2071.038 | 2 | 44 | 0.6747283 | 4.02398 | 40.70558 | 40.41642 | 164.3279 | 145.304 | 0.0001296043 | 0.07049403 | 0 | 0 | 0
14176 | 620020.9 | 2012-07-19 14:19 | 2101.053 | 2 | 44 | 0.6747283 | 4.027058 | 40.7112 | 40.41642 | 164.3505 | 145.304 | 6.484985e-05 | 0.07049403 | 0 | 0 | 0
14177 | 620050.9 | 2012-07-19 14:19 | 2131.068 | 2 | 44 | 0.6747283 | 4.03046 | 40.71683 | 40.41642 | 164.3732 | 145.304 | 9.717941e-05 | 0.07049403 | 0 | 0 | 0
14178 | 620081 | 2012-07-19 14:20 | 2161.083 | 2 | 44 | 0.6747283 | 4.0337 | 40.72245 | 40.41642 | 164.3959 | 145.304 | 6.475449e-05 | 0.07049403 | 0 | 0 | 0
14179 | 620111 | 2012-07-19 14:20 | 2191.099 | 2 | 44 | 0.6747283 | 4.03694 | 40.72808 | 40.41642 | 164.4186 | 145.304 | 9.727478e-05 | 0.07049403 | 0 | 0 | 0
14180 | 620141 | 2012-07-19 14:21 | 2221.114 | 2 | 44 | 0.6747283 | 4.040179 | 40.73371 | 40.41642 | 164.4413 | 145.304 | 6.475449e-05 | 0.07049403 | 0 | 0 | 0
14181 | 620171 | 2012-07-19 14:21 | 2251.129 | 2 | 44 | 0.6747283 | 4.043743 | 40.73933 | 40.41642 | 164.464 | 145.304 | 9.717941e-05 | 0.07049403 | 0 | 0 | 0
14182 | 620201 | 2012-07-19 14:22 | 2281.144 | 2 | 44 | 0.6747283 | 4.047145 | 40.74496 | 40.41642 | 164.4868 | 145.304 | 9.717941e-05 | 0.07049403 | 0 | 0 | 0
14183 | 620231 | 2012-07-19 14:22 | 2311.16 | 2 | 44 | 0.6747283 | 4.050547 | 40.75058 | 40.41642 | 164.5096 | 145.304 | 6.475449e-05 | 0.07049403 | 0 | 0 | 0
14184 | 620261 | 2012-07-19 14:23 | 2341.175 | 2 | 44 | 0.6747283 | 4.053948 | 40.75621 | 40.41642 | 164.5324 | 145.304 | 9.717941e-05 | 0.07049403 | 0 | 0 | 0
14185 | 620291.1 | 2012-07-19 14:23 | 2371.19 | 2 | 44 | 0.6749082 | 4.057512 | 40.76184 | 40.41642 | 164.5552 | 145.304 | 0.0001296043 | 0.07049403 | 0 | 0 | 0
14186 | 620321.1 | 2012-07-19 14:24 | 2401.205 | 2 | 44 | 0.6747283 | 4.060914 | 40.76746 | 40.41642 | 164.578 | 145.304 | 9.717941e-05 | 0.07049403 | 0 | 0 | 0
14187 | 620351.1 | 2012-07-19 14:24 | 2431.221 | 2 | 44 | 0.6745483 | 4.064316 | 40.77309 | 40.41642 | 164.6009 | 145.304 | 9.717941e-05 | 0.07049403 | 0 | 0 | 0
14188 | 620381.1 | 2012-07-19 14:25 | 2461.236 | 2 | 44 | 0.6747283 | 4.068042 | 40.77871 | 40.41642 | 164.6237 | 145.304 | 9.717941e-05 | 0.07049403 | 0 | 0 | 0
14189 | 620411.1 | 2012-07-19 14:25 | 2491.251 | 2 | 44 | 0.6747283 | 4.071606 | 40.78434 | 40.41642 | 164.6466 | 145.304 | 0.0001620293 | 0.07049403 | 0 | 0 | 0
14190 | 620441.1 | 2012-07-19 14:26 | 2521.267 | 2 | 44 | 0.6745483 | 4.07517 | 40.78996 | 40.41642 | 164.6695 | 145.304 | 0.0001296043 | 0.07049403 | 0 | 0 | 0
14191 | 620471.2 | 2012-07-19 14:26 | 2551.282 | 2 | 44 | 0.6745483 | 4.078733 | 40.79559 | 40.41642 | 164.6925 | 145.304 | 9.727478e-05 | 0.07049403 | 0 | 0 | 0
14192 | 620501.2 | 2012-07-19 14:27 | 2581.297 | 2 | 44 | 0.6749082 | 4.082621 | 40.80121 | 40.41642 | 164.7154 | 145.304 | 0.0001620293 | 0.07049403 | 0 | 0 | 0
14193 | 620531.2 | 2012-07-19 14:27 | 2611.312 | 2 | 44 | 0.6745483 | 4.086185 | 40.80684 | 40.41642 | 164.7384 | 145.304 | 0.0001296043 | 0.07049403 | 0 | 0 | 0
14194 | 620561.2 | 2012-07-19 14:28 | 2641.328 | 2 | 44 | 0.6745483 | 4.089749 | 40.81246 | 40.41642 | 164.7614 | 145.304 | 6.484985e-05 | 0.07049403 | 0 | 0 | 0
14195 | 620591.2 | 2012-07-19 14:28 | 2671.346 | 2 | 44 | 0.6747283 | 4.093637 | 40.81809 | 40.41642 | 164.7844 | 145.304 | 9.717941e-05 | 0.07049403 | 0 | 0 | 0
14196 | 620621.2 | 2012-07-19 14:29 | 2701.358 | 2 | 44 | 0.6747283 | 4.097524 | 40.82371 | 40.41642 | 164.8074 | 145.304 | 9.717941e-05 | 0.07049403 | 0 | 0 | 0
14197 | 620651.2 | 2012-07-19 14:29 | 2731.373 | 2 | 44 | 0.6745483 | 4.10125 | 40.82934 | 40.41642 | 164.8305 | 145.304 | 9.717941e-05 | 0.07049403 | 0 | 0 | 0
14198 | 620681.3 | 2012-07-19 14:30 | 2761.389 | 2 | 44 | 0.6749082 | 4.104976 | 40.83496 | 40.41642 | 164.8536 | 145.304 | 3.232956e-05 | 0.07049403 | 0 | 0 | 0
14199 | 620711.3 | 2012-07-19 14:30 | 2791.404 | 2 | 44 | 0.6747283 | 4.109025 | 40.84059 | 40.41642 | 164.8767 | 145.304 | 9.717941e-05 | 0.07049403 | 0 | 0 | 0
14200 | 620741.3 | 2012-07-19 14:31 | 2821.419 | 2 | 44 | 0.6747283 | 4.113075 | 40.84622 | 40.41642 | 164.8998 | 145.304 | 9.717941e-05 | 0.07049403 | 0 | 0 | 0
14201 | 620771.3 | 2012-07-19 14:31 | 2851.434 | 2 | 44 | 0.6747283 | 4.116963 | 40.85184 | 40.41642 | 164.923 | 145.304 | 9.717941e-05 | 0.07049403 | 0 | 0 | 0
14202 | 620801.3 | 2012-07-19 14:32 | 2881.45 | 2 | 44 | 0.6749082 | 4.121013 | 40.85747 | 40.41642 | 164.9462 | 145.304 | 9.717941e-05 | 0.07049403 | 0 | 0 | 0
14203 | 620831.3 | 2012-07-19 14:32 | 2911.465 | 2 | 44 | 0.6747283 | 4.125063 | 40.86309 | 40.41642 | 164.9694 | 145.304 | 6.484985e-05 | 0.07049403 | 0 | 0 | 0
14204 | 620861.4 | 2012-07-19 14:33 | 2941.48 | 2 | 44 | 0.6747283 | 4.129275 | 40.86872 | 40.41642 | 164.9926 | 145.304 | 0.0001620293 | 0.07049403 | 0 | 0 | 0
14205 | 620891.4 | 2012-07-19 14:33 | 2971.496 | 2 | 44 | 0.6745483 | 4.133162 | 40.87435 | 40.41642 | 165.0158 | 145.304 | 6.484985e-05 | 0.07049403 | 0 | 0 | 0
14206 | 620921.4 | 2012-07-19 14:34 | 3001.511 | 2 | 44 | 0.6747283 | 4.137536 | 40.87997 | 40.41642 | 165.0391 | 145.304 | 9.717941e-05 | 0.07049403 | 0 | 0 | 0
14207 | 620951.4 | 2012-07-19 14:34 | 3031.526 | 2 | 44 | 0.6747283 | 4.141748 | 40.8856 | 40.41642 | 165.0624 | 145.304 | 0.0001296043 | 0.07049403 | 0 | 0 | 0
14208 | 620981.4 | 2012-07-19 14:35 | 3061.541 | 2 | 44 | 0.6747283 | 4.14596 | 40.89122 | 40.41642 | 165.0857 | 145.304 | 9.717941e-05 | 0.07049403 | 0 | 0 | 0
14209 | 621011.4 | 2012-07-19 14:35 | 3091.557 | 2 | 44 | 0.6747283 | 4.150172 | 40.89685 | 40.41642 | 165.109 | 145.304 | 0.0001296043 | 0.07049403 | 0 | 0 | 0
14210 | 621041.4 | 2012-07-19 14:36 | 3121.572 | 2 | 44 | 0.6749082 | 4.154545 | 40.90247 | 40.41642 | 165.1324 | 145.304 | 0.0001296043 | 0.07049403 | 0 | 0 | 0
14211 | 621071.5 | 2012-07-19 14:36 | 3151.587 | 2 | 44 | 0.6747283 | 4.158757 | 40.9081 | 40.41642 | 165.1558 | 145.304 | 0.0001296043 | 0.07049403 | 0 | 0 | 0
14212 | 621101.5 | 2012-07-19 14:37 | 3181.602 | 2 | 44 | 0.6747283 | 4.163131 | 40.91373 | 40.41642 | 165.1792 | 145.304 | 0.0001296043 | 0.07049403 | 0 | 0 | 0
14213 | 621131.5 | 2012-07-19 14:37 | 3211.618 | 2 | 44 | 0.6745483 | 4.167505 | 40.91935 | 40.41642 | 165.2026 | 145.304 | 9.717941e-05 | 0.07049403 | 0 | 0 | 0
14214 | 621161.5 | 2012-07-19 14:38 | 3241.633 | 2 | 44 | 0.6745483 | 4.171878 | 40.92498 | 40.41642 | 165.2261 | 145.304 | 6.475449e-05 | 0.07049403 | 0 | 0 | 0
14215 | 621191.5 | 2012-07-19 14:38 | 3271.648 | 2 | 44 | 0.6747283 | 4.176576 | 40.9306 | 40.41642 | 165.2495 | 145.304 | 0.0001619339 | 0.07049403 | 0 | 0 | 0
14216 | 621221.5 | 2012-07-19 14:39 | 3301.664 | 2 | 44 | 0.6745483 | 4.180788 | 40.93623 | 40.41642 | 165.2731 | 145.304 | 9.717941e-05 | 0.07049403 | 0 | 0 | 0
14217 | 621251.5 | 2012-07-19 14:39 | 3331.679 | 2 | 44 | 0.6749082 | 4.185324 | 40.94185 | 40.41642 | 165.2966 | 145.304 | 9.717941e-05 | 0.07049403 | 0 | 0 | 0
14218 | 621281.6 | 2012-07-19 14:40 | 3361.694 | 2 | 44 | 0.6745483 | 4.189859 | 40.94748 | 40.41642 | 165.3201 | 145.304 | 6.475449e-05 | 0.07049403 | 0 | 0 | 0
14219 | 621311.6 | 2012-07-19 14:40 | 3391.709 | 2 | 44 | 0.6747283 | 4.194395 | 40.95311 | 40.41642 | 165.3437 | 145.304 | 0.000129509 | 0.07049403 | 0 | 0 | 0
14220 | 621341.6 | 2012-07-19 14:41 | 3421.725 | 2 | 44 | 0.6745483 | 4.198931 | 40.95873 | 40.41642 | 165.3673 | 145.304 | 9.727478e-05 | 0.07049403 | 0 | 0 | 0
14221 | 621377.1 | 2012-07-19 14:41 | 30.01834 | 3 | 44 | 0 | 4.093799 | 40.95976 | 40.41642 | 165.3717 | 145.304 | -0.000518322 | 0.07049403 | 0 | 0 | 0
14222 | 621407.1 | 2012-07-19 14:42 | 60.03058 | 3 | 44 | 0 | 4.080191 | 40.95976 | 40.41642 | 165.3717 | 145.304 | -0.0002916336 | 0.07049403 | 0 | 0 | 0
14223 | 621437.2 | 2012-07-19 14:42 | 90.04579 | 3 | 44 | 0 | 4.071929 | 40.95976 | 40.41642 | 165.3717 | 145.304 | -0.0001620293 | 0.07049403 | 0 | 0 | 0
14224 | 621467.1 | 2012-07-19 14:43 | 120.017 | 3 | 44 | 0 | 4.065936 | 40.95976 | 40.41642 | 165.3717 | 145.304 | -0.0001619339 | 0.07049403 | 0 | 0 | 0
14225 | 621467.1 | 2012-07-19 14:43 | 0.0313332 | 4 | 44 | 1.252539 | 4.200227 | 40.95977 | 40.41642 | 165.3717 | 145.304 | 3.232956e-05 | 0.07049403 | 0 | 0 | 0
14226 | 621467.8 | 2012-07-19 14:43 | 0.6405383 | 4 | 44 | 1.201614 | 4.200065 | 40.95998 | 40.41642 | 165.3726 | 145.304 | 0 | 0.07049403 | 0 | 0 | 0
14227 | 621469.2 | 2012-07-19 14:43 | 2.07825 | 4 | 44 | 1.151049 | 4.200065 | 40.96045 | 40.41642 | 165.3745 | 145.304 | 0 | 0.07049403 | 0 | 0 | 0
14228 | 621471.2 | 2012-07-19 14:43 | 4.124891 | 4 | 44 | 1.101023 | 4.200065 | 40.96109 | 40.41642 | 165.3772 | 145.304 | 0 | 0.07049403 | 0 | 0 | 0
14229 | 621473.9 | 2012-07-19 14:43 | 6.781109 | 4 | 44 | 1.050998 | 4.200227 | 40.96188 | 40.41642 | 165.3806 | 145.304 | 3.232956e-05 | 0.07049403 | 0 | 0 | 0
14230 | 621477.2 | 2012-07-19 14:43 | 10.10921 | 4 | 44 | 1.000793 | 4.200065 | 40.96283 | 40.41642 | 165.3845 | 145.304 | 0 | 0.07049403 | 0 | 0 | 0
14231 | 621481.4 | 2012-07-19 14:43 | 14.26552 | 4 | 44 | 0.9505875 | 4.200065 | 40.96395 | 40.41642 | 165.3893 | 145.304 | 3.242493e-05 | 0.07049403 | 0 | 0 | 0
14232 | 621486.6 | 2012-07-19 14:43 | 19.48407 | 4 | 44 | 0.9002023 | 4.200065 | 40.96529 | 40.41642 | 165.3949 | 145.304 | -3.232956e-05 | 0.07049403 | 0 | 0 | 0
14233 | 621493.2 | 2012-07-19 14:43 | 26.07899 | 4 | 44 | 0.849997 | 4.199903 | 40.9669 | 40.41642 | 165.4016 | 145.304 | -3.242493e-05 | 0.07049403 | 0 | 0 | 0
14234 | 621501.8 | 2012-07-19 14:43 | 34.68703 | 4 | 44 | 0.7996117 | 4.200065 | 40.96887 | 40.41642 | 165.4099 | 145.304 | 0 | 0.07049403 | 0 | 0 | 0
14235 | 621513.3 | 2012-07-19 14:43 | 46.17125 | 4 | 44 | 0.7494064 | 4.200065 | 40.97133 | 40.41642 | 165.4203 | 145.304 | -3.232956e-05 | 0.07049403 | 0 | 0 | 0
14236 | 621529.3 | 2012-07-19 14:44 | 62.20202 | 4 | 44 | 0.6992011 | 4.200065 | 40.97455 | 40.41642 | 165.4338 | 145.304 | 0 | 0.07049403 | 0 | 0 | 0
14237 | 621553.3 | 2012-07-19 14:44 | 86.17077 | 4 | 44 | 0.6491758 | 4.200227 | 40.97903 | 40.41642 | 165.4526 | 145.304 | 3.232956e-05 | 0.07049403 | 0 | 0 | 0
14238 | 621591.4 | 2012-07-19 14:45 | 124.2485 | 4 | 44 | 0.5991504 | 4.200065 | 40.98561 | 40.41642 | 165.4802 | 145.304 | 0 | 0.07049403 | 0 | 0 | 0
14239 | 621650.9 | 2012-07-19 14:46 | 183.779 | 4 | 44 | 0.5491251 | 4.200065 | 40.99508 | 40.41642 | 165.52 | 145.304 | -3.232956e-05 | 0.07049403 | 0 | 0 | 0
14240 | 621732.6 | 2012-07-19 14:47 | 265.5281 | 4 | 44 | 0.4990997 | 4.199903 | 41.00697 | 40.41642 | 165.5699 | 145.304 | -3.242493e-05 | 0.07049403 | 0 | 0 | 0
14241 | 621835.8 | 2012-07-19 14:49 | 368.6986 | 4 | 44 | 0.4490743 | 4.200065 | 41.02054 | 40.41642 | 165.6269 | 145.304 | 0 | 0.07049403 | 0 | 0 | 0
14242 | 621960.9 | 2012-07-19 14:51 | 493.8223 | 4 | 44 | 0.399049 | 4.200227 | 41.03525 | 40.41642 | 165.6887 | 145.304 | 0 | 0.07049403 | 0 | 0 | 0
14243 | 622115.1 | 2012-07-19 14:54 | 648.0235 | 4 | 44 | 0.3490236 | 4.200227 | 41.05125 | 40.41642 | 165.7559 | 145.304 | 3.232956e-05 | 0.07049403 | 0 | 0 | 0
14244 | 622309.3 | 2012-07-19 14:57 | 842.177 | 4 | 44 | 0.2989983 | 4.200065 | 41.06868 | 40.41642 | 165.8291 | 145.304 | 0 | 0.07049403 | 0 | 0 | 0
14245 | 622566.5 | 2012-07-19 15:01 | 1099.424 | 4 | 44 | 0.2489729 | 4.200065 | 41.08818 | 40.41642 | 165.9111 | 145.304 | -3.232956e-05 | 0.07049403 | 0 | 0 | 0
14246 | 622930.6 | 2012-07-19 15:07 | 1463.514 | 4 | 44 | 0.1989475 | 4.200065 | 41.1107 | 40.41642 | 166.0056 | 145.304 | 3.242493e-05 | 0.07049403 | 0 | 0 | 0
14247 | 623493.7 | 2012-07-19 15:16 | 2026.585 | 4 | 44 | 0.1489222 | 4.200065 | 41.13761 | 40.41642 | 166.1187 | 145.304 | -3.232956e-05 | 0.07049403 | 0 | 0 | 0
14248 | 624552 | 2012-07-19 15:34 | 3084.9 | 4 | 44 | 0.09889685 | 4.199903 | 41.17319 | 40.41642 | 166.2681 | 145.304 | -6.475449e-05 | 0.07049403 | 0 | 0 | 0
14249 | 627480.5 | 2012-07-19 16:23 | 6013.348 | 4 | 44 | 0.04995117 | 4.199903 | 41.22976 | 40.41642 | 166.5057 | 145.304 | -3.242493e-05 | 0.07049403 | 0 | 0 | 0
14250 | 627540.4 | 2012-07-19 16:24 | 60.01481 | 5 | 44 | 0 | 4.190184 | 41.22976 | 40.41642 | 166.5057 | 145.304 | -3.232956e-05 | 0.07049403 | 0 | 0 | 0
14251 | 627540.6 | 2012-07-19 16:24 | 0.1875162 | 6 | 44 | -7.418601e-05 | 4.190184 | 41.22976 | 40.41642 | 166.5057 | 145.304 | 0 | 0.09002168 | 0 | 0 | 0
14252 | 627545.4 | 2012-07-19 16:24 | 5.01554 | 6 | 44 | -0.002233554 | 4.190022 | 41.22976 | 40.41643 | 166.5057 | 145.304 | 0 | 0.09002168 | 0 | 0 | 0
14253 | 627545.4 | 2012-07-19 16:24 | 2.050117408e-06 | 7 | 44 | -0.6745167 | 4.120365 | 41.22976 | 40.41643 | 166.5057 | 145.304 | 0 | 0.09002168 | 0 | 0 | 0
14254 | 627575.5 | 2012-07-19 16:25 | 30.01521 | 7 | 44 | -0.6746967 | 4.0776 | 41.22976 | 40.42205 | 166.5057 | 145.327 | -0.0006155014 | 0.09002168 | 0 | 0 | 0
14255 | 627605.5 | 2012-07-19 16:25 | 60.03047 | 7 | 44 | -0.6746967 | 4.059618 | 41.22976 | 40.42768 | 166.5057 | 145.3499 | -0.0003562927 | 0.09002168 | 0 | 0 | 0
14256 | 627635.5 | 2012-07-19 16:26 | 90.04578 | 7 | 44 | -0.6748766 | 4.046011 | 41.22976 | 40.4333 | 166.5057 | 145.3727 | -0.0003239632 | 0.09002168 | 0 | 0 | 0
14257 | 627665.5 | 2012-07-19 16:26 | 120.061 | 7 | 44 | -0.6746967 | 4.034996 | 41.22976 | 40.43893 | 166.5057 | 145.3954 | -0.0002592087 | 0.09002168 | 0 | 0 | 0
14258 | 627695.5 | 2012-07-19 16:27 | 150.0795 | 7 | 44 | -0.6746967 | 4.025276 | 41.22976 | 40.44455 | 166.5057 | 145.4181 | -0.0002591133 | 0.09002168 | 0 | 0 | 0
14259 | 627725.5 | 2012-07-19 16:27 | 180.0916 | 7 | 44 | -0.6745167 | 4.016366 | 41.22976 | 40.45018 | 166.5057 | 145.4407 | -0.0001943588 | 0.09002168 | 0 | 0 | 0
14260 | 627755.5 | 2012-07-19 16:28 | 210.1007 | 7 | 44 | -0.6748766 | 4.007619 | 41.22976 | 40.4558 | 166.5057 | 145.4632 | -0.0002592087 | 0.09002168 | 0 | 0 | 0
14261 | 627785.6 | 2012-07-19 16:28 | 240.1064 | 7 | 44 | -0.6745167 | 3.999681 | 41.22976 | 40.46142 | 166.5057 | 145.4858 | -0.0002267838 | 0.09002168 | 0 | 0 | 0
14262 | 627815.6 | 2012-07-19 16:29 | 270.1217 | 7 | 44 | -0.6748766 | 3.991906 | 41.22976 | 40.46705 | 166.5057 | 145.5082 | -0.0001620293 | 0.09002168 | 0 | 0 | 0
14263 | 627845.6 | 2012-07-19 16:29 | 300.1369 | 7 | 44 | -0.6746967 | 3.98413 | 41.22976 | 40.47268 | 166.5057 | 145.5307 | -0.0001619816 | 0.09002168 | 0 | 0 | 0
14264 | 627875.6 | 2012-07-19 16:30 | 330.1522 | 7 | 44 | -0.6746967 | 3.976516 | 41.22976 | 40.4783 | 166.5057 | 145.5531 | -0.0001944065 | 0.09002168 | 0 | 0 | 0
14265 | 627905.6 | 2012-07-19 16:30 | 360.1675 | 7 | 44 | -0.6746967 | 3.969065 | 41.22976 | 40.48393 | 166.5057 | 145.5754 | -0.0001944065 | 0.09002168 | 0 | 0 | 0
14266 | 627935.6 | 2012-07-19 16:31 | 390.1827 | 7 | 44 | -0.6745167 | 3.961613 | 41.22976 | 40.48955 | 166.5057 | 145.5977 | -0.0001943588 | 0.09002168 | 0 | 0 | 0
14267 | 627965.6 | 2012-07-19 16:31 | 420.1982 | 7 | 44 | -0.6748766 | 3.954486 | 41.22976 | 40.49518 | 166.5057 | 145.62 | -0.0001944065 | 0.09002168 | 0 | 0 | 0
14268 | 627995.7 | 2012-07-19 16:32 | 450.2134 | 7 | 44 | -0.6746967 | 3.947196 | 41.22976 | 40.5008 | 166.5057 | 145.6422 | -0.0001944065 | 0.09002168 | 0 | 0 | 0
14269 | 628025.7 | 2012-07-19 16:32 | 480.2287 | 7 | 44 | -0.6745167 | 3.94023 | 41.22976 | 40.50643 | 166.5057 | 145.6644 | -0.0001620293 | 0.09002168 | 0 | 0 | 0
14270 | 628055.7 | 2012-07-19 16:33 | 510.2437 | 7 | 44 | -0.6746967 | 3.933265 | 41.22976 | 40.51205 | 166.5057 | 145.6865 | -0.0001944065 | 0.09002168 | 0 | 0 | 0
14271 | 628085.7 | 2012-07-19 16:33 | 540.2592 | 7 | 44 | -0.6746967 | 3.926299 | 41.22976 | 40.51768 | 166.5057 | 145.7086 | -0.0001620293 | 0.09002168 | 0 | 0 | 0
14272 | 628115.7 | 2012-07-19 16:34 | 570.2744 | 7 | 44 | -0.6748766 | 3.919333 | 41.22976 | 40.5233 | 166.5057 | 145.7307 | -0.0001944065 | 0.09002168 | 0 | 0 | 0
14273 | 628145.7 | 2012-07-19 16:34 | 600.2895 | 7 | 44 | -0.6748766 | 3.912368 | 41.22976 | 40.52893 | 166.5057 | 145.7527 | -0.0002267838 | 0.09002168 | 0 | 0 | 0
14274 | 628175.7 | 2012-07-19 16:35 | 630.3052 | 7 | 44 | -0.6746967 | 3.905726 | 41.22976 | 40.53455 | 166.5057 | 145.7747 | -0.0002267838 | 0.09002168 | 0 | 0 | 0
14275 | 628205.8 | 2012-07-19 16:35 | 660.3201 | 7 | 44 | -0.6745167 | 3.899409 | 41.22976 | 40.54018 | 166.5057 | 145.7967 | -0.0001296043 | 0.09002168 | 0 | 0 | 0
14276 | 628235.8 | 2012-07-19 16:36 | 690.3354 | 7 | 44 | -0.6746967 | 3.892605 | 41.22976 | 40.5458 | 166.5057 | 145.8186 | -0.0002267838 | 0.09002168 | 0 | 0 | 0
14277 | 628265.8 | 2012-07-19 16:36 | 720.3506 | 7 | 44 | -0.6748766 | 3.886125 | 41.22976 | 40.55143 | 166.5057 | 145.8405 | -0.0001943588 | 0.09002168 | 0 | 0 | 0
14278 | 628295.8 | 2012-07-19 16:37 | 750.3658 | 7 | 44 | -0.6746967 | 3.87997 | 41.22976 | 40.55705 | 166.5057 | 145.8623 | -0.0001296043 | 0.09002168 | 0 | 0 | 0
14279 | 628325.8 | 2012-07-19 16:37 | 780.3811 | 7 | 44 | -0.6746967 | 3.873652 | 41.22976 | 40.56268 | 166.5057 | 145.8841 | -0.0001295567 | 0.09002168 | 0 | 0 | 0
14280 | 628355.8 | 2012-07-19 16:38 | 810.3968 | 7 | 44 | -0.6745167 | 3.867496 | 41.22976 | 40.5683 | 166.5057 | 145.9059 | -0.0001619816 | 0.09002168 | 0 | 0 | 0
14281 | 628385.9 | 2012-07-19 16:38 | 840.4116 | 7 | 44 | -0.6748766 | 3.861179 | 41.22976 | 40.57393 | 166.5057 | 145.9276 | -0.0001943588 | 0.09002168 | 0 | 0 | 0
14282 | 628415.9 | 2012-07-19 16:39 | 870.427 | 7 | 44 | -0.6748766 | 3.855347 | 41.22976 | 40.57955 | 166.5057 | 145.9493 | -0.0001619816 | 0.09002168 | 0 | 0 | 0
14283 | 628445.9 | 2012-07-19 16:39 | 900.4421 | 7 | 44 | -0.6746967 | 3.849515 | 41.22976 | 40.58518 | 166.5057 | 145.971 | -0.0001296043 | 0.09002168 | 0 | 0 | 0
14284 | 628475.9 | 2012-07-19 16:40 | 930.4575 | 7 | 44 | -0.6748766 | 3.843521 | 41.22976 | 40.5908 | 166.5057 | 145.9926 | -0.0001620293 | 0.09002168 | 0 | 0 | 0
14285 | 628505.9 | 2012-07-19 16:40 | 960.4726 | 7 | 44 | -0.6746967 | 3.838014 | 41.22976 | 40.59643 | 166.5057 | 146.0142 | -0.0001296043 | 0.09002168 | 0 | 0 | 0
14286 | 628535.9 | 2012-07-19 16:41 | 990.4879 | 7 | 44 | -0.6746967 | 3.832182 | 41.22976 | 40.60205 | 166.5057 | 146.0358 | -0.0001943588 | 0.09002168 | 0 | 0 | 0
14287 | 628565.9 | 2012-07-19 16:41 | 1020.503 | 7 | 44 | -0.6746967 | 3.826836 | 41.22976 | 40.60768 | 166.5057 | 146.0574 | -0.0001619816 | 0.09002168 | 0 | 0 | 0
14288 | 628596 | 2012-07-19 16:42 | 1050.518 | 7 | 44 | -0.6748766 | 3.821491 | 41.22976 | 40.61331 | 166.5057 | 146.0789 | -0.0001296043 | 0.09002168 | 0 | 0 | 0
14289 | 628626 | 2012-07-19 16:42 | 1080.533 | 7 | 44 | -0.6746967 | 3.816145 | 41.22976 | 40.61893 | 166.5057 | 146.1003 | -0.0001296043 | 0.09002168 | 0 | 0 | 0
14290 | 628656 | 2012-07-19 16:43 | 1110.549 | 7 | 44 | -0.6746967 | 3.810637 | 41.22976 | 40.62456 | 166.5057 | 146.1218 | -0.0001619816 | 0.09002168 | 0 | 0 | 0
14291 | 628686 | 2012-07-19 16:43 | 1140.564 | 7 | 44 | -0.6746967 | 3.805777 | 41.22976 | 40.63018 | 166.5057 | 146.1432 | -9.722709e-05 | 0.09002168 | 0 | 0 | 0
14292 | 628716 | 2012-07-19 16:44 | 1170.58 | 7 | 44 | -0.6746967 | 3.800756 | 41.22976 | 40.63581 | 166.5057 | 146.1646 | -6.480217e-05 | 0.09002168 | 0 | 0 | 0
14293 | 628746 | 2012-07-19 16:44 | 1200.595 | 7 | 44 | -0.6746967 | 3.795734 | 41.22976 | 40.64143 | 166.5057 | 146.186 | -9.717941e-05 | 0.09002168 | 0 | 0 | 0
14294 | 628776.1 | 2012-07-19 16:45 | 1230.61 | 7 | 44 | -0.6745167 | 3.790874 | 41.22976 | 40.64706 | 166.5057 | 146.2073 | -0.0001296043 | 0.09002168 | 0 | 0 | 0
14295 | 628806.1 | 2012-07-19 16:45 | 1260.625 | 7 | 44 | -0.6746967 | 3.785852 | 41.22976 | 40.65268 | 166.5057 | 146.2286 | -0.0001296043 | 0.09002168 | 0 | 0 | 0
14296 | 628836.1 | 2012-07-19 16:46 | 1290.64 | 7 | 44 | -0.6746967 | 3.781155 | 41.22976 | 40.65831 | 166.5057 | 146.2499 | -0.0001619816 | 0.09002168 | 0 | 0 | 0
14297 | 628866.1 | 2012-07-19 16:46 | 1320.656 | 7 | 44 | -0.6745167 | 3.776781 | 41.22976 | 40.66393 | 166.5057 | 146.2712 | -6.480217e-05 | 0.09002168 | 0 | 0 | 0
14298 | 628896.1 | 2012-07-19 16:47 | 1350.671 | 7 | 44 | -0.6746967 | 3.771921 | 41.22976 | 40.66956 | 166.5057 | 146.2924 | -9.717941e-05 | 0.09002168 | 0 | 0 | 0
14299 | 628926.1 | 2012-07-19 16:47 | 1380.686 | 7 | 44 | -0.6745167 | 3.767547 | 41.22976 | 40.67518 | 166.5057 | 146.3136 | -0.0001296043 | 0.09002168 | 0 | 0 | 0
14300 | 628956.1 | 2012-07-19 16:48 | 1410.702 | 7 | 44 | -0.6746967 | 3.763012 | 41.22976 | 40.68081 | 166.5057 | 146.3348 | -0.0001296043 | 0.09002168 | 0 | 0 | 0
14301 | 628986.2 | 2012-07-19 16:48 | 1440.717 | 7 | 44 | -0.6746967 | 3.758638 | 41.22976 | 40.68643 | 166.5057 | 146.3559 | -9.717941e-05 | 0.09002168 | 0 | 0 | 0
14302 | 629016.2 | 2012-07-19 16:49 | 1470.732 | 7 | 44 | -0.6746967 | 3.754426 | 41.22976 | 40.69206 | 166.5057 | 146.3771 | -9.722709e-05 | 0.09002168 | 0 | 0 | 0
14303 | 629046.2 | 2012-07-19 16:49 | 1500.734 | 7 | 44 | -0.6746967 | 3.750052 | 41.22976 | 40.69768 | 166.5057 | 146.3982 | -0.0001296043 | 0.09002168 | 0 | 0 | 0
14304 | 629076.2 | 2012-07-19 16:50 | 1530.747 | 7 | 44 | -0.6746967 | 3.745841 | 41.22976 | 40.70331 | 166.5057 | 146.4192 | -0.0001296043 | 0.09002168 | 0 | 0 | 0
14305 | 629106.2 | 2012-07-19 16:50 | 1560.762 | 7 | 44 | -0.6746967 | 3.741791 | 41.22976 | 40.70893 | 166.5057 | 146.4403 | -9.717941e-05 | 0.09002168 | 0 | 0 | 0
14306 | 629136.2 | 2012-07-19 16:51 | 1590.777 | 7 | 44 | -0.6746967 | 3.737741 | 41.22976 | 40.71456 | 166.5057 | 146.4613 | -9.717941e-05 | 0.09002168 | 0 | 0 | 0
14307 | 629166.2 | 2012-07-19 16:51 | 1620.793 | 7 | 44 | -0.6745167 | 3.733691 | 41.22976 | 40.72018 | 166.5057 | 146.4824 | -9.717941e-05 | 0.09002168 | 0 | 0 | 0
14308 | 629196.3 | 2012-07-19 16:52 | 1650.808 | 7 | 44 | -0.6745167 | 3.729803 | 41.22976 | 40.72581 | 166.5057 | 146.5034 | -6.480217e-05 | 0.09002168 | 0 | 0 | 0
14309 | 629226.3 | 2012-07-19 16:52 | 1680.823 | 7 | 44 | -0.6745167 | 3.725916 | 41.22976 | 40.73143 | 166.5057 | 146.5243 | -9.717941e-05 | 0.09002168 | 0 | 0 | 0
14310 | 629256.3 | 2012-07-19 16:53 | 1710.839 | 7 | 44 | -0.6745167 | 3.72219 | 41.22976 | 40.73706 | 166.5057 | 146.5453 | -6.480217e-05 | 0.09002168 | 0 | 0 | 0
14311 | 629286.3 | 2012-07-19 16:53 | 1740.854 | 7 | 44 | -0.6746967 | 3.718302 | 41.22976 | 40.74268 | 166.5057 | 146.5662 | -9.717941e-05 | 0.09002168 | 0 | 0 | 0
14312 | 629316.3 | 2012-07-19 16:54 | 1770.869 | 7 | 44 | -0.6748766 | 3.714414 | 41.22976 | 40.74831 | 166.5057 | 146.5871 | -0.0001296043 | 0.09002168 | 0 | 0 | 0
14313 | 629346.3 | 2012-07-19 16:54 | 1800.884 | 7 | 44 | -0.6748766 | 3.71085 | 41.22976 | 40.75393 | 166.5057 | 146.608 | -9.722709e-05 | 0.09002168 | 0 | 0 | 0
14314 | 629376.3 | 2012-07-19 16:55 | 1830.9 | 7 | 44 | -0.6745167 | 3.707287 | 41.22976 | 40.75956 | 166.5057 | 146.6289 | -0.0001295567 | 0.09002168 | 0 | 0 | 0
14315 | 629406.4 | 2012-07-19 16:55 | 1860.915 | 7 | 44 | -0.6748766 | 3.703561 | 41.22976 | 40.76518 | 166.5057 | 146.6497 | -9.717941e-05 | 0.09002168 | 0 | 0 | 0
14316 | 629436.4 | 2012-07-19 16:56 | 1890.93 | 7 | 44 | -0.6746967 | 3.700321 | 41.22976 | 40.77081 | 166.5057 | 146.6705 | -6.480217e-05 | 0.09002168 | 0 | 0 | 0
14317 | 629466.4 | 2012-07-19 16:56 | 1920.945 | 7 | 44 | -0.6748766 | 3.696757 | 41.22976 | 40.77644 | 166.5057 | 146.6913 | -6.480217e-05 | 0.09002168 | 0 | 0 | 0
14318 | 629496.4 | 2012-07-19 16:57 | 1950.961 | 7 | 44 | -0.6745167 | 3.693517 | 41.22976 | 40.78206 | 166.5057 | 146.7121 | -6.480217e-05 | 0.09002168 | 0 | 0 | 0
14319 | 629526.4 | 2012-07-19 16:57 | 1980.976 | 7 | 44 | -0.6746967 | 3.690115 | 41.22976 | 40.78769 | 166.5057 | 146.7329 | -9.717941e-05 | 0.09002168 | 0 | 0 | 0
14320 | 629556.4 | 2012-07-19 16:58 | 2010.991 | 7 | 44 | -0.6746967 | 3.686714 | 41.22976 | 40.79331 | 166.5057 | 146.7536 | -0.0001295567 | 0.09002168 | 0 | 0 | 0
14321 | 629586.5 | 2012-07-19 16:58 | 2041.006 | 7 | 44 | -0.6746967 | 3.683636 | 41.22976 | 40.79894 | 166.5057 | 146.7744 | -9.722709e-05 | 0.09002168 | 0 | 0 | 0
14322 | 629616.5 | 2012-07-19 16:59 | 2071.023 | 7 | 44 | -0.6748766 | 3.680558 | 41.22976 | 40.80456 | 166.5057 | 146.7951 | -9.717941e-05 | 0.09002168 | 0 | 0 | 0
14323 | 629646.5 | 2012-07-19 16:59 | 2101.037 | 7 | 44 | -0.6745167 | 3.677642 | 41.22976 | 40.81019 | 166.5057 | 146.8158 | -6.480217e-05 | 0.09002168 | 0 | 0 | 0
14324 | 629676.5 | 2012-07-19 17:00 | 2131.055 | 7 | 44 | -0.6746967 | 3.674564 | 41.22976 | 40.81581 | 166.5057 | 146.8365 | -3.242493e-05 | 0.09002168 | 0 | 0 | 0
14325 | 629706.5 | 2012-07-19 17:00 | 2161.067 | 7 | 44 | -0.6746967 | 3.671648 | 41.22976 | 40.82144 | 166.5057 | 146.8571 | -6.480217e-05 | 0.09002168 | 0 | 0 | 0
14326 | 629736.5 | 2012-07-19 17:01 | 2191.083 | 7 | 44 | -0.6746967 | 3.668895 | 41.22976 | 40.82706 | 166.5057 | 146.8778 | -3.237724e-05 | 0.09002168 | 0 | 0 | 0
14327 | 629766.5 | 2012-07-19 17:01 | 2221.098 | 7 | 44 | -0.6746967 | 3.665979 | 41.22976 | 40.83269 | 166.5057 | 146.8984 | -6.480217e-05 | 0.09002168 | 0 | 0 | 0
14328 | 629796.6 | 2012-07-19 17:02 | 2251.113 | 7 | 44 | -0.6746967 | 3.663225 | 41.22976 | 40.83832 | 166.5057 | 146.919 | -9.722709e-05 | 0.09002168 | 0 | 0 | 0
14329 | 629826.6 | 2012-07-19 17:02 | 2281.128 | 7 | 44 | -0.6748766 | 3.660471 | 41.22976 | 40.84394 | 166.5057 | 146.9396 | -9.717941e-05 | 0.09002168 | 0 | 0 | 0
14330 | 629856.6 | 2012-07-19 17:03 | 2311.144 | 7 | 44 | -0.6746967 | 3.657879 | 41.22976 | 40.84957 | 166.5057 | 146.9602 | -3.237724e-05 | 0.09002168 | 0 | 0 | 0
14331 | 629886.6 | 2012-07-19 17:03 | 2341.159 | 7 | 44 | -0.6748766 | 3.655449 | 41.22976 | 40.85519 | 166.5057 | 146.9808 | -6.480217e-05 | 0.09002168 | 0 | 0 | 0
14332 | 629916.6 | 2012-07-19 17:04 | 2371.174 | 7 | 44 | -0.6748766 | 3.653181 | 41.22976 | 40.86082 | 166.5057 | 147.0013 | 0 | 0.09002168 | 0 | 0 | 0
14333 | 629946.6 | 2012-07-19 17:04 | 2401.189 | 7 | 44 | -0.6746967 | 3.650428 | 41.22976 | 40.86644 | 166.5057 | 147.0219 | -6.475449e-05 | 0.09002168 | 0 | 0 | 0
14334 | 629976.6 | 2012-07-19 17:05 | 2431.205 | 7 | 44 | -0.6746967 | 3.648322 | 41.22976 | 40.87207 | 166.5057 | 147.0424 | -3.237724e-05 | 0.09002168 | 0 | 0 | 0
14335 | 630006.7 | 2012-07-19 17:05 | 2461.22 | 7 | 44 | -0.6746967 | 3.645892 | 41.22976 | 40.87769 | 166.5057 | 147.0629 | -3.242493e-05 | 0.09002168 | 0 | 0 | 0
14336 | 630036.7 | 2012-07-19 17:06 | 2491.235 | 7 | 44 | -0.6746967 | 3.643462 | 41.22976 | 40.88332 | 166.5057 | 147.0834 | -6.475449e-05 | 0.09002168 | 0 | 0 | 0
14337 | 630066.7 | 2012-07-19 17:06 | 2521.25 | 7 | 44 | -0.6748766 | 3.641194 | 41.22976 | 40.88894 | 166.5057 | 147.1039 | -6.480217e-05 | 0.09002168 | 0 | 0 | 0
14338 | 630096.7 | 2012-07-19 17:07 | 2551.266 | 7 | 44 | -0.6745167 | 3.639088 | 41.22976 | 40.89457 | 166.5057 | 147.1244 | -3.237724e-05 | 0.09002168 | 0 | 0 | 0
14339 | 630126.7 | 2012-07-19 17:07 | 2581.282 | 7 | 44 | -0.6746967 | 3.63682 | 41.22976 | 40.9002 | 166.5057 | 147.1448 | -3.242493e-05 | 0.09002168 | 0 | 0 | 0
14340 | 630156.7 | 2012-07-19 17:08 | 2611.296 | 7 | 44 | -0.6746967 | 3.63439 | 41.22976 | 40.90582 | 166.5057 | 147.1653 | -9.717941e-05 | 0.09002168 | 0 | 0 | 0
14341 | 630186.8 | 2012-07-19 17:08 | 2641.312 | 7 | 44 | -0.6748766 | 3.632284 | 41.22976 | 40.91145 | 166.5057 | 147.1857 | -6.480217e-05 | 0.09002168 | 0 | 0 | 0
14342 | 630216.8 | 2012-07-19 17:09 | 2671.327 | 7 | 44 | -0.6746967 | 3.630178 | 41.22976 | 40.91707 | 166.5057 | 147.2062 | -6.480217e-05 | 0.09002168 | 0 | 0 | 0
14343 | 630246.8 | 2012-07-19 17:09 | 2701.342 | 7 | 44 | -0.6745167 | 3.627911 | 41.22976 | 40.9227 | 166.5057 | 147.2266 | -6.480217e-05 | 0.09002168 | 0 | 0 | 0
14344 | 630276.8 | 2012-07-19 17:10 | 2731.357 | 7 | 44 | -0.6745167 | 3.625805 | 41.22976 | 40.92832 | 166.5057 | 147.247 | -3.242493e-05 | 0.09002168 | 0 | 0 | 0
14345 | 630306.8 | 2012-07-19 17:10 | 2761.373 | 7 | 44 | -0.6746967 | 3.623699 | 41.22976 | 40.93395 | 166.5057 | 147.2674 | 0 | 0.09002168 | 0 | 0 | 0
14346 | 630336.8 | 2012-07-19 17:11 | 2791.388 | 7 | 44 | -0.6746967 | 3.621107 | 41.22976 | 40.93957 | 166.5057 | 147.2877 | -6.475449e-05 | 0.09002168 | 0 | 0 | 0
14347 | 630366.8 | 2012-07-19 17:11 | 2821.403 | 7 | 44 | -0.6746967 | 3.618677 | 41.22976 | 40.9452 | 166.5057 | 147.3081 | -9.717941e-05 | 0.09002168 | 0 | 0 | 0
14348 | 630396.9 | 2012-07-19 17:12 | 2851.418 | 7 | 44 | -0.6746967 | 3.616409 | 41.22976 | 40.95082 | 166.5057 | 147.3285 | 0 | 0.09002168 | 0 | 0 | 0
14349 | 630426.9 | 2012-07-19 17:12 | 2881.434 | 7 | 44 | -0.6745167 | 3.614141 | 41.22976 | 40.95645 | 166.5057 | 147.3488 | -6.475449e-05 | 0.09002168 | 0 | 0 | 0
14350 | 630456.9 | 2012-07-19 17:13 | 2911.449 | 7 | 44 | -0.6745167 | 3.611387 | 41.22976 | 40.96207 | 166.5057 | 147.3691 | -9.717941e-05 | 0.09002168 | 0 | 0 | 0
14351 | 630486.9 | 2012-07-19 17:13 | 2941.464 | 7 | 44 | -0.6748766 | 3.608796 | 41.22976 | 40.9677 | 166.5057 | 147.3894 | -6.480217e-05 | 0.09002168 | 0 | 0 | 0
14352 | 630516.9 | 2012-07-19 17:14 | 2971.479 | 7 | 44 | -0.6746967 | 3.606204 | 41.22976 | 40.97332 | 166.5057 | 147.4097 | -6.480217e-05 | 0.09002168 | 0 | 0 | 0
14353 | 630546.9 | 2012-07-19 17:14 | 3001.495 | 7 | 44 | -0.6746967 | 3.603288 | 41.22976 | 40.97895 | 166.5057 | 147.43 | -3.237724e-05 | 0.09002168 | 0 | 0 | 0
14354 | 630577 | 2012-07-19 17:15 | 3031.51 | 7 | 44 | -0.6746967 | 3.600372 | 41.22976 | 40.98457 | 166.5057 | 147.4503 | -9.717941e-05 | 0.09002168 | 0 | 0 | 0
14355 | 630607 | 2012-07-19 17:15 | 3061.525 | 7 | 44 | -0.6745167 | 3.597294 | 41.22976 | 40.9902 | 166.5057 | 147.4705 | -6.475449e-05 | 0.09002168 | 0 | 0 | 0
14356 | 630637 | 2012-07-19 17:16 | 3091.54 | 7 | 44 | -0.6746967 | 3.594216 | 41.22976 | 40.99582 | 166.5057 | 147.4907 | -6.480217e-05 | 0.09002168 | 0 | 0 | 0
14357 | 630667 | 2012-07-19 17:16 | 3121.556 | 7 | 44 | -0.6746967 | 3.590976 | 41.22976 | 41.00145 | 166.5057 | 147.5109 | -3.242493e-05 | 0.09002168 | 0 | 0 | 0
14358 | 630697 | 2012-07-19 17:17 | 3151.571 | 7 | 44 | -0.6748766 | 3.587251 | 41.22976 | 41.00708 | 166.5057 | 147.5311 | -9.722709e-05 | 0.09002168 | 0 | 0 | 0
14359 | 630727 | 2012-07-19 17:17 | 3181.586 | 7 | 44 | -0.6748766 | 3.583687 | 41.22976 | 41.0127 | 166.5057 | 147.5513 | -9.722709e-05 | 0.09002168 | 0 | 0 | 0
14360 | 630757 | 2012-07-19 17:18 | 3211.601 | 7 | 44 | -0.6746967 | 3.579961 | 41.22976 | 41.01833 | 166.5057 | 147.5714 | -9.722709e-05 | 0.09002168 | 0 | 0 | 0
14361 | 630787.1 | 2012-07-19 17:18 | 3241.617 | 7 | 44 | -0.6746967 | 3.575911 | 41.22976 | 41.02395 | 166.5057 | 147.5916 | -6.480217e-05 | 0.09002168 | 0 | 0 | 0
14362 | 630817.1 | 2012-07-19 17:19 | 3271.632 | 7 | 44 | -0.6746967 | 3.5717 | 41.22976 | 41.02958 | 166.5057 | 147.6117 | -9.717941e-05 | 0.09002168 | 0 | 0 | 0
14363 | 630847.1 | 2012-07-19 17:19 | 3301.647 | 7 | 44 | -0.6748766 | 3.567002 | 41.22976 | 41.0352 | 166.5057 | 147.6318 | -0.0001296043 | 0.09002168 | 0 | 0 | 0
14364 | 630877.1 | 2012-07-19 17:20 | 3331.663 | 7 | 44 | -0.6746967 | 3.562304 | 41.22976 | 41.04083 | 166.5057 | 147.6518 | -0.0001296043 | 0.09002168 | 0 | 0 | 0
14365 | 630907.1 | 2012-07-19 17:20 | 3361.678 | 7 | 44 | -0.6746967 | 3.55712 | 41.22976 | 41.04645 | 166.5057 | 147.6718 | -0.0001944065 | 0.09002168 | 0 | 0 | 0
14366 | 630937.1 | 2012-07-19 17:21 | 3391.693 | 7 | 44 | -0.6746967 | 3.551937 | 41.22976 | 41.05208 | 166.5057 | 147.6918 | -0.0001296043 | 0.09002168 | 0 | 0 | 0
14367 | 630967.2 | 2012-07-19 17:21 | 3421.708 | 7 | 44 | -0.6746967 | 3.546105 | 41.22976 | 41.0577 | 166.5057 | 147.7118 | -0.0001619816 | 0.09002168 | 0 | 0 | 0
14368 | 630997.2 | 2012-07-19 17:22 | 3451.724 | 7 | 44 | -0.6746967 | 3.540111 | 41.22976 | 41.06333 | 166.5057 | 147.7317 | -0.0001943588 | 0.09002168 | 0 | 0 | 0
14369 | 631027.2 | 2012-07-19 17:22 | 3481.739 | 7 | 44 | -0.6745167 | 3.533793 | 41.22976 | 41.06896 | 166.5057 | 147.7516 | -0.0001296043 | 0.09002168 | 0 | 0 | 0
14370 | 631057.2 | 2012-07-19 17:23 | 3511.754 | 7 | 44 | -0.6748766 | 3.526666 | 41.22976 | 41.07458 | 166.5057 | 147.7715 | -0.0001944065 | 0.09002168 | 0 | 0 | 0
14371 | 631087.2 | 2012-07-19 17:23 | 3541.769 | 7 | 44 | -0.6746967 | 3.519376 | 41.22976 | 41.08021 | 166.5057 | 147.7913 | -0.0001944065 | 0.09002168 | 0 | 0 | 0
14372 | 631117.2 | 2012-07-19 17:24 | 3571.784 | 7 | 44 | -0.6746967 | 3.511115 | 41.22976 | 41.08583 | 166.5057 | 147.8111 | -0.0002592087 | 0.09002168 | 0 | 0 | 0
14373 | 631147.2 | 2012-07-19 17:24 | 3601.8 | 7 | 44 | -0.6745167 | 3.502691 | 41.22976 | 41.09146 | 166.5057 | 147.8308 | -0.0001944065 | 0.09002168 | 0 | 0 | 0
14374 | 631177.3 | 2012-07-19 17:25 | 3631.815 | 7 | 44 | -0.6746967 | 3.492972 | 41.22976 | 41.09708 | 166.5057 | 147.8505 | -0.000259161 | 0.09002168 | 0 | 0 | 0
14375 | 631207.3 | 2012-07-19 17:25 | 3661.83 | 7 | 44 | -0.6746967 | 3.482766 | 41.22976 | 41.10271 | 166.5057 | 147.8701 | -0.0002915859 | 0.09002168 | 0 | 0 | 0
14376 | 631237.3 | 2012-07-19 17:26 | 3691.846 | 7 | 44 | -0.6746967 | 3.471427 | 41.22976 | 41.10833 | 166.5057 | 147.8897 | -0.0003240108 | 0.09002168 | 0 | 0 | 0
14377 | 631267.3 | 2012-07-19 17:26 | 3721.861 | 7 | 44 | -0.6748766 | 3.459277 | 41.22976 | 41.11396 | 166.5057 | 147.9092 | -0.0003563881 | 0.09002168 | 0 | 0 | 0
14378 | 631297.3 | 2012-07-19 17:27 | 3751.876 | 7 | 44 | -0.6746967 | 3.446156 | 41.22976 | 41.11958 | 166.5057 | 147.9286 | -0.0003240108 | 0.09002168 | 0 | 0 | 0
14379 | 631327.3 | 2012-07-19 17:27 | 3781.891 | 7 | 44 | -0.6746967 | 3.431901 | 41.22976 | 41.12521 | 166.5057 | 147.9479 | -0.0003240108 | 0.09002168 | 0 | 0 | 0
14380 | 631357.4 | 2012-07-19 17:28 | 3811.907 | 7 | 44 | -0.6746967 | 3.416188 | 41.22976 | 41.13083 | 166.5057 | 147.9672 | -0.0004211903 | 0.09002168 | 0 | 0 | 0
14381 | 631387.4 | 2012-07-19 17:28 | 3841.922 | 7 | 44 | -0.6746967 | 3.399503 | 41.22976 | 41.13646 | 166.5057 | 147.9864 | -0.0004535675 | 0.09002168 | 0 | 0 | 0
14382 | 631417.4 | 2012-07-19 17:29 | 3871.937 | 7 | 44 | -0.6745167 | 3.381359 | 41.22976 | 41.14209 | 166.5057 | 148.0054 | -0.0004859924 | 0.09002168 | 0 | 0 | 0
14383 | 631447.4 | 2012-07-19 17:29 | 3901.952 | 7 | 44 | -0.6746967 | 3.361758 | 41.22976 | 41.14771 | 166.5057 | 148.0244 | -0.0005183697 | 0.09002168 | 0 | 0 | 0
14384 | 631477.4 | 2012-07-19 17:30 | 3931.968 | 7 | 44 | -0.6745167 | 3.341186 | 41.22976 | 41.15334 | 166.5057 | 148.0433 | -0.0005183697 | 0.09002168 | 0 | 0 | 0
14385 | 631507.4 | 2012-07-19 17:30 | 3961.983 | 7 | 44 | -0.6748766 | 3.318993 | 41.22976 | 41.15896 | 166.5057 | 148.062 | -0.0005831718 | 0.09002168 | 0 | 0 | 0
14386 | 631537.4 | 2012-07-19 17:31 | 3991.998 | 7 | 44 | -0.6746967 | 3.29599 | 41.22976 | 41.16459 | 166.5057 | 148.0806 | -0.000647974 | 0.09002168 | 0 | 0 | 0
14387 | 631567.5 | 2012-07-19 17:31 | 4022.013 | 7 | 44 | -0.6746967 | 3.272501 | 41.22976 | 41.17021 | 166.5057 | 148.0991 | -0.0006155968 | 0.09002168 | 0 | 0 | 0
14388 | 631597.5 | 2012-07-19 17:32 | 4052.032 | 7 | 44 | -0.6748766 | 3.248202 | 41.22976 | 41.17584 | 166.5057 | 148.1174 | -0.000647974 | 0.09002168 | 0 | 0 | 0
14389 | 631627.5 | 2012-07-19 17:32 | 4082.044 | 7 | 44 | -0.6745167 | 3.223742 | 41.22976 | 41.18146 | 166.5057 | 148.1356 | -0.000680399 | 0.09002168 | 0 | 0 | 0
14390 | 631657.5 | 2012-07-19 17:33 | 4112.059 | 7 | 44 | -0.6746967 | 3.199119 | 41.22976 | 41.18709 | 166.5057 | 148.1537 | -0.000647974 | 0.09002168 | 0 | 0 | 0
14391 | 631687.5 | 2012-07-19 17:33 | 4142.074 | 7 | 44 | -0.6748766 | 3.174658 | 41.22976 | 41.19271 | 166.5057 | 148.1716 | -0.000647974 | 0.09002168 | 0 | 0 | 0
14392 | 631717.5 | 2012-07-19 17:34 | 4172.09 | 7 | 44 | -0.6746967 | 3.150198 | 41.22976 | 41.19834 | 166.5057 | 148.1894 | -0.0006803513 | 0.09002168 | 0 | 0 | 0
14393 | 631747.5 | 2012-07-19 17:34 | 4202.105 | 7 | 44 | -0.6746967 | 3.126061 | 41.22976 | 41.20396 | 166.5057 | 148.207 | -0.0006803513 | 0.09002168 | 0 | 0 | 0
14394 | 631777.6 | 2012-07-19 17:35 | 4232.12 | 7 | 44 | -0.6746967 | 3.102572 | 41.22976 | 41.20959 | 166.5057 | 148.2246 | -0.0006155491 | 0.09002168 | 0 | 0 | 0
14395 | 631807.6 | 2012-07-19 17:35 | 4262.135 | 7 | 44 | -0.6746967 | 3.079245 | 41.22976 | 41.21522 | 166.5057 | 148.242 | -0.0006155491 | 0.09002168 | 0 | 0 | 0
14396 | 631837.6 | 2012-07-19 17:36 | 4292.151 | 7 | 44 | -0.6746967 | 3.056728 | 41.22976 | 41.22084 | 166.5057 | 148.2592 | -0.0006479264 | 0.09002168 | 0 | 0 | 0
14397 | 631867.6 | 2012-07-19 17:36 | 4322.166 | 7 | 44 | -0.6745167 | 3.034697 | 41.22976 | 41.22647 | 166.5057 | 148.2763 | -0.0005831718 | 0.09002168 | 0 | 0 | 0
14398 | 631897.6 | 2012-07-19 17:37 | 4352.181 | 7 | 44 | -0.6746967 | 3.013153 | 41.22976 | 41.23209 | 166.5057 | 148.2934 | -0.0005507469 | 0.09002168 | 0 | 0 | 0
14399 | 631927.6 | 2012-07-19 17:37 | 4382.196 | 7 | 44 | -0.6745167 | 2.991932 | 41.22976 | 41.23772 | 166.5057 | 148.3102 | -0.0005507469 | 0.09002168 | 0 | 0 | 0
14400 | 631957.7 | 2012-07-19 17:38 | 4412.212 | 7 | 44 | -0.6746967 | 2.971359 | 41.22976 | 41.24334 | 166.5057 | 148.327 | -0.0005507469 | 0.09002168 | 0 | 0 | 0
14401 | 631987.7 | 2012-07-19 17:38 | 4442.227 | 7 | 44 | -0.6746967 | 2.951272 | 41.22976 | 41.24897 | 166.5057 | 148.3437 | -0.0005507469 | 0.09002168 | 0 | 0 | 0
14402 | 632017.7 | 2012-07-19 17:39 | 4472.242 | 7 | 44 | -0.6746967 | 2.931509 | 41.22976 | 41.25459 | 166.5057 | 148.3602 | -0.0005507469 | 0.09002168 | 0 | 0 | 0
14403 | 632047.7 | 2012-07-19 17:39 | 4502.258 | 7 | 44 | -0.6746967 | 2.91207 | 41.22976 | 41.26022 | 166.5057 | 148.3767 | -0.0005507469 | 0.09002168 | 0 | 0 | 0
14404 | 632077.7 | 2012-07-19 17:40 | 4532.273 | 7 | 44 | -0.6748766 | 2.892955 | 41.22976 | 41.26584 | 166.5057 | 148.393 | -0.0005507469 | 0.09002168 | 0 | 0 | 0
14405 | 632107.7 | 2012-07-19 17:40 | 4562.288 | 7 | 44 | -0.6746967 | 2.874164 | 41.22976 | 41.27147 | 166.5057 | 148.4092 | -0.0004536152 | 0.09002168 | 0 | 0 | 0
14406 | 632137.7 | 2012-07-19 17:41 | 4592.303 | 7 | 44 | -0.6745167 | 2.855211 | 41.22976 | 41.27709 | 166.5057 | 148.4253 | -0.0004535675 | 0.09002168 | 0 | 0 | 0
14407 | 632167.8 | 2012-07-19 17:41 | 4622.318 | 7 | 44 | -0.6746967 | 2.836258 | 41.22976 | 41.28272 | 166.5057 | 148.4413 | -0.0004859924 | 0.09002168 | 0 | 0 | 0
14408 | 632197.8 | 2012-07-19 17:42 | 4652.334 | 7 | 44 | -0.6746967 | 2.817143 | 41.22976 | 41.28834 | 166.5057 | 148.4572 | -0.0005183697 | 0.09002168 | 0 | 0 | 0
14409 | 632227.8 | 2012-07-19 17:42 | 4682.349 | 7 | 44 | -0.6746967 | 2.798352 | 41.22976 | 41.29397 | 166.5057 | 148.473 | -0.0004859447 | 0.09002168 | 0 | 0 | 0
14410 | 632257.8 | 2012-07-19 17:43 | 4712.364 | 7 | 44 | -0.6746967 | 2.779075 | 41.22976 | 41.29959 | 166.5057 | 148.4887 | -0.0005183697 | 0.09002168 | 0 | 0 | 0
14411 | 632287.8 | 2012-07-19 17:43 | 4742.38 | 7 | 44 | -0.6746967 | 2.759636 | 41.22976 | 41.30522 | 166.5057 | 148.5043 | -0.0005183697 | 0.09002168 | 0 | 0 | 0
14412 | 632317.8 | 2012-07-19 17:44 | 4772.395 | 7 | 44 | -0.6746967 | 2.739873 | 41.22976 | 41.31084 | 166.5057 | 148.5198 | -0.0005183697 | 0.09002168 | 0 | 0 | 0
14413 | 632347.9 | 2012-07-19 17:44 | 4802.41 | 7 | 44 | -0.6746967 | 2.719462 | 41.22976 | 41.31647 | 166.5057 | 148.5351 | -0.0005183697 | 0.09002168 | 0 | 0 | 0
14414 | 632375.5 | 2012-07-19 17:45 | 4830.097 | 7 | 44 | -0.6748766 | 2.699861 | 41.22976 | 41.32166 | 166.5057 | 148.5492 | -0.0005831718 | 0.09002168 | 0 | 0 | 0
14415 | 632375.7 | 2012-07-19 17:45 | 0.1874144 | 8 | 44 | -0.0004340807 | 2.767897 | 41.22976 | 41.32166 | 166.5057 | 148.5492 | 0 | 0.06899768 | 0 | 0 | 0
14416 | 632380.5 | 2012-07-19 17:45 | 5.015226 | 8 | 44 | -0.002413501 | 3.184864 | 41.22976 | 41.32166 | 166.5057 | 148.5492 | 0.03699889 | 0.06899768 | 0 | 0 | 0
14417 | 632410.5 | 2012-07-19 17:45 | 30.01539 | 1 | 45 | 0 | 3.350257 | 41.22976 | 41.32166 | 166.5057 | 148.5492 | 0.001814318 | 0.06899768 | 0 | 0 | 0
14418 | 632440.6 | 2012-07-19 17:46 | 60.03052 | 1 | 45 | 0 | 3.394967 | 41.22976 | 41.32166 | 166.5057 | 148.5492 | 0.0009071827 | 0.06899768 | 0 | 0 | 0
14419 | 632470.6 | 2012-07-19 17:46 | 90.04633 | 1 | 45 | 0 | 3.421047 | 41.22976 | 41.32166 | 166.5057 | 148.5492 | 0.0005831718 | 0.06899768 | 0 | 0 | 0
14420 | 632500.5 | 2012-07-19 17:47 | 120.0141 | 1 | 45 | 0 | 3.439838 | 41.22976 | 41.32166 | 166.5057 | 148.5492 | 0.0004859924 | 0.06899768 | 0 | 0 | 0
14421 | 632530.6 | 2012-07-19 17:47 | 30.01532 | 2 | 45 | 0.6747283 | 3.706153 | 41.23539 | 41.32166 | 166.5263 | 148.5492 | 0.001328373 | 0.06899768 | 0 | 0 | 0
14422 | 632560.6 | 2012-07-19 17:48 | 60.03053 | 2 | 45 | 0.6747283 | 3.741467 | 41.24101 | 41.32166 | 166.5473 | 148.5492 | 0.0007775783 | 0.06899768 | 0 | 0 | 0
14423 | 632590.6 | 2012-07-19 17:48 | 90.04585 | 2 | 45 | 0.6747283 | 3.763336 | 41.24664 | 41.32166 | 166.5684 | 148.5492 | 0.0004859924 | 0.06899768 | 0 | 0 | 0
14424 | 632620.6 | 2012-07-19 17:49 | 120.061 | 2 | 45 | 0.6749082 | 3.778401 | 41.25226 | 41.32166 | 166.5896 | 148.5492 | 0.0003240108 | 0.06899768 | 0 | 0 | 0
14425 | 632650.6 | 2012-07-19 17:49 | 150.0763 | 2 | 45 | 0.6749082 | 3.789578 | 41.25789 | 41.32166 | 166.6109 | 148.5492 | 0.0002915859 | 0.06899768 | 0 | 0 | 0
14426 | 632680.6 | 2012-07-19 17:50 | 180.0917 | 2 | 45 | 0.6749082 | 3.79784 | 41.26352 | 41.32166 | 166.6323 | 148.5492 | 0.0001944065 | 0.06899768 | 0 | 0 | 0
14427 | 632710.7 | 2012-07-19 17:50 | 210.1068 | 2 | 45 | 0.6747283 | 3.804806 | 41.26914 | 41.32166 | 166.6537 | 148.5492 | 0.0001619816 | 0.06899768 | 0 | 0 | 0
14428 | 632740.7 | 2012-07-19 17:51 | 240.1221 | 2 | 45 | 0.6749082 | 3.811285 | 41.27477 | 41.32166 | 166.6751 | 148.5492 | 0.0001943588 | 0.06899768 | 0 | 0 | 0
14429 | 632770.7 | 2012-07-19 17:51 | 270.1373 | 2 | 45 | 0.6747283 | 3.817279 | 41.2804 | 41.32166 | 166.6965 | 148.5492 | 0.0001619816 | 0.06899768 | 0 | 0 | 0
14430 | 632800.7 | 2012-07-19 17:52 | 300.1526 | 2 | 45 | 0.6745483 | 3.822624 | 41.28602 | 41.32166 | 166.718 | 148.5492 | 0.0001295567 | 0.06899768 | 0 | 0 | 0
14431 | 632830.7 | 2012-07-19 17:52 | 330.1678 | 2 | 45 | 0.6749082 | 3.828132 | 41.29165 | 41.32166 | 166.7396 | 148.5492 | 0.0001619816 | 0.06899768 | 0 | 0 | 0
14432 | 632860.7 | 2012-07-19 17:53 | 360.1833 | 2 | 45 | 0.6747283 | 3.833316 | 41.29727 | 41.32166 | 166.7611 | 148.5492 | 0.0001296043 | 0.06899768 | 0 | 0 | 0
14433 | 632890.7 | 2012-07-19 17:53 | 390.1984 | 2 | 45 | 0.6749082 | 3.838176 | 41.3029 | 41.32166 | 166.7827 | 148.5492 | 0.0001296043 | 0.06899768 | 0 | 0 | 0
14434 | 632920.8 | 2012-07-19 17:54 | 420.2137 | 2 | 45 | 0.6747283 | 3.843198 | 41.30852 | 41.32166 | 166.8043 | 148.5492 | 0.0001620293 | 0.06899768 | 0 | 0 | 0
14435 | 632950.8 | 2012-07-19 17:54 | 450.2289 | 2 | 45 | 0.6747283 | 3.847895 | 41.31415 | 41.32166 | 166.8259 | 148.5492 | 0.0001619816 | 0.06899768 | 0 | 0 | 0
14436 | 632980.8 | 2012-07-19 17:55 | 480.2443 | 2 | 45 | 0.6749082 | 3.852269 | 41.31978 | 41.32166 | 166.8476 | 148.5492 | 9.717941e-05 | 0.06899768 | 0 | 0 | 0
14437 | 633010.8 | 2012-07-19 17:55 | 510.2594 | 2 | 45 | 0.6749082 | 3.856805 | 41.3254 | 41.32166 | 166.8693 | 148.5492 | 0.0001296043 | 0.06899768 | 0 | 0 | 0
14438 | 633040.8 | 2012-07-19 17:56 | 540.2748 | 2 | 45 | 0.6747283 | 3.861179 | 41.33103 | 41.32166 | 166.891 | 148.5492 | 9.722709e-05 | 0.06899768 | 0 | 0 | 0
14439 | 633070.8 | 2012-07-19 17:56 | 570.2899 | 2 | 45 | 0.6749082 | 3.865714 | 41.33665 | 41.32166 | 166.9127 | 148.5492 | 9.717941e-05 | 0.06899768 | 0 | 0 | 0
14440 | 633100.9 | 2012-07-19 17:57 | 600.3052 | 2 | 45 | 0.6745483 | 3.869764 | 41.34228 | 41.32166 | 166.9345 | 148.5492 | 9.717941e-05 | 0.06899768 | 0 | 0 | 0
14441 | 633130.9 | 2012-07-19 17:57 | 630.3206 | 2 | 45 | 0.6749082 | 3.873976 | 41.34791 | 41.32166 | 166.9563 | 148.5492 | 9.722709e-05 | 0.06899768 | 0 | 0 | 0
14442 | 633160.9 | 2012-07-19 17:58 | 660.3359 | 2 | 45 | 0.6747283 | 3.878188 | 41.35353 | 41.32166 | 166.9781 | 148.5492 | 0.0001296043 | 0.06899768 | 0 | 0 | 0
14443 | 633190.9 | 2012-07-19 17:58 | 690.351 | 2 | 45 | 0.6743684 | 3.882076 | 41.35916 | 41.32166 | 166.9999 | 148.5492 | 9.722709e-05 | 0.06899768 | 0 | 0 | 0
14444 | 633220.9 | 2012-07-19 17:59 | 720.3663 | 2 | 45 | 0.6747283 | 3.885963 | 41.36478 | 41.32166 | 167.0217 | 148.5492 | 6.480217e-05 | 0.06899768 | 0 | 0 | 0
14445 | 633250.9 | 2012-07-19 17:59 | 750.3814 | 2 | 45 | 0.6747283 | 3.889851 | 41.37041 | 41.32166 | 167.0436 | 148.5492 | 6.480217e-05 | 0.06899768 | 0 | 0 | 0
14446 | 633280.9 | 2012-07-19 18:00 | 780.3968 | 2 | 45 | 0.6745483 | 3.893577 | 41.37604 | 41.32166 | 167.0655 | 148.5492 | 6.480217e-05 | 0.06899768 | 0 | 0 | 0
14447 | 633311 | 2012-07-19 18:00 | 810.4121 | 2 | 45 | 0.6749082 | 3.897303 | 41.38166 | 41.32166 | 167.0874 | 148.5492 | 9.717941e-05 | 0.06899768 | 0 | 0 | 0
14448 | 633341 | 2012-07-19 18:01 | 840.4273 | 2 | 45 | 0.6747283 | 3.900867 | 41.38729 | 41.32166 | 167.1094 | 148.5492 | 9.717941e-05 | 0.06899768 | 0 | 0 | 0
14449 | 633371 | 2012-07-19 18:01 | 870.4425 | 2 | 45 | 0.6749082 | 3.904268 | 41.39291 | 41.32166 | 167.1313 | 148.5492 | 0.0001296043 | 0.06899768 | 0 | 0 | 0
14450 | 633401 | 2012-07-19 18:02 | 900.4577 | 2 | 45 | 0.6749082 | 3.907508 | 41.39854 | 41.32166 | 167.1533 | 148.5492 | 9.717941e-05 | 0.06899768 | 0 | 0 | 0
14451 | 633431 | 2012-07-19 18:02 | 930.473 | 2 | 45 | 0.6749082 | 3.91091 | 41.40417 | 41.32166 | 167.1753 | 148.5492 | 9.717941e-05 | 0.06899768 | 0 | 0 | 0
14452 | 633461 | 2012-07-19 18:03 | 960.4882 | 2 | 45 | 0.6747283 | 3.913826 | 41.40979 | 41.32166 | 167.1973 | 148.5492 | 3.237724e-05 | 0.06899768 | 0 | 0 | 0
14453 | 633491.1 | 2012-07-19 18:03 | 990.5035 | 2 | 45 | 0.6745483 | 3.916904 | 41.41542 | 41.32166 | 167.2193 | 148.5492 | 6.480217e-05 | 0.06899768 | 0 | 0 | 0
14454 | 633521.1 | 2012-07-19 18:04 | 1020.519 | 2 | 45 | 0.6747283 | 3.919981 | 41.42104 | 41.32166 | 167.2414 | 148.5492 | 9.717941e-05 | 0.06899768 | 0 | 0 | 0
14455 | 633551.1 | 2012-07-19 18:04 | 1050.534 | 2 | 45 | 0.6745483 | 3.922897 | 41.42667 | 41.32166 | 167.2634 | 148.5492 | 6.480217e-05 | 0.06899768 | 0 | 0 | 0
14456 | 633581.1 | 2012-07-19 18:05 | 1080.553 | 2 | 45 | 0.6745483 | 3.925651 | 41.4323 | 41.32166 | 167.2855 | 148.5492 | 6.480217e-05 | 0.06899768 | 0 | 0 | 0
14457 | 633611.1 | 2012-07-19 18:05 | 1110.565 | 2 | 45 | 0.6747283 | 3.928567 | 41.43792 | 41.32166 | 167.3076 | 148.5492 | 9.722709e-05 | 0.06899768 | 0 | 0 | 0
14458 | 633641.1 | 2012-07-19 18:06 | 1140.58 | 2 | 45 | 0.6747283 | 3.931321 | 41.44355 | 41.32166 | 167.3297 | 148.5492 | 6.480217e-05 | 0.06899768 | 0 | 0 | 0
14459 | 633671.2 | 2012-07-19 18:06 | 1170.603 | 2 | 45 | 0.6749082 | 3.934075 | 41.44917 | 41.32166 | 167.3518 | 148.5492 | 6.480217e-05 | 0.06899768 | 0 | 0 | 0
14460 | 633701.2 | 2012-07-19 18:07 | 1200.61 | 2 | 45 | 0.6745483 | 3.936829 | 41.4548 | 41.32166 | 167.374 | 148.5492 | 6.480217e-05 | 0.06899768 | 0 | 0 | 0
14461 | 633731.2 | 2012-07-19 18:07 | 1230.626 | 2 | 45 | 0.6749082 | 3.939744 | 41.46042 | 41.32166 | 167.3961 | 148.5492 | 0.0001296043 | 0.06899768 | 0 | 0 | 0
14462 | 633761.2 | 2012-07-19 18:08 | 1260.641 | 2 | 45 | 0.6747283 | 3.942498 | 41.46605 | 41.32166 | 167.4183 | 148.5492 | 9.722709e-05 | 0.06899768 | 0 | 0 | 0
14463 | 633791.2 | 2012-07-19 18:08 | 1290.656 | 2 | 45 | 0.6747283 | 3.94509 | 41.47168 | 41.32166 | 167.4405 | 148.5492 | 3.242493e-05 | 0.06899768 | 0 | 0 | 0
14464 | 633821.2 | 2012-07-19 18:09 | 1320.671 | 2 | 45 | 0.6747283 | 3.948006 | 41.4773 | 41.32166 | 167.4627 | 148.5492 | 6.480217e-05 | 0.06899768 | 0 | 0 | 0
14465 | 633851.2 | 2012-07-19 18:09 | 1350.687 | 2 | 45 | 0.6747283 | 3.950922 | 41.48293 | 41.32166 | 167.4849 | 148.5492 | 9.722709e-05 | 0.06899768 | 0 | 0 | 0
14466 | 633881.3 | 2012-07-19 18:10 | 1380.702 | 2 | 45 | 0.6749082 | 3.953838 | 41.48855 | 41.32166 | 167.5072 | 148.5492 | 9.717941e-05 | 0.06899768 | 0 | 0 | 0
14467 | 633911.3 | 2012-07-19 18:10 | 1410.717 | 2 | 45 | 0.6749082 | 3.956592 | 41.49418 | 41.32166 | 167.5294 | 148.5492 | 6.480217e-05 | 0.06899768 | 0 | 0 | 0
14468 | 633941.3 | 2012-07-19 18:11 | 1440.732 | 2 | 45 | 0.6749082 | 3.959507 | 41.49981 | 41.32166 | 167.5517 | 148.5492 | 6.480217e-05 | 0.06899768 | 0 | 0 | 0
14469 | 633971.3 | 2012-07-19 18:11 | 1470.748 | 2 | 45 | 0.6749082 | 3.962261 | 41.50543 | 41.32166 | 167.574 | 148.5492 | 3.237724e-05 | 0.06899768 | 0 | 0 | 0
14470 | 634001.3 | 2012-07-19 18:12 | 1500.763 | 2 | 45 | 0.6749082 | 3.965339 | 41.51106 | 41.32166 | 167.5963 | 148.5492 | 6.480217e-05 | 0.06899768 | 0 | 0 | 0
14471 | 634031.3 | 2012-07-19 18:12 | 1530.779 | 2 | 45 | 0.6749082 | 3.968255 | 41.51669 | 41.32166 | 167.6186 | 148.5492 | 9.722709e-05 | 0.06899768 | 0 | 0 | 0
14472 | 634061.3 | 2012-07-19 18:13 | 1560.793 | 2 | 45 | 0.6749082 | 3.971333 | 41.52231 | 41.32166 | 167.6409 | 148.5492 | 6.480217e-05 | 0.06899768 | 0 | 0 | 0
14473 | 634091.4 | 2012-07-19 18:13 | 1590.809 | 2 | 45 | 0.6749082 | 3.974249 | 41.52794 | 41.32166 | 167.6633 | 148.5492 | 6.480217e-05 | 0.06899768 | 0 | 0 | 0
14474 | 634121.4 | 2012-07-19 18:14 | 1620.824 | 2 | 45 | 0.6749082 | 3.977165 | 41.53356 | 41.32166 | 167.6856 | 148.5492 | 6.480217e-05 | 0.06899768 | 0 | 0 | 0
14475 | 634151.4 | 2012-07-19 18:14 | 1650.839 | 2 | 45 | 0.6749082 | 3.980242 | 41.53919 | 41.32166 | 167.708 | 148.5492 | 9.722709e-05 | 0.06899768 | 0 | 0 | 0
14476 | 634181.4 | 2012-07-19 18:15 | 1680.854 | 2 | 45 | 0.6747283 | 3.98332 | 41.54482 | 41.32166 | 167.7304 | 148.5492 | 9.717941e-05 | 0.06899768 | 0 | 0 | 0
14477 | 634211.4 | 2012-07-19 18:15 | 1710.87 | 2 | 45 | 0.6747283 | 3.986398 | 41.55044 | 41.32166 | 167.7528 | 148.5492 | 9.717941e-05 | 0.06899768 | 0 | 0 | 0
14478 | 634241.4 | 2012-07-19 18:16 | 1740.885 | 2 | 45 | 0.6747283 | 3.989314 | 41.55607 | 41.32166 | 167.7753 | 148.5492 | 3.237724e-05 | 0.06899768 | 0 | 0 | 0
14479 | 634271.4 | 2012-07-19 18:16 | 1770.9 | 2 | 45 | 0.6749082 | 3.992554 | 41.56169 | 41.32166 | 167.7977 | 148.5492 | 9.717941e-05 | 0.06899768 | 0 | 0 | 0
14480 | 634301.5 | 2012-07-19 18:17 | 1800.915 | 2 | 45 | 0.6749082 | 3.99547 | 41.56732 | 41.32166 | 167.8202 | 148.5492 | 6.480217e-05 | 0.06899768 | 0 | 0 | 0
14481 | 634331.5 | 2012-07-19 18:17 | 1830.931 | 2 | 45 | 0.6747283 | 3.998547 | 41.57295 | 41.32166 | 167.8427 | 148.5492 | 6.475449e-05 | 0.06899768 | 0 | 0 | 0
14482 | 634361.5 | 2012-07-19 18:18 | 1860.946 | 2 | 45 | 0.6745483 | 4.001463 | 41.57857 | 41.32166 | 167.8652 | 148.5492 | 3.242493e-05 | 0.06899768 | 0 | 0 | 0
14483 | 634391.5 | 2012-07-19 18:18 | 1890.961 | 2 | 45 | 0.6749082 | 4.004865 | 41.5842 | 41.32166 | 167.8877 | 148.5492 | 6.484985e-05 | 0.06899768 | 0 | 0 | 0
14484 | 634421.5 | 2012-07-19 18:19 | 1920.977 | 2 | 45 | 0.6749082 | 4.007943 | 41.58982 | 41.32166 | 167.9103 | 148.5492 | 6.484985e-05 | 0.06899768 | 0 | 0 | 0
14485 | 634451.5 | 2012-07-19 18:19 | 1950.992 | 2 | 45 | 0.6747283 | 4.011183 | 41.59545 | 41.32166 | 167.9328 | 148.5492 | 9.717941e-05 | 0.06899768 | 0 | 0 | 0
14486 | 634481.6 | 2012-07-19 18:20 | 1981.007 | 2 | 45 | 0.6749082 | 4.014261 | 41.60108 | 41.32166 | 167.9554 | 148.5492 | 9.717941e-05 | 0.06899768 | 0 | 0 | 0
14487 | 634511.6 | 2012-07-19 18:20 | 2011.022 | 2 | 45 | 0.6745483 | 4.017338 | 41.6067 | 41.32166 | 167.978 | 148.5492 | 6.475449e-05 | 0.06899768 | 0 | 0 | 0
14488 | 634541.6 | 2012-07-19 18:21 | 2041.037 | 2 | 45 | 0.6747283 | 4.020578 | 41.61233 | 41.32166 | 168.0006 | 148.5492 | 6.484985e-05 | 0.06899768 | 0 | 0 | 0
14489 | 634571.6 | 2012-07-19 18:21 | 2071.053 | 2 | 45 | 0.6745483 | 4.023818 | 41.61795 | 41.32166 | 168.0232 | 148.5492 | 0.0001296043 | 0.06899768 | 0 | 0 | 0
14490 | 634601.6 | 2012-07-19 18:22 | 2101.068 | 2 | 45 | 0.6747283 | 4.026896 | 41.62358 | 41.32166 | 168.0459 | 148.5492 | 6.484985e-05 | 0.06899768 | 0 | 0 | 0
14491 | 634631.6 | 2012-07-19 18:22 | 2131.083 | 2 | 45 | 0.6747283 | 4.03046 | 41.6292 | 41.32166 | 168.0685 | 148.5492 | 0.0001296043 | 0.06899768 | 0 | 0 | 0
14492 | 634661.6 | 2012-07-19 18:23 | 2161.098 | 2 | 45 | 0.6747283 | 4.033537 | 41.63483 | 41.32166 | 168.0912 | 148.5492 | 0.000129509 | 0.06899768 | 0 | 0 | 0
14493 | 634691.7 | 2012-07-19 18:23 | 2191.114 | 2 | 45 | 0.6747283 | 4.03694 | 41.64045 | 41.32166 | 168.1139 | 148.5492 | 9.727478e-05 | 0.06899768 | 0 | 0 | 0
14494 | 634721.7 | 2012-07-19 18:24 | 2221.129 | 2 | 45 | 0.6747283 | 4.040179 | 41.64608 | 41.32166 | 168.1366 | 148.5492 | 6.475449e-05 | 0.06899768 | 0 | 0 | 0
14495 | 634751.7 | 2012-07-19 18:24 | 2251.144 | 2 | 45 | 0.6745483 | 4.043581 | 41.6517 | 41.32166 | 168.1594 | 148.5492 | 0.0001296043 | 0.06899768 | 0 | 0 | 0
14496 | 634781.7 | 2012-07-19 18:25 | 2281.159 | 2 | 45 | 0.6745483 | 4.046821 | 41.65733 | 41.32166 | 168.1821 | 148.5492 | 9.727478e-05 | 0.06899768 | 0 | 0 | 0
14497 | 634811.7 | 2012-07-19 18:25 | 2311.174 | 2 | 45 | 0.6745483 | 4.050223 | 41.66295 | 41.32166 | 168.2049 | 148.5492 | 6.484985e-05 | 0.06899768 | 0 | 0 | 0
14498 | 634841.7 | 2012-07-19 18:26 | 2341.19 | 2 | 45 | 0.6747283 | 4.053625 | 41.66858 | 41.32166 | 168.2277 | 148.5492 | 6.484985e-05 | 0.06899768 | 0 | 0 | 0
14499 | 634871.8 | 2012-07-19 18:26 | 2371.205 | 2 | 45 | 0.6749082 | 4.057189 | 41.6742 | 41.32166 | 168.2505 | 148.5492 | 9.717941e-05 | 0.06899768 | 0 | 0 | 0
14500 | 634901.8 | 2012-07-19 18:27 | 2401.221 | 2 | 45 | 0.6747283 | 4.06059 | 41.67983 | 41.32166 | 168.2733 | 148.5492 | 9.717941e-05 | 0.06899768 | 0 | 0 | 0
14501 | 634931.8 | 2012-07-19 18:27 | 2431.236 | 2 | 45 | 0.6745483 | 4.063992 | 41.68546 | 41.32166 | 168.2962 | 148.5492 | 9.717941e-05 | 0.06899768 | 0 | 0 | 0
14502 | 634961.8 | 2012-07-19 18:28 | 2461.251 | 2 | 45 | 0.6747283 | 4.067718 | 41.69108 | 41.32166 | 168.3191 | 148.5492 | 9.727478e-05 | 0.06899768 | 0 | 0 | 0
14503 | 634991.8 | 2012-07-19 18:28 | 2491.266 | 2 | 45 | 0.6747283 | 4.07112 | 41.69671 | 41.32166 | 168.342 | 148.5492 | 9.717941e-05 | 0.06899768 | 0 | 0 | 0
14504 | 635021.8 | 2012-07-19 18:29 | 2521.282 | 2 | 45 | 0.6747283 | 4.074684 | 41.70233 | 41.32166 | 168.3649 | 148.5492 | 6.484985e-05 | 0.06899768 | 0 | 0 | 0
14505 | 635051.8 | 2012-07-19 18:29 | 2551.297 | 2 | 45 | 0.6747283 | 4.078247 | 41.70796 | 41.32166 | 168.3878 | 148.5492 | 6.475449e-05 | 0.06899768 | 0 | 0 | 0
14506 | 635081.9 | 2012-07-19 18:30 | 2581.312 | 2 | 45 | 0.6747283 | 4.081973 | 41.71359 | 41.32166 | 168.4108 | 148.5492 | 9.717941e-05 | 0.06899768 | 0 | 0 | 0
14507 | 635111.9 | 2012-07-19 18:30 | 2611.327 | 2 | 45 | 0.6747283 | 4.085537 | 41.71921 | 41.32166 | 168.4337 | 148.5492 | 3.242493e-05 | 0.06899768 | 0 | 0 | 0
14508 | 635141.9 | 2012-07-19 18:31 | 2641.343 | 2 | 45 | 0.6749082 | 4.089425 | 41.72484 | 41.32166 | 168.4567 | 148.5492 | 9.717941e-05 | 0.06899768 | 0 | 0 | 0
14509 | 635171.9 | 2012-07-19 18:31 | 2671.358 | 2 | 45 | 0.6745483 | 4.092988 | 41.73046 | 41.32166 | 168.4797 | 148.5492 | 9.717941e-05 | 0.06899768 | 0 | 0 | 0
14510 | 635201.9 | 2012-07-19 18:32 | 2701.373 | 2 | 45 | 0.6747283 | 4.096876 | 41.73609 | 41.32166 | 168.5028 | 148.5492 | 9.717941e-05 | 0.06899768 | 0 | 0 | 0
14511 | 635231.9 | 2012-07-19 18:32 | 2731.388 | 2 | 45 | 0.6745483 | 4.100602 | 41.74171 | 41.32166 | 168.5258 | 148.5492 | 6.475449e-05 | 0.06899768 | 0 | 0 | 0
14512 | 635262 | 2012-07-19 18:33 | 2761.404 | 2 | 45 | 0.6747283 | 4.104652 | 41.74734 | 41.32166 | 168.5489 | 148.5492 | 9.717941e-05 | 0.06899768 | 0 | 0 | 0
14513 | 635292 | 2012-07-19 18:33 | 2791.419 | 2 | 45 | 0.6745483 | 4.108378 | 41.75297 | 41.32166 | 168.572 | 148.5492 | 9.727478e-05 | 0.06899768 | 0 | 0 | 0
14514 | 635322 | 2012-07-19 18:34 | 2821.434 | 2 | 45 | 0.6747283 | 4.112428 | 41.75859 | 41.32166 | 168.5951 | 148.5492 | 9.727478e-05 | 0.06899768 | 0 | 0 | 0
14515 | 635352 | 2012-07-19 18:34 | 2851.449 | 2 | 45 | 0.6749082 | 4.116477 | 41.76422 | 41.32166 | 168.6183 | 148.5492 | 0.0001944542 | 0.06899768 | 0 | 0 | 0
14516 | 635382 | 2012-07-19 18:35 | 2881.465 | 2 | 45 | 0.6749082 | 4.120365 | 41.76984 | 41.32166 | 168.6415 | 148.5492 | 0.0001296043 | 0.06899768 | 0 | 0 | 0
14517 | 635412 | 2012-07-19 18:35 | 2911.48 | 2 | 45 | 0.6747283 | 4.124415 | 41.77547 | 41.32166 | 168.6647 | 148.5492 | 0.0001296043 | 0.06899768 | 0 | 0 | 0
14518 | 635442 | 2012-07-19 18:36 | 2941.495 | 2 | 45 | 0.6747283 | 4.128141 | 41.7811 | 41.32166 | 168.6879 | 148.5492 | 6.484985e-05 | 0.06899768 | 0 | 0 | 0
14519 | 635472.1 | 2012-07-19 18:36 | 2971.51 | 2 | 45 | 0.6747283 | 4.132514 | 41.78672 | 41.32166 | 168.7111 | 148.5492 | 9.717941e-05 | 0.06899768 | 0 | 0 | 0
14520 | 635502.1 | 2012-07-19 18:37 | 3001.529 | 2 | 45 | 0.6749082 | 4.136726 | 41.79235 | 41.32166 | 168.7344 | 148.5492 | 0.0001620293 | 0.06899768 | 0 | 0 | 0
14521 | 635532.1 | 2012-07-19 18:37 | 3031.541 | 2 | 45 | 0.6747283 | 4.140776 | 41.79797 | 41.32166 | 168.7577 | 148.5492 | 9.717941e-05 | 0.06899768 | 0 | 0 | 0
14522 | 635562.1 | 2012-07-19 18:38 | 3061.556 | 2 | 45 | 0.6749082 | 4.144988 | 41.8036 | 41.32166 | 168.781 | 148.5492 | 9.727478e-05 | 0.06899768 | 0 | 0 | 0
14523 | 635592.1 | 2012-07-19 18:38 | 3091.572 | 2 | 45 | 0.6749082 | 4.149362 | 41.80923 | 41.32166 | 168.8043 | 148.5492 | 0.0001296043 | 0.06899768 | 0 | 0 | 0
14524 | 635622.1 | 2012-07-19 18:39 | 3121.587 | 2 | 45 | 0.6747283 | 4.153574 | 41.81485 | 41.32166 | 168.8276 | 148.5492 | 0.0001296043 | 0.06899768 | 0 | 0 | 0
14525 | 635652.2 | 2012-07-19 18:39 | 3151.602 | 2 | 45 | 0.6749082 | 4.157785 | 41.82048 | 41.32166 | 168.851 | 148.5492 | 9.717941e-05 | 0.06899768 | 0 | 0 | 0
14526 | 635682.2 | 2012-07-19 18:40 | 3181.617 | 2 | 45 | 0.6745483 | 4.161997 | 41.8261 | 41.32166 | 168.8744 | 148.5492 | 9.717941e-05 | 0.06899768 | 0 | 0 | 0
14527 | 635712.2 | 2012-07-19 18:40 | 3211.632 | 2 | 45 | 0.6747283 | 4.166533 | 41.83173 | 41.32166 | 168.8979 | 148.5492 | 0.000129509 | 0.06899768 | 0 | 0 | 0
14528 | 635742.2 | 2012-07-19 18:41 | 3241.648 | 2 | 45 | 0.6747283 | 4.170907 | 41.83736 | 41.32166 | 168.9213 | 148.5492 | 9.717941e-05 | 0.06899768 | 0 | 0 | 0
14529 | 635772.2 | 2012-07-19 18:41 | 3271.663 | 2 | 45 | 0.6747283 | 4.17528 | 41.84298 | 41.32166 | 168.9448 | 148.5492 | 9.717941e-05 | 0.06899768 | 0 | 0 | 0
14530 | 635802.2 | 2012-07-19 18:42 | 3301.678 | 2 | 45 | 0.6747283 | 4.179816 | 41.84861 | 41.32166 | 168.9683 | 148.5492 | 0.0001296043 | 0.06899768 | 0 | 0 | 0
14531 | 635832.2 | 2012-07-19 18:42 | 3331.693 | 2 | 45 | 0.6745483 | 4.18419 | 41.85423 | 41.32166 | 168.9918 | 148.5492 | 9.717941e-05 | 0.06899768 | 0 | 0 | 0
14532 | 635862.3 | 2012-07-19 18:43 | 3361.709 | 2 | 45 | 0.6749082 | 4.188888 | 41.85986 | 41.32166 | 169.0154 | 148.5492 | 9.717941e-05 | 0.06899768 | 0 | 0 | 0
14533 | 635892.3 | 2012-07-19 18:43 | 3391.724 | 2 | 45 | 0.6747283 | 4.193423 | 41.86549 | 41.32166 | 169.039 | 148.5492 | 9.717941e-05 | 0.06899768 | 0 | 0 | 0
14534 | 635922.3 | 2012-07-19 18:44 | 3421.739 | 2 | 45 | 0.6747283 | 4.197959 | 41.87111 | 41.32166 | 169.0626 | 148.5492 | 0.0001296043 | 0.06899768 | 0 | 0 | 0
14535 | 635965.4 | 2012-07-19 18:44 | 30.01525 | 3 | 45 | 0 | 4.092988 | 41.87356 | 41.32166 | 169.0729 | 148.5492 | -0.0004859924 | 0.06899768 | 0 | 0 | 0
14536 | 635995.4 | 2012-07-19 18:45 | 60.03052 | 3 | 45 | 0 | 4.079219 | 41.87356 | 41.32166 | 169.0729 | 148.5492 | -0.0003239632 | 0.06899768 | 0 | 0 | 0
14537 | 636025.4 | 2012-07-19 18:45 | 90.04578 | 3 | 45 | 0 | 4.070796 | 41.87356 | 41.32166 | 169.0729 | 148.5492 | -0.0001620293 | 0.06899768 | 0 | 0 | 0
14538 | 636055.4 | 2012-07-19 18:46 | 120.0142 | 3 | 45 | 0 | 4.06464 | 41.87356 | 41.32166 | 169.0729 | 148.5492 | -0.0001620293 | 0.06899768 | 0 | 0 | 0
14539 | 636055.4 | 2012-07-19 18:46 | 1.849616928e-06 | 4 | 45 | 1.267835 | 4.200227 | 41.87356 | 41.32166 | 169.0729 | 148.5492 | 0 | 0.06899768 | 0 | 0 | 0
14540 | 636055.7 | 2012-07-19 18:46 | 0.3593916 | 4 | 45 | 1.21709 | 4.200227 | 41.87369 | 41.32166 | 169.0734 | 148.5492 | 0 | 0.06899768 | 0 | 0 | 0
14541 | 636057 | 2012-07-19 18:46 | 1.593774 | 4 | 45 | 1.166164 | 4.200065 | 41.87409 | 41.32166 | 169.0751 | 148.5492 | -3.232956e-05 | 0.06899768 | 0 | 0 | 0
14542 | 636058.9 | 2012-07-19 18:46 | 3.515591 | 4 | 45 | 1.115779 | 4.200227 | 41.8747 | 41.32166 | 169.0776 | 148.5492 | 0 | 0.06899768 | 0 | 0 | 0
14543 | 636061.4 | 2012-07-19 18:46 | 6.046812 | 4 | 45 | 1.065214 | 4.200065 | 41.87547 | 41.32166 | 169.0809 | 148.5492 | 0 | 0.06899768 | 0 | 0 | 0
14544 | 636064.6 | 2012-07-19 18:46 | 9.218637 | 4 | 45 | 1.015189 | 4.200065 | 41.87639 | 41.32166 | 169.0847 | 148.5492 | 0 | 0.06899768 | 0 | 0 | 0
14545 | 636068.5 | 2012-07-19 18:46 | 13.15588 | 4 | 45 | 0.9648034 | 4.200227 | 41.87747 | 41.32166 | 169.0892 | 148.5492 | 3.232956e-05 | 0.06899768 | 0 | 0 | 0
14546 | 636073.4 | 2012-07-19 18:46 | 18.04667 | 4 | 45 | 0.914778 | 4.200227 | 41.87874 | 41.32166 | 169.0946 | 148.5492 | 0 | 0.06899768 | 0 | 0 | 0
14547 | 636079.6 | 2012-07-19 18:46 | 24.18721 | 4 | 45 | 0.8647527 | 4.200065 | 41.88026 | 41.32166 | 169.101 | 148.5492 | 0 | 0.06899768 | 0 | 0 | 0
14548 | 636087.5 | 2012-07-19 18:46 | 32.15585 | 4 | 45 | 0.8147273 | 4.200065 | 41.88212 | 41.32166 | 169.1088 | 148.5492 | 0 | 0.06899768 | 0 | 0 | 0
14549 | 636098 | 2012-07-19 18:47 | 42.62507 | 4 | 45 | 0.7643421 | 4.199903 | 41.88441 | 41.32166 | 169.1184 | 148.5492 | -3.242493e-05 | 0.06899768 | 0 | 0 | 0
14550 | 636112.5 | 2012-07-19 18:47 | 57.12429 | 4 | 45 | 0.7141367 | 4.200065 | 41.88738 | 41.32166 | 169.1309 | 148.5492 | -3.232956e-05 | 0.06899768 | 0 | 0 | 0
14551 | 636133.6 | 2012-07-19 18:47 | 78.24963 | 4 | 45 | 0.6641114 | 4.200065 | 41.89142 | 41.32166 | 169.1478 | 148.5492 | -3.232956e-05 | 0.06899768 | 0 | 0 | 0
14552 | 636166.8 | 2012-07-19 18:48 | 111.4205 | 4 | 45 | 0.614086 | 4.200065 | 41.89729 | 41.32166 | 169.1725 | 148.5492 | 0 | 0.06899768 | 0 | 0 | 0
14553 | 636219.9 | 2012-07-19 18:49 | 164.5448 | 4 | 45 | 0.5640607 | 4.200065 | 41.90596 | 41.32166 | 169.2089 | 148.5492 | 0 | 0.06899768 | 0 | 0 | 0
14554 | 636296.6 | 2012-07-19 18:50 | 241.1845 | 4 | 45 | 0.5140353 | 4.200227 | 41.91741 | 41.32166 | 169.257 | 148.5492 | 0 | 0.06899768 | 0 | 0 | 0
14555 | 636394 | 2012-07-19 18:52 | 338.5897 | 4 | 45 | 0.46401 | 4.200065 | 41.93062 | 41.32166 | 169.3125 | 148.5492 | -3.232956e-05 | 0.06899768 | 0 | 0 | 0
14556 | 636512.7 | 2012-07-19 18:54 | 457.2757 | 4 | 45 | 0.4139846 | 4.200065 | 41.94507 | 41.32166 | 169.3732 | 148.5492 | -3.232956e-05 | 0.06899768 | 0 | 0 | 0
14557 | 636657 | 2012-07-19 18:56 | 601.6333 | 4 | 45 | 0.3639593 | 4.200065 | 41.96065 | 41.32166 | 169.4386 | 148.5492 | 0 | 0.06899768 | 0 | 0 | 0
14558 | 636837.3 | 2012-07-19 18:59 | 781.8966 | 4 | 45 | 0.3139339 | 4.200065 | 41.97758 | 41.32166 | 169.5097 | 148.5492 | -3.232956e-05 | 0.06899768 | 0 | 0 | 0
14559 | 637070 | 2012-07-19 19:03 | 1014.659 | 4 | 45 | 0.2639085 | 4.200065 | 41.9962 | 41.32166 | 169.588 | 148.5492 | -3.232956e-05 | 0.06899768 | 0 | 0 | 0
14560 | 637384 | 2012-07-19 19:08 | 1328.655 | 4 | 45 | 0.2135233 | 4.199903 | 42.01696 | 41.32166 | 169.6751 | 148.5492 | -6.475449e-05 | 0.06899768 | 0 | 0 | 0
14561 | 637855.5 | 2012-07-19 19:16 | 1800.134 | 4 | 45 | 0.1634979 | 4.200065 | 42.04147 | 41.32166 | 169.7781 | 148.5492 | 0 | 0.06899768 | 0 | 0 | 0
14562 | 638655.2 | 2012-07-19 19:29 | 2599.858 | 4 | 45 | 0.1134726 | 4.200227 | 42.07172 | 41.32166 | 169.9051 | 148.5492 | 0 | 0.06899768 | 0 | 0 | 0
14563 | 640557.6 | 2012-07-19 20:01 | 4502.194 | 4 | 45 | 0.06344722 | 4.200065 | 42.11622 | 41.32166 | 170.0921 | 148.5492 | -3.232956e-05 | 0.06899768 | 0 | 0 | 0
14564 | 641956.9 | 2012-07-19 20:24 | 5901.49 | 4 | 45 | 0.04995117 | 4.200065 | 42.13815 | 41.32166 | 170.1841 | 148.5492 | 0 | 0.06899768 | 0 | 0 | 0
14565 | 642016.9 | 2012-07-19 20:25 | 60.01499 | 5 | 45 | 0 | 4.190184 | 42.13815 | 41.32166 | 170.1841 | 148.5492 | -3.232956e-05 | 0.06899768 | 0 | 0 | 0
14566 | 642017.1 | 2012-07-19 20:25 | 0.1876473 | 6 | 45 | -7.418601e-05 | 4.190184 | 42.13815 | 41.32166 | 170.1841 | 148.5492 | 0 | 0.09075093 | 0 | 0 | 0
14567 | 642021.9 | 2012-07-19 20:25 | 5.015628 | 6 | 45 | -0.002413501 | 4.189698 | 42.13815 | 41.32167 | 170.1841 | 148.5492 | -9.717941e-05 | 0.09075093 | 0 | 0 | 0
14568 | 642021.9 | 2012-07-19 20:25 | 1.85462944e-06 | 7 | 45 | -0.6743368 | 4.124253 | 42.13815 | 41.32167 | 170.1841 | 148.5492 | 0 | 0.09075093 | 0 | 0 | 0
14569 | 642051.9 | 2012-07-19 20:26 | 30.01529 | 7 | 45 | -0.6746967 | 4.078895 | 42.13815 | 41.32729 | 170.1841 | 148.5722 | -0.0005831718 | 0.09075093 | 0 | 0 | 0
14570 | 642082 | 2012-07-19 20:26 | 60.03057 | 7 | 45 | -0.6746967 | 4.060914 | 42.13815 | 41.33292 | 170.1841 | 148.5951 | -0.000421238 | 0.09075093 | 0 | 0 | 0
14571 | 642112 | 2012-07-19 20:27 | 90.0468 | 7 | 45 | -0.6748766 | 4.047631 | 42.13815 | 41.33854 | 170.1841 | 148.6179 | -0.0003239632 | 0.09075093 | 0 | 0 | 0
14572 | 642142 | 2012-07-19 20:27 | 120.0612 | 7 | 45 | -0.6746967 | 4.03694 | 42.13815 | 41.34417 | 170.1841 | 148.6407 | -0.0002591133 | 0.09075093 | 0 | 0 | 0
14573 | 642172 | 2012-07-19 20:28 | 150.0764 | 7 | 45 | -0.6746967 | 4.027058 | 42.13815 | 41.34979 | 170.1841 | 148.6633 | -0.0002591133 | 0.09075093 | 0 | 0 | 0
14574 | 642202 | 2012-07-19 20:28 | 180.0919 | 7 | 45 | -0.6746967 | 4.018311 | 42.13815 | 41.35542 | 170.1841 | 148.686 | -0.0001943588 | 0.09075093 | 0 | 0 | 0
14575 | 642232 | 2012-07-19 20:29 | 210.107 | 7 | 45 | -0.6746967 | 4.009887 | 42.13815 | 41.36104 | 170.1841 | 148.7085 | -0.0002267838 | 0.09075093 | 0 | 0 | 0
14576 | 642262.1 | 2012-07-19 20:29 | 240.1222 | 7 | 45 | -0.6746967 | 4.001787 | 42.13815 | 41.36667 | 170.1841 | 148.7311 | -0.0001943588 | 0.09075093 | 0 | 0 | 0
14577 | 642292.1 | 2012-07-19 20:30 | 270.1378 | 7 | 45 | -0.6746967 | 3.994174 | 42.13815 | 41.37229 | 170.1841 | 148.7536 | -0.0001619816 | 0.09075093 | 0 | 0 | 0
14578 | 642322.1 | 2012-07-19 20:30 | 300.153 | 7 | 45 | -0.6746967 | 3.986398 | 42.13815 | 41.37792 | 170.1841 | 148.776 | -0.0001944065 | 0.09075093 | 0 | 0 | 0
14579 | 642352.1 | 2012-07-19 20:31 | 330.1681 | 7 | 45 | -0.6746967 | 3.978946 | 42.13815 | 41.38354 | 170.1841 | 148.7984 | -0.0001619816 | 0.09075093 | 0 | 0 | 0
14580 | 642382.1 | 2012-07-19 20:31 | 360.1834 | 7 | 45 | -0.6746967 | 3.971657 | 42.13815 | 41.38917 | 170.1841 | 148.8208 | -0.0001619816 | 0.09075093 | 0 | 0 | 0
14581 | 642412.1 | 2012-07-19 20:32 | 390.1988 | 7 | 45 | -0.6746967 | 3.964367 | 42.13815 | 41.39479 | 170.1841 | 148.8431 | -0.0001619816 | 0.09075093 | 0 | 0 | 0
14582 | 642442.1 | 2012-07-19 20:32 | 420.2141 | 7 | 45 | -0.6750566 | 3.957078 | 42.13815 | 41.40042 | 170.1841 | 148.8654 | -0.0001944065 | 0.09075093 | 0 | 0 | 0
14583 | 642472.2 | 2012-07-19 20:33 | 450.2292 | 7 | 45 | -0.6746967 | 3.950274 | 42.13815 | 41.40604 | 170.1841 | 148.8876 | -0.0001619816 | 0.09075093 | 0 | 0 | 0
14584 | 642502.2 | 2012-07-19 20:33 | 480.2447 | 7 | 45 | -0.6746967 | 3.943146 | 42.13815 | 41.41167 | 170.1841 | 148.9098 | -0.0001944065 | 0.09075093 | 0 | 0 | 0
14585 | 642532.2 | 2012-07-19 20:34 | 510.2598 | 7 | 45 | -0.6748766 | 3.936181 | 42.13815 | 41.4173 | 170.1841 | 148.932 | -0.0002267838 | 0.09075093 | 0 | 0 | 0
14586 | 642562.2 | 2012-07-19 20:34 | 540.2751 | 7 | 45 | -0.6748766 | 3.929539 | 42.13815 | 41.42292 | 170.1841 | 148.9541 | -0.0001619816 | 0.09075093 | 0 | 0 | 0
14587 | 642592.2 | 2012-07-19 20:35 | 570.2905 | 7 | 45 | -0.6748766 | 3.922735 | 42.13815 | 41.42855 | 170.1841 | 148.9762 | -0.0001619816 | 0.09075093 | 0 | 0 | 0
14588 | 642622.2 | 2012-07-19 20:35 | 600.3062 | 7 | 45 | -0.6746967 | 3.916094 | 42.13815 | 41.43417 | 170.1841 | 148.9982 | -0.0001620293 | 0.09075093 | 0 | 0 | 0
14589 | 642652.3 | 2012-07-19 20:36 | 630.321 | 7 | 45 | -0.6746967 | 3.909452 | 42.13815 | 41.4398 | 170.1841 | 149.0203 | -0.0001620293 | 0.09075093 | 0 | 0 | 0
14590 | 642682.3 | 2012-07-19 20:36 | 660.3362 | 7 | 45 | -0.6746967 | 3.90281 | 42.13815 | 41.44542 | 170.1841 | 149.0422 | -0.0001619816 | 0.09075093 | 0 | 0 | 0
14591 | 642712.3 | 2012-07-19 20:37 | 690.3516 | 7 | 45 | -0.6745167 | 3.896655 | 42.13815 | 41.45105 | 170.1841 | 149.0642 | -0.0001620293 | 0.09075093 | 0 | 0 | 0
14592 | 642742.3 | 2012-07-19 20:37 | 720.3669 | 7 | 45 | -0.6746967 | 3.890175 | 42.13815 | 41.45667 | 170.1841 | 149.0861 | -0.0001943588 | 0.09075093 | 0 | 0 | 0
14593 | 642772.3 | 2012-07-19 20:38 | 750.3821 | 7 | 45 | -0.6746967 | 3.884019 | 42.13815 | 41.4623 | 170.1841 | 149.1079 | -0.0001619816 | 0.09075093 | 0 | 0 | 0
14594 | 642802.3 | 2012-07-19 20:38 | 780.3974 | 7 | 45 | -0.6745167 | 3.877702 | 42.13815 | 41.46793 | 170.1841 | 149.1298 | -0.0001619816 | 0.09075093 | 0 | 0 | 0
14595 | 642832.3 | 2012-07-19 20:39 | 810.4128 | 7 | 45 | -0.6746967 | 3.871546 | 42.13815 | 41.47355 | 170.1841 | 149.1516 | -0.0001944065 | 0.09075093 | 0 | 0 | 0
14596 | 642862.4 | 2012-07-19 20:39 | 840.428 | 7 | 45 | -0.6746967 | 3.865552 | 42.13815 | 41.47918 | 170.1841 | 149.1733 | -0.0001619816 | 0.09075093 | 0 | 0 | 0
14597 | 642892.4 | 2012-07-19 20:40 | 870.4433 | 7 | 45 | -0.6746967 | 3.859721 | 42.13815 | 41.4848 | 170.1841 | 149.1951 | -0.0001943588 | 0.09075093 | 0 | 0 | 0
14598 | 642922.4 | 2012-07-19 20:40 | 900.4586 | 7 | 45 | -0.6746967 | 3.853889 | 42.13815 | 41.49043 | 170.1841 | 149.2167 | -0.0001619816 | 0.09075093 | 0 | 0 | 0
14599 | 642952.4 | 2012-07-19 20:41 | 930.474 | 7 | 45 | -0.6746967 | 3.848057 | 42.13815 | 41.49605 | 170.1841 | 149.2384 | -0.0001619816 | 0.09075093 | 0 | 0 | 0
14600 | 642982.4 | 2012-07-19 20:41 | 960.4892 | 7 | 45 | -0.6748766 | 3.84255 | 42.13815 | 41.50168 | 170.1841 | 149.26 | -0.0001296043 | 0.09075093 | 0 | 0 | 0
14601 | 643012.4 | 2012-07-19 20:42 | 990.5045 | 7 | 45 | -0.6746967 | 3.83688 | 42.13815 | 41.5073 | 170.1841 | 149.2816 | -0.0001620293 | 0.09075093 | 0 | 0 | 0
14602 | 643042.5 | 2012-07-19 20:42 | 1020.523 | 7 | 45 | -0.6748766 | 3.831372 | 42.13815 | 41.51293 | 170.1841 | 149.3032 | -0.0001944065 | 0.09075093 | 0 | 0 | 0
14603 | 643072.5 | 2012-07-19 20:43 | 1050.523 | 7 | 45 | -0.6746967 | 3.826188 | 42.13815 | 41.51855 | 170.1841 | 149.3247 | -0.0001944065 | 0.09075093 | 0 | 0 | 0
14604 | 643102.5 | 2012-07-19 20:43 | 1080.535 | 7 | 45 | -0.6746967 | 3.821005 | 42.13815 | 41.52418 | 170.1841 | 149.3463 | -9.717941e-05 | 0.09075093 | 0 | 0 | 0
14605 | 643132.5 | 2012-07-19 20:44 | 1110.55 | 7 | 45 | -0.6748766 | 3.815821 | 42.13815 | 41.5298 | 170.1841 | 149.3677 | -0.0001296043 | 0.09075093 | 0 | 0 | 0
14606 | 643162.5 | 2012-07-19 20:44 | 1140.565 | 7 | 45 | -0.6746967 | 3.810799 | 42.13815 | 41.53543 | 170.1841 | 149.3892 | -9.717941e-05 | 0.09075093 | 0 | 0 | 0
14607 | 643192.5 | 2012-07-19 20:45 | 1170.581 | 7 | 45 | -0.6746967 | 3.805777 | 42.13815 | 41.54105 | 170.1841 | 149.4106 | -0.0001296043 | 0.09075093 | 0 | 0 | 0
14608 | 643222.5 | 2012-07-19 20:45 | 1200.596 | 7 | 45 | -0.6745167 | 3.800918 | 42.13815 | 41.54668 | 170.1841 | 149.432 | -6.480217e-05 | 0.09075093 | 0 | 0 | 0
14609 | 643252.5 | 2012-07-19 20:46 | 1230.611 | 7 | 45 | -0.6748766 | 3.795896 | 42.13815 | 41.55231 | 170.1841 | 149.4534 | -0.0001620293 | 0.09075093 | 0 | 0 | 0
14610 | 643282.6 | 2012-07-19 20:46 | 1260.626 | 7 | 45 | -0.6746967 | 3.79136 | 42.13815 | 41.55793 | 170.1841 | 149.4747 | -9.717941e-05 | 0.09075093 | 0 | 0 | 0
14611 | 643312.6 | 2012-07-19 20:47 | 1290.642 | 7 | 45 | -0.6748766 | 3.7865 | 42.13815 | 41.56356 | 170.1841 | 149.496 | -0.0001296043 | 0.09075093 | 0 | 0 | 0
14612 | 643342.6 | 2012-07-19 20:47 | 1320.657 | 7 | 45 | -0.6746967 | 3.781965 | 42.13815 | 41.56918 | 170.1841 | 149.5173 | -0.0001296043 | 0.09075093 | 0 | 0 | 0
14613 | 643372.6 | 2012-07-19 20:48 | 1350.672 | 7 | 45 | -0.6746967 | 3.777591 | 42.13815 | 41.57481 | 170.1841 | 149.5386 | -9.717941e-05 | 0.09075093 | 0 | 0 | 0
14614 | 643402.6 | 2012-07-19 20:48 | 1380.688 | 7 | 45 | -0.6746967 | 3.773055 | 42.13815 | 41.58043 | 170.1841 | 149.5598 | -9.717941e-05 | 0.09075093 | 0 | 0 | 0
14615 | 643432.6 | 2012-07-19 20:49 | 1410.703 | 7 | 45 | -0.6748766 | 3.768681 | 42.13815 | 41.58606 | 170.1841 | 149.581 | -0.0001296043 | 0.09075093 | 0 | 0 | 0
14616 | 643462.7 | 2012-07-19 20:49 | 1440.718 | 7 | 45 | -0.6748766 | 3.764307 | 42.13815 | 41.59168 | 170.1841 | 149.6022 | -0.0001296043 | 0.09075093 | 0 | 0 | 0
14617 | 643492.7 | 2012-07-19 20:50 | 1470.734 | 7 | 45 | -0.6745167 | 3.760258 | 42.13815 | 41.59731 | 170.1841 | 149.6234 | -9.722709e-05 | 0.09075093 | 0 | 0 | 0
14618 | 643522.7 | 2012-07-19 20:50 | 1500.749 | 7 | 45 | -0.6745167 | 3.756046 | 42.13815 | 41.60293 | 170.1841 | 149.6445 | -9.717941e-05 | 0.09075093 | 0 | 0 | 0
14619 | 643552.7 | 2012-07-19 20:51 | 1530.749 | 7 | 45 | -0.6746967 | 3.751834 | 42.13815 | 41.60856 | 170.1841 | 149.6656 | -9.722709e-05 | 0.09075093 | 0 | 0 | 0
14620 | 643582.7 | 2012-07-19 20:51 | 1560.764 | 7 | 45 | -0.6746967 | 3.747784 | 42.13815 | 41.61418 | 170.1841 | 149.6867 | -9.722709e-05 | 0.09075093 | 0 | 0 | 0
14621 | 643612.7 | 2012-07-19 20:52 | 1590.779 | 7 | 45 | -0.6746967 | 3.743735 | 42.13815 | 41.61981 | 170.1841 | 149.7078 | -0.0001296043 | 0.09075093 | 0 | 0 | 0
14622 | 643642.7 | 2012-07-19 20:52 | 1620.794 | 7 | 45 | -0.6746967 | 3.739847 | 42.13815 | 41.62543 | 170.1841 | 149.7288 | -0.0001295567 | 0.09075093 | 0 | 0 | 0
14623 | 643672.7 | 2012-07-19 20:53 | 1650.81 | 7 | 45 | -0.6746967 | 3.736121 | 42.13815 | 41.63106 | 170.1841 | 149.7499 | -9.722709e-05 | 0.09075093 | 0 | 0 | 0
14624 | 643702.8 | 2012-07-19 20:53 | 1680.825 | 7 | 45 | -0.6746967 | 3.732071 | 42.13815 | 41.63668 | 170.1841 | 149.7709 | -0.0001296043 | 0.09075093 | 0 | 0 | 0
14625 | 643732.8 | 2012-07-19 20:54 | 1710.84 | 7 | 45 | -0.6746967 | 3.728508 | 42.13815 | 41.64231 | 170.1841 | 149.7919 | -9.717941e-05 | 0.09075093 | 0 | 0 | 0
14626 | 643762.8 | 2012-07-19 20:54 | 1740.856 | 7 | 45 | -0.6745167 | 3.724944 | 42.13815 | 41.64793 | 170.1841 | 149.8128 | -9.717941e-05 | 0.09075093 | 0 | 0 | 0
14627 | 643792.8 | 2012-07-19 20:55 | 1770.871 | 7 | 45 | -0.6745167 | 3.721218 | 42.13815 | 41.65356 | 170.1841 | 149.8338 | -0.0001295567 | 0.09075093 | 0 | 0 | 0
14628 | 643822.8 | 2012-07-19 20:55 | 1800.886 | 7 | 45 | -0.6746967 | 3.717654 | 42.13815 | 41.65918 | 170.1841 | 149.8547 | -9.717941e-05 | 0.09075093 | 0 | 0 | 0
14629 | 643852.8 | 2012-07-19 20:56 | 1830.901 | 7 | 45 | -0.6746967 | 3.714252 | 42.13815 | 41.66481 | 170.1841 | 149.8756 | -6.480217e-05 | 0.09075093 | 0 | 0 | 0
14630 | 643882.9 | 2012-07-19 20:56 | 1860.917 | 7 | 45 | -0.6746967 | 3.710688 | 42.13815 | 41.67044 | 170.1841 | 149.8965 | -6.480217e-05 | 0.09075093 | 0 | 0 | 0
14631 | 643912.9 | 2012-07-19 20:57 | 1890.932 | 7 | 45 | -0.6746967 | 3.707287 | 42.13815 | 41.67606 | 170.1841 | 149.9173 | -9.717941e-05 | 0.09075093 | 0 | 0 | 0
14632 | 643942.9 | 2012-07-19 20:57 | 1920.947 | 7 | 45 | -0.6746967 | 3.703885 | 42.13815 | 41.68169 | 170.1841 | 149.9382 | -9.722709e-05 | 0.09075093 | 0 | 0 | 0
14633 | 643972.9 | 2012-07-19 20:58 | 1950.963 | 7 | 45 | -0.6745167 | 3.700483 | 42.13815 | 41.68731 | 170.1841 | 149.959 | -9.717941e-05 | 0.09075093 | 0 | 0 | 0
14634 | 644002.9 | 2012-07-19 20:58 | 1980.978 | 7 | 45 | -0.6745167 | 3.697405 | 42.13815 | 41.69294 | 170.1841 | 149.9798 | -3.237724e-05 | 0.09075093 | 0 | 0 | 0
14635 | 644032.9 | 2012-07-19 20:59 | 2010.993 | 7 | 45 | -0.6748766 | 3.694003 | 42.13815 | 41.69856 | 170.1841 | 150.0006 | -6.480217e-05 | 0.09075093 | 0 | 0 | 0
14636 | 644062.9 | 2012-07-19 20:59 | 2041.009 | 7 | 45 | -0.6746967 | 3.690925 | 42.13815 | 41.70419 | 170.1841 | 150.0214 | -9.717941e-05 | 0.09075093 | 0 | 0 | 0
14637 | 644093 | 2012-07-19 21:00 | 2071.024 | 7 | 45 | -0.6745167 | 3.687848 | 42.13815 | 41.70981 | 170.1841 | 150.0421 | -9.717941e-05 | 0.09075093 | 0 | 0 | 0
14638 | 644123 | 2012-07-19 21:00 | 2101.039 | 7 | 45 | -0.6748766 | 3.684932 | 42.13815 | 41.71544 | 170.1841 | 150.0629 | -9.717941e-05 | 0.09075093 | 0 | 0 | 0
14639 | 644153 | 2012-07-19 21:01 | 2131.055 | 7 | 45 | -0.6746967 | 3.682016 | 42.13815 | 41.72106 | 170.1841 | 150.0836 | -9.717941e-05 | 0.09075093 | 0 | 0 | 0
14640 | 644183 | 2012-07-19 21:01 | 2161.07 | 7 | 45 | -0.6746967 | 3.6791 | 42.13815 | 41.72669 | 170.1841 | 150.1043 | -6.480217e-05 | 0.09075093 | 0 | 0 | 0
14641 | 644213 | 2012-07-19 21:02 | 2191.085 | 7 | 45 | -0.6746967 | 3.676346 | 42.13815 | 41.73232 | 170.1841 | 150.125 | -6.480217e-05 | 0.09075093 | 0 | 0 | 0
14642 | 644243 | 2012-07-19 21:02 | 2221.1 | 7 | 45 | -0.6748766 | 3.673592 | 42.13815 | 41.73794 | 170.1841 | 150.1457 | -6.480217e-05 | 0.09075093 | 0 | 0 | 0
14643 | 644273 | 2012-07-19 21:03 | 2251.116 | 7 | 45 | -0.6748766 | 3.670838 | 42.13815 | 41.74357 | 170.1841 | 150.1663 | -9.722709e-05 | 0.09075093 | 0 | 0 | 0
14644 | 644303.1 | 2012-07-19 21:03 | 2281.131 | 7 | 45 | -0.6746967 | 3.668247 | 42.13815 | 41.74919 | 170.1841 | 150.187 | -6.480217e-05 | 0.09075093 | 0 | 0 | 0
14645 | 644333.1 | 2012-07-19 21:04 | 2311.146 | 7 | 45 | -0.6748766 | 3.665655 | 42.13815 | 41.75482 | 170.1841 | 150.2076 | -6.480217e-05 | 0.09075093 | 0 | 0 | 0
14646 | 644363.1 | 2012-07-19 21:04 | 2341.162 | 7 | 45 | -0.6746967 | 3.663225 | 42.13815 | 41.76044 | 170.1841 | 150.2282 | -0.0001296043 | 0.09075093 | 0 | 0 | 0
14647 | 644393.1 | 2012-07-19 21:05 | 2371.177 | 7 | 45 | -0.6746967 | 3.660795 | 42.13815 | 41.76607 | 170.1841 | 150.2488 | -6.480217e-05 | 0.09075093 | 0 | 0 | 0
14648 | 644423.1 | 2012-07-19 21:05 | 2401.192 | 7 | 45 | -0.6748766 | 3.658527 | 42.13815 | 41.77169 | 170.1841 | 150.2694 | -9.717941e-05 | 0.09075093 | 0 | 0 | 0
14649 | 644453.1 | 2012-07-19 21:06 | 2431.207 | 7 | 45 | -0.6746967 | 3.656259 | 42.13815 | 41.77732 | 170.1841 | 150.29 | -3.242493e-05 | 0.09075093 | 0 | 0 | 0
14650 | 644483.2 | 2012-07-19 21:06 | 2461.223 | 7 | 45 | -0.6746967 | 3.653991 | 42.13815 | 41.78295 | 170.1841 | 150.3105 | -3.242493e-05 | 0.09075093 | 0 | 0 | 0
14651 | 644513.2 | 2012-07-19 21:07 | 2491.238 | 7 | 45 | -0.6748766 | 3.651399 | 42.13815 | 41.78857 | 170.1841 | 150.3311 | -9.722709e-05 | 0.09075093 | 0 | 0 | 0
14652 | 644543.2 | 2012-07-19 21:07 | 2521.253 | 7 | 45 | -0.6748766 | 3.649456 | 42.13815 | 41.7942 | 170.1841 | 150.3516 | -6.480217e-05 | 0.09075093 | 0 | 0 | 0
14653 | 644573.2 | 2012-07-19 21:08 | 2551.269 | 7 | 45 | -0.6746967 | 3.64735 | 42.13815 | 41.79982 | 170.1841 | 150.3722 | -3.242493e-05 | 0.09075093 | 0 | 0 | 0
14654 | 644603.2 | 2012-07-19 21:08 | 2581.284 | 7 | 45 | -0.6746967 | 3.645082 | 42.13815 | 41.80545 | 170.1841 | 150.3927 | -9.717941e-05 | 0.09075093 | 0 | 0 | 0
14655 | 644633.2 | 2012-07-19 21:09 | 2611.299 | 7 | 45 | -0.6748766 | 3.642814 | 42.13815 | 41.81107 | 170.1841 | 150.4132 | -9.717941e-05 | 0.09075093 | 0 | 0 | 0
14656 | 644663.2 | 2012-07-19 21:09 | 2641.314 | 7 | 45 | -0.6746967 | 3.64087 | 42.13815 | 41.8167 | 170.1841 | 150.4337 | -6.480217e-05 | 0.09075093 | 0 | 0 | 0
14657 | 644693.3 | 2012-07-19 21:10 | 2671.33 | 7 | 45 | -0.6748766 | 3.638764 | 42.13815 | 41.82233 | 170.1841 | 150.4541 | -9.717941e-05 | 0.09075093 | 0 | 0 | 0
14658 | 644723.3 | 2012-07-19 21:10 | 2701.345 | 7 | 45 | -0.6748766 | 3.63682 | 42.13815 | 41.82795 | 170.1841 | 150.4746 | -6.480217e-05 | 0.09075093 | 0 | 0 | 0
14659 | 644753.3 | 2012-07-19 21:11 | 2731.36 | 7 | 45 | -0.6748766 | 3.634714 | 42.13815 | 41.83358 | 170.1841 | 150.4951 | -6.480217e-05 | 0.09075093 | 0 | 0 | 0
14660 | 644783.3 | 2012-07-19 21:11 | 2761.376 | 7 | 45 | -0.6746967 | 3.63277 | 42.13815 | 41.8392 | 170.1841 | 150.5155 | 0 | 0.09075093 | 0 | 0 | 0
14661 | 644813.3 | 2012-07-19 21:12 | 2791.391 | 7 | 45 | -0.6750566 | 3.630502 | 42.13815 | 41.84483 | 170.1841 | 150.5359 | -9.722709e-05 | 0.09075093 | 0 | 0 | 0
14662 | 644843.3 | 2012-07-19 21:12 | 2821.406 | 7 | 45 | -0.6748766 | 3.628397 | 42.13815 | 41.85046 | 170.1841 | 150.5563 | -6.480217e-05 | 0.09075093 | 0 | 0 | 0
14663 | 644873.4 | 2012-07-19 21:13 | 2851.422 | 7 | 45 | -0.6748766 | 3.626291 | 42.13815 | 41.85608 | 170.1841 | 150.5768 | -6.480217e-05 | 0.09075093 | 0 | 0 | 0
14664 | 644903.4 | 2012-07-19 21:13 | 2881.437 | 7 | 45 | -0.6748766 | 3.624023 | 42.13815 | 41.86171 | 170.1841 | 150.5972 | -9.717941e-05 | 0.09075093 | 0 | 0 | 0
14665 | 644933.4 | 2012-07-19 21:14 | 2911.452 | 7 | 45 | -0.6746967 | 3.621917 | 42.13815 | 41.86734 | 170.1841 | 150.6175 | -6.480217e-05 | 0.09075093 | 0 | 0 | 0
14666 | 644963.4 | 2012-07-19 21:14 | 2941.47 | 7 | 45 | -0.6750566 | 3.619649 | 42.13815 | 41.87296 | 170.1841 | 150.6379 | -3.237724e-05 | 0.09075093 | 0 | 0 | 0
14667 | 644993.4 | 2012-07-19 21:15 | 2971.483 | 7 | 45 | -0.6748766 | 3.617219 | 42.13815 | 41.87859 | 170.1841 | 150.6583 | -6.480217e-05 | 0.09075093 | 0 | 0 | 0
14668 | 645023.4 | 2012-07-19 21:15 | 3001.501 | 7 | 45 | -0.6746967 | 3.614789 | 42.13815 | 41.88421 | 170.1841 | 150.6786 | -6.480217e-05 | 0.09075093 | 0 | 0 | 0
14669 | 645053.4 | 2012-07-19 21:16 | 3031.514 | 7 | 45 | -0.6745167 | 3.61236 | 42.13815 | 41.88984 | 170.1841 | 150.6989 | -3.237724e-05 | 0.09075093 | 0 | 0 | 0
14670 | 645083.5 | 2012-07-19 21:16 | 3061.529 | 7 | 45 | -0.6746967 | 3.609606 | 42.13815 | 41.89546 | 170.1841 | 150.7192 | -9.722709e-05 | 0.09075093 | 0 | 0 | 0
14671 | 645113.5 | 2012-07-19 21:17 | 3091.544 | 7 | 45 | -0.6746967 | 3.606852 | 42.13815 | 41.90109 | 170.1841 | 150.7395 | -6.480217e-05 | 0.09075093 | 0 | 0 | 0
14672 | 645143.5 | 2012-07-19 21:17 | 3121.559 | 7 | 45 | -0.6745167 | 3.604098 | 42.13815 | 41.90671 | 170.1841 | 150.7598 | -6.480217e-05 | 0.09075093 | 0 | 0 | 0
14673 | 645173.5 | 2012-07-19 21:18 | 3151.575 | 7 | 45 | -0.6748766 | 3.60102 | 42.13815 | 41.91234 | 170.1841 | 150.7801 | -9.717941e-05 | 0.09075093 | 0 | 0 | 0
14674 | 645203.5 | 2012-07-19 21:18 | 3181.59 | 7 | 45 | -0.6746967 | 3.597942 | 42.13815 | 41.91797 | 170.1841 | 150.8003 | -6.480217e-05 | 0.09075093 | 0 | 0 | 0
14675 | 645233.5 | 2012-07-19 21:19 | 3211.605 | 7 | 45 | -0.6745167 | 3.594864 | 42.13815 | 41.92359 | 170.1841 | 150.8206 | -6.480217e-05 | 0.09075093 | 0 | 0 | 0
14676 | 645263.6 | 2012-07-19 21:19 | 3241.621 | 7 | 45 | -0.6746967 | 3.5913 | 42.13815 | 41.92922 | 170.1841 | 150.8408 | -9.722709e-05 | 0.09075093 | 0 | 0 | 0
14677 | 645293.6 | 2012-07-19 21:20 | 3271.636 | 7 | 45 | -0.6746967 | 3.587737 | 42.13815 | 41.93484 | 170.1841 | 150.861 | -9.717941e-05 | 0.09075093 | 0 | 0 | 0
14678 | 645323.6 | 2012-07-19 21:20 | 3301.651 | 7 | 45 | -0.6746967 | 3.584173 | 42.13815 | 41.94047 | 170.1841 | 150.8812 | -6.480217e-05 | 0.09075093 | 0 | 0 | 0
14679 | 645353.6 | 2012-07-19 21:21 | 3331.666 | 7 | 45 | -0.6746967 | 3.579961 | 42.13815 | 41.94609 | 170.1841 | 150.9013 | -0.0001296043 | 0.09075093 | 0 | 0 | 0
14680 | 645383.6 | 2012-07-19 21:21 | 3361.682 | 7 | 45 | -0.6748766 | 3.575911 | 42.13815 | 41.95172 | 170.1841 | 150.9214 | -6.480217e-05 | 0.09075093 | 0 | 0 | 0
14681 | 645413.6 | 2012-07-19 21:22 | 3391.697 | 7 | 45 | -0.6748766 | 3.571376 | 42.13815 | 41.95734 | 170.1841 | 150.9415 | -9.717941e-05 | 0.09075093 | 0 | 0 | 0
14682 | 645443.6 | 2012-07-19 21:22 | 3421.712 | 7 | 45 | -0.6746967 | 3.56684 | 42.13815 | 41.96297 | 170.1841 | 150.9616 | -9.722709e-05 | 0.09075093 | 0 | 0 | 0
14683 | 645473.7 | 2012-07-19 21:23 | 3451.728 | 7 | 45 | -0.6746967 | 3.561818 | 42.13815 | 41.9686 | 170.1841 | 150.9817 | -0.0001619816 | 0.09075093 | 0 | 0 | 0
14684 | 645503.7 | 2012-07-19 21:23 | 3481.743 | 7 | 45 | -0.6746967 | 3.556634 | 42.13815 | 41.97422 | 170.1841 | 151.0017 | -0.0001295567 | 0.09075093 | 0 | 0 | 0
14685 | 645533.7 | 2012-07-19 21:24 | 3511.758 | 7 | 45 | -0.6748766 | 3.550965 | 42.13815 | 41.97985 | 170.1841 | 151.0217 | -0.0001619816 | 0.09075093 | 0 | 0 | 0
14686 | 645563.7 | 2012-07-19 21:24 | 3541.774 | 7 | 45 | -0.6746967 | 3.544971 | 42.13815 | 41.98547 | 170.1841 | 151.0416 | -0.0001296043 | 0.09075093 | 0 | 0 | 0
14687 | 645593.7 | 2012-07-19 21:25 | 3571.789 | 7 | 45 | -0.6748766 | 3.538653 | 42.13815 | 41.9911 | 170.1841 | 151.0616 | -0.0001943588 | 0.09075093 | 0 | 0 | 0
14688 | 645623.7 | 2012-07-19 21:25 | 3601.804 | 7 | 45 | -0.6750566 | 3.531688 | 42.13815 | 41.99672 | 170.1841 | 151.0815 | -0.0001943588 | 0.09075093 | 0 | 0 | 0
14689 | 645653.8 | 2012-07-19 21:26 | 3631.82 | 7 | 45 | -0.6745167 | 3.524398 | 42.13815 | 42.00235 | 170.1841 | 151.1013 | -0.000259161 | 0.09075093 | 0 | 0 | 0
14690 | 645683.8 | 2012-07-19 21:26 | 3661.835 | 7 | 45 | -0.6746967 | 3.516622 | 42.13815 | 42.00798 | 170.1841 | 151.1211 | -0.0001620293 | 0.09075093 | 0 | 0 | 0
14691 | 645713.8 | 2012-07-19 21:27 | 3691.85 | 7 | 45 | -0.6746967 | 3.507713 | 42.13815 | 42.0136 | 170.1841 | 151.1409 | -0.0002267838 | 0.09075093 | 0 | 0 | 0
14692 | 645743.8 | 2012-07-19 21:27 | 3721.865 | 7 | 45 | -0.6746967 | 3.498479 | 42.13815 | 42.01923 | 170.1841 | 151.1606 | -0.0002267838 | 0.09075093 | 0 | 0 | 0
14693 | 645773.8 | 2012-07-19 21:28 | 3751.881 | 7 | 45 | -0.6746967 | 3.488112 | 42.13815 | 42.02485 | 170.1841 | 151.1802 | -0.0003239632 | 0.09075093 | 0 | 0 | 0
14694 | 645803.8 | 2012-07-19 21:28 | 3781.896 | 7 | 45 | -0.6748766 | 3.476773 | 42.13815 | 42.03048 | 170.1841 | 151.1998 | -0.0003563881 | 0.09075093 | 0 | 0 | 0
14695 | 645833.8 | 2012-07-19 21:29 | 3811.911 | 7 | 45 | -0.6745167 | 3.464623 | 42.13815 | 42.0361 | 170.1841 | 151.2193 | -0.0003563404 | 0.09075093 | 0 | 0 | 0
14696 | 645863.9 | 2012-07-19 21:29 | 3841.927 | 7 | 45 | -0.6748766 | 3.45134 | 42.13815 | 42.04173 | 170.1841 | 151.2388 | -0.0003563881 | 0.09075093 | 0 | 0 | 0
14697 | 645893.9 | 2012-07-19 21:30 | 3871.942 | 7 | 45 | -0.6748766 | 3.436599 | 42.13815 | 42.04736 | 170.1841 | 151.2582 | -0.0004211903 | 0.09075093 | 0 | 0 | 0
14698 | 645923.9 | 2012-07-19 21:30 | 3901.957 | 7 | 45 | -0.6748766 | 3.420885 | 42.13815 | 42.05298 | 170.1841 | 151.2775 | -0.0004535675 | 0.09075093 | 0 | 0 | 0
14699 | 645953.9 | 2012-07-19 21:31 | 3931.973 | 7 | 45 | -0.6746967 | 3.403876 | 42.13815 | 42.05861 | 170.1841 | 151.2967 | -0.0004859447 | 0.09075093 | 0 | 0 | 0
14700 | 645983.9 | 2012-07-19 21:31 | 3961.988 | 7 | 45 | -0.6746967 | 3.385571 | 42.13815 | 42.06423 | 170.1841 | 151.3158 | -0.0004859447 | 0.09075093 | 0 | 0 | 0
14701 | 646013.9 | 2012-07-19 21:32 | 3992.003 | 7 | 45 | -0.6748766 | 3.365808 | 42.13815 | 42.06986 | 170.1841 | 151.3348 | -0.0005507469 | 0.09075093 | 0 | 0 | 0
14702 | 646044 | 2012-07-19 21:32 | 4022.019 | 7 | 45 | -0.6746967 | 3.345235 | 42.13815 | 42.07548 | 170.1841 | 151.3536 | -0.0006155491 | 0.09075093 | 0 | 0 | 0
14703 | 646074 | 2012-07-19 21:33 | 4052.034 | 7 | 45 | -0.6746967 | 3.32369 | 42.13815 | 42.08111 | 170.1841 | 151.3724 | -0.0006155491 | 0.09075093 | 0 | 0 | 0
14704 | 646104 | 2012-07-19 21:33 | 4082.049 | 7 | 45 | -0.6746967 | 3.301174 | 42.13815 | 42.08674 | 170.1841 | 151.391 | -0.0006155491 | 0.09075093 | 0 | 0 | 0
14705 | 646134 | 2012-07-19 21:34 | 4112.064 | 7 | 45 | -0.6746967 | 3.278333 | 42.13815 | 42.09236 | 170.1841 | 151.4095 | -0.0006155968 | 0.09075093 | 0 | 0 | 0
14706 | 646164 | 2012-07-19 21:34 | 4142.08 | 7 | 45 | -0.6746967 | 3.254682 | 42.13815 | 42.09799 | 170.1841 | 151.4279 | -0.000647974 | 0.09075093 | 0 | 0 | 0
14707 | 646194 | 2012-07-19 21:35 | 4172.095 | 7 | 45 | -0.6746967 | 3.231193 | 42.13815 | 42.10361 | 170.1841 | 151.4462 | -0.0006155491 | 0.09075093 | 0 | 0 | 0
14708 | 646224 | 2012-07-19 21:35 | 4202.111 | 7 | 45 | -0.6746967 | 3.208028 | 42.13815 | 42.10924 | 170.1841 | 151.4643 | -0.0005831718 | 0.09075093 | 0 | 0 | 0
14709 | 646254.1 | 2012-07-19 21:36 | 4232.126 | 7 | 45 | -0.6746967 | 3.184702 | 42.13815 | 42.11486 | 170.1841 | 151.4822 | -0.0006155491 | 0.09075093 | 0 | 0 | 0
14710 | 646284.1 | 2012-07-19 21:36 | 4262.141 | 7 | 45 | -0.6746967 | 3.161699 | 42.13815 | 42.12049 | 170.1841 | 151.5001 | -0.0005831718 | 0.09075093 | 0 | 0 | 0
14711 | 646314.1 | 2012-07-19 21:37 | 4292.156 | 7 | 45 | -0.6745167 | 3.13902 | 42.13815 | 42.12612 | 170.1841 | 151.5178 | -0.0005507946 | 0.09075093 | 0 | 0 | 0
14712 | 646344.1 | 2012-07-19 21:37 | 4322.172 | 7 | 45 | -0.6746967 | 3.116503 | 42.13815 | 42.13174 | 170.1841 | 151.5354 | -0.0006155491 | 0.09075093 | 0 | 0 | 0
14713 | 646374.1 | 2012-07-19 21:38 | 4352.187 | 7 | 45 | -0.6748766 | 3.094472 | 42.13815 | 42.13737 | 170.1841 | 151.5529 | -0.0005831718 | 0.09075093 | 0 | 0 | 0
14714 | 646404.1 | 2012-07-19 21:38 | 4382.202 | 7 | 45 | -0.6746967 | 3.073251 | 42.13815 | 42.14299 | 170.1841 | 151.5702 | -0.0005183697 | 0.09075093 | 0 | 0 | 0
14715 | 646434.2 | 2012-07-19 21:39 | 4412.217 | 7 | 45 | -0.6746967 | 3.052192 | 42.13815 | 42.14862 | 170.1841 | 151.5875 | -0.0005507946 | 0.09075093 | 0 | 0 | 0
14716 | 646464.2 | 2012-07-19 21:39 | 4442.233 | 7 | 45 | -0.6745167 | 3.03162 | 42.13815 | 42.15424 | 170.1841 | 151.6046 | -0.0005183697 | 0.09075093 | 0 | 0 | 0
14717 | 646494.2 | 2012-07-19 21:40 | 4472.248 | 7 | 45 | -0.6746967 | 3.011371 | 42.13815 | 42.15987 | 170.1841 | 151.6216 | -0.0004859447 | 0.09075093 | 0 | 0 | 0
14718 | 646524.2 | 2012-07-19 21:40 | 4502.264 | 7 | 45 | -0.6748766 | 2.991284 | 42.13815 | 42.16549 | 170.1841 | 151.6385 | -0.0005183697 | 0.09075093 | 0 | 0 | 0
14719 | 646554.2 | 2012-07-19 21:41 | 4532.279 | 7 | 45 | -0.6748766 | 2.971521 | 42.13815 | 42.17112 | 170.1841 | 151.6552 | -0.0005507946 | 0.09075093 | 0 | 0 | 0
14720 | 646584.2 | 2012-07-19 21:41 | 4562.294 | 7 | 45 | -0.6748766 | 2.952406 | 42.13815 | 42.17675 | 170.1841 | 151.6719 | -0.0004859924 | 0.09075093 | 0 | 0 | 0
14721 | 646614.2 | 2012-07-19 21:42 | 4592.309 | 7 | 45 | -0.6746967 | 2.933291 | 42.13815 | 42.18237 | 170.1841 | 151.6885 | -0.0005183697 | 0.09075093 | 0 | 0 | 0
14722 | 646644.3 | 2012-07-19 21:42 | 4622.325 | 7 | 45 | -0.6748766 | 2.9145 | 42.13815 | 42.188 | 170.1841 | 151.7049 | -0.0004859924 | 0.09075093 | 0 | 0 | 0
14723 | 646674.3 | 2012-07-19 21:43 | 4652.34 | 7 | 45 | -0.6748766 | 2.895871 | 42.13815 | 42.19363 | 170.1841 | 151.7212 | -0.0004859447 | 0.09075093 | 0 | 0 | 0
14724 | 646704.3 | 2012-07-19 21:43 | 4682.355 | 7 | 45 | -0.6748766 | 2.877403 | 42.13815 | 42.19925 | 170.1841 | 151.7375 | -0.0004535675 | 0.09075093 | 0 | 0 | 0
14725 | 646734.3 | 2012-07-19 21:44 | 4712.371 | 7 | 45 | -0.6746967 | 2.858774 | 42.13815 | 42.20488 | 170.1841 | 151.7536 | -0.0004859924 | 0.09075093 | 0 | 0 | 0
14726 | 646764.3 | 2012-07-19 21:44 | 4742.386 | 7 | 45 | -0.6748766 | 2.839822 | 42.13815 | 42.2105 | 170.1841 | 151.7697 | -0.0005183697 | 0.09075093 | 0 | 0 | 0
14727 | 646794.3 | 2012-07-19 21:45 | 4772.401 | 7 | 45 | -0.6748766 | 2.820868 | 42.13815 | 42.21613 | 170.1841 | 151.7856 | -0.0005507946 | 0.09075093 | 0 | 0 | 0
14728 | 646824.4 | 2012-07-19 21:45 | 4802.417 | 7 | 45 | -0.6748766 | 2.801754 | 42.13815 | 42.22176 | 170.1841 | 151.8014 | -0.0004859447 | 0.09075093 | 0 | 0 | 0
14729 | 646854.4 | 2012-07-19 21:46 | 4832.432 | 7 | 45 | -0.6750566 | 2.781991 | 42.13815 | 42.22738 | 170.1841 | 151.8171 | -0.0005507469 | 0.09075093 | 0 | 0 | 0
14730 | 646884.4 | 2012-07-19 21:46 | 4862.447 | 7 | 45 | -0.6746967 | 2.761904 | 42.13815 | 42.23301 | 170.1841 | 151.8327 | -0.0005507946 | 0.09075093 | 0 | 0 | 0
14731 | 646914.4 | 2012-07-19 21:47 | 4892.462 | 7 | 45 | -0.6748766 | 2.740683 | 42.13815 | 42.23863 | 170.1841 | 151.8482 | -0.0005507946 | 0.09075093 | 0 | 0 | 0
14732 | 646944.4 | 2012-07-19 21:47 | 4922.481 | 7 | 45 | -0.6748766 | 2.71849 | 42.13815 | 42.24426 | 170.1841 | 151.8635 | -0.0006155491 | 0.09075093 | 0 | 0 | 0
14733 | 646968.3 | 2012-07-19 21:48 | 4946.368 | 7 | 45 | -0.6748766 | 2.699861 | 42.13815 | 42.24874 | 170.1841 | 151.8757 | -0.0006803513 | 0.09075093 | 0 | 0 | 0
14734 | 646968.5 | 2012-07-19 21:48 | 0.1878903 | 8 | 45 | -0.0004340807 | 2.767087 | 42.13815 | 42.24874 | 170.1841 | 151.8757 | 0 | 0.06812451 | 0 | 0 | 0
14735 | 646973.3 | 2012-07-19 21:48 | 5.00017 | 8 | 45 | -0.002413501 | 3.148577 | 42.13815 | 42.24874 | 170.1841 | 151.8757 | 0.03259268 | 0.06812451 | 0 | 0 | 0
14736 | 647003.3 | 2012-07-19 21:48 | 30.01544 | 1 | 46 | 0 | 3.313323 | 42.13815 | 42.24874 | 170.1841 | 151.8757 | 0.001911497 | 0.06812451 | 0 | 0 | 0
14737 | 647033.4 | 2012-07-19 21:49 | 60.03062 | 1 | 46 | 0 | 3.359491 | 42.13815 | 42.24874 | 170.1841 | 151.8757 | 0.0009395599 | 0.06812451 | 0 | 0 | 0
14738 | 647063.4 | 2012-07-19 21:49 | 90.04592 | 1 | 46 | 0 | 3.386867 | 42.13815 | 42.24874 | 170.1841 | 151.8757 | 0.0006155491 | 0.06812451 | 0 | 0 | 0
14739 | 647093.3 | 2012-07-19 21:50 | 120.0144 | 1 | 46 | 0 | 3.406144 | 42.13815 | 42.24874 | 170.1841 | 151.8757 | 0.0004211903 | 0.06812451 | 0 | 0 | 0
14740 | 647123.4 | 2012-07-19 21:50 | 30.01544 | 2 | 46 | 0.6747283 | 3.677318 | 42.14377 | 42.24874 | 170.2046 | 151.8757 | 0.001587534 | 0.06812451 | 0 | 0 | 0
14741 | 647153.4 | 2012-07-19 21:51 | 60.03078 | 2 | 46 | 0.6747283 | 3.718788 | 42.1494 | 42.24874 | 170.2254 | 151.8757 | 0.0008747578 | 0.06812451 | 0 | 0 | 0
14742 | 647183.4 | 2012-07-19 21:51 | 90.04607 | 2 | 46 | 0.6747283 | 3.74422 | 42.15502 | 42.24874 | 170.2464 | 151.8757 | 0.0005507469 | 0.06812451 | 0 | 0 | 0
14743 | 647213.4 | 2012-07-19 21:52 | 120.0613 | 2 | 46 | 0.6747283 | 3.762364 | 42.16065 | 42.24874 | 170.2675 | 151.8757 | 0.0004211903 | 0.06812451 | 0 | 0 | 0
14744 | 647243.4 | 2012-07-19 21:52 | 150.0766 | 2 | 46 | 0.6747283 | 3.775323 | 42.16627 | 42.24874 | 170.2887 | 151.8757 | 0.0002915859 | 0.06812451 | 0 | 0 | 0
14745 | 647273.4 | 2012-07-19 21:53 | 180.0919 | 2 | 46 | 0.6745483 | 3.784719 | 42.1719 | 42.24874 | 170.31 | 151.8757 | 0.0001944065 | 0.06812451 | 0 | 0 | 0
14746 | 647303.5 | 2012-07-19 21:53 | 210.1072 | 2 | 46 | 0.6747283 | 3.792008 | 42.17752 | 42.24874 | 170.3313 | 151.8757 | 0.0001619816 | 0.06812451 | 0 | 0 | 0
14747 | 647333.5 | 2012-07-19 21:54 | 240.1225 | 2 | 46 | 0.6747283 | 3.798326 | 42.18315 | 42.24874 | 170.3526 | 151.8757 | 0.0001296043 | 0.06812451 | 0 | 0 | 0
14748 | 647363.5 | 2012-07-19 21:54 | 270.1379 | 2 | 46 | 0.6749082 | 3.804157 | 42.18877 | 42.24874 | 170.374 | 151.8757 | 0.0001944065 | 0.06812451 | 0 | 0 | 0
14749 | 647393.5 | 2012-07-19 21:55 | 300.1531 | 2 | 46 | 0.6747283 | 3.809341 | 42.1944 | 42.24874 | 170.3954 | 151.8757 | 0.0001619816 | 0.06812451 | 0 | 0 | 0
14750 | 647423.5 | 2012-07-19 21:55 | 330.1686 | 2 | 46 | 0.6749082 | 3.814363 | 42.20003 | 42.24874 | 170.4169 | 151.8757 | 0.0001296043 | 0.06812451 | 0 | 0 | 0
14751 | 647453.5 | 2012-07-19 21:56 | 360.1837 | 2 | 46 | 0.6747283 | 3.819385 | 42.20565 | 42.24874 | 170.4384 | 151.8757 | 0.0001296043 | 0.06812451 | 0 | 0 | 0
14752 | 647483.6 | 2012-07-19 21:56 | 390.1991 | 2 | 46 | 0.6745483 | 3.823759 | 42.21128 | 42.24874 | 170.4599 | 151.8757 | 9.722709e-05 | 0.06812451 | 0 | 0 | 0
14753 | 647513.6 | 2012-07-19 21:57 | 420.2145 | 2 | 46 | 0.6747283 | 3.828618 | 42.2169 | 42.24874 | 170.4814 | 151.8757 | 0.0001619816 | 0.06812451 | 0 | 0 | 0
14754 | 647543.6 | 2012-07-19 21:57 | 450.2298 | 2 | 46 | 0.6747283 | 3.832992 | 42.22253 | 42.24874 | 170.5029 | 151.8757 | 0.0001296043 | 0.06812451 | 0 | 0 | 0
14755 | 647573.6 | 2012-07-19 21:58 | 480.245 | 2 | 46 | 0.6747283 | 3.837204 | 42.22815 | 42.24874 | 170.5245 | 151.8757 | 9.717941e-05 | 0.06812451 | 0 | 0 | 0
14756 | 647603.6 | 2012-07-19 21:58 | 510.2605 | 2 | 46 | 0.6745483 | 3.841416 | 42.23378 | 42.24874 | 170.5461 | 151.8757 | 6.480217e-05 | 0.06812451 | 0 | 0 | 0
14757 | 647633.6 | 2012-07-19 21:59 | 540.2756 | 2 | 46 | 0.6747283 | 3.845627 | 42.2394 | 42.24874 | 170.5677 | 151.8757 | 0.0001296043 | 0.06812451 | 0 | 0 | 0
14758 | 647663.6 | 2012-07-19 21:59 | 570.2909 | 2 | 46 | 0.6745483 | 3.849677 | 42.24503 | 42.24874 | 170.5894 | 151.8757 | 6.480217e-05 | 0.06812451 | 0 | 0 | 0
14759 | 647693.7 | 2012-07-19 22:00 | 600.3062 | 2 | 46 | 0.6749082 | 3.853889 | 42.25065 | 42.24874 | 170.611 | 151.8757 | 9.722709e-05 | 0.06812451 | 0 | 0 | 0
14760 | 647723.7 | 2012-07-19 22:00 | 630.3217 | 2 | 46 | 0.6745483 | 3.857939 | 42.25628 | 42.24874 | 170.6327 | 151.8757 | 9.722709e-05 | 0.06812451 | 0 | 0 | 0
14761 | 647753.7 | 2012-07-19 22:01 | 660.3368 | 2 | 46 | 0.6747283 | 3.861989 | 42.2619 | 42.24874 | 170.6544 | 151.8757 | 6.480217e-05 | 0.06812451 | 0 | 0 | 0
14762 | 647783.7 | 2012-07-19 22:01 | 690.352 | 2 | 46 | 0.6747283 | 3.866038 | 42.26753 | 42.24874 | 170.6762 | 151.8757 | 9.717941e-05 | 0.06812451 | 0 | 0 | 0
14763 | 647813.7 | 2012-07-19 22:02 | 720.352 | 2 | 46 | 0.6747283 | 3.869926 | 42.27315 | 42.24874 | 170.6979 | 151.8757 | 9.717941e-05 | 0.06812451 | 0 | 0 | 0
14764 | 647843.7 | 2012-07-19 22:02 | 750.3672 | 2 | 46 | 0.6747283 | 3.873814 | 42.27878 | 42.24874 | 170.7197 | 151.8757 | 9.717941e-05 | 0.06812451 | 0 | 0 | 0
14765 | 647873.7 | 2012-07-19 22:03 | 780.3742 | 2 | 46 | 0.6747283 | 3.877378 | 42.2844 | 42.24874 | 170.7415 | 151.8757 | 9.717941e-05 | 0.06812451 | 0 | 0 | 0
14766 | 647903.7 | 2012-07-19 22:03 | 810.3822 | 2 | 46 | 0.6745483 | 3.881265 | 42.29002 | 42.24874 | 170.7633 | 151.8757 | 0.0001295567 | 0.06812451 | 0 | 0 | 0
14767 | 647933.8 | 2012-07-19 22:04 | 840.3975 | 2 | 46 | 0.6747283 | 3.884829 | 42.29565 | 42.24874 | 170.7852 | 151.8757 | 9.717941e-05 | 0.06812451 | 0 | 0 | 0
14768 | 647963.8 | 2012-07-19 22:04 | 870.4131 | 2 | 46 | 0.6747283 | 3.888393 | 42.30127 | 42.24874 | 170.807 | 151.8757 | 9.717941e-05 | 0.06812451 | 0 | 0 | 0
14769 | 647993.8 | 2012-07-19 22:05 | 900.4281 | 2 | 46 | 0.6747283 | 3.891957 | 42.3069 | 42.24874 | 170.8289 | 151.8757 | 9.722709e-05 | 0.06812451 | 0 | 0 | 0
14770 | 648023.8 | 2012-07-19 22:05 | 930.4435 | 2 | 46 | 0.6747283 | 3.895359 | 42.31253 | 42.24874 | 170.8508 | 151.8757 | 6.480217e-05 | 0.06812451 | 0 | 0 | 0
14771 | 648053.8 | 2012-07-19 22:06 | 960.4588 | 2 | 46 | 0.6747283 | 3.898599 | 42.31815 | 42.24874 | 170.8727 | 151.8757 | 6.480217e-05 | 0.06812451 | 0 | 0 | 0
14772 | 648083.8 | 2012-07-19 22:06 | 990.4744 | 2 | 46 | 0.6745483 | 3.901839 | 42.32378 | 42.24874 | 170.8947 | 151.8757 | 6.480217e-05 | 0.06812451 | 0 | 0 | 0
14773 | 648113.8 | 2012-07-19 22:07 | 1020.489 | 2 | 46 | 0.6747283 | 3.904916 | 42.3294 | 42.24874 | 170.9166 | 151.8757 | 6.480217e-05 | 0.06812451 | 0 | 0 | 0
14774 | 648143.9 | 2012-07-19 22:07 | 1050.505 | 2 | 46 | 0.6747283 | 3.907994 | 42.33503 | 42.24874 | 170.9386 | 151.8757 | 6.480217e-05 | 0.06812451 | 0 | 0 | 0
14775 | 648173.9 | 2012-07-19 22:08 | 1080.52 | 2 | 46 | 0.6747283 | 3.911072 | 42.34065 | 42.24874 | 170.9606 | 151.8757 | 9.722709e-05 | 0.06812451 | 0 | 0 | 0
14776 | 648203.9 | 2012-07-19 22:08 | 1110.535 | 2 | 46 | 0.6749082 | 3.91415 | 42.34628 | 42.24874 | 170.9826 | 151.8757 | 9.717941e-05 | 0.06812451 | 0 | 0 | 0
14777 | 648233.9 | 2012-07-19 22:09 | 1140.551 | 2 | 46 | 0.6747283 | 3.916904 | 42.3519 | 42.24874 | 171.0046 | 151.8757 | 9.722709e-05 | 0.06812451 | 0 | 0 | 0
14778 | 648263.9 | 2012-07-19 22:09 | 1170.566 | 2 | 46 | 0.6747283 | 3.91982 | 42.35753 | 42.24874 | 171.0267 | 151.8757 | 9.722709e-05 | 0.06812451 | 0 | 0 | 0
14779 | 648293.9 | 2012-07-19 22:10 | 1200.581 | 2 | 46 | 0.6747283 | 3.922249 | 42.36316 | 42.24874 | 171.0487 | 151.8757 | 3.237724e-05 | 0.06812451 | 0 | 0 | 0
14780 | 648324 | 2012-07-19 22:10 | 1230.597 | 2 | 46 | 0.6745483 | 3.925165 | 42.36878 | 42.24874 | 171.0708 | 151.8757 | 6.480217e-05 | 0.06812451 | 0 | 0 | 0
14781 | 648354 | 2012-07-19 22:11 | 1260.612 | 2 | 46 | 0.6747283 | 3.927919 | 42.37441 | 42.24874 | 171.0929 | 151.8757 | 9.722709e-05 | 0.06812451 | 0 | 0 | 0
14782 | 648384 | 2012-07-19 22:11 | 1290.627 | 2 | 46 | 0.6747283 | 3.930673 | 42.38003 | 42.24874 | 171.115 | 151.8757 | 6.480217e-05 | 0.06812451 | 0 | 0 | 0
14783 | 648414 | 2012-07-19 22:12 | 1320.643 | 2 | 46 | 0.6747283 | 3.933265 | 42.38566 | 42.24874 | 171.1371 | 151.8757 | 6.480217e-05 | 0.06812451 | 0 | 0 | 0
14784 | 648444 | 2012-07-19 22:12 | 1350.658 | 2 | 46 | 0.6747283 | 3.936019 | 42.39128 | 42.24874 | 171.1593 | 151.8757 | 6.480217e-05 | 0.06812451 | 0 | 0 | 0
14785 | 648474 | 2012-07-19 22:13 | 1380.673 | 2 | 46 | 0.6745483 | 3.938772 | 42.39691 | 42.24874 | 171.1814 | 151.8757 | 6.480217e-05 | 0.06812451 | 0 | 0 | 0
14786 | 648504 | 2012-07-19 22:13 | 1410.689 | 2 | 46 | 0.6745483 | 3.941526 | 42.40253 | 42.24874 | 171.2036 | 151.8757 | 6.480217e-05 | 0.06812451 | 0 | 0 | 0
14787 | 648534.1 | 2012-07-19 22:14 | 1440.704 | 2 | 46 | 0.6747283 | 3.94428 | 42.40816 | 42.24874 | 171.2257 | 151.8757 | 6.475449e-05 | 0.06812451 | 0 | 0 | 0
14788 | 648564.1 | 2012-07-19 22:14 | 1470.719 | 2 | 46 | 0.6745483 | 3.947034 | 42.41378 | 42.24874 | 171.2479 | 151.8757 | 6.480217e-05 | 0.06812451 | 0 | 0 | 0
14789 | 648594.1 | 2012-07-19 22:15 | 1500.735 | 2 | 46 | 0.6745483 | 3.949788 | 42.41941 | 42.24874 | 171.2702 | 151.8757 | 6.475449e-05 | 0.06812451 | 0 | 0 | 0
14790 | 648624.1 | 2012-07-19 22:15 | 1530.75 | 2 | 46 | 0.6747283 | 3.952704 | 42.42503 | 42.24874 | 171.2924 | 151.8757 | 9.717941e-05 | 0.06812451 | 0 | 0 | 0
14791 | 648654.1 | 2012-07-19 22:16 | 1560.765 | 2 | 46 | 0.6747283 | 3.95562 | 42.43066 | 42.24874 | 171.3146 | 151.8757 | 9.717941e-05 | 0.06812451 | 0 | 0 | 0
14792 | 648684.1 | 2012-07-19 22:16 | 1590.783 | 2 | 46 | 0.6743684 | 3.958211 | 42.43628 | 42.24874 | 171.3369 | 151.8757 | 3.237724e-05 | 0.06812451 | 0 | 0 | 0
14793 | 648714.2 | 2012-07-19 22:17 | 1620.796 | 2 | 46 | 0.6747283 | 3.961289 | 42.44191 | 42.24874 | 171.3592 | 151.8757 | 9.722709e-05 | 0.06812451 | 0 | 0 | 0
14794 | 648744.2 | 2012-07-19 22:17 | 1650.811 | 2 | 46 | 0.6747283 | 3.964205 | 42.44753 | 42.24874 | 171.3814 | 151.8757 | 6.480217e-05 | 0.06812451 | 0 | 0 | 0
14795 | 648774.2 | 2012-07-19 22:18 | 1680.827 | 2 | 46 | 0.6747283 | 3.966959 | 42.45316 | 42.24874 | 171.4038 | 151.8757 | 9.717941e-05 | 0.06812451 | 0 | 0 | 0
14796 | 648804.2 | 2012-07-19 22:18 | 1710.842 | 2 | 46 | 0.6745483 | 3.969875 | 42.45879 | 42.24874 | 171.4261 | 151.8757 | 9.717941e-05 | 0.06812451 | 0 | 0 | 0
14797 | 648834.2 | 2012-07-19 22:19 | 1740.857 | 2 | 46 | 0.6747283 | 3.972791 | 42.46441 | 42.24874 | 171.4484 | 151.8757 | 3.237724e-05 | 0.06812451 | 0 | 0 | 0
14798 | 648864.2 | 2012-07-19 22:19 | 1770.873 | 2 | 46 | 0.6749082 | 3.975869 | 42.47004 | 42.24874 | 171.4708 | 151.8757 | 6.480217e-05 | 0.06812451 | 0 | 0 | 0
14799 | 648894.2 | 2012-07-19 22:20 | 1800.888 | 2 | 46 | 0.6745483 | 3.978785 | 42.47566 | 42.24874 | 171.4931 | 151.8757 | 6.480217e-05 | 0.06812451 | 0 | 0 | 0
14800 | 648924.3 | 2012-07-19 22:20 | 1830.903 | 2 | 46 | 0.6747283 | 3.981862 | 42.48129 | 42.24874 | 171.5155 | 151.8757 | 6.480217e-05 | 0.06812451 | 0 | 0 | 0
14801 | 648954.3 | 2012-07-19 22:21 | 1860.918 | 2 | 46 | 0.6745483 | 3.984778 | 42.48691 | 42.24874 | 171.5379 | 151.8757 | 9.717941e-05 | 0.06812451 | 0 | 0 | 0
14802 | 648984.3 | 2012-07-19 22:21 | 1890.934 | 2 | 46 | 0.6745483 | 3.987856 | 42.49254 | 42.24874 | 171.5604 | 151.8757 | 6.480217e-05 | 0.06812451 | 0 | 0 | 0
14803 | 649014.3 | 2012-07-19 22:22 | 1920.949 | 2 | 46 | 0.6747283 | 3.990772 | 42.49816 | 42.24874 | 171.5828 | 151.8757 | 6.480217e-05 | 0.06812451 | 0 | 0 | 0
14804 | 649044.3 | 2012-07-19 22:22 | 1950.964 | 2 | 46 | 0.6745483 | 3.99385 | 42.50379 | 42.24874 | 171.6053 | 151.8757 | 9.722709e-05 | 0.06812451 | 0 | 0 | 0
14805 | 649074.3 | 2012-07-19 22:23 | 1980.98 | 2 | 46 | 0.6747283 | 3.996927 | 42.50941 | 42.24874 | 171.6277 | 151.8757 | 6.480217e-05 | 0.06812451 | 0 | 0 | 0
14806 | 649104.4 | 2012-07-19 22:23 | 2010.995 | 2 | 46 | 0.6745483 | 4.000005 | 42.51504 | 42.24874 | 171.6502 | 151.8757 | 6.475449e-05 | 0.06812451 | 0 | 0 | 0
14807 | 649134.4 | 2012-07-19 22:24 | 2041.01 | 2 | 46 | 0.6747283 | 4.003245 | 42.52066 | 42.24874 | 171.6727 | 151.8757 | 0.0001296043 | 0.06812451 | 0 | 0 | 0
14808 | 649164.4 | 2012-07-19 22:24 | 2071.026 | 2 | 46 | 0.6747283 | 4.006161 | 42.52629 | 42.24874 | 171.6953 | 151.8757 | 6.484985e-05 | 0.06812451 | 0 | 0 | 0
14809 | 649194.4 | 2012-07-19 22:25 | 2101.041 | 2 | 46 | 0.6745483 | 4.009239 | 42.53191 | 42.24874 | 171.7178 | 151.8757 | 6.475449e-05 | 0.06812451 | 0 | 0 | 0
14810 | 649224.4 | 2012-07-19 22:25 | 2131.056 | 2 | 46 | 0.6747283 | 4.012479 | 42.53754 | 42.24874 | 171.7404 | 151.8757 | 6.484985e-05 | 0.06812451 | 0 | 0 | 0
14811 | 649254.4 | 2012-07-19 22:26 | 2161.071 | 2 | 46 | 0.6745483 | 4.015556 | 42.54316 | 42.24874 | 171.763 | 151.8757 | 3.232956e-05 | 0.06812451 | 0 | 0 | 0
14812 | 649284.4 | 2012-07-19 22:26 | 2191.087 | 2 | 46 | 0.6747283 | 4.018796 | 42.54879 | 42.24874 | 171.7856 | 151.8757 | 6.484985e-05 | 0.06812451 | 0 | 0 | 0
14813 | 649314.5 | 2012-07-19 22:27 | 2221.103 | 2 | 46 | 0.6747283 | 4.022036 | 42.55441 | 42.24874 | 171.8082 | 151.8757 | 6.475449e-05 | 0.06812451 | 0 | 0 | 0
14814 | 649344.5 | 2012-07-19 22:27 | 2251.117 | 2 | 46 | 0.6745483 | 4.025276 | 42.56004 | 42.24874 | 171.8308 | 151.8757 | 9.717941e-05 | 0.06812451 | 0 | 0 | 0
14815 | 649374.5 | 2012-07-19 22:28 | 2281.133 | 2 | 46 | 0.6747283 | 4.028678 | 42.56566 | 42.24874 | 171.8535 | 151.8757 | 0.0001296043 | 0.06812451 | 0 | 0 | 0
14816 | 649404.5 | 2012-07-19 22:28 | 2311.148 | 2 | 46 | 0.6747283 | 4.031756 | 42.57129 | 42.24874 | 171.8761 | 151.8757 | 9.727478e-05 | 0.06812451 | 0 | 0 | 0
14817 | 649434.5 | 2012-07-19 22:29 | 2341.163 | 2 | 46 | 0.6745483 | 4.034996 | 42.57692 | 42.24874 | 171.8988 | 151.8757 | 6.475449e-05 | 0.06812451 | 0 | 0 | 0
14818 | 649464.5 | 2012-07-19 22:29 | 2371.179 | 2 | 46 | 0.6747283 | 4.038397 | 42.58254 | 42.24874 | 171.9215 | 151.8757 | 9.717941e-05 | 0.06812451 | 0 | 0 | 0
14819 | 649494.6 | 2012-07-19 22:30 | 2401.194 | 2 | 46 | 0.6745483 | 4.041799 | 42.58817 | 42.24874 | 171.9443 | 151.8757 | 9.717941e-05 | 0.06812451 | 0 | 0 | 0
14820 | 649524.6 | 2012-07-19 22:30 | 2431.209 | 2 | 46 | 0.6747283 | 4.045039 | 42.59379 | 42.24874 | 171.967 | 151.8757 | 6.484985e-05 | 0.06812451 | 0 | 0 | 0
14821 | 649554.6 | 2012-07-19 22:31 | 2461.225 | 2 | 46 | 0.6745483 | 4.048441 | 42.59942 | 42.24874 | 171.9898 | 151.8757 | 9.717941e-05 | 0.06812451 | 0 | 0 | 0
14822 | 649584.6 | 2012-07-19 22:31 | 2491.24 | 2 | 46 | 0.6745483 | 4.051843 | 42.60504 | 42.24874 | 172.0125 | 151.8757 | 9.717941e-05 | 0.06812451 | 0 | 0 | 0
14823 | 649614.6 | 2012-07-19 22:32 | 2521.255 | 2 | 46 | 0.6747283 | 4.055244 | 42.61067 | 42.24874 | 172.0353 | 151.8757 | 6.475449e-05 | 0.06812451 | 0 | 0 | 0
14824 | 649644.6 | 2012-07-19 22:32 | 2551.271 | 2 | 46 | 0.6749082 | 4.058808 | 42.61629 | 42.24874 | 172.0582 | 151.8757 | 6.475449e-05 | 0.06812451 | 0 | 0 | 0
14825 | 649674.6 | 2012-07-19 22:33 | 2581.286 | 2 | 46 | 0.6747283 | 4.06221 | 42.62192 | 42.24874 | 172.081 | 151.8757 | 6.475449e-05 | 0.06812451 | 0 | 0 | 0
14826 | 649704.7 | 2012-07-19 22:33 | 2611.301 | 2 | 46 | 0.6747283 | 4.065774 | 42.62754 | 42.24874 | 172.1039 | 151.8757 | 0.0001296043 | 0.06812451 | 0 | 0 | 0
14827 | 649734.7 | 2012-07-19 22:34 | 2641.317 | 2 | 46 | 0.6747283 | 4.069338 | 42.63317 | 42.24874 | 172.1268 | 151.8757 | 9.717941e-05 | 0.06812451 | 0 | 0 | 0
14828 | 649764.7 | 2012-07-19 22:34 | 2671.332 | 2 | 46 | 0.6747283 | 4.072902 | 42.63879 | 42.24874 | 172.1497 | 151.8757 | 9.717941e-05 | 0.06812451 | 0 | 0 | 0
14829 | 649794.7 | 2012-07-19 22:35 | 2701.347 | 2 | 46 | 0.6747283 | 4.076627 | 42.64442 | 42.24874 | 172.1726 | 151.8757 | 0.0001296043 | 0.06812451 | 0 | 0 | 0
14830 | 649824.7 | 2012-07-19 22:35 | 2731.363 | 2 | 46 | 0.6745483 | 4.079867 | 42.65004 | 42.24874 | 172.1955 | 151.8757 | 6.484985e-05 | 0.06812451 | 0 | 0 | 0
14831 | 649854.7 | 2012-07-19 22:36 | 2761.378 | 2 | 46 | 0.6747283 | 4.083755 | 42.65567 | 42.24874 | 172.2185 | 151.8757 | 9.717941e-05 | 0.06812451 | 0 | 0 | 0
14832 | 649884.8 | 2012-07-19 22:36 | 2791.393 | 2 | 46 | 0.6747283 | 4.087481 | 42.66129 | 42.24874 | 172.2415 | 151.8757 | 9.727478e-05 | 0.06812451 | 0 | 0 | 0
14833 | 649914.8 | 2012-07-19 22:37 | 2821.409 | 2 | 46 | 0.6747283 | 4.091044 | 42.66692 | 42.24874 | 172.2645 | 151.8757 | 9.717941e-05 | 0.06812451 | 0 | 0 | 0
14834 | 649944.8 | 2012-07-19 22:37 | 2851.424 | 2 | 46 | 0.6749082 | 4.095094 | 42.67254 | 42.24874 | 172.2875 | 151.8757 | 0.000129509 | 0.06812451 | 0 | 0 | 0
14835 | 649974.8 | 2012-07-19 22:38 | 2881.439 | 2 | 46 | 0.6747283 | 4.098658 | 42.67817 | 42.24874 | 172.3105 | 151.8757 | 0.0001296043 | 0.06812451 | 0 | 0 | 0
14836 | 650004.8 | 2012-07-19 22:38 | 2911.455 | 2 | 46 | 0.6745483 | 4.102384 | 42.6838 | 42.24874 | 172.3336 | 151.8757 | 6.484985e-05 | 0.06812451 | 0 | 0 | 0
14837 | 650034.8 | 2012-07-19 22:39 | 2941.47 | 2 | 46 | 0.6747283 | 4.106434 | 42.68942 | 42.24874 | 172.3567 | 151.8757 | 9.717941e-05 | 0.06812451 | 0 | 0 | 0
14838 | 650064.8 | 2012-07-19 22:39 | 2971.485 | 2 | 46 | 0.6747283 | 4.11016 | 42.69505 | 42.24874 | 172.3798 | 151.8757 | 9.727478e-05 | 0.06812451 | 0 | 0 | 0
14839 | 650094.9 | 2012-07-19 22:40 | 3001.501 | 2 | 46 | 0.6747283 | 4.11421 | 42.70067 | 42.24874 | 172.4029 | 151.8757 | 0.0001296043 | 0.06812451 | 0 | 0 | 0
14840 | 650124.9 | 2012-07-19 22:40 | 3031.516 | 2 | 46 | 0.6747283 | 4.117935 | 42.7063 | 42.24874 | 172.4261 | 151.8757 | 9.717941e-05 | 0.06812451 | 0 | 0 | 0
14841 | 650154.9 | 2012-07-19 22:41 | 3061.531 | 2 | 46 | 0.6747283 | 4.121985 | 42.71192 | 42.24874 | 172.4493 | 151.8757 | 0.0001296043 | 0.06812451 | 0 | 0 | 0
14842 | 650184.9 | 2012-07-19 22:41 | 3091.547 | 2 | 46 | 0.6747283 | 4.125873 | 42.71755 | 42.24874 | 172.4725 | 151.8757 | 9.717941e-05 | 0.06812451 | 0 | 0 | 0
14843 | 650214.9 | 2012-07-19 22:42 | 3121.562 | 2 | 46 | 0.6747283 | 4.130085 | 42.72317 | 42.24874 | 172.4957 | 151.8757 | 0.0001296043 | 0.06812451 | 0 | 0 | 0
14844 | 650244.9 | 2012-07-19 22:42 | 3151.577 | 2 | 46 | 0.6747283 | 4.133972 | 42.7288 | 42.24874 | 172.5189 | 151.8757 | 0.000129509 | 0.06812451 | 0 | 0 | 0
14845 | 650275 | 2012-07-19 22:43 | 3181.592 | 2 | 46 | 0.6747283 | 4.138184 | 42.73442 | 42.24874 | 172.5422 | 151.8757 | 0.0001296043 | 0.06812451 | 0 | 0 | 0
14846 | 650305 | 2012-07-19 22:43 | 3211.608 | 2 | 46 | 0.6747283 | 4.142234 | 42.74005 | 42.24874 | 172.5655 | 151.8757 | 0.0001296043 | 0.06812451 | 0 | 0 | 0
14847 | 650335 | 2012-07-19 22:44 | 3241.623 | 2 | 46 | 0.6747283 | 4.146284 | 42.74567 | 42.24874 | 172.5888 | 151.8757 | 9.717941e-05 | 0.06812451 | 0 | 0 | 0
14848 | 650365 | 2012-07-19 22:44 | 3271.638 | 2 | 46 | 0.6747283 | 4.150658 | 42.7513 | 42.24874 | 172.6121 | 151.8757 | 0.0001296043 | 0.06812451 | 0 | 0 | 0
14849 | 650395 | 2012-07-19 22:45 | 3301.654 | 2 | 46 | 0.6747283 | 4.154707 | 42.75693 | 42.24874 | 172.6355 | 151.8757 | 9.717941e-05 | 0.06812451 | 0 | 0 | 0
14850 | 650425 | 2012-07-19 22:45 | 3331.669 | 2 | 46 | 0.6747283 | 4.159081 | 42.76255 | 42.24874 | 172.6589 | 151.8757 | 0.0001296043 | 0.06812451 | 0 | 0 | 0
14851 | 650455 | 2012-07-19 22:46 | 3361.684 | 2 | 46 | 0.6745483 | 4.163131 | 42.76818 | 42.24874 | 172.6823 | 151.8757 | 9.717941e-05 | 0.06812451 | 0 | 0 | 0
14852 | 650485.1 | 2012-07-19 22:46 | 3391.7 | 2 | 46 | 0.6745483 | 4.167343 | 42.7738 | 42.24874 | 172.7057 | 151.8757 | 9.717941e-05 | 0.06812451 | 0 | 0 | 0
14853 | 650515.1 | 2012-07-19 22:47 | 3421.715 | 2 | 46 | 0.6747283 | 4.171716 | 42.77943 | 42.24874 | 172.7292 | 151.8757 | 0.000129509 | 0.06812451 | 0 | 0 | 0
14854 | 650545.1 | 2012-07-19 22:47 | 3451.73 | 2 | 46 | 0.6749082 | 4.176252 | 42.78505 | 42.24874 | 172.7527 | 151.8757 | 0.0001620293 | 0.06812451 | 0 | 0 | 0
14855 | 650575.1 | 2012-07-19 22:48 | 3481.746 | 2 | 46 | 0.6747283 | 4.180464 | 42.79068 | 42.24874 | 172.7762 | 151.8757 | 0.000129509 | 0.06812451 | 0 | 0 | 0
14856 | 650605.1 | 2012-07-19 22:48 | 3511.764 | 2 | 46 | 0.6745483 | 4.184676 | 42.7963 | 42.24874 | 172.7997 | 151.8757 | 9.717941e-05 | 0.06812451 | 0 | 0 | 0
14857 | 650635.1 | 2012-07-19 22:49 | 3541.776 | 2 | 46 | 0.6747283 | 4.189211 | 42.80193 | 42.24874 | 172.8232 | 151.8757 | 9.717941e-05 | 0.06812451 | 0 | 0 | 0
14858 | 650665.1 | 2012-07-19 22:49 | 3571.792 | 2 | 46 | 0.6745483 | 4.193585 | 42.80755 | 42.24874 | 172.8468 | 151.8757 | 0.0001296043 | 0.06812451 | 0 | 0 | 0
14859 | 650695.2 | 2012-07-19 22:50 | 3601.807 | 2 | 46 | 0.6747283 | 4.197959 | 42.81318 | 42.24874 | 172.8704 | 151.8757 | 9.717941e-05 | 0.06812451 | 0 | 0 | 0
14860 | 650738 | 2012-07-19 22:51 | 30.01526 | 3 | 46 | 0 | 4.098496 | 42.81558 | 42.24874 | 172.8805 | 151.8757 | -0.000518322 | 0.06812451 | 0 | 0 | 0
14861 | 650768 | 2012-07-19 22:51 | 60.03057 | 3 | 46 | 0 | 4.085861 | 42.81558 | 42.24874 | 172.8805 | 151.8757 | -0.0002592087 | 0.06812451 | 0 | 0 | 0
14862 | 650798 | 2012-07-19 22:52 | 90.04619 | 3 | 46 | 0 | 4.077761 | 42.81558 | 42.24874 | 172.8805 | 151.8757 | -0.0002267838 | 0.06812451 | 0 | 0 | 0
14863 | 650828 | 2012-07-19 22:52 | 120.0144 | 3 | 46 | 0 | 4.072254 | 42.81558 | 42.24874 | 172.8805 | 151.8757 | -0.0001619339 | 0.06812451 | 0 | 0 | 0
14864 | 650828 | 2012-07-19 22:52 | 0.01562257 | 4 | 46 | 1.265495 | 4.199741 | 42.81558 | 42.24874 | 172.8805 | 151.8757 | 0 | 0.06812451 | 0 | 0 | 0
14865 | 650828.4 | 2012-07-19 22:52 | 0.4218318 | 4 | 46 | 1.21421 | 4.200065 | 42.81572 | 42.24874 | 172.8811 | 151.8757 | 6.484985e-05 | 0.06812451 | 0 | 0 | 0
14866 | 650829.6 | 2012-07-19 22:52 | 1.656129 | 4 | 46 | 1.163285 | 4.199903 | 42.81613 | 42.24874 | 172.8828 | 151.8757 | 3.242493e-05 | 0.06812451 | 0 | 0 | 0
14867 | 650831.5 | 2012-07-19 22:52 | 3.515585 | 4 | 46 | 1.11308 | 4.199903 | 42.81671 | 42.24874 | 172.8853 | 151.8757 | 3.242493e-05 | 0.06812451 | 0 | 0 | 0
14868 | 650833.9 | 2012-07-19 22:52 | 5.921784 | 4 | 46 | 1.063055 | 4.199741 | 42.81744 | 42.24874 | 172.8883 | 151.8757 | 0 | 0.06812451 | 0 | 0 | 0
14869 | 650836.9 | 2012-07-19 22:52 | 8.984759 | 4 | 46 | 1.012849 | 4.199903 | 42.81832 | 42.24874 | 172.892 | 151.8757 | -3.242493e-05 | 0.06812451 | 0 | 0 | 0
14870 | 650840.7 | 2012-07-19 22:52 | 12.79672 | 4 | 46 | 0.962644 | 4.199903 | 42.81937 | 42.24874 | 172.8964 | 151.8757 | 0 | 0.06812451 | 0 | 0 | 0
14871 | 650845.5 | 2012-07-19 22:52 | 17.56214 | 4 | 46 | 0.9126186 | 4.199741 | 42.82061 | 42.24874 | 172.9016 | 151.8757 | 0 | 0.06812451 | 0 | 0 | 0
14872 | 650851.6 | 2012-07-19 22:52 | 23.64027 | 4 | 46 | 0.8625933 | 4.199903 | 42.82211 | 42.24874 | 172.9079 | 151.8757 | 0 | 0.06812451 | 0 | 0 | 0
14873 | 650859.5 | 2012-07-19 22:53 | 31.51522 | 4 | 46 | 0.8125679 | 4.199903 | 42.82394 | 42.24874 | 172.9156 | 151.8757 | 3.242493e-05 | 0.06812451 | 0 | 0 | 0
14874 | 650870 | 2012-07-19 22:53 | 42.01505 | 4 | 46 | 0.7625426 | 4.199903 | 42.82623 | 42.24874 | 172.9252 | 151.8757 | 0 | 0.06812451 | 0 | 0 | 0
14875 | 650884.5 | 2012-07-19 22:53 | 56.51494 | 4 | 46 | 0.7125172 | 4.199903 | 42.82919 | 42.24874 | 172.9377 | 151.8757 | 0 | 0.06812451 | 0 | 0 | 0
14876 | 650906 | 2012-07-19 22:53 | 78.07717 | 4 | 46 | 0.6624919 | 4.200065 | 42.8333 | 42.24874 | 172.9549 | 151.8757 | 3.242493e-05 | 0.06812451 | 0 | 0 | 0
14877 | 650940.1 | 2012-07-19 22:54 | 112.1865 | 4 | 46 | 0.6124665 | 4.199903 | 42.83933 | 42.24874 | 172.9802 | 151.8757 | 0 | 0.06812451 | 0 | 0 | 0
14878 | 650994 | 2012-07-19 22:55 | 166.0136 | 4 | 46 | 0.5622612 | 4.199741 | 42.84809 | 42.24874 | 173.017 | 151.8757 | -6.484985e-05 | 0.06812451 | 0 | 0 | 0
14879 | 651070.9 | 2012-07-19 22:56 | 242.9192 | 4 | 46 | 0.5122358 | 4.199903 | 42.85954 | 42.24874 | 173.0651 | 151.8757 | -3.242493e-05 | 0.06812451 | 0 | 0 | 0
14880 | 651167.5 | 2012-07-19 22:58 | 339.5587 | 4 | 46 | 0.4622105 | 4.199903 | 42.8726 | 42.24874 | 173.12 | 151.8757 | -3.242493e-05 | 0.06812451 | 0 | 0 | 0
14881 | 651286.1 | 2012-07-19 23:00 | 458.1046 | 4 | 46 | 0.4121851 | 4.199903 | 42.88698 | 42.24874 | 173.1804 | 151.8757 | 0 | 0.06812451 | 0 | 0 | 0
14882 | 651432.4 | 2012-07-19 23:02 | 604.4784 | 4 | 46 | 0.3621598 | 4.199903 | 42.90269 | 42.24874 | 173.2464 | 151.8757 | 0 | 0.06812451 | 0 | 0 | 0
14883 | 651617.1 | 2012-07-19 23:05 | 789.1169 | 4 | 46 | 0.3121344 | 4.199903 | 42.91995 | 42.24874 | 173.3188 | 151.8757 | 0 | 0.06812451 | 0 | 0 | 0
14884 | 651858.8 | 2012-07-19 23:09 | 1030.852 | 4 | 46 | 0.2621091 | 4.199903 | 42.93916 | 42.24874 | 173.3995 | 151.8757 | -3.242493e-05 | 0.06812451 | 0 | 0 | 0
14885 | 652193.3 | 2012-07-19 23:15 | 1365.392 | 4 | 46 | 0.2120837 | 4.199741 | 42.96108 | 42.24874 | 173.4916 | 151.8757 | -6.484985e-05 | 0.06812451 | 0 | 0 | 0
14886 | 652695.3 | 2012-07-19 23:23 | 1867.372 | 4 | 46 | 0.1620584 | 4.199903 | 42.98694 | 42.24874 | 173.6002 | 151.8757 | 0 | 0.06812451 | 0 | 0 | 0
14887 | 653586.4 | 2012-07-19 23:38 | 2758.441 | 4 | 46 | 0.112033 | 4.199903 | 43.02023 | 42.24874 | 173.74 | 151.8757 | 0 | 0.06812451 | 0 | 0 | 0
14888 | 655673.5 | 2012-07-20 00:13 | 4845.577 | 4 | 46 | 0.06200764 | 4.199741 | 43.0684 | 42.24874 | 173.9424 | 151.8757 | -3.242493e-05 | 0.06812451 | 0 | 0 | 0
14889 | 656708 | 2012-07-20 00:30 | 5880.005 | 4 | 46 | 0.04995117 | 4.199903 | 43.08449 | 42.24874 | 174.0099 | 151.8757 | 0 | 0.06812451 | 0 | 0 | 0
14890 | 656768 | 2012-07-20 00:31 | 60.01514 | 5 | 46 | 0 | 4.19067 | 43.08449 | 42.24874 | 174.0099 | 151.8757 | -3.242493e-05 | 0.06812451 | 0 | 0 | 0
14891 | 656768.2 | 2012-07-20 00:31 | 0.1875201 | 6 | 46 | -7.418601e-05 | 4.19067 | 43.08449 | 42.24874 | 174.0099 | 151.8757 | 0 | 0.08612182 | 0 | 0 | 0
14892 | 656773 | 2012-07-20 00:31 | 5.015523 | 6 | 46 | -0.002413501 | 4.190345 | 43.08449 | 42.24874 | 174.0099 | 151.8757 | -3.242493e-05 | 0.08612182 | 0 | 0 | 0
14893 | 656773 | 2012-07-20 00:31 | 1.934829632e-06 | 7 | 46 | -0.6741568 | 4.130409 | 43.08449 | 42.24874 | 174.0099 | 151.8757 | 0 | 0.08612182 | 0 | 0 | 0
14894 | 656803 | 2012-07-20 00:32 | 30.01546 | 7 | 46 | -0.6746967 | 4.084889 | 43.08449 | 42.25437 | 174.0099 | 151.8987 | -0.0006155968 | 0.08612182 | 0 | 0 | 0
14895 | 656833 | 2012-07-20 00:32 | 60.03068 | 7 | 46 | -0.6745167 | 4.068042 | 43.08449 | 42.25999 | 174.0099 | 151.9217 | -0.0003563881 | 0.08612182 | 0 | 0 | 0
14896 | 656863 | 2012-07-20 00:33 | 90.04599 | 7 | 46 | -0.6745167 | 4.055407 | 43.08449 | 42.26562 | 174.0099 | 151.9445 | -0.0002915383 | 0.08612182 | 0 | 0 | 0
14897 | 656893.1 | 2012-07-20 00:33 | 120.0616 | 7 | 46 | -0.6746967 | 4.045039 | 43.08449 | 42.27124 | 174.0099 | 151.9673 | -0.0002267838 | 0.08612182 | 0 | 0 | 0
14898 | 656923.1 | 2012-07-20 00:34 | 150.0767 | 7 | 46 | -0.6746967 | 4.035644 | 43.08449 | 42.27687 | 174.0099 | 151.99 | -0.0002915383 | 0.08612182 | 0 | 0 | 0
14899 | 656953.1 | 2012-07-20 00:34 | 180.0921 | 7 | 46 | -0.6746967 | 4.02722 | 43.08449 | 42.2825 | 174.0099 | 152.0127 | -0.0001944542 | 0.08612182 | 0 | 0 | 0
14900 | 656983.1 | 2012-07-20 00:35 | 210.1074 | 7 | 46 | -0.6748766 | 4.01912 | 43.08449 | 42.28812 | 174.0099 | 152.0353 | -0.0002267838 | 0.08612182 | 0 | 0 | 0
14901 | 657013.1 | 2012-07-20 00:35 | 240.123 | 7 | 46 | -0.6746967 | 4.011507 | 43.08449 | 42.29375 | 174.0099 | 152.0579 | -0.0001620293 | 0.08612182 | 0 | 0 | 0
14902 | 657043.1 | 2012-07-20 00:36 | 270.1378 | 7 | 46 | -0.6748766 | 4.003893 | 43.08449 | 42.29937 | 174.0099 | 152.0805 | -0.0001619339 | 0.08612182 | 0 | 0 | 0
14903 | 657073.2 | 2012-07-20 00:36 | 300.1534 | 7 | 46 | -0.6746967 | 3.996442 | 43.08449 | 42.305 | 174.0099 | 152.103 | -0.0001943588 | 0.08612182 | 0 | 0 | 0
14904 | 657103.2 | 2012-07-20 00:37 | 330.1687 | 7 | 46 | -0.6746967 | 3.989314 | 43.08449 | 42.31062 | 174.0099 | 152.1254 | -0.0001944065 | 0.08612182 | 0 | 0 | 0
14905 | 657133.2 | 2012-07-20 00:37 | 360.1841 | 7 | 46 | -0.6746967 | 3.982024 | 43.08449 | 42.31625 | 174.0099 | 152.1479 | -0.0001944065 | 0.08612182 | 0 | 0 | 0
14906 | 657163.2 | 2012-07-20 00:38 | 390.1996 | 7 | 46 | -0.6746967 | 3.975059 | 43.08449 | 42.32188 | 174.0099 | 152.1702 | -0.0001620293 | 0.08612182 | 0 | 0 | 0
14907 | 657193.2 | 2012-07-20 00:38 | 420.2152 | 7 | 46 | -0.6746967 | 3.968093 | 43.08449 | 42.3275 | 174.0099 | 152.1926 | -0.0002267838 | 0.08612182 | 0 | 0 | 0
14908 | 657223.2 | 2012-07-20 00:39 | 450.2301 | 7 | 46 | -0.6748766 | 3.961127 | 43.08449 | 42.33313 | 174.0099 | 152.2149 | -0.0001944065 | 0.08612182 | 0 | 0 | 0
14909 | 657253.2 | 2012-07-20 00:39 | 480.2454 | 7 | 46 | -0.6746967 | 3.954486 | 43.08449 | 42.33875 | 174.0099 | 152.2372 | -0.0001619816 | 0.08612182 | 0 | 0 | 0
14910 | 657283.3 | 2012-07-20 00:40 | 510.2608 | 7 | 46 | -0.6750566 | 3.947682 | 43.08449 | 42.34438 | 174.0099 | 152.2594 | -0.0001943588 | 0.08612182 | 0 | 0 | 0
14911 | 657313.3 | 2012-07-20 00:40 | 540.2761 | 7 | 46 | -0.6746967 | 3.941202 | 43.08449 | 42.35 | 174.0099 | 152.2816 | -0.0001619816 | 0.08612182 | 0 | 0 | 0
14912 | 657343.3 | 2012-07-20 00:41 | 570.2916 | 7 | 46 | -0.6746967 | 3.934723 | 43.08449 | 42.35563 | 174.0099 | 152.3037 | -0.0001620293 | 0.08612182 | 0 | 0 | 0
14913 | 657373.3 | 2012-07-20 00:41 | 600.3068 | 7 | 46 | -0.6746967 | 3.928243 | 43.08449 | 42.36125 | 174.0099 | 152.3258 | -0.0001295567 | 0.08612182 | 0 | 0 | 0
14914 | 657403.3 | 2012-07-20 00:42 | 630.3221 | 7 | 46 | -0.6746967 | 3.921763 | 43.08449 | 42.36688 | 174.0099 | 152.3479 | -0.0001944065 | 0.08612182 | 0 | 0 | 0
14915 | 657433.3 | 2012-07-20 00:42 | 660.3375 | 7 | 46 | -0.6746967 | 3.915446 | 43.08449 | 42.37251 | 174.0099 | 152.37 | -0.0001943588 | 0.08612182 | 0 | 0 | 0
14916 | 657463.4 | 2012-07-20 00:43 | 690.3528 | 7 | 46 | -0.6746967 | 3.909128 | 43.08449 | 42.37813 | 174.0099 | 152.392 | -0.0001620293 | 0.08612182 | 0 | 0 | 0
14917 | 657493.4 | 2012-07-20 00:43 | 720.3681 | 7 | 46 | -0.6746967 | 3.90281 | 43.08449 | 42.38376 | 174.0099 | 152.414 | -0.0001944065 | 0.08612182 | 0 | 0 | 0
14918 | 657523.4 | 2012-07-20 00:44 | 750.3836 | 7 | 46 | -0.6746967 | 3.896979 | 43.08449 | 42.38938 | 174.0099 | 152.4359 | -0.0001296043 | 0.08612182 | 0 | 0 | 0
14919 | 657553.4 | 2012-07-20 00:44 | 780.3988 | 7 | 46 | -0.6748766 | 3.890823 | 43.08449 | 42.39501 | 174.0099 | 152.4578 | -0.0001619816 | 0.08612182 | 0 | 0 | 0
14920 | 657583.4 | 2012-07-20 00:45 | 810.4142 | 7 | 46 | -0.6745167 | 3.884991 | 43.08449 | 42.40063 | 174.0099 | 152.4797 | -0.0001295567 | 0.08612182 | 0 | 0 | 0
14921 | 657613.4 | 2012-07-20 00:45 | 840.4323 | 7 | 46 | -0.6748766 | 3.878836 | 43.08449 | 42.40626 | 174.0099 | 152.5015 | -0.0001619816 | 0.08612182 | 0 | 0 | 0
14922 | 657643.4 | 2012-07-20 00:46 | 870.4449 | 7 | 46 | -0.6746967 | 3.873004 | 43.08449 | 42.41188 | 174.0099 | 152.5233 | -0.0001944065 | 0.08612182 | 0 | 0 | 0
14923 | 657673.5 | 2012-07-20 00:46 | 900.4602 | 7 | 46 | -0.6748766 | 3.867172 | 43.08449 | 42.41751 | 174.0099 | 152.5451 | -0.0001619816 | 0.08612182 | 0 | 0 | 0
14924 | 657703.5 | 2012-07-20 00:47 | 930.4755 | 7 | 46 | -0.6748766 | 3.861503 | 43.08449 | 42.42313 | 174.0099 | 152.5668 | -0.0001295567 | 0.08612182 | 0 | 0 | 0
14925 | 657733.5 | 2012-07-20 00:47 | 960.4909 | 7 | 46 | -0.6746967 | 3.855995 | 43.08449 | 42.42876 | 174.0099 | 152.5885 | -0.0001620293 | 0.08612182 | 0 | 0 | 0
14926 | 657763.5 | 2012-07-20 00:48 | 990.5063 | 7 | 46 | -0.6746967 | 3.850325 | 43.08449 | 42.43439 | 174.0099 | 152.6102 | -0.0001296043 | 0.08612182 | 0 | 0 | 0
14927 | 657793.5 | 2012-07-20 00:48 | 1020.522 | 7 | 46 | -0.6746967 | 3.844979 | 43.08449 | 42.44001 | 174.0099 | 152.6318 | -0.0001620293 | 0.08612182 | 0 | 0 | 0
14928 | 657823.5 | 2012-07-20 00:49 | 1050.537 | 7 | 46 | -0.6746967 | 3.839634 | 43.08449 | 42.44564 | 174.0099 | 152.6535 | -0.0001619816 | 0.08612182 | 0 | 0 | 0
14929 | 657853.6 | 2012-07-20 00:49 | 1080.552 | 7 | 46 | -0.6746967 | 3.83445 | 43.08449 | 42.45126 | 174.0099 | 152.675 | -0.0001295567 | 0.08612182 | 0 | 0 | 0
14930 | 657883.6 | 2012-07-20 00:50 | 1110.568 | 7 | 46 | -0.6746967 | 3.829266 | 43.08449 | 42.45689 | 174.0099 | 152.6966 | -0.0001619816 | 0.08612182 | 0 | 0 | 0
14931 | 657913.6 | 2012-07-20 00:50 | 1140.583 | 7 | 46 | -0.6746967 | 3.824406 | 43.08449 | 42.46251 | 174.0099 | 152.7181 | -9.722709e-05 | 0.08612182 | 0 | 0 | 0
14932 | 657943.6 | 2012-07-20 00:51 | 1170.598 | 7 | 46 | -0.6748766 | 3.819061 | 43.08449 | 42.46814 | 174.0099 | 152.7396 | -0.0001619816 | 0.08612182 | 0 | 0 | 0
14933 | 657973.6 | 2012-07-20 00:51 | 1200.614 | 7 | 46 | -0.6746967 | 3.814201 | 43.08449 | 42.47376 | 174.0099 | 152.7611 | -9.722709e-05 | 0.08612182 | 0 | 0 | 0
14934 | 658003.6 | 2012-07-20 00:52 | 1230.629 | 7 | 46 | -0.6746967 | 3.809341 | 43.08449 | 42.47939 | 174.0099 | 152.7825 | -9.722709e-05 | 0.08612182 | 0 | 0 | 0
14935 | 658033.6 | 2012-07-20 00:52 | 1260.644 | 7 | 46 | -0.6748766 | 3.804482 | 43.08449 | 42.48502 | 174.0099 | 152.804 | -0.0001944065 | 0.08612182 | 0 | 0 | 0
14936 | 658063.7 | 2012-07-20 00:53 | 1290.66 | 7 | 46 | -0.6746967 | 3.799946 | 43.08449 | 42.49064 | 174.0099 | 152.8254 | -9.717941e-05 | 0.08612182 | 0 | 0 | 0
14937 | 658093.7 | 2012-07-20 00:53 | 1320.675 | 7 | 46 | -0.6746967 | 3.795248 | 43.08449 | 42.49627 | 174.0099 | 152.8467 | -0.0001619816 | 0.08612182 | 0 | 0 | 0
14938 | 658123.7 | 2012-07-20 00:54 | 1350.69 | 7 | 46 | -0.6746967 | 3.790874 | 43.08449 | 42.50189 | 174.0099 | 152.8681 | -0.0001296043 | 0.08612182 | 0 | 0 | 0
14939 | 658153.7 | 2012-07-20 00:54 | 1380.706 | 7 | 46 | -0.6745167 | 3.7865 | 43.08449 | 42.50752 | 174.0099 | 152.8894 | -6.480217e-05 | 0.08612182 | 0 | 0 | 0
14940 | 658183.7 | 2012-07-20 00:55 | 1410.721 | 7 | 46 | -0.6748766 | 3.781965 | 43.08449 | 42.51314 | 174.0099 | 152.9107 | -0.0001296043 | 0.08612182 | 0 | 0 | 0
14941 | 658213.7 | 2012-07-20 00:55 | 1440.736 | 7 | 46 | -0.6745167 | 3.777753 | 43.08449 | 42.51877 | 174.0099 | 152.9319 | -9.717941e-05 | 0.08612182 | 0 | 0 | 0
14942 | 658243.8 | 2012-07-20 00:56 | 1470.752 | 7 | 46 | -0.6748766 | 3.773379 | 43.08449 | 42.52439 | 174.0099 | 152.9532 | -9.717941e-05 | 0.08612182 | 0 | 0 | 0
14943 | 658273.8 | 2012-07-20 00:56 | 1500.767 | 7 | 46 | -0.6746967 | 3.769329 | 43.08449 | 42.53002 | 174.0099 | 152.9744 | -6.480217e-05 | 0.08612182 | 0 | 0 | 0
14944 | 658303.8 | 2012-07-20 00:57 | 1530.782 | 7 | 46 | -0.6746967 | 3.76528 | 43.08449 | 42.53565 | 174.0099 | 152.9956 | -6.480217e-05 | 0.08612182 | 0 | 0 | 0
14945 | 658333.8 | 2012-07-20 00:57 | 1560.798 | 7 | 46 | -0.6745167 | 3.76123 | 43.08449 | 42.54127 | 174.0099 | 153.0167 | -9.717941e-05 | 0.08612182 | 0 | 0 | 0
14946 | 658363.8 | 2012-07-20 00:58 | 1590.813 | 7 | 46 | -0.6746967 | 3.75718 | 43.08449 | 42.5469 | 174.0099 | 153.0379 | -9.717941e-05 | 0.08612182 | 0 | 0 | 0
14947 | 658393.8 | 2012-07-20 00:58 | 1620.828 | 7 | 46 | -0.6746967 | 3.753292 | 43.08449 | 42.55252 | 174.0099 | 153.059 | -0.0001296043 | 0.08612182 | 0 | 0 | 0
14948 | 658423.8 | 2012-07-20 00:59 | 1650.844 | 7 | 46 | -0.6748766 | 3.749404 | 43.08449 | 42.55815 | 174.0099 | 153.0801 | -0.0001295567 | 0.08612182 | 0 | 0 | 0
14949 | 658453.9 | 2012-07-20 00:59 | 1680.859 | 7 | 46 | -0.6746967 | 3.745678 | 43.08449 | 42.56377 | 174.0099 | 153.1012 | -6.480217e-05 | 0.08612182 | 0 | 0 | 0
14950 | 658483.9 | 2012-07-20 01:00 | 1710.874 | 7 | 46 | -0.6746967 | 3.741791 | 43.08449 | 42.5694 | 174.0099 | 153.1223 | -0.0001296043 | 0.08612182 | 0 | 0 | 0
14951 | 658513.9 | 2012-07-20 01:00 | 1740.89 | 7 | 46 | -0.6746967 | 3.738065 | 43.08449 | 42.57502 | 174.0099 | 153.1433 | -0.0001295567 | 0.08612182 | 0 | 0 | 0
14952 | 658543.9 | 2012-07-20 01:01 | 1770.905 | 7 | 46 | -0.6745167 | 3.734663 | 43.08449 | 42.58065 | 174.0099 | 153.1643 | -9.722709e-05 | 0.08612182 | 0 | 0 | 0
14953 | 658573.9 | 2012-07-20 01:01 | 1800.92 | 7 | 46 | -0.6746967 | 3.730937 | 43.08449 | 42.58627 | 174.0099 | 153.1853 | -9.722709e-05 | 0.08612182 | 0 | 0 | 0
14954 | 658603.9 | 2012-07-20 01:02 | 1830.936 | 7 | 46 | -0.6745167 | 3.727535 | 43.08449 | 42.5919 | 174.0099 | 153.2063 | -0.0001296043 | 0.08612182 | 0 | 0 | 0
14955 | 658634 | 2012-07-20 01:02 | 1860.951 | 7 | 46 | -0.6745167 | 3.724134 | 43.08449 | 42.59753 | 174.0099 | 153.2272 | -6.480217e-05 | 0.08612182 | 0 | 0 | 0
14956 | 658664 | 2012-07-20 01:03 | 1890.966 | 7 | 46 | -0.6746967 | 3.72057 | 43.08449 | 42.60315 | 174.0099 | 153.2482 | -0.0001296043 | 0.08612182 | 0 | 0 | 0
14957 | 658694 | 2012-07-20 01:03 | 1920.982 | 7 | 46 | -0.6746967 | 3.717168 | 43.08449 | 42.60878 | 174.0099 | 153.2691 | -0.0001295567 | 0.08612182 | 0 | 0 | 0
14958 | 658724 | 2012-07-20 01:04 | 1950.997 | 7 | 46 | -0.6748766 | 3.713766 | 43.08449 | 42.6144 | 174.0099 | 153.29 | -0.0001296043 | 0.08612182 | 0 | 0 | 0
14959 | 658754 | 2012-07-20 01:04 | 1981.012 | 7 | 46 | -0.6748766 | 3.710526 | 43.08449 | 42.62003 | 174.0099 | 153.3109 | -9.717941e-05 | 0.08612182 | 0 | 0 | 0
14960 | 658784 | 2012-07-20 01:05 | 2011.028 | 7 | 46 | -0.6746967 | 3.707448 | 43.08449 | 42.62565 | 174.0099 | 153.3318 | -6.480217e-05 | 0.08612182 | 0 | 0 | 0
14961 | 658814 | 2012-07-20 01:05 | 2041.043 | 7 | 46 | -0.6746967 | 3.704371 | 43.08449 | 42.63128 | 174.0099 | 153.3526 | -6.480217e-05 | 0.08612182 | 0 | 0 | 0
14962 | 658844.1 | 2012-07-20 01:06 | 2071.059 | 7 | 46 | -0.6746967 | 3.701131 | 43.08449 | 42.63691 | 174.0099 | 153.3734 | -9.717941e-05 | 0.08612182 | 0 | 0 | 0
14963 | 658874.1 | 2012-07-20 01:06 | 2101.074 | 7 | 46 | -0.6748766 | 3.698215 | 43.08449 | 42.64253 | 174.0099 | 153.3943 | -9.717941e-05 | 0.08612182 | 0 | 0 | 0
14964 | 658904.1 | 2012-07-20 01:07 | 2131.089 | 7 | 46 | -0.6746967 | 3.695299 | 43.08449 | 42.64816 | 174.0099 | 153.415 | -3.237724e-05 | 0.08612182 | 0 | 0 | 0
14965 | 658934.1 | 2012-07-20 01:07 | 2161.105 | 7 | 46 | -0.6746967 | 3.692383 | 43.08449 | 42.65378 | 174.0099 | 153.4358 | -3.237724e-05 | 0.08612182 | 0 | 0 | 0
14966 | 658964.1 | 2012-07-20 01:08 | 2191.12 | 7 | 46 | -0.6748766 | 3.689306 | 43.08449 | 42.65941 | 174.0099 | 153.4566 | -6.480217e-05 | 0.08612182 | 0 | 0 | 0
14967 | 658994.1 | 2012-07-20 01:08 | 2221.135 | 7 | 46 | -0.6746967 | 3.68639 | 43.08449 | 42.66503 | 174.0099 | 153.4773 | -9.717941e-05 | 0.08612182 | 0 | 0 | 0
14968 | 659024.2 | 2012-07-20 01:09 | 2251.151 | 7 | 46 | -0.6746967 | 3.683798 | 43.08449 | 42.67066 | 174.0099 | 153.4981 | -6.480217e-05 | 0.08612182 | 0 | 0 | 0
14969 | 659054.2 | 2012-07-20 01:09 | 2281.166 | 7 | 46 | -0.6746967 | 3.681044 | 43.08449 | 42.67629 | 174.0099 | 153.5188 | -9.717941e-05 | 0.08612182 | 0 | 0 | 0
14970 | 659084.2 | 2012-07-20 01:10 | 2311.181 | 7 | 46 | -0.6745167 | 3.678614 | 43.08449 | 42.68191 | 174.0099 | 153.5395 | 0 | 0.08612182 | 0 | 0 | 0
14971 | 659114.2 | 2012-07-20 01:10 | 2341.197 | 7 | 46 | -0.6746967 | 3.676022 | 43.08449 | 42.68754 | 174.0099 | 153.5602 | -3.242493e-05 | 0.08612182 | 0 | 0 | 0
14972 | 659144.2 | 2012-07-20 01:11 | 2371.197 | 7 | 46 | -0.6746967 | 3.673268 | 43.08449 | 42.69316 | 174.0099 | 153.5808 | -9.717941e-05 | 0.08612182 | 0 | 0 | 0
14973 | 659174.2 | 2012-07-20 01:11 | 2401.212 | 7 | 46 | -0.6746967 | 3.671162 | 43.08449 | 42.69879 | 174.0099 | 153.6015 | -3.242493e-05 | 0.08612182 | 0 | 0 | 0
14974 | 659204.2 | 2012-07-20 01:12 | 2431.227 | 7 | 46 | -0.6746967 | 3.668733 | 43.08449 | 42.70441 | 174.0099 | 153.6221 | -3.237724e-05 | 0.08612182 | 0 | 0 | 0
14975 | 659234.2 | 2012-07-20 01:12 | 2461.242 | 7 | 46 | -0.6746967 | 3.666303 | 43.08449 | 42.71004 | 174.0099 | 153.6428 | -6.480217e-05 | 0.08612182 | 0 | 0 | 0
14976 | 659264.3 | 2012-07-20 01:13 | 2491.258 | 7 | 46 | -0.6746967 | 3.664035 | 43.08449 | 42.71566 | 174.0099 | 153.6634 | -6.480217e-05 | 0.08612182 | 0 | 0 | 0
14977 | 659294.3 | 2012-07-20 01:13 | 2521.273 | 7 | 46 | -0.6746967 | 3.661929 | 43.08449 | 42.72129 | 174.0099 | 153.684 | -3.237724e-05 | 0.08612182 | 0 | 0 | 0
14978 | 659324.3 | 2012-07-20 01:14 | 2551.288 | 7 | 46 | -0.6746967 | 3.659661 | 43.08449 | 42.72691 | 174.0099 | 153.7046 | -3.237724e-05 | 0.08612182 | 0 | 0 | 0
14979 | 659354.3 | 2012-07-20 01:14 | 2581.304 | 7 | 46 | -0.6748766 | 3.657393 | 43.08449 | 42.73254 | 174.0099 | 153.7252 | -6.475449e-05 | 0.08612182 | 0 | 0 | 0
14980 | 659384.3 | 2012-07-20 01:15 | 2611.319 | 7 | 46 | -0.6748766 | 3.655611 | 43.08449 | 42.73816 | 174.0099 | 153.7457 | 0 | 0.08612182 | 0 | 0 | 0
14981 | 659414.3 | 2012-07-20 01:15 | 2641.334 | 7 | 46 | -0.6746967 | 3.653343 | 43.08449 | 42.74378 | 174.0099 | 153.7663 | -6.475449e-05 | 0.08612182 | 0 | 0 | 0
14982 | 659444.3 | 2012-07-20 01:16 | 2671.334 | 7 | 46 | -0.6748766 | 3.651237 | 43.08449 | 42.74941 | 174.0099 | 153.7868 | -6.480217e-05 | 0.08612182 | 0 | 0 | 0
14983 | 659474.4 | 2012-07-20 01:16 | 2701.35 | 7 | 46 | -0.6748766 | 3.648808 | 43.08449 | 42.75504 | 174.0099 | 153.8074 | -0.0001296043 | 0.08612182 | 0 | 0 | 0
14984 | 659504.4 | 2012-07-20 01:17 | 2731.365 | 7 | 46 | -0.6748766 | 3.647188 | 43.08449 | 42.76067 | 174.0099 | 153.8279 | -6.480217e-05 | 0.08612182 | 0 | 0 | 0
14985 | 659534.4 | 2012-07-20 01:17 | 2761.38 | 7 | 46 | -0.6746967 | 3.645244 | 43.08449 | 42.76629 | 174.0099 | 153.8484 | -3.242493e-05 | 0.08612182 | 0 | 0 | 0
14986 | 659564.4 | 2012-07-20 01:18 | 2791.396 | 7 | 46 | -0.6750566 | 3.643138 | 43.08449 | 42.77192 | 174.0099 | 153.8689 | -6.480217e-05 | 0.08612182 | 0 | 0 | 0
14987 | 659594.4 | 2012-07-20 01:18 | 2821.414 | 7 | 46 | -0.6746967 | 3.641356 | 43.08449 | 42.77755 | 174.0099 | 153.8894 | 0 | 0.08612182 | 0 | 0 | 0
14988 | 659624.4 | 2012-07-20 01:19 | 2851.426 | 7 | 46 | -0.6748766 | 3.63925 | 43.08449 | 42.78317 | 174.0099 | 153.9099 | -6.480217e-05 | 0.08612182 | 0 | 0 | 0
14989 | 659654.4 | 2012-07-20 01:19 | 2881.442 | 7 | 46 | -0.6748766 | 3.637306 | 43.08449 | 42.7888 | 174.0099 | 153.9304 | -3.237724e-05 | 0.08612182 | 0 | 0 | 0
14990 | 659684.5 | 2012-07-20 01:20 | 2911.457 | 7 | 46 | -0.6746967 | 3.6352 | 43.08449 | 42.79442 | 174.0099 | 153.9508 | -3.237724e-05 | 0.08612182 | 0 | 0 | 0
14991 | 659714.5 | 2012-07-20 01:20 | 2941.472 | 7 | 46 | -0.6748766 | 3.633256 | 43.08449 | 42.80005 | 174.0099 | 153.9713 | -3.237724e-05 | 0.08612182 | 0 | 0 | 0
14992 | 659744.5 | 2012-07-20 01:21 | 2971.488 | 7 | 46 | -0.6746967 | 3.631312 | 43.08449 | 42.80568 | 174.0099 | 153.9917 | 0 | 0.08612182 | 0 | 0 | 0
14993 | 659774.5 | 2012-07-20 01:21 | 3001.503 | 7 | 46 | -0.6746967 | 3.629045 | 43.08449 | 42.8113 | 174.0099 | 154.0121 | -3.242493e-05 | 0.08612182 | 0 | 0 | 0
14994 | 659804.5 | 2012-07-20 01:22 | 3031.518 | 7 | 46 | -0.6746967 | 3.626777 | 43.08449 | 42.81693 | 174.0099 | 154.0325 | -9.717941e-05 | 0.08612182 | 0 | 0 | 0
14995 | 659834.5 | 2012-07-20 01:22 | 3061.534 | 7 | 46 | -0.6748766 | 3.624509 | 43.08449 | 42.82255 | 174.0099 | 154.0529 | -6.480217e-05 | 0.08612182 | 0 | 0 | 0
14996 | 659864.6 | 2012-07-20 01:23 | 3091.549 | 7 | 46 | -0.6748766 | 3.622241 | 43.08449 | 42.82818 | 174.0099 | 154.0733 | -6.480217e-05 | 0.08612182 | 0 | 0 | 0
14997 | 659894.6 | 2012-07-20 01:23 | 3121.564 | 7 | 46 | -0.6746967 | 3.619973 | 43.08449 | 42.83381 | 174.0099 | 154.0937 | -3.242493e-05 | 0.08612182 | 0 | 0 | 0
14998 | 659924.6 | 2012-07-20 01:24 | 3151.58 | 7 | 46 | -0.6746967 | 3.617543 | 43.08449 | 42.83943 | 174.0099 | 154.114 | -6.480217e-05 | 0.08612182 | 0 | 0 | 0
14999 | 659954.6 | 2012-07-20 01:24 | 3181.595 | 7 | 46 | -0.6748766 | 3.614789 | 43.08449 | 42.84506 | 174.0099 | 154.1344 | -0.0001296043 | 0.08612182 | 0 | 0 | 0
15000 | 659984.6 | 2012-07-20 01:25 | 3211.611 | 7 | 46 | -0.6746967 | 3.61236 | 43.08449 | 42.85068 | 174.0099 | 154.1547 | -9.717941e-05 | 0.08612182 | 0 | 0 | 0
15001 | 660014.6 | 2012-07-20 01:25 | 3241.626 | 7 | 46 | -0.6745167 | 3.609606 | 43.08449 | 42.85631 | 174.0099 | 154.175 | -3.242493e-05 | 0.08612182 | 0 | 0 | 0
15002 | 660044.6 | 2012-07-20 01:26 | 3271.641 | 7 | 46 | -0.6746967 | 3.60669 | 43.08449 | 42.86193 | 174.0099 | 154.1953 | -6.480217e-05 | 0.08612182 | 0 | 0 | 0
15003 | 660074.7 | 2012-07-20 01:26 | 3301.657 | 7 | 46 | -0.6746967 | 3.603774 | 43.08449 | 42.86756 | 174.0099 | 154.2156 | -6.480217e-05 | 0.08612182 | 0 | 0 | 0
15004 | 660104.7 | 2012-07-20 01:27 | 3331.672 | 7 | 46 | -0.6745167 | 3.600534 | 43.08449 | 42.87318 | 174.0099 | 154.2359 | -9.722709e-05 | 0.08612182 | 0 | 0 | 0
15005 | 660134.7 | 2012-07-20 01:27 | 3361.687 | 7 | 46 | -0.6746967 | 3.59697 | 43.08449 | 42.87881 | 174.0099 | 154.2561 | -0.0001619816 | 0.08612182 | 0 | 0 | 0
15006 | 660164.7 | 2012-07-20 01:28 | 3391.702 | 7 | 46 | -0.6746967 | 3.593568 | 43.08449 | 42.88444 | 174.0099 | 154.2763 | -0.0001296043 | 0.08612182 | 0 | 0 | 0
15007 | 660194.7 | 2012-07-20 01:28 | 3421.718 | 7 | 46 | -0.6746967 | 3.590005 | 43.08449 | 42.89006 | 174.0099 | 154.2965 | -9.717941e-05 | 0.08612182 | 0 | 0 | 0
15008 | 660224.7 | 2012-07-20 01:29 | 3451.733 | 7 | 46 | -0.6745167 | 3.586279 | 43.08449 | 42.89569 | 174.0099 | 154.3167 | -9.717941e-05 | 0.08612182 | 0 | 0 | 0
15009 | 660254.8 | 2012-07-20 01:29 | 3481.749 | 7 | 46 | -0.6746967 | 3.582229 | 43.08449 | 42.90131 | 174.0099 | 154.3369 | -9.722709e-05 | 0.08612182 | 0 | 0 | 0
15010 | 660284.8 | 2012-07-20 01:30 | 3511.764 | 7 | 46 | -0.6746967 | 3.578017 | 43.08449 | 42.90694 | 174.0099 | 154.357 | -9.717941e-05 | 0.08612182 | 0 | 0 | 0
15011 | 660314.8 | 2012-07-20 01:30 | 3541.779 | 7 | 46 | -0.6748766 | 3.573319 | 43.08449 | 42.91256 | 174.0099 | 154.3771 | -0.0001296043 | 0.08612182 | 0 | 0 | 0
15012 | 660344.8 | 2012-07-20 01:31 | 3571.795 | 7 | 46 | -0.6748766 | 3.56846 | 43.08449 | 42.91819 | 174.0099 | 154.3972 | -0.0001296043 | 0.08612182 | 0 | 0 | 0
15013 | 660374.8 | 2012-07-20 01:31 | 3601.81 | 7 | 46 | -0.6745167 | 3.563438 | 43.08449 | 42.92381 | 174.0099 | 154.4173 | -0.0001619816 | 0.08612182 | 0 | 0 | 0
15014 | 660404.8 | 2012-07-20 01:32 | 3631.825 | 7 | 46 | -0.6746967 | 3.558092 | 43.08449 | 42.92944 | 174.0099 | 154.4373 | -0.0001619816 | 0.08612182 | 0 | 0 | 0
15015 | 660434.8 | 2012-07-20 01:32 | 3661.841 | 7 | 46 | -0.6746967 | 3.552261 | 43.08449 | 42.93506 | 174.0099 | 154.4573 | -0.0001619816 | 0.08612182 | 0 | 0 | 0
15016 | 660464.9 | 2012-07-20 01:33 | 3691.856 | 7 | 46 | -0.6746967 | 3.546105 | 43.08449 | 42.94069 | 174.0099 | 154.4773 | -0.0001619816 | 0.08612182 | 0 | 0 | 0
15017 | 660494.9 | 2012-07-20 01:33 | 3721.871 | 7 | 46 | -0.6746967 | 3.539463 | 43.08449 | 42.94631 | 174.0099 | 154.4972 | -0.0001619816 | 0.08612182 | 0 | 0 | 0
15018 | 660524.9 | 2012-07-20 01:34 | 3751.887 | 7 | 46 | -0.6745167 | 3.532498 | 43.08449 | 42.95194 | 174.0099 | 154.5171 | -0.0001619816 | 0.08612182 | 0 | 0 | 0
15019 | 660554.9 | 2012-07-20 01:34 | 3781.902 | 7 | 46 | -0.6746967 | 3.524722 | 43.08449 | 42.95757 | 174.0099 | 154.537 | -0.0002267838 | 0.08612182 | 0 | 0 | 0
15020 | 660584.9 | 2012-07-20 01:35 | 3811.917 | 7 | 46 | -0.6746967 | 3.51646 | 43.08449 | 42.96319 | 174.0099 | 154.5568 | -0.0002267838 | 0.08612182 | 0 | 0 | 0
15021 | 660614.9 | 2012-07-20 01:35 | 3841.933 | 7 | 46 | -0.6746967 | 3.507227 | 43.08449 | 42.96882 | 174.0099 | 154.5765 | -0.0002915859 | 0.08612182 | 0 | 0 | 0
15022 | 660645 | 2012-07-20 01:36 | 3871.948 | 7 | 46 | -0.6746967 | 3.497345 | 43.08449 | 42.97444 | 174.0099 | 154.5962 | -0.0002915859 | 0.08612182 | 0 | 0 | 0
15023 | 660675 | 2012-07-20 01:36 | 3901.963 | 7 | 46 | -0.6746967 | 3.486492 | 43.08449 | 42.98007 | 174.0099 | 154.6159 | -0.0002915859 | 0.08612182 | 0 | 0 | 0
15024 | 660705 | 2012-07-20 01:37 | 3931.979 | 7 | 46 | -0.6748766 | 3.474667 | 43.08449 | 42.98569 | 174.0099 | 154.6355 | -0.0003239632 | 0.08612182 | 0 | 0 | 0
15025 | 660735 | 2012-07-20 01:37 | 3961.994 | 7 | 46 | -0.6748766 | 3.461707 | 43.08449 | 42.99132 | 174.0099 | 154.655 | -0.0003563404 | 0.08612182 | 0 | 0 | 0
15026 | 660765 | 2012-07-20 01:38 | 3992.009 | 7 | 46 | -0.6746967 | 3.447452 | 43.08449 | 42.99695 | 174.0099 | 154.6744 | -0.0003887653 | 0.08612182 | 0 | 0 | 0
15027 | 660795 | 2012-07-20 01:38 | 4022.025 | 7 | 46 | -0.6746967 | 3.432225 | 43.08449 | 43.00257 | 174.0099 | 154.6938 | -0.0004535675 | 0.08612182 | 0 | 0 | 0
15028 | 660825 | 2012-07-20 01:39 | 4052.04 | 7 | 46 | -0.6748766 | 3.41554 | 43.08449 | 43.0082 | 174.0099 | 154.713 | -0.0004859447 | 0.08612182 | 0 | 0 | 0
15029 | 660855.1 | 2012-07-20 01:39 | 4082.056 | 7 | 46 | -0.6748766 | 3.397882 | 43.08449 | 43.01382 | 174.0099 | 154.7322 | -0.0004859924 | 0.08612182 | 0 | 0 | 0
15030 | 660885.1 | 2012-07-20 01:40 | 4112.071 | 7 | 46 | -0.6745167 | 3.379092 | 43.08449 | 43.01945 | 174.0099 | 154.7513 | -0.0004859924 | 0.08612182 | 0 | 0 | 0
15031 | 660915.1 | 2012-07-20 01:40 | 4142.086 | 7 | 46 | -0.6746967 | 3.35868 | 43.08449 | 43.02507 | 174.0099 | 154.7702 | -0.0005507946 | 0.08612182 | 0 | 0 | 0
15032 | 660945.1 | 2012-07-20 01:41 | 4172.101 | 7 | 46 | -0.6748766 | 3.337622 | 43.08449 | 43.0307 | 174.0099 | 154.789 | -0.0006155491 | 0.08612182 | 0 | 0 | 0
15033 | 660975.1 | 2012-07-20 01:41 | 4202.117 | 7 | 46 | -0.6746967 | 3.315915 | 43.08449 | 43.03633 | 174.0099 | 154.8078 | -0.0005831718 | 0.08612182 | 0 | 0 | 0
15034 | 661005.1 | 2012-07-20 01:42 | 4232.132 | 7 | 46 | -0.6748766 | 3.293884 | 43.08449 | 43.04195 | 174.0099 | 154.8263 | -0.0005507469 | 0.08612182 | 0 | 0 | 0
15035 | 661035.2 | 2012-07-20 01:42 | 4262.148 | 7 | 46 | -0.6745167 | 3.271367 | 43.08449 | 43.04758 | 174.0099 | 154.8448 | -0.0005831718 | 0.08612182 | 0 | 0 | 0
15036 | 661065.2 | 2012-07-20 01:43 | 4292.163 | 7 | 46 | -0.6748766 | 3.248688 | 43.08449 | 43.0532 | 174.0099 | 154.8632 | -0.0005831718 | 0.08612182 | 0 | 0 | 0
15037 | 661095.2 | 2012-07-20 01:43 | 4322.178 | 7 | 46 | -0.6748766 | 3.226009 | 43.08449 | 43.05883 | 174.0099 | 154.8814 | -0.000647974 | 0.08612182 | 0 | 0 | 0
15038 | 661125.2 | 2012-07-20 01:44 | 4352.194 | 7 | 46 | -0.6746967 | 3.203655 | 43.08449 | 43.06445 | 174.0099 | 154.8995 | -0.0005831718 | 0.08612182 | 0 | 0 | 0
15039 | 661155.2 | 2012-07-20 01:44 | 4382.209 | 7 | 46 | -0.6746967 | 3.181624 | 43.08449 | 43.07008 | 174.0099 | 154.9174 | -0.0005507946 | 0.08612182 | 0 | 0 | 0
15040 | 661185.2 | 2012-07-20 01:45 | 4412.224 | 7 | 46 | -0.6746967 | 3.159755 | 43.08449 | 43.07571 | 174.0099 | 154.9352 | -0.0006155491 | 0.08612182 | 0 | 0 | 0
15041 | 661215.2 | 2012-07-20 01:45 | 4442.24 | 7 | 46 | -0.6748766 | 3.137886 | 43.08449 | 43.08133 | 174.0099 | 154.953 | -0.0006155491 | 0.08612182 | 0 | 0 | 0
15042 | 661245.3 | 2012-07-20 01:46 | 4472.255 | 7 | 46 | -0.6748766 | 3.116827 | 43.08449 | 43.08696 | 174.0099 | 154.9706 | -0.0005507469 | 0.08612182 | 0 | 0 | 0
15043 | 661275.3 | 2012-07-20 01:46 | 4502.27 | 7 | 46 | -0.6746967 | 3.096092 | 43.08449 | 43.09258 | 174.0099 | 154.988 | -0.0005507469 | 0.08612182 | 0 | 0 | 0
15044 | 661305.3 | 2012-07-20 01:47 | 4532.286 | 7 | 46 | -0.6748766 | 3.075519 | 43.08449 | 43.09821 | 174.0099 | 155.0054 | -0.0005507469 | 0.08612182 | 0 | 0 | 0
15045 | 661335.3 | 2012-07-20 01:47 | 4562.301 | 7 | 46 | -0.6746967 | 3.055756 | 43.08449 | 43.10383 | 174.0099 | 155.0226 | -0.0004859924 | 0.08612182 | 0 | 0 | 0
15046 | 661365.3 | 2012-07-20 01:48 | 4592.316 | 7 | 46 | -0.6745167 | 3.035993 | 43.08449 | 43.10946 | 174.0099 | 155.0398 | -0.0005183697 | 0.08612182 | 0 | 0 | 0
15047 | 661395.3 | 2012-07-20 01:48 | 4622.332 | 7 | 46 | -0.6748766 | 3.016392 | 43.08449 | 43.11509 | 174.0099 | 155.0568 | -0.0005183697 | 0.08612182 | 0 | 0 | 0
15048 | 661425.4 | 2012-07-20 01:49 | 4652.347 | 7 | 46 | -0.6746967 | 2.997277 | 43.08449 | 43.12071 | 174.0099 | 155.0737 | -0.0005183697 | 0.08612182 | 0 | 0 | 0
15049 | 661455.4 | 2012-07-20 01:49 | 4682.365 | 7 | 46 | -0.6746967 | 2.978648 | 43.08449 | 43.12634 | 174.0099 | 155.0905 | -0.0005183697 | 0.08612182 | 0 | 0 | 0
15050 | 661485.4 | 2012-07-20 01:50 | 4712.378 | 7 | 46 | -0.6746967 | 2.960019 | 43.08449 | 43.13196 | 174.0099 | 155.1072 | -0.0005183697 | 0.08612182 | 0 | 0 | 0
15051 | 661515.4 | 2012-07-20 01:50 | 4742.396 | 7 | 46 | -0.6746967 | 2.941876 | 43.08449 | 43.13759 | 174.0099 | 155.1238 | -0.0004211903 | 0.08612182 | 0 | 0 | 0
15052 | 661545.4 | 2012-07-20 01:51 | 4772.409 | 7 | 46 | -0.6748766 | 2.923571 | 43.08449 | 43.14321 | 174.0099 | 155.1403 | -0.0005183697 | 0.08612182 | 0 | 0 | 0
15053 | 661575.4 | 2012-07-20 01:51 | 4802.424 | 7 | 46 | -0.6748766 | 2.905428 | 43.08449 | 43.14884 | 174.0099 | 155.1567 | -0.0004859447 | 0.08612182 | 0 | 0 | 0
15054 | 661605.4 | 2012-07-20 01:52 | 4832.439 | 7 | 46 | -0.6748766 | 2.887285 | 43.08449 | 43.15447 | 174.0099 | 155.173 | -0.0005183697 | 0.08612182 | 0 | 0 | 0
15055 | 661635.5 | 2012-07-20 01:52 | 4862.455 | 7 | 46 | -0.6746967 | 2.869142 | 43.08449 | 43.16009 | 174.0099 | 155.1892 | -0.0004535675 | 0.08612182 | 0 | 0 | 0
15056 | 661665.5 | 2012-07-20 01:53 | 4892.47 | 7 | 46 | -0.6746967 | 2.850351 | 43.08449 | 43.16572 | 174.0099 | 155.2053 | -0.0005507946 | 0.08612182 | 0 | 0 | 0
15057 | 661695.5 | 2012-07-20 01:53 | 4922.486 | 7 | 46 | -0.6748766 | 2.83156 | 43.08449 | 43.17134 | 174.0099 | 155.2213 | -0.0005183697 | 0.08612182 | 0 | 0 | 0
15058 | 661725.5 | 2012-07-20 01:54 | 4952.501 | 7 | 46 | -0.6746967 | 2.812283 | 43.08449 | 43.17697 | 174.0099 | 155.2372 | -0.0004859447 | 0.08612182 | 0 | 0 | 0
15059 | 661755.5 | 2012-07-20 01:54 | 4982.516 | 7 | 46 | -0.6746967 | 2.792358 | 43.08449 | 43.18259 | 174.0099 | 155.2529 | -0.0005183697 | 0.08612182 | 0 | 0 | 0
15060 | 661785.5 | 2012-07-20 01:55 | 5012.532 | 7 | 46 | -0.6746967 | 2.771299 | 43.08449 | 43.18822 | 174.0099 | 155.2686 | -0.0005831718 | 0.08612182 | 0 | 0 | 0
15061 | 661815.6 | 2012-07-20 01:55 | 5042.547 | 7 | 46 | -0.6746967 | 2.749592 | 43.08449 | 43.19384 | 174.0099 | 155.2841 | -0.0005831242 | 0.08612182 | 0 | 0 | 0
15062 | 661845.6 | 2012-07-20 01:56 | 5072.562 | 7 | 46 | -0.6746967 | 2.726427 | 43.08449 | 43.19947 | 174.0099 | 155.2995 | -0.000647974 | 0.08612182 | 0 | 0 | 0
15063 | 661875.6 | 2012-07-20 01:56 | 5102.578 | 7 | 46 | -0.6746967 | 2.702129 | 43.08449 | 43.2051 | 174.0099 | 155.3148 | -0.000647974 | 0.08612182 | 0 | 0 | 0
15064 | 661878.1 | 2012-07-20 01:56 | 5105.109 | 7 | 46 | -0.6746967 | 2.699861 | 43.08449 | 43.20557 | 174.0099 | 155.3161 | -0.0007451534 | 0.08612182 | 0 | 0 | 0
15065 | 661878.3 | 2012-07-20 01:56 | 0.1875157 | 8 | 46 | -0.0004340807 | 2.763847 | 43.08449 | 43.20557 | 174.0099 | 155.3161 | 0 | 0.06743501 | 0 | 0 | 0
15066 | 661883.2 | 2012-07-20 01:56 | 5.015546 | 8 | 46 | -0.002413501 | 3.127033 | 43.08449 | 43.20557 | 174.0099 | 155.3161 | 0.02980642 | 0.06743501 | 0 | 0 | 0
15067 | 661913.2 | 2012-07-20 01:57 | 30.01535 | 1 | 47 | 0 | 3.292912 | 43.08449 | 43.20557 | 174.0099 | 155.3161 | 0.00187912 | 0.06743501 | 0 | 0 | 0
15068 | 661943.2 | 2012-07-20 01:57 | 60.03091 | 1 | 47 | 0 | 3.339728 | 43.08449 | 43.20557 | 174.0099 | 155.3161 | 0.0009395599 | 0.06743501 | 0 | 0 | 0
15069 | 661973.2 | 2012-07-20 01:58 | 90.04614 | 1 | 47 | 0 | 3.36759 | 43.08449 | 43.20557 | 174.0099 | 155.3161 | 0.0006155968 | 0.06743501 | 0 | 0 | 0
15070 | 662003.2 | 2012-07-20 01:58 | 120.0147 | 1 | 47 | 0 | 3.387353 | 43.08449 | 43.20557 | 174.0099 | 155.3161 | 0.0004535675 | 0.06743501 | 0 | 0 | 0
15071 | 662033.2 | 2012-07-20 01:59 | 30.01536 | 2 | 47 | 0.6747283 | 3.659175 | 43.09012 | 43.20557 | 174.0302 | 155.3161 | 0.001717091 | 0.06743501 | 0 | 0 | 0
15072 | 662063.2 | 2012-07-20 01:59 | 60.03072 | 2 | 47 | 0.6747283 | 3.704695 | 43.09574 | 43.20557 | 174.051 | 155.3161 | 0.0009071827 | 0.06743501 | 0 | 0 | 0
15073 | 662093.2 | 2012-07-20 02:00 | 90.04643 | 2 | 47 | 0.6747283 | 3.732719 | 43.10137 | 43.20557 | 174.0719 | 155.3161 | 0.0006155491 | 0.06743501 | 0 | 0 | 0
15074 | 662123.2 | 2012-07-20 02:00 | 120.0614 | 2 | 47 | 0.6747283 | 3.752482 | 43.10699 | 43.20557 | 174.0929 | 155.3161 | 0.0004535675 | 0.06743501 | 0 | 0 | 0
15075 | 662153.2 | 2012-07-20 02:01 | 150.0768 | 2 | 47 | 0.6745483 | 3.767061 | 43.11262 | 43.20557 | 174.1141 | 155.3161 | 0.0002915859 | 0.06743501 | 0 | 0 | 0
15076 | 662183.2 | 2012-07-20 02:01 | 180.0921 | 2 | 47 | 0.6745483 | 3.777591 | 43.11824 | 43.20557 | 174.1353 | 155.3161 | 0.0002268314 | 0.06743501 | 0 | 0 | 0
15077 | 662213.3 | 2012-07-20 02:02 | 210.1077 | 2 | 47 | 0.6747283 | 3.785367 | 43.12387 | 43.20557 | 174.1566 | 155.3161 | 0.0001619816 | 0.06743501 | 0 | 0 | 0
15078 | 662243.3 | 2012-07-20 02:02 | 240.1229 | 2 | 47 | 0.6747283 | 3.791522 | 43.12949 | 43.20557 | 174.1779 | 155.3161 | 0.0001296043 | 0.06743501 | 0 | 0 | 0
15079 | 662273.3 | 2012-07-20 02:03 | 270.1383 | 2 | 47 | 0.6745483 | 3.797354 | 43.13512 | 43.20557 | 174.1993 | 155.3161 | 0.0001619816 | 0.06743501 | 0 | 0 | 0
15080 | 662303.3 | 2012-07-20 02:03 | 300.1537 | 2 | 47 | 0.6747283 | 3.802538 | 43.14074 | 43.20557 | 174.2206 | 155.3161 | 0.0001620293 | 0.06743501 | 0 | 0 | 0
15081 | 662333.3 | 2012-07-20 02:04 | 330.1689 | 2 | 47 | 0.6745483 | 3.807397 | 43.14637 | 43.20557 | 174.242 | 155.3161 | 0.0001296043 | 0.06743501 | 0 | 0 | 0
15082 | 662363.3 | 2012-07-20 02:04 | 360.1842 | 2 | 47 | 0.6745483 | 3.812095 | 43.15199 | 43.20557 | 174.2635 | 155.3161 | 0.0001296043 | 0.06743501 | 0 | 0 | 0
15083 | 662393.3 | 2012-07-20 02:05 | 390.1996 | 2 | 47 | 0.6743684 | 3.816793 | 43.15762 | 43.20557 | 174.2849 | 155.3161 | 0.0001620293 | 0.06743501 | 0 | 0 | 0
15084 | 662423.4 | 2012-07-20 02:05 | 420.2149 | 2 | 47 | 0.6749082 | 3.821329 | 43.16324 | 43.20557 | 174.3064 | 155.3161 | 0.0001296043 | 0.06743501 | 0 | 0 | 0
15085 | 662453.4 | 2012-07-20 02:06 | 450.2303 | 2 | 47 | 0.6747283 | 3.825378 | 43.16887 | 43.20557 | 174.3279 | 155.3161 | 0.0001296043 | 0.06743501 | 0 | 0 | 0
15086 | 662483.4 | 2012-07-20 02:06 | 480.2461 | 2 | 47 | 0.6747283 | 3.829752 | 43.1745 | 43.20557 | 174.3494 | 155.3161 | 0.0001296043 | 0.06743501 | 0 | 0 | 0
15087 | 662513.4 | 2012-07-20 02:07 | 510.261 | 2 | 47 | 0.6747283 | 3.833802 | 43.18012 | 43.20557 | 174.371 | 155.3161 | 6.480217e-05 | 0.06743501 | 0 | 0 | 0
15088 | 662543.4 | 2012-07-20 02:07 | 540.2764 | 2 | 47 | 0.6745483 | 3.837852 | 43.18575 | 43.20557 | 174.3926 | 155.3161 | 0.0001296043 | 0.06743501 | 0 | 0 | 0
15089 | 662573.4 | 2012-07-20 02:08 | 570.2919 | 2 | 47 | 0.6747283 | 3.841902 | 43.19137 | 43.20557 | 174.4142 | 155.3161 | 6.480217e-05 | 0.06743501 | 0 | 0 | 0
15090 | 662603.5 | 2012-07-20 02:08 | 600.3071 | 2 | 47 | 0.6747283 | 3.845789 | 43.197 | 43.20557 | 174.4358 | 155.3161 | 6.480217e-05 | 0.06743501 | 0 | 0 | 0
15091 | 662633.5 | 2012-07-20 02:09 | 630.3224 | 2 | 47 | 0.6745483 | 3.850001 | 43.20262 | 43.20557 | 174.4574 | 155.3161 | 0.0001619816 | 0.06743501 | 0 | 0 | 0
15092 | 662663.5 | 2012-07-20 02:09 | 660.3378 | 2 | 47 | 0.6747283 | 3.853889 | 43.20825 | 43.20557 | 174.4791 | 155.3161 | 9.722709e-05 | 0.06743501 | 0 | 0 | 0
15093 | 662693.5 | 2012-07-20 02:10 | 690.3531 | 2 | 47 | 0.6747283 | 3.857777 | 43.21387 | 43.20557 | 174.5008 | 155.3161 | 9.717941e-05 | 0.06743501 | 0 | 0 | 0
15094 | 662723.5 | 2012-07-20 02:10 | 720.3685 | 2 | 47 | 0.6747283 | 3.861503 | 43.2195 | 43.20557 | 174.5225 | 155.3161 | 6.480217e-05 | 0.06743501 | 0 | 0 | 0
15095 | 662753.5 | 2012-07-20 02:11 | 750.3839 | 2 | 47 | 0.6747283 | 3.86539 | 43.22512 | 43.20557 | 174.5442 | 155.3161 | 9.717941e-05 | 0.06743501 | 0 | 0 | 0
15096 | 662783.5 | 2012-07-20 02:11 | 780.3992 | 2 | 47 | 0.6747283 | 3.869116 | 43.23075 | 43.20557 | 174.566 | 155.3161 | 9.717941e-05 | 0.06743501 | 0 | 0 | 0
15097 | 662813.6 | 2012-07-20 02:12 | 810.4148 | 2 | 47 | 0.6747283 | 3.872842 | 43.23637 | 43.20557 | 174.5878 | 155.3161 | 6.475449e-05 | 0.06743501 | 0 | 0 | 0
15098 | 662843.6 | 2012-07-20 02:12 | 840.4299 | 2 | 47 | 0.6747283 | 3.876568 | 43.242 | 43.20557 | 174.6096 | 155.3161 | 0.0001296043 | 0.06743501 | 0 | 0 | 0
15099 | 662873.6 | 2012-07-20 02:13 | 870.4456 | 2 | 47 | 0.6747283 | 3.880455 | 43.24762 | 43.20557 | 174.6314 | 155.3161 | 0.0001619816 | 0.06743501 | 0 | 0 | 0
15100 | 662903.6 | 2012-07-20 02:13 | 900.4606 | 2 | 47 | 0.6749082 | 3.883695 | 43.25325 | 43.20557 | 174.6532 | 155.3161 | 6.480217e-05 | 0.06743501 | 0 | 0 | 0
15101 | 662933.6 | 2012-07-20 02:14 | 930.4818 | 2 | 47 | 0.6747283 | 3.887097 | 43.25888 | 43.20557 | 174.6751 | 155.3161 | 9.717941e-05 | 0.06743501 | 0 | 0 | 0
15102 | 662963.6 | 2012-07-20 02:14 | 960.4913 | 2 | 47 | 0.6747283 | 3.890661 | 43.2645 | 43.20557 | 174.697 | 155.3161 | 9.717941e-05 | 0.06743501 | 0 | 0 | 0
15103 | 662993.7 | 2012-07-20 02:15 | 990.5067 | 2 | 47 | 0.6745483 | 3.893901 | 43.27013 | 43.20557 | 174.7189 | 155.3161 | 9.717941e-05 | 0.06743501 | 0 | 0 | 0
15104 | 663023.7 | 2012-07-20 02:15 | 1020.522 | 2 | 47 | 0.6745483 | 3.897141 | 43.27575 | 43.20557 | 174.7408 | 155.3161 | 6.480217e-05 | 0.06743501 | 0 | 0 | 0
15105 | 663053.7 | 2012-07-20 02:16 | 1050.543 | 2 | 47 | 0.6747283 | 3.900381 | 43.28138 | 43.20557 | 174.7627 | 155.3161 | 9.722709e-05 | 0.06743501 | 0 | 0 | 0
15106 | 663083.7 | 2012-07-20 02:16 | 1080.553 | 2 | 47 | 0.6747283 | 3.903458 | 43.287 | 43.20557 | 174.7846 | 155.3161 | 9.717941e-05 | 0.06743501 | 0 | 0 | 0
15107 | 663113.7 | 2012-07-20 02:17 | 1110.568 | 2 | 47 | 0.6747283 | 3.906536 | 43.29263 | 43.20557 | 174.8066 | 155.3161 | 9.717941e-05 | 0.06743501 | 0 | 0 | 0
15108 | 663143.7 | 2012-07-20 02:17 | 1140.583 | 2 | 47 | 0.6747283 | 3.90929 | 43.29825 | 43.20557 | 174.8286 | 155.3161 | 9.717941e-05 | 0.06743501 | 0 | 0 | 0
15109 | 663173.7 | 2012-07-20 02:18 | 1170.589 | 2 | 47 | 0.6747283 | 3.912368 | 43.30387 | 43.20557 | 174.8506 | 155.3161 | 0.0001295567 | 0.06743501 | 0 | 0 | 0
15110 | 663203.7 | 2012-07-20 02:18 | 1200.599 | 2 | 47 | 0.6747283 | 3.915122 | 43.3095 | 43.20557 | 174.8726 | 155.3161 | 9.722709e-05 | 0.06743501 | 0 | 0 | 0
15111 | 663233.8 | 2012-07-20 02:19 | 1230.614 | 2 | 47 | 0.6747283 | 3.917876 | 43.31512 | 43.20557 | 174.8946 | 155.3161 | 6.480217e-05 | 0.06743501 | 0 | 0 | 0
15112 | 663263.8 | 2012-07-20 02:19 | 1260.629 | 2 | 47 | 0.6743684 | 3.92063 | 43.32075 | 43.20557 | 174.9167 | 155.3161 | 3.242493e-05 | 0.06743501 | 0 | 0 | 0
15113 | 663293.8 | 2012-07-20 02:20 | 1290.651 | 2 | 47 | 0.6747283 | 3.923383 | 43.32638 | 43.20557 | 174.9387 | 155.3161 | 6.480217e-05 | 0.06743501 | 0 | 0 | 0
15114 | 663323.8 | 2012-07-20 02:20 | 1320.66 | 2 | 47 | 0.6747283 | 3.925975 | 43.332 | 43.20557 | 174.9608 | 155.3161 | 6.475449e-05 | 0.06743501 | 0 | 0 | 0
15115 | 663353.8 | 2012-07-20 02:21 | 1350.675 | 2 | 47 | 0.6747283 | 3.928729 | 43.33763 | 43.20557 | 174.9829 | 155.3161 | 6.480217e-05 | 0.06743501 | 0 | 0 | 0
15116 | 663383.8 | 2012-07-20 02:21 | 1380.691 | 2 | 47 | 0.6747283 | 3.931483 | 43.34325 | 43.20557 | 175.005 | 155.3161 | 6.475449e-05 | 0.06743501 | 0 | 0 | 0
15117 | 663413.9 | 2012-07-20 02:22 | 1410.712 | 2 | 47 | 0.6747283 | 3.934075 | 43.34888 | 43.20557 | 175.0271 | 155.3161 | 6.480217e-05 | 0.06743501 | 0 | 0 | 0
15118 | 663443.9 | 2012-07-20 02:22 | 1440.721 | 2 | 47 | 0.6745483 | 3.936829 | 43.3545 | 43.20557 | 175.0493 | 155.3161 | 6.480217e-05 | 0.06743501 | 0 | 0 | 0
15119 | 663473.9 | 2012-07-20 02:23 | 1470.727 | 2 | 47 | 0.6747283 | 3.939583 | 43.36012 | 43.20557 | 175.0714 | 155.3161 | 9.722709e-05 | 0.06743501 | 0 | 0 | 0
15120 | 663503.9 | 2012-07-20 02:23 | 1500.737 | 2 | 47 | 0.6747283 | 3.942336 | 43.36575 | 43.20557 | 175.0936 | 155.3161 | 9.717941e-05 | 0.06743501 | 0 | 0 | 0
15121 | 663533.9 | 2012-07-20 02:24 | 1530.752 | 2 | 47 | 0.6747283 | 3.944928 | 43.37137 | 43.20557 | 175.1158 | 155.3161 | 3.237724e-05 | 0.06743501 | 0 | 0 | 0
15122 | 663563.9 | 2012-07-20 02:24 | 1560.767 | 2 | 47 | 0.6745483 | 3.947682 | 43.377 | 43.20557 | 175.138 | 155.3161 | 3.242493e-05 | 0.06743501 | 0 | 0 | 0
15123 | 663593.9 | 2012-07-20 02:25 | 1590.782 | 2 | 47 | 0.6747283 | 3.950598 | 43.38262 | 43.20557 | 175.1602 | 155.3161 | 6.480217e-05 | 0.06743501 | 0 | 0 | 0
15124 | 663624 | 2012-07-20 02:25 | 1620.805 | 2 | 47 | 0.6745483 | 3.953352 | 43.38825 | 43.20557 | 175.1824 | 155.3161 | 6.480217e-05 | 0.06743501 | 0 | 0 | 0
15125 | 663654 | 2012-07-20 02:26 | 1650.813 | 2 | 47 | 0.6745483 | 3.956268 | 43.39387 | 43.20557 | 175.2047 | 155.3161 | 9.717941e-05 | 0.06743501 | 0 | 0 | 0
15126 | 663684 | 2012-07-20 02:26 | 1680.829 | 2 | 47 | 0.6745483 | 3.959183 | 43.3995 | 43.20557 | 175.2269 | 155.3161 | 9.717941e-05 | 0.06743501 | 0 | 0 | 0
15127 | 663714 | 2012-07-20 02:27 | 1710.849 | 2 | 47 | 0.6749082 | 3.962099 | 43.40513 | 43.20557 | 175.2492 | 155.3161 | 9.717941e-05 | 0.06743501 | 0 | 0 | 0
15128 | 663744 | 2012-07-20 02:27 | 1740.859 | 2 | 47 | 0.6745483 | 3.964691 | 43.41075 | 43.20557 | 175.2715 | 155.3161 | 6.480217e-05 | 0.06743501 | 0 | 0 | 0
15129 | 663774 | 2012-07-20 02:28 | 1770.875 | 2 | 47 | 0.6747283 | 3.967769 | 43.41637 | 43.20557 | 175.2938 | 155.3161 | 6.475449e-05 | 0.06743501 | 0 | 0 | 0
15130 | 663804 | 2012-07-20 02:28 | 1800.89 | 2 | 47 | 0.6745483 | 3.970523 | 43.422 | 43.20557 | 175.3161 | 155.3161 | 6.480217e-05 | 0.06743501 | 0 | 0 | 0
15131 | 663834.1 | 2012-07-20 02:29 | 1830.908 | 2 | 47 | 0.6747283 | 3.973601 | 43.42763 | 43.20557 | 175.3385 | 155.3161 | 6.475449e-05 | 0.06743501 | 0 | 0 | 0
15132 | 663864.1 | 2012-07-20 02:29 | 1860.921 | 2 | 47 | 0.6749082 | 3.976516 | 43.43325 | 43.20557 | 175.3608 | 155.3161 | 6.480217e-05 | 0.06743501 | 0 | 0 | 0
15133 | 663894.1 | 2012-07-20 02:30 | 1890.936 | 2 | 47 | 0.6749082 | 3.979756 | 43.43888 | 43.20557 | 175.3832 | 155.3161 | 9.717941e-05 | 0.06743501 | 0 | 0 | 0
15134 | 663924.1 | 2012-07-20 02:30 | 1920.951 | 2 | 47 | 0.6747283 | 3.982672 | 43.4445 | 43.20557 | 175.4056 | 155.3161 | 0.0001296043 | 0.06743501 | 0 | 0 | 0
15135 | 663954.1 | 2012-07-20 02:31 | 1950.967 | 2 | 47 | 0.6745483 | 3.985588 | 43.45013 | 43.20557 | 175.428 | 155.3161 | 0.0001296043 | 0.06743501 | 0 | 0 | 0
15136 | 663984.1 | 2012-07-20 02:31 | 1980.982 | 2 | 47 | 0.6745483 | 3.988342 | 43.45575 | 43.20557 | 175.4505 | 155.3161 | 3.242493e-05 | 0.06743501 | 0 | 0 | 0
15137 | 664014.1 | 2012-07-20 02:32 | 2010.997 | 2 | 47 | 0.6747283 | 3.991582 | 43.46138 | 43.20557 | 175.4729 | 155.3161 | 9.717941e-05 | 0.06743501 | 0 | 0 | 0
15138 | 664044.2 | 2012-07-20 02:32 | 2041.013 | 2 | 47 | 0.6747283 | 3.99466 | 43.467 | 43.20557 | 175.4954 | 155.3161 | 6.480217e-05 | 0.06743501 | 0 | 0 | 0
15139 | 664074.2 | 2012-07-20 02:33 | 2071.028 | 2 | 47 | 0.6749082 | 3.997737 | 43.47263 | 43.20557 | 175.5178 | 155.3161 | 0.0001296043 | 0.06743501 | 0 | 0 | 0
15140 | 664104.2 | 2012-07-20 02:33 | 2101.044 | 2 | 47 | 0.6745483 | 4.000653 | 43.47825 | 43.20557 | 175.5403 | 155.3161 | 3.242493e-05 | 0.06743501 | 0 | 0 | 0
15141 | 664134.2 | 2012-07-20 02:34 | 2131.059 | 2 | 47 | 0.6747283 | 4.003731 | 43.48388 | 43.20557 | 175.5629 | 155.3161 | 3.242493e-05 | 0.06743501 | 0 | 0 | 0
15142 | 664164.2 | 2012-07-20 02:34 | 2161.074 | 2 | 47 | 0.6745483 | 4.006971 | 43.4895 | 43.20557 | 175.5854 | 155.3161 | 6.475449e-05 | 0.06743501 | 0 | 0 | 0
15143 | 664194.2 | 2012-07-20 02:35 | 2191.095 | 2 | 47 | 0.6747283 | 4.010049 | 43.49513 | 43.20557 | 175.6079 | 155.3161 | 6.484985e-05 | 0.06743501 | 0 | 0 | 0
15144 | 664224.3 | 2012-07-20 02:35 | 2221.105 | 2 | 47 | 0.6747283 | 4.013288 | 43.50076 | 43.20557 | 175.6305 | 155.3161 | 9.717941e-05 | 0.06743501 | 0 | 0 | 0
15145 | 664254.3 | 2012-07-20 02:36 | 2251.12 | 2 | 47 | 0.6745483 | 4.016366 | 43.50638 | 43.20557 | 175.6531 | 155.3161 | 6.475449e-05 | 0.06743501 | 0 | 0 | 0
15146 | 664284.3 | 2012-07-20 02:36 | 2281.136 | 2 | 47 | 0.6747283 | 4.019606 | 43.51201 | 43.20557 | 175.6757 | 155.3161 | 9.717941e-05 | 0.06743501 | 0 | 0 | 0
15147 | 664314.3 | 2012-07-20 02:37 | 2311.151 | 2 | 47 | 0.6749082 | 4.023008 | 43.51763 | 43.20557 | 175.6983 | 155.3161 | 9.727478e-05 | 0.06743501 | 0 | 0 | 0
15148 | 664344.3 | 2012-07-20 02:37 | 2341.166 | 2 | 47 | 0.6747283 | 4.026248 | 43.52326 | 43.20557 | 175.721 | 155.3161 | 9.717941e-05 | 0.06743501 | 0 | 0 | 0
15149 | 664374.3 | 2012-07-20 02:38 | 2371.182 | 2 | 47 | 0.6747283 | 4.029326 | 43.52888 | 43.20557 | 175.7436 | 155.3161 | 6.484985e-05 | 0.06743501 | 0 | 0 | 0
15150 | 664404.3 | 2012-07-20 02:38 | 2401.197 | 2 | 47 | 0.6743684 | 4.032728 | 43.53451 | 43.20557 | 175.7663 | 155.3161 | 9.717941e-05 | 0.06743501 | 0 | 0 | 0
15151 | 664434.4 | 2012-07-20 02:39 | 2431.212 | 2 | 47 | 0.6747283 | 4.035967 | 43.54013 | 43.20557 | 175.789 | 155.3161 | 6.475449e-05 | 0.06743501 | 0 | 0 | 0
15152 | 664464.4 | 2012-07-20 02:39 | 2461.228 | 2 | 47 | 0.6747283 | 4.039369 | 43.54576 | 43.20557 | 175.8117 | 155.3161 | 6.475449e-05 | 0.06743501 | 0 | 0 | 0
15153 | 664494.4 | 2012-07-20 02:40 | 2491.243 | 2 | 47 | 0.6747283 | 4.042609 | 43.55138 | 43.20557 | 175.8344 | 155.3161 | 6.484985e-05 | 0.06743501 | 0 | 0 | 0
15154 | 664524.4 | 2012-07-20 02:40 | 2521.258 | 2 | 47 | 0.6743684 | 4.046011 | 43.55701 | 43.20557 | 175.8572 | 155.3161 | 6.475449e-05 | 0.06743501 | 0 | 0 | 0
15155 | 664554.4 | 2012-07-20 02:41 | 2551.274 | 2 | 47 | 0.6747283 | 4.049413 | 43.56263 | 43.20557 | 175.8799 | 155.3161 | 9.717941e-05 | 0.06743501 | 0 | 0 | 0
15156 | 664584.4 | 2012-07-20 02:41 | 2581.289 | 2 | 47 | 0.6747283 | 4.052977 | 43.56826 | 43.20557 | 175.9027 | 155.3161 | 0.0001296043 | 0.06743501 | 0 | 0 | 0
15157 | 664614.5 | 2012-07-20 02:42 | 2611.305 | 2 | 47 | 0.6747283 | 4.056378 | 43.57388 | 43.20557 | 175.9255 | 155.3161 | 9.717941e-05 | 0.06743501 | 0 | 0 | 0
15158 | 664644.5 | 2012-07-20 02:42 | 2641.32 | 2 | 47 | 0.6743684 | 4.059618 | 43.57951 | 43.20557 | 175.9484 | 155.3161 | 6.484985e-05 | 0.06743501 | 0 | 0 | 0
15159 | 664674.5 | 2012-07-20 02:43 | 2671.335 | 2 | 47 | 0.6747283 | 4.063344 | 43.58513 | 43.20557 | 175.9712 | 155.3161 | 6.475449e-05 | 0.06743501 | 0 | 0 | 0
15160 | 664704.5 | 2012-07-20 02:43 | 2701.351 | 2 | 47 | 0.6747283 | 4.066908 | 43.59076 | 43.20557 | 175.9941 | 155.3161 | 9.717941e-05 | 0.06743501 | 0 | 0 | 0
15161 | 664734.5 | 2012-07-20 02:44 | 2731.366 | 2 | 47 | 0.6745483 | 4.07031 | 43.59638 | 43.20557 | 176.017 | 155.3161 | 6.475449e-05 | 0.06743501 | 0 | 0 | 0
15162 | 664764.5 | 2012-07-20 02:44 | 2761.381 | 2 | 47 | 0.6747283 | 4.073874 | 43.60201 | 43.20557 | 176.0399 | 155.3161 | 9.717941e-05 | 0.06743501 | 0 | 0 | 0
15163 | 664794.5 | 2012-07-20 02:45 | 2791.397 | 2 | 47 | 0.6747283 | 4.0776 | 43.60763 | 43.20557 | 176.0628 | 155.3161 | 6.484985e-05 | 0.06743501 | 0 | 0 | 0
15164 | 664824.6 | 2012-07-20 02:45 | 2821.412 | 2 | 47 | 0.6743684 | 4.081001 | 43.61326 | 43.20557 | 176.0857 | 155.3161 | 6.484985e-05 | 0.06743501 | 0 | 0 | 0
15165 | 664854.6 | 2012-07-20 02:46 | 2851.427 | 2 | 47 | 0.6745483 | 4.084727 | 43.61888 | 43.20557 | 176.1087 | 155.3161 | 9.717941e-05 | 0.06743501 | 0 | 0 | 0
15166 | 664884.6 | 2012-07-20 02:46 | 2881.443 | 2 | 47 | 0.6747283 | 4.088615 | 43.62451 | 43.20557 | 176.1317 | 155.3161 | 0.0001296043 | 0.06743501 | 0 | 0 | 0
15167 | 664914.6 | 2012-07-20 02:47 | 2911.458 | 2 | 47 | 0.6747283 | 4.09234 | 43.63013 | 43.20557 | 176.1547 | 155.3161 | 0.0001296043 | 0.06743501 | 0 | 0 | 0
15168 | 664944.6 | 2012-07-20 02:47 | 2941.473 | 2 | 47 | 0.6745483 | 4.095904 | 43.63576 | 43.20557 | 176.1777 | 155.3161 | 9.717941e-05 | 0.06743501 | 0 | 0 | 0
15169 | 664974.6 | 2012-07-20 02:48 | 2971.489 | 2 | 47 | 0.6747283 | 4.099792 | 43.64139 | 43.20557 | 176.2008 | 155.3161 | 6.475449e-05 | 0.06743501 | 0 | 0 | 0
15170 | 665004.7 | 2012-07-20 02:48 | 3001.504 | 2 | 47 | 0.6747283 | 4.10368 | 43.64701 | 43.20557 | 176.2239 | 155.3161 | 0.0001296043 | 0.06743501 | 0 | 0 | 0
15171 | 665034.7 | 2012-07-20 02:49 | 3031.52 | 2 | 47 | 0.6745483 | 4.107568 | 43.65264 | 43.20557 | 176.247 | 155.3161 | 0.0001296043 | 0.06743501 | 0 | 0 | 0
15172 | 665064.7 | 2012-07-20 02:49 | 3061.535 | 2 | 47 | 0.6745483 | 4.111132 | 43.65826 | 43.20557 | 176.2701 | 155.3161 | 9.717941e-05 | 0.06743501 | 0 | 0 | 0
15173 | 665094.7 | 2012-07-20 02:50 | 3091.55 | 2 | 47 | 0.6745483 | 4.115181 | 43.66389 | 43.20557 | 176.2932 | 155.3161 | 9.717941e-05 | 0.06743501 | 0 | 0 | 0
15174 | 665124.7 | 2012-07-20 02:50 | 3121.566 | 2 | 47 | 0.6747283 | 4.119231 | 43.66951 | 43.20557 | 176.3164 | 155.3161 | 0.0001296043 | 0.06743501 | 0 | 0 | 0
15175 | 665154.7 | 2012-07-20 02:51 | 3151.581 | 2 | 47 | 0.6747283 | 4.123119 | 43.67514 | 43.20557 | 176.3396 | 155.3161 | 9.717941e-05 | 0.06743501 | 0 | 0 | 0
15176 | 665184.7 | 2012-07-20 02:51 | 3181.596 | 2 | 47 | 0.6747283 | 4.127169 | 43.68076 | 43.20557 | 176.3628 | 155.3161 | 9.717941e-05 | 0.06743501 | 0 | 0 | 0
15177 | 665214.8 | 2012-07-20 02:52 | 3211.612 | 2 | 47 | 0.6747283 | 4.131218 | 43.68639 | 43.20557 | 176.386 | 155.3161 | 9.717941e-05 | 0.06743501 | 0 | 0 | 0
15178 | 665244.8 | 2012-07-20 02:52 | 3241.627 | 2 | 47 | 0.6747283 | 4.135107 | 43.69201 | 43.20557 | 176.4092 | 155.3161 | 9.727478e-05 | 0.06743501 | 0 | 0 | 0
15179 | 665274.8 | 2012-07-20 02:53 | 3271.642 | 2 | 47 | 0.6747283 | 4.139156 | 43.69764 | 43.20557 | 176.4325 | 155.3161 | 9.727478e-05 | 0.06743501 | 0 | 0 | 0
15180 | 665304.8 | 2012-07-20 02:53 | 3301.658 | 2 | 47 | 0.6745483 | 4.143206 | 43.70326 | 43.20557 | 176.4558 | 155.3161 | 0.0001296043 | 0.06743501 | 0 | 0 | 0
15181 | 665334.8 | 2012-07-20 02:54 | 3331.673 | 2 | 47 | 0.6747283 | 4.147418 | 43.70889 | 43.20557 | 176.4791 | 155.3161 | 0.0001296043 | 0.06743501 | 0 | 0 | 0
15182 | 665364.8 | 2012-07-20 02:54 | 3361.688 | 2 | 47 | 0.6747283 | 4.151629 | 43.71451 | 43.20557 | 176.5025 | 155.3161 | 9.717941e-05 | 0.06743501 | 0 | 0 | 0
15183 | 665394.9 | 2012-07-20 02:55 | 3391.704 | 2 | 47 | 0.6747283 | 4.155679 | 43.72014 | 43.20557 | 176.5258 | 155.3161 | 0.0001296043 | 0.06743501 | 0 | 0 | 0
15184 | 665424.9 | 2012-07-20 02:55 | 3421.719 | 2 | 47 | 0.6747283 | 4.159891 | 43.72576 | 43.20557 | 176.5492 | 155.3161 | 0.0001296043 | 0.06743501 | 0 | 0 | 0
15185 | 665454.9 | 2012-07-20 02:56 | 3451.734 | 2 | 47 | 0.6747283 | 4.164265 | 43.73139 | 43.20557 | 176.5726 | 155.3161 | 0.0001619339 | 0.06743501 | 0 | 0 | 0
15186 | 665484.9 | 2012-07-20 02:56 | 3481.75 | 2 | 47 | 0.6747283 | 4.168153 | 43.73701 | 43.20557 | 176.5961 | 155.3161 | 6.484985e-05 | 0.06743501 | 0 | 0 | 0
15187 | 665514.9 | 2012-07-20 02:57 | 3511.765 | 2 | 47 | 0.6749082 | 4.172526 | 43.74264 | 43.20557 | 176.6195 | 155.3161 | 0.0001296043 | 0.06743501 | 0 | 0 | 0
15188 | 665544.9 | 2012-07-20 02:57 | 3541.78 | 2 | 47 | 0.6747283 | 4.176738 | 43.74826 | 43.20557 | 176.643 | 155.3161 | 9.717941e-05 | 0.06743501 | 0 | 0 | 0
15189 | 665574.9 | 2012-07-20 02:58 | 3571.796 | 2 | 47 | 0.6749082 | 4.181274 | 43.75389 | 43.20557 | 176.6665 | 155.3161 | 0.0001296043 | 0.06743501 | 0 | 0 | 0
15190 | 665605 | 2012-07-20 02:58 | 3601.811 | 2 | 47 | 0.6747283 | 4.185324 | 43.75951 | 43.20557 | 176.69 | 155.3161 | 9.717941e-05 | 0.06743501 | 0 | 0 | 0
15191 | 665635 | 2012-07-20 02:59 | 3631.827 | 2 | 47 | 0.6745483 | 4.189698 | 43.76514 | 43.20557 | 176.7136 | 155.3161 | 0.0001296043 | 0.06743501 | 0 | 0 | 0
15192 | 665665 | 2012-07-20 02:59 | 3661.842 | 2 | 47 | 0.6743684 | 4.193909 | 43.77077 | 43.20557 | 176.7372 | 155.3161 | 9.717941e-05 | 0.06743501 | 0 | 0 | 0
15193 | 665695 | 2012-07-20 03:00 | 3691.86 | 2 | 47 | 0.6747283 | 4.198445 | 43.77639 | 43.20557 | 176.7608 | 155.3161 | 0.000129509 | 0.06743501 | 0 | 0 | 0
15194 | 665735 | 2012-07-20 03:01 | 30.0155 | 3 | 47 | 0 | 4.100602 | 43.77826 | 43.20557 | 176.7687 | 155.3161 | -0.0004211426 | 0.06743501 | 0 | 0 | 0
15195 | 665765 | 2012-07-20 03:01 | 60.0307 | 3 | 47 | 0 | 4.088291 | 43.77826 | 43.20557 | 176.7687 | 155.3161 | -0.0001943588 | 0.06743501 | 0 | 0 | 0
15196 | 665795 | 2012-07-20 03:02 | 90.04622 | 3 | 47 | 0 | 4.080353 | 43.77826 | 43.20557 | 176.7687 | 155.3161 | -0.0001619339 | 0.06743501 | 0 | 0 | 0
15197 | 665825 | 2012-07-20 03:02 | 120.0147 | 3 | 47 | 0 | 4.075007 | 43.77826 | 43.20557 | 176.7687 | 155.3161 | -0.0001296043 | 0.06743501 | 0 | 0 | 0
15198 | 665825 | 2012-07-20 03:02 | 1.92981712e-06 | 4 | 47 | 1.271614 | 4.200065 | 43.77826 | 43.20557 | 176.7687 | 155.3161 | 0 | 0.06743501 | 0 | 0 | 0
15199 | 665825.4 | 2012-07-20 03:02 | 0.3122892 | 4 | 47 | 1.220509 | 4.199903 | 43.77837 | 43.20557 | 176.7691 | 155.3161 | -3.242493e-05 | 0.06743501 | 0 | 0 | 0
15200 | 665826.5 | 2012-07-20 03:02 | 1.421624 | 4 | 47 | 1.170123 | 4.199903 | 43.77874 | 43.20557 | 176.7706 | 155.3161 | -3.242493e-05 | 0.06743501 | 0 | 0 | 0
15201 | 665828.2 | 2012-07-20 03:02 | 3.156018 | 4 | 47 | 1.120098 | 4.199903 | 43.77929 | 43.20557 | 176.773 | 155.3161 | -3.242493e-05 | 0.06743501 | 0 | 0 | 0
15202 | 665830.5 | 2012-07-20 03:02 | 5.453119 | 4 | 47 | 1.069533 | 4.199741 | 43.77999 | 43.20557 | 176.7759 | 155.3161 | -3.242493e-05 | 0.06743501 | 0 | 0 | 0
15203 | 665833.4 | 2012-07-20 03:02 | 8.374726 | 4 | 47 | 1.019507 | 4.199903 | 43.78084 | 43.20557 | 176.7795 | 155.3161 | 0 | 0.06743501 | 0 | 0 | 0
15204 | 665837.1 | 2012-07-20 03:02 | 12.01532 | 4 | 47 | 0.969482 | 4.199903 | 43.78184 | 43.20557 | 176.7837 | 155.3161 | -3.242493e-05 | 0.06743501 | 0 | 0 | 0
15205 | 665841.6 | 2012-07-20 03:02 | 16.5934 | 4 | 47 | 0.9190968 | 4.199903 | 43.78304 | 43.20557 | 176.7887 | 155.3161 | 0 | 0.06743501 | 0 | 0 | 0
15206 | 665847.5 | 2012-07-20 03:02 | 22.42151 | 4 | 47 | 0.8690714 | 4.199903 | 43.78449 | 43.20557 | 176.7948 | 155.3161 | 0 | 0.06743501 | 0 | 0 | 0
15207 | 665855 | 2012-07-20 03:03 | 29.99992 | 4 | 47 | 0.8188661 | 4.199903 | 43.78626 | 43.20557 | 176.8022 | 155.3161 | 3.242493e-05 | 0.06743501 | 0 | 0 | 0
15208 | 665865.1 | 2012-07-20 03:03 | 40.07756 | 4 | 47 | 0.7686608 | 4.199903 | 43.78848 | 43.20557 | 176.8116 | 155.3161 | 0 | 0.06743501 | 0 | 0 | 0
15209 | 665879.1 | 2012-07-20 03:03 | 54.03057 | 4 | 47 | 0.7186354 | 4.199903 | 43.79136 | 43.20557 | 176.8236 | 155.3161 | 0 | 0.06743501 | 0 | 0 | 0
15210 | 665899.6 | 2012-07-20 03:03 | 74.55356 | 4 | 47 | 0.6686101 | 4.200065 | 43.7953 | 43.20557 | 176.8402 | 155.3161 | 3.242493e-05 | 0.06743501 | 0 | 0 | 0
15211 | 665931.9 | 2012-07-20 03:04 | 106.8582 | 4 | 47 | 0.6185847 | 4.199903 | 43.80106 | 43.20557 | 176.8644 | 155.3161 | 0 | 0.06743501 | 0 | 0 | 0
15212 | 665982.8 | 2012-07-20 03:05 | 157.7798 | 4 | 47 | 0.5685593 | 4.199741 | 43.80944 | 43.20557 | 176.8996 | 155.3161 | -6.484985e-05 | 0.06743501 | 0 | 0 | 0
15213 | 666056.4 | 2012-07-20 03:06 | 231.31 | 4 | 47 | 0.5183541 | 4.199741 | 43.82052 | 43.20557 | 176.9461 | 155.3161 | 0 | 0.06743501 | 0 | 0 | 0
15214 | 666150.8 | 2012-07-20 03:08 | 325.7157 | 4 | 47 | 0.4683287 | 4.199903 | 43.83343 | 43.20557 | 177.0004 | 155.3161 | 0 | 0.06743501 | 0 | 0 | 0
15215 | 666266.7 | 2012-07-20 03:09 | 441.6522 | 4 | 47 | 0.4183033 | 4.199741 | 43.84769 | 43.20557 | 177.0602 | 155.3161 | 0 | 0.06743501 | 0 | 0 | 0
15216 | 666409.8 | 2012-07-20 03:12 | 584.7447 | 4 | 47 | 0.368278 | 4.199741 | 43.8633 | 43.20557 | 177.1258 | 155.3161 | -6.484985e-05 | 0.06743501 | 0 | 0 | 0
15217 | 666590.3 | 2012-07-20 03:15 | 765.2118 | 4 | 47 | 0.3182526 | 4.199741 | 43.88046 | 43.20557 | 177.1979 | 155.3161 | -6.484985e-05 | 0.06743501 | 0 | 0 | 0
15218 | 666826.1 | 2012-07-20 03:19 | 1001.084 | 4 | 47 | 0.2682273 | 4.200065 | 43.89961 | 43.20557 | 177.2783 | 155.3161 | 3.242493e-05 | 0.06743501 | 0 | 0 | 0
15219 | 667148.9 | 2012-07-20 03:24 | 1323.894 | 4 | 47 | 0.2182019 | 4.199903 | 43.92131 | 43.20557 | 177.3694 | 155.3161 | 3.242493e-05 | 0.06743501 | 0 | 0 | 0
15220 | 667631.5 | 2012-07-20 03:32 | 1806.484 | 4 | 47 | 0.1681766 | 4.199741 | 43.94701 | 43.20557 | 177.4774 | 155.3161 | 0 | 0.06743501 | 0 | 0 | 0
15221 | 668457.7 | 2012-07-20 03:46 | 2632.664 | 4 | 47 | 0.1181512 | 4.199903 | 43.97936 | 43.20557 | 177.6132 | 155.3161 | 0 | 0.06743501 | 0 | 0 | 0
15222 | 670124.9 | 2012-07-20 04:14 | 4299.868 | 4 | 47 | 0.06812585 | 4.199903 | 44.0215 | 43.20557 | 177.7902 | 155.3161 | -3.242493e-05 | 0.06743501 | 0 | 0 | 0
15223 | 671143.7 | 2012-07-20 04:31 | 5318.67 | 4 | 47 | 0.04995117 | 4.200065 | 44.03812 | 43.20557 | 177.86 | 155.3161 | 3.242493e-05 | 0.06743501 | 0 | 0 | 0
15224 | 671203.7 | 2012-07-20 04:32 | 60.01497 | 5 | 47 | 0 | 4.190507 | 44.03812 | 43.20557 | 177.86 | 155.3161 | -9.717941e-05 | 0.06743501 | 0 | 0 | 0
15225 | 671203.9 | 2012-07-20 04:32 | 0.1876739 | 6 | 47 | -0.002773396 | 4.192289 | 44.03812 | 43.20557 | 177.86 | 155.3161 | 0 | 0.08612182 | 0 | 0 | 0
15226 | 671208.7 | 2012-07-20 04:32 | 5.015726 | 6 | 47 | -0.002233554 | 4.190345 | 44.03812 | 43.20558 | 177.86 | 155.3161 | -3.242493e-05 | 0.08612182 | 0 | 0 | 0
15227 | 671208.8 | 2012-07-20 04:32 | 1.879692e-06 | 7 | 47 | -0.673797 | 4.133648 | 44.03812 | 43.20558 | 177.86 | 155.3161 | 0 | 0.08612182 | 0 | 0 | 0
15228 | 671238.6 | 2012-07-20 04:32 | 29.84342 | 7 | 47 | -0.6748766 | 4.083593 | 44.03812 | 43.21117 | 177.86 | 155.339 | -0.0005831718 | 0.08612182 | 0 | 0 | 0
15229 | 671268.6 | 2012-07-20 04:33 | 59.85869 | 7 | 47 | -0.6748766 | 4.06626 | 44.03812 | 43.2168 | 177.86 | 155.3619 | -0.0004535675 | 0.08612182 | 0 | 0 | 0
15230 | 671298.6 | 2012-07-20 04:33 | 89.87416 | 7 | 47 | -0.6745167 | 4.053787 | 44.03812 | 43.22242 | 177.86 | 155.3848 | -0.0002915383 | 0.08612182 | 0 | 0 | 0
15231 | 671328.7 | 2012-07-20 04:34 | 119.8894 | 7 | 47 | -0.6748766 | 4.042933 | 44.03812 | 43.22805 | 177.86 | 155.4075 | -0.0002916336 | 0.08612182 | 0 | 0 | 0
15232 | 671358.7 | 2012-07-20 04:34 | 149.9046 | 7 | 47 | -0.6748766 | 4.0337 | 44.03812 | 43.23367 | 177.86 | 155.4302 | -0.0001944542 | 0.08612182 | 0 | 0 | 0
15233 | 671388.7 | 2012-07-20 04:35 | 179.9201 | 7 | 47 | -0.6746967 | 4.024952 | 44.03812 | 43.2393 | 177.86 | 155.4529 | -0.0002267838 | 0.08612182 | 0 | 0 | 0
15234 | 671418.7 | 2012-07-20 04:35 | 209.9352 | 7 | 47 | -0.6746967 | 4.016852 | 44.03812 | 43.24492 | 177.86 | 155.4755 | -0.0001620293 | 0.08612182 | 0 | 0 | 0
15235 | 671448.7 | 2012-07-20 04:36 | 239.9506 | 7 | 47 | -0.6746967 | 4.008915 | 44.03812 | 43.25055 | 177.86 | 155.4981 | -0.0001943588 | 0.08612182 | 0 | 0 | 0
15236 | 671478.7 | 2012-07-20 04:36 | 269.9659 | 7 | 47 | -0.6745167 | 4.001301 | 44.03812 | 43.25617 | 177.86 | 155.5206 | -0.0001620293 | 0.08612182 | 0 | 0 | 0
15237 | 671508.8 | 2012-07-20 04:37 | 299.9811 | 7 | 47 | -0.6745167 | 3.99385 | 44.03812 | 43.2618 | 177.86 | 155.5431 | -0.0001619816 | 0.08612182 | 0 | 0 | 0
15238 | 671538.8 | 2012-07-20 04:37 | 329.9965 | 7 | 47 | -0.6748766 | 3.986398 | 44.03812 | 43.26743 | 177.86 | 155.5656 | -0.0002267838 | 0.08612182 | 0 | 0 | 0
15239 | 671568.8 | 2012-07-20 04:38 | 360.0117 | 7 | 47 | -0.6746967 | 3.979108 | 44.03812 | 43.27305 | 177.86 | 155.588 | -0.0001944065 | 0.08612182 | 0 | 0 | 0
15240 | 671598.8 | 2012-07-20 04:38 | 390.027 | 7 | 47 | -0.6746967 | 3.972143 | 44.03812 | 43.27868 | 177.86 | 155.6103 | -0.0001944065 | 0.08612182 | 0 | 0 | 0
15241 | 671628.8 | 2012-07-20 04:39 | 420.0425 | 7 | 47 | -0.6746967 | 3.965015 | 44.03812 | 43.2843 | 177.86 | 155.6327 | -0.0001944065 | 0.08612182 | 0 | 0 | 0
15242 | 671658.8 | 2012-07-20 04:39 | 450.0576 | 7 | 47 | -0.6748766 | 3.95805 | 44.03812 | 43.28993 | 177.86 | 155.655 | -0.0001944065 | 0.08612182 | 0 | 0 | 0
15243 | 671688.8 | 2012-07-20 04:40 | 480.0729 | 7 | 47 | -0.6746967 | 3.951246 | 44.03812 | 43.29555 | 177.86 | 155.6772 | -0.0001620293 | 0.08612182 | 0 | 0 | 0
15244 | 671718.9 | 2012-07-20 04:40 | 510.0883 | 7 | 47 | -0.6746967 | 3.944442 | 44.03812 | 43.30118 | 177.86 | 155.6994 | -0.0001619816 | 0.08612182 | 0 | 0 | 0
15245 | 671748.9 | 2012-07-20 04:41 | 540.1035 | 7 | 47 | -0.6746967 | 3.937477 | 44.03812 | 43.3068 | 177.86 | 155.7216 | -0.0002267838 | 0.08612182 | 0 | 0 | 0
15246 | 671778.9 | 2012-07-20 04:41 | 570.1188 | 7 | 47 | -0.6746967 | 3.930997 | 44.03812 | 43.31243 | 177.86 | 155.7437 | -0.0002267838 | 0.08612182 | 0 | 0 | 0
15247 | 671808.9 | 2012-07-20 04:42 | 600.1342 | 7 | 47 | -0.6746967 | 3.924517 | 44.03812 | 43.31806 | 177.86 | 155.7658 | -0.0001944065 | 0.08612182 | 0 | 0 | 0
15248 | 671838.9 | 2012-07-20 04:42 | 630.1494 | 7 | 47 | -0.6745167 | 3.918038 | 44.03812 | 43.32368 | 177.86 | 155.7879 | -0.0001296043 | 0.08612182 | 0 | 0 | 0
15249 | 671868.9 | 2012-07-20 04:43 | 660.1648 | 7 | 47 | -0.6745167 | 3.911396 | 44.03812 | 43.32931 | 177.86 | 155.8099 | -0.0001619816 | 0.08612182 | 0 | 0 | 0
15250 | 671898.9 | 2012-07-20 04:43 | 690.18 | 7 | 47 | -0.6748766 | 3.905078 | 44.03812 | 43.33493 | 177.86 | 155.8319 | -0.0001620293 | 0.08612182 | 0 | 0 | 0
15251 | 671929 | 2012-07-20 04:44 | 720.1953 | 7 | 47 | -0.6748766 | 3.898599 | 44.03812 | 43.34056 | 177.86 | 155.8538 | -0.0001943588 | 0.08612182 | 0 | 0 | 0
15252 | 671959 | 2012-07-20 04:44 | 750.2107 | 7 | 47 | -0.6746967 | 3.892443 | 44.03812 | 43.34618 | 177.86 | 155.8757 | -0.0001944065 | 0.08612182 | 0 | 0 | 0
15253 | 671989 | 2012-07-20 04:45 | 780.2259 | 7 | 47 | -0.6746967 | 3.886287 | 44.03812 | 43.35181 | 177.86 | 155.8976 | -0.0001619816 | 0.08612182 | 0 | 0 | 0
15254 | 672019 | 2012-07-20 04:45 | 810.2411 | 7 | 47 | -0.6750566 | 3.87997 | 44.03812 | 43.35743 | 177.86 | 155.9195 | -0.0001944065 | 0.08612182 | 0 | 0 | 0
15255 | 672049 | 2012-07-20 04:46 | 840.2566 | 7 | 47 | -0.6746967 | 3.874138 | 44.03812 | 43.36306 | 177.86 | 155.9413 | -0.0001944065 | 0.08612182 | 0 | 0 | 0
15256 | 672079 | 2012-07-20 04:46 | 870.2719 | 7 | 47 | -0.6745167 | 3.868306 | 44.03812 | 43.36868 | 177.86 | 155.9631 | -0.0001619816 | 0.08612182 | 0 | 0 | 0
15257 | 672109.1 | 2012-07-20 04:47 | 900.287 | 7 | 47 | -0.6746967 | 3.862313 | 44.03812 | 43.37431 | 177.86 | 155.9848 | -0.0001295567 | 0.08612182 | 0 | 0 | 0
15258 | 672139.1 | 2012-07-20 04:47 | 930.3024 | 7 | 47 | -0.6746967 | 3.856481 | 44.03812 | 43.37994 | 177.86 | 156.0065 | -0.0001619816 | 0.08612182 | 0 | 0 | 0
15259 | 672169.1 | 2012-07-20 04:48 | 960.3177 | 7 | 47 | -0.6745167 | 3.850811 | 44.03812 | 43.38556 | 177.86 | 156.0282 | -0.0001620293 | 0.08612182 | 0 | 0 | 0
15260 | 672199.1 | 2012-07-20 04:48 | 990.333 | 7 | 47 | -0.6746967 | 3.845141 | 44.03812 | 43.39119 | 177.86 | 156.0498 | -0.0001619816 | 0.08612182 | 0 | 0 | 0
15261 | 672229.1 | 2012-07-20 04:49 | 1020.348 | 7 | 47 | -0.6746967 | 3.839796 | 44.03812 | 43.39681 | 177.86 | 156.0714 | -9.722709e-05 | 0.08612182 | 0 | 0 | 0
15262 | 672259.1 | 2012-07-20 04:49 | 1050.364 | 7 | 47 | -0.6748766 | 3.834288 | 44.03812 | 43.40244 | 177.86 | 156.093 | -0.0001296043 | 0.08612182 | 0 | 0 | 0
15263 | 672289.1 | 2012-07-20 04:50 | 1080.379 | 7 | 47 | -0.6746967 | 3.829104 | 44.03812 | 43.40806 | 177.86 | 156.1146 | -6.480217e-05 | 0.08612182 | 0 | 0 | 0
15264 | 672319.2 | 2012-07-20 04:50 | 1110.394 | 7 | 47 | -0.6746967 | 3.823759 | 44.03812 | 43.41369 | 177.86 | 156.1361 | -9.717941e-05 | 0.08612182 | 0 | 0 | 0
15265 | 672349.2 | 2012-07-20 04:51 | 1140.409 | 7 | 47 | -0.6748766 | 3.818413 | 44.03812 | 43.41931 | 177.86 | 156.1576 | -0.0001944065 | 0.08612182 | 0 | 0 | 0
15266 | 672379.2 | 2012-07-20 04:51 | 1170.425 | 7 | 47 | -0.6745167 | 3.813553 | 44.03812 | 43.42494 | 177.86 | 156.1791 | -9.717941e-05 | 0.08612182 | 0 | 0 | 0
15267 | 672409.2 | 2012-07-20 04:52 | 1200.44 | 7 | 47 | -0.6746967 | 3.808369 | 44.03812 | 43.43056 | 177.86 | 156.2005 | -0.0001295567 | 0.08612182 | 0 | 0 | 0
15268 | 672439.2 | 2012-07-20 04:52 | 1230.456 | 7 | 47 | -0.6746967 | 3.803509 | 44.03812 | 43.43619 | 177.86 | 156.2219 | -0.0001296043 | 0.08612182 | 0 | 0 | 0
15269 | 672469.2 | 2012-07-20 04:53 | 1260.471 | 7 | 47 | -0.6746967 | 3.798812 | 44.03812 | 43.44182 | 177.86 | 156.2433 | -9.722709e-05 | 0.08612182 | 0 | 0 | 0
15270 | 672499.3 | 2012-07-20 04:53 | 1290.486 | 7 | 47 | -0.6746967 | 3.79379 | 44.03812 | 43.44744 | 177.86 | 156.2647 | -0.0001619816 | 0.08612182 | 0 | 0 | 0
15271 | 672529.3 | 2012-07-20 04:54 | 1320.501 | 7 | 47 | -0.6746967 | 3.789254 | 44.03812 | 43.45307 | 177.86 | 156.286 | -0.0001296043 | 0.08612182 | 0 | 0 | 0
15272 | 672559.3 | 2012-07-20 04:54 | 1350.516 | 7 | 47 | -0.6746967 | 3.784557 | 44.03812 | 43.45869 | 177.86 | 156.3073 | -0.0001619816 | 0.08612182 | 0 | 0 | 0
15273 | 672589.3 | 2012-07-20 04:55 | 1380.532 | 7 | 47 | -0.6746967 | 3.780183 | 44.03812 | 43.46432 | 177.86 | 156.3286 | -0.0001295567 | 0.08612182 | 0 | 0 | 0
15274 | 672619.3 | 2012-07-20 04:55 | 1410.547 | 7 | 47 | -0.6748766 | 3.775647 | 44.03812 | 43.46994 | 177.86 | 156.3498 | -0.0001296043 | 0.08612182 | 0 | 0 | 0
15275 | 672649.3 | 2012-07-20 04:56 | 1440.562 | 7 | 47 | -0.6746967 | 3.771435 | 44.03812 | 43.47557 | 177.86 | 156.3711 | -0.0001619816 | 0.08612182 | 0 | 0 | 0
15276 | 672679.3 | 2012-07-20 04:56 | 1470.578 | 7 | 47 | -0.6746967 | 3.767061 | 44.03812 | 43.4812 | 177.86 | 156.3923 | -9.717941e-05 | 0.08612182 | 0 | 0 | 0
15277 | 672709.4 | 2012-07-20 04:57 | 1500.593 | 7 | 47 | -0.6746967 | 3.76285 | 44.03812 | 43.48682 | 177.86 | 156.4134 | -0.0001296043 | 0.08612182 | 0 | 0 | 0
15278 | 672739.4 | 2012-07-20 04:57 | 1530.608 | 7 | 47 | -0.6746967 | 3.758476 | 44.03812 | 43.49245 | 177.86 | 156.4346 | -0.0001620293 | 0.08612182 | 0 | 0 | 0
15279 | 672769.4 | 2012-07-20 04:58 | 1560.623 | 7 | 47 | -0.6746967 | 3.754426 | 44.03812 | 43.49807 | 177.86 | 156.4557 | -0.0001296043 | 0.08612182 | 0 | 0 | 0
15280 | 672799.4 | 2012-07-20 04:58 | 1590.639 | 7 | 47 | -0.6748766 | 3.750538 | 44.03812 | 43.5037 | 177.86 | 156.4768 | -9.717941e-05 | 0.08612182 | 0 | 0 | 0
15281 | 672829.4 | 2012-07-20 04:59 | 1620.654 | 7 | 47 | -0.6746967 | 3.746489 | 44.03812 | 43.50932 | 177.86 | 156.4979 | -0.0001295567 | 0.08612182 | 0 | 0 | 0
15282 | 672859.4 | 2012-07-20 04:59 | 1650.673 | 7 | 47 | -0.6748766 | 3.742601 | 44.03812 | 43.51495 | 177.86 | 156.519 | -9.717941e-05 | 0.08612182 | 0 | 0 | 0
15283 | 672889.5 | 2012-07-20 05:00 | 1680.685 | 7 | 47 | -0.6746967 | 3.738713 | 44.03812 | 43.52057 | 177.86 | 156.54 | -6.480217e-05 | 0.08612182 | 0 | 0 | 0
15284 | 672919.5 | 2012-07-20 05:00 | 1710.7 | 7 | 47 | -0.6746967 | 3.734825 | 44.03812 | 43.5262 | 177.86 | 156.5611 | -0.0001296043 | 0.08612182 | 0 | 0 | 0
15285 | 672949.5 | 2012-07-20 05:01 | 1740.715 | 7 | 47 | -0.6746967 | 3.731261 | 44.03812 | 43.53182 | 177.86 | 156.582 | -6.480217e-05 | 0.08612182 | 0 | 0 | 0
15286 | 672979.5 | 2012-07-20 05:01 | 1770.731 | 7 | 47 | -0.6748766 | 3.727211 | 44.03812 | 43.53745 | 177.86 | 156.603 | -0.0001619816 | 0.08612182 | 0 | 0 | 0
15287 | 673009.5 | 2012-07-20 05:02 | 1800.746 | 7 | 47 | -0.6746967 | 3.72381 | 44.03812 | 43.54307 | 177.86 | 156.624 | -0.0001296043 | 0.08612182 | 0 | 0 | 0
15288 | 673039.5 | 2012-07-20 05:02 | 1830.761 | 7 | 47 | -0.6748766 | 3.720084 | 44.03812 | 43.5487 | 177.86 | 156.6449 | -0.0001619816 | 0.08612182 | 0 | 0 | 0
15289 | 673069.5 | 2012-07-20 05:03 | 1860.776 | 7 | 47 | -0.6746967 | 3.716844 | 44.03812 | 43.55433 | 177.86 | 156.6658 | -9.717941e-05 | 0.08612182 | 0 | 0 | 0
15290 | 673099.6 | 2012-07-20 05:03 | 1890.792 | 7 | 47 | -0.6746967 | 3.713118 | 44.03812 | 43.55995 | 177.86 | 156.6867 | -9.717941e-05 | 0.08612182 | 0 | 0 | 0
15291 | 673129.6 | 2012-07-20 05:04 | 1920.807 | 7 | 47 | -0.6746967 | 3.709878 | 44.03812 | 43.56558 | 177.86 | 156.7076 | -9.717941e-05 | 0.08612182 | 0 | 0 | 0
15292 | 673159.6 | 2012-07-20 05:04 | 1950.822 | 7 | 47 | -0.6746967 | 3.706477 | 44.03812 | 43.5712 | 177.86 | 156.7285 | -9.717941e-05 | 0.08612182 | 0 | 0 | 0
15293 | 673189.6 | 2012-07-20 05:05 | 1980.837 | 7 | 47 | -0.6748766 | 3.703237 | 44.03812 | 43.57683 | 177.86 | 156.7493 | -9.717941e-05 | 0.08612182 | 0 | 0 | 0
15294 | 673219.6 | 2012-07-20 05:05 | 2010.853 | 7 | 47 | -0.6748766 | 3.699997 | 44.03812 | 43.58245 | 177.86 | 156.7701 | -6.480217e-05 | 0.08612182 | 0 | 0 | 0
15295 | 673249.6 | 2012-07-20 05:06 | 2040.868 | 7 | 47 | -0.6748766 | 3.696595 | 44.03812 | 43.58808 | 177.86 | 156.791 | -9.717941e-05 | 0.08612182 | 0 | 0 | 0
15296 | 673279.7 | 2012-07-20 05:06 | 2070.883 | 7 | 47 | -0.6746967 | 3.693517 | 44.03812 | 43.5937 | 177.86 | 156.8117 | -9.717941e-05 | 0.08612182 | 0 | 0 | 0
15297 | 673309.7 | 2012-07-20 05:07 | 2100.899 | 7 | 47 | -0.6745167 | 3.690601 | 44.03812 | 43.59933 | 177.86 | 156.8325 | -6.480217e-05 | 0.08612182 | 0 | 0 | 0
15298 | 673339.7 | 2012-07-20 05:07 | 2130.914 | 7 | 47 | -0.6748766 | 3.687361 | 44.03812 | 43.60496 | 177.86 | 156.8533 | -9.722709e-05 | 0.08612182 | 0 | 0 | 0
15299 | 673369.7 | 2012-07-20 05:08 | 2160.929 | 7 | 47 | -0.6746967 | 3.684608 | 44.03812 | 43.61058 | 177.86 | 156.874 | -6.480217e-05 | 0.08612182 | 0 | 0 | 0
15300 | 673399.7 | 2012-07-20 05:08 | 2190.944 | 7 | 47 | -0.6746967 | 3.681692 | 44.03812 | 43.61621 | 177.86 | 156.8947 | -6.480217e-05 | 0.08612182 | 0 | 0 | 0
15301 | 673429.7 | 2012-07-20 05:09 | 2220.96 | 7 | 47 | -0.6746967 | 3.678938 | 44.03812 | 43.62183 | 177.86 | 156.9154 | -6.480217e-05 | 0.08612182 | 0 | 0 | 0
15302 | 673459.7 | 2012-07-20 05:09 | 2250.975 | 7 | 47 | -0.6748766 | 3.67586 | 44.03812 | 43.62746 | 177.86 | 156.9361 | -0.0001296043 | 0.08612182 | 0 | 0 | 0
15303 | 673489.8 | 2012-07-20 05:10 | 2280.99 | 7 | 47 | -0.6746967 | 3.673268 | 44.03812 | 43.63308 | 177.86 | 156.9568 | -9.717941e-05 | 0.08612182 | 0 | 0 | 0
15304 | 673519.8 | 2012-07-20 05:10 | 2311.006 | 7 | 47 | -0.6746967 | 3.670676 | 44.03812 | 43.63871 | 177.86 | 156.9774 | -6.480217e-05 | 0.08612182 | 0 | 0 | 0
15305 | 673549.8 | 2012-07-20 05:11 | 2341.021 | 7 | 47 | -0.6746967 | 3.668085 | 44.03812 | 43.64433 | 177.86 | 156.9981 | -6.480217e-05 | 0.08612182 | 0 | 0 | 0
15306 | 673579.8 | 2012-07-20 05:11 | 2371.036 | 7 | 47 | -0.6748766 | 3.665493 | 44.03812 | 43.64996 | 177.86 | 157.0187 | -9.717941e-05 | 0.08612182 | 0 | 0 | 0
15307 | 673609.8 | 2012-07-20 05:12 | 2401.052 | 7 | 47 | -0.6746967 | 3.663063 | 44.03812 | 43.65559 | 177.86 | 157.0393 | -6.480217e-05 | 0.08612182 | 0 | 0 | 0
15308 | 673639.8 | 2012-07-20 05:12 | 2431.067 | 7 | 47 | -0.6750566 | 3.660471 | 44.03812 | 43.66121 | 177.86 | 157.0599 | -0.0001296043 | 0.08612182 | 0 | 0 | 0
15309 | 673669.9 | 2012-07-20 05:13 | 2461.082 | 7 | 47 | -0.6745167 | 3.658365 | 44.03812 | 43.66684 | 177.86 | 157.0805 | -3.242493e-05 | 0.08612182 | 0 | 0 | 0
15310 | 673699.9 | 2012-07-20 05:13 | 2491.097 | 7 | 47 | -0.6746967 | 3.655935 | 44.03812 | 43.67246 | 177.86 | 157.1011 | -6.475449e-05 | 0.08612182 | 0 | 0 | 0
15311 | 673729.9 | 2012-07-20 05:14 | 2521.113 | 7 | 47 | -0.6748766 | 3.653667 | 44.03812 | 43.67809 | 177.86 | 157.1216 | -3.242493e-05 | 0.08612182 | 0 | 0 | 0
15312 | 673759.9 | 2012-07-20 05:14 | 2551.128 | 7 | 47 | -0.6746967 | 3.651561 | 44.03812 | 43.68371 | 177.86 | 157.1422 | -6.480217e-05 | 0.08612182 | 0 | 0 | 0
15313 | 673789.9 | 2012-07-20 05:15 | 2581.143 | 7 | 47 | -0.6748766 | 3.649293 | 44.03812 | 43.68934 | 177.86 | 157.1627 | -6.480217e-05 | 0.08612182 | 0 | 0 | 0
15314 | 673819.9 | 2012-07-20 05:15 | 2611.158 | 7 | 47 | -0.6746967 | 3.647188 | 44.03812 | 43.69497 | 177.86 | 157.1833 | -3.237724e-05 | 0.08612182 | 0 | 0 | 0
15315 | 673849.9 | 2012-07-20 05:16 | 2641.174 | 7 | 47 | -0.6748766 | 3.64492 | 44.03812 | 43.70059 | 177.86 | 157.2038 | -9.717941e-05 | 0.08612182 | 0 | 0 | 0
15316 | 673879.9 | 2012-07-20 05:16 | 2671.174 | 7 | 47 | -0.6743368 | 3.642976 | 44.03812 | 43.70621 | 177.86 | 157.2243 | -3.242493e-05 | 0.08612182 | 0 | 0 | 0
15317 | 673910 | 2012-07-20 05:17 | 2701.189 | 7 | 47 | -0.6746967 | 3.640708 | 44.03812 | 43.71184 | 177.86 | 157.2447 | -3.237724e-05 | 0.08612182 | 0 | 0 | 0
15318 | 673940 | 2012-07-20 05:17 | 2731.204 | 7 | 47 | -0.6748766 | 3.638602 | 44.03812 | 43.71746 | 177.86 | 157.2652 | -6.480217e-05 | 0.08612182 | 0 | 0 | 0
15319 | 673970 | 2012-07-20 05:18 | 2761.219 | 7 | 47 | -0.6748766 | 3.636658 | 44.03812 | 43.72309 | 177.86 | 157.2857 | -3.237724e-05 | 0.08612182 | 0 | 0 | 0
15320 | 674000 | 2012-07-20 05:18 | 2791.235 | 7 | 47 | -0.6746967 | 3.63439 | 44.03812 | 43.72872 | 177.86 | 157.3061 | -6.480217e-05 | 0.08612182 | 0 | 0 | 0
15321 | 674030 | 2012-07-20 05:19 | 2821.25 | 7 | 47 | -0.6745167 | 3.632447 | 44.03812 | 43.73434 | 177.86 | 157.3266 | -6.475449e-05 | 0.08612182 | 0 | 0 | 0
15322 | 674060 | 2012-07-20 05:19 | 2851.265 | 7 | 47 | -0.6746967 | 3.630178 | 44.03812 | 43.73997 | 177.86 | 157.347 | -6.480217e-05 | 0.08612182 | 0 | 0 | 0
15323 | 674090 | 2012-07-20 05:20 | 2881.281 | 7 | 47 | -0.6748766 | 3.627911 | 44.03812 | 43.74559 | 177.86 | 157.3674 | -6.480217e-05 | 0.08612182 | 0 | 0 | 0
15324 | 674120.1 | 2012-07-20 05:20 | 2911.296 | 7 | 47 | -0.6745167 | 3.625967 | 44.03812 | 43.75122 | 177.86 | 157.3878 | 0 | 0.08612182 | 0 | 0 | 0
15325 | 674150.1 | 2012-07-20 05:21 | 2941.311 | 7 | 47 | -0.6745167 | 3.623537 | 44.03812 | 43.75684 | 177.86 | 157.4082 | -3.242493e-05 | 0.08612182 | 0 | 0 | 0
15326 | 674180.1 | 2012-07-20 05:21 | 2971.326 | 7 | 47 | -0.6746967 | 3.621107 | 44.03812 | 43.76247 | 177.86 | 157.4286 | -9.717941e-05 | 0.08612182 | 0 | 0 | 0
15327 | 674210.1 | 2012-07-20 05:22 | 3001.342 | 7 | 47 | -0.6746967 | 3.618677 | 44.03812 | 43.76809 | 177.86 | 157.4489 | -6.480217e-05 | 0.08612182 | 0 | 0 | 0
15328 | 674240.1 | 2012-07-20 05:22 | 3031.357 | 7 | 47 | -0.6746967 | 3.616247 | 44.03812 | 43.77372 | 177.86 | 157.4693 | -9.722709e-05 | 0.08612182 | 0 | 0 | 0
15329 | 674270.1 | 2012-07-20 05:23 | 3061.372 | 7 | 47 | -0.6746967 | 3.613655 | 44.03812 | 43.77934 | 177.86 | 157.4896 | -6.480217e-05 | 0.08612182 | 0 | 0 | 0
15330 | 674300.2 | 2012-07-20 05:23 | 3091.387 | 7 | 47 | -0.6746967 | 3.611063 | 44.03812 | 43.78497 | 177.86 | 157.5099 | -6.480217e-05 | 0.08612182 | 0 | 0 | 0
15331 | 674330.2 | 2012-07-20 05:24 | 3121.403 | 7 | 47 | -0.6748766 | 3.60831 | 44.03812 | 43.79059 | 177.86 | 157.5303 | -6.480217e-05 | 0.08612182 | 0 | 0 | 0
15332 | 674360.2 | 2012-07-20 05:24 | 3151.418 | 7 | 47 | -0.6748766 | 3.605232 | 44.03812 | 43.79622 | 177.86 | 157.5505 | -9.722709e-05 | 0.08612182 | 0 | 0 | 0
15333 | 674390.2 | 2012-07-20 05:25 | 3181.434 | 7 | 47 | -0.6746967 | 3.602478 | 44.03812 | 43.80185 | 177.86 | 157.5708 | -6.480217e-05 | 0.08612182 | 0 | 0 | 0
15334 | 674420.2 | 2012-07-20 05:25 | 3211.448 | 7 | 47 | -0.6746967 | 3.5994 | 44.03812 | 43.80747 | 177.86 | 157.5911 | -3.242493e-05 | 0.08612182 | 0 | 0 | 0
15335 | 674450.2 | 2012-07-20 05:26 | 3241.464 | 7 | 47 | -0.6746967 | 3.595998 | 44.03812 | 43.8131 | 177.86 | 157.6113 | -9.717941e-05 | 0.08612182 | 0 | 0 | 0
15336 | 674480.2 | 2012-07-20 05:26 | 3271.479 | 7 | 47 | -0.6748766 | 3.592597 | 44.03812 | 43.81872 | 177.86 | 157.6315 | -9.717941e-05 | 0.08612182 | 0 | 0 | 0
15337 | 674510.3 | 2012-07-20 05:27 | 3301.494 | 7 | 47 | -0.6746967 | 3.588871 | 44.03812 | 43.82435 | 177.86 | 157.6517 | -0.0001619816 | 0.08612182 | 0 | 0 | 0
15338 | 674540.3 | 2012-07-20 05:27 | 3331.51 | 7 | 47 | -0.6748766 | 3.584983 | 44.03812 | 43.82997 | 177.86 | 157.6719 | -0.0001296043 | 0.08612182 | 0 | 0 | 0
15339 | 674570.3 | 2012-07-20 05:28 | 3361.525 | 7 | 47 | -0.6748766 | 3.581095 | 44.03812 | 43.8356 | 177.86 | 157.6921 | -0.0001296043 | 0.08612182 | 0 | 0 | 0
15340 | 674600.3 | 2012-07-20 05:28 | 3391.54 | 7 | 47 | -0.6745167 | 3.577045 | 44.03812 | 43.84122 | 177.86 | 157.7122 | -0.0001296043 | 0.08612182 | 0 | 0 | 0
15341 | 674630.3 | 2012-07-20 05:29 | 3421.555 | 7 | 47 | -0.6746967 | 3.57251 | 44.03812 | 43.84685 | 177.86 | 157.7323 | -0.0001619816 | 0.08612182 | 0 | 0 | 0
15342 | 674660.3 | 2012-07-20 05:29 | 3451.571 | 7 | 47 | -0.6746967 | 3.567974 | 44.03812 | 43.85247 | 177.86 | 157.7524 | -0.0001295567 | 0.08612182 | 0 | 0 | 0
15343 | 674690.4 | 2012-07-20 05:30 | 3481.586 | 7 | 47 | -0.6748766 | 3.56279 | 44.03812 | 43.8581 | 177.86 | 157.7724 | -0.0001944065 | 0.08612182 | 0 | 0 | 0
15344 | 674720.4 | 2012-07-20 05:30 | 3511.601 | 7 | 47 | -0.6746967 | 3.557768 | 44.03812 | 43.86372 | 177.86 | 157.7925 | -0.0001296043 | 0.08612182 | 0 | 0 | 0
15345 | 674750.4 | 2012-07-20 05:31 | 3541.617 | 7 | 47 | -0.6746967 | 3.552261 | 44.03812 | 43.86935 | 177.86 | 157.8125 | -9.717941e-05 | 0.08612182 | 0 | 0 | 0
15346 | 674780.4 | 2012-07-20 05:31 | 3571.632 | 7 | 47 | -0.6746967 | 3.546267 | 44.03812 | 43.87498 | 177.86 | 157.8324 | -0.0001296043 | 0.08612182 | 0 | 0 | 0
15347 | 674810.4 | 2012-07-20 05:32 | 3601.65 | 7 | 47 | -0.6746967 | 3.539787 | 44.03812 | 43.8806 | 177.86 | 157.8524 | -0.0001619816 | 0.08612182 | 0 | 0 | 0
15348 | 674840.4 | 2012-07-20 05:32 | 3631.662 | 7 | 47 | -0.6745167 | 3.532822 | 44.03812 | 43.88623 | 177.86 | 157.8723 | -0.0001943588 | 0.08612182 | 0 | 0 | 0
15349 | 674870.4 | 2012-07-20 05:33 | 3661.678 | 7 | 47 | -0.6746967 | 3.525532 | 44.03812 | 43.89185 | 177.86 | 157.8921 | -0.0001943588 | 0.08612182 | 0 | 0 | 0
15350 | 674900.5 | 2012-07-20 05:33 | 3691.693 | 7 | 47 | -0.6746967 | 3.517594 | 44.03812 | 43.89748 | 177.86 | 157.9119 | -0.0002267838 | 0.08612182 | 0 | 0 | 0
15351 | 674930.5 | 2012-07-20 05:34 | 3721.708 | 7 | 47 | -0.6746967 | 3.508847 | 44.03812 | 43.9031 | 177.86 | 157.9317 | -0.0002267838 | 0.08612182 | 0 | 0 | 0
15352 | 674960.5 | 2012-07-20 05:34 | 3751.724 | 7 | 47 | -0.6748766 | 3.499451 | 44.03812 | 43.90873 | 177.86 | 157.9514 | -0.000259161 | 0.08612182 | 0 | 0 | 0
15353 | 674990.5 | 2012-07-20 05:35 | 3781.739 | 7 | 47 | -0.6746967 | 3.489246 | 44.03812 | 43.91435 | 177.86 | 157.9711 | -0.0002915859 | 0.08612182 | 0 | 0 | 0
15354 | 675020.5 | 2012-07-20 05:35 | 3811.754 | 7 | 47 | -0.6745167 | 3.478068 | 44.03812 | 43.91998 | 177.86 | 157.9907 | -0.0002592087 | 0.08612182 | 0 | 0 | 0
15355 | 675050.5 | 2012-07-20 05:36 | 3841.77 | 7 | 47 | -0.6746967 | 3.465919 | 44.03812 | 43.92561 | 177.86 | 158.0102 | -0.0002915859 | 0.08612182 | 0 | 0 | 0
15356 | 675080.6 | 2012-07-20 05:36 | 3871.785 | 7 | 47 | -0.6746967 | 3.452798 | 44.03812 | 43.93123 | 177.86 | 158.0297 | -0.0003240108 | 0.08612182 | 0 | 0 | 0
15357 | 675110.6 | 2012-07-20 05:37 | 3901.8 | 7 | 47 | -0.6746967 | 3.438219 | 44.03812 | 43.93686 | 177.86 | 158.049 | -0.0003887653 | 0.08612182 | 0 | 0 | 0
15358 | 675140.6 | 2012-07-20 05:37 | 3931.815 | 7 | 47 | -0.6748766 | 3.422667 | 44.03812 | 43.94248 | 177.86 | 158.0683 | -0.0004211903 | 0.08612182 | 0 | 0 | 0
15359 | 675170.6 | 2012-07-20 05:38 | 3961.831 | 7 | 47 | -0.6746967 | 3.40582 | 44.03812 | 43.94811 | 177.86 | 158.0875 | -0.0004535675 | 0.08612182 | 0 | 0 | 0
15360 | 675200.6 | 2012-07-20 05:38 | 3991.846 | 7 | 47 | -0.6746967 | 3.387839 | 44.03812 | 43.95373 | 177.86 | 158.1067 | -0.0004859924 | 0.08612182 | 0 | 0 | 0
15361 | 675230.6 | 2012-07-20 05:39 | 4021.861 | 7 | 47 | -0.6746967 | 3.368724 | 44.03812 | 43.95936 | 177.86 | 158.1257 | -0.0005183697 | 0.08612182 | 0 | 0 | 0
15362 | 675260.6 | 2012-07-20 05:39 | 4051.877 | 7 | 47 | -0.6746967 | 3.348151 | 44.03812 | 43.96498 | 177.86 | 158.1446 | -0.0005507469 | 0.08612182 | 0 | 0 | 0
15363 | 675290.7 | 2012-07-20 05:40 | 4081.892 | 7 | 47 | -0.6748766 | 3.32693 | 44.03812 | 43.97061 | 177.86 | 158.1633 | -0.0005831718 | 0.08612182 | 0 | 0 | 0
15364 | 675320.7 | 2012-07-20 05:40 | 4111.907 | 7 | 47 | -0.6748766 | 3.304737 | 44.03812 | 43.97624 | 177.86 | 158.182 | -0.0005831718 | 0.08612182 | 0 | 0 | 0
15365 | 675350.7 | 2012-07-20 05:41 | 4141.922 | 7 | 47 | -0.6748766 | 3.281897 | 44.03812 | 43.98186 | 177.86 | 158.2005 | -0.000647974 | 0.08612182 | 0 | 0 | 0
15366 | 675380.7 | 2012-07-20 05:41 | 4171.937 | 7 | 47 | -0.6745167 | 3.258894 | 44.03812 | 43.98749 | 177.86 | 158.2189 | -0.0005831718 | 0.08612182 | 0 | 0 | 0
15367 | 675410.7 | 2012-07-20 05:42 | 4201.953 | 7 | 47 | -0.6746967 | 3.235729 | 44.03812 | 43.99311 | 177.86 | 158.2372 | -0.0006155491 | 0.08612182 | 0 | 0 | 0
15368 | 675440.7 | 2012-07-20 05:42 | 4231.968 | 7 | 47 | -0.6748766 | 3.212564 | 44.03812 | 43.99874 | 177.86 | 158.2553 | -0.0006155491 | 0.08612182 | 0 | 0 | 0
15369 | 675470.8 | 2012-07-20 05:43 | 4261.983 | 7 | 47 | -0.6746967 | 3.189399 | 44.03812 | 44.00436 | 177.86 | 158.2733 | -0.0005831718 | 0.08612182 | 0 | 0 | 0
15370 | 675500.8 | 2012-07-20 05:43 | 4291.999 | 7 | 47 | -0.6748766 | 3.166559 | 44.03812 | 44.00999 | 177.86 | 158.2912 | -0.0005831718 | 0.08612182 | 0 | 0 | 0
15371 | 675530.8 | 2012-07-20 05:44 | 4322.014 | 7 | 47 | -0.6746967 | 3.144042 | 44.03812 | 44.01561 | 177.86 | 158.309 | -0.0005507469 | 0.08612182 | 0 | 0 | 0
15372 | 675560.8 | 2012-07-20 05:44 | 4352.029 | 7 | 47 | -0.6746967 | 3.121849 | 44.03812 | 44.02124 | 177.86 | 158.3266 | -0.0005831718 | 0.08612182 | 0 | 0 | 0
15373 | 675590.8 | 2012-07-20 05:45 | 4382.045 | 7 | 47 | -0.6748766 | 3.100142 | 44.03812 | 44.02686 | 177.86 | 158.3441 | -0.0005831718 | 0.08612182 | 0 | 0 | 0
15374 | 675620.8 | 2012-07-20 05:45 | 4412.06 | 7 | 47 | -0.6746967 | 3.078921 | 44.03812 | 44.03249 | 177.86 | 158.3615 | -0.0005831718 | 0.08612182 | 0 | 0 | 0
15375 | 675650.8 | 2012-07-20 05:46 | 4442.075 | 7 | 47 | -0.6746967 | 3.058186 | 44.03812 | 44.03812 | 177.86 | 158.3787 | -0.0005507469 | 0.08612182 | 0 | 0 | 0
15376 | 675680.9 | 2012-07-20 05:46 | 4472.09 | 7 | 47 | -0.6743368 | 3.037937 | 44.03812 | 44.04374 | 177.86 | 158.3959 | -0.0004859924 | 0.08612182 | 0 | 0 | 0
15377 | 675710.9 | 2012-07-20 05:47 | 4502.106 | 7 | 47 | -0.6746967 | 3.01785 | 44.03812 | 44.04937 | 177.86 | 158.4129 | -0.0005184173 | 0.08612182 | 0 | 0 | 0
15378 | 675740.9 | 2012-07-20 05:47 | 4532.121 | 7 | 47 | -0.6748766 | 2.998087 | 44.03812 | 44.05499 | 177.86 | 158.4298 | -0.0005507469 | 0.08612182 | 0 | 0 | 0
15379 | 675770.9 | 2012-07-20 05:48 | 4562.136 | 7 | 47 | -0.6746967 | 2.978972 | 44.03812 | 44.06062 | 177.86 | 158.4466 | -0.0005183697 | 0.08612182 | 0 | 0 | 0
15380 | 675800.9 | 2012-07-20 05:48 | 4592.151 | 7 | 47 | -0.6746967 | 2.960019 | 44.03812 | 44.06624 | 177.86 | 158.4633 | -0.0005183697 | 0.08612182 | 0 | 0 | 0
15381 | 675830.9 | 2012-07-20 05:49 | 4622.167 | 7 | 47 | -0.6745167 | 2.941552 | 44.03812 | 44.07187 | 177.86 | 158.4799 | -0.0004859924 | 0.08612182 | 0 | 0 | 0
15382 | 675861 | 2012-07-20 05:49 | 4652.182 | 7 | 47 | -0.6746967 | 2.923247 | 44.03812 | 44.07749 | 177.86 | 158.4964 | -0.0004859924 | 0.08612182 | 0 | 0 | 0
15383 | 675891 | 2012-07-20 05:50 | 4682.197 | 7 | 47 | -0.6748766 | 2.904942 | 44.03812 | 44.08312 | 177.86 | 158.5128 | -0.0004859924 | 0.08612182 | 0 | 0 | 0
15384 | 675921 | 2012-07-20 05:50 | 4712.212 | 7 | 47 | -0.6746967 | 2.887123 | 44.03812 | 44.08874 | 177.86 | 158.5291 | -0.0004535675 | 0.08612182 | 0 | 0 | 0
15385 | 675951 | 2012-07-20 05:51 | 4742.228 | 7 | 47 | -0.6746967 | 2.869142 | 44.03812 | 44.09437 | 177.86 | 158.5453 | -0.0004859447 | 0.08612182 | 0 | 0 | 0
15386 | 675981 | 2012-07-20 05:51 | 4772.243 | 7 | 47 | -0.6746967 | 2.850999 | 44.03812 | 44.09999 | 177.86 | 158.5614 | -0.0004535675 | 0.08612182 | 0 | 0 | 0
15387 | 676011 | 2012-07-20 05:52 | 4802.259 | 7 | 47 | -0.6746967 | 2.832856 | 44.03812 | 44.10562 | 177.86 | 158.5774 | -0.0005183697 | 0.08612182 | 0 | 0 | 0
15388 | 676041 | 2012-07-20 05:52 | 4832.274 | 7 | 47 | -0.6746967 | 2.814389 | 44.03812 | 44.11125 | 177.86 | 158.5933 | -0.0005183697 | 0.08612182 | 0 | 0 | 0
15389 | 676071.1 | 2012-07-20 05:53 | 4862.289 | 7 | 47 | -0.6746967 | 2.795922 | 44.03812 | 44.11687 | 177.86 | 158.609 | -0.0005183697 | 0.08612182 | 0 | 0 | 0
15390 | 676101.1 | 2012-07-20 05:53 | 4892.304 | 7 | 47 | -0.6745167 | 2.777293 | 44.03812 | 44.1225 | 177.86 | 158.6247 | -0.0004859924 | 0.08612182 | 0 | 0 | 0
15391 | 676131.1 | 2012-07-20 05:54 | 4922.32 | 7 | 47 | -0.6746967 | 2.757692 | 44.03812 | 44.12812 | 177.86 | 158.6403 | -0.0004859447 | 0.08612182 | 0 | 0 | 0
15392 | 676161.1 | 2012-07-20 05:54 | 4952.335 | 7 | 47 | -0.6748766 | 2.737605 | 44.03812 | 44.13375 | 177.86 | 158.6557 | -0.0005831718 | 0.08612182 | 0 | 0 | 0
15393 | 676191.1 | 2012-07-20 05:55 | 4982.35 | 7 | 47 | -0.6746967 | 2.716708 | 44.03812 | 44.13937 | 177.86 | 158.6711 | -0.0005831718 | 0.08612182 | 0 | 0 | 0
15394 | 676214.4 | 2012-07-20 05:55 | 5005.647 | 7 | 47 | -0.6748766 | 2.699861 | 44.03812 | 44.14374 | 177.86 | 158.6829 | -0.0006155491 | 0.08612182 | 0 | 0 | 0
15395 | 676214.6 | 2012-07-20 05:55 | 0.1875819 | 8 | 47 | -0.0004340807 | 2.777293 | 44.03812 | 44.14376 | 177.86 | 158.683 | 0.01548638 | 0.06743501 | 0 | 0 | 0
15396 | 676219.4 | 2012-07-20 05:55 | 5.015523 | 8 | 47 | -0.002233554 | 3.161699 | 44.03812 | 44.14376 | 177.86 | 158.683 | 0.03327308 | 0.06743501 | 0 | 0 | 0
15397 | 676249.5 | 2012-07-20 05:56 | 30.01556 | 1 | 48 | 0 | 3.327902 | 44.03812 | 44.14376 | 177.86 | 158.683 | 0.001846743 | 0.06743501 | 0 | 0 | 0
15398 | 676279.5 | 2012-07-20 05:56 | 60.03046 | 1 | 48 | 0 | 3.373746 | 44.03812 | 44.14376 | 177.86 | 158.683 | 0.0009719849 | 0.06743501 | 0 | 0 | 0
15399 | 676309.5 | 2012-07-20 05:57 | 90.04574 | 1 | 48 | 0 | 3.400798 | 44.03812 | 44.14376 | 177.86 | 158.683 | 0.0005831718 | 0.06743501 | 0 | 0 | 0
15400 | 676339.5 | 2012-07-20 05:57 | 120.0143 | 1 | 48 | 0 | 3.420075 | 44.03812 | 44.14376 | 177.86 | 158.683 | 0.0004535675 | 0.06743501 | 0 | 0 | 0
15401 | 676369.5 | 2012-07-20 05:58 | 30.01528 | 2 | 48 | 0.6747283 | 3.692221 | 44.04375 | 44.14376 | 177.8806 | 158.683 | 0.00145793 | 0.06743501 | 0 | 0 | 0
15402 | 676399.5 | 2012-07-20 05:58 | 60.03056 | 2 | 48 | 0.6747283 | 3.730451 | 44.04937 | 44.14376 | 177.9015 | 158.683 | 0.0007775783 | 0.06743501 | 0 | 0 | 0
15403 | 676429.5 | 2012-07-20 05:59 | 90.04586 | 2 | 48 | 0.6747283 | 3.754102 | 44.055 | 44.14376 | 177.9225 | 158.683 | 0.0005183697 | 0.06743501 | 0 | 0 | 0
15404 | 676459.6 | 2012-07-20 05:59 | 120.0611 | 2 | 48 | 0.6747283 | 3.770625 | 44.06062 | 44.14376 | 177.9437 | 158.683 | 0.0003563881 | 0.06743501 | 0 | 0 | 0
15405 | 676489.6 | 2012-07-20 06:00 | 150.0764 | 2 | 48 | 0.6747283 | 3.782775 | 44.06625 | 44.14376 | 177.9649 | 158.683 | 0.0002915859 | 0.06743501 | 0 | 0 | 0
15406 | 676519.6 | 2012-07-20 06:00 | 180.0917 | 2 | 48 | 0.6749082 | 3.79136 | 44.07188 | 44.14376 | 177.9862 | 158.683 | 0.0001944065 | 0.06743501 | 0 | 0 | 0
15407 | 676549.6 | 2012-07-20 06:01 | 210.107 | 2 | 48 | 0.6747283 | 3.798488 | 44.0775 | 44.14376 | 178.0076 | 158.683 | 0.0001944065 | 0.06743501 | 0 | 0 | 0
15408 | 676579.6 | 2012-07-20 06:01 | 240.1223 | 2 | 48 | 0.6747283 | 3.804643 | 44.08313 | 44.14376 | 178.029 | 158.683 | 0.0001619816 | 0.06743501 | 0 | 0 | 0
15409 | 676609.6 | 2012-07-20 06:02 | 270.1376 | 2 | 48 | 0.6745483 | 3.810475 | 44.08875 | 44.14376 | 178.0504 | 158.683 | 0.0001943588 | 0.06743501 | 0 | 0 | 0
15410 | 676639.7 | 2012-07-20 06:02 | 300.1539 | 2 | 48 | 0.6747283 | 3.816145 | 44.09438 | 44.14376 | 178.0719 | 158.683 | 0.0001619816 | 0.06743501 | 0 | 0 | 0
15411 | 676669.7 | 2012-07-20 06:03 | 330.1682 | 2 | 48 | 0.6747283 | 3.821329 | 44.1 | 44.14376 | 178.0933 | 158.683 | 0.0001296043 | 0.06743501 | 0 | 0 | 0
15412 | 676699.7 | 2012-07-20 06:03 | 360.1833 | 2 | 48 | 0.6747283 | 3.82635 | 44.10563 | 44.14376 | 178.1148 | 158.683 | 0.0001620293 | 0.06743501 | 0 | 0 | 0
15413 | 676729.7 | 2012-07-20 06:04 | 390.1986 | 2 | 48 | 0.6747283 | 3.83121 | 44.11125 | 44.14376 | 178.1364 | 158.683 | 0.0001619816 | 0.06743501 | 0 | 0 | 0
15414 | 676759.7 | 2012-07-20 06:04 | 420.2139 | 2 | 48 | 0.6745483 | 3.835746 | 44.11688 | 44.14376 | 178.1579 | 158.683 | 9.717941e-05 | 0.06743501 | 0 | 0 | 0
15415 | 676789.7 | 2012-07-20 06:05 | 450.2291 | 2 | 48 | 0.6749082 | 3.840444 | 44.12251 | 44.14376 | 178.1795 | 158.683 | 0.0001296043 | 0.06743501 | 0 | 0 | 0
15416 | 676819.7 | 2012-07-20 06:05 | 480.2444 | 2 | 48 | 0.6749082 | 3.844979 | 44.12813 | 44.14376 | 178.2012 | 158.683 | 0.0001295567 | 0.06743501 | 0 | 0 | 0
15417 | 676849.8 | 2012-07-20 06:06 | 510.2599 | 2 | 48 | 0.6747283 | 3.849191 | 44.13376 | 44.14376 | 178.2228 | 158.683 | 9.717941e-05 | 0.06743501 | 0 | 0 | 0
15418 | 676879.8 | 2012-07-20 06:06 | 540.2751 | 2 | 48 | 0.6747283 | 3.853403 | 44.13938 | 44.14376 | 178.2445 | 158.683 | 6.475449e-05 | 0.06743501 | 0 | 0 | 0
15419 | 676909.8 | 2012-07-20 06:07 | 570.2903 | 2 | 48 | 0.6749082 | 3.857777 | 44.14501 | 44.14376 | 178.2662 | 158.683 | 9.717941e-05 | 0.06743501 | 0 | 0 | 0
15420 | 676939.8 | 2012-07-20 06:07 | 600.3055 | 2 | 48 | 0.6745483 | 3.861989 | 44.15063 | 44.14376 | 178.2879 | 158.683 | 9.717941e-05 | 0.06743501 | 0 | 0 | 0
15421 | 676969.8 | 2012-07-20 06:08 | 630.3209 | 2 | 48 | 0.6749082 | 3.866362 | 44.15626 | 44.14376 | 178.3096 | 158.683 | 0.0001619816 | 0.06743501 | 0 | 0 | 0
15422 | 676999.8 | 2012-07-20 06:08 | 660.3362 | 2 | 48 | 0.6747283 | 3.87025 | 44.16189 | 44.14376 | 178.3314 | 158.683 | 0.0001295567 | 0.06743501 | 0 | 0 | 0
15423 | 677029.9 | 2012-07-20 06:09 | 690.3513 | 2 | 48 | 0.6749082 | 3.874138 | 44.16751 | 44.14376 | 178.3532 | 158.683 | 3.237724e-05 | 0.06743501 | 0 | 0 | 0
15424 | 677059.9 | 2012-07-20 06:09 | 720.3666 | 2 | 48 | 0.6749082 | 3.878188 | 44.17314 | 44.14376 | 178.375 | 158.683 | 9.717941e-05 | 0.06743501 | 0 | 0 | 0
15425 | 677089.9 | 2012-07-20 06:10 | 750.3819 | 2 | 48 | 0.6749082 | 3.882076 | 44.17876 | 44.14376 | 178.3968 | 158.683 | 0.0001296043 | 0.06743501 | 0 | 0 | 0
15426 | 677119.9 | 2012-07-20 06:10 | 780.3973 | 2 | 48 | 0.6747283 | 3.885639 | 44.18439 | 44.14376 | 178.4186 | 158.683 | 6.480217e-05 | 0.06743501 | 0 | 0 | 0
15427 | 677149.9 | 2012-07-20 06:11 | 810.4125 | 2 | 48 | 0.6747283 | 3.889365 | 44.19001 | 44.14376 | 178.4405 | 158.683 | 9.722709e-05 | 0.06743501 | 0 | 0 | 0
15428 | 677179.9 | 2012-07-20 06:11 | 840.4277 | 2 | 48 | 0.6747283 | 3.892929 | 44.19564 | 44.14376 | 178.4624 | 158.683 | 6.480217e-05 | 0.06743501 | 0 | 0 | 0
15429 | 677209.9 | 2012-07-20 06:12 | 870.443 | 2 | 48 | 0.6747283 | 3.896655 | 44.20127 | 44.14376 | 178.4843 | 158.683 | 9.717941e-05 | 0.06743501 | 0 | 0 | 0
15430 | 677240 | 2012-07-20 06:12 | 900.4582 | 2 | 48 | 0.6747283 | 3.899894 | 44.20689 | 44.14376 | 178.5062 | 158.683 | 0.0001295567 | 0.06743501 | 0 | 0 | 0
15431 | 677270 | 2012-07-20 06:13 | 930.4735 | 2 | 48 | 0.6743684 | 3.903134 | 44.21252 | 44.14376 | 178.5282 | 158.683 | 9.717941e-05 | 0.06743501 | 0 | 0 | 0
15432 | 677300 | 2012-07-20 06:13 | 960.4888 | 2 | 48 | 0.6745483 | 3.906536 | 44.21814 | 44.14376 | 178.5502 | 158.683 | 9.717941e-05 | 0.06743501 | 0 | 0 | 0
15433 | 677330 | 2012-07-20 06:14 | 990.5041 | 2 | 48 | 0.6747283 | 3.909614 | 44.22377 | 44.14376 | 178.5721 | 158.683 | 9.722709e-05 | 0.06743501 | 0 | 0 | 0
15434 | 677360 | 2012-07-20 06:14 | 1020.519 | 2 | 48 | 0.6749082 | 3.912854 | 44.22939 | 44.14376 | 178.5942 | 158.683 | 6.480217e-05 | 0.06743501 | 0 | 0 | 0
15435 | 677390 | 2012-07-20 06:15 | 1050.535 | 2 | 48 | 0.6749082 | 3.915608 | 44.23502 | 44.14376 | 178.6162 | 158.683 | 6.480217e-05 | 0.06743501 | 0 | 0 | 0
15436 | 677420.1 | 2012-07-20 06:15 | 1080.55 | 2 | 48 | 0.6747283 | 3.918524 | 44.24065 | 44.14376 | 178.6382 | 158.683 | 9.717941e-05 | 0.06743501 | 0 | 0 | 0
15437 | 677450.1 | 2012-07-20 06:16 | 1110.565 | 2 | 48 | 0.6747283 | 3.921278 | 44.24627 | 44.14376 | 178.6603 | 158.683 | 6.480217e-05 | 0.06743501 | 0 | 0 | 0
15438 | 677480.1 | 2012-07-20 06:16 | 1140.58 | 2 | 48 | 0.6747283 | 3.924193 | 44.2519 | 44.14376 | 178.6823 | 158.683 | 6.480217e-05 | 0.06743501 | 0 | 0 | 0
15439 | 677510.1 | 2012-07-20 06:17 | 1170.596 | 2 | 48 | 0.6747283 | 3.927109 | 44.25752 | 44.14376 | 178.7044 | 158.683 | 6.480217e-05 | 0.06743501 | 0 | 0 | 0
15440 | 677540.1 | 2012-07-20 06:17 | 1200.611 | 2 | 48 | 0.6745483 | 3.929701 | 44.26315 | 44.14376 | 178.7265 | 158.683 | 6.480217e-05 | 0.06743501 | 0 | 0 | 0
15441 | 677570.1 | 2012-07-20 06:18 | 1230.629 | 2 | 48 | 0.6749082 | 3.932617 | 44.26877 | 44.14376 | 178.7486 | 158.683 | 9.722709e-05 | 0.06743501 | 0 | 0 | 0
15442 | 677600.1 | 2012-07-20 06:18 | 1260.642 | 2 | 48 | 0.6749082 | 3.935371 | 44.2744 | 44.14376 | 178.7708 | 158.683 | 6.480217e-05 | 0.06743501 | 0 | 0 | 0
15443 | 677630.2 | 2012-07-20 06:19 | 1290.657 | 2 | 48 | 0.6747283 | 3.938125 | 44.28002 | 44.14376 | 178.7929 | 158.683 | 9.722709e-05 | 0.06743501 | 0 | 0 | 0
15444 | 677660.2 | 2012-07-20 06:19 | 1320.672 | 2 | 48 | 0.6747283 | 3.940717 | 44.28565 | 44.14376 | 178.8151 | 158.683 | 6.480217e-05 | 0.06743501 | 0 | 0 | 0
15445 | 677690.2 | 2012-07-20 06:20 | 1350.687 | 2 | 48 | 0.6747283 | 3.943632 | 44.29128 | 44.14376 | 178.8372 | 158.683 | 9.722709e-05 | 0.06743501 | 0 | 0 | 0
15446 | 677720.2 | 2012-07-20 06:20 | 1380.703 | 2 | 48 | 0.6747283 | 3.946386 | 44.2969 | 44.14376 | 178.8594 | 158.683 | 9.717941e-05 | 0.06743501 | 0 | 0 | 0
15447 | 677750.2 | 2012-07-20 06:21 | 1410.718 | 2 | 48 | 0.6747283 | 3.94914 | 44.30253 | 44.14376 | 178.8816 | 158.683 | 9.722709e-05 | 0.06743501 | 0 | 0 | 0
15448 | 677780.2 | 2012-07-20 06:21 | 1440.733 | 2 | 48 | 0.6747283 | 3.951894 | 44.30815 | 44.14376 | 178.9039 | 158.683 | 6.480217e-05 | 0.06743501 | 0 | 0 | 0
15449 | 677810.3 | 2012-07-20 06:22 | 1470.748 | 2 | 48 | 0.6749082 | 3.95481 | 44.31378 | 44.14376 | 178.9261 | 158.683 | 9.717941e-05 | 0.06743501 | 0 | 0 | 0
15450 | 677840.3 | 2012-07-20 06:22 | 1500.764 | 2 | 48 | 0.6749082 | 3.957564 | 44.3194 | 44.14376 | 178.9484 | 158.683 | 6.480217e-05 | 0.06743501 | 0 | 0 | 0
15451 | 677870.3 | 2012-07-20 06:23 | 1530.779 | 2 | 48 | 0.6747283 | 3.960641 | 44.32503 | 44.14376 | 178.9706 | 158.683 | 6.480217e-05 | 0.06743501 | 0 | 0 | 0
15452 | 677900.3 | 2012-07-20 06:23 | 1560.794 | 2 | 48 | 0.6749082 | 3.963557 | 44.33065 | 44.14376 | 178.9929 | 158.683 | 9.717941e-05 | 0.06743501 | 0 | 0 | 0
15453 | 677930.3 | 2012-07-20 06:24 | 1590.81 | 2 | 48 | 0.6747283 | 3.966473 | 44.33628 | 44.14376 | 179.0152 | 158.683 | 6.480217e-05 | 0.06743501 | 0 | 0 | 0
15454 | 677960.3 | 2012-07-20 06:24 | 1620.825 | 2 | 48 | 0.6747283 | 3.969389 | 44.34191 | 44.14376 | 179.0376 | 158.683 | 6.480217e-05 | 0.06743501 | 0 | 0 | 0
15455 | 677990.3 | 2012-07-20 06:25 | 1650.84 | 2 | 48 | 0.6749082 | 3.972467 | 44.34753 | 44.14376 | 179.0599 | 158.683 | 0.0001295567 | 0.06743501 | 0 | 0 | 0
15456 | 678020.4 | 2012-07-20 06:25 | 1680.856 | 2 | 48 | 0.6747283 | 3.975221 | 44.35316 | 44.14376 | 179.0822 | 158.683 | 6.480217e-05 | 0.06743501 | 0 | 0 | 0
15457 | 678050.4 | 2012-07-20 06:26 | 1710.871 | 2 | 48 | 0.6749082 | 3.978137 | 44.35878 | 44.14376 | 179.1046 | 158.683 | 3.242493e-05 | 0.06743501 | 0 | 0 | 0
15458 | 678080.4 | 2012-07-20 06:26 | 1740.886 | 2 | 48 | 0.6747283 | 3.981376 | 44.36441 | 44.14376 | 179.127 | 158.683 | 0.0001620293 | 0.06743501 | 0 | 0 | 0
15459 | 678110.4 | 2012-07-20 06:27 | 1770.901 | 2 | 48 | 0.6745483 | 3.984292 | 44.37004 | 44.14376 | 179.1494 | 158.683 | 6.480217e-05 | 0.06743501 | 0 | 0 | 0
15460 | 678140.4 | 2012-07-20 06:27 | 1800.916 | 2 | 48 | 0.6747283 | 3.98737 | 44.37566 | 44.14376 | 179.1718 | 158.683 | 9.717941e-05 | 0.06743501 | 0 | 0 | 0
15461 | 678170.4 | 2012-07-20 06:28 | 1830.932 | 2 | 48 | 0.6747283 | 3.990448 | 44.38129 | 44.14376 | 179.1943 | 158.683 | 6.480217e-05 | 0.06743501 | 0 | 0 | 0
15462 | 678200.4 | 2012-07-20 06:28 | 1860.947 | 2 | 48 | 0.6749082 | 3.993364 | 44.38691 | 44.14376 | 179.2167 | 158.683 | 3.237724e-05 | 0.06743501 | 0 | 0 | 0
15463 | 678230.5 | 2012-07-20 06:29 | 1890.962 | 2 | 48 | 0.6745483 | 3.996603 | 44.39254 | 44.14376 | 179.2392 | 158.683 | 0.0001296043 | 0.06743501 | 0 | 0 | 0
15464 | 678260.5 | 2012-07-20 06:29 | 1920.977 | 2 | 48 | 0.6745483 | 3.999681 | 44.39816 | 44.14376 | 179.2617 | 158.683 | 9.722709e-05 | 0.06743501 | 0 | 0 | 0
15465 | 678290.5 | 2012-07-20 06:30 | 1950.993 | 2 | 48 | 0.6745483 | 4.002597 | 44.40379 | 44.14376 | 179.2842 | 158.683 | 6.484985e-05 | 0.06743501 | 0 | 0 | 0
15466 | 678320.5 | 2012-07-20 06:30 | 1981.008 | 2 | 48 | 0.6747283 | 4.005999 | 44.40941 | 44.14376 | 179.3067 | 158.683 | 0.0001296043 | 0.06743501 | 0 | 0 | 0
15467 | 678350.5 | 2012-07-20 06:31 | 2011.023 | 2 | 48 | 0.6747283 | 4.008915 | 44.41504 | 44.14376 | 179.3293 | 158.683 | 6.484985e-05 | 0.06743501 | 0 | 0 | 0
15468 | 678380.5 | 2012-07-20 06:31 | 2041.038 | 2 | 48 | 0.6745483 | 4.012155 | 44.42067 | 44.14376 | 179.3518 | 158.683 | 9.717941e-05 | 0.06743501 | 0 | 0 | 0
15469 | 678410.6 | 2012-07-20 06:32 | 2071.054 | 2 | 48 | 0.6747283 | 4.015395 | 44.42629 | 44.14376 | 179.3744 | 158.683 | 9.717941e-05 | 0.06743501 | 0 | 0 | 0
15470 | 678440.6 | 2012-07-20 06:32 | 2101.069 | 2 | 48 | 0.6745483 | 4.018472 | 44.43192 | 44.14376 | 179.397 | 158.683 | 6.475449e-05 | 0.06743501 | 0 | 0 | 0
15471 | 678470.6 | 2012-07-20 06:33 | 2131.084 | 2 | 48 | 0.6749082 | 4.021874 | 44.43754 | 44.14376 | 179.4196 | 158.683 | 0.0001296043 | 0.06743501 | 0 | 0 | 0
15472 | 678500.6 | 2012-07-20 06:33 | 2161.1 | 2 | 48 | 0.6747283 | 4.024952 | 44.44317 | 44.14376 | 179.4423 | 158.683 | 9.717941e-05 | 0.06743501 | 0 | 0 | 0
15473 | 678530.6 | 2012-07-20 06:34 | 2191.115 | 2 | 48 | 0.6747283 | 4.028192 | 44.44879 | 44.14376 | 179.4649 | 158.683 | 9.717941e-05 | 0.06743501 | 0 | 0 | 0
15474 | 678560.6 | 2012-07-20 06:34 | 2221.13 | 2 | 48 | 0.6745483 | 4.031594 | 44.45442 | 44.14376 | 179.4876 | 158.683 | 9.717941e-05 | 0.06743501 | 0 | 0 | 0
15475 | 678590.6 | 2012-07-20 06:35 | 2251.145 | 2 | 48 | 0.6749082 | 4.034833 | 44.46005 | 44.14376 | 179.5103 | 158.683 | 9.717941e-05 | 0.06743501 | 0 | 0 | 0
15476 | 678620.7 | 2012-07-20 06:35 | 2281.161 | 2 | 48 | 0.6749082 | 4.038235 | 44.46567 | 44.14376 | 179.533 | 158.683 | 9.717941e-05 | 0.06743501 | 0 | 0 | 0
15477 | 678650.7 | 2012-07-20 06:36 | 2311.176 | 2 | 48 | 0.6745483 | 4.041313 | 44.4713 | 44.14376 | 179.5557 | 158.683 | 3.242493e-05 | 0.06743501 | 0 | 0 | 0
15478 | 678680.7 | 2012-07-20 06:36 | 2341.191 | 2 | 48 | 0.6749082 | 4.045039 | 44.47692 | 44.14376 | 179.5785 | 158.683 | 0.0001296043 | 0.06743501 | 0 | 0 | 0
15479 | 678710.7 | 2012-07-20 06:37 | 2371.207 | 2 | 48 | 0.6749082 | 4.048279 | 44.48255 | 44.14376 | 179.6012 | 158.683 | 6.475449e-05 | 0.06743501 | 0 | 0 | 0
15480 | 678740.7 | 2012-07-20 06:37 | 2401.222 | 2 | 48 | 0.6747283 | 4.051681 | 44.48817 | 44.14376 | 179.624 | 158.683 | 6.475449e-05 | 0.06743501 | 0 | 0 | 0
15481 | 678770.7 | 2012-07-20 06:38 | 2431.237 | 2 | 48 | 0.6747283 | 4.055082 | 44.4938 | 44.14376 | 179.6468 | 158.683 | 6.475449e-05 | 0.06743501 | 0 | 0 | 0
15482 | 678800.8 | 2012-07-20 06:38 | 2461.252 | 2 | 48 | 0.6747283 | 4.058646 | 44.49943 | 44.14376 | 179.6696 | 158.683 | 9.717941e-05 | 0.06743501 | 0 | 0 | 0
15483 | 678830.8 | 2012-07-20 06:39 | 2491.268 | 2 | 48 | 0.6749082 | 4.06221 | 44.50505 | 44.14376 | 179.6925 | 158.683 | 6.475449e-05 | 0.06743501 | 0 | 0 | 0
15484 | 678860.8 | 2012-07-20 06:39 | 2521.283 | 2 | 48 | 0.6749082 | 4.065774 | 44.51068 | 44.14376 | 179.7153 | 158.683 | 0.0001296043 | 0.06743501 | 0 | 0 | 0
15485 | 678890.8 | 2012-07-20 06:40 | 2551.298 | 2 | 48 | 0.6745483 | 4.069014 | 44.5163 | 44.14376 | 179.7382 | 158.683 | 9.717941e-05 | 0.06743501 | 0 | 0 | 0
15486 | 678920.8 | 2012-07-20 06:40 | 2581.313 | 2 | 48 | 0.6745483 | 4.07274 | 44.52193 | 44.14376 | 179.7611 | 158.683 | 6.475449e-05 | 0.06743501 | 0 | 0 | 0
15487 | 678950.8 | 2012-07-20 06:41 | 2611.329 | 2 | 48 | 0.6747283 | 4.076466 | 44.52755 | 44.14376 | 179.784 | 158.683 | 9.727478e-05 | 0.06743501 | 0 | 0 | 0
15488 | 678980.8 | 2012-07-20 06:41 | 2641.344 | 2 | 48 | 0.6747283 | 4.080029 | 44.53318 | 44.14376 | 179.807 | 158.683 | 9.717941e-05 | 0.06743501 | 0 | 0 | 0
15489 | 679010.9 | 2012-07-20 06:42 | 2671.359 | 2 | 48 | 0.6747283 | 4.083755 | 44.53881 | 44.14376 | 179.83 | 158.683 | 0.0001296043 | 0.06743501 | 0 | 0 | 0
15490 | 679040.9 | 2012-07-20 06:42 | 2701.374 | 2 | 48 | 0.6749082 | 4.087481 | 44.54443 | 44.14376 | 179.8529 | 158.683 | 0.0001296043 | 0.06743501 | 0 | 0 | 0
15491 | 679070.9 | 2012-07-20 06:43 | 2731.39 | 2 | 48 | 0.6747283 | 4.091044 | 44.55006 | 44.14376 | 179.8759 | 158.683 | 9.717941e-05 | 0.06743501 | 0 | 0 | 0
15492 | 679100.9 | 2012-07-20 06:43 | 2761.405 | 2 | 48 | 0.6747283 | 4.094933 | 44.55568 | 44.14376 | 179.899 | 158.683 | 9.717941e-05 | 0.06743501 | 0 | 0 | 0
15493 | 679130.9 | 2012-07-20 06:44 | 2791.42 | 2 | 48 | 0.6747283 | 4.09882 | 44.56131 | 44.14376 | 179.922 | 158.683 | 9.717941e-05 | 0.06743501 | 0 | 0 | 0
15494 | 679160.9 | 2012-07-20 06:44 | 2821.436 | 2 | 48 | 0.6747283 | 4.102546 | 44.56693 | 44.14376 | 179.9451 | 158.683 | 6.484985e-05 | 0.06743501 | 0 | 0 | 0
15495 | 679191 | 2012-07-20 06:45 | 2851.451 | 2 | 48 | 0.6747283 | 4.106434 | 44.57256 | 44.14376 | 179.9682 | 158.683 | 6.484985e-05 | 0.06743501 | 0 | 0 | 0
15496 | 679221 | 2012-07-20 06:45 | 2881.466 | 2 | 48 | 0.6747283 | 4.110322 | 44.57818 | 44.14376 | 179.9913 | 158.683 | 9.717941e-05 | 0.06743501 | 0 | 0 | 0
15497 | 679251 | 2012-07-20 06:46 | 2911.481 | 2 | 48 | 0.6747283 | 4.11421 | 44.58381 | 44.14376 | 180.0144 | 158.683 | 6.484985e-05 | 0.06743501 | 0 | 0 | 0
15498 | 679281 | 2012-07-20 06:46 | 2941.497 | 2 | 48 | 0.6747283 | 4.118259 | 44.58944 | 44.14376 | 180.0376 | 158.683 | 9.727478e-05 | 0.06743501 | 0 | 0 | 0
15499 | 679311 | 2012-07-20 06:47 | 2971.512 | 2 | 48 | 0.6747283 | 4.122471 | 44.59506 | 44.14376 | 180.0608 | 158.683 | 0.0001296043 | 0.06743501 | 0 | 0 | 0
15500 | 679341 | 2012-07-20 06:47 | 3001.527 | 2 | 48 | 0.6747283 | 4.126359 | 44.60069 | 44.14376 | 180.084 | 158.683 | 0.0001296043 | 0.06743501 | 0 | 0 | 0
15501 | 679371 | 2012-07-20 06:48 | 3031.542 | 2 | 48 | 0.6750882 | 4.13057 | 44.60631 | 44.14376 | 180.1072 | 158.683 | 0.0001296043 | 0.06743501 | 0 | 0 | 0
15502 | 679401.1 | 2012-07-20 06:48 | 3061.558 | 2 | 48 | 0.6745483 | 4.134459 | 44.61194 | 44.14376 | 180.1304 | 158.683 | 6.484985e-05 | 0.06743501 | 0 | 0 | 0
15503 | 679431.1 | 2012-07-20 06:49 | 3091.573 | 2 | 48 | 0.6749082 | 4.13867 | 44.61756 | 44.14376 | 180.1537 | 158.683 | 9.717941e-05 | 0.06743501 | 0 | 0 | 0
15504 | 679461.1 | 2012-07-20 06:49 | 3121.588 | 2 | 48 | 0.6743684 | 4.14272 | 44.62319 | 44.14376 | 180.177 | 158.683 | 0.000129509 | 0.06743501 | 0 | 0 | 0
15505 | 679491.1 | 2012-07-20 06:50 | 3151.606 | 2 | 48 | 0.6747283 | 4.147094 | 44.62882 | 44.14376 | 180.2003 | 158.683 | 0.0001296043 | 0.06743501 | 0 | 0 | 0
15506 | 679521.1 | 2012-07-20 06:50 | 3181.619 | 2 | 48 | 0.6745483 | 4.151306 | 44.63444 | 44.14376 | 180.2237 | 158.683 | 9.727478e-05 | 0.06743501 | 0 | 0 | 0
15507 | 679551.1 | 2012-07-20 06:51 | 3211.634 | 2 | 48 | 0.6747283 | 4.155841 | 44.64007 | 44.14376 | 180.247 | 158.683 | 0.0001620293 | 0.06743501 | 0 | 0 | 0
15508 | 679581.2 | 2012-07-20 06:51 | 3241.649 | 2 | 48 | 0.6749082 | 4.160053 | 44.64569 | 44.14376 | 180.2704 | 158.683 | 0.0001296043 | 0.06743501 | 0 | 0 | 0
15509 | 679611.2 | 2012-07-20 06:52 | 3271.665 | 2 | 48 | 0.6747283 | 4.164265 | 44.65132 | 44.14376 | 180.2938 | 158.683 | 9.717941e-05 | 0.06743501 | 0 | 0 | 0
15510 | 679641.2 | 2012-07-20 06:52 | 3301.68 | 2 | 48 | 0.6749082 | 4.168801 | 44.65694 | 44.14376 | 180.3172664 | 158.683 | 0.0001296043 | 0.06743501 | 0 | 0 | 0
15511 | 679671.2 | 2012-07-20 06:53 | 3331.695 | 2 | 48 | 0.6745483 | 4.173174 | 44.66257 | 44.14376 | 180.3407 | 158.683 | 9.717941e-05 | 0.06743501 | 0 | 0 | 0
15512 | 679701.2 | 2012-07-20 06:53 | 3361.71 | 2 | 48 | 0.6749082 | 4.177548 | 44.66819 | 44.14376 | 180.3642 | 158.683 | 9.717941e-05 | 0.06743501 | 0 | 0 | 0
15513 | 679731.2 | 2012-07-20 06:54 | 3391.726 | 2 | 48 | 0.6747283 | 4.181922 | 44.67382 | 44.14376 | 180.3877 | 158.683 | 0.0001296043 | 0.06743501 | 0 | 0 | 0
15514 | 679761.2 | 2012-07-20 06:54 | 3421.741 | 2 | 48 | 0.6747283 | 4.18662 | 44.67944 | 44.14376 | 180.4113 | 158.683 | 0.0001620293 | 0.06743501 | 0 | 0 | 0
15515 | 679791.3 | 2012-07-20 06:55 | 3451.756 | 2 | 48 | 0.6745483 | 4.190993 | 44.68507 | 44.14376 | 180.4348 | 158.683 | 0.0001296043 | 0.06743501 | 0 | 0 | 0
15516 | 679821.3 | 2012-07-20 06:55 | 3481.771 | 2 | 48 | 0.6749082 | 4.195529 | 44.6907 | 44.14376 | 180.4584 | 158.683 | 0.000129509 | 0.06743501 | 0 | 0 | 0
15517 | 679879.9 | 2012-07-20 06:56 | 30.01528 | 3 | 48 | 0 | 4.094447 | 44.69606 | 44.14376 | 180.4809 | 158.683 | -0.000518322 | 0.06743501 | 0 | 0 | 0
15518 | 679909.9 | 2012-07-20 06:57 | 60.03054 | 3 | 48 | 0 | 4.081163 | 44.69606 | 44.14376 | 180.4809 | 158.683 | -0.0002916336 | 0.06743501 | 0 | 0 | 0
15519 | 679939.9 | 2012-07-20 06:57 | 90.04583 | 3 | 48 | 0 | 4.072902 | 44.69606 | 44.14376 | 180.4809 | 158.683 | -0.0001296043 | 0.06743501 | 0 | 0 | 0
15520 | 679969.9 | 2012-07-20 06:58 | 120.0143 | 3 | 48 | 0 | 4.06707 | 44.69606 | 44.14376 | 180.4809 | 158.683 | -9.717941e-05 | 0.06743501 | 0 | 0 | 0
15521 | 679969.9 | 2012-07-20 06:58 | 0.01559793 | 4 | 48 | 1.265135 | 4.200065 | 44.69606 | 44.14376 | 180.4809 | 158.683 | 0 | 0.06743501 | 0 | 0 | 0
15522 | 679970.3 | 2012-07-20 06:58 | 0.4219196 | 4 | 48 | 1.21493 | 4.199903 | 44.6962 | 44.14376 | 180.4815 | 158.683 | -3.242493e-05 | 0.06743501 | 0 | 0 | 0
15523 | 679971.5 | 2012-07-20 06:58 | 1.703071 | 4 | 48 | 1.164545 | 4.200227 | 44.69662 | 44.14376 | 180.4833 | 158.683 | 3.232956e-05 | 0.06743501 | 0 | 0 | 0
15524 | 679973.5 | 2012-07-20 06:58 | 3.624929 | 4 | 48 | 1.11416 | 4.200065 | 44.69723 | 44.14376 | 180.4859 | 158.683 | 0 | 0.06743501 | 0 | 0 | 0
15525 | 679976 | 2012-07-20 06:58 | 6.15619 | 4 | 48 | 1.063774 | 4.200065 | 44.698 | 44.14376 | 180.4891 | 158.683 | 0 | 0.06743501 | 0 | 0 | 0
15526 | 679979.2 | 2012-07-20 06:58 | 9.3125 | 4 | 48 | 1.013209 | 4.200065 | 44.69891 | 44.14376 | 180.4929 | 158.683 | -3.232956e-05 | 0.06743501 | 0 | 0 | 0
15527 | 679983.1 | 2012-07-20 06:58 | 13.24983 | 4 | 48 | 0.9630039 | 4.200065 | 44.69999 | 44.14376 | 180.4974 | 158.683 | 0 | 0.06743501 | 0 | 0 | 0
15528 | 679988 | 2012-07-20 06:58 | 18.15601 | 4 | 48 | 0.9129785 | 4.200065 | 44.70126 | 44.14376 | 180.5028 | 158.683 | -3.232956e-05 | 0.06743501 | 0 | 0 | 0
15529 | 679994.2 | 2012-07-20 06:58 | 24.32795 | 4 | 48 | 0.8629532 | 4.200065 | 44.70278 | 44.14376 | 180.5092 | 158.683 | 0 | 0.06743501 | 0 | 0 | 0
15530 | 680002.1 | 2012-07-20 06:58 | 32.29651 | 4 | 48 | 0.8129278 | 4.200065 | 44.70464 | 44.14376 | 180.517 | 158.683 | 3.242493e-05 | 0.06743501 | 0 | 0 | 0
15531 | 680012.7 | 2012-07-20 06:59 | 42.89008 | 4 | 48 | 0.7629025 | 4.200227 | 44.70695 | 44.14376 | 180.5267 | 158.683 | 6.475449e-05 | 0.06743501 | 0 | 0 | 0
15532 | 680027.2 | 2012-07-20 06:59 | 57.38997 | 4 | 48 | 0.7128771 | 4.200065 | 44.70992 | 44.14376 | 180.5391 | 158.683 | 0 | 0.06743501 | 0 | 0 | 0
15533 | 680048.6 | 2012-07-20 06:59 | 78.7647 | 4 | 48 | 0.6628518 | 4.200065 | 44.71399 | 44.14376 | 180.5563 | 158.683 | -3.232956e-05 | 0.06743501 | 0 | 0 | 0
15534 | 680082.2 | 2012-07-20 07:00 | 112.3893 | 4 | 48 | 0.6128264 | 4.200065 | 44.71993 | 44.14376 | 180.5812 | 158.683 | 0 | 0.06743501 | 0 | 0 | 0
15535 | 680136.4 | 2012-07-20 07:01 | 166.5918 | 4 | 48 | 0.5628011 | 4.200065 | 44.72876 | 44.14376 | 180.6183 | 158.683 | 0 | 0.06743501 | 0 | 0 | 0
15536 | 680213 | 2012-07-20 07:02 | 243.1065 | 4 | 48 | 0.5127757 | 4.200065 | 44.74016 | 44.14376 | 180.6662 | 158.683 | -3.232956e-05 | 0.06743501 | 0 | 0 | 0
15537 | 680310.7 | 2012-07-20 07:04 | 340.871 | 4 | 48 | 0.4627503 | 4.200065 | 44.75339 | 44.14376 | 180.7217 | 158.683 | 0 | 0.06743501 | 0 | 0 | 0
15538 | 680429.5 | 2012-07-20 07:06 | 459.6195 | 4 | 48 | 0.412725 | 4.199903 | 44.76781 | 44.14376 | 180.7823 | 158.683 | -3.242493e-05 | 0.06743501 | 0 | 0 | 0
15539 | 680574.5 | 2012-07-20 07:08 | 604.6178 | 4 | 48 | 0.3626996 | 4.200065 | 44.78341 | 44.14376 | 180.8478 | 158.683 | 0 | 0.06743501 | 0 | 0 | 0
15540 | 680756 | 2012-07-20 07:11 | 786.1851 | 4 | 48 | 0.3126743 | 4.200065 | 44.8004 | 44.14376 | 180.9192 | 158.683 | -3.232956e-05 | 0.06743501 | 0 | 0 | 0
15541 | 680992.3 | 2012-07-20 07:15 | 1022.41 | 4 | 48 | 0.2626489 | 4.200227 | 44.81921 | 44.14376 | 180.9982 | 158.683 | 0 | 0.06743501 | 0 | 0 | 0
15542 | 681314.2 | 2012-07-20 07:20 | 1344.328 | 4 | 48 | 0.2126236 | 4.200065 | 44.84035 | 44.14376 | 181.087 | 158.683 | -3.232956e-05 | 0.06743501 | 0 | 0 | 0
15543 | 681786.1 | 2012-07-20 07:28 | 1816.228 | 4 | 48 | 0.1625982 | 4.200065 | 44.86475 | 44.14376 | 181.1895 | 158.683 | -3.232956e-05 | 0.06743501 | 0 | 0 | 0
15544 | 682597.9 | 2012-07-20 07:42 | 2628.015 | 4 | 48 | 0.1125728 | 4.200065 | 44.89525 | 44.14376 | 181.3176 | 158.683 | 0 | 0.06743501 | 0 | 0 | 0
15545 | 684508.5 | 2012-07-20 08:13 | 4538.648 | 4 | 48 | 0.06254748 | 4.199903 | 44.93955 | 44.14376 | 181.5036 | 158.683 | -3.242493e-05 | 0.06743501 | 0 | 0 | 0
15546 | 685498.8 | 2012-07-20 08:30 | 5528.98 | 4 | 48 | 0.04995117 | 4.199903 | 44.95501 | 44.14376 | 181.5686 | 158.683 | -3.242493e-05 | 0.06743501 | 0 | 0 | 0
15547 | 685558.9 | 2012-07-20 08:31 | 60.01478 | 5 | 48 | 0 | 4.190184 | 44.95501 | 44.14376 | 181.5686 | 158.683 | -3.232956e-05 | 0.06743501 | 0 | 0 | 0
15548 | 685559 | 2012-07-20 08:31 | 0.1875958 | 6 | 48 | 0.0002857086 | 4.190345 | 44.95501 | 44.14376 | 181.5686 | 158.683 | 0 | 0.09075093 | 0 | 0 | 0
15549 | 685563.9 | 2012-07-20 08:31 | 5.015511 | 6 | 48 | -0.002233554 | 4.189859 | 44.95501 | 44.14376 | 181.5686 | 158.683 | -3.242493e-05 | 0.09075093 | 0 | 0 | 0
15550 | 685563.9 | 2012-07-20 08:31 | 1.864654464e-06 | 7 | 48 | -0.6746967 | 4.120689 | 44.95501 | 44.14376 | 181.5686 | 158.683 | 0 | 0.09075093 | 0 | 0 | 0
15551 | 685593.9 | 2012-07-20 08:32 | 30.01527 | 7 | 48 | -0.6746967 | 4.0776 | 44.95501 | 44.14939 | 181.5686 | 158.706 | -0.0006479264 | 0.09075093 | 0 | 0 | 0
15552 | 685623.9 | 2012-07-20 08:32 | 60.03057 | 7 | 48 | -0.6748766 | 4.059456 | 44.95501 | 44.15501 | 181.5686 | 158.7289 | -0.0004535675 | 0.09075093 | 0 | 0 | 0
15553 | 685653.9 | 2012-07-20 08:33 | 90.04581 | 7 | 48 | -0.6746967 | 4.046173 | 44.95501 | 44.16064 | 181.5686 | 158.7517 | -0.0003239632 | 0.09075093 | 0 | 0 | 0
15554 | 685683.9 | 2012-07-20 08:33 | 120.061 | 7 | 48 | -0.6746967 | 4.035158 | 44.95501 | 44.16626 | 181.5686 | 158.7744 | -0.0002591133 | 0.09075093 | 0 | 0 | 0
15555 | 685713.9 | 2012-07-20 08:34 | 150.0765 | 7 | 48 | -0.6746967 | 4.025438 | 44.95501 | 44.17189 | 181.5686 | 158.7971 | -0.0002267838 | 0.09075093 | 0 | 0 | 0
15556 | 685744 | 2012-07-20 08:34 | 180.0917 | 7 | 48 | -0.6746967 | 4.016366 | 44.95501 | 44.17751 | 181.5686 | 158.8197 | -0.0002267838 | 0.09075093 | 0 | 0 | 0
15557 | 685774 | 2012-07-20 08:35 | 210.1068 | 7 | 48 | -0.6745167 | 4.007943 | 44.95501 | 44.18314 | 181.5686 | 158.8423 | -0.0001943588 | 0.09075093 | 0 | 0 | 0
15558 | 685804 | 2012-07-20 08:35 | 240.1221 | 7 | 48 | -0.6748766 | 3.999519 | 44.95501 | 44.18876 | 181.5686 | 158.8648 | -0.0002592087 | 0.09075093 | 0 | 0 | 0
15559 | 685834 | 2012-07-20 08:36 | 270.1373 | 7 | 48 | -0.6746967 | 3.991744 | 44.95501 | 44.19439 | 181.5686 | 158.8873 | -0.0001944065 | 0.09075093 | 0 | 0 | 0
15560 | 685864 | 2012-07-20 08:36 | 300.1526 | 7 | 48 | -0.6748766 | 3.983968 | 44.95501 | 44.20002 | 181.5686 | 158.9097 | -0.0002267838 | 0.09075093 | 0 | 0 | 0
15561 | 685894 | 2012-07-20 08:37 | 330.1679 | 7 | 48 | -0.6745167 | 3.976516 | 44.95501 | 44.20564 | 181.5686 | 158.9321 | -0.0002267838 | 0.09075093 | 0 | 0 | 0
15562 | 685924.1 | 2012-07-20 08:37 | 360.1833 | 7 | 48 | -0.6748766 | 3.968903 | 44.95501 | 44.21127 | 181.5686 | 158.9544 | -0.0002267838 | 0.09075093 | 0 | 0 | 0
15563 | 685954.1 | 2012-07-20 08:38 | 390.1984 | 7 | 48 | -0.6746967 | 3.961775 | 44.95501 | 44.21689 | 181.5686 | 158.9767 | -0.0001944065 | 0.09075093 | 0 | 0 | 0
15564 | 685984.1 | 2012-07-20 08:38 | 420.2137 | 7 | 48 | -0.6748766 | 3.954486 | 44.95501 | 44.22252 | 181.5686 | 158.999 | -0.0001944065 | 0.09075093 | 0 | 0 | 0
15565 | 686014.1 | 2012-07-20 08:39 | 450.2289 | 7 | 48 | -0.6746967 | 3.947358 | 44.95501 | 44.22814 | 181.5686 | 159.0212 | -0.0001943588 | 0.09075093 | 0 | 0 | 0
15566 | 686044.1 | 2012-07-20 08:39 | 480.2443 | 7 | 48 | -0.6746967 | 3.94023 | 44.95501 | 44.23377 | 181.5686 | 159.0434 | -0.0001944065 | 0.09075093 | 0 | 0 | 0
15567 | 686074.1 | 2012-07-20 08:40 | 510.2594 | 7 | 48 | -0.6746967 | 3.933103 | 44.95501 | 44.23939 | 181.5686 | 159.0656 | -0.0001619816 | 0.09075093 | 0 | 0 | 0
15568 | 686104.1 | 2012-07-20 08:40 | 540.2747 | 7 | 48 | -0.6746967 | 3.926461 | 44.95501 | 44.24502 | 181.5686 | 159.0877 | -0.0001296043 | 0.09075093 | 0 | 0 | 0
15569 | 686134.2 | 2012-07-20 08:41 | 570.29 | 7 | 48 | -0.6748766 | 3.919333 | 44.95501 | 44.25064 | 181.5686 | 159.1097 | -0.0002592087 | 0.09075093 | 0 | 0 | 0
15570 | 686164.2 | 2012-07-20 08:41 | 600.3052 | 7 | 48 | -0.6746967 | 3.912692 | 44.95501 | 44.25627 | 181.5686 | 159.1318 | -0.0001944065 | 0.09075093 | 0 | 0 | 0
15571 | 686194.2 | 2012-07-20 08:42 | 630.3204 | 7 | 48 | -0.6748766 | 3.90605 | 44.95501 | 44.26189 | 181.5686 | 159.1538 | -0.0002267838 | 0.09075093 | 0 | 0 | 0
15572 | 686224.2 | 2012-07-20 08:42 | 660.336 | 7 | 48 | -0.6745167 | 3.89957 | 44.95501 | 44.26752 | 181.5686 | 159.1757 | -0.0001296043 | 0.09075093 | 0 | 0 | 0
15573 | 686254.2 | 2012-07-20 08:43 | 690.3508 | 7 | 48 | -0.6748766 | 3.892929 | 44.95501 | 44.27314 | 181.5686 | 159.1976 | -0.0001944065 | 0.09075093 | 0 | 0 | 0
15574 | 686284.2 | 2012-07-20 08:43 | 720.3662 | 7 | 48 | -0.6748766 | 3.886449 | 44.95501 | 44.27877 | 181.5686 | 159.2195 | -0.0001619816 | 0.09075093 | 0 | 0 | 0
15575 | 686314.3 | 2012-07-20 08:44 | 750.3813 | 7 | 48 | -0.6745167 | 3.880294 | 44.95501 | 44.2844 | 181.5686 | 159.2414 | -0.0001619816 | 0.09075093 | 0 | 0 | 0
15576 | 686344.3 | 2012-07-20 08:44 | 780.3969 | 7 | 48 | -0.6743368 | 3.874138 | 44.95501 | 44.29002 | 181.5686 | 159.2632 | -9.717941e-05 | 0.09075093 | 0 | 0 | 0
15577 | 686374.3 | 2012-07-20 08:45 | 810.412 | 7 | 48 | -0.6746967 | 3.867658 | 44.95501 | 44.29565 | 181.5686 | 159.2849 | -0.0001620293 | 0.09075093 | 0 | 0 | 0
15578 | 686404.3 | 2012-07-20 08:45 | 840.4273 | 7 | 48 | -0.6746967 | 3.861341 | 44.95501 | 44.30127 | 181.5686 | 159.3067 | -0.0001944065 | 0.09075093 | 0 | 0 | 0
15579 | 686434.3 | 2012-07-20 08:46 | 870.4426 | 7 | 48 | -0.6746967 | 3.855671 | 44.95501 | 44.3069 | 181.5686 | 159.3284 | -9.717941e-05 | 0.09075093 | 0 | 0 | 0
15580 | 686464.3 | 2012-07-20 08:46 | 900.458 | 7 | 48 | -0.6748766 | 3.849515 | 44.95501 | 44.31252 | 181.5686 | 159.3501 | -0.0001943588 | 0.09075093 | 0 | 0 | 0
15581 | 686494.3 | 2012-07-20 08:47 | 930.4731 | 7 | 48 | -0.6746967 | 3.843845 | 44.95501 | 44.31815 | 181.5686 | 159.3717 | -0.0001296043 | 0.09075093 | 0 | 0 | 0
15582 | 686524.4 | 2012-07-20 08:47 | 960.4883 | 7 | 48 | -0.6746967 | 3.838014 | 44.95501 | 44.32377 | 181.5686 | 159.3933 | -0.0001620293 | 0.09075093 | 0 | 0 | 0
15583 | 686554.4 | 2012-07-20 08:48 | 990.5035 | 7 | 48 | -0.6746967 | 3.832506 | 44.95501 | 44.3294 | 181.5686 | 159.4149 | -0.0001620293 | 0.09075093 | 0 | 0 | 0
15584 | 686584.4 | 2012-07-20 08:48 | 1020.52 | 7 | 48 | -0.6746967 | 3.826998 | 44.95501 | 44.33502 | 181.5686 | 159.4364 | -0.0001620293 | 0.09075093 | 0 | 0 | 0
15585 | 686614.4 | 2012-07-20 08:49 | 1050.534 | 7 | 48 | -0.6745167 | 3.821653 | 44.95501 | 44.34065 | 181.5686 | 159.4579 | -0.0001296043 | 0.09075093 | 0 | 0 | 0
15586 | 686644.4 | 2012-07-20 08:49 | 1080.553 | 7 | 48 | -0.6745167 | 3.816469 | 44.95501 | 44.34627 | 181.5686 | 159.4794 | -9.717941e-05 | 0.09075093 | 0 | 0 | 0
15587 | 686674.4 | 2012-07-20 08:50 | 1110.565 | 7 | 48 | -0.6748766 | 3.810799 | 44.95501 | 44.3519 | 181.5686 | 159.5009 | -0.0001619816 | 0.09075093 | 0 | 0 | 0
15588 | 686704.5 | 2012-07-20 08:50 | 1140.58 | 7 | 48 | -0.6745167 | 3.805777 | 44.95501 | 44.35752 | 181.5686 | 159.5223 | -0.0001620293 | 0.09075093 | 0 | 0 | 0
15589 | 686734.5 | 2012-07-20 08:51 | 1170.595 | 7 | 48 | -0.6745167 | 3.800756 | 44.95501 | 44.36315 | 181.5686 | 159.5437 | -0.0001619816 | 0.09075093 | 0 | 0 | 0
15590 | 686764.5 | 2012-07-20 08:51 | 1200.61 | 7 | 48 | -0.6746967 | 3.795734 | 44.95501 | 44.36877 | 181.5686 | 159.565 | -0.0001296043 | 0.09075093 | 0 | 0 | 0
15591 | 686794.5 | 2012-07-20 08:52 | 1230.626 | 7 | 48 | -0.6746967 | 3.791036 | 44.95501 | 44.3744 | 181.5686 | 159.5864 | -9.722709e-05 | 0.09075093 | 0 | 0 | 0
15592 | 686824.5 | 2012-07-20 08:52 | 1260.641 | 7 | 48 | -0.6745167 | 3.786015 | 44.95501 | 44.38002 | 181.5686 | 159.6077 | -0.0001619816 | 0.09075093 | 0 | 0 | 0
15593 | 686854.5 | 2012-07-20 08:53 | 1290.656 | 7 | 48 | -0.6746967 | 3.781317 | 44.95501 | 44.38565 | 181.5686 | 159.629 | -0.0001295567 | 0.09075093 | 0 | 0 | 0
15594 | 686884.5 | 2012-07-20 08:53 | 1320.672 | 7 | 48 | -0.6746967 | 3.776619 | 44.95501 | 44.39127 | 181.5686 | 159.6502 | -0.0001619816 | 0.09075093 | 0 | 0 | 0
15595 | 686914.6 | 2012-07-20 08:54 | 1350.687 | 7 | 48 | -0.6746967 | 3.772083 | 44.95501 | 44.3969 | 181.5686 | 159.6715 | -0.0001619816 | 0.09075093 | 0 | 0 | 0
15596 | 686944.6 | 2012-07-20 08:54 | 1380.702 | 7 | 48 | -0.6748766 | 3.767547 | 44.95501 | 44.40252 | 181.5686 | 159.6927 | -9.717941e-05 | 0.09075093 | 0 | 0 | 0
15597 | 686974.6 | 2012-07-20 08:55 | 1410.702 | 7 | 48 | -0.6745167 | 3.763336 | 44.95501 | 44.40815 | 181.5686 | 159.7138 | -6.480217e-05 | 0.09075093 | 0 | 0 | 0
15598 | 687004.6 | 2012-07-20 08:55 | 1440.717 | 7 | 48 | -0.6746967 | 3.7588 | 44.95501 | 44.41377 | 181.5686 | 159.735 | -0.0001296043 | 0.09075093 | 0 | 0 | 0
15599 | 687034.6 | 2012-07-20 08:56 | 1470.732 | 7 | 48 | -0.6746967 | 3.754426 | 44.95501 | 44.4194 | 181.5686 | 159.7561 | -0.0001620293 | 0.09075093 | 0 | 0 | 0
15600 | 687064.6 | 2012-07-20 08:56 | 1500.747 | 7 | 48 | -0.6746967 | 3.750214 | 44.95501 | 44.42502 | 181.5686 | 159.7772 | -0.0001296043 | 0.09075093 | 0 | 0 | 0
15601 | 687094.6 | 2012-07-20 08:57 | 1530.747 | 7 | 48 | -0.6745167 | 3.746165 | 44.95501 | 44.43064 | 181.5686 | 159.7983 | -9.717941e-05 | 0.09075093 | 0 | 0 | 0
15602 | 687124.6 | 2012-07-20 08:57 | 1560.762 | 7 | 48 | -0.6746967 | 3.741953 | 44.95501 | 44.43627 | 181.5686 | 159.8194 | -9.722709e-05 | 0.09075093 | 0 | 0 | 0
15603 | 687154.6 | 2012-07-20 08:58 | 1590.777 | 7 | 48 | -0.6746967 | 3.737903 | 44.95501 | 44.44189 | 181.5686 | 159.8404 | -9.722709e-05 | 0.09075093 | 0 | 0 | 0
15604 | 687184.7 | 2012-07-20 08:58 | 1620.793 | 7 | 48 | -0.6746967 | 3.734015 | 44.95501 | 44.44752 | 181.5686 | 159.8614 | -6.480217e-05 | 0.09075093 | 0 | 0 | 0
15605 | 687214.7 | 2012-07-20 08:59 | 1650.808 | 7 | 48 | -0.6746967 | 3.729965 | 44.95501 | 44.45315 | 181.5686 | 159.8824 | -0.0001295567 | 0.09075093 | 0 | 0 | 0
15606 | 687244.7 | 2012-07-20 08:59 | 1680.823 | 7 | 48 | -0.6746967 | 3.726078 | 44.95501 | 44.45877 | 181.5686 | 159.9034 | -9.717941e-05 | 0.09075093 | 0 | 0 | 0
15607 | 687274.7 | 2012-07-20 09:00 | 1710.838 | 7 | 48 | -0.6746967 | 3.72219 | 44.95501 | 44.4644 | 181.5686 | 159.9243 | -9.722709e-05 | 0.09075093 | 0 | 0 | 0
15608 | 687304.7 | 2012-07-20 09:00 | 1740.854 | 7 | 48 | -0.6746967 | 3.718302 | 44.95501 | 44.47002 | 181.5686 | 159.9453 | -0.0001619816 | 0.09075093 | 0 | 0 | 0
15609 | 687334.7 | 2012-07-20 09:01 | 1770.869 | 7 | 48 | -0.6746967 | 3.714738 | 44.95501 | 44.47565 | 181.5686 | 159.9662 | -0.0001296043 | 0.09075093 | 0 | 0 | 0
15610 | 687364.8 | 2012-07-20 09:01 | 1800.884 | 7 | 48 | -0.6746967 | 3.711012 | 44.95501 | 44.48127 | 181.5686 | 159.9871 | -9.717941e-05 | 0.09075093 | 0 | 0 | 0
15611 | 687394.8 | 2012-07-20 09:02 | 1830.899 | 7 | 48 | -0.6746967 | 3.707611 | 44.95501 | 44.4869 | 181.5686 | 160.0079 | -6.475449e-05 | 0.09075093 | 0 | 0 | 0
15612 | 687424.8 | 2012-07-20 09:02 | 1860.914 | 7 | 48 | -0.6746967 | 3.703885 | 44.95501 | 44.49252 | 181.5686 | 160.0288 | -9.722709e-05 | 0.09075093 | 0 | 0 | 0
15613 | 687454.8 | 2012-07-20 09:03 | 1890.93 | 7 | 48 | -0.6745167 | 3.700483 | 44.95501 | 44.49814 | 181.5686 | 160.0496 | -9.717941e-05 | 0.09075093 | 0 | 0 | 0
15614 | 687484.8 | 2012-07-20 09:03 | 1920.945 | 7 | 48 | -0.6745167 | 3.697243 | 44.95501 | 44.50377 | 181.5686 | 160.0704 | -9.722709e-05 | 0.09075093 | 0 | 0 | 0
15615 | 687514.8 | 2012-07-20 09:04 | 1950.96 | 7 | 48 | -0.6746967 | 3.693841 | 44.95501 | 44.5094 | 181.5686 | 160.0912 | -6.480217e-05 | 0.09075093 | 0 | 0 | 0
15616 | 687544.8 | 2012-07-20 09:04 | 1980.976 | 7 | 48 | -0.6746967 | 3.690277 | 44.95501 | 44.51502 | 181.5686 | 160.112 | -0.0001296043 | 0.09075093 | 0 | 0 | 0
15617 | 687574.9 | 2012-07-20 09:05 | 2010.991 | 7 | 48 | -0.6746967 | 3.6872 | 44.95501 | 44.52065 | 181.5686 | 160.1327 | -0.0001296043 | 0.09075093 | 0 | 0 | 0
15618 | 687604.9 | 2012-07-20 09:05 | 2041.006 | 7 | 48 | -0.6746967 | 3.68396 | 44.95501 | 44.52627 | 181.5686 | 160.1534 | -9.717941e-05 | 0.09075093 | 0 | 0 | 0
15619 | 687634.9 | 2012-07-20 09:06 | 2071.021 | 7 | 48 | -0.6746967 | 3.680882 | 44.95501 | 44.5319 | 181.5686 | 160.1742 | -9.717941e-05 | 0.09075093 | 0 | 0 | 0
15620 | 687664.9 | 2012-07-20 09:06 | 2101.037 | 7 | 48 | -0.6745167 | 3.677966 | 44.95501 | 44.53752 | 181.5686 | 160.1949 | -6.480217e-05 | 0.09075093 | 0 | 0 | 0
15621 | 687694.9 | 2012-07-20 09:07 | 2131.052 | 7 | 48 | -0.6746967 | 3.674888 | 44.95501 | 44.54315 | 181.5686 | 160.2155 | -9.722709e-05 | 0.09075093 | 0 | 0 | 0
15622 | 687724.9 | 2012-07-20 09:07 | 2161.067 | 7 | 48 | -0.6746967 | 3.671972 | 44.95501 | 44.54877 | 181.5686 | 160.2362 | -9.722709e-05 | 0.09075093 | 0 | 0 | 0
15623 | 687755 | 2012-07-20 09:08 | 2191.082 | 7 | 48 | -0.6746967 | 3.669219 | 44.95501 | 44.5544 | 181.5686 | 160.2569 | -6.480217e-05 | 0.09075093 | 0 | 0 | 0
15624 | 687785 | 2012-07-20 09:08 | 2221.098 | 7 | 48 | -0.6745167 | 3.666465 | 44.95501 | 44.56002 | 181.5686 | 160.2775 | -6.480217e-05 | 0.09075093 | 0 | 0 | 0
15625 | 687815 | 2012-07-20 09:09 | 2251.113 | 7 | 48 | -0.6746967 | 3.663873 | 44.95501 | 44.56565 | 181.5686 | 160.2981 | -3.242493e-05 | 0.09075093 | 0 | 0 | 0
15626 | 687845 | 2012-07-20 09:09 | 2281.128 | 7 | 48 | -0.6746967 | 3.661119 | 44.95501 | 44.57128 | 181.5686 | 160.3187 | -3.237724e-05 | 0.09075093 | 0 | 0 | 0
15627 | 687875 | 2012-07-20 09:10 | 2311.143 | 7 | 48 | -0.6746967 | 3.658365 | 44.95501 | 44.5769 | 181.5686 | 160.3393 | -9.722709e-05 | 0.09075093 | 0 | 0 | 0
15628 | 687905 | 2012-07-20 09:10 | 2341.159 | 7 | 48 | -0.6746967 | 3.655935 | 44.95501 | 44.58253 | 181.5686 | 160.3599 | -6.475449e-05 | 0.09075093 | 0 | 0 | 0
15629 | 687935 | 2012-07-20 09:11 | 2371.174 | 7 | 48 | -0.6746967 | 3.653505 | 44.95501 | 44.58815 | 181.5686 | 160.3804 | -6.480217e-05 | 0.09075093 | 0 | 0 | 0
15630 | 687965.1 | 2012-07-20 09:11 | 2401.189 | 7 | 48 | -0.6746967 | 3.651075 | 44.95501 | 44.59378 | 181.5686 | 160.401 | -9.722709e-05 | 0.09075093 | 0 | 0 | 0
15631 | 687995.1 | 2012-07-20 09:12 | 2431.204 | 7 | 48 | -0.6748766 | 3.648646 | 44.95501 | 44.5994 | 181.5686 | 160.4215 | -3.237724e-05 | 0.09075093 | 0 | 0 | 0
15632 | 688025.1 | 2012-07-20 09:12 | 2461.22 | 7 | 48 | -0.6746967 | 3.646378 | 44.95501 | 44.60503 | 181.5686 | 160.442 | -6.475449e-05 | 0.09075093 | 0 | 0 | 0
15633 | 688055.1 | 2012-07-20 09:13 | 2491.235 | 7 | 48 | -0.6746967 | 3.64411 | 44.95501 | 44.61065 | 181.5686 | 160.4625 | -6.480217e-05 | 0.09075093 | 0 | 0 | 0
15634 | 688085.1 | 2012-07-20 09:13 | 2521.25 | 7 | 48 | -0.6746967 | 3.641842 | 44.95501 | 44.61628 | 181.5686 | 160.483 | -6.480217e-05 | 0.09075093 | 0 | 0 | 0
15635 | 688115.1 | 2012-07-20 09:14 | 2551.266 | 7 | 48 | -0.6748766 | 3.639574 | 44.95501 | 44.6219 | 181.5686 | 160.5035 | -9.717941e-05 | 0.09075093 | 0 | 0 | 0
15636 | 688145.2 | 2012-07-20 09:14 | 2581.281 | 7 | 48 | -0.6746967 | 3.637468 | 44.95501 | 44.62753 | 181.5686 | 160.524 | -6.480217e-05 | 0.09075093 | 0 | 0 | 0
15637 | 688175.2 | 2012-07-20 09:15 | 2611.296 | 7 | 48 | -0.6745167 | 3.635524 | 44.95501 | 44.63315 | 181.5686 | 160.5444 | -3.237724e-05 | 0.09075093 | 0 | 0 | 0
15638 | 688205.2 | 2012-07-20 09:15 | 2641.312 | 7 | 48 | -0.6746967 | 3.632932 | 44.95501 | 44.63878 | 181.5686 | 160.5649 | -9.717941e-05 | 0.09075093 | 0 | 0 | 0
15639 | 688235.2 | 2012-07-20 09:16 | 2671.327 | 7 | 48 | -0.6748766 | 3.630826 | 44.95501 | 44.6444 | 181.5686 | 160.5853 | -9.717941e-05 | 0.09075093 | 0 | 0 | 0
15640 | 688265.2 | 2012-07-20 09:16 | 2701.342 | 7 | 48 | -0.6746967 | 3.628721 | 44.95501 | 44.65003 | 181.5686 | 160.6057 | -3.242493e-05 | 0.09075093 | 0 | 0 | 0
15641 | 688295.2 | 2012-07-20 09:17 | 2731.357 | 7 | 48 | -0.6746967 | 3.626453 | 44.95501 | 44.65565 | 181.5686 | 160.6261 | -6.480217e-05 | 0.09075093 | 0 | 0 | 0
15642 | 688325.2 | 2012-07-20 09:17 | 2761.372 | 7 | 48 | -0.6748766 | 3.624023 | 44.95501 | 44.66128 | 181.5686 | 160.6465 | -9.717941e-05 | 0.09075093 | 0 | 0 | 0
15643 | 688355.3 | 2012-07-20 09:18 | 2791.388 | 7 | 48 | -0.6746967 | 3.621917 | 44.95501 | 44.6669 | 181.5686 | 160.6669 | -6.480217e-05 | 0.09075093 | 0 | 0 | 0
15644 | 688385.3 | 2012-07-20 09:18 | 2821.403 | 7 | 48 | -0.6746967 | 3.619649 | 44.95501 | 44.67253 | 181.5686 | 160.6873 | -3.237724e-05 | 0.09075093 | 0 | 0 | 0
15645 | 688415.3 | 2012-07-20 09:19 | 2851.418 | 7 | 48 | -0.6746967 | 3.617219 | 44.95501 | 44.67816 | 181.5686 | 160.7076 | -6.480217e-05 | 0.09075093 | 0 | 0 | 0
15646 | 688445.3 | 2012-07-20 09:19 | 2881.433 | 7 | 48 | -0.6746967 | 3.614627 | 44.95501 | 44.68378 | 181.5686 | 160.728 | -6.480217e-05 | 0.09075093 | 0 | 0 | 0
15647 | 688475.3 | 2012-07-20 09:20 | 2911.449 | 7 | 48 | -0.6746967 | 3.612197 | 44.95501 | 44.68941 | 181.5686 | 160.7483 | -3.242493e-05 | 0.09075093 | 0 | 0 | 0
15648 | 688505.3 | 2012-07-20 09:20 | 2941.464 | 7 | 48 | -0.6748766 | 3.609606 | 44.95501 | 44.69503 | 181.5686 | 160.7686 | -6.480217e-05 | 0.09075093 | 0 | 0 | 0
15649 | 688535.3 | 2012-07-20 09:21 | 2971.479 | 7 | 48 | -0.6748766 | 3.606852 | 44.95501 | 44.70066 | 181.5686 | 160.7889 | -6.480217e-05 | 0.09075093 | 0 | 0 | 0
15650 | 688565.4 | 2012-07-20 09:21 | 3001.494 | 7 | 48 | -0.6746967 | 3.603936 | 44.95501 | 44.70628 | 181.5686 | 160.8092 | -9.717941e-05 | 0.09075093 | 0 | 0 | 0
15651 | 688595.4 | 2012-07-20 09:22 | 3031.51 | 7 | 48 | -0.6746967 | 3.601182 | 44.95501 | 44.71191 | 181.5686 | 160.8294 | -9.722709e-05 | 0.09075093 | 0 | 0 | 0
15652 | 688625.4 | 2012-07-20 09:22 | 3061.527 | 7 | 48 | -0.6746967 | 3.598104 | 44.95501 | 44.71753 | 181.5686 | 160.8497 | -6.480217e-05 | 0.09075093 | 0 | 0 | 0
15653 | 688655.4 | 2012-07-20 09:23 | 3091.54 | 7 | 48 | -0.6746967 | 3.595026 | 44.95501 | 44.72316 | 181.5686 | 160.8699 | -6.480217e-05 | 0.09075093 | 0 | 0 | 0
15654 | 688685.4 | 2012-07-20 09:23 | 3121.555 | 7 | 48 | -0.6746967 | 3.591624 | 44.95501 | 44.72878 | 181.5686 | 160.8901 | -9.717941e-05 | 0.09075093 | 0 | 0 | 0
15655 | 688715.4 | 2012-07-20 09:24 | 3151.571 | 7 | 48 | -0.6746967 | 3.588223 | 44.95501 | 44.73441 | 181.5686 | 160.9103 | -6.480217e-05 | 0.09075093 | 0 | 0 | 0
15656 | 688745.5 | 2012-07-20 09:24 | 3181.586 | 7 | 48 | -0.6746967 | 3.584659 | 44.95501 | 44.74003 | 181.5686 | 160.9305 | -9.717941e-05 | 0.09075093 | 0 | 0 | 0
15657 | 688775.5 | 2012-07-20 09:25 | 3211.601 | 7 | 48 | -0.6746967 | 3.580771 | 44.95501 | 44.74566 | 181.5686 | 160.9507 | -6.480217e-05 | 0.09075093 | 0 | 0 | 0
15658 | 688805.5 | 2012-07-20 09:25 | 3241.617 | 7 | 48 | -0.6748766 | 3.576559 | 44.95501 | 44.75129 | 181.5686 | 160.9708 | -9.717941e-05 | 0.09075093 | 0 | 0 | 0
15659 | 688835.5 | 2012-07-20 09:26 | 3271.632 | 7 | 48 | -0.6746967 | 3.572348 | 44.95501 | 44.75691 | 181.5686 | 160.9909 | -9.717941e-05 | 0.09075093 | 0 | 0 | 0
15660 | 688865.5 | 2012-07-20 09:26 | 3301.647 | 7 | 48 | -0.6746967 | 3.567812 | 44.95501 | 44.76254 | 181.5686 | 161.011 | -9.717941e-05 | 0.09075093 | 0 | 0 | 0
15661 | 688895.5 | 2012-07-20 09:27 | 3331.662 | 7 | 48 | -0.6748766 | 3.562952 | 44.95501 | 44.76816 | 181.5686 | 161.031 | -0.0001296043 | 0.09075093 | 0 | 0 | 0
15662 | 688925.5 | 2012-07-20 09:27 | 3361.678 | 7 | 48 | -0.6745167 | 3.55793 | 44.95501 | 44.77379 | 181.5686 | 161.0511 | -0.0001619816 | 0.09075093 | 0 | 0 | 0
15663 | 688955.6 | 2012-07-20 09:28 | 3391.693 | 7 | 48 | -0.6746967 | 3.552423 | 44.95501 | 44.77941 | 181.5686 | 161.0711 | -0.0001296043 | 0.09075093 | 0 | 0 | 0
15664 | 688985.6 | 2012-07-20 09:28 | 3421.708 | 7 | 48 | -0.6746967 | 3.546915 | 44.95501 | 44.78504 | 181.5686 | 161.091 | -0.0001619816 | 0.09075093 | 0 | 0 | 0
15665 | 689015.6 | 2012-07-20 09:29 | 3451.724 | 7 | 48 | -0.6746967 | 3.540759 | 44.95501 | 44.79066 | 181.5686 | 161.111 | -0.0001944065 | 0.09075093 | 0 | 0 | 0
15666 | 689045.6 | 2012-07-20 09:29 | 3481.739 | 7 | 48 | -0.6746967 | 3.53428 | 44.95501 | 44.79629 | 181.5686 | 161.1309 | -0.0001943588 | 0.09075093 | 0 | 0 | 0
15667 | 689075.6 | 2012-07-20 09:30 | 3511.754 | 7 | 48 | -0.6748766 | 3.527314 | 44.95501 | 44.80191 | 181.5686 | 161.1507 | -0.0002267838 | 0.09075093 | 0 | 0 | 0
15668 | 689105.6 | 2012-07-20 09:30 | 3541.769 | 7 | 48 | -0.6746967 | 3.520024 | 44.95501 | 44.80754 | 181.5686 | 161.1706 | -0.0001943588 | 0.09075093 | 0 | 0 | 0
15669 | 689135.7 | 2012-07-20 09:31 | 3571.784 | 7 | 48 | -0.6745167 | 3.512087 | 44.95501 | 44.81317 | 181.5686 | 161.1903 | -0.0002267838 | 0.09075093 | 0 | 0 | 0
15670 | 689165.7 | 2012-07-20 09:31 | 3601.8 | 7 | 48 | -0.6746967 | 3.503339 | 44.95501 | 44.81879 | 181.5686 | 161.2101 | -0.0002592087 | 0.09075093 | 0 | 0 | 0
15671 | 689195.7 | 2012-07-20 09:32 | 3631.815 | 7 | 48 | -0.6746967 | 3.494106 | 44.95501 | 44.82442 | 181.5686 | 161.2298 | -0.0002267838 | 0.09075093 | 0 | 0 | 0
15672 | 689225.7 | 2012-07-20 09:32 | 3661.83 | 7 | 48 | -0.6746967 | 3.483576 | 44.95501 | 44.83004 | 181.5686 | 161.2494 | -0.0003240108 | 0.09075093 | 0 | 0 | 0
15673 | 689255.7 | 2012-07-20 09:33 | 3691.845 | 7 | 48 | -0.6746967 | 3.472399 | 44.95501 | 44.83567 | 181.5686 | 161.269 | -0.0003239632 | 0.09075093 | 0 | 0 | 0
15674 | 689285.7 | 2012-07-20 09:33 | 3721.861 | 7 | 48 | -0.6748766 | 3.460411 | 44.95501 | 44.84129 | 181.5686 | 161.2885 | -0.0003240108 | 0.09075093 | 0 | 0 | 0
15675 | 689315.7 | 2012-07-20 09:34 | 3751.876 | 7 | 48 | -0.6748766 | 3.447128 | 44.95501 | 44.84692 | 181.5686 | 161.3079 | -0.0003887653 | 0.09075093 | 0 | 0 | 0
15676 | 689345.8 | 2012-07-20 09:34 | 3781.891 | 7 | 48 | -0.6745167 | 3.433197 | 44.95501 | 44.85254 | 181.5686 | 161.3272 | -0.0003563881 | 0.09075093 | 0 | 0 | 0
15677 | 689375.8 | 2012-07-20 09:35 | 3811.907 | 7 | 48 | -0.6748766 | 3.417484 | 44.95501 | 44.85817 | 181.5686 | 161.3465 | -0.0004211903 | 0.09075093 | 0 | 0 | 0
15678 | 689405.8 | 2012-07-20 09:35 | 3841.922 | 7 | 48 | -0.6750566 | 3.400798 | 44.95501 | 44.86379 | 181.5686 | 161.3657 | -0.0004536152 | 0.09075093 | 0 | 0 | 0
15679 | 689435.8 | 2012-07-20 09:36 | 3871.937 | 7 | 48 | -0.6748766 | 3.382979 | 44.95501 | 44.86942 | 181.5686 | 161.3848 | -0.0004859447 | 0.09075093 | 0 | 0 | 0
15680 | 689465.8 | 2012-07-20 09:36 | 3901.953 | 7 | 48 | -0.6746967 | 3.363702 | 44.95501 | 44.87505 | 181.5686 | 161.4037 | -0.0005831718 | 0.09075093 | 0 | 0 | 0
15681 | 689495.8 | 2012-07-20 09:37 | 3931.968 | 7 | 48 | -0.6746967 | 3.343292 | 44.95501 | 44.88067 | 181.5686 | 161.4226 | -0.0005831242 | 0.09075093 | 0 | 0 | 0
15682 | 689525.9 | 2012-07-20 09:37 | 3961.983 | 7 | 48 | -0.6746967 | 3.321908 | 44.95501 | 44.8863 | 181.5686 | 161.4414 | -0.0005831718 | 0.09075093 | 0 | 0 | 0
15683 | 689555.9 | 2012-07-20 09:38 | 3991.998 | 7 | 48 | -0.6748766 | 3.29923 | 44.95501 | 44.89192 | 181.5686 | 161.46 | -0.000647974 | 0.09075093 | 0 | 0 | 0
15684 | 689585.9 | 2012-07-20 09:38 | 4022.013 | 7 | 48 | -0.6746967 | 3.275903 | 44.95501 | 44.89754 | 181.5686 | 161.4785 | -0.0006479264 | 0.09075093 | 0 | 0 | 0
15685 | 689615.9 | 2012-07-20 09:39 | 4052.029 | 7 | 48 | -0.6746967 | 3.25209 | 44.95501 | 44.90317 | 181.5686 | 161.4968 | -0.0007127285 | 0.09075093 | 0 | 0 | 0
15686 | 689645.9 | 2012-07-20 09:39 | 4082.044 | 7 | 48 | -0.6745167 | 3.228277 | 44.95501 | 44.9088 | 181.5686 | 161.5151 | -0.000647974 | 0.09075093 | 0 | 0 | 0
15687 | 689675.9 | 2012-07-20 09:40 | 4112.059 | 7 | 48 | -0.6746967 | 3.204141 | 44.95501 | 44.91442 | 181.5686 | 161.5332 | -0.000647974 | 0.09075093 | 0 | 0 | 0
15688 | 689705.9 | 2012-07-20 09:40 | 4142.074 | 7 | 48 | -0.6748766 | 3.180004 | 44.95501 | 44.92005 | 181.5686 | 161.5511 | -0.0006803513 | 0.09075093 | 0 | 0 | 0
15689 | 689736 | 2012-07-20 09:41 | 4172.09 | 7 | 48 | -0.6745167 | 3.156353 | 44.95501 | 44.92567 | 181.5686 | 161.5689 | -0.000680399 | 0.09075093 | 0 | 0 | 0
15690 | 689766 | 2012-07-20 09:41 | 4202.105 | 7 | 48 | -0.6746967 | 3.132702 | 44.95501 | 44.9313 | 181.5686 | 161.5866 | -0.0006155491 | 0.09075093 | 0 | 0 | 0
15691 | 689796 | 2012-07-20 09:42 | 4232.12 | 7 | 48 | -0.6746967 | 3.109538 | 44.95501 | 44.93692 | 181.5686 | 161.6042 | -0.000647974 | 0.09075093 | 0 | 0 | 0
15692 | 689826 | 2012-07-20 09:42 | 4262.136 | 7 | 48 | -0.6745167 | 3.087345 | 44.95501 | 44.94255 | 181.5686 | 161.6216 | -0.0005507946 | 0.09075093 | 0 | 0 | 0
15693 | 689856 | 2012-07-20 09:43 | 4292.151 | 7 | 48 | -0.6745167 | 3.065314 | 44.95501 | 44.94817 | 181.5686 | 161.6389 | -0.0005507946 | 0.09075093 | 0 | 0 | 0
15694 | 689886 | 2012-07-20 09:43 | 4322.166 | 7 | 48 | -0.6746967 | 3.043607 | 44.95501 | 44.9538 | 181.5686 | 161.6561 | -0.0005507469 | 0.09075093 | 0 | 0 | 0
15695 | 689916.1 | 2012-07-20 09:44 | 4352.181 | 7 | 48 | -0.6748766 | 3.022548 | 44.95501 | 44.95943 | 181.5686 | 161.6732 | -0.0005183697 | 0.09075093 | 0 | 0 | 0
15696 | 689946.1 | 2012-07-20 09:44 | 4382.196 | 7 | 48 | -0.6746967 | 3.001975 | 44.95501 | 44.96505 | 181.5686 | 161.6901 | -0.0005507946 | 0.09075093 | 0 | 0 | 0
15697 | 689976.1 | 2012-07-20 09:45 | 4412.212 | 7 | 48 | -0.6745167 | 2.981564 | 44.95501 | 44.97068 | 181.5686 | 161.7069 | -0.0005507946 | 0.09075093 | 0 | 0 | 0
15698 | 690006.1 | 2012-07-20 09:45 | 4442.227 | 7 | 48 | -0.6746967 | 2.961963 | 44.95501 | 44.9763 | 181.5686 | 161.7236 | -0.0004859924 | 0.09075093 | 0 | 0 | 0
15699 | 690036.1 | 2012-07-20 09:46 | 4472.242 | 7 | 48 | -0.6748766 | 2.942362 | 44.95501 | 44.98193 | 181.5686 | 161.7403 | -0.0005183697 | 0.09075093 | 0 | 0 | 0
15700 | 690066.1 | 2012-07-20 09:46 | 4502.257 | 7 | 48 | -0.6746967 | 2.923085 | 44.95501 | 44.98755 | 181.5686 | 161.7568 | -0.0005831718 | 0.09075093 | 0 | 0 | 0
15701 | 690096.1 | 2012-07-20 09:47 | 4532.273 | 7 | 48 | -0.6746967 | 2.904456 | 44.95501 | 44.99318 | 181.5686 | 161.7731 | -0.0005183697 | 0.09075093 | 0 | 0 | 0
15702 | 690126.2 | 2012-07-20 09:47 | 4562.288 | 7 | 48 | -0.6746967 | 2.885827 | 44.95501 | 44.9988 | 181.5686 | 161.7894 | -0.0004859924 | 0.09075093 | 0 | 0 | 0
15703 | 690156.2 | 2012-07-20 09:48 | 4592.303 | 7 | 48 | -0.6748766 | 2.867198 | 44.95501 | 45.00443 | 181.5686 | 161.8056 | -0.0005183697 | 0.09075093 | 0 | 0 | 0
15704 | 690186.2 | 2012-07-20 09:48 | 4622.318 | 7 | 48 | -0.6745167 | 2.848893 | 44.95501 | 45.01005 | 181.5686 | 161.8217 | -0.0004859924 | 0.09075093 | 0 | 0 | 0
15705 | 690216.2 | 2012-07-20 09:49 | 4652.334 | 7 | 48 | -0.6746967 | 2.830588 | 44.95501 | 45.01568 | 181.5686 | 161.8377 | -0.0005183697 | 0.09075093 | 0 | 0 | 0
15706 | 690246.2 | 2012-07-20 09:49 | 4682.349 | 7 | 48 | -0.6745167 | 2.812121 | 44.95501 | 45.02131 | 181.5686 | 161.8535 | -0.0004859924 | 0.09075093 | 0 | 0 | 0
15707 | 690276.2 | 2012-07-20 09:50 | 4712.364 | 7 | 48 | -0.6746967 | 2.79333 | 44.95501 | 45.02693 | 181.5686 | 161.8693 | -0.0004859447 | 0.09075093 | 0 | 0 | 0
15708 | 690306.3 | 2012-07-20 09:50 | 4742.379 | 7 | 48 | -0.6746967 | 2.774539 | 44.95501 | 45.03256 | 181.5686 | 161.885 | -0.0005183697 | 0.09075093 | 0 | 0 | 0
15709 | 690336.3 | 2012-07-20 09:51 | 4772.395 | 7 | 48 | -0.6746967 | 2.755586 | 44.95501 | 45.03818 | 181.5686 | 161.9005 | -0.0004535675 | 0.09075093 | 0 | 0 | 0
15710 | 690366.3 | 2012-07-20 09:51 | 4802.41 | 7 | 48 | -0.6746967 | 2.735985 | 44.95501 | 45.04381 | 181.5686 | 161.916 | -0.0005183697 | 0.09075093 | 0 | 0 | 0
15711 | 690396.3 | 2012-07-20 09:52 | 4832.425 | 7 | 48 | -0.6746967 | 2.71606 | 44.95501 | 45.04943 | 181.5686 | 161.9313 | -0.0005183697 | 0.09075093 | 0 | 0 | 0
15712 | 690419.7 | 2012-07-20 09:52 | 4855.831 | 7 | 48 | -0.6746967 | 2.699861 | 44.95501 | 45.05382 | 181.5686 | 161.9432 | -0.0005507469 | 0.09075093 | 0 | 0 | 0
15713 | 690419.9 | 2012-07-20 09:52 | 0.1874379 | 8 | 48 | -0.000614028 | 2.766601 | 44.95501 | 45.05382 | 181.5686 | 161.9432 | 0 | 0.06899768 | 0 | 0 | 0
15714 | 690424.7 | 2012-07-20 09:52 | 5.01545 | 8 | 48 | -0.002413501 | 3.18454 | 44.95501 | 45.05382 | 181.5686 | 161.9432 | 0.03719325 | 0.06899768 | 0 | 0 | 0
15715 | 690454.7 | 2012-07-20 09:53 | 30.01532 | 1 | 49 | 0 | 3.350419 | 44.95501 | 45.05382 | 181.5686 | 161.9432 | 0.001781893 | 0.06899768 | 0 | 0 | 0
15716 | 690484.7 | 2012-07-20 09:53 | 60.0305 | 1 | 49 | 0 | 3.395291 | 44.95501 | 45.05382 | 181.5686 | 161.9432 | 0.000907135 | 0.06899768 | 0 | 0 | 0
15717 | 690514.7 | 2012-07-20 09:54 | 90.04576 | 1 | 49 | 0 | 3.421695 | 44.95501 | 45.05382 | 181.5686 | 161.9432 | 0.0006155491 | 0.06899768 | 0 | 0 | 0
15718 | 690544.7 | 2012-07-20 09:54 | 120.0142 | 1 | 49 | 0 | 3.440486 | 44.95501 | 45.05382 | 181.5686 | 161.9432 | 0.0004211903 | 0.06899768 | 0 | 0 | 0
15719 | 690574.7 | 2012-07-20 09:55 | 30.01535 | 2 | 49 | 0.6745483 | 3.707124 | 44.96063 | 45.05382 | 181.5892 | 161.9432 | 0.0012959 | 0.06899768 | 0 | 0 | 0
15720 | 690604.7 | 2012-07-20 09:55 | 60.03051 | 2 | 49 | 0.6745483 | 3.742115 | 44.96626 | 45.05382 | 181.6102 | 161.9432 | 0.000680399 | 0.06899768 | 0 | 0 | 0
15721 | 690634.8 | 2012-07-20 09:56 | 90.04577 | 2 | 49 | 0.6747283 | 3.764146 | 44.97188 | 45.05382 | 181.6313 | 161.9432 | 0.0004535675 | 0.06899768 | 0 | 0 | 0
15722 | 690664.8 | 2012-07-20 09:56 | 120.0611 | 2 | 49 | 0.6749082 | 3.779373 | 44.97751 | 45.05382 | 181.6525 | 161.9432 | 0.0003887653 | 0.06899768 | 0 | 0 | 0
15723 | 690694.8 | 2012-07-20 09:57 | 150.0763 | 2 | 49 | 0.6747283 | 3.790064 | 44.98313 | 45.05382 | 181.6738 | 161.9432 | 0.0002268314 | 0.06899768 | 0 | 0 | 0
15724 | 690724.8 | 2012-07-20 09:57 | 180.0916 | 2 | 49 | 0.6749082 | 3.798488 | 44.98876 | 45.05382 | 181.6951 | 161.9432 | 0.0002268314 | 0.06899768 | 0 | 0 | 0
15725 | 690754.8 | 2012-07-20 09:58 | 210.1069 | 2 | 49 | 0.6747283 | 3.805454 | 44.99439 | 45.05382 | 181.7165 | 161.9432 | 0.0001944065 | 0.06899768 | 0 | 0 | 0
15726 | 690784.8 | 2012-07-20 09:58 | 240.1221 | 2 | 49 | 0.6749082 | 3.811771 | 45.00001 | 45.05382 | 181.738 | 161.9432 | 0.0001619816 | 0.06899768 | 0 | 0 | 0
15727 | 690814.8 | 2012-07-20 09:59 | 270.1373 | 2 | 49 | 0.6745483 | 3.817765 | 45.00564 | 45.05382 | 181.7594 | 161.9432 | 0.0001296043 | 0.06899768 | 0 | 0 | 0
15728 | 690844.8 | 2012-07-20 09:59 | 300.1385 | 2 | 49 | 0.6747283 | 3.823435 | 45.01126 | 45.05382 | 181.7809 | 161.9432 | 0.0001296043 | 0.06899768 | 0 | 0 | 0
15729 | 690874.9 | 2012-07-20 10:00 | 330.1523 | 2 | 49 | 0.6747283 | 3.82878 | 45.01689 | 45.05382 | 181.8024 | 161.9432 | 9.717941e-05 | 0.06899768 | 0 | 0 | 0
15730 | 690904.9 | 2012-07-20 10:00 | 360.1691 | 2 | 49 | 0.6747283 | 3.833964 | 45.02251 | 45.05382 | 181.824 | 161.9432 | 0.0001619816 | 0.06899768 | 0 | 0 | 0
15731 | 690934.9 | 2012-07-20 10:01 | 390.1828 | 2 | 49 | 0.6747283 | 3.838824 | 45.02814 | 45.05382 | 181.8456 | 161.9432 | 0.0001296043 | 0.06899768 | 0 | 0 | 0
15732 | 690964.9 | 2012-07-20 10:01 | 420.1982 | 2 | 49 | 0.6747283 | 3.843683 | 45.03376 | 45.05382 | 181.8672 | 161.9432 | 0.0001296043 | 0.06899768 | 0 | 0 | 0
15733 | 690994.9 | 2012-07-20 10:02 | 450.2135 | 2 | 49 | 0.6750882 | 3.848543 | 45.03939 | 45.05382 | 181.8888 | 161.9432 | 0.0001619816 | 0.06899768 | 0 | 0 | 0
15734 | 691024.9 | 2012-07-20 10:02 | 480.2285 | 2 | 49 | 0.6747283 | 3.853079 | 45.04502 | 45.05382 | 181.9105 | 161.9432 | 0.0001296043 | 0.06899768 | 0 | 0 | 0
15735 | 691055 | 2012-07-20 10:03 | 510.244 | 2 | 49 | 0.6747283 | 3.857453 | 45.05064 | 45.05382 | 181.9322 | 161.9432 | 0.0001295567 | 0.06899768 | 0 | 0 | 0
15736 | 691085 | 2012-07-20 10:03 | 540.2593 | 2 | 49 | 0.6749082 | 3.86215 | 45.05627 | 45.05382 | 181.9539 | 161.9432 | 0.0001943588 | 0.06899768 | 0 | 0 | 0
15737 | 691115 | 2012-07-20 10:04 | 570.2745 | 2 | 49 | 0.6747283 | 3.8662 | 45.06189 | 45.05382 | 181.9756 | 161.9432 | 9.717941e-05 | 0.06899768 | 0 | 0 | 0
15738 | 691145 | 2012-07-20 10:04 | 600.29 | 2 | 49 | 0.6749082 | 3.870412 | 45.06752 | 45.05382 | 181.9974 | 161.9432 | 0.0001296043 | 0.06899768 | 0 | 0 | 0
15739 | 691175 | 2012-07-20 10:05 | 630.3052 | 2 | 49 | 0.6747283 | 3.874624 | 45.07315 | 45.05382 | 182.0192 | 161.9432 | 6.480217e-05 | 0.06899768 | 0 | 0 | 0
15740 | 691205 | 2012-07-20 10:05 | 660.3203 | 2 | 49 | 0.6749082 | 3.878674 | 45.07877 | 45.05382 | 182.041 | 161.9432 | 9.717941e-05 | 0.06899768 | 0 | 0 | 0
15741 | 691235 | 2012-07-20 10:06 | 690.3355 | 2 | 49 | 0.6749082 | 3.882723 | 45.0844 | 45.05382 | 182.0628 | 161.9432 | 0.0001295567 | 0.06899768 | 0 | 0 | 0
15742 | 691265.1 | 2012-07-20 10:06 | 720.3509 | 2 | 49 | 0.6747283 | 3.886773 | 45.09002 | 45.05382 | 182.0847 | 161.9432 | 0.0001619816 | 0.06899768 | 0 | 0 | 0
15743 | 691295.1 | 2012-07-20 10:07 | 750.366 | 2 | 49 | 0.6747283 | 3.890499 | 45.09565 | 45.05382 | 182.1065 | 161.9432 | 9.722709e-05 | 0.06899768 | 0 | 0 | 0
15744 | 691325.1 | 2012-07-20 10:07 | 780.3813 | 2 | 49 | 0.6747283 | 3.894225 | 45.10128 | 45.05382 | 182.1284 | 161.9432 | 0.0001296043 | 0.06899768 | 0 | 0 | 0
15745 | 691355.1 | 2012-07-20 10:08 | 810.3967 | 2 | 49 | 0.6747283 | 3.897627 | 45.1069 | 45.05382 | 182.1504 | 161.9432 | 6.480217e-05 | 0.06899768 | 0 | 0 | 0
15746 | 691385.1 | 2012-07-20 10:08 | 840.4118 | 2 | 49 | 0.6747283 | 3.901191 | 45.11253 | 45.05382 | 182.1723 | 161.9432 | 9.722709e-05 | 0.06899768 | 0 | 0 | 0
15747 | 691415.1 | 2012-07-20 10:09 | 870.4271 | 2 | 49 | 0.6747283 | 3.904592 | 45.11815 | 45.05382 | 182.1943 | 161.9432 | 9.717941e-05 | 0.06899768 | 0 | 0 | 0
15748 | 691445.2 | 2012-07-20 10:09 | 900.4425 | 2 | 49 | 0.6747283 | 3.907832 | 45.12378 | 45.05382 | 182.2162 | 161.9432 | 6.480217e-05 | 0.06899768 | 0 | 0 | 0
15749 | 691475.2 | 2012-07-20 10:10 | 930.4577 | 2 | 49 | 0.6747283 | 3.911072 | 45.12941 | 45.05382 | 182.2382 | 161.9432 | 6.480217e-05 | 0.06899768 | 0 | 0 | 0
15750 | 691505.2 | 2012-07-20 10:10 | 960.4731 | 2 | 49 | 0.6749082 | 3.914312 | 45.13503 | 45.05382 | 182.2602 | 161.9432 | 6.480217e-05 | 0.06899768 | 0 | 0 | 0
15751 | 691535.2 | 2012-07-20 10:11 | 990.4881 | 2 | 49 | 0.6749082 | 3.917228 | 45.14066 | 45.05382 | 182.2823 | 161.9432 | 3.242493e-05 | 0.06899768 | 0 | 0 | 0
15752 | 691565.2 | 2012-07-20 10:11 | 1020.504 | 2 | 49 | 0.6747283 | 3.920305 | 45.14628 | 45.05382 | 182.3043 | 161.9432 | 9.717941e-05 | 0.06899768 | 0 | 0 | 0
15753 | 691595.2 | 2012-07-20 10:12 | 1050.519 | 2 | 49 | 0.6747283 | 3.923221 | 45.15191 | 45.05382 | 182.3264 | 161.9432 | 6.480217e-05 | 0.06899768 | 0 | 0 | 0
15754 | 691625.2 | 2012-07-20 10:12 | 1080.534 | 2 | 49 | 0.6745483 | 3.925975 | 45.15753 | 45.05382 | 182.3485 | 161.9432 | 6.475449e-05 | 0.06899768 | 0 | 0 | 0
15755 | 691655.3 | 2012-07-20 10:13 | 1110.549 | 2 | 49 | 0.6747283 | 3.928729 | 45.16316 | 45.05382 | 182.3705 | 161.9432 | 3.237724e-05 | 0.06899768 | 0 | 0 | 0
15756 | 691685.3 | 2012-07-20 10:13 | 1140.564 | 2 | 49 | 0.6750882 | 3.931645 | 45.16879 | 45.05382 | 182.3927 | 161.9432 | 9.717941e-05 | 0.06899768 | 0 | 0 | 0
15757 | 691715.3 | 2012-07-20 10:14 | 1170.58 | 2 | 49 | 0.6745483 | 3.934237 | 45.17441 | 45.05382 | 182.4148 | 161.9432 | 3.237724e-05 | 0.06899768 | 0 | 0 | 0
15758 | 691745.3 | 2012-07-20 10:14 | 1200.595 | 2 | 49 | 0.6749082 | 3.937153 | 45.18004 | 45.05382 | 182.4369 | 161.9432 | 6.480217e-05 | 0.06899768 | 0 | 0 | 0
15759 | 691775.3 | 2012-07-20 10:15 | 1230.61 | 2 | 49 | 0.6747283 | 3.939744 | 45.18566 | 45.05382 | 182.4591 | 161.9432 | 9.717941e-05 | 0.06899768 | 0 | 0 | 0
15760 | 691805.3 | 2012-07-20 10:15 | 1260.625 | 2 | 49 | 0.6747283 | 3.94266 | 45.19129 | 45.05382 | 182.4813 | 161.9432 | 9.717941e-05 | 0.06899768 | 0 | 0 | 0
15761 | 691835.4 | 2012-07-20 10:16 | 1290.641 | 2 | 49 | 0.6747283 | 3.945252 | 45.19692 | 45.05382 | 182.5034 | 161.9432 | 6.480217e-05 | 0.06899768 | 0 | 0 | 0
15762 | 691865.4 | 2012-07-20 10:16 | 1320.656 | 2 | 49 | 0.6747283 | 3.94833 | 45.20254 | 45.05382 | 182.5257 | 161.9432 | 6.475449e-05 | 0.06899768 | 0 | 0 | 0
15763 | 691895.4 | 2012-07-20 10:17 | 1350.671 | 2 | 49 | 0.6749082 | 3.951084 | 45.20817 | 45.05382 | 182.5479 | 161.9432 | 6.480217e-05 | 0.06899768 | 0 | 0 | 0
15764 | 691925.4 | 2012-07-20 10:17 | 1380.687 | 2 | 49 | 0.6747283 | 3.953838 | 45.21379 | 45.05382 | 182.5701 | 161.9432 | 6.475449e-05 | 0.06899768 | 0 | 0 | 0
15765 | 691955.4 | 2012-07-20 10:18 | 1410.702 | 2 | 49 | 0.6745483 | 3.956592 | 45.21942 | 45.05382 | 182.5924 | 161.9432 | 3.237724e-05 | 0.06899768 | 0 | 0 | 0
15766 | 691985.4 | 2012-07-20 10:18 | 1440.717 | 2 | 49 | 0.6749082 | 3.959507 | 45.22505 | 45.05382 | 182.6146 | 161.9432 | 3.242493e-05 | 0.06899768 | 0 | 0 | 0
15767 | 692015.4 | 2012-07-20 10:19 | 1470.732 | 2 | 49 | 0.6747283 | 3.962423 | 45.23067 | 45.05382 | 182.6369 | 161.9432 | 3.242493e-05 | 0.06899768 | 0 | 0 | 0
15768 | 692045.5 | 2012-07-20 10:19 | 1500.747 | 2 | 49 | 0.6745483 | 3.965339 | 45.2363 | 45.05382 | 182.6592 | 161.9432 | 3.242493e-05 | 0.06899768 | 0 | 0 | 0
15769 | 692075.5 | 2012-07-20 10:20 | 1530.763 | 2 | 49 | 0.6747283 | 3.968579 | 45.24192 | 45.05382 | 182.6815 | 161.9432 | 9.722709e-05 | 0.06899768 | 0 | 0 | 0
15770 | 692105.5 | 2012-07-20 10:20 | 1560.778 | 2 | 49 | 0.6747283 | 3.971333 | 45.24755 | 45.05382 | 182.7039 | 161.9432 | 9.717941e-05 | 0.06899768 | 0 | 0 | 0
15771 | 692135.5 | 2012-07-20 10:21 | 1590.793 | 2 | 49 | 0.6749082 | 3.974411 | 45.25318 | 45.05382 | 182.7262 | 161.9432 | 9.722709e-05 | 0.06899768 | 0 | 0 | 0
15772 | 692165.5 | 2012-07-20 10:21 | 1620.809 | 2 | 49 | 0.6747283 | 3.977327 | 45.2588 | 45.05382 | 182.7486 | 161.9432 | 9.722709e-05 | 0.06899768 | 0 | 0 | 0
15773 | 692195.5 | 2012-07-20 10:22 | 1650.824 | 2 | 49 | 0.6750882 | 3.980404 | 45.26443 | 45.05382 | 182.771 | 161.9432 | 6.480217e-05 | 0.06899768 | 0 | 0 | 0
15774 | 692225.5 | 2012-07-20 10:22 | 1680.839 | 2 | 49 | 0.6747283 | 3.983482 | 45.27005 | 45.05382 | 182.7934 | 161.9432 | 6.480217e-05 | 0.06899768 | 0 | 0 | 0
15775 | 692255.6 | 2012-07-20 10:23 | 1710.854 | 2 | 49 | 0.6745483 | 3.986398 | 45.27568 | 45.05382 | 182.8158 | 161.9432 | 6.480217e-05 | 0.06899768 | 0 | 0 | 0
15776 | 692285.6 | 2012-07-20 10:23 | 1740.87 | 2 | 49 | 0.6747283 | 3.989476 | 45.28131 | 45.05382 | 182.8382 | 161.9432 | 6.480217e-05 | 0.06899768 | 0 | 0 | 0
15777 | 692315.6 | 2012-07-20 10:24 | 1770.885 | 2 | 49 | 0.6749082 | 3.992716 | 45.28693 | 45.05382 | 182.8607 | 161.9432 | 0.0001296043 | 0.06899768 | 0 | 0 | 0
15778 | 692345.6 | 2012-07-20 10:24 | 1800.9 | 2 | 49 | 0.6745483 | 3.99547 | 45.29256 | 45.05382 | 182.8832 | 161.9432 | 3.237724e-05 | 0.06899768 | 0 | 0 | 0
15779 | 692375.6 | 2012-07-20 10:25 | 1830.915 | 2 | 49 | 0.6747283 | 3.998709 | 45.29818 | 45.05382 | 182.9056 | 161.9432 | 6.480217e-05 | 0.06899768 | 0 | 0 | 0
15780 | 692405.6 | 2012-07-20 10:25 | 1860.931 | 2 | 49 | 0.6747283 | 4.001787 | 45.30381 | 45.05382 | 182.9282 | 161.9432 | 0.0001296043 | 0.06899768 | 0 | 0 | 0
15781 | 692435.7 | 2012-07-20 10:26 | 1890.946 | 2 | 49 | 0.6747283 | 4.004865 | 45.30943 | 45.05382 | 182.9507 | 161.9432 | 9.717941e-05 | 0.06899768 | 0 | 0 | 0
15782 | 692465.7 | 2012-07-20 10:26 | 1920.961 | 2 | 49 | 0.6747283 | 4.008105 | 45.31506 | 45.05382 | 182.9732 | 161.9432 | 9.717941e-05 | 0.06899768 | 0 | 0 | 0
15783 | 692495.7 | 2012-07-20 10:27 | 1950.976 | 2 | 49 | 0.6747283 | 4.011183 | 45.32069 | 45.05382 | 182.9958 | 161.9432 | 9.717941e-05 | 0.06899768 | 0 | 0 | 0
15784 | 692525.7 | 2012-07-20 10:27 | 1980.992 | 2 | 49 | 0.6747283 | 4.014261 | 45.32631 | 45.05382 | 183.0183 | 161.9432 | 9.717941e-05 | 0.06899768 | 0 | 0 | 0
15785 | 692555.7 | 2012-07-20 10:28 | 2011.007 | 2 | 49 | 0.6747283 | 4.017338 | 45.33194 | 45.05382 | 183.0409 | 161.9432 | 6.475449e-05 | 0.06899768 | 0 | 0 | 0
15786 | 692585.7 | 2012-07-20 10:28 | 2041.022 | 2 | 49 | 0.6747283 | 4.020578 | 45.33756 | 45.05382 | 183.0635 | 161.9432 | 9.717941e-05 | 0.06899768 | 0 | 0 | 0
15787 | 692615.7 | 2012-07-20 10:29 | 2071.037 | 2 | 49 | 0.6747283 | 4.023656 | 45.34319 | 45.05382 | 183.0862 | 161.9432 | 3.232956e-05 | 0.06899768 | 0 | 0 | 0
15788 | 692645.8 | 2012-07-20 10:29 | 2101.053 | 2 | 49 | 0.6747283 | 4.026896 | 45.34882 | 45.05382 | 183.1088 | 161.9432 | 6.484985e-05 | 0.06899768 | 0 | 0 | 0
15789 | 692675.8 | 2012-07-20 10:30 | 2131.068 | 2 | 49 | 0.6745483 | 4.030136 | 45.35444 | 45.05382 | 183.1315 | 161.9432 | 6.475449e-05 | 0.06899768 | 0 | 0 | 0
15790 | 692705.8 | 2012-07-20 10:30 | 2161.083 | 2 | 49 | 0.6747283 | 4.033376 | 45.36007 | 45.05382 | 183.1542 | 161.9432 | 0.0001296043 | 0.06899768 | 0 | 0 | 0
15791 | 692735.8 | 2012-07-20 10:31 | 2191.098 | 2 | 49 | 0.6747283 | 4.036777 | 45.36569 | 45.05382 | 183.1769 | 161.9432 | 0.0001296043 | 0.06899768 | 0 | 0 | 0
15792 | 692765.8 | 2012-07-20 10:31 | 2221.114 | 2 | 49 | 0.6745483 | 4.039855 | 45.37132 | 45.05382 | 183.1996 | 161.9432 | 3.242493e-05 | 0.06899768 | 0 | 0 | 0
15793 | 692795.8 | 2012-07-20 10:32 | 2251.129 | 2 | 49 | 0.6747283 | 4.043419 | 45.37694 | 45.05382 | 183.2223 | 161.9432 | 0.000129509 | 0.06899768 | 0 | 0 | 0
15794 | 692825.9 | 2012-07-20 10:32 | 2281.148 | 2 | 49 | 0.6749082 | 4.046659 | 45.38257 | 45.05382 | 183.2451 | 161.9432 | 6.484985e-05 | 0.06899768 | 0 | 0 | 0
15795 | 692855.9 | 2012-07-20 10:33 | 2311.16 | 2 | 49 | 0.6747283 | 4.050061 | 45.3882 | 45.05382 | 183.2679 | 161.9432 | 9.717941e-05 | 0.06899768 | 0 | 0 | 0
15796 | 692885.9 | 2012-07-20 10:33 | 2341.175 | 2 | 49 | 0.6749082 | 4.053625 | 45.39382 | 45.05382 | 183.2907 | 161.9432 | 0.0001296043 | 0.06899768 | 0 | 0 | 0
15797 | 692915.9 | 2012-07-20 10:34 | 2371.19 | 2 | 49 | 0.6749082 | 4.057026 | 45.39945 | 45.05382 | 183.3135 | 161.9432 | 0.0001296043 | 0.06899768 | 0 | 0 | 0
15798 | 692945.9 | 2012-07-20 10:34 | 2401.205 | 2 | 49 | 0.6747283 | 4.060428 | 45.40507 | 45.05382 | 183.3363 | 161.9432 | 9.717941e-05 | 0.06899768 | 0 | 0 | 0
15799 | 692975.9 | 2012-07-20 10:35 | 2431.22 | 2 | 49 | 0.6749082 | 4.063668 | 45.4107 | 45.05382 | 183.3592 | 161.9432 | 6.484985e-05 | 0.06899768 | 0 | 0 | 0
15800 | 693005.9 | 2012-07-20 10:35 | 2461.236 | 2 | 49 | 0.6747283 | 4.067394 | 45.41633 | 45.05382 | 183.382 | 161.9432 | 9.717941e-05 | 0.06899768 | 0 | 0 | 0
15801 | 693036 | 2012-07-20 10:36 | 2491.251 | 2 | 49 | 0.6747283 | 4.070796 | 45.42195 | 45.05382 | 183.4049 | 161.9432 | 6.475449e-05 | 0.06899768 | 0 | 0 | 0
15802 | 693066 | 2012-07-20 10:36 | 2521.267 | 2 | 49 | 0.6747283 | 4.074522 | 45.42758 | 45.05382 | 183.4278 | 161.9432 | 9.717941e-05 | 0.06899768 | 0 | 0 | 0
15803 | 693096 | 2012-07-20 10:37 | 2551.281 | 2 | 49 | 0.6749082 | 4.078085 | 45.4332 | 45.05382 | 183.4508 | 161.9432 | 0.0001296043 | 0.06899768 | 0 | 0 | 0
15804 | 693126 | 2012-07-20 10:37 | 2581.297 | 2 | 49 | 0.6747283 | 4.081811 | 45.43883 | 45.05382 | 183.4737 | 161.9432 | 9.717941e-05 | 0.06899768 | 0 | 0 | 0
15805 | 693156 | 2012-07-20 10:38 | 2611.312 | 2 | 49 | 0.6749082 | 4.085537 | 45.44446 | 45.05382 | 183.4967 | 161.9432 | 0.0001296043 | 0.06899768 | 0 | 0 | 0
15806 | 693186 | 2012-07-20 10:38 | 2641.327 | 2 | 49 | 0.6747283 | 4.088939 | 45.45008 | 45.05382 | 183.5197 | 161.9432 | 6.475449e-05 | 0.06899768 | 0 | 0 | 0
15807 | 693216.1 | 2012-07-20 10:39 | 2671.343 | 2 | 49 | 0.6749082 | 4.092988 | 45.45571 | 45.05382 | 183.5427 | 161.9432 | 0.0001296043 | 0.06899768 | 0 | 0 | 0
15808 | 693246.1 | 2012-07-20 10:39 | 2701.358 | 2 | 49 | 0.6749082 | 4.096714 | 45.46133 | 45.05382 | 183.5657 | 161.9432 | 0.0001296043 | 0.06899768 | 0 | 0 | 0
15809 | 693276.1 | 2012-07-20 10:40 | 2731.373 | 2 | 49 | 0.6747283 | 4.10044 | 45.46696 | 45.05382 | 183.5888 | 161.9432 | 9.717941e-05 | 0.06899768 | 0 | 0 | 0
15810 | 693306.1 | 2012-07-20 10:40 | 2761.389 | 2 | 49 | 0.6747283 | 4.104166 | 45.47259 | 45.05382 | 183.6119 | 161.9432 | 9.717941e-05 | 0.06899768 | 0 | 0 | 0
15811 | 693336.1 | 2012-07-20 10:41 | 2791.404 | 2 | 49 | 0.6747283 | 4.108054 | 45.47821 | 45.05382 | 183.635 | 161.9432 | 9.717941e-05 | 0.06899768 | 0 | 0 | 0
15812 | 693366.1 | 2012-07-20 10:41 | 2821.419 | 2 | 49 | 0.6747283 | 4.112103 | 45.48384 | 45.05382 | 183.6581 | 161.9432 | 9.717941e-05 | 0.06899768 | 0 | 0 | 0
15813 | 693396.1 | 2012-07-20 10:42 | 2851.434 | 2 | 49 | 0.6749082 | 4.115991 | 45.48946 | 45.05382 | 183.6812 | 161.9432 | 0.0001619339 | 0.06899768 | 0 | 0 | 0
15814 | 693426.2 | 2012-07-20 10:42 | 2881.449 | 2 | 49 | 0.6749082 | 4.120203 | 45.49509 | 45.05382 | 183.7044 | 161.9432 | 0.0001296043 | 0.06899768 | 0 | 0 | 0
15815 | 693456.2 | 2012-07-20 10:43 | 2911.465 | 2 | 49 | 0.6747283 | 4.123929 | 45.50072 | 45.05382 | 183.7276 | 161.9432 | 0.0001296043 | 0.06899768 | 0 | 0 | 0
15816 | 693486.2 | 2012-07-20 10:43 | 2941.48 | 2 | 49 | 0.6747283 | 4.128141 | 45.50634 | 45.05382 | 183.7508 | 161.9432 | 0.0001296043 | 0.06899768 | 0 | 0 | 0
15817 | 693516.2 | 2012-07-20 10:44 | 2971.495 | 2 | 49 | 0.6747283 | 4.132191 | 45.51197 | 45.05382 | 183.7741 | 161.9432 | 9.727478e-05 | 0.06899768 | 0 | 0 | 0
15818 | 693546.2 | 2012-07-20 10:44 | 3001.51 | 2 | 49 | 0.6749082 | 4.136402 | 45.51759 | 45.05382 | 183.7973 | 161.9432 | 0.0001296043 | 0.06899768 | 0 | 0 | 0
15819 | 693576.2 | 2012-07-20 10:45 | 3031.526 | 2 | 49 | 0.6747283 | 4.14029 | 45.52322 | 45.05382 | 183.8206 | 161.9432 | 9.727478e-05 | 0.06899768 | 0 | 0 | 0
15820 | 693606.3 | 2012-07-20 10:45 | 3061.541 | 2 | 49 | 0.6747283 | 4.144664 | 45.52885 | 45.05382 | 183.8439 | 161.9432 | 0.0001620293 | 0.06899768 | 0 | 0 | 0
15821 | 693636.3 | 2012-07-20 10:46 | 3091.556 | 2 | 49 | 0.6749082 | 4.148876 | 45.53447 | 45.05382 | 183.8672 | 161.9432 | 9.717941e-05 | 0.06899768 | 0 | 0 | 0
15822 | 693666.3 | 2012-07-20 10:46 | 3121.571 | 2 | 49 | 0.6747283 | 4.153088 | 45.5401 | 45.05382 | 183.8906 | 161.9432 | 9.727478e-05 | 0.06899768 | 0 | 0 | 0
15823 | 693696.3 | 2012-07-20 10:47 | 3151.587 | 2 | 49 | 0.6749082 | 4.157623 | 45.54572 | 45.05382 | 183.914 | 161.9432 | 0.0001620293 | 0.06899768 | 0 | 0 | 0
15824 | 693726.3 | 2012-07-20 10:47 | 3181.602 | 2 | 49 | 0.6747283 | 4.161835 | 45.55135 | 45.05382 | 183.9374 | 161.9432 | 0.0001296043 | 0.06899768 | 0 | 0 | 0
15825 | 693756.3 | 2012-07-20 10:48 | 3211.617 | 2 | 49 | 0.6747283 | 4.166047 | 45.55698 | 45.05382 | 183.9608 | 161.9432 | 9.717941e-05 | 0.06899768 | 0 | 0 | 0
15826 | 693786.3 | 2012-07-20 10:48 | 3241.632 | 2 | 49 | 0.6747283 | 4.170744 | 45.5626 | 45.05382 | 183.9842 | 161.9432 | 0.0001943588 | 0.06899768 | 0 | 0 | 0
15827 | 693816.4 | 2012-07-20 10:49 | 3271.648 | 2 | 49 | 0.6747283 | 4.175118 | 45.56823 | 45.05382 | 184.0077 | 161.9432 | 0.0001296043 | 0.06899768 | 0 | 0 | 0
15828 | 693846.4 | 2012-07-20 10:49 | 3301.663 | 2 | 49 | 0.6747283 | 4.17933 | 45.57385 | 45.05382 | 184.0312 | 161.9432 | 0.0001296043 | 0.06899768 | 0 | 0 | 0
15829 | 693876.4 | 2012-07-20 10:50 | 3331.678 | 2 | 49 | 0.6749082 | 4.183866 | 45.57948 | 45.05382 | 184.0547 | 161.9432 | 0.0001296043 | 0.06899768 | 0 | 0 | 0
15830 | 693906.4 | 2012-07-20 10:50 | 3361.693 | 2 | 49 | 0.6747283 | 4.188402 | 45.58511 | 45.05382 | 184.0783 | 161.9432 | 0.0001296043 | 0.06899768 | 0 | 0 | 0
15831 | 693936.4 | 2012-07-20 10:51 | 3391.709 | 2 | 49 | 0.6749082 | 4.192937 | 45.59073 | 45.05382 | 184.1019 | 161.9432 | 9.717941e-05 | 0.06899768 | 0 | 0 | 0
15832 | 693966.4 | 2012-07-20 10:51 | 3421.724 | 2 | 49 | 0.6749082 | 4.197635 | 45.59636 | 45.05382 | 184.1255 | 161.9432 | 0.0001620293 | 0.06899768 | 0 | 0 | 0
15833 | 694011.7 | 2012-07-20 10:52 | 30.01844 | 3 | 49 | 0 | 4.092988 | 45.59922 | 45.05382 | 184.1375 | 161.9432 | -0.0005184173 | 0.06899768 | 0 | 0 | 0
15834 | 694041.7 | 2012-07-20 10:52 | 60.03053 | 3 | 49 | 0 | 4.079219 | 45.59922 | 45.05382 | 184.1375 | 161.9432 | -0.0002915383 | 0.06899768 | 0 | 0 | 0
15835 | 694071.7 | 2012-07-20 10:53 | 90.04571 | 3 | 49 | 0 | 4.070796 | 45.59922 | 45.05382 | 184.1375 | 161.9432 | -0.0001620293 | 0.06899768 | 0 | 0 | 0
15836 | 694101.7 | 2012-07-20 10:53 | 120.0172 | 3 | 49 | 0 | 4.06464 | 45.59922 | 45.05382 | 184.1375 | 161.9432 | -0.0001296043 | 0.06899768 | 0 | 0 | 0
15837 | 694101.7 | 2012-07-20 10:53 | 0.03107795 | 4 | 49 | 1.256318 | 4.200227 | 45.59923 | 45.05382 | 184.1375 | 161.9432 | 0 | 0.06899768 | 0 | 0 | 0
15838 | 694102.3 | 2012-07-20 10:53 | 0.5935392 | 4 | 49 | 1.205753 | 4.200227 | 45.59942 | 45.05382 | 184.1384 | 161.9432 | 0 | 0.06899768 | 0 | 0 | 0
15839 | 694103.7 | 2012-07-20 10:53 | 2.062685 | 4 | 49 | 1.155188 | 4.200227 | 45.59991 | 45.05382 | 184.1404 | 161.9432 | 0 | 0.06899768 | 0 | 0 | 0
15840 | 694105.8 | 2012-07-20 10:53 | 4.093526 | 4 | 49 | 1.105162 | 4.200227 | 45.60054 | 45.05382 | 184.143 | 161.9432 | 0 | 0.06899768 | 0 | 0 | 0
15841 | 694108.4 | 2012-07-20 10:54 | 6.749715 | 4 | 49 | 1.054777 | 4.200065 | 45.60134 | 45.05382 | 184.1464 | 161.9432 | -3.232956e-05 | 0.06899768 | 0 | 0 | 0
15842 | 694111.8 | 2012-07-20 10:54 | 10.07761 | 4 | 49 | 1.004392 | 4.200065 | 45.60229 | 45.05382 | 184.1504 | 161.9432 | 3.242493e-05 | 0.06899768 | 0 | 0 | 0
15843 | 694115.9 | 2012-07-20 10:54 | 14.20289 | 4 | 49 | 0.9543664 | 4.200065 | 45.60341 | 45.05382 | 184.1551 | 161.9432 | -3.232956e-05 | 0.06899768 | 0 | 0 | 0
15844 | 694121 | 2012-07-20 10:54 | 19.35921 | 4 | 49 | 0.904341 | 4.200227 | 45.60474 | 45.05382 | 184.1607 | 161.9432 | 0 | 0.06899768 | 0 | 0 | 0
15845 | 694127.5 | 2012-07-20 10:54 | 25.84334 | 4 | 49 | 0.8543157 | 4.200065 | 45.60632 | 45.05382 | 184.1673 | 161.9432 | -3.232956e-05 | 0.06899768 | 0 | 0 | 0
15846 | 694135.9 | 2012-07-20 10:54 | 34.23377 | 4 | 49 | 0.8042904 | 4.200065 | 45.60825 | 45.05382 | 184.1754 | 161.9432 | 0 | 0.06899768 | 0 | 0 | 0
15847 | 694147.1 | 2012-07-20 10:54 | 45.40552 | 4 | 49 | 0.754265 | 4.200065 | 45.61067 | 45.05382 | 184.1856 | 161.9432 | -6.475449e-05 | 0.06899768 | 0 | 0 | 0
15848 | 694162.6 | 2012-07-20 10:54 | 60.95238 | 4 | 49 | 0.7042397 | 4.200065 | 45.61381 | 45.05382 | 184.1988 | 161.9432 | -3.232956e-05 | 0.06899768 | 0 | 0 | 0
15849 | 694185.7 | 2012-07-20 10:55 | 84.03018 | 4 | 49 | 0.6542143 | 4.200065 | 45.61816 | 45.05382 | 184.217 | 161.9432 | 0 | 0.06899768 | 0 | 0 | 0
15850 | 694222.5 | 2012-07-20 10:55 | 120.8577 | 4 | 49 | 0.6041889 | 4.200065 | 45.62457 | 45.05382 | 184.244 | 161.9432 | -3.232956e-05 | 0.06899768 | 0 | 0 | 0
15851 | 694280.4 | 2012-07-20 10:56 | 178.6851 | 4 | 49 | 0.5541636 | 4.200065 | 45.63385 | 45.05382 | 184.2829 | 161.9432 | 0 | 0.06899768 | 0 | 0 | 0
15852 | 694361.1 | 2012-07-20 10:58 | 259.45 | 4 | 49 | 0.5041382 | 4.200065 | 45.6457 | 45.05382 | 184.3327 | 161.9432 | -3.232956e-05 | 0.06899768 | 0 | 0 | 0
15853 | 694462.9 | 2012-07-20 10:59 | 361.2454 | 4 | 49 | 0.4541129 | 4.200227 | 45.65923 | 45.05382 | 184.3896 | 161.9432 | 3.232956e-05 | 0.06899768 | 0 | 0 | 0
15854 | 694586.1 | 2012-07-20 11:01 | 484.4157 | 4 | 49 | 0.4040875 | 4.200065 | 45.67389 | 45.05382 | 184.4511 | 161.9432 | 0 | 0.06899768 | 0 | 0 | 0
15855 | 694737.4 | 2012-07-20 11:04 | 635.7732 | 4 | 49 | 0.3540621 | 4.200227 | 45.6898 | 45.05382 | 184.518 | 161.9432 | 3.232956e-05 | 0.06899768 | 0 | 0 | 0
15856 | 694926.6 | 2012-07-20 11:07 | 824.9586 | 4 | 49 | 0.3040368 | 4.200065 | 45.70705 | 45.05382 | 184.5904 | 161.9432 | -3.232956e-05 | 0.06899768 | 0 | 0 | 0
15857 | 695174.9 | 2012-07-20 11:11 | 1073.237 | 4 | 49 | 0.2540114 | 4.200065 | 45.72624 | 45.05382 | 184.671 | 161.9432 | 0 | 0.06899768 | 0 | 0 | 0
15858 | 695515 | 2012-07-20 11:17 | 1413.279 | 4 | 49 | 0.2038061 | 4.200065 | 45.74776 | 45.05382 | 184.7614 | 161.9432 | -3.232956e-05 | 0.06899768 | 0 | 0 | 0
15859 | 696029.8 | 2012-07-20 11:26 | 1928.101 | 4 | 49 | 0.1536008 | 4.200065 | 45.77312 | 45.05382 | 184.8679 | 161.9432 | -3.232956e-05 | 0.06899768 | 0 | 0 | 0
15860 | 696952.6 | 2012-07-20 11:41 | 2850.887 | 4 | 49 | 0.1035755 | 4.200065 | 45.80545 | 45.05382 | 185.0037 | 161.9432 | -3.232956e-05 | 0.06899768 | 0 | 0 | 0
15861 | 699306.6 | 2012-07-20 12:20 | 5204.967 | 4 | 49 | 0.05355012 | 4.200065 | 45.8539 | 45.05382 | 185.2072 | 161.9432 | -3.232956e-05 | 0.06899768 | 0 | 0 | 0
15862 | 699635.4 | 2012-07-20 12:26 | 5533.713 | 4 | 49 | 0.04995117 | 4.200065 | 45.85866 | 45.05382 | 185.2272 | 161.9432 | -3.232956e-05 | 0.06899768 | 0 | 0 | 0
15863 | 699695.4 | 2012-07-20 12:27 | 60.01495 | 5 | 49 | 0 | 4.190345 | 45.85866 | 45.05382 | 185.2272 | 161.9432 | 0 | 0.06899768 | 0 | 0 | 0
15864 | 699695.6 | 2012-07-20 12:27 | 0.1875152 | 6 | 49 | -7.418601e-05 | 4.190022 | 45.85866 | 45.05382 | 185.2272 | 161.9432 | 0 | 0.09156121 | 0 | 0 | 0
15865 | 699700.4 | 2012-07-20 12:27 | 5.015566 | 6 | 49 | -0.002413501 | 4.189859 | 45.85866 | 45.05383 | 185.2272 | 161.9432 | -3.242493e-05 | 0.09156121 | 0 | 0 | 0
15866 | 699700.4 | 2012-07-20 12:27 | 2.115280064e-06 | 7 | 49 | -0.6745167 | 4.120689 | 45.85866 | 45.05383 | 185.2272 | 161.9432 | 0 | 0.09156121 | 0 | 0 | 0
15867 | 699730.5 | 2012-07-20 12:27 | 30.01539 | 7 | 49 | -0.6746967 | 4.076627 | 45.85866 | 45.05945 | 185.2272 | 161.9662 | -0.0006155968 | 0.09156121 | 0 | 0 | 0
15868 | 699760.5 | 2012-07-20 12:28 | 60.03117 | 7 | 49 | -0.6746967 | 4.058322 | 45.85866 | 45.06508 | 185.2272 | 161.9891 | -0.0004211426 | 0.09156121 | 0 | 0 | 0
15869 | 699790.5 | 2012-07-20 12:28 | 90.04577 | 7 | 49 | -0.6746967 | 4.044877 | 45.85866 | 45.0707 | 185.2272 | 162.0119 | -0.0003239632 | 0.09156121 | 0 | 0 | 0
15870 | 699820.5 | 2012-07-20 12:29 | 120.061 | 7 | 49 | -0.6746967 | 4.0337 | 45.85866 | 45.07633 | 185.2272 | 162.0346 | -0.0002592087 | 0.09156121 | 0 | 0 | 0
15871 | 699850.5 | 2012-07-20 12:29 | 150.0763 | 7 | 49 | -0.6746967 | 4.023818 | 45.85866 | 45.08195 | 185.2272 | 162.0573 | -0.0002267838 | 0.09156121 | 0 | 0 | 0
15872 | 699880.5 | 2012-07-20 12:30 | 180.0916 | 7 | 49 | -0.6748766 | 4.014747 | 45.85866 | 45.08758 | 185.2272 | 162.0799 | -0.0002267838 | 0.09156121 | 0 | 0 | 0
15873 | 699910.5 | 2012-07-20 12:30 | 210.1068 | 7 | 49 | -0.6746967 | 4.006161 | 45.85866 | 45.0932 | 185.2272 | 162.1024 | -0.0002591133 | 0.09156121 | 0 | 0 | 0
15874 | 699940.6 | 2012-07-20 12:31 | 240.122 | 7 | 49 | -0.6746967 | 3.9979 | 45.85866 | 45.09883 | 185.2272 | 162.125 | -0.0002267838 | 0.09156121 | 0 | 0 | 0
15875 | 699970.6 | 2012-07-20 12:31 | 270.1374 | 7 | 49 | -0.6746967 | 3.990124 | 45.85866 | 45.10445 | 185.2272 | 162.1474 | -0.0001944065 | 0.09156121 | 0 | 0 | 0
15876 | 700000.6 | 2012-07-20 12:32 | 300.1525 | 7 | 49 | -0.6746967 | 3.982348 | 45.85866 | 45.11008 | 185.2272 | 162.1698 | -0.0001619816 | 0.09156121 | 0 | 0 | 0
15877 | 700030.6 | 2012-07-20 12:32 | 330.1676 | 7 | 49 | -0.6746967 | 3.974897 | 45.85866 | 45.1157 | 185.2272 | 162.1922 | -0.0001296043 | 0.09156121 | 0 | 0 | 0
15878 | 700060.6 | 2012-07-20 12:33 | 360.1831 | 7 | 49 | -0.6745167 | 3.967121 | 45.85866 | 45.12133 | 185.2272 | 162.2146 | -0.0001943588 | 0.09156121 | 0 | 0 | 0
15879 | 700090.6 | 2012-07-20 12:33 | 390.1983 | 7 | 49 | -0.6745167 | 3.959831 | 45.85866 | 45.12696 | 185.2272 | 162.2369 | -0.0001619816 | 0.09156121 | 0 | 0 | 0
15880 | 700120.7 | 2012-07-20 12:34 | 420.2135 | 7 | 49 | -0.6745167 | 3.952542 | 45.85866 | 45.13258 | 185.2272 | 162.2591 | -0.0001619816 | 0.09156121 | 0 | 0 | 0
15881 | 700150.7 | 2012-07-20 12:34 | 450.2289 | 7 | 49 | -0.6748766 | 3.945252 | 45.85866 | 45.13821 | 185.2272 | 162.2813 | -0.0001619816 | 0.09156121 | 0 | 0 | 0
15882 | 700180.7 | 2012-07-20 12:35 | 480.2442 | 7 | 49 | -0.6746967 | 3.938125 | 45.85866 | 45.14383 | 185.2272 | 162.3035 | -0.0001943588 | 0.09156121 | 0 | 0 | 0
15883 | 700210.7 | 2012-07-20 12:35 | 510.2593 | 7 | 49 | -0.6746967 | 3.931159 | 45.85866 | 45.14946 | 185.2272 | 162.3256 | -0.0001943588 | 0.09156121 | 0 | 0 | 0
15884 | 700240.7 | 2012-07-20 12:36 | 540.2746 | 7 | 49 | -0.6748766 | 3.924193 | 45.85866 | 45.15508 | 185.2272 | 162.3477 | -0.0001943588 | 0.09156121 | 0 | 0 | 0
15885 | 700270.7 | 2012-07-20 12:36 | 570.2896 | 7 | 49 | -0.6746967 | 3.91739 | 45.85866 | 45.16071 | 185.2272 | 162.3698 | -0.0001619816 | 0.09156121 | 0 | 0 | 0
15886 | 700300.7 | 2012-07-20 12:37 | 600.3051 | 7 | 49 | -0.6745167 | 3.910586 | 45.85866 | 45.16633 | 185.2272 | 162.3918 | -0.0001620293 | 0.09156121 | 0 | 0 | 0
15887 | 700330.8 | 2012-07-20 12:37 | 630.3205 | 7 | 49 | -0.6745167 | 3.903944 | 45.85866 | 45.17196 | 185.2272 | 162.4138 | -0.0001296043 | 0.09156121 | 0 | 0 | 0
15888 | 700360.8 | 2012-07-20 12:38 | 660.3356 | 7 | 49 | -0.6746967 | 3.897141 | 45.85866 | 45.17758 | 185.2272 | 162.4357 | -0.0001296043 | 0.09156121 | 0 | 0 | 0
15889 | 700390.8 | 2012-07-20 12:38 | 690.3508 | 7 | 49 | -0.6746967 | 3.890661 | 45.85866 | 45.18321 | 185.2272 | 162.4576 | -0.0001296043 | 0.09156121 | 0 | 0 | 0
15890 | 700420.8 | 2012-07-20 12:39 | 720.3724 | 7 | 49 | -0.6746967 | 3.884181 | 45.85866 | 45.18883 | 185.2272 | 162.4795 | -0.0001620293 | 0.09156121 | 0 | 0 | 0
15891 | 700450.8 | 2012-07-20 12:39 | 750.3814 | 7 | 49 | -0.6748766 | 3.877702 | 45.85866 | 45.19446 | 185.2272 | 162.5013 | -0.0001619816 | 0.09156121 | 0 | 0 | 0
15892 | 700480.8 | 2012-07-20 12:40 | 780.3966 | 7 | 49 | -0.6746967 | 3.871546 | 45.85866 | 45.20008 | 185.2272 | 162.5231 | -0.0001619816 | 0.09156121 | 0 | 0 | 0
15893 | 700510.9 | 2012-07-20 12:40 | 810.4118 | 7 | 49 | -0.6746967 | 3.865066 | 45.85866 | 45.20571 | 185.2272 | 162.5449 | -0.0001944065 | 0.09156121 | 0 | 0 | 0
15894 | 700540.9 | 2012-07-20 12:41 | 840.4271 | 7 | 49 | -0.6748766 | 3.859073 | 45.85866 | 45.21133 | 185.2272 | 162.5666 | -0.0001944065 | 0.09156121 | 0 | 0 | 0
15895 | 700570.9 | 2012-07-20 12:41 | 870.4423 | 7 | 49 | -0.6745167 | 3.853079 | 45.85866 | 45.21696 | 185.2272 | 162.5883 | -0.0001943588 | 0.09156121 | 0 | 0 | 0
15896 | 700600.9 | 2012-07-20 12:42 | 900.4576 | 7 | 49 | -0.6746967 | 3.847247 | 45.85866 | 45.22258 | 185.2272 | 162.61 | -0.0001295567 | 0.09156121 | 0 | 0 | 0
15897 | 700630.9 | 2012-07-20 12:42 | 930.473 | 7 | 49 | -0.6746967 | 3.841416 | 45.85866 | 45.22821 | 185.2272 | 162.6316 | -0.0001295567 | 0.09156121 | 0 | 0 | 0
15898 | 700660.9 | 2012-07-20 12:43 | 960.473 | 7 | 49 | -0.6745167 | 3.835584 | 45.85866 | 45.23383 | 185.2272 | 162.6532 | -0.0001619816 | 0.09156121 | 0 | 0 | 0
15899 | 700690.9 | 2012-07-20 12:43 | 990.4878 | 7 | 49 | -0.6746967 | 3.830076 | 45.85866 | 45.23946 | 185.2272 | 162.6747 | -0.0001943588 | 0.09156121 | 0 | 0 | 0
15900 | 700720.9 | 2012-07-20 12:44 | 1020.503 | 7 | 49 | -0.6746967 | 3.824569 | 45.85866 | 45.24508 | 185.2272 | 162.6962 | -0.0001296043 | 0.09156121 | 0 | 0 | 0
15901 | 700751 | 2012-07-20 12:44 | 1050.518 | 7 | 49 | -0.6746967 | 3.819223 | 45.85866 | 45.25071 | 185.2272 | 162.7177 | -9.717941e-05 | 0.09156121 | 0 | 0 | 0
15902 | 700781 | 2012-07-20 12:45 | 1080.533 | 7 | 49 | -0.6748766 | 3.813715 | 45.85866 | 45.25633 | 185.2272 | 162.7392 | -0.0001296043 | 0.09156121 | 0 | 0 | 0
15903 | 700811 | 2012-07-20 12:45 | 1110.549 | 7 | 49 | -0.6746967 | 3.808531 | 45.85866 | 45.26196 | 185.2272 | 162.7607 | -0.0001296043 | 0.09156121 | 0 | 0 | 0
15904 | 700841 | 2012-07-20 12:46 | 1140.564 | 7 | 49 | -0.6748766 | 3.803348 | 45.85866 | 45.26758 | 185.2272 | 162.7821 | -0.0001296043 | 0.09156121 | 0 | 0 | 0
15905 | 700871 | 2012-07-20 12:46 | 1170.579 | 7 | 49 | -0.6746967 | 3.798164 | 45.85866 | 45.27321 | 185.2272 | 162.8034 | -0.0001295567 | 0.09156121 | 0 | 0 | 0
15906 | 700901 | 2012-07-20 12:47 | 1200.595 | 7 | 49 | -0.6745167 | 3.793466 | 45.85866 | 45.27883 | 185.2272 | 162.8248 | -9.717941e-05 | 0.09156121 | 0 | 0 | 0
15907 | 700931 | 2012-07-20 12:47 | 1230.61 | 7 | 49 | -0.6746967 | 3.788444 | 45.85866 | 45.28446 | 185.2272 | 162.8461 | -0.0001296043 | 0.09156121 | 0 | 0 | 0
15908 | 700961.1 | 2012-07-20 12:48 | 1260.625 | 7 | 49 | -0.6746967 | 3.783585 | 45.85866 | 45.29009 | 185.2272 | 162.8674 | -0.0001296043 | 0.09156121 | 0 | 0 | 0
15909 | 700991.1 | 2012-07-20 12:48 | 1290.64 | 7 | 49 | -0.6746967 | 3.778887 | 45.85866 | 45.29571 | 185.2272 | 162.8887 | -9.717941e-05 | 0.09156121 | 0 | 0 | 0
15910 | 701021.1 | 2012-07-20 12:49 | 1320.656 | 7 | 49 | -0.6748766 | 3.774189 | 45.85866 | 45.30134 | 185.2272 | 162.9099 | -0.0001296043 | 0.09156121 | 0 | 0 | 0
15911 | 701051.1 | 2012-07-20 12:49 | 1350.671 | 7 | 49 | -0.6748766 | 3.769491 | 45.85866 | 45.30696 | 185.2272 | 162.9312 | -0.0001296043 | 0.09156121 | 0 | 0 | 0
15912 | 701081.1 | 2012-07-20 12:50 | 1380.689 | 7 | 49 | -0.6746967 | 3.76528 | 45.85866 | 45.31259 | 185.2272 | 162.9523 | -3.237724e-05 | 0.09156121 | 0 | 0 | 0
15913 | 701111.1 | 2012-07-20 12:50 | 1410.701 | 7 | 49 | -0.6746967 | 3.760582 | 45.85866 | 45.31821 | 185.2272 | 162.9735 | -0.0001296043 | 0.09156121 | 0 | 0 | 0
15914 | 701141.2 | 2012-07-20 12:51 | 1440.717 | 7 | 49 | -0.6746967 | 3.75637 | 45.85866 | 45.32384 | 185.2272 | 162.9947 | -6.480217e-05 | 0.09156121 | 0 | 0 | 0
15915 | 701171.2 | 2012-07-20 12:51 | 1470.732 | 7 | 49 | -0.6746967 | 3.751834 | 45.85866 | 45.32946 | 185.2272 | 163.0158 | -0.0001296043 | 0.09156121 | 0 | 0 | 0
15916 | 701201.2 | 2012-07-20 12:52 | 1500.747 | 7 | 49 | -0.6746967 | 3.747784 | 45.85866 | 45.33509 | 185.2272 | 163.0369 | -0.0001296043 | 0.09156121 | 0 | 0 | 0
15917 | 701231.2 | 2012-07-20 12:52 | 1530.762 | 7 | 49 | -0.6745167 | 3.743735 | 45.85866 | 45.34071 | 185.2272 | 163.0579 | -6.480217e-05 | 0.09156121 | 0 | 0 | 0
15918 | 701261.2 | 2012-07-20 12:53 | 1560.778 | 7 | 49 | -0.6746967 | 3.739361 | 45.85866 | 45.34634 | 185.2272 | 163.079 | -0.0001296043 | 0.09156121 | 0 | 0 | 0
15919 | 701291.2 | 2012-07-20 12:53 | 1590.793 | 7 | 49 | -0.6746967 | 3.735311 | 45.85866 | 45.35196 | 185.2272 | 163.1 | -9.722709e-05 | 0.09156121 | 0 | 0 | 0
15920 | 701321.2 | 2012-07-20 12:54 | 1620.808 | 7 | 49 | -0.6746967 | 3.731423 | 45.85866 | 45.35759 | 185.2272 | 163.121 | -6.475449e-05 | 0.09156121 | 0 | 0 | 0
15921 | 701351.3 | 2012-07-20 12:54 | 1650.823 | 7 | 49 | -0.6748766 | 3.727535 | 45.85866 | 45.36321 | 185.2272 | 163.142 | -9.717941e-05 | 0.09156121 | 0 | 0 | 0
15922 | 701381.3 | 2012-07-20 12:55 | 1680.839 | 7 | 49 | -0.6745167 | 3.723648 | 45.85866 | 45.36884 | 185.2272 | 163.1629 | -9.722709e-05 | 0.09156121 | 0 | 0 | 0
15923 | 701411.3 | 2012-07-20 12:55 | 1710.854 | 7 | 49 | -0.6746967 | 3.719922 | 45.85866 | 45.37446 | 185.2272 | 163.1839 | -6.480217e-05 | 0.09156121 | 0 | 0 | 0
15924 | 701441.3 | 2012-07-20 12:56 | 1740.869 | 7 | 49 | -0.6748766 | 3.716034 | 45.85866 | 45.38009 | 185.2272 | 163.2048 | -6.475449e-05 | 0.09156121 | 0 | 0 | 0
15925 | 701471.3 | 2012-07-20 12:56 | 1770.884 | 7 | 49 | -0.6746967 | 3.712308 | 45.85866 | 45.38571 | 185.2272 | 163.2257 | -9.722709e-05 | 0.09156121 | 0 | 0 | 0
15926 | 701501.3 | 2012-07-20 12:57 | 1800.9 | 7 | 49 | -0.6746967 | 3.708582 | 45.85866 | 45.39134 | 185.2272 | 163.2466 | -0.0001296043 | 0.09156121 | 0 | 0 | 0
15927 | 701531.4 | 2012-07-20 12:57 | 1830.915 | 7 | 49 | -0.6746967 | 3.705019 | 45.85866 | 45.39697 | 185.2272 | 163.2674 | -9.717941e-05 | 0.09156121 | 0 | 0 | 0
15928 | 701561.4 | 2012-07-20 12:58 | 1860.93 | 7 | 49 | -0.6746967 | 3.701455 | 45.85866 | 45.40259 | 185.2272 | 163.2882 | -9.717941e-05 | 0.09156121 | 0 | 0 | 0
15929 | 701591.4 | 2012-07-20 12:58 | 1890.945 | 7 | 49 | -0.6746967 | 3.698053 | 45.85866 | 45.40822 | 185.2272 | 163.3091 | -9.717941e-05 | 0.09156121 | 0 | 0 | 0
15930 | 701621.4 | 2012-07-20 12:59 | 1920.961 | 7 | 49 | -0.6746967 | 3.694651 | 45.85866 | 45.41384 | 185.2272 | 163.3298 | -9.722709e-05 | 0.09156121 | 0 | 0 | 0
15931 | 701651.4 | 2012-07-20 12:59 | 1950.976 | 7 | 49 | -0.6748766 | 3.691249 | 45.85866 | 45.41947 | 185.2272 | 163.3506 | -6.480217e-05 | 0.09156121 | 0 | 0 | 0
15932 | 701681.4 | 2012-07-20 13:00 | 1980.991 | 7 | 49 | -0.6746967 | 3.688172 | 45.85866 | 45.42509 | 185.2272 | 163.3714 | -6.475449e-05 | 0.09156121 | 0 | 0 | 0
15933 | 701711.4 | 2012-07-20 13:00 | 2011.006 | 7 | 49 | -0.6746967 | 3.68477 | 45.85866 | 45.43072 | 185.2272 | 163.3921 | -9.722709e-05 | 0.09156121 | 0 | 0 | 0
15934 | 701741.5 | 2012-07-20 13:01 | 2041.022 | 7 | 49 | -0.6746967 | 3.681692 | 45.85866 | 45.43634 | 185.2272 | 163.4128 | -9.717941e-05 | 0.09156121 | 0 | 0 | 0
15935 | 701771.5 | 2012-07-20 13:01 | 2071.037 | 7 | 49 | -0.6748766 | 3.678452 | 45.85866 | 45.44197 | 185.2272 | 163.4335 | -9.717941e-05 | 0.09156121 | 0 | 0 | 0
15936 | 701801.5 | 2012-07-20 13:02 | 2101.052 | 7 | 49 | -0.6746967 | 3.675536 | 45.85866 | 45.44759 | 185.2272 | 163.4542 | -6.480217e-05 | 0.09156121 | 0 | 0 | 0
15937 | 701831.5 | 2012-07-20 13:02 | 2131.067 | 7 | 49 | -0.6746967 | 3.672458 | 45.85866 | 45.45322 | 185.2272 | 163.4749 | -9.717941e-05 | 0.09156121 | 0 | 0 | 0
15938 | 701861.5 | 2012-07-20 13:03 | 2161.083 | 7 | 49 | -0.6746967 | 3.669543 | 45.85866 | 45.45884 | 185.2272 | 163.4955 | -9.717941e-05 | 0.09156121 | 0 | 0 | 0
15939 | 701891.5 | 2012-07-20 13:03 | 2191.098 | 7 | 49 | -0.6748766 | 3.666627 | 45.85866 | 45.46447 | 185.2272 | 163.5162 | -9.717941e-05 | 0.09156121 | 0 | 0 | 0
15940 | 701921.6 | 2012-07-20 13:04 | 2221.113 | 7 | 49 | -0.6746967 | 3.663873 | 45.85866 | 45.4701 | 185.2272 | 163.5368 | -9.722709e-05 | 0.09156121 | 0 | 0 | 0
15941 | 701951.6 | 2012-07-20 13:04 | 2251.128 | 7 | 49 | -0.6748766 | 3.661281 | 45.85866 | 45.47572 | 185.2272 | 163.5574 | -9.722709e-05 | 0.09156121 | 0 | 0 | 0
15942 | 701981.6 | 2012-07-20 13:05 | 2281.144 | 7 | 49 | -0.6745167 | 3.658851 | 45.85866 | 45.48135 | 185.2272 | 163.578 | -3.237724e-05 | 0.09156121 | 0 | 0 | 0
15943 | 702011.6 | 2012-07-20 13:05 | 2311.159 | 7 | 49 | -0.6746967 | 3.656259 | 45.85866 | 45.48697 | 185.2272 | 163.5986 | -3.242493e-05 | 0.09156121 | 0 | 0 | 0
15944 | 702041.6 | 2012-07-20 13:06 | 2341.174 | 7 | 49 | -0.6746967 | 3.653667 | 45.85866 | 45.4926 | 185.2272 | 163.6191 | -6.480217e-05 | 0.09156121 | 0 | 0 | 0
15945 | 702071.6 | 2012-07-20 13:06 | 2371.189 | 7 | 49 | -0.6746967 | 3.651237 | 45.85866 | 45.49822 | 185.2272 | 163.6397 | -3.237724e-05 | 0.09156121 | 0 | 0 | 0
15946 | 702101.6 | 2012-07-20 13:07 | 2401.205 | 7 | 49 | -0.6746967 | 3.648646 | 45.85866 | 45.50385 | 185.2272 | 163.6602 | -3.237724e-05 | 0.09156121 | 0 | 0 | 0
15947 | 702131.7 | 2012-07-20 13:07 | 2431.22 | 7 | 49 | -0.6748766 | 3.646378 | 45.85866 | 45.50947 | 185.2272 | 163.6807 | -6.475449e-05 | 0.09156121 | 0 | 0 | 0
15948 | 702161.7 | 2012-07-20 13:08 | 2461.235 | 7 | 49 | -0.6748766 | 3.643948 | 45.85866 | 45.5151 | 185.2272 | 163.7012 | -6.480217e-05 | 0.09156121 | 0 | 0 | 0
15949 | 702191.7 | 2012-07-20 13:08 | 2491.25 | 7 | 49 | -0.6746967 | 3.641842 | 45.85866 | 45.52072 | 185.2272 | 163.7217 | -3.242493e-05 | 0.09156121 | 0 | 0 | 0
15950 | 702221.7 | 2012-07-20 13:09 | 2521.266 | 7 | 49 | -0.6748766 | 3.63925 | 45.85866 | 45.52635 | 185.2272 | 163.7422 | -6.480217e-05 | 0.09156121 | 0 | 0 | 0
15951 | 702251.7 | 2012-07-20 13:09 | 2551.281 | 7 | 49 | -0.6746967 | 3.637306 | 45.85866 | 45.53197 | 185.2272 | 163.7627 | -6.480217e-05 | 0.09156121 | 0 | 0 | 0
15952 | 702281.7 | 2012-07-20 13:10 | 2581.296 | 7 | 49 | -0.6746967 | 3.6352 | 45.85866 | 45.5376 | 185.2272 | 163.7831 | -3.237724e-05 | 0.09156121 | 0 | 0 | 0
15953 | 702311.8 | 2012-07-20 13:10 | 2611.311 | 7 | 49 | -0.6746967 | 3.63277 | 45.85866 | 45.54323 | 185.2272 | 163.8036 | -6.480217e-05 | 0.09156121 | 0 | 0 | 0
15954 | 702341.8 | 2012-07-20 13:11 | 2641.327 | 7 | 49 | -0.6746967 | 3.630502 | 45.85866 | 45.54885 | 185.2272 | 163.824 | -6.480217e-05 | 0.09156121 | 0 | 0 | 0
15955 | 702371.8 | 2012-07-20 13:11 | 2671.342 | 7 | 49 | -0.6746967 | 3.628397 | 45.85866 | 45.55448 | 185.2272 | 163.8444 | -6.480217e-05 | 0.09156121 | 0 | 0 | 0
15956 | 702401.8 | 2012-07-20 13:12 | 2701.357 | 7 | 49 | -0.6748766 | 3.625967 | 45.85866 | 45.5601 | 185.2272 | 163.8648 | -9.717941e-05 | 0.09156121 | 0 | 0 | 0
15957 | 702431.8 | 2012-07-20 13:12 | 2731.372 | 7 | 49 | -0.6746967 | 3.623861 | 45.85866 | 45.56573 | 185.2272 | 163.8852 | -6.480217e-05 | 0.09156121 | 0 | 0 | 0
15958 | 702461.8 | 2012-07-20 13:13 | 2761.388 | 7 | 49 | -0.6746967 | 3.621593 | 45.85866 | 45.57135 | 185.2272 | 163.9056 | -6.480217e-05 | 0.09156121 | 0 | 0 | 0
15959 | 702491.8 | 2012-07-20 13:13 | 2791.403 | 7 | 49 | -0.6746967 | 3.619163 | 45.85866 | 45.57698 | 185.2272 | 163.9259 | -6.480217e-05 | 0.09156121 | 0 | 0 | 0
15960 | 702521.9 | 2012-07-20 13:14 | 2821.418 | 7 | 49 | -0.6746967 | 3.616895 | 45.85866 | 45.5826 | 185.2272 | 163.9463 | -3.242493e-05 | 0.09156121 | 0 | 0 | 0
15961 | 702551.9 | 2012-07-20 13:14 | 2851.433 | 7 | 49 | -0.6746967 | 3.614465 | 45.85866 | 45.58823 | 185.2272 | 163.9666 | -3.242493e-05 | 0.09156121 | 0 | 0 | 0
15962 | 702581.9 | 2012-07-20 13:15 | 2881.449 | 7 | 49 | -0.6746967 | 3.611873 | 45.85866 | 45.59385 | 185.2272 | 163.987 | -6.480217e-05 | 0.09156121 | 0 | 0 | 0
15963 | 702611.9 | 2012-07-20 13:15 | 2911.464 | 7 | 49 | -0.6746967 | 3.609282 | 45.85866 | 45.59948 | 185.2272 | 164.0073 | -6.480217e-05 | 0.09156121 | 0 | 0 | 0
15964 | 702641.9 | 2012-07-20 13:16 | 2941.479 | 7 | 49 | -0.6745167 | 3.60669 | 45.85866 | 45.6051 | 185.2272 | 164.0276 | -6.480217e-05 | 0.09156121 | 0 | 0 | 0
15965 | 702671.9 | 2012-07-20 13:16 | 2971.494 | 7 | 49 | -0.6746967 | 3.603612 | 45.85866 | 45.61073 | 185.2272 | 164.0478 | -9.717941e-05 | 0.09156121 | 0 | 0 | 0
15966 | 702701.9 | 2012-07-20 13:17 | 3001.51 | 7 | 49 | -0.6748766 | 3.600696 | 45.85866 | 45.61635 | 185.2272 | 164.0681 | -9.717941e-05 | 0.09156121 | 0 | 0 | 0
15967 | 702732 | 2012-07-20 13:17 | 3031.525 | 7 | 49 | -0.6746967 | 3.597942 | 45.85866 | 45.62198 | 185.2272 | 164.0884 | -3.242493e-05 | 0.09156121 | 0 | 0 | 0
15968 | 702762 | 2012-07-20 13:18 | 3061.54 | 7 | 49 | -0.6745167 | 3.59454 | 45.85866 | 45.6276 | 185.2272 | 164.1086 | -6.480217e-05 | 0.09156121 | 0 | 0 | 0
15969 | 702792 | 2012-07-20 13:18 | 3091.555 | 7 | 49 | -0.6746967 | 3.591463 | 45.85866 | 45.63323 | 185.2272 | 164.1288 | -6.480217e-05 | 0.09156121 | 0 | 0 | 0
15970 | 702822 | 2012-07-20 13:19 | 3121.571 | 7 | 49 | -0.6745167 | 3.587899 | 45.85866 | 45.63886 | 185.2272 | 164.149 | -9.717941e-05 | 0.09156121 | 0 | 0 | 0
15971 | 702852 | 2012-07-20 13:19 | 3151.586 | 7 | 49 | -0.6746967 | 3.584335 | 45.85866 | 45.64448 | 185.2272 | 164.1692 | -9.722709e-05 | 0.09156121 | 0 | 0 | 0
15972 | 702882 | 2012-07-20 13:20 | 3181.601 | 7 | 49 | -0.6743368 | 3.580609 | 45.85866 | 45.65011 | 185.2272 | 164.1893 | -6.480217e-05 | 0.09156121 | 0 | 0 | 0
15973 | 702912.1 | 2012-07-20 13:20 | 3211.616 | 7 | 49 | -0.6745167 | 3.576397 | 45.85866 | 45.65573 | 185.2272 | 164.2094 | -9.717941e-05 | 0.09156121 | 0 | 0 | 0
15974 | 702942.1 | 2012-07-20 13:21 | 3241.632 | 7 | 49 | -0.6746967 | 3.572186 | 45.85866 | 45.66135 | 185.2272 | 164.2295 | -0.0001296043 | 0.09156121 | 0 | 0 | 0
15975 | 702972.1 | 2012-07-20 13:21 | 3271.647 | 7 | 49 | -0.6746967 | 3.56765 | 45.85866 | 45.66698 | 185.2272 | 164.2496 | -0.0001619816 | 0.09156121 | 0 | 0 | 0
15976 | 703002.1 | 2012-07-20 13:22 | 3301.665 | 7 | 49 | -0.6746967 | 3.562952 | 45.85866 | 45.67261 | 185.2272 | 164.2697 | -0.0001296043 | 0.09156121 | 0 | 0 | 0
15977 | 703032.1 | 2012-07-20 13:22 | 3331.678 | 7 | 49 | -0.6745167 | 3.558092 | 45.85866 | 45.67823 | 185.2272 | 164.2897 | -0.0001295567 | 0.09156121 | 0 | 0 | 0
15978 | 703062.1 | 2012-07-20 13:23 | 3361.693 | 7 | 49 | -0.6746967 | 3.552423 | 45.85866 | 45.68386 | 185.2272 | 164.3097 | -0.0001944065 | 0.09156121 | 0 | 0 | 0
15979 | 703092.1 | 2012-07-20 13:23 | 3391.708 | 7 | 49 | -0.6745167 | 3.546915 | 45.85866 | 45.68948 | 185.2272 | 164.3297 | -0.0001296043 | 0.09156121 | 0 | 0 | 0
15980 | 703122.2 | 2012-07-20 13:24 | 3421.723 | 7 | 49 | -0.6746967 | 3.540921 | 45.85866 | 45.69511 | 185.2272 | 164.3496 | -0.0001619816 | 0.09156121 | 0 | 0 | 0
15981 | 703152.2 | 2012-07-20 13:24 | 3451.739 | 7 | 49 | -0.6746967 | 3.534441 | 45.85866 | 45.70073 | 185.2272 | 164.3695 | -0.0001944065 | 0.09156121 | 0 | 0 | 0
15982 | 703182.2 | 2012-07-20 13:25 | 3481.754 | 7 | 49 | -0.6745167 | 3.527638 | 45.85866 | 45.70636 | 185.2272 | 164.3894 | -0.0001943588 | 0.09156121 | 0 | 0 | 0
15983 | 703212.2 | 2012-07-20 13:25 | 3511.769 | 7 | 49 | -0.6748766 | 3.520348 | 45.85866 | 45.71198 | 185.2272 | 164.4092 | -0.0001943588 | 0.09156121 | 0 | 0 | 0
15984 | 703242.2 | 2012-07-20 13:26 | 3541.784 | 7 | 49 | -0.6746967 | 3.512573 | 45.85866 | 45.71761 | 185.2272 | 164.429 | -0.0001620293 | 0.09156121 | 0 | 0 | 0
15985 | 703272.2 | 2012-07-20 13:26 | 3571.8 | 7 | 49 | -0.6748766 | 3.503825 | 45.85866 | 45.72323 | 185.2272 | 164.4487 | -0.0002267838 | 0.09156121 | 0 | 0 | 0
15986 | 703302.3 | 2012-07-20 13:27 | 3601.815 | 7 | 49 | -0.6746967 | 3.494591 | 45.85866 | 45.72886 | 185.2272 | 164.4684 | -0.0002267838 | 0.09156121 | 0 | 0 | 0
15987 | 703332.3 | 2012-07-20 13:27 | 3631.83 | 7 | 49 | -0.6746967 | 3.484386 | 45.85866 | 45.73448 | 185.2272 | 164.488 | -0.0002915859 | 0.09156121 | 0 | 0 | 0
15988 | 703362.3 | 2012-07-20 13:28 | 3661.845 | 7 | 49 | -0.6746967 | 3.473371 | 45.85866 | 45.74011 | 185.2272 | 164.5076 | -0.0002915859 | 0.09156121 | 0 | 0 | 0
15989 | 703392.3 | 2012-07-20 13:28 | 3691.861 | 7 | 49 | -0.6748766 | 3.461383 | 45.85866 | 45.74573 | 185.2272 | 164.5271 | -0.0003563881 | 0.09156121 | 0 | 0 | 0
15990 | 703422.3 | 2012-07-20 13:29 | 3721.876 | 7 | 49 | -0.6748766 | 3.448424 | 45.85866 | 45.75136 | 185.2272 | 164.5466 | -0.000388813 | 0.09156121 | 0 | 0 | 0
15991 | 703452.3 | 2012-07-20 13:29 | 3751.891 | 7 | 49 | -0.6746967 | 3.434331 | 45.85866 | 45.75699 | 185.2272 | 164.5659 | -0.0003563881 | 0.09156121 | 0 | 0 | 0
15992 | 703482.3 | 2012-07-20 13:30 | 3781.906 | 7 | 49 | -0.6746967 | 3.419266 | 45.85866 | 45.76261 | 185.2272 | 164.5852 | -0.0003887653 | 0.09156121 | 0 | 0 | 0
15993 | 703512.4 | 2012-07-20 13:30 | 3811.922 | 7 | 49 | -0.6746967 | 3.40258 | 45.85866 | 45.76824 | 185.2272 | 164.6044 | -0.0004535675 | 0.09156121 | 0 | 0 | 0
15994 | 703542.4 | 2012-07-20 13:31 | 3841.937 | 7 | 49 | -0.6748766 | 3.384923 | 45.85866 | 45.77386 | 185.2272 | 164.6235 | -0.0004859924 | 0.09156121 | 0 | 0 | 0
15995 | 703572.4 | 2012-07-20 13:31 | 3871.952 | 7 | 49 | -0.6746967 | 3.365808 | 45.85866 | 45.77949 | 185.2272 | 164.6425 | -0.0005183697 | 0.09156121 | 0 | 0 | 0
15996 | 703602.4 | 2012-07-20 13:32 | 3901.967 | 7 | 49 | -0.6746967 | 3.345397 | 45.85866 | 45.78511 | 185.2272 | 164.6613 | -0.0005831718 | 0.09156121 | 0 | 0 | 0
15997 | 703632.4 | 2012-07-20 13:32 | 3931.983 | 7 | 49 | -0.6748766 | 3.324176 | 45.85866 | 45.79074 | 185.2272 | 164.6801 | -0.0005831718 | 0.09156121 | 0 | 0 | 0
15998 | 703662.4 | 2012-07-20 13:33 | 3961.998 | 7 | 49 | -0.6746967 | 3.30166 | 45.85866 | 45.79636 | 185.2272 | 164.6987 | -0.0006155491 | 0.09156121 | 0 | 0 | 0
15999 | 703692.5 | 2012-07-20 13:33 | 3992.013 | 7 | 49 | -0.6748766 | 3.278333 | 45.85866 | 45.80199 | 185.2272 | 164.7172 | -0.0006155968 | 0.09156121 | 0 | 0 | 0
16000 | 703722.5 | 2012-07-20 13:34 | 4022.028 | 7 | 49 | -0.6748766 | 3.25452 | 45.85866 | 45.80761 | 185.2272 | 164.7356 | -0.000647974 | 0.09156121 | 0 | 0 | 0
16001 | 703752.5 | 2012-07-20 13:34 | 4052.044 | 7 | 49 | -0.6746967 | 3.230545 | 45.85866 | 45.81324 | 185.2272 | 164.7539 | -0.000647974 | 0.09156121 | 0 | 0 | 0
16002 | 703782.5 | 2012-07-20 13:35 | 4082.059 | 7 | 49 | -0.6746967 | 3.206247 | 45.85866 | 45.81887 | 185.2272 | 164.772 | -0.0006479264 | 0.09156121 | 0 | 0 | 0
16003 | 703812.5 | 2012-07-20 13:35 | 4112.074 | 7 | 49 | -0.6745167 | 3.18211 | 45.85866 | 45.82449 | 185.2272 | 164.7899 | -0.0006155491 | 0.09156121 | 0 | 0 | 0
16004 | 703842.5 | 2012-07-20 13:36 | 4142.089 | 7 | 49 | -0.6746967 | 3.157973 | 45.85866 | 45.83012 | 185.2272 | 164.8078 | -0.000647974 | 0.09156121 | 0 | 0 | 0
16005 | 703872.5 | 2012-07-20 13:36 | 4172.105 | 7 | 49 | -0.6745167 | 3.134322 | 45.85866 | 45.83574 | 185.2272 | 164.8255 | -0.0005831718 | 0.09156121 | 0 | 0 | 0
16006 | 703902.6 | 2012-07-20 13:37 | 4202.12 | 7 | 49 | -0.6746967 | 3.110833 | 45.85866 | 45.84137 | 185.2272 | 164.843 | -0.0006155968 | 0.09156121 | 0 | 0 | 0
16007 | 703932.6 | 2012-07-20 13:37 | 4232.135 | 7 | 49 | -0.6746967 | 3.088155 | 45.85866 | 45.84699 | 185.2272 | 164.8605 | -0.0006155968 | 0.09156121 | 0 | 0 | 0
16008 | 703962.6 | 2012-07-20 13:38 | 4262.15 | 7 | 49 | -0.6746967 | 3.065962 | 45.85866 | 45.85262 | 185.2272 | 164.8778 | -0.0005831718 | 0.09156121 | 0 | 0 | 0
16009 | 703992.6 | 2012-07-20 13:38 | 4292.166 | 7 | 49 | -0.6746967 | 3.044255 | 45.85866 | 45.85824 | 185.2272 | 164.895 | -0.0005507469 | 0.09156121 | 0 | 0 | 0
16010 | 704022.6 | 2012-07-20 13:39 | 4322.181 | 7 | 49 | -0.6746967 | 3.022872 | 45.85866 | 45.86387 | 185.2272 | 164.912 | -0.0005831718 | 0.09156121 | 0 | 0 | 0
16011 | 704052.6 | 2012-07-20 13:39 | 4352.196 | 7 | 49 | -0.6748766 | 3.001813 | 45.85866 | 45.86949 | 185.2272 | 164.929 | -0.0006155491 | 0.09156121 | 0 | 0 | 0
16012 | 704082.7 | 2012-07-20 13:40 | 4382.211 | 7 | 49 | -0.6746967 | 2.981564 | 45.85866 | 45.87512 | 185.2272 | 164.9458 | -0.0005507946 | 0.09156121 | 0 | 0 | 0
16013 | 704112.7 | 2012-07-20 13:40 | 4412.227 | 7 | 49 | -0.6745167 | 2.961639 | 45.85866 | 45.88074 | 185.2272 | 164.9625 | -0.0005507946 | 0.09156121 | 0 | 0 | 0
16014 | 704142.7 | 2012-07-20 13:41 | 4442.242 | 7 | 49 | -0.6746967 | 2.9422 | 45.85866 | 45.88637 | 185.2272 | 164.9791 | -0.0005183697 | 0.09156121 | 0 | 0 | 0
16015 | 704172.7 | 2012-07-20 13:41 | 4472.257 | 7 | 49 | -0.6748766 | 2.922923 | 45.85866 | 45.89199 | 185.2272 | 164.9956 | -0.0005184173 | 0.09156121 | 0 | 0 | 0
16016 | 704202.7 | 2012-07-20 13:42 | 4502.273 | 7 | 49 | -0.6748766 | 2.904294 | 45.85866 | 45.89762 | 185.2272 | 165.012 | -0.0005183697 | 0.09156121 | 0 | 0 | 0
16017 | 704232.7 | 2012-07-20 13:42 | 4532.288 | 7 | 49 | -0.6746967 | 2.885503 | 45.85866 | 45.90325 | 185.2272 | 165.0283 | -0.0005183697 | 0.09156121 | 0 | 0 | 0
16018 | 704262.7 | 2012-07-20 13:43 | 4562.303 | 7 | 49 | -0.6746967 | 2.867036 | 45.85866 | 45.90887 | 185.2272 | 165.0445 | -0.0004859924 | 0.09156121 | 0 | 0 | 0
16019 | 704292.8 | 2012-07-20 13:43 | 4592.318 | 7 | 49 | -0.6746967 | 2.848569 | 45.85866 | 45.9145 | 185.2272 | 165.0605 | -0.0004859447 | 0.09156121 | 0 | 0 | 0
16020 | 704322.8 | 2012-07-20 13:44 | 4622.334 | 7 | 49 | -0.6745167 | 2.830264 | 45.85866 | 45.92012 | 185.2272 | 165.0765 | -0.0004535675 | 0.09156121 | 0 | 0 | 0
16021 | 704352.8 | 2012-07-20 13:44 | 4652.349 | 7 | 49 | -0.6746967 | 2.811797 | 45.85866 | 45.92575 | 185.2272 | 165.0924 | -0.0004859924 | 0.09156121 | 0 | 0 | 0
16022 | 704382.8 | 2012-07-20 13:45 | 4682.364 | 7 | 49 | -0.6746967 | 2.79333 | 45.85866 | 45.93137 | 185.2272 | 165.1082 | -0.0004859447 | 0.09156121 | 0 | 0 | 0
16023 | 704412.8 | 2012-07-20 13:45 | 4712.379 | 7 | 49 | -0.6745167 | 2.774701 | 45.85866 | 45.937 | 185.2272 | 165.1238 | -0.0005507946 | 0.09156121 | 0 | 0 | 0
16024 | 704442.8 | 2012-07-20 13:46 | 4742.394 | 7 | 49 | -0.6746967 | 2.75591 | 45.85866 | 45.94262 | 185.2272 | 165.1394 | -0.0004859447 | 0.09156121 | 0 | 0 | 0
16025 | 704472.8 | 2012-07-20 13:46 | 4772.41 | 7 | 49 | -0.6745167 | 2.736471 | 45.85866 | 45.94825 | 185.2272 | 165.1548 | -0.0005183697 | 0.09156121 | 0 | 0 | 0
16026 | 704502.9 | 2012-07-20 13:47 | 4802.425 | 7 | 49 | -0.6746967 | 2.71687 | 45.85866 | 45.95387 | 185.2272 | 165.1702 | -0.0005507946 | 0.09156121 | 0 | 0 | 0
16027 | 704528 | 2012-07-20 13:47 | 4827.534 | 7 | 49 | -0.6748766 | 2.699861 | 45.85866 | 45.95858 | 185.2272 | 165.1829 | -0.0005831718 | 0.09156121 | 0 | 0 | 0
16028 | 704528.2 | 2012-07-20 13:47 | 0.1868918 | 8 | 49 | -0.0009739227 | 2.760284 | 45.85866 | 45.95858 | 185.2272 | 165.1829 | 0 | 0.06824748 | 0 | 0 | 0
16029 | 704533 | 2012-07-20 13:47 | 5.015009 | 8 | 49 | -0.002413501 | 3.186646 | 45.85866 | 45.95858 | 185.2272 | 165.1829 | 0.03683686 | 0.06824748 | 0 | 0 | 0
16030 | 704563 | 2012-07-20 13:48 | 30.01533 | 1 | 50 | 0 | 3.352525 | 45.85866 | 45.95858 | 185.2272 | 165.1829 | 0.001814318 | 0.06824748 | 0 | 0 | 0
16031 | 704593 | 2012-07-20 13:48 | 60.01538 | 1 | 50 | 0 | 3.397235 | 45.85866 | 45.95858 | 185.2272 | 165.1829 | 0.0009071827 | 0.06824748 | 0 | 0 | 0
16032 | 704623 | 2012-07-20 13:49 | 90.03009 | 1 | 50 | 0 | 3.423639 | 45.85866 | 45.95858 | 185.2272 | 165.1829 | 0.0006155968 | 0.06824748 | 0 | 0 | 0
16033 | 704653 | 2012-07-20 13:49 | 120.0142 | 1 | 50 | 0 | 3.44243 | 45.85866 | 45.95858 | 185.2272 | 165.1829 | 0.0005183697 | 0.06824748 | 0 | 0 | 0
16034 | 704683 | 2012-07-20 13:50 | 30.01555 | 2 | 50 | 0.6747283 | 3.708745 | 45.86428 | 45.95858 | 185.2478 | 165.1829 | 0.001393127 | 0.06824748 | 0 | 0 | 0
16035 | 704713 | 2012-07-20 13:50 | 60.03066 | 2 | 50 | 0.6747283 | 3.743411 | 45.86991 | 45.95858 | 185.2688 | 165.1829 | 0.0007451534 | 0.06824748 | 0 | 0 | 0
16036 | 704743.1 | 2012-07-20 13:51 | 90.04593 | 2 | 50 | 0.6747283 | 3.765118 | 45.87553 | 45.95858 | 185.2899 | 165.1829 | 0.0005184173 | 0.06824748 | 0 | 0 | 0
16037 | 704773.1 | 2012-07-20 13:51 | 120.0612 | 2 | 50 | 0.6745483 | 3.780021 | 45.88116 | 45.95858 | 185.3111 | 165.1829 | 0.0003239632 | 0.06824748 | 0 | 0 | 0
16038 | 704803.1 | 2012-07-20 13:52 | 150.0764 | 2 | 50 | 0.6747283 | 3.790712 | 45.88679 | 45.95858 | 185.3324 | 165.1829 | 0.0002267838 | 0.06824748 | 0 | 0 | 0
16039 | 704833.1 | 2012-07-20 13:52 | 180.0916 | 2 | 50 | 0.6747283 | 3.799136 | 45.89241 | 45.95858 | 185.3538 | 165.1829 | 0.0001943588 | 0.06824748 | 0 | 0 | 0
16040 | 704863.1 | 2012-07-20 13:53 | 210.1068 | 2 | 50 | 0.6749082 | 3.806263 | 45.89804 | 45.95858 | 185.3752 | 165.1829 | 0.0001944065 | 0.06824748 | 0 | 0 | 0
16041 | 704893.1 | 2012-07-20 13:53 | 240.1222 | 2 | 50 | 0.6749082 | 3.812743 | 45.90366 | 45.95858 | 185.3966 | 165.1829 | 0.0001619816 | 0.06824748 | 0 | 0 | 0
16042 | 704923.2 | 2012-07-20 13:54 | 270.1376 | 2 | 50 | 0.6745483 | 3.818575 | 45.90929 | 45.95858 | 185.4181 | 165.1829 | 0.0001295567 | 0.06824748 | 0 | 0 | 0
16043 | 704953.2 | 2012-07-20 13:54 | 300.1527 | 2 | 50 | 0.6747283 | 3.824406 | 45.91491 | 45.95858 | 185.4396 | 165.1829 | 0.0001619816 | 0.06824748 | 0 | 0 | 0
16044 | 704983.2 | 2012-07-20 13:55 | 330.1679 | 2 | 50 | 0.6747283 | 3.82959 | 45.92054 | 45.95858 | 185.4611 | 165.1829 | 0.0001295567 | 0.06824748 | 0 | 0 | 0
16045 | 705013.2 | 2012-07-20 13:55 | 360.1831 | 2 | 50 | 0.6747283 | 3.834936 | 45.92617 | 45.95858 | 185.4827 | 165.1829 | 0.0001619816 | 0.06824748 | 0 | 0 | 0
16046 | 705043.2 | 2012-07-20 13:56 | 390.1985 | 2 | 50 | 0.6745483 | 3.839796 | 45.93179 | 45.95858 | 185.5043 | 165.1829 | 0.0001295567 | 0.06824748 | 0 | 0 | 0
16047 | 705073.2 | 2012-07-20 13:56 | 420.2136 | 2 | 50 | 0.6749082 | 3.844817 | 45.93742 | 45.95858 | 185.5259 | 165.1829 | 0.0001619816 | 0.06824748 | 0 | 0 | 0
16048 | 705103.2 | 2012-07-20 13:57 | 450.2289 | 2 | 50 | 0.6747283 | 3.849353 | 45.94304 | 45.95858 | 185.5475 | 165.1829 | 0.0001295567 | 0.06824748 | 0 | 0 | 0
16049 | 705133.3 | 2012-07-20 13:57 | 480.2442 | 2 | 50 | 0.6747283 | 3.854051 | 45.94867 | 45.95858 | 185.5692 | 165.1829 | 0.0001296043 | 0.06824748 | 0 | 0 | 0
16050 | 705163.3 | 2012-07-20 13:58 | 510.2594 | 2 | 50 | 0.6749082 | 3.858587 | 45.9543 | 45.95858 | 185.5909 | 165.1829 | 0.0001296043 | 0.06824748 | 0 | 0 | 0
16051 | 705193.3 | 2012-07-20 13:58 | 540.2747 | 2 | 50 | 0.6747283 | 3.862798 | 45.95992 | 45.95858 | 185.6126 | 165.1829 | 9.717941e-05 | 0.06824748 | 0 | 0 | 0
16052 | 705223.3 | 2012-07-20 13:59 | 570.29 | 2 | 50 | 0.6745483 | 3.867334 | 45.96555 | 45.95858 | 185.6344 | 165.1829 | 0.0001295567 | 0.06824748 | 0 | 0 | 0
16053 | 705253.3 | 2012-07-20 13:59 | 600.3053 | 2 | 50 | 0.6747283 | 3.871708 | 45.97117 | 45.95858 | 185.6561 | 165.1829 | 0.0001295567 | 0.06824748 | 0 | 0 | 0
16054 | 705283.3 | 2012-07-20 14:00 | 630.3205 | 2 | 50 | 0.6745483 | 3.875758 | 45.9768 | 45.95858 | 185.6779 | 165.1829 | 9.717941e-05 | 0.06824748 | 0 | 0 | 0
16055 | 705313.4 | 2012-07-20 14:00 | 660.3357 | 2 | 50 | 0.6747283 | 3.87997 | 45.98243 | 45.95858 | 185.6997 | 165.1829 | 0.0001296043 | 0.06824748 | 0 | 0 | 0
16056 | 705343.4 | 2012-07-20 14:01 | 690.3509 | 2 | 50 | 0.6749082 | 3.883857 | 45.98805 | 45.95858 | 185.7216 | 165.1829 | 9.722709e-05 | 0.06824748 | 0 | 0 | 0
16057 | 705373.4 | 2012-07-20 14:01 | 720.3662 | 2 | 50 | 0.6747283 | 3.887745 | 45.99368 | 45.95858 | 185.7434 | 165.1829 | 6.480217e-05 | 0.06824748 | 0 | 0 | 0
16058 | 705403.4 | 2012-07-20 14:02 | 750.3815 | 2 | 50 | 0.6747283 | 3.891633 | 45.9993 | 45.95858 | 185.7653 | 165.1829 | 9.722709e-05 | 0.06824748 | 0 | 0 | 0
16059 | 705433.4 | 2012-07-20 14:02 | 780.3967 | 2 | 50 | 0.6747283 | 3.895197 | 46.00493 | 45.95858 | 185.7872 | 165.1829 | 6.475449e-05 | 0.06824748 | 0 | 0 | 0
16060 | 705463.4 | 2012-07-20 14:03 | 810.412 | 2 | 50 | 0.6747283 | 3.898923 | 46.01056 | 45.95858 | 185.8092 | 165.1829 | 9.722709e-05 | 0.06824748 | 0 | 0 | 0
16061 | 705493.4 | 2012-07-20 14:03 | 840.4272 | 2 | 50 | 0.6749082 | 3.902486 | 46.01618 | 45.95858 | 185.8311 | 165.1829 | 0.0001295567 | 0.06824748 | 0 | 0 | 0
16062 | 705523.5 | 2012-07-20 14:04 | 870.4424 | 2 | 50 | 0.6747283 | 3.905888 | 46.02181 | 45.95858 | 185.8531 | 165.1829 | 9.722709e-05 | 0.06824748 | 0 | 0 | 0
16063 | 705553.5 | 2012-07-20 14:04 | 900.4578 | 2 | 50 | 0.6749082 | 3.909128 | 46.02743 | 45.95858 | 185.875 | 165.1829 | 9.717941e-05 | 0.06824748 | 0 | 0 | 0
16064 | 705583.5 | 2012-07-20 14:05 | 930.473 | 2 | 50 | 0.6747283 | 3.912206 | 46.03306 | 45.95858 | 185.897 | 165.1829 | 6.480217e-05 | 0.06824748 | 0 | 0 | 0
16065 | 705613.5 | 2012-07-20 14:05 | 960.4883 | 2 | 50 | 0.6747283 | 3.915446 | 46.03869 | 45.95858 | 185.9191 | 165.1829 | 6.480217e-05 | 0.06824748 | 0 | 0 | 0
16066 | 705643.5 | 2012-07-20 14:06 | 990.5052 | 2 | 50 | 0.6747283 | 3.9182 | 46.04431 | 45.95858 | 185.9411 | 165.1829 | 3.237724e-05 | 0.06824748 | 0 | 0 | 0
16067 | 705673.5 | 2012-07-20 14:06 | 1020.519 | 2 | 50 | 0.6747283 | 3.921278 | 46.04994 | 45.95858 | 185.9632 | 165.1829 | 6.480217e-05 | 0.06824748 | 0 | 0 | 0
16068 | 705703.6 | 2012-07-20 14:07 | 1050.534 | 2 | 50 | 0.6747283 | 3.924193 | 46.05556 | 45.95858 | 185.9852 | 165.1829 | 6.480217e-05 | 0.06824748 | 0 | 0 | 0
16069 | 705733.6 | 2012-07-20 14:07 | 1080.549 | 2 | 50 | 0.6747283 | 3.927271 | 46.06119 | 45.95858 | 186.0073 | 165.1829 | 9.717941e-05 | 0.06824748 | 0 | 0 | 0
16070 | 705763.6 | 2012-07-20 14:08 | 1110.565 | 2 | 50 | 0.6749082 | 3.930025 | 46.06682 | 45.95858 | 186.0294 | 165.1829 | 9.717941e-05 | 0.06824748 | 0 | 0 | 0
16071 | 705793.6 | 2012-07-20 14:08 | 1140.58 | 2 | 50 | 0.6749082 | 3.932779 | 46.07244 | 45.95858 | 186.0515 | 165.1829 | 9.717941e-05 | 0.06824748 | 0 | 0 | 0
16072 | 705823.6 | 2012-07-20 14:09 | 1170.595 | 2 | 50 | 0.6750882 | 3.935533 | 46.07807 | 45.95858 | 186.0737 | 165.1829 | 0.0001296043 | 0.06824748 | 0 | 0 | 0
16073 | 705853.6 | 2012-07-20 14:09 | 1200.61 | 2 | 50 | 0.6747283 | 3.938125 | 46.08369 | 45.95858 | 186.0958 | 165.1829 | 3.242493e-05 | 0.06824748 | 0 | 0 | 0
16074 | 705883.6 | 2012-07-20 14:10 | 1230.626 | 2 | 50 | 0.6749082 | 3.941041 | 46.08932 | 45.95858 | 186.118 | 165.1829 | 3.242493e-05 | 0.06824748 | 0 | 0 | 0
16075 | 705913.7 | 2012-07-20 14:10 | 1260.641 | 2 | 50 | 0.6749082 | 3.943794 | 46.09494 | 45.95858 | 186.1402 | 165.1829 | 6.480217e-05 | 0.06824748 | 0 | 0 | 0
16076 | 705943.7 | 2012-07-20 14:11 | 1290.656 | 2 | 50 | 0.6749082 | 3.94671 | 46.10057 | 45.95858 | 186.1623 | 165.1829 | 9.717941e-05 | 0.06824748 | 0 | 0 | 0
16077 | 705973.7 | 2012-07-20 14:11 | 1320.672 | 2 | 50 | 0.6747283 | 3.949464 | 46.1062 | 45.95858 | 186.1846 | 165.1829 | 6.480217e-05 | 0.06824748 | 0 | 0 | 0
16078 | 706003.7 | 2012-07-20 14:12 | 1350.687 | 2 | 50 | 0.6745483 | 3.952218 | 46.11182 | 45.95858 | 186.2068 | 165.1829 | 3.237724e-05 | 0.06824748 | 0 | 0 | 0
16079 | 706033.7 | 2012-07-20 14:12 | 1380.702 | 2 | 50 | 0.6750882 | 3.955296 | 46.11745 | 45.95858 | 186.229 | 165.1829 | 9.717941e-05 | 0.06824748 | 0 | 0 | 0
16080 | 706063.7 | 2012-07-20 14:13 | 1410.717 | 2 | 50 | 0.6745483 | 3.95805 | 46.12307 | 45.95858 | 186.2513 | 165.1829 | 6.480217e-05 | 0.06824748 | 0 | 0 | 0
16081 | 706093.8 | 2012-07-20 14:13 | 1440.733 | 2 | 50 | 0.6749082 | 3.960965 | 46.1287 | 45.95858 | 186.2736 | 165.1829 | 9.717941e-05 | 0.06824748 | 0 | 0 | 0
16082 | 706123.8 | 2012-07-20 14:14 | 1470.748 | 2 | 50 | 0.6747283 | 3.963719 | 46.13433 | 45.95858 | 186.2959 | 165.1829 | 3.237724e-05 | 0.06824748 | 0 | 0 | 0
16083 | 706153.8 | 2012-07-20 14:14 | 1500.763 | 2 | 50 | 0.6749082 | 3.966797 | 46.13995 | 45.95858 | 186.3182 | 165.1829 | 6.480217e-05 | 0.06824748 | 0 | 0 | 0
16084 | 706183.8 | 2012-07-20 14:15 | 1530.778 | 2 | 50 | 0.6747283 | 3.969875 | 46.14558 | 45.95858 | 186.3405 | 165.1829 | 9.717941e-05 | 0.06824748 | 0 | 0 | 0
16085 | 706213.8 | 2012-07-20 14:15 | 1560.794 | 2 | 50 | 0.6749082 | 3.972791 | 46.1512 | 45.95858 | 186.3628 | 165.1829 | 6.480217e-05 | 0.06824748 | 0 | 0 | 0
16086 | 706243.8 | 2012-07-20 14:16 | 1590.809 | 2 | 50 | 0.6747283 | 3.975869 | 46.15683 | 45.95858 | 186.3852 | 165.1829 | 6.480217e-05 | 0.06824748 | 0 | 0 | 0
16087 | 706273.8 | 2012-07-20 14:16 | 1620.824 | 2 | 50 | 0.6747283 | 3.978622 | 46.16246 | 45.95858 | 186.4076 | 165.1829 | 6.480217e-05 | 0.06824748 | 0 | 0 | 0
16088 | 706303.9 | 2012-07-20 14:17 | 1650.839 | 2 | 50 | 0.6745483 | 3.9817 | 46.16808 | 45.95858 | 186.43 | 165.1829 | 6.475449e-05 | 0.06824748 | 0 | 0 | 0
16089 | 706333.9 | 2012-07-20 14:17 | 1680.855 | 2 | 50 | 0.6747283 | 3.984778 | 46.17371 | 45.95858 | 186.4524 | 165.1829 | 6.480217e-05 | 0.06824748 | 0 | 0 | 0
16090 | 706363.9 | 2012-07-20 14:18 | 1710.87 | 2 | 50 | 0.6747283 | 3.988018 | 46.17933 | 45.95858 | 186.4748 | 165.1829 | 9.722709e-05 | 0.06824748 | 0 | 0 | 0
16091 | 706393.9 | 2012-07-20 14:18 | 1740.885 | 2 | 50 | 0.6747283 | 3.990934 | 46.18496 | 45.95858 | 186.4973 | 165.1829 | 3.242493e-05 | 0.06824748 | 0 | 0 | 0
16092 | 706423.9 | 2012-07-20 14:19 | 1770.901 | 2 | 50 | 0.6747283 | 3.994174 | 46.19059 | 45.95858 | 186.5197 | 165.1829 | 9.722709e-05 | 0.06824748 | 0 | 0 | 0
16093 | 706453.9 | 2012-07-20 14:19 | 1800.916 | 2 | 50 | 0.6747283 | 3.997252 | 46.19621 | 45.95858 | 186.5422 | 165.1829 | 9.717941e-05 | 0.06824748 | 0 | 0 | 0
16094 | 706483.9 | 2012-07-20 14:20 | 1830.931 | 2 | 50 | 0.6747283 | 4.000329 | 46.20184 | 45.95858 | 186.5647 | 165.1829 | 9.722709e-05 | 0.06824748 | 0 | 0 | 0
16095 | 706514 | 2012-07-20 14:20 | 1860.946 | 2 | 50 | 0.6747283 | 4.003407 | 46.20746 | 45.95858 | 186.5872 | 165.1829 | 9.717941e-05 | 0.06824748 | 0 | 0 | 0
16096 | 706544 | 2012-07-20 14:21 | 1890.962 | 2 | 50 | 0.6747283 | 4.006485 | 46.21309 | 45.95858 | 186.6097 | 165.1829 | 6.475449e-05 | 0.06824748 | 0 | 0 | 0
16097 | 706574 | 2012-07-20 14:21 | 1920.977 | 2 | 50 | 0.6747283 | 4.009563 | 46.21872 | 45.95858 | 186.6323 | 165.1829 | 6.484985e-05 | 0.06824748 | 0 | 0 | 0
16098 | 706604 | 2012-07-20 14:22 | 1950.992 | 2 | 50 | 0.6747283 | 4.012803 | 46.22434 | 45.95858 | 186.6549 | 165.1829 | 9.717941e-05 | 0.06824748 | 0 | 0 | 0
16099 | 706634 | 2012-07-20 14:22 | 1981.007 | 2 | 50 | 0.6747283 | 4.015881 | 46.22997 | 45.95858 | 186.6774 | 165.1829 | 6.484985e-05 | 0.06824748 | 0 | 0 | 0
16100 | 706664 | 2012-07-20 14:23 | 2011.022 | 2 | 50 | 0.6747283 | 4.01912 | 46.23559 | 45.95858 | 186.7 | 165.1829 | 9.717941e-05 | 0.06824748 | 0 | 0 | 0
16101 | 706694.1 | 2012-07-20 14:23 | 2041.038 | 2 | 50 | 0.6747283 | 4.022198 | 46.24122 | 45.95858 | 186.7227 | 165.1829 | 6.475449e-05 | 0.06824748 | 0 | 0 | 0
16102 | 706724.1 | 2012-07-20 14:24 | 2071.053 | 2 | 50 | 0.6749082 | 4.0256 | 46.24685 | 45.95858 | 186.7453 | 165.1829 | 0.0001296043 | 0.06824748 | 0 | 0 | 0
16103 | 706754.1 | 2012-07-20 14:24 | 2101.068 | 2 | 50 | 0.6745483 | 4.028678 | 46.25247 | 45.95858 | 186.768 | 165.1829 | 9.717941e-05 | 0.06824748 | 0 | 0 | 0
16104 | 706784.1 | 2012-07-20 14:25 | 2131.083 | 2 | 50 | 0.6749082 | 4.03208 | 46.25809 | 45.95858 | 186.7906 | 165.1829 | 9.717941e-05 | 0.06824748 | 0 | 0 | 0
16105 | 706814.1 | 2012-07-20 14:25 | 2161.083 | 2 | 50 | 0.6747283 | 4.035158 | 46.26372 | 45.95858 | 186.8133 | 165.1829 | 6.484985e-05 | 0.06824748 | 0 | 0 | 0
16106 | 706844.1 | 2012-07-20 14:26 | 2191.099 | 2 | 50 | 0.6745483 | 4.038559 | 46.26935 | 45.95858 | 186.836 | 165.1829 | 9.717941e-05 | 0.06824748 | 0 | 0 | 0
16107 | 706874.1 | 2012-07-20 14:26 | 2221.114 | 2 | 50 | 0.6747283 | 4.041961 | 46.27497 | 45.95858 | 186.8588 | 165.1829 | 9.717941e-05 | 0.06824748 | 0 | 0 | 0
16108 | 706904.1 | 2012-07-20 14:27 | 2251.129 | 2 | 50 | 0.6750882 | 4.045363 | 46.2806 | 45.95858 | 186.8815 | 165.1829 | 0.0001296043 | 0.06824748 | 0 | 0 | 0
16109 | 706934.2 | 2012-07-20 14:27 | 2281.144 | 2 | 50 | 0.6747283 | 4.048441 | 46.28623 | 45.95858 | 186.9043 | 165.1829 | 9.717941e-05 | 0.06824748 | 0 | 0 | 0
16110 | 706964.2 | 2012-07-20 14:28 | 2311.159 | 2 | 50 | 0.6749082 | 4.052005 | 46.29185 | 45.95858 | 186.9271 | 165.1829 | 9.727478e-05 | 0.06824748 | 0 | 0 | 0
16111 | 706994.2 | 2012-07-20 14:28 | 2341.174 | 2 | 50 | 0.6747283 | 4.055407 | 46.29748 | 45.95858 | 186.9499 | 165.1829 | 9.717941e-05 | 0.06824748 | 0 | 0 | 0
16112 | 707024.2 | 2012-07-20 14:29 | 2371.19 | 2 | 50 | 0.6747283 | 4.058808 | 46.3031 | 45.95858 | 186.9727 | 165.1829 | 9.717941e-05 | 0.06824748 | 0 | 0 | 0
16113 | 707054.2 | 2012-07-20 14:29 | 2401.205 | 2 | 50 | 0.6749082 | 4.062372 | 46.30873 | 45.95858 | 186.9955 | 165.1829 | 9.717941e-05 | 0.06824748 | 0 | 0 | 0
16114 | 707084.2 | 2012-07-20 14:30 | 2431.22 | 2 | 50 | 0.6745483 | 4.065774 | 46.31436 | 45.95858 | 187.0184 | 165.1829 | 9.717941e-05 | 0.06824748 | 0 | 0 | 0
16115 | 707114.3 | 2012-07-20 14:30 | 2461.235 | 2 | 50 | 0.6747283 | 4.069176 | 46.31998 | 45.95858 | 187.0413 | 165.1829 | 9.717941e-05 | 0.06824748 | 0 | 0 | 0
16116 | 707144.3 | 2012-07-20 14:31 | 2491.251 | 2 | 50 | 0.6747283 | 4.07274 | 46.32561 | 45.95858 | 187.0642 | 165.1829 | 9.717941e-05 | 0.06824748 | 0 | 0 | 0
16117 | 707174.3 | 2012-07-20 14:31 | 2521.266 | 2 | 50 | 0.6747283 | 4.076466 | 46.33123 | 45.95858 | 187.0871 | 165.1829 | 0.0001296043 | 0.06824748 | 0 | 0 | 0
16118 | 707204.3 | 2012-07-20 14:32 | 2551.281 | 2 | 50 | 0.6747283 | 4.080029 | 46.33686 | 45.95858 | 187.11 | 165.1829 | 9.717941e-05 | 0.06824748 | 0 | 0 | 0
16119 | 707234.3 | 2012-07-20 14:32 | 2581.296 | 2 | 50 | 0.6747283 | 4.083755 | 46.34248 | 45.95858 | 187.133 | 165.1829 | 9.717941e-05 | 0.06824748 | 0 | 0 | 0
16120 | 707264.3 | 2012-07-20 14:33 | 2611.312 | 2 | 50 | 0.6747283 | 4.087481 | 46.34811 | 45.95858 | 187.156 | 165.1829 | 0.0001296043 | 0.06824748 | 0 | 0 | 0
16121 | 707294.3 | 2012-07-20 14:33 | 2641.327 | 2 | 50 | 0.6747283 | 4.091207 | 46.35374 | 45.95858 | 187.179 | 165.1829 | 0.0001296043 | 0.06824748 | 0 | 0 | 0
16122 | 707324.4 | 2012-07-20 14:34 | 2671.342 | 2 | 50 | 0.6747283 | 4.09477 | 46.35936 | 45.95858 | 187.202 | 165.1829 | 9.717941e-05 | 0.06824748 | 0 | 0 | 0
16123 | 707354.4 | 2012-07-20 14:34 | 2701.343 | 2 | 50 | 0.6747283 | 4.09882 | 46.36499 | 45.95858 | 187.2251 | 165.1829 | 0.0001620293 | 0.06824748 | 0 | 0 | 0
16124 | 707384.4 | 2012-07-20 14:35 | 2731.358 | 2 | 50 | 0.6749082 | 4.102546 | 46.37061 | 45.95858 | 187.2481 | 165.1829 | 9.727478e-05 | 0.06824748 | 0 | 0 | 0
16125 | 707414.4 | 2012-07-20 14:35 | 2761.373 | 2 | 50 | 0.6749082 | 4.106434 | 46.37624 | 45.95858 | 187.2712 | 165.1829 | 9.717941e-05 | 0.06824748 | 0 | 0 | 0
16126 | 707444.4 | 2012-07-20 14:36 | 2791.388 | 2 | 50 | 0.6747283 | 4.110484 | 46.38186 | 45.95858 | 187.2943 | 165.1829 | 0.0001620293 | 0.06824748 | 0 | 0 | 0
16127 | 707474.4 | 2012-07-20 14:36 | 2821.403 | 2 | 50 | 0.6749082 | 4.11421 | 46.38749 | 45.95858 | 187.3175 | 165.1829 | 0.0001296043 | 0.06824748 | 0 | 0 | 0
16128 | 707504.4 | 2012-07-20 14:37 | 2851.418 | 2 | 50 | 0.6749082 | 4.118259 | 46.39312 | 45.95858 | 187.3406 | 165.1829 | 0.0001296043 | 0.06824748 | 0 | 0 | 0
16129 | 707534.5 | 2012-07-20 14:37 | 2881.433 | 2 | 50 | 0.6747283 | 4.122309 | 46.39874 | 45.95858 | 187.3638 | 165.1829 | 0.0001296043 | 0.06824748 | 0 | 0 | 0
16130 | 707564.5 | 2012-07-20 14:38 | 2911.449 | 2 | 50 | 0.6747283 | 4.126197 | 46.40437 | 45.95858 | 187.387 | 165.1829 | 9.717941e-05 | 0.06824748 | 0 | 0 | 0
16131 | 707594.5 | 2012-07-20 14:38 | 2941.464 | 2 | 50 | 0.6747283 | 4.130247 | 46.41 | 45.95858 | 187.4103 | 165.1829 | 9.717941e-05 | 0.06824748 | 0 | 0 | 0
16132 | 707624.5 | 2012-07-20 14:39 | 2971.465 | 2 | 50 | 0.6747283 | 4.134459 | 46.41562 | 45.95858 | 187.4335 | 165.1829 | 9.727478e-05 | 0.06824748 | 0 | 0 | 0
16133 | 707654.5 | 2012-07-20 14:39 | 3001.48 | 2 | 50 | 0.6747283 | 4.13867 | 46.42124 | 45.95858 | 187.4568 | 165.1829 | 0.000129509 | 0.06824748 | 0 | 0 | 0
16134 | 707684.5 | 2012-07-20 14:40 | 3031.494 | 2 | 50 | 0.6747283 | 4.142558 | 46.42687 | 45.95858 | 187.4801 | 165.1829 | 3.242493e-05 | 0.06824748 | 0 | 0 | 0
16135 | 707714.5 | 2012-07-20 14:40 | 3061.509 | 2 | 50 | 0.6745483 | 4.146932 | 46.4325 | 45.95858 | 187.5034 | 165.1829 | 0.0001296043 | 0.06824748 | 0 | 0 | 0
16136 | 707744.5 | 2012-07-20 14:41 | 3091.525 | 2 | 50 | 0.6747283 | 4.151306 | 46.43812 | 45.95858 | 187.5267 | 165.1829 | 9.727478e-05 | 0.06824748 | 0 | 0 | 0
16137 | 707774.6 | 2012-07-20 14:41 | 3121.54 | 2 | 50 | 0.6747283 | 4.155517 | 46.44375 | 45.95858 | 187.5501 | 165.1829 | 9.717941e-05 | 0.06824748 | 0 | 0 | 0
16138 | 707804.6 | 2012-07-20 14:42 | 3151.555 | 2 | 50 | 0.6747283 | 4.159891 | 46.44937 | 45.95858 | 187.5735 | 165.1829 | 0.0001296043 | 0.06824748 | 0 | 0 | 0
16139 | 707834.6 | 2012-07-20 14:42 | 3181.57 | 2 | 50 | 0.6747283 | 4.164265 | 46.455 | 45.95858 | 187.5969 | 165.1829 | 9.717941e-05 | 0.06824748 | 0 | 0 | 0
16140 | 707864.6 | 2012-07-20 14:43 | 3211.586 | 2 | 50 | 0.6747283 | 4.168639 | 46.46063 | 45.95858 | 187.6203 | 165.1829 | 0.0001296043 | 0.06824748 | 0 | 0 | 0
16141 | 707894.6 | 2012-07-20 14:43 | 3241.602 | 2 | 50 | 0.6747283 | 4.173012 | 46.46625 | 45.95858 | 187.6438 | 165.1829 | 0.0001296043 | 0.06824748 | 0 | 0 | 0
16142 | 707924.6 | 2012-07-20 14:44 | 3271.616 | 2 | 50 | 0.6747283 | 4.177386 | 46.47188 | 45.95858 | 187.6673 | 165.1829 | 6.484985e-05 | 0.06824748 | 0 | 0 | 0
16143 | 707954.6 | 2012-07-20 14:44 | 3301.632 | 2 | 50 | 0.6747283 | 4.181922 | 46.4775 | 45.95858 | 187.6908 | 165.1829 | 0.0001296043 | 0.06824748 | 0 | 0 | 0
16144 | 707984.7 | 2012-07-20 14:45 | 3331.647 | 2 | 50 | 0.6747283 | 4.186458 | 46.48313 | 45.95858 | 187.7143 | 165.1829 | 9.717941e-05 | 0.06824748 | 0 | 0 | 0
16145 | 708014.7 | 2012-07-20 14:45 | 3361.662 | 2 | 50 | 0.6747283 | 4.190832 | 46.48876 | 45.95858 | 187.7379 | 165.1829 | 9.727478e-05 | 0.06824748 | 0 | 0 | 0
16146 | 708044.7 | 2012-07-20 14:46 | 3391.677 | 2 | 50 | 0.6749082 | 4.195529 | 46.49438 | 45.95858 | 187.7615 | 165.1829 | 0.000129509 | 0.06824748 | 0 | 0 | 0
16147 | 708102.8 | 2012-07-20 14:47 | 30.01525 | 3 | 50 | 0 | 4.092665 | 46.49964 | 45.95858 | 187.7836 | 165.1829 | -0.0004858971 | 0.06824748 | 0 | 0 | 0
16148 | 708132.8 | 2012-07-20 14:47 | 60.03052 | 3 | 50 | 0 | 4.078733 | 46.49964 | 45.95858 | 187.7836 | 165.1829 | -0.0003239632 | 0.06824748 | 0 | 0 | 0
16149 | 708162.8 | 2012-07-20 14:48 | 90.04578 | 3 | 50 | 0 | 4.070472 | 46.49964 | 45.95858 | 187.7836 | 165.1829 | -0.0001296043 | 0.06824748 | 0 | 0 | 0
16150 | 708192.8 | 2012-07-20 14:48 | 120.0142 | 3 | 50 | 0 | 4.064316 | 46.49964 | 45.95858 | 187.7836 | 165.1829 | -0.0001620293 | 0.06824748 | 0 | 0 | 0
16151 | 708192.8 | 2012-07-20 14:48 | 1.939842144e-06 | 4 | 50 | 1.273773 | 4.200389 | 46.49964 | 45.95858 | 187.7836 | 165.1829 | 0 | 0.06824748 | 0 | 0 | 0
16152 | 708193.1 | 2012-07-20 14:48 | 0.28119 | 4 | 50 | 1.222848 | 4.199903 | 46.49974 | 45.95858 | 187.784 | 165.1829 | -9.717941e-05 | 0.06824748 | 0 | 0 | 0
16153 | 708194.3 | 2012-07-20 14:48 | 1.468437 | 4 | 50 | 1.172103 | 4.200065 | 46.50013 | 45.95858 | 187.7856 | 165.1829 | -6.475449e-05 | 0.06824748 | 0 | 0 | 0
16154 | 708196.1 | 2012-07-20 14:48 | 3.328208 | 4 | 50 | 1.122077 | 4.200227 | 46.50072 | 45.95858 | 187.7881 | 165.1829 | -3.242493e-05 | 0.06824748 | 0 | 0 | 0
16155 | 708198.6 | 2012-07-20 14:48 | 5.749895 | 4 | 50 | 1.072052 | 4.200227 | 46.50146 | 45.95858 | 187.7912 | 165.1829 | 3.232956e-05 | 0.06824748 | 0 | 0 | 0
16156 | 708201.6 | 2012-07-20 14:48 | 8.828202 | 4 | 50 | 1.021847 | 4.200227 | 46.50235 | 45.95858 | 187.795 | 165.1829 | 0 | 0.06824748 | 0 | 0 | 0
16157 | 708205.5 | 2012-07-20 14:48 | 12.70292 | 4 | 50 | 0.9712815 | 4.200065 | 46.50343 | 45.95858 | 187.7995 | 165.1829 | -3.232956e-05 | 0.06824748 | 0 | 0 | 0
16158 | 708210.3 | 2012-07-20 14:49 | 17.53098 | 4 | 50 | 0.9208962 | 4.199903 | 46.50469 | 45.95858 | 187.8048 | 165.1829 | -3.242493e-05 | 0.06824748 | 0 | 0 | 0
16159 | 708216.3 | 2012-07-20 14:49 | 23.54654 | 4 | 50 | 0.8708709 | 4.200065 | 46.50619 | 45.95858 | 187.8111 | 165.1829 | -3.232956e-05 | 0.06824748 | 0 | 0 | 0
16160 | 708224.1 | 2012-07-20 14:49 | 31.26493 | 4 | 50 | 0.8208455 | 4.200227 | 46.508 | 45.95858 | 187.8187 | 165.1829 | 3.232956e-05 | 0.06824748 | 0 | 0 | 0
16161 | 708234.2 | 2012-07-20 14:49 | 41.40544 | 4 | 50 | 0.7706402 | 4.200227 | 46.51024 | 45.95858 | 187.8281 | 165.1829 | 0 | 0.06824748 | 0 | 0 | 0
16162 | 708248.1 | 2012-07-20 14:49 | 55.32753 | 4 | 50 | 0.7206149 | 4.200227 | 46.51312 | 45.95858 | 187.8402 | 165.1829 | 0 | 0.06824748 | 0 | 0 | 0
16163 | 708268.2 | 2012-07-20 14:50 | 75.3584 | 4 | 50 | 0.6705895 | 4.199903 | 46.51698 | 45.95858 | 187.8564 | 165.1829 | -3.242493e-05 | 0.06824748 | 0 | 0 | 0
16164 | 708299.5 | 2012-07-20 14:50 | 106.6864 | 4 | 50 | 0.6205642 | 4.200065 | 46.52258 | 45.95858 | 187.8799 | 165.1829 | 0 | 0.06824748 | 0 | 0 | 0
16165 | 708349.8 | 2012-07-20 14:51 | 156.9511 | 4 | 50 | 0.5705388 | 4.200065 | 46.53087 | 45.95858 | 187.9148 | 165.1829 | -3.232956e-05 | 0.06824748 | 0 | 0 | 0
16166 | 708424 | 2012-07-20 14:52 | 231.1999 | 4 | 50 | 0.5205134 | 4.200065 | 46.5421 | 45.95858 | 187.9619 | 165.1829 | -3.232956e-05 | 0.06824748 | 0 | 0 | 0
16167 | 708519.1 | 2012-07-20 14:54 | 326.3085 | 4 | 50 | 0.4704881 | 4.200227 | 46.55517 | 45.95858 | 188.0168 | 165.1829 | -3.242493e-05 | 0.06824748 | 0 | 0 | 0
16168 | 708634.9 | 2012-07-20 14:56 | 442.0729 | 4 | 50 | 0.4204627 | 4.200065 | 46.56948 | 45.95858 | 188.0769 | 165.1829 | 0 | 0.06824748 | 0 | 0 | 0
16169 | 708776.9 | 2012-07-20 14:58 | 584.1024 | 4 | 50 | 0.3704374 | 4.200227 | 46.58506 | 45.95858 | 188.1423 | 165.1829 | 0 | 0.06824748 | 0 | 0 | 0
16170 | 708950.8 | 2012-07-20 15:01 | 757.9906 | 4 | 50 | 0.320412 | 4.200065 | 46.60171 | 45.95858 | 188.2123 | 165.1829 | -3.232956e-05 | 0.06824748 | 0 | 0 | 0
16171 | 709175.1 | 2012-07-20 15:05 | 982.2691 | 4 | 50 | 0.2703866 | 4.200065 | 46.62006 | 45.95858 | 188.2894 | 165.1829 | -3.232956e-05 | 0.06824748 | 0 | 0 | 0
16172 | 709478.9 | 2012-07-20 15:10 | 1286.109 | 4 | 50 | 0.2203613 | 4.200227 | 46.64068 | 45.95858 | 188.3759 | 165.1829 | 0 | 0.06824748 | 0 | 0 | 0
16173 | 709917.5 | 2012-07-20 15:17 | 1724.713 | 4 | 50 | 0.1703359 | 4.200065 | 46.6643 | 45.95858 | 188.4752 | 165.1829 | -3.232956e-05 | 0.06824748 | 0 | 0 | 0
16174 | 710649.6 | 2012-07-20 15:29 | 2456.783 | 4 | 50 | 0.1203106 | 4.200065 | 46.69343 | 45.95858 | 188.5975 | 165.1829 | -3.232956e-05 | 0.06824748 | 0 | 0 | 0
16175 | 712249.4 | 2012-07-20 15:56 | 4056.559 | 4 | 50 | 0.07028522 | 4.200065 | 46.7341 | 45.95858 | 188.7684 | 165.1829 | -3.232956e-05 | 0.06824748 | 0 | 0 | 0
16176 | 713707.3 | 2012-07-20 16:20 | 5514.478 | 4 | 50 | 0.04995117 | 4.200065 | 46.75813 | 45.95858 | 188.8693 | 165.1829 | 0 | 0.06824748 | 0 | 0 | 0
16177 | 713767.3 | 2012-07-20 16:21 | 60.01499 | 5 | 50 | 0 | 4.190184 | 46.75813 | 45.95858 | 188.8693 | 165.1829 | -3.232956e-05 | 0.06824748 | 0 | 0 | 0
16178 | 713767.5 | 2012-07-20 16:21 | 0.1875301 | 6 | 50 | -0.00115387 | 4.191803 | 46.75813 | 45.95858 | 188.8693 | 165.1829 | 0 | 0.09018417 | 0 | 0 | 0
16179 | 713772.3 | 2012-07-20 16:21 | 5.015664 | 6 | 50 | -0.002233554 | 4.189859 | 46.75813 | 45.95859 | 188.8693 | 165.1829 | -3.242493e-05 | 0.09018417 | 0 | 0 | 0
16180 | 713772.3 | 2012-07-20 16:21 | 1.90475456e-06 | 7 | 50 | -0.6739769 | 4.129436 | 46.75813 | 45.95859 | 188.8693 | 165.1829 | 0 | 0.09018417 | 0 | 0 | 0
16181 | 713797.7 | 2012-07-20 16:22 | 25.35905 | 7 | 50 | -0.6746967 | 4.079381 | 46.75813 | 45.96334 | 188.8693 | 165.2024 | -0.0006803513 | 0.09018417 | 0 | 0 | 0
16182 | 713827.7 | 2012-07-20 16:22 | 55.37444 | 7 | 50 | -0.6746967 | 4.059942 | 46.75813 | 45.96896 | 188.8693 | 165.2253 | -0.0004535675 | 0.09018417 | 0 | 0 | 0
16183 | 713857.7 | 2012-07-20 16:23 | 85.38951 | 7 | 50 | -0.6746967 | 4.045849 | 46.75813 | 45.97459 | 188.8693 | 165.2481 | -0.0003239632 | 0.09018417 | 0 | 0 | 0
16184 | 713887.7 | 2012-07-20 16:23 | 115.4049 | 7 | 50 | -0.6746967 | 4.034185 | 46.75813 | 45.98021 | 188.8693 | 165.2708 | -0.0002916336 | 0.09018417 | 0 | 0 | 0
16185 | 713917.8 | 2012-07-20 16:24 | 145.42 | 7 | 50 | -0.6746967 | 4.02398 | 46.75813 | 45.98584 | 188.8693 | 165.2934 | -0.0002915383 | 0.09018417 | 0 | 0 | 0
16186 | 713947.8 | 2012-07-20 16:24 | 175.4353 | 7 | 50 | -0.6745167 | 4.014909 | 46.75813 | 45.99146 | 188.8693 | 165.3161 | -0.0002267838 | 0.09018417 | 0 | 0 | 0
16187 | 713977.8 | 2012-07-20 16:25 | 205.4506 | 7 | 50 | -0.6746967 | 4.006323 | 46.75813 | 45.99709 | 188.8693 | 165.3386 | -0.0002267838 | 0.09018417 | 0 | 0 | 0
16188 | 714007.8 | 2012-07-20 16:25 | 235.4658 | 7 | 50 | -0.6746967 | 3.998061 | 46.75813 | 46.00271 | 188.8693 | 165.3611 | -0.0001944065 | 0.09018417 | 0 | 0 | 0
16189 | 714037.8 | 2012-07-20 16:26 | 265.481 | 7 | 50 | -0.6746967 | 3.989962 | 46.75813 | 46.00834 | 188.8693 | 165.3836 | -0.0001944065 | 0.09018417 | 0 | 0 | 0
16190 | 714067.8 | 2012-07-20 16:26 | 295.4963 | 7 | 50 | -0.6745167 | 3.982024 | 46.75813 | 46.01396 | 188.8693 | 165.406 | -0.0002267838 | 0.09018417 | 0 | 0 | 0
16191 | 714097.8 | 2012-07-20 16:27 | 325.5115 | 7 | 50 | -0.6746967 | 3.974411 | 46.75813 | 46.01959 | 188.8693 | 165.4284 | -0.0001943588 | 0.09018417 | 0 | 0 | 0
16192 | 714127.9 | 2012-07-20 16:27 | 355.528 | 7 | 50 | -0.6746967 | 3.966797 | 46.75813 | 46.02521 | 188.8693 | 165.4507 | -0.0002267838 | 0.09018417 | 0 | 0 | 0
16193 | 714157.9 | 2012-07-20 16:28 | 385.5449 | 7 | 50 | -0.6748766 | 3.959345 | 46.75813 | 46.03084 | 188.8693 | 165.473 | -0.0002592087 | 0.09018417 | 0 | 0 | 0
16194 | 714187.9 | 2012-07-20 16:28 | 415.5574 | 7 | 50 | -0.6745167 | 3.952056 | 46.75813 | 46.03646 | 188.8693 | 165.4953 | -0.0001943588 | 0.09018417 | 0 | 0 | 0
16195 | 714217.9 | 2012-07-20 16:29 | 445.5725 | 7 | 50 | -0.6746967 | 3.944766 | 46.75813 | 46.04209 | 188.8693 | 165.5175 | -0.0001943588 | 0.09018417 | 0 | 0 | 0
16196 | 714247.9 | 2012-07-20 16:29 | 475.5878 | 7 | 50 | -0.6746967 | 3.937639 | 46.75813 | 46.04771 | 188.8693 | 165.5396 | -0.0001944065 | 0.09018417 | 0 | 0 | 0
16197 | 714277.9 | 2012-07-20 16:30 | 505.6032 | 7 | 50 | -0.6746967 | 3.930673 | 46.75813 | 46.05334 | 188.8693 | 165.5618 | -0.0001619816 | 0.09018417 | 0 | 0 | 0
16198 | 714308 | 2012-07-20 16:30 | 535.6183 | 7 | 50 | -0.6746967 | 3.923545 | 46.75813 | 46.05896 | 188.8693 | 165.5839 | -0.0001943588 | 0.09018417 | 0 | 0 | 0
16199 | 714338 | 2012-07-20 16:31 | 565.6335 | 7 | 50 | -0.6746967 | 3.916742 | 46.75813 | 46.06459 | 188.8693 | 165.6059 | -0.0001619816 | 0.09018417 | 0 | 0 | 0
16200 | 714368 | 2012-07-20 16:31 | 595.6488 | 7 | 50 | -0.6748766 | 3.909776 | 46.75813 | 46.07022 | 188.8693 | 165.6279 | -0.0001296043 | 0.09018417 | 0 | 0 | 0
16201 | 714398 | 2012-07-20 16:32 | 625.6642 | 7 | 50 | -0.6746967 | 3.902972 | 46.75813 | 46.07584 | 188.8693 | 165.6499 | -0.0002267838 | 0.09018417 | 0 | 0 | 0
16202 | 714428 | 2012-07-20 16:32 | 655.6793 | 7 | 50 | -0.6746967 | 3.896331 | 46.75813 | 46.08147 | 188.8693 | 165.6719 | -0.0001619816 | 0.09018417 | 0 | 0 | 0
16203 | 714458 | 2012-07-20 16:33 | 685.6945 | 7 | 50 | -0.6746967 | 3.889689 | 46.75813 | 46.08709 | 188.8693 | 165.6938 | -0.0001944065 | 0.09018417 | 0 | 0 | 0
16204 | 714488 | 2012-07-20 16:33 | 715.7098 | 7 | 50 | -0.6746967 | 3.883209 | 46.75813 | 46.09272 | 188.8693 | 165.7156 | -0.0002267838 | 0.09018417 | 0 | 0 | 0
16205 | 714518.1 | 2012-07-20 16:34 | 745.7251 | 7 | 50 | -0.6748766 | 3.87673 | 46.75813 | 46.09835 | 188.8693 | 165.7375 | -0.0001944065 | 0.09018417 | 0 | 0 | 0
16206 | 714548.1 | 2012-07-20 16:34 | 775.7403 | 7 | 50 | -0.6746967 | 3.870736 | 46.75813 | 46.10397 | 188.8693 | 165.7592 | -0.0001295567 | 0.09018417 | 0 | 0 | 0
16207 | 714578.1 | 2012-07-20 16:35 | 805.7555 | 7 | 50 | -0.6745167 | 3.864418 | 46.75813 | 46.1096 | 188.8693 | 165.781 | -0.0001620293 | 0.09018417 | 0 | 0 | 0
16208 | 714608.1 | 2012-07-20 16:35 | 835.771 | 7 | 50 | -0.6746967 | 3.858263 | 46.75813 | 46.11522 | 188.8693 | 165.8027 | -0.0001619816 | 0.09018417 | 0 | 0 | 0
16209 | 714638.1 | 2012-07-20 16:36 | 865.786 | 7 | 50 | -0.6746967 | 3.852269 | 46.75813 | 46.12085 | 188.8693 | 165.8244 | -0.0001620293 | 0.09018417 | 0 | 0 | 0
16210 | 714668.1 | 2012-07-20 16:36 | 895.8012 | 7 | 50 | -0.6746967 | 3.846275 | 46.75813 | 46.12647 | 188.8693 | 165.8461 | -0.0001619816 | 0.09018417 | 0 | 0 | 0
16211 | 714698.2 | 2012-07-20 16:37 | 925.8166 | 7 | 50 | -0.6745167 | 3.840605 | 46.75813 | 46.1321 | 188.8693 | 165.8677 | -0.0001296043 | 0.09018417 | 0 | 0 | 0
16212 | 714728.2 | 2012-07-20 16:37 | 955.8318 | 7 | 50 | -0.6746967 | 3.834774 | 46.75813 | 46.13772 | 188.8693 | 165.8893 | -9.717941e-05 | 0.09018417 | 0 | 0 | 0
16213 | 714758.2 | 2012-07-20 16:38 | 985.847 | 7 | 50 | -0.6746967 | 3.829104 | 46.75813 | 46.14335 | 188.8693 | 165.9108 | -0.0001619816 | 0.09018417 | 0 | 0 | 0
16214 | 714788.2 | 2012-07-20 16:38 | 1015.862 | 7 | 50 | -0.6746967 | 3.823759 | 46.75813 | 46.14897 | 188.8693 | 165.9324 | -9.717941e-05 | 0.09018417 | 0 | 0 | 0
16215 | 714818.2 | 2012-07-20 16:39 | 1045.878 | 7 | 50 | -0.6745167 | 3.818251 | 46.75813 | 46.1546 | 188.8693 | 165.9538 | -0.0001296043 | 0.09018417 | 0 | 0 | 0
16216 | 714848.2 | 2012-07-20 16:39 | 1075.893 | 7 | 50 | -0.6746967 | 3.812743 | 46.75813 | 46.16022 | 188.8693 | 165.9753 | -0.0001620293 | 0.09018417 | 0 | 0 | 0
16217 | 714878.2 | 2012-07-20 16:40 | 1105.908 | 7 | 50 | -0.6748766 | 3.807397 | 46.75813 | 46.16585 | 188.8693 | 165.9967 | -0.0001619816 | 0.09018417 | 0 | 0 | 0
16218 | 714908.3 | 2012-07-20 16:40 | 1135.923 | 7 | 50 | -0.6746967 | 3.802376 | 46.75813 | 46.17147 | 188.8693 | 166.0181 | -9.722709e-05 | 0.09018417 | 0 | 0 | 0
16219 | 714938.3 | 2012-07-20 16:41 | 1165.938 | 7 | 50 | -0.6745167 | 3.797354 | 46.75813 | 46.1771 | 188.8693 | 166.0395 | -9.722709e-05 | 0.09018417 | 0 | 0 | 0
16220 | 714968.3 | 2012-07-20 16:41 | 1195.954 | 7 | 50 | -0.6746967 | 3.792332 | 46.75813 | 46.18272 | 188.8693 | 166.0609 | -0.0001619816 | 0.09018417 | 0 | 0 | 0
16221 | 714998.3 | 2012-07-20 16:42 | 1225.969 | 7 | 50 | -0.6746967 | 3.78731 | 46.75813 | 46.18835 | 188.8693 | 166.0822 | -0.0001296043 | 0.09018417 | 0 | 0 | 0
16222 | 715028.3 | 2012-07-20 16:42 | 1255.984 | 7 | 50 | -0.6746967 | 3.782613 | 46.75813 | 46.19397 | 188.8693 | 166.1035 | -0.0001296043 | 0.09018417 | 0 | 0 | 0
16223 | 715058.3 | 2012-07-20 16:43 | 1286 | 7 | 50 | -0.6746967 | 3.777915 | 46.75813 | 46.1996 | 188.8693 | 166.1247 | -9.722709e-05 | 0.09018417 | 0 | 0 | 0
16224 | 715088.4 | 2012-07-20 16:43 | 1316.015 | 7 | 50 | -0.6745167 | 3.773055 | 46.75813 | 46.20522 | 188.8693 | 166.146 | -0.0001619816 | 0.09018417 | 0 | 0 | 0
16225 | 715118.4 | 2012-07-20 16:44 | 1346.03 | 7 | 50 | -0.6746967 | 3.768519 | 46.75813 | 46.21085 | 188.8693 | 166.1672 | -0.0001619816 | 0.09018417 | 0 | 0 | 0
16226 | 715148.4 | 2012-07-20 16:44 | 1376.045 | 7 | 50 | -0.6746967 | 3.763983 | 46.75813 | 46.21647 | 188.8693 | 166.1884 | -0.0001296043 | 0.09018417 | 0 | 0 | 0
16227 | 715178.4 | 2012-07-20 16:45 | 1406.061 | 7 | 50 | -0.6745167 | 3.75961 | 46.75813 | 46.2221 | 188.8693 | 166.2095 | -9.722709e-05 | 0.09018417 | 0 | 0 | 0
16228 | 715208.4 | 2012-07-20 16:45 | 1436.076 | 7 | 50 | -0.6746967 | 3.755074 | 46.75813 | 46.22772 | 188.8693 | 166.2307 | -0.0001296043 | 0.09018417 | 0 | 0 | 0
16229 | 715238.4 | 2012-07-20 16:46 | 1466.091 | 7 | 50 | -0.6746967 | 3.750862 | 46.75813 | 46.23335 | 188.8693 | 166.2518 | -9.717941e-05 | 0.09018417 | 0 | 0 | 0
16230 | 715268.4 | 2012-07-20 16:46 | 1496.106 | 7 | 50 | -0.6748766 | 3.746489 | 46.75813 | 46.23897 | 188.8693 | 166.2729 | -0.0001295567 | 0.09018417 | 0 | 0 | 0
16231 | 715298.5 | 2012-07-20 16:47 | 1526.122 | 7 | 50 | -0.6746967 | 3.742439 | 46.75813 | 46.2446 | 188.8693 | 166.2939 | -6.480217e-05 | 0.09018417 | 0 | 0 | 0
16232 | 715328.5 | 2012-07-20 16:47 | 1556.137 | 7 | 50 | -0.6745167 | 3.738065 | 46.75813 | 46.25022 | 188.8693 | 166.315 | -0.0001295567 | 0.09018417 | 0 | 0 | 0
16233 | 715358.5 | 2012-07-20 16:48 | 1586.152 | 7 | 50 | -0.6746967 | 3.734177 | 46.75813 | 46.25585 | 188.8693 | 166.336 | -9.717941e-05 | 0.09018417 | 0 | 0 | 0
16234 | 715388.5 | 2012-07-20 16:48 | 1616.167 | 7 | 50 | -0.6746967 | 3.730289 | 46.75813 | 46.26147 | 188.8693 | 166.357 | -9.722709e-05 | 0.09018417 | 0 | 0 | 0
16235 | 715418.5 | 2012-07-20 16:49 | 1646.183 | 7 | 50 | -0.6746967 | 3.726239 | 46.75813 | 46.2671 | 188.8693 | 166.3779 | -9.722709e-05 | 0.09018417 | 0 | 0 | 0
16236 | 715448.5 | 2012-07-20 16:49 | 1676.198 | 7 | 50 | -0.6746967 | 3.72219 | 46.75813 | 46.27272 | 188.8693 | 166.3989 | -0.0001620293 | 0.09018417 | 0 | 0 | 0
16237 | 715478.6 | 2012-07-20 16:50 | 1706.213 | 7 | 50 | -0.6748766 | 3.718302 | 46.75813 | 46.27835 | 188.8693 | 166.4198 | -0.0001296043 | 0.09018417 | 0 | 0 | 0
16238 | 715508.6 | 2012-07-20 16:50 | 1736.228 | 7 | 50 | -0.6746967 | 3.714738 | 46.75813 | 46.28398 | 188.8693 | 166.4407 | -9.717941e-05 | 0.09018417 | 0 | 0 | 0
16239 | 715538.6 | 2012-07-20 16:51 | 1766.243 | 7 | 50 | -0.6746967 | 3.71085 | 46.75813 | 46.2896 | 188.8693 | 166.4616 | -6.480217e-05 | 0.09018417 | 0 | 0 | 0
16240 | 715568.6 | 2012-07-20 16:51 | 1796.259 | 7 | 50 | -0.6748766 | 3.707124 | 46.75813 | 46.29523 | 188.8693 | 166.4825 | -9.722709e-05 | 0.09018417 | 0 | 0 | 0
16241 | 715598.6 | 2012-07-20 16:52 | 1826.274 | 7 | 50 | -0.6746967 | 3.703561 | 46.75813 | 46.30085 | 188.8693 | 166.5033 | -0.0001295567 | 0.09018417 | 0 | 0 | 0
16242 | 715628.6 | 2012-07-20 16:52 | 1856.289 | 7 | 50 | -0.6745167 | 3.700159 | 46.75813 | 46.30648 | 188.8693 | 166.5241 | -6.480217e-05 | 0.09018417 | 0 | 0 | 0
16243 | 715658.6 | 2012-07-20 16:53 | 1886.304 | 7 | 50 | -0.6746967 | 3.696595 | 46.75813 | 46.3121 | 188.8693 | 166.5449 | -9.717941e-05 | 0.09018417 | 0 | 0 | 0
16244 | 715688.7 | 2012-07-20 16:53 | 1916.32 | 7 | 50 | -0.6748766 | 3.693031 | 46.75813 | 46.31773 | 188.8693 | 166.5657 | -9.717941e-05 | 0.09018417 | 0 | 0 | 0
16245 | 715718.7 | 2012-07-20 16:54 | 1946.335 | 7 | 50 | -0.6748766 | 3.689791 | 46.75813 | 46.32335 | 188.8693 | 166.5865 | -6.480217e-05 | 0.09018417 | 0 | 0 | 0
16246 | 715748.7 | 2012-07-20 16:54 | 1976.35 | 7 | 50 | -0.6748766 | 3.68639 | 46.75813 | 46.32898 | 188.8693 | 166.6072 | -9.717941e-05 | 0.09018417 | 0 | 0 | 0
16247 | 715778.7 | 2012-07-20 16:55 | 2006.365 | 7 | 50 | -0.6745167 | 3.68315 | 46.75813 | 46.3346 | 188.8693 | 166.628 | -9.717941e-05 | 0.09018417 | 0 | 0 | 0
16248 | 715808.7 | 2012-07-20 16:55 | 2036.381 | 7 | 50 | -0.6746967 | 3.67991 | 46.75813 | 46.34023 | 188.8693 | 166.6487 | -9.717941e-05 | 0.09018417 | 0 | 0 | 0
16249 | 715838.7 | 2012-07-20 16:56 | 2066.396 | 7 | 50 | -0.6748766 | 3.676832 | 46.75813 | 46.34585 | 188.8693 | 166.6694 | -0.0001295567 | 0.09018417 | 0 | 0 | 0
16250 | 715868.7 | 2012-07-20 16:56 | 2096.411 | 7 | 50 | -0.6746967 | 3.673754 | 46.75813 | 46.35148 | 188.8693 | 166.6901 | -9.722709e-05 | 0.09018417 | 0 | 0 | 0
16251 | 715898.8 | 2012-07-20 16:57 | 2126.426 | 7 | 50 | -0.6745167 | 3.670838 | 46.75813 | 46.3571 | 188.8693 | 166.7107 | -6.480217e-05 | 0.09018417 | 0 | 0 | 0
16252 | 715928.8 | 2012-07-20 16:57 | 2156.442 | 7 | 50 | -0.6746967 | 3.668085 | 46.75813 | 46.36273 | 188.8693 | 166.7314 | -6.480217e-05 | 0.09018417 | 0 | 0 | 0
16253 | 715958.8 | 2012-07-20 16:58 | 2186.457 | 7 | 50 | -0.6748766 | 3.665007 | 46.75813 | 46.36835 | 188.8693 | 166.752 | -0.0001296043 | 0.09018417 | 0 | 0 | 0
16254 | 715988.8 | 2012-07-20 16:58 | 2216.472 | 7 | 50 | -0.6745167 | 3.662415 | 46.75813 | 46.37398 | 188.8693 | 166.7726 | -3.242493e-05 | 0.09018417 | 0 | 0 | 0
16255 | 716018.8 | 2012-07-20 16:59 | 2246.487 | 7 | 50 | -0.6746967 | 3.659661 | 46.75813 | 46.3796 | 188.8693 | 166.7932 | -6.480217e-05 | 0.09018417 | 0 | 0 | 0
16256 | 716048.8 | 2012-07-20 16:59 | 2276.487 | 7 | 50 | -0.6746967 | 3.656907 | 46.75813 | 46.38523 | 188.8693 | 166.8137 | -9.722709e-05 | 0.09018417 | 0 | 0 | 0
16257 | 716078.8 | 2012-07-20 17:00 | 2306.502 | 7 | 50 | -0.6746967 | 3.654477 | 46.75813 | 46.39085 | 188.8693 | 166.8343 | -6.480217e-05 | 0.09018417 | 0 | 0 | 0
16258 | 716108.9 | 2012-07-20 17:00 | 2336.521 | 7 | 50 | -0.6748766 | 3.651723 | 46.75813 | 46.39648 | 188.8693 | 166.8549 | -0.0001296043 | 0.09018417 | 0 | 0 | 0
16259 | 716138.9 | 2012-07-20 17:01 | 2366.533 | 7 | 50 | -0.6746967 | 3.649456 | 46.75813 | 46.4021 | 188.8693 | 166.8754 | -6.480217e-05 | 0.09018417 | 0 | 0 | 0
16260 | 716168.9 | 2012-07-20 17:01 | 2396.548 | 7 | 50 | -0.6746967 | 3.647026 | 46.75813 | 46.40773 | 188.8693 | 166.8959 | -6.480217e-05 | 0.09018417 | 0 | 0 | 0
16261 | 716198.9 | 2012-07-20 17:02 | 2426.563 | 7 | 50 | -0.6746967 | 3.644758 | 46.75813 | 46.41335 | 188.8693 | 166.9164 | -3.242493e-05 | 0.09018417 | 0 | 0 | 0
16262 | 716228.9 | 2012-07-20 17:02 | 2456.579 | 7 | 50 | -0.6745167 | 3.642328 | 46.75813 | 46.41898 | 188.8693 | 166.9369 | -3.242493e-05 | 0.09018417 | 0 | 0 | 0
16263 | 716258.9 | 2012-07-20 17:03 | 2486.594 | 7 | 50 | -0.6745167 | 3.640222 | 46.75813 | 46.4246 | 188.8693 | 166.9574 | -3.237724e-05 | 0.09018417 | 0 | 0 | 0
16264 | 716288.9 | 2012-07-20 17:03 | 2516.609 | 7 | 50 | -0.6746967 | 3.637792 | 46.75813 | 46.43023 | 188.8693 | 166.9779 | -3.242493e-05 | 0.09018417 | 0 | 0 | 0
16265 | 716319 | 2012-07-20 17:04 | 2546.624 | 7 | 50 | -0.6746967 | 3.635362 | 46.75813 | 46.43585 | 188.8693 | 166.9983 | -9.722709e-05 | 0.09018417 | 0 | 0 | 0
16266 | 716349 | 2012-07-20 17:04 | 2576.64 | 7 | 50 | -0.6745167 | 3.633094 | 46.75813 | 46.44148 | 188.8693 | 167.0188 | -9.722709e-05 | 0.09018417 | 0 | 0 | 0
16267 | 716379 | 2012-07-20 17:05 | 2606.655 | 7 | 50 | -0.6746967 | 3.630989 | 46.75813 | 46.4471 | 188.8693 | 167.0392 | -6.475449e-05 | 0.09018417 | 0 | 0 | 0
16268 | 716409 | 2012-07-20 17:05 | 2636.67 | 7 | 50 | -0.6746967 | 3.628721 | 46.75813 | 46.45273 | 188.8693 | 167.0596 | -6.480217e-05 | 0.09018417 | 0 | 0 | 0
16269 | 716439 | 2012-07-20 17:06 | 2666.685 | 7 | 50 | -0.6746967 | 3.626615 | 46.75813 | 46.45835 | 188.8693 | 167.08 | -6.475449e-05 | 0.09018417 | 0 | 0 | 0
16270 | 716469 | 2012-07-20 17:06 | 2696.701 | 7 | 50 | -0.6748766 | 3.624185 | 46.75813 | 46.46398 | 188.8693 | 167.1004 | -6.480217e-05 | 0.09018417 | 0 | 0 | 0
16271 | 716499.1 | 2012-07-20 17:07 | 2726.716 | 7 | 50 | -0.6745167 | 3.622079 | 46.75813 | 46.4696 | 188.8693 | 167.1208 | -3.242493e-05 | 0.09018417 | 0 | 0 | 0
16272 | 716529.1 | 2012-07-20 17:07 | 2756.731 | 7 | 50 | -0.6745167 | 3.619649 | 46.75813 | 46.47523 | 188.8693 | 167.1412 | -6.475449e-05 | 0.09018417 | 0 | 0 | 0
16273 | 716559.1 | 2012-07-20 17:08 | 2786.747 | 7 | 50 | -0.6746967 | 3.617219 | 46.75813 | 46.48085 | 188.8693 | 167.1615 | -6.480217e-05 | 0.09018417 | 0 | 0 | 0
16274 | 716589.1 | 2012-07-20 17:08 | 2816.762 | 7 | 50 | -0.6746967 | 3.614789 | 46.75813 | 46.48648 | 188.8693 | 167.1819 | -6.480217e-05 | 0.09018417 | 0 | 0 | 0
16275 | 716619.1 | 2012-07-20 17:09 | 2846.777 | 7 | 50 | -0.6746967 | 3.61236 | 46.75813 | 46.4921 | 188.8693 | 167.2022 | -6.480217e-05 | 0.09018417 | 0 | 0 | 0
16276 | 716649.1 | 2012-07-20 17:09 | 2876.792 | 7 | 50 | -0.6743368 | 3.609768 | 46.75813 | 46.49773 | 188.8693 | 167.2225 | -3.237724e-05 | 0.09018417 | 0 | 0 | 0
16277 | 716679.1 | 2012-07-20 17:10 | 2906.807 | 7 | 50 | -0.6746967 | 3.607176 | 46.75813 | 46.50335 | 188.8693 | 167.2428 | -3.237724e-05 | 0.09018417 | 0 | 0 | 0
16278 | 716709.2 | 2012-07-20 17:10 | 2936.823 | 7 | 50 | -0.6746967 | 3.60426 | 46.75813 | 46.50898 | 188.8693 | 167.2631 | -9.717941e-05 | 0.09018417 | 0 | 0 | 0
16279 | 716739.2 | 2012-07-20 17:11 | 2966.838 | 7 | 50 | -0.6748766 | 3.601506 | 46.75813 | 46.5146 | 188.8693 | 167.2833 | -6.480217e-05 | 0.09018417 | 0 | 0 | 0
16280 | 716769.2 | 2012-07-20 17:11 | 2996.853 | 7 | 50 | -0.6748766 | 3.598428 | 46.75813 | 46.52023 | 188.8693 | 167.3036 | -9.717941e-05 | 0.09018417 | 0 | 0 | 0
16281 | 716799.2 | 2012-07-20 17:12 | 3026.868 | 7 | 50 | -0.6746967 | 3.595188 | 46.75813 | 46.52585 | 188.8693 | 167.3238 | -9.717941e-05 | 0.09018417 | 0 | 0 | 0
16282 | 716829.2 | 2012-07-20 17:12 | 3056.883 | 7 | 50 | -0.6745167 | 3.592273 | 46.75813 | 46.53148 | 188.8693 | 167.344 | -6.480217e-05 | 0.09018417 | 0 | 0 | 0
16283 | 716859.2 | 2012-07-20 17:13 | 3086.899 | 7 | 50 | -0.6746967 | 3.588871 | 46.75813 | 46.5371 | 188.8693 | 167.3642 | -6.475449e-05 | 0.09018417 | 0 | 0 | 0
16284 | 716889.3 | 2012-07-20 17:13 | 3116.914 | 7 | 50 | -0.6746967 | 3.585145 | 46.75813 | 46.54273 | 188.8693 | 167.3844 | -0.0001296043 | 0.09018417 | 0 | 0 | 0
16285 | 716919.3 | 2012-07-20 17:14 | 3146.929 | 7 | 50 | -0.6745167 | 3.581419 | 46.75813 | 46.54836 | 188.8693 | 167.4046 | -9.722709e-05 | 0.09018417 | 0 | 0 | 0
16286 | 716949.3 | 2012-07-20 17:14 | 3176.944 | 7 | 50 | -0.6748766 | 3.577369 | 46.75813 | 46.55398 | 188.8693 | 167.4247 | -9.722709e-05 | 0.09018417 | 0 | 0 | 0
16287 | 716979.3 | 2012-07-20 17:15 | 3206.96 | 7 | 50 | -0.6745167 | 3.573482 | 46.75813 | 46.55961 | 188.8693 | 167.4448 | -9.717941e-05 | 0.09018417 | 0 | 0 | 0
16288 | 717009.3 | 2012-07-20 17:15 | 3236.975 | 7 | 50 | -0.6746967 | 3.568946 | 46.75813 | 46.56523 | 188.8693 | 167.4649 | -0.0001296043 | 0.09018417 | 0 | 0 | 0
16289 | 717039.3 | 2012-07-20 17:16 | 3266.99 | 7 | 50 | -0.6746967 | 3.56441 | 46.75813 | 46.57086 | 188.8693 | 167.485 | -0.0001296043 | 0.09018417 | 0 | 0 | 0
16290 | 717069.3 | 2012-07-20 17:16 | 3297.005 | 7 | 50 | -0.6748766 | 3.559226 | 46.75813 | 46.57648 | 188.8693 | 167.505 | -0.0001619816 | 0.09018417 | 0 | 0 | 0
16291 | 717099.4 | 2012-07-20 17:17 | 3327.021 | 7 | 50 | -0.6746967 | 3.554366 | 46.75813 | 46.58211 | 188.8693 | 167.525 | -0.0001296043 | 0.09018417 | 0 | 0 | 0
16292 | 717129.4 | 2012-07-20 17:17 | 3357.036 | 7 | 50 | -0.6746967 | 3.548697 | 46.75813 | 46.58773 | 188.8693 | 167.545 | -0.0001944065 | 0.09018417 | 0 | 0 | 0
16293 | 717159.4 | 2012-07-20 17:18 | 3387.051 | 7 | 50 | -0.6746967 | 3.543027 | 46.75813 | 46.59336 | 188.8693 | 167.565 | -0.0001295567 | 0.09018417 | 0 | 0 | 0
16294 | 717189.4 | 2012-07-20 17:18 | 3417.066 | 7 | 50 | -0.6745167 | 3.536709 | 46.75813 | 46.59898 | 188.8693 | 167.5849 | -0.0001619816 | 0.09018417 | 0 | 0 | 0
16295 | 717219.4 | 2012-07-20 17:19 | 3447.082 | 7 | 50 | -0.6746967 | 3.529906 | 46.75813 | 46.60461 | 188.8693 | 167.6047 | -0.0001943588 | 0.09018417 | 0 | 0 | 0
16296 | 717249.4 | 2012-07-20 17:19 | 3477.097 | 7 | 50 | -0.6748766 | 3.522778 | 46.75813 | 46.61023 | 188.8693 | 167.6246 | -0.0001944065 | 0.09018417 | 0 | 0 | 0
16297 | 717279.4 | 2012-07-20 17:20 | 3507.112 | 7 | 50 | -0.6746967 | 3.515164 | 46.75813 | 46.61586 | 188.8693 | 167.6444 | -0.0002268314 | 0.09018417 | 0 | 0 | 0
16298 | 717309.5 | 2012-07-20 17:20 | 3537.127 | 7 | 50 | -0.6746967 | 3.506903 | 46.75813 | 46.62148 | 188.8693 | 167.6641 | -0.0002267838 | 0.09018417 | 0 | 0 | 0
16299 | 717339.5 | 2012-07-20 17:21 | 3567.143 | 7 | 50 | -0.6746967 | 3.497831 | 46.75813 | 46.62711 | 188.8693 | 167.6838 | -0.0002592087 | 0.09018417 | 0 | 0 | 0
16300 | 717369.5 | 2012-07-20 17:21 | 3597.158 | 7 | 50 | -0.6748766 | 3.48795 | 46.75813 | 46.63273 | 188.8693 | 167.7035 | -0.0003240108 | 0.09018417 | 0 | 0 | 0
16301 | 717399.5 | 2012-07-20 17:22 | 3627.173 | 7 | 50 | -0.6748766 | 3.477582 | 46.75813 | 46.63836 | 188.8693 | 167.7231 | -0.000259161 | 0.09018417 | 0 | 0 | 0
16302 | 717429.5 | 2012-07-20 17:22 | 3657.189 | 7 | 50 | -0.6746967 | 3.466081 | 46.75813 | 46.64399 | 188.8693 | 167.7426 | -0.0002915859 | 0.09018417 | 0 | 0 | 0
16303 | 717459.5 | 2012-07-20 17:23 | 3687.204 | 7 | 50 | -0.6746967 | 3.453608 | 46.75813 | 46.64961 | 188.8693 | 167.7621 | -0.0003563404 | 0.09018417 | 0 | 0 | 0
16304 | 717489.6 | 2012-07-20 17:23 | 3717.219 | 7 | 50 | -0.6748766 | 3.44 | 46.75813 | 46.65524 | 188.8693 | 167.7815 | -0.000388813 | 0.09018417 | 0 | 0 | 0
16305 | 717519.6 | 2012-07-20 17:24 | 3747.234 | 7 | 50 | -0.6746967 | 3.425583 | 46.75813 | 46.66086 | 188.8693 | 167.8008 | -0.0003887653 | 0.09018417 | 0 | 0 | 0
16306 | 717549.6 | 2012-07-20 17:24 | 3777.249 | 7 | 50 | -0.6746967 | 3.409708 | 46.75813 | 46.66649 | 188.8693 | 167.82 | -0.0004211426 | 0.09018417 | 0 | 0 | 0
16307 | 717579.6 | 2012-07-20 17:25 | 3807.265 | 7 | 50 | -0.6746967 | 3.392537 | 46.75813 | 46.67211 | 188.8693 | 167.8391 | -0.0004859924 | 0.09018417 | 0 | 0 | 0
16308 | 717609.6 | 2012-07-20 17:25 | 3837.28 | 7 | 50 | -0.6748766 | 3.37407 | 46.75813 | 46.67774 | 188.8693 | 167.8582 | -0.0005507946 | 0.09018417 | 0 | 0 | 0
16309 | 717639.6 | 2012-07-20 17:26 | 3867.295 | 7 | 50 | -0.6748766 | 3.354631 | 46.75813 | 46.68336 | 188.8693 | 167.8771 | -0.0005507946 | 0.09018417 | 0 | 0 | 0
16310 | 717669.6 | 2012-07-20 17:26 | 3897.31 | 7 | 50 | -0.6748766 | 3.333734 | 46.75813 | 46.68899 | 188.8693 | 167.8959 | -0.0006155968 | 0.09018417 | 0 | 0 | 0
16311 | 717699.7 | 2012-07-20 17:27 | 3927.326 | 7 | 50 | -0.6746967 | 3.311703 | 46.75813 | 46.69461 | 188.8693 | 167.9146 | -0.0006155968 | 0.09018417 | 0 | 0 | 0
16312 | 717729.7 | 2012-07-20 17:27 | 3957.341 | 7 | 50 | -0.6746967 | 3.289024 | 46.75813 | 46.70024 | 188.8693 | 167.9332 | -0.0006155968 | 0.09018417 | 0 | 0 | 0
16313 | 717759.7 | 2012-07-20 17:28 | 3987.356 | 7 | 50 | -0.6746967 | 3.265211 | 46.75813 | 46.70586 | 188.8693 | 167.9516 | -0.000647974 | 0.09018417 | 0 | 0 | 0
16314 | 717789.7 | 2012-07-20 17:28 | 4017.372 | 7 | 50 | -0.6748766 | 3.241075 | 46.75813 | 46.71149 | 188.8693 | 167.9699 | -0.0006479264 | 0.09018417 | 0 | 0 | 0
16315 | 717819.7 | 2012-07-20 17:29 | 4047.387 | 7 | 50 | -0.6746967 | 3.216938 | 46.75813 | 46.71711 | 188.8693 | 167.9881 | -0.000647974 | 0.09018417 | 0 | 0 | 0
16316 | 717849.7 | 2012-07-20 17:29 | 4077.402 | 7 | 50 | -0.6746967 | 3.192315 | 46.75813 | 46.72274 | 188.8693 | 168.0061 | -0.0006803513 | 0.09018417 | 0 | 0 | 0
16317 | 717879.8 | 2012-07-20 17:30 | 4107.417 | 7 | 50 | -0.6748766 | 3.167855 | 46.75813 | 46.72837 | 188.8693 | 168.024 | -0.0006803513 | 0.09018417 | 0 | 0 | 0
16318 | 717909.8 | 2012-07-20 17:30 | 4137.432 | 7 | 50 | -0.6746967 | 3.144042 | 46.75813 | 46.73399 | 188.8693 | 168.0417 | -0.0005831718 | 0.09018417 | 0 | 0 | 0
16319 | 717939.8 | 2012-07-20 17:31 | 4167.448 | 7 | 50 | -0.6748766 | 3.119905 | 46.75813 | 46.73962 | 188.8693 | 168.0593 | -0.000647974 | 0.09018417 | 0 | 0 | 0
16320 | 717969.8 | 2012-07-20 17:31 | 4197.463 | 7 | 50 | -0.6746967 | 3.09674 | 46.75813 | 46.74524 | 188.8693 | 168.0768 | -0.0006155491 | 0.09018417 | 0 | 0 | 0
16321 | 717999.8 | 2012-07-20 17:32 | 4227.478 | 7 | 50 | -0.6746967 | 3.073899 | 46.75813 | 46.75087 | 188.8693 | 168.0942 | -0.0005831718 | 0.09018417 | 0 | 0 | 0
16322 | 718029.8 | 2012-07-20 17:32 | 4257.496 | 7 | 50 | -0.6745167 | 3.051707 | 46.75813 | 46.75649 | 188.8693 | 168.1114 | -0.0005507469 | 0.09018417 | 0 | 0 | 0
16323 | 718059.8 | 2012-07-20 17:33 | 4287.509 | 7 | 50 | -0.6746967 | 3.029838 | 46.75813 | 46.76212 | 188.8693 | 168.1285 | -0.0005507946 | 0.09018417 | 0 | 0 | 0
16324 | 718089.9 | 2012-07-20 17:33 | 4317.524 | 7 | 50 | -0.6746967 | 3.008455 | 46.75813 | 46.76774 | 188.8693 | 168.1455 | -0.0005507469 | 0.09018417 | 0 | 0 | 0
16325 | 718119.9 | 2012-07-20 17:34 | 4347.539 | 7 | 50 | -0.6745167 | 2.98772 | 46.75813 | 46.77337 | 188.8693 | 168.1624 | -0.0005507946 | 0.09018417 | 0 | 0 | 0
16326 | 718149.9 | 2012-07-20 17:34 | 4377.554 | 7 | 50 | -0.6746967 | 2.967471 | 46.75813 | 46.77899 | 188.8693 | 168.1791 | -0.0005183697 | 0.09018417 | 0 | 0 | 0
16327 | 718179.9 | 2012-07-20 17:35 | 4407.57 | 7 | 50 | -0.6746967 | 2.947708 | 46.75813 | 46.78462 | 188.8693 | 168.1957 | -0.0004859924 | 0.09018417 | 0 | 0 | 0
16328 | 718209.9 | 2012-07-20 17:35 | 4437.585 | 7 | 50 | -0.6746967 | 2.927945 | 46.75813 | 46.79024 | 188.8693 | 168.2123 | -0.0005183697 | 0.09018417 | 0 | 0 | 0
16329 | 718239.9 | 2012-07-20 17:36 | 4467.6 | 7 | 50 | -0.6746967 | 2.908668 | 46.75813 | 46.79587 | 188.8693 | 168.2287 | -0.0004859447 | 0.09018417 | 0 | 0 | 0
16330 | 718270 | 2012-07-20 17:36 | 4497.616 | 7 | 50 | -0.6748766 | 2.889715 | 46.75813 | 46.80149 | 188.8693 | 168.245 | -0.0005507469 | 0.09018417 | 0 | 0 | 0
16331 | 718300 | 2012-07-20 17:37 | 4527.631 | 7 | 50 | -0.6745167 | 2.871086 | 46.75813 | 46.80712 | 188.8693 | 168.2612 | -0.0004859924 | 0.09018417 | 0 | 0 | 0
16332 | 718330 | 2012-07-20 17:37 | 4557.646 | 7 | 50 | -0.6746967 | 2.852295 | 46.75813 | 46.81274 | 188.8693 | 168.2773 | -0.0004859447 | 0.09018417 | 0 | 0 | 0
16333 | 718360 | 2012-07-20 17:38 | 4587.661 | 7 | 50 | -0.6746967 | 2.833666 | 46.75813 | 46.81837 | 188.8693 | 168.2933 | -0.0004859924 | 0.09018417 | 0 | 0 | 0
16334 | 718390 | 2012-07-20 17:38 | 4617.676 | 7 | 50 | -0.6745167 | 2.815361 | 46.75813 | 46.82399 | 188.8693 | 168.3092 | -0.0004535675 | 0.09018417 | 0 | 0 | 0
16335 | 718420 | 2012-07-20 17:39 | 4647.692 | 7 | 50 | -0.6748766 | 2.79657 | 46.75813 | 46.82962 | 188.8693 | 168.325 | -0.0004859447 | 0.09018417 | 0 | 0 | 0
16336 | 718450 | 2012-07-20 17:39 | 4677.707 | 7 | 50 | -0.6746967 | 2.777779 | 46.75813 | 46.83524 | 188.8693 | 168.3406 | -0.0004859924 | 0.09018417 | 0 | 0 | 0
16337 | 718480.1 | 2012-07-20 17:40 | 4707.722 | 7 | 50 | -0.6746967 | 2.75915 | 46.75813 | 46.84087 | 188.8693 | 168.3562 | -0.0004535675 | 0.09018417 | 0 | 0 | 0
16338 | 718510.1 | 2012-07-20 17:40 | 4737.737 | 7 | 50 | -0.6746967 | 2.740035 | 46.75813 | 46.8465 | 188.8693 | 168.3717 | -0.0004536152 | 0.09018417 | 0 | 0 | 0
16339 | 718540.1 | 2012-07-20 17:41 | 4767.753 | 7 | 50 | -0.6746967 | 2.720596 | 46.75813 | 46.85212 | 188.8693 | 168.387 | -0.0004859924 | 0.09018417 | 0 | 0 | 0
16340 | 718570.1 | 2012-07-20 17:41 | 4797.768 | 7 | 50 | -0.6746967 | 2.700185 | 46.75813 | 46.85775 | 188.8693 | 168.4023 | -0.0005507469 | 0.09018417 | 0 | 0 | 0
16341 | 718570.4 | 2012-07-20 17:41 | 4798.018 | 7 | 50 | -0.6748766 | 2.699861 | 46.75813 | 46.85779 | 188.8693 | 168.4024 | -0.0005507469 | 0.09018417 | 0 | 0 | 0
16342 | 718570.5 | 2012-07-20 17:41 | 0.1874272 | 8 | 50 | -0.0004340807 | 2.763847 | 46.75813 | 46.85779 | 188.8693 | 168.4024 | 0 | 0.06818594 | 0 | 0 | 0
16343 | 718575.4 | 2012-07-20 17:41 | 5.015864 | 8 | 50 | -0.002413501 | 3.190533 | 46.75813 | 46.8578 | 188.8693 | 168.4024 | 0.03865123 | 0.06818594 | 0 | 0 | 0
Note on A1: Data_Point
Note on B1: Test_Time(s)
Note on C1: Date_Time
Note on D1: Step_Time(s)
Note on E1: Step_Index
Note on F1: Cycle_Index
Note on G1: Current(A)
Note on H1: Voltage(V)
Note on I1: Charge_Capacity(Ah)
Note on J1: Discharge_Capacity(Ah)
Note on K1: Charge_Energy(Wh)
Note on L1: Discharge_Energy(Wh)
Note on M1: dV/dt(V/s)
Note on N1: Internal_Resistance(Ohm)
Note on O1: Is_FC_Data
Note on P1: AC_Impedance(Ohm)
Note on Q1: ACI_Phase_Angle(Deg)

## Statistics_1-006
Cycle_Index | Test_Time(s) | Date_Time | Current(A) | Voltage(V) | Charge_Capacity(Ah) | Discharge_Capacity(Ah) | Charge_Energy(Wh) | Discharge_Energy(Wh) | Internal_Resistance(Ohm) | AC_Impedance(Ohm) | ACI_Phase_Angle(Deg) | Charge_Time(s) | DisCharge_Time(s) | Vmax_On_Cycle(V)
1 | 15081.63 | 2012-07-12 14:16 | -0.002233554 | 3.174334 | 0.9085545 | 0.9118727 | 3.693733 | 3.277407 | 0.06887347 | 0 | 0 | 9905.997 | 4875.518 | 4.200551
2 | 29228.69 | 2012-07-12 18:11 | -0.002233554 | 3.190857 | 1.825959 | 1.824176 | 7.405438 | 6.550749 | 0.06893552 | 0 | 0 | 8969.225 | 4877.781 | 4.200551
3 | 44105.39 | 2012-07-12 22:19 | -0.002413501 | 3.154085 | 2.746801 | 2.764342 | 11.13419 | 9.929084 | 0.06581007 | 0 | 0 | 9550.114 | 5026.523 | 4.200551
4 | 59010.76 | 2012-07-13 02:28 | -0.002233554 | 3.134808 | 3.703224 | 3.729062 | 14.99853 | 13.40092 | 0.06662254 | 0 | 0 | 9447.857 | 5157.453 | 4.200389
5 | 73101.69 | 2012-07-13 06:23 | -0.002233554 | 3.185673 | 4.657318 | 4.661948 | 18.84755 | 16.75011 | 0.06818594 | 0 | 0 | 8803.098 | 4987.768 | 4.200551
6 | 87247.46 | 2012-07-13 10:18 | -0.002233554 | 3.200091 | 5.575841 | 5.575582 | 22.56312 | 20.02582 | 0.06887347 | 0 | 0 | 8960.356 | 4885.345 | 4.200551
7 | 101339.5 | 2012-07-13 14:13 | -0.002053607 | 3.196851 | 6.486124 | 6.488122 | 26.24747 | 23.29751 | 0.06893552 | 0 | 0 | 8912.554 | 4879.466 | 4.200551
8 | 115377.5 | 2012-07-13 18:07 | -0.002233554 | 3.203817 | 7.394382 | 7.394262 | 29.92363 | 26.54554 | 0.06893552 | 0 | 0 | 8892.788 | 4845.11 | 4.200551
9 | 129959.7 | 2012-07-13 22:10 | -0.002413501 | 3.162995 | 8.30301 | 8.324589 | 33.60389 | 29.88491 | 0.06887347 | 0 | 0 | 9308.194 | 4973.991 | 4.200551
10 | 144767.8 | 2012-07-14 02:17 | -0.002233554 | 3.139344 | 9.248773 | 9.281297 | 37.42678 | 33.32632 | 0.06737421 | 0 | 0 | 9393.074 | 5114.887 | 4.200389
11 | 159700.8 | 2012-07-14 06:26 | -0.002233554 | 3.129138 | 10.21056 | 10.24919 | 41.31096 | 36.81085 | 0.06812451 | 0 | 0 | 9458.63 | 5174.313 | 4.200389
12 | 174670.1 | 2012-07-14 10:36 | -0.002413501 | 3.118447 | 11.18114 | 11.22602 | 45.22855 | 40.32989 | 0.06737421 | 0 | 0 | 9447.153 | 5222.145 | 4.200227
13 | 189701.7 | 2012-07-14 14:46 | -0.002413501 | 3.112291 | 12.16067 | 12.2104 | 49.18077 | 43.8778 | 0.06731351 | 0 | 0 | 9469.006 | 5262.446 | 4.200227
14 | 204481.8 | 2012-07-14 18:52 | -0.002233554 | 3.103058 | 13.15279 | 13.20752 | 53.18288 | 47.47613 | 0.06806319 | 0 | 0 | 9149.929 | 5330.167 | 4.200227
15 | 219593.6 | 2012-07-14 23:04 | -0.002233554 | 3.101762 | 14.14396 | 14.20228 | 57.17929 | 51.0652 | 0.06731351 | 0 | 0 | 9493.951 | 5317.762 | 4.200227
16 | 234729.6 | 2012-07-15 03:17 | -0.002413501 | 3.099818 | 15.13786 | 15.1996 | 61.18623 | 54.66473 | 0.06575073 | 0 | 0 | 9504.752 | 5331.186 | 4.200227
17 | 249880.1 | 2012-07-15 07:29 | -0.002413501 | 3.09593 | 16.1344 | 16.20036 | 65.20324 | 58.27741 | 0.06731351 | 0 | 0 | 9500.943 | 5349.469 | 4.200227
18 | 265050.2 | 2012-07-15 11:42 | -0.002413501 | 3.093338 | 17.13443 | 17.20394 | 69.23359 | 61.90167 | 0.06644265 | 0 | 0 | 9505.523 | 5364.579 | 4.200389
19 | 280192.6 | 2012-07-15 15:54 | -0.002413501 | 3.091233 | 18.13624 | 18.20919 | 73.2704 | 65.5327 | 0.06575073 | 0 | 0 | 9469.463 | 5372.815 | 4.200227
20 | 295380.7 | 2012-07-15 20:08 | -0.002413501 | 3.090099 | 19.14019 | 19.21657 | 77.31553 | 69.17184 | 0.06644265 | 0 | 0 | 9503.777 | 5384.362 | 4.200065
21 | 310571.7 | 2012-07-16 00:21 | -0.002413501 | 3.088641 | 20.14632 | 20.22614 | 81.36906 | 72.81994 | 0.06656247 | 0 | 0 | 9494.889 | 5396.036 | 4.200065
22 | 325704.8 | 2012-07-16 04:33 | -0.002413501 | 3.111157 | 21.15423 | 21.22624 | 85.42923 | 76.43593 | 0.0649976 | 0 | 0 | 9487.673 | 5345.44 | 4.200065
23 | 340339.3 | 2012-07-16 08:37 | -0.002413501 | 3.165263 | 22.12232 | 22.17827 | 89.33335 | 79.85527 | 0.06731351 | 0 | 0 | 9245.294 | 5089.114 | 4.200389
24 | 354848.9 | 2012-07-16 12:39 | -0.002413501 | 3.178384 | 23.06342 | 23.11571 | 93.13653 | 83.22005 | 0.06962109 | 0 | 0 | 9197.581 | 5011.973 | 4.200551
25 | 369298.5 | 2012-07-16 16:40 | -0.002233554 | 3.174982 | 23.99641 | 24.05215 | 96.90906 | 86.57967 | 0.06731351 | 0 | 0 | 9143.127 | 5006.41 | 4.200551
26 | 383705.5 | 2012-07-16 20:40 | -0.002413501 | 3.156839 | 24.92551 | 24.99328 | 100.6654 | 89.95353 | 0.06812451 | 0 | 0 | 9075.252 | 5031.629 | 4.200551
27 | 398703.6 | 2012-07-17 00:50 | -0.002413501 | 3.125251 | 25.88514 | 25.96634 | 104.5426 | 93.45645 | 0.06818594 | 0 | 0 | 9496.373 | 5201.673 | 4.200227
28 | 413694 | 2012-07-17 05:00 | -0.002413501 | 3.145176 | 26.86267 | 26.93482 | 108.4874 | 96.94482 | 0.06674302 | 0 | 0 | 9512.861 | 5177.469 | 4.200227
29 | 428143.8 | 2012-07-17 09:00 | -0.002233554 | 3.178546 | 27.80496 | 27.86737 | 112.2933 | 100.2902 | 0.06818594 | 0 | 0 | 9164.037 | 4985.69 | 4.200551
30 | 442614.8 | 2012-07-17 13:02 | -0.002413501 | 3.177412 | 28.73291 | 28.79753 | 116.0464 | 103.6278 | 0.06812451 | 0 | 0 | 9197.954 | 4972.957 | 4.200551
31 | 450088.4 | 2012-07-17 15:06 | -0.002413501 | 3.197985 | 29.39764 | 29.47543 | 118.6948 | 106.045 | 0.06743501 | 0 | 0 | 3546.645 | 3626.91 | 4.200065
32 | 464726.4 | 2012-07-17 19:10 | -0.002413501 | 3.190047 | 30.32184 | 30.38744 | 122.4355 | 109.316 | 0.06968375 | 0 | 0 | 9461.807 | 4876.112 | 4.200551
33 | 479596.4 | 2012-07-17 23:18 | -0.002413501 | 3.140478 | 31.24897 | 31.3368 | 126.1904 | 112.7278 | 0.06586952 | 0 | 0 | 9494.532 | 5075.449 | 4.200389
34 | 494571.5 | 2012-07-18 03:28 | -0.002413501 | 3.123793 | 32.20902 | 32.30506 | 130.0684 | 116.2126 | 0.06812451 | 0 | 0 | 9498.769 | 5176.204 | 4.200389
35 | 509077.7 | 2012-07-18 07:29 | -0.002413501 | 3.174982 | 33.15846 | 33.2352 | 133.8984 | 119.5503 | 0.06818594 | 0 | 0 | 9233.263 | 4972.832 | 4.200551
36 | 523380.4 | 2012-07-18 11:28 | -0.002233554 | 3.180004 | 34.07806 | 34.15477 | 137.6184 | 122.8473 | 0.06818594 | 0 | 0 | 9086 | 4916.66 | 4.200551
37 | 537675.5 | 2012-07-18 15:26 | -0.002413501 | 3.180004 | 34.99601 | 35.07378 | 141.3324 | 126.1431 | 0.06818594 | 0 | 0 | 9081.595 | 4913.426 | 4.200551
38 | 551899.9 | 2012-07-18 19:23 | -0.002413501 | 3.17887 | 35.91671 | 35.99542 | 145.0571 | 129.4486 | 0.06812451 | 0 | 0 | 8996.85 | 4927.458 | 4.200551
39 | 566743.1 | 2012-07-18 23:31 | -0.002233554 | 3.133836 | 36.84666 | 36.94872 | 148.8224 | 132.8743 | 0.06662254 | 0 | 0 | 9446.958 | 5096.2 | 4.200389
40 | 581718.6 | 2012-07-19 03:40 | -0.002413501 | 3.121687 | 37.80693 | 37.91661 | 152.7011 | 136.3572 | 0.06731351 | 0 | 0 | 9501.303 | 5174.111 | 4.200389
41 | 596248.5 | 2012-07-19 07:42 | -0.002233554 | 3.175144 | 38.75387 | 38.84327 | 156.5223 | 139.6809 | 0.06962109 | 0 | 0 | 9275.308 | 4954.535 | 4.200551
42 | 610500.2 | 2012-07-19 11:40 | -0.002233554 | 3.187294 | 39.66906 | 39.75474 | 160.2252 | 142.9474 | 0.06818594 | 0 | 0 | 9078.39 | 4873.331 | 4.200551
43 | 617799.8 | 2012-07-19 13:42 | -0.002233554 | 3.20576 | 40.3174 | 40.41642 | 162.8103 | 145.304 | 0.07049403 | 0 | 0 | 3459.161 | 3540.363 | 4.200227
44 | 632380.5 | 2012-07-19 17:45 | -0.002413501 | 3.184864 | 41.22976 | 41.32166 | 166.5057 | 148.5492 | 0.06899768 | 0 | 0 | 9440.573 | 4840.113 | 4.200551
45 | 646973.3 | 2012-07-19 21:48 | -0.002413501 | 3.148577 | 42.13815 | 42.24874 | 170.1841 | 151.8757 | 0.06812451 | 0 | 0 | 9336.307 | 4956.384 | 4.200551
46 | 661883.2 | 2012-07-20 01:56 | -0.002413501 | 3.127033 | 43.08449 | 43.20557 | 174.0099 | 155.3161 | 0.06743501 | 0 | 0 | 9494.608 | 5115.14 | 4.200389
47 | 676219.4 | 2012-07-20 05:55 | -0.002233554 | 3.161699 | 44.03812 | 44.14376 | 177.86 | 158.683 | 0.06743501 | 0 | 0 | 9020.527 | 5015.678 | 4.200389
48 | 690424.7 | 2012-07-20 09:52 | -0.002413501 | 3.18454 | 44.95501 | 45.05382 | 181.5686 | 161.9432 | 0.06899768 | 0 | 0 | 9039.563 | 4865.644 | 4.200551
49 | 704533 | 2012-07-20 13:47 | -0.002413501 | 3.186646 | 45.85866 | 45.95858 | 185.2272 | 165.1829 | 0.06824748 | 0 | 0 | 8970.718 | 4837.565 | 4.200551
50 | 718575.4 | 2012-07-20 17:41 | -0.002413501 | 3.190533 | 46.75813 | 46.8578 | 188.8693 | 168.4024 | 0.06818594 | 0 | 0 | 8934.203 | 4808.05 | 4.200551
Note on A1: Cycle_Index
Note on B1: Test_Time(s)
Note on C1: Date_Time
Note on D1: Current(A)
Note on E1: Voltage(V)
Note on F1: Charge_Capacity(Ah)
Note on G1: Discharge_Capacity(Ah)
Note on H1: Charge_Energy(Wh)
Note on I1: Discharge_Energy(Wh)
Note on J1: Internal_Resistance(Ohm)
Note on K1: AC_Impedance(Ohm)
Note on L1: ACI_Phase_Angle(Deg)
Note on M1: Charge_Time(s)
Note on N1: DisCharge_Time(s)
Note on O1: Vmax_On_Cycle(V)