## Info
TEST REPORT
|  |  | 2_17_11 | [7 empty] | C:\ArbinSoftware\MITS_PRO\Data\2_17_11.res
|  |  | 2011-02-25 |  |  |  | Mapped_Aux_Number |  |  |  |  | Log_Data_Flag |  |  |  | Cell Grading |  |  | Concentration | Digital I/O
Channel | Start_DateTime | Schedule_File_Name | Creator | Comments | Chan_Num | Item_ID | Volt | Temp | Pres | PH | FR | ChanStat | Aux | SmartBty | Event | Grade | Internal_Resistance(Ohm) | Discharge_Capacity(Ah) | Concentration | Digital Input | Digital Output | Related Humidity
1-004 | 2011-02-17 14:56 | CX2_1C.sdu |  |  | 16 |  | 0 | 0 | 0 | 0 | 0 | TRUE | FALSE | FALSE | FALSE |  |  |  | 0 | 0 | 0
Note on Q3: For Cell Grading setting, click Arbin Data\Options... menu.
Note on Q4: For Cell Grading data, check average value from statistical data sheets. Grade A1 is the best cell.

## Channel_1-004
Data_Point | Test_Time(s) | Date_Time | Step_Time(s) | Step_Index | Cycle_Index | Current(A) | Voltage(V) | Charge_Capacity(Ah) | Discharge_Capacity(Ah) | Charge_Energy(Wh) | Discharge_Energy(Wh) | dV/dt(V/s) | Internal_Resistance(Ohm) | Is_FC_Data | AC_Impedance(Ohm) | ACI_Phase_Angle(Deg)
1 | 30.01556 | 2011-02-17 14:56 | 30.01556 | 1 | 1 | 0 | 3.703589 | 0 | 0 | 0 | 0 | 0 | 0 | 0 | 0 | 0
2 | 60.03071 | 2011-02-17 14:57 | 60.03071 | 1 | 1 | 0 | 3.703751 | 0 | 0 | 0 | 0 | 3.237724e-05 | 0 | 0 | 0 | 0
3 | 90.0459 | 2011-02-17 14:57 | 90.0459 | 1 | 1 | 0 | 3.703589 | 0 | 0 | 0 | 0 | 0 | 0 | 0 | 0 | 0
4 | 120.0137 | 2011-02-17 14:58 | 120.0137 | 1 | 1 | 0 | 3.703589 | 0 | 0 | 0 | 0 | 0 | 0 | 0 | 0 | 0
5 | 150.0294 | 2011-02-17 14:58 | 30.01528 | 2 | 1 | 0.6748903 | 3.831435 | 0.005626799 | 0 | 0.02150214 | 0 | 0.0003883839 | 0 | 0 | 0 | 0
6 | 180.0446 | 2011-02-17 14:59 | 60.03047 | 2 | 1 | 0.6748903 | 3.844867 | 0.0112535 | 0 | 0.0431011 | 0 | 0.0002912998 | 0 | 0 | 0 | 0
7 | 210.0597 | 2011-02-17 14:59 | 90.04558 | 2 | 1 | 0.6748903 | 3.854415 | 0.01688021 | 0 | 0.06476287 | 0 | 0.0002265453 | 0 | 0 | 0 | 0
8 | 240.0749 | 2011-02-17 15:00 | 120.0608 | 2 | 1 | 0.6750719 | 3.862345 | 0.02250687 | 0 | 0.08647301 | 0 | 0.000226593 | 0 | 0 | 0 | 0
9 | 270.0899 | 2011-02-17 15:00 | 150.0758 | 2 | 1 | 0.6747088 | 3.868818 | 0.0281335 | 0 | 0.1082236 | 0 | 0.0001294613 | 0 | 0 | 0 | 0
10 | 300.1051 | 2011-02-17 15:01 | 180.0909 | 2 | 1 | 0.6748903 | 3.874806 | 0.03376028 | 0 | 0.1300103 | 0 | 0.0001294613 | 0 | 0 | 0 | 0
11 | 330.1202 | 2011-02-17 15:01 | 210.106 | 2 | 1 | 0.6748903 | 3.880308 | 0.03938696 | 0 | 0.1518288 | 0 | 0.0001294613 | 0 | 0 | 0 | 0
12 | 360.1353 | 2011-02-17 15:02 | 240.1211 | 2 | 1 | 0.6748903 | 3.885325 | 0.04501371 | 0 | 0.1736772 | 0 | 0.0001294613 | 0 | 0 | 0 | 0
13 | 390.1504 | 2011-02-17 15:02 | 270.1363 | 2 | 1 | 0.6748903 | 3.890341 | 0.05064052 | 0 | 0.1955534 | 0 | 0.0001617908 | 0 | 0 | 0 | 0
14 | 420.1659 | 2011-02-17 15:03 | 300.1517 | 2 | 1 | 0.6747088 | 3.894711 | 0.05626736 | 0 | 0.2174557 | 0 | 9.708405e-05 | 0 | 0 | 0 | 0
15 | 450.1807 | 2011-02-17 15:03 | 330.1665 | 2 | 1 | 0.6748903 | 3.898918 | 0.06189404 | 0 | 0.2393817 | 0 | 9.708405e-05 | 0 | 0 | 0 | 0
16 | 480.1959 | 2011-02-17 15:04 | 360.1817 | 2 | 1 | 0.6748903 | 3.903126 | 0.06752079 | 0 | 0.2613314 | 0 | 0.0001294613 | 0 | 0 | 0 | 0
17 | 510.2109 | 2011-02-17 15:04 | 390.1967 | 2 | 1 | 0.6747088 | 3.906686 | 0.0731475 | 0 | 0.2833033 | 0 | 6.475449e-05 | 0 | 0 | 0 | 0
18 | 540.226 | 2011-02-17 15:05 | 420.2119 | 2 | 1 | 0.6748903 | 3.91057 | 0.07877425 | 0 | 0.3052966 | 0 | 9.708405e-05 | 0 | 0 | 0 | 0
19 | 570.2411 | 2011-02-17 15:05 | 450.227 | 2 | 1 | 0.6748903 | 3.91413 | 0.08440105 | 0 | 0.3273104 | 0 | 9.708405e-05 | 0 | 0 | 0 | 0
20 | 600.2563 | 2011-02-17 15:06 | 480.2421 | 2 | 1 | 0.6747088 | 3.917367 | 0.09002773 | 0 | 0.3493429 | 0 | 9.713173e-05 | 0 | 0 | 0 | 0
21 | 630.2715 | 2011-02-17 15:06 | 510.2573 | 2 | 1 | 0.6748903 | 3.920604 | 0.09565445 | 0 | 0.371394 | 0 | 9.708405e-05 | 0 | 0 | 0 | 0
22 | 660.2867 | 2011-02-17 15:07 | 540.2726 | 2 | 1 | 0.6748903 | 3.923517 | 0.1012812 | 0 | 0.3934627 | 0 | 9.713173e-05 | 0 | 0 | 0 | 0
23 | 690.3016 | 2011-02-17 15:07 | 570.2874 | 2 | 1 | 0.6748903 | 3.926591 | 0.106908 | 0 | 0.415548 | 0 | 9.708405e-05 | 0 | 0 | 0 | 0
24 | 720.3169 | 2011-02-17 15:08 | 600.3027 | 2 | 1 | 0.6748903 | 3.929181 | 0.1125348 | 0 | 0.4376494 | 0 | 3.237724e-05 | 0 | 0 | 0 | 0
25 | 750.3318 | 2011-02-17 15:08 | 630.3177 | 2 | 1 | 0.6748903 | 3.931932 | 0.1181615 | 0 | 0.4597658 | 0 | 9.713173e-05 | 0 | 0 | 0 | 0
26 | 780.347 | 2011-02-17 15:09 | 660.3328 | 2 | 1 | 0.6747088 | 3.934359 | 0.1237883 | 0 | 0.4818969 | 0 | 3.237724e-05 | 0 | 0 | 0 | 0
27 | 810.3621 | 2011-02-17 15:09 | 690.348 | 2 | 1 | 0.6748903 | 3.936787 | 0.129415 | 0 | 0.5040418 | 0 | 6.475449e-05 | 0 | 0 | 0 | 0
28 | 840.3773 | 2011-02-17 15:10 | 720.3631 | 2 | 1 | 0.6750719 | 3.939538 | 0.1350418 | 0 | 0.5262006 | 0 | 9.713173e-05 | 0 | 0 | 0 | 0
29 | 870.3925 | 2011-02-17 15:10 | 750.3783 | 2 | 1 | 0.6748903 | 3.941642 | 0.1406685 | 0 | 0.5483727 | 0 | 6.475449e-05 | 0 | 0 | 0 | 0
30 | 900.4075 | 2011-02-17 15:11 | 780.3933 | 2 | 1 | 0.6748903 | 3.944069 | 0.1462952 | 0 | 0.5705575 | 0 | 9.708405e-05 | 0 | 0 | 0 | 0
31 | 930.4227 | 2011-02-17 15:11 | 810.4086 | 2 | 1 | 0.6747088 | 3.946173 | 0.151922 | 0 | 0.5927556 | 0 | 3.237724e-05 | 0 | 0 | 0 | 0
32 | 960.4377 | 2011-02-17 15:12 | 840.4235 | 2 | 1 | 0.6748903 | 3.948439 | 0.1575487 | 0 | 0.6149662 | 0 | 3.237724e-05 | 0 | 0 | 0 | 0
33 | 990.4528 | 2011-02-17 15:12 | 870.4387 | 2 | 1 | 0.6748903 | 3.950704 | 0.1631755 | 0 | 0.6371892 | 0 | 6.475449e-05 | 0 | 0 | 0 | 0
34 | 1020.468 | 2011-02-17 15:13 | 900.4538 | 2 | 1 | 0.6748903 | 3.95297 | 0.1688022 | 0 | 0.6594248 | 0 | 6.47068e-05 | 0 | 0 | 0 | 0
35 | 1050.483 | 2011-02-17 15:13 | 930.4689 | 2 | 1 | 0.6750719 | 3.955074 | 0.174429 | 0 | 0.6816729 | 0 | 6.47068e-05 | 0 | 0 | 0 | 0
36 | 1080.498 | 2011-02-17 15:14 | 960.484 | 2 | 1 | 0.6748903 | 3.957339 | 0.1800558 | 0 | 0.7039334 | 0 | 6.47068e-05 | 0 | 0 | 0 | 0
37 | 1110.513 | 2011-02-17 15:14 | 990.4993 | 2 | 1 | 0.6748903 | 3.959443 | 0.1856827 | 0 | 0.7262065 | 0 | 6.47068e-05 | 0 | 0 | 0 | 0
38 | 1140.529 | 2011-02-17 15:15 | 1020.514 | 2 | 1 | 0.6747088 | 3.961547 | 0.1913095 | 0 | 0.7484916 | 0 | 3.237724e-05 | 0 | 0 | 0 | 0
39 | 1170.544 | 2011-02-17 15:15 | 1050.529 | 2 | 1 | 0.6748903 | 3.963813 | 0.1969362 | 0 | 0.7707887 | 0 | 9.708405e-05 | 0 | 0 | 0 | 0
40 | 1200.559 | 2011-02-17 15:16 | 1080.545 | 2 | 1 | 0.6748903 | 3.965916 | 0.2025631 | 0 | 0.7930988 | 0 | 6.475449e-05 | 0 | 0 | 0 | 0
41 | 1230.574 | 2011-02-17 15:16 | 1110.56 | 2 | 1 | 0.6747088 | 3.968182 | 0.2081899 | 0 | 0.815421 | 0 | 3.237724e-05 | 0 | 0 | 0 | 0
42 | 1260.589 | 2011-02-17 15:17 | 1140.575 | 2 | 1 | 0.6747088 | 3.970448 | 0.2138167 | 0 | 0.8377556 | 0 | 6.47068e-05 | 0 | 0 | 0 | 0
43 | 1290.604 | 2011-02-17 15:17 | 1170.59 | 2 | 1 | 0.6748903 | 3.972551 | 0.2194435 | 0 | 0.8601026 | 0 | 6.47068e-05 | 0 | 0 | 0 | 0
44 | 1320.619 | 2011-02-17 15:18 | 1200.605 | 2 | 1 | 0.6750719 | 3.974979 | 0.2250703 | 0 | 0.8824624 | 0 | 6.475449e-05 | 0 | 0 | 0 | 0
45 | 1350.634 | 2011-02-17 15:18 | 1230.62 | 2 | 1 | 0.6747088 | 3.976921 | 0.2306972 | 0 | 0.9048342 | 0 | 9.708405e-05 | 0 | 0 | 0 | 0
46 | 1380.652 | 2011-02-17 15:19 | 1260.638 | 2 | 1 | 0.6750719 | 3.97951 | 0.2363244 | 0 | 0.9272205 | 0 | 9.708405e-05 | 0 | 0 | 0 | 0
47 | 1410.665 | 2011-02-17 15:19 | 1290.65 | 2 | 1 | 0.6750719 | 3.981614 | 0.2419506 | 0 | 0.9496149 | 0 | 9.708405e-05 | 0 | 0 | 0 | 0
48 | 1440.68 | 2011-02-17 15:20 | 1320.666 | 2 | 1 | 0.6750719 | 3.983718 | 0.2475773 | 0 | 0.9720242 | 0 | 9.708405e-05 | 0 | 0 | 0 | 0
49 | 1470.695 | 2011-02-17 15:20 | 1350.681 | 2 | 1 | 0.6748903 | 3.985983 | 0.253204 | 0 | 0.9944456 | 0 | 0 | 0 | 0 | 0 | 0
50 | 1500.71 | 2011-02-17 15:21 | 1380.696 | 2 | 1 | 0.6747088 | 3.988087 | 0.2588307 | 0 | 1.01688 | 0 | 3.237724e-05 | 0 | 0 | 0 | 0
51 | 1530.725 | 2011-02-17 15:21 | 1410.711 | 2 | 1 | 0.6748903 | 3.990353 | 0.2644573 | 0 | 1.039326 | 0 | 3.237724e-05 | 0 | 0 | 0 | 0
52 | 1560.74 | 2011-02-17 15:22 | 1440.726 | 2 | 1 | 0.6747088 | 3.992618 | 0.2700839 | 0 | 1.061785 | 0 | 6.47068e-05 | 0 | 0 | 0 | 0
53 | 1590.755 | 2011-02-17 15:22 | 1470.741 | 2 | 1 | 0.6748903 | 3.995046 | 0.2757106 | 0 | 1.084257 | 0 | 9.708405e-05 | 0 | 0 | 0 | 0
54 | 1620.77 | 2011-02-17 15:23 | 1500.756 | 2 | 1 | 0.6748903 | 3.996988 | 0.2813373 | 0 | 1.106741 | 0 | 3.237724e-05 | 0 | 0 | 0 | 0
55 | 1650.785 | 2011-02-17 15:23 | 1530.771 | 2 | 1 | 0.6748903 | 3.999254 | 0.286964 | 0 | 1.129237 | 0 | 6.475449e-05 | 0 | 0 | 0 | 0
56 | 1680.801 | 2011-02-17 15:24 | 1560.786 | 2 | 1 | 0.6748903 | 4.001519 | 0.2925907 | 0 | 1.151746 | 0 | 6.475449e-05 | 0 | 0 | 0 | 0
57 | 1710.816 | 2011-02-17 15:24 | 1590.802 | 2 | 1 | 0.6748903 | 4.003785 | 0.2982174 | 0 | 1.174268 | 0 | 6.475449e-05 | 0 | 0 | 0 | 0
58 | 1740.831 | 2011-02-17 15:25 | 1620.817 | 2 | 1 | 0.6747088 | 4.006051 | 0.3038441 | 0 | 1.196803 | 0 | 6.475449e-05 | 0 | 0 | 0 | 0
59 | 1770.846 | 2011-02-17 15:25 | 1650.832 | 2 | 1 | 0.6747088 | 4.008316 | 0.3094708 | 0 | 1.21935 | 0 | 6.475449e-05 | 0 | 0 | 0 | 0
60 | 1800.861 | 2011-02-17 15:26 | 1680.847 | 2 | 1 | 0.6747088 | 4.010581 | 0.3150974 | 0 | 1.241909 | 0 | 9.708405e-05 | 0 | 0 | 0 | 0
61 | 1830.876 | 2011-02-17 15:26 | 1710.862 | 2 | 1 | 0.6748903 | 4.012685 | 0.3207242 | 0 | 1.264481 | 0 | 9.708405e-05 | 0 | 0 | 0 | 0
62 | 1860.891 | 2011-02-17 15:27 | 1740.877 | 2 | 1 | 0.6748903 | 4.015113 | 0.3263509 | 0 | 1.287066 | 0 | 6.475449e-05 | 0 | 0 | 0 | 0
63 | 1890.907 | 2011-02-17 15:27 | 1770.892 | 2 | 1 | 0.6747088 | 4.017217 | 0.3319776 | 0 | 1.309664 | 0 | 6.475449e-05 | 0 | 0 | 0 | 0
64 | 1920.922 | 2011-02-17 15:28 | 1800.907 | 2 | 1 | 0.6748903 | 4.019644 | 0.3376043 | 0 | 1.332274 | 0 | 6.475449e-05 | 0 | 0 | 0 | 0
65 | 1950.937 | 2011-02-17 15:28 | 1830.922 | 2 | 1 | 0.6748903 | 4.02191 | 0.3432309 | 0 | 1.354898 | 0 | 6.475449e-05 | 0 | 0 | 0 | 0
66 | 1980.952 | 2011-02-17 15:29 | 1860.938 | 2 | 1 | 0.6750719 | 4.024176 | 0.3488576 | 0 | 1.377534 | 0 | 6.475449e-05 | 0 | 0 | 0 | 0
67 | 2010.967 | 2011-02-17 15:29 | 1890.953 | 2 | 1 | 0.6748903 | 4.026603 | 0.3544843 | 0 | 1.400183 | 0 | 6.465912e-05 | 0 | 0 | 0 | 0
68 | 2040.982 | 2011-02-17 15:30 | 1920.968 | 2 | 1 | 0.6748903 | 4.028869 | 0.360111 | 0 | 1.422846 | 0 | 9.708405e-05 | 0 | 0 | 0 | 0
69 | 2070.997 | 2011-02-17 15:30 | 1950.983 | 2 | 1 | 0.6748903 | 4.031134 | 0.3657377 | 0 | 1.445521 | 0 | 3.232956e-05 | 0 | 0 | 0 | 0
70 | 2101.012 | 2011-02-17 15:31 | 1980.998 | 2 | 1 | 0.6748903 | 4.033562 | 0.3713643 | 0 | 1.46821 | 0 | 6.475449e-05 | 0 | 0 | 0 | 0
71 | 2131.027 | 2011-02-17 15:31 | 2011.013 | 2 | 1 | 0.6750719 | 4.035989 | 0.3769911 | 0 | 1.490912 | 0 | 9.717941e-05 | 0 | 0 | 0 | 0
72 | 2161.043 | 2011-02-17 15:32 | 2041.028 | 2 | 1 | 0.6748903 | 4.038416 | 0.3826178 | 0 | 1.513628 | 0 | 6.465912e-05 | 0 | 0 | 0 | 0
73 | 2191.058 | 2011-02-17 15:32 | 2071.043 | 2 | 1 | 0.6748903 | 4.040844 | 0.3882446 | 0 | 1.536357 | 0 | 0.0001294136 | 0 | 0 | 0 | 0
74 | 2221.073 | 2011-02-17 15:33 | 2101.059 | 2 | 1 | 0.6748903 | 4.043109 | 0.3938713 | 0 | 1.559099 | 0 | 3.232956e-05 | 0 | 0 | 0 | 0
75 | 2251.088 | 2011-02-17 15:33 | 2131.074 | 2 | 1 | 0.6750719 | 4.045861 | 0.399498 | 0 | 1.581855 | 0 | 6.475449e-05 | 0 | 0 | 0 | 0
76 | 2281.103 | 2011-02-17 15:34 | 2161.089 | 2 | 1 | 0.6748903 | 4.048126 | 0.4051248 | 0 | 1.604626 | 0 | 6.465912e-05 | 0 | 0 | 0 | 0
77 | 2311.118 | 2011-02-17 15:34 | 2191.104 | 2 | 1 | 0.6748903 | 4.050715 | 0.4107516 | 0 | 1.62741 | 0 | 9.708405e-05 | 0 | 0 | 0 | 0
78 | 2341.133 | 2011-02-17 15:35 | 2221.119 | 2 | 1 | 0.6747088 | 4.052981 | 0.4163784 | 0 | 1.650208 | 0 | 3.242493e-05 | 0 | 0 | 0 | 0
79 | 2371.148 | 2011-02-17 15:35 | 2251.134 | 2 | 1 | 0.6748903 | 4.055571 | 0.4220051 | 0 | 1.673021 | 0 | 9.708405e-05 | 0 | 0 | 0 | 0
80 | 2401.164 | 2011-02-17 15:36 | 2281.15 | 2 | 1 | 0.6747088 | 4.057998 | 0.4276319 | 0 | 1.695848 | 0 | 9.708405e-05 | 0 | 0 | 0 | 0
81 | 2431.179 | 2011-02-17 15:36 | 2311.164 | 2 | 1 | 0.6750719 | 4.060426 | 0.4332587 | 0 | 1.718688 | 0 | 3.242493e-05 | 0 | 0 | 0 | 0
82 | 2461.194 | 2011-02-17 15:37 | 2341.18 | 2 | 1 | 0.6748903 | 4.063177 | 0.4388854 | 0 | 1.741543 | 0 | 9.708405e-05 | 0 | 0 | 0 | 0
83 | 2491.209 | 2011-02-17 15:37 | 2371.195 | 2 | 1 | 0.6748903 | 4.065766 | 0.4445121 | 0 | 1.764412 | 0 | 6.475449e-05 | 0 | 0 | 0 | 0
84 | 2521.224 | 2011-02-17 15:38 | 2401.21 | 2 | 1 | 0.6748903 | 4.068355 | 0.4501388 | 0 | 1.787296 | 0 | 9.708405e-05 | 0 | 0 | 0 | 0
85 | 2551.239 | 2011-02-17 15:38 | 2431.225 | 2 | 1 | 0.6750719 | 4.071268 | 0.4557655 | 0 | 1.810195 | 0 | 9.708405e-05 | 0 | 0 | 0 | 0
86 | 2581.254 | 2011-02-17 15:39 | 2461.24 | 2 | 1 | 0.6748903 | 4.073696 | 0.4613922 | 0 | 1.833108 | 0 | 6.475449e-05 | 0 | 0 | 0 | 0
87 | 2611.269 | 2011-02-17 15:39 | 2491.255 | 2 | 1 | 0.6748903 | 4.076285 | 0.4670189 | 0 | 1.856037 | 0 | 6.475449e-05 | 0 | 0 | 0 | 0
88 | 2641.284 | 2011-02-17 15:40 | 2521.27 | 2 | 1 | 0.6745273 | 4.078874 | 0.4726456 | 0 | 1.878982 | 0 | 3.232956e-05 | 0 | 0 | 0 | 0
89 | 2671.3 | 2011-02-17 15:40 | 2551.286 | 2 | 1 | 0.6748903 | 4.081949 | 0.4782723 | 0 | 1.901941 | 0 | 9.717941e-05 | 0 | 0 | 0 | 0
90 | 2701.315 | 2011-02-17 15:41 | 2581.301 | 2 | 1 | 0.6748903 | 4.0847 | 0.483899 | 0 | 1.924916 | 0 | 6.475449e-05 | 0 | 0 | 0 | 0
91 | 2731.33 | 2011-02-17 15:41 | 2611.316 | 2 | 1 | 0.6747088 | 4.087289 | 0.4895256 | 0 | 1.947907 | 0 | 6.475449e-05 | 0 | 0 | 0 | 0
92 | 2761.345 | 2011-02-17 15:42 | 2641.331 | 2 | 1 | 0.6748903 | 4.090202 | 0.4951524 | 0 | 1.970914 | 0 | 6.475449e-05 | 0 | 0 | 0 | 0
93 | 2791.36 | 2011-02-17 15:42 | 2671.346 | 2 | 1 | 0.6748903 | 4.092954 | 0.5007791 | 0 | 1.993936 | 0 | 3.242493e-05 | 0 | 0 | 0 | 0
94 | 2821.375 | 2011-02-17 15:43 | 2701.361 | 2 | 1 | 0.6747088 | 4.096028 | 0.5064058 | 0 | 2.016974 | 0 | 6.475449e-05 | 0 | 0 | 0 | 0
95 | 2851.39 | 2011-02-17 15:43 | 2731.376 | 2 | 1 | 0.6750719 | 4.098941 | 0.5120326 | 0 | 2.04003 | 0 | 0.000129509 | 0 | 0 | 0 | 0
96 | 2881.405 | 2011-02-17 15:44 | 2761.391 | 2 | 1 | 0.6748903 | 4.101854 | 0.5176592 | 0 | 2.063101 | 0 | 6.475449e-05 | 0 | 0 | 0 | 0
97 | 2911.421 | 2011-02-17 15:44 | 2791.406 | 2 | 1 | 0.6748903 | 4.104767 | 0.523286 | 0 | 2.086189 | 0 | 9.717941e-05 | 0 | 0 | 0 | 0
98 | 2941.436 | 2011-02-17 15:45 | 2821.421 | 2 | 1 | 0.6748903 | 4.10768 | 0.5289126 | 0 | 2.109293 | 0 | 3.242493e-05 | 0 | 0 | 0 | 0
99 | 2971.451 | 2011-02-17 15:45 | 2851.437 | 2 | 1 | 0.6747088 | 4.110593 | 0.5345394 | 0 | 2.132415 | 0 | 6.465912e-05 | 0 | 0 | 0 | 0
100 | 3001.466 | 2011-02-17 15:46 | 2881.452 | 2 | 1 | 0.6748903 | 4.11383 | 0.540166 | 0 | 2.155553 | 0 | 9.708405e-05 | 0 | 0 | 0 | 0
101 | 3031.481 | 2011-02-17 15:46 | 2911.467 | 2 | 1 | 0.6750719 | 4.117066 | 0.5457928 | 0 | 2.178709 | 0 | 0.000129509 | 0 | 0 | 0 | 0
102 | 3061.496 | 2011-02-17 15:47 | 2941.482 | 2 | 1 | 0.6747088 | 4.119817 | 0.5514195 | 0 | 2.201882 | 0 | 6.465912e-05 | 0 | 0 | 0 | 0
103 | 3091.511 | 2011-02-17 15:47 | 2971.497 | 2 | 1 | 0.6748903 | 4.123054 | 0.5570463 | 0 | 2.225073 | 0 | 9.708405e-05 | 0 | 0 | 0 | 0
104 | 3121.526 | 2011-02-17 15:48 | 3001.512 | 2 | 1 | 0.6748903 | 4.126291 | 0.562673 | 0 | 2.248282 | 0 | 0.000129509 | 0 | 0 | 0 | 0
105 | 3151.541 | 2011-02-17 15:48 | 3031.527 | 2 | 1 | 0.6748903 | 4.129365 | 0.5682997 | 0 | 2.271508 | 0 | 9.708405e-05 | 0 | 0 | 0 | 0
106 | 3181.557 | 2011-02-17 15:49 | 3061.542 | 2 | 1 | 0.6747088 | 4.132602 | 0.5739265 | 0 | 2.294752 | 0 | 6.475449e-05 | 0 | 0 | 0 | 0
107 | 3211.572 | 2011-02-17 15:49 | 3091.558 | 2 | 1 | 0.6748903 | 4.135839 | 0.5795532 | 0 | 2.318015 | 0 | 6.465912e-05 | 0 | 0 | 0 | 0
108 | 3241.587 | 2011-02-17 15:50 | 3121.573 | 2 | 1 | 0.6748903 | 4.139075 | 0.58518 | 0 | 2.341295 | 0 | 6.475449e-05 | 0 | 0 | 0 | 0
109 | 3271.602 | 2011-02-17 15:50 | 3151.588 | 2 | 1 | 0.6750719 | 4.142474 | 0.5908069 | 0 | 2.364595 | 0 | 0.0001294136 | 0 | 0 | 0 | 0
110 | 3301.62 | 2011-02-17 15:51 | 3181.606 | 2 | 1 | 0.6747088 | 4.145872 | 0.5964341 | 0 | 2.387915 | 0 | 9.708405e-05 | 0 | 0 | 0 | 0
111 | 3331.632 | 2011-02-17 15:51 | 3211.618 | 2 | 1 | 0.6748903 | 4.149271 | 0.6020603 | 0 | 2.41125 | 0 | 9.708405e-05 | 0 | 0 | 0 | 0
112 | 3361.647 | 2011-02-17 15:52 | 3241.633 | 2 | 1 | 0.6748903 | 4.152507 | 0.607687 | 0 | 2.434607 | 0 | 9.708405e-05 | 0 | 0 | 0 | 0
113 | 3391.662 | 2011-02-17 15:52 | 3271.648 | 2 | 1 | 0.6750719 | 4.156067 | 0.6133138 | 0 | 2.457982 | 0 | 6.465912e-05 | 0 | 0 | 0 | 0
114 | 3421.678 | 2011-02-17 15:53 | 3301.663 | 2 | 1 | 0.6750719 | 4.159628 | 0.6189405 | 0 | 2.481376 | 0 | 9.708405e-05 | 0 | 0 | 0 | 0
115 | 3451.693 | 2011-02-17 15:53 | 3331.679 | 2 | 1 | 0.6747088 | 4.162864 | 0.6245673 | 0 | 2.504791 | 0 | 6.465912e-05 | 0 | 0 | 0 | 0
116 | 3481.708 | 2011-02-17 15:54 | 3361.694 | 2 | 1 | 0.6747088 | 4.166586 | 0.630194 | 0 | 2.528224 | 0 | 9.708405e-05 | 0 | 0 | 0 | 0
117 | 3511.723 | 2011-02-17 15:54 | 3391.709 | 2 | 1 | 0.6748903 | 4.169985 | 0.6358208 | 0 | 2.551678 | 0 | 9.708405e-05 | 0 | 0 | 0 | 0
118 | 3541.738 | 2011-02-17 15:55 | 3421.724 | 2 | 1 | 0.6748903 | 4.173383 | 0.6414475 | 0 | 2.575151 | 0 | 6.465912e-05 | 0 | 0 | 0 | 0
119 | 3571.753 | 2011-02-17 15:55 | 3451.739 | 2 | 1 | 0.6748903 | 4.177268 | 0.6470743 | 0 | 2.598645 | 0 | 9.717941e-05 | 0 | 0 | 0 | 0
120 | 3601.768 | 2011-02-17 15:56 | 3481.754 | 2 | 1 | 0.6748903 | 4.180828 | 0.652701 | 0 | 2.622158 | 0 | 6.475449e-05 | 0 | 0 | 0 | 0
121 | 3631.784 | 2011-02-17 15:56 | 3511.769 | 2 | 1 | 0.6748903 | 4.184388 | 0.6583278 | 0 | 2.645693 | 0 | 6.465912e-05 | 0 | 0 | 0 | 0
122 | 3661.798 | 2011-02-17 15:57 | 3541.784 | 2 | 1 | 0.6748903 | 4.188272 | 0.6639546 | 0 | 2.669248 | 0 | 0.0001618385 | 0 | 0 | 0 | 0
123 | 3691.814 | 2011-02-17 15:57 | 3571.799 | 2 | 1 | 0.6752535 | 4.191832 | 0.6695831 | 0 | 2.692832 | 0 | 0.0001294136 | 0 | 0 | 0 | 0
124 | 3721.829 | 2011-02-17 15:58 | 3601.815 | 2 | 1 | 0.6750719 | 4.195554 | 0.6752117 | 0 | 2.716436 | 0 | 9.708405e-05 | 0 | 0 | 0 | 0
125 | 3751.844 | 2011-02-17 15:58 | 3631.83 | 2 | 1 | 0.6750719 | 4.199276 | 0.6808402 | 0 | 2.740062 | 0 | 9.708405e-05 | 0 | 0 | 0 | 0
126 | 3786.188 | 2011-02-17 15:59 | 30.01512 | 3 | 1 | 0 | 4.082596 | 0.6816518 | 0 | 2.74347 | 0 | -0.0004855156 | 0 | 0 | 0 | 0
127 | 3816.203 | 2011-02-17 15:59 | 60.03027 | 3 | 1 | 0 | 4.069326 | 0.6816518 | 0 | 2.74347 | 0 | -0.0002912521 | 0 | 0 | 0 | 0
128 | 3846.218 | 2011-02-17 16:00 | 90.04538 | 3 | 1 | 0 | 4.061234 | 0.6816518 | 0 | 2.74347 | 0 | -0.0001942635 | 0 | 0 | 0 | 0
129 | 3876.186 | 2011-02-17 16:00 | 120.0136 | 3 | 1 | 0 | 4.055732 | 0.6816518 | 0 | 2.74347 | 0 | -9.717941e-05 | 0 | 0 | 0 | 0
130 | 3876.187 | 2011-02-17 16:00 | 2.611508683e-06 | 4 | 1 | 1.176475 | 4.1996 | 0.6816518 | 0 | 2.74347 | 0 | 0 | 0 | 0 | 0 | 0
131 | 3876.452 | 2011-02-17 16:00 | 0.2656425 | 4 | 1 | 1.1251 | 4.199438 | 0.6817358 | 0 | 2.743823 | 0 | -3.242493e-05 | 0 | 0 | 0 | 0
132 | 3878.046 | 2011-02-17 16:00 | 1.859254 | 4 | 1 | 1.074088 | 4.199276 | 0.6822215 | 0 | 2.745862 | 0 | -6.475449e-05 | 0 | 0 | 0 | 0
133 | 3880.843 | 2011-02-17 16:01 | 4.656253 | 4 | 1 | 1.023803 | 4.1996 | 0.6830356 | 0 | 2.749281 | 0 | 0 | 0 | 0 | 0 | 0
134 | 3884.608 | 2011-02-17 16:01 | 8.421674 | 4 | 1 | 0.9736987 | 4.1996 | 0.6840792 | 0 | 2.753664 | 0 | 3.242493e-05 | 0 | 0 | 0 | 0
135 | 3889.639 | 2011-02-17 16:01 | 13.45284 | 4 | 1 | 0.9234133 | 4.199276 | 0.6854035 | 0 | 2.759225 | 0 | -3.232956e-05 | 0 | 0 | 0 | 0
136 | 3896.077 | 2011-02-17 16:01 | 19.89033 | 4 | 1 | 0.8729462 | 4.199276 | 0.6870084 | 0 | 2.765965 | 0 | 0 | 0 | 0 | 0 | 0
137 | 3904.67 | 2011-02-17 16:01 | 28.48379 | 4 | 1 | 0.8228423 | 4.1996 | 0.689031 | 0 | 2.774459 | 0 | -3.232956e-05 | 0 | 0 | 0 | 0
138 | 3916.108 | 2011-02-17 16:01 | 39.92135 | 4 | 1 | 0.7723752 | 4.199438 | 0.6915623 | 0 | 2.785089 | 0 | -3.242493e-05 | 0 | 0 | 0 | 0
139 | 3932.139 | 2011-02-17 16:01 | 55.95208 | 4 | 1 | 0.7222713 | 4.199276 | 0.6948843 | 0 | 2.79904 | 0 | -3.232956e-05 | 0 | 0 | 0 | 0
140 | 3955.529 | 2011-02-17 16:02 | 79.34234 | 4 | 1 | 0.6721673 | 4.1996 | 0.6994042 | 0 | 2.818021 | 0 | 3.242493e-05 | 0 | 0 | 0 | 0
141 | 3994.763 | 2011-02-17 16:02 | 118.576 | 4 | 1 | 0.6220633 | 4.199438 | 0.7064356 | 0 | 2.84755 | 0 | 0 | 0 | 0 | 0 | 0
142 | 4060.808 | 2011-02-17 16:04 | 184.6218 | 4 | 1 | 0.5717779 | 4.199438 | 0.7173576 | 0 | 2.893417 | 0 | -3.242493e-05 | 0 | 0 | 0 | 0
143 | 4159.072 | 2011-02-17 16:05 | 282.8859 | 4 | 1 | 0.5216739 | 4.199438 | 0.7322683 | 0 | 2.956034 | 0 | -3.242493e-05 | 0 | 0 | 0 | 0
144 | 4280.195 | 2011-02-17 16:07 | 404.0089 | 4 | 1 | 0.47157 | 4.199114 | 0.7489771 | 0 | 3.026202 | 0 | -3.242493e-05 | 0 | 0 | 0 | 0
145 | 4424.927 | 2011-02-17 16:10 | 548.7407 | 4 | 1 | 0.4211029 | 4.199438 | 0.7669311 | 0 | 3.1016 | 0 | -3.242493e-05 | 0 | 0 | 0 | 0
146 | 4592.19 | 2011-02-17 16:12 | 716.0035 | 4 | 1 | 0.3709989 | 4.199276 | 0.7853333 | 0 | 3.178879 | 0 | -3.232956e-05 | 0 | 0 | 0 | 0
147 | 4792.546 | 2011-02-17 16:16 | 916.3595 | 4 | 1 | 0.320895 | 4.199276 | 0.8045852 | 0 | 3.259727 | 0 | -3.232956e-05 | 0 | 0 | 0 | 0
148 | 5038.948 | 2011-02-17 16:20 | 1162.762 | 4 | 1 | 0.270791 | 4.199438 | 0.824822 | 0 | 3.344712 | 0 | -3.242493e-05 | 0 | 0 | 0 | 0
149 | 5354.49 | 2011-02-17 16:25 | 1478.303 | 4 | 1 | 0.2205055 | 4.199438 | 0.8463263 | 0 | 3.435019 | 0 | 0 | 0 | 0 | 0 | 0
150 | 5785.03 | 2011-02-17 16:32 | 1908.843 | 4 | 1 | 0.1704016 | 4.199438 | 0.8696366 | 0 | 3.532909 | 0 | 0 | 0 | 0 | 0 | 0
151 | 6434.144 | 2011-02-17 16:43 | 2557.957 | 4 | 1 | 0.1202976 | 4.199276 | 0.895645 | 0 | 3.642131 | 0 | -3.232956e-05 | 0 | 0 | 0 | 0
152 | 7639.483 | 2011-02-17 17:03 | 3763.296 | 4 | 1 | 0.07019365 | 4.199438 | 0.9267438 | 0 | 3.772729 | 0 | 0 | 0 | 0 | 0 | 0
153 | 8564.28 | 2011-02-17 17:19 | 4688.093 | 4 | 1 | 0.04986161 | 4.199276 | 0.9421582 | 0 | 3.837461 | 0 | -6.475449e-05 | 0 | 0 | 0 | 0
154 | 8624.295 | 2011-02-17 17:20 | 60.0146 | 5 | 1 | 0 | 4.188757 | 0.9421582 | 0 | 3.837461 | 0 | 0 | 0 | 0 | 0 | 0
155 | 8624.483 | 2011-02-17 17:20 | 0.1874884 | 6 | 1 | 0.004114513 | 4.189567 | 0.9421584 | 0 | 3.837462 | 0 | 0 | 0.1099162 | 0 | 0 | 0
156 | 8629.311 | 2011-02-17 17:20 | 5.015479 | 6 | 1 | 0.003751441 | 4.189243 | 0.9421635 | 0 | 3.837484 | 0 | -3.232956e-05 | 0.1099162 | 0 | 0 | 0
157 | 8629.327 | 2011-02-17 17:20 | 0.01574856 | 7 | 1 | -1.349419 | 4.016731 | 0.9421635 | 5.899592258e-06 | 3.837484 | 2.377204e-05 | -0.005081463 | 0.1099162 | 0 | 0 | 0
158 | 8643.53 | 2011-02-17 17:20 | 14.21864 | 7 | 1 | -1.349782 | 3.966726 | 0.9421635 | 0.005330563 | 3.837484 | 0.02123317 | -0.001650667 | 0.1099162 | 0 | 0 | 0
159 | 8673.545 | 2011-02-17 17:20 | 44.23373 | 7 | 1 | -1.3496 | 3.924488 | 0.9421635 | 0.01658384 | 3.837484 | 0.06561414 | -0.0008738994 | 0.1099162 | 0 | 0 | 0
160 | 8703.56 | 2011-02-17 17:21 | 74.24883 | 7 | 1 | -1.3496 | 3.896005 | 0.9421635 | 0.02783722 | 3.837484 | 0.1096088 | -0.000712061 | 0.1099162 | 0 | 0 | 0
161 | 8733.575 | 2011-02-17 17:21 | 104.2639 | 7 | 1 | -1.3496 | 3.874158 | 0.9421635 | 0.03908987 | 3.837484 | 0.1533225 | -0.0005502224 | 0.1099162 | 0 | 0 | 0
162 | 8763.59 | 2011-02-17 17:22 | 134.279 | 7 | 1 | -1.3496 | 3.856195 | 0.9421635 | 0.05034257 | 3.837484 | 0.1968138 | -0.0004531383 | 0.1099162 | 0 | 0 | 0
163 | 8793.605 | 2011-02-17 17:22 | 164.2941 | 7 | 1 | -1.3496 | 3.840497 | 0.9421635 | 0.06159524 | 3.837484 | 0.2401165 | -0.0004207611 | 0.1099162 | 0 | 0 | 0
164 | 8823.621 | 2011-02-17 17:23 | 194.3092 | 7 | 1 | -1.349419 | 3.826257 | 0.9421635 | 0.07284772 | 3.837484 | 0.2832521 | -0.0004207134 | 0.1099162 | 0 | 0 | 0
165 | 8853.636 | 2011-02-17 17:23 | 224.3245 | 7 | 1 | -1.349237 | 3.813634 | 0.9421635 | 0.08409878 | 3.837484 | 0.3262314 | -0.0003236294 | 0.1099162 | 0 | 0 | 0
166 | 8883.651 | 2011-02-17 17:24 | 254.3395 | 7 | 1 | -1.3496 | 3.801496 | 0.9421635 | 0.09534983 | 3.837484 | 0.3690695 | -0.0002912998 | 0.1099162 | 0 | 0 | 0
167 | 8913.666 | 2011-02-17 17:24 | 284.3546 | 7 | 1 | -1.349419 | 3.789845 | 0.9421635 | 0.1066027 | 3.837484 | 0.4117812 | -0.0003236771 | 0.1099162 | 0 | 0 | 0
168 | 8943.681 | 2011-02-17 17:25 | 314.3699 | 7 | 1 | -1.349782 | 3.779002 | 0.9421635 | 0.1178556 | 3.837484 | 0.4543667 | -0.0002589702 | 0.1099162 | 0 | 0 | 0
169 | 8973.696 | 2011-02-17 17:25 | 344.3849 | 7 | 1 | -1.3496 | 3.768321 | 0.9421635 | 0.1291085 | 3.837484 | 0.4968306 | -0.0002912998 | 0.1099162 | 0 | 0 | 0
170 | 9003.712 | 2011-02-17 17:26 | 374.4002 | 7 | 1 | -1.349419 | 3.758126 | 0.9421635 | 0.1403614 | 3.837484 | 0.539178 | -0.0002589702 | 0.1099162 | 0 | 0 | 0
171 | 9033.726 | 2011-02-17 17:26 | 404.4151 | 7 | 1 | -1.3496 | 3.748254 | 0.9421635 | 0.1516143 | 3.837484 | 0.5814112 | -0.0002265453 | 0.1099162 | 0 | 0 | 0
172 | 9063.742 | 2011-02-17 17:27 | 434.4303 | 7 | 1 | -1.349782 | 3.738544 | 0.9421635 | 0.1628673 | 3.837484 | 0.6235343 | -0.0002265453 | 0.1099162 | 0 | 0 | 0
173 | 9093.757 | 2011-02-17 17:27 | 464.4454 | 7 | 1 | -1.3496 | 3.728996 | 0.9421635 | 0.1741203 | 3.837484 | 0.6655495 | -0.0002589226 | 0.1099162 | 0 | 0 | 0
174 | 9123.772 | 2011-02-17 17:28 | 494.4605 | 7 | 1 | -1.3496 | 3.71961 | 0.9421635 | 0.1853732 | 3.837484 | 0.7074593 | -0.0002589226 | 0.1099162 | 0 | 0 | 0
175 | 9153.787 | 2011-02-17 17:28 | 524.4756 | 7 | 1 | -1.349782 | 3.710547 | 0.9421635 | 0.1966262 | 3.837484 | 0.7492657 | -0.0002589226 | 0.1099162 | 0 | 0 | 0
176 | 9183.802 | 2011-02-17 17:29 | 554.4907 | 7 | 1 | -1.349782 | 3.701647 | 0.9421635 | 0.2078792 | 3.837484 | 0.7909704 | -0.0002265453 | 0.1099162 | 0 | 0 | 0
177 | 9213.817 | 2011-02-17 17:29 | 584.5059 | 7 | 1 | -1.3496 | 3.692746 | 0.9421635 | 0.2191322 | 3.837484 | 0.8325754 | -0.000226593 | 0.1099162 | 0 | 0 | 0
178 | 9243.832 | 2011-02-17 17:30 | 614.521 | 7 | 1 | -1.349782 | 3.684169 | 0.9421635 | 0.2303853 | 3.837484 | 0.8740819 | -0.0002265453 | 0.1099162 | 0 | 0 | 0
179 | 9273.847 | 2011-02-17 17:30 | 644.5361 | 7 | 1 | -1.349782 | 3.67543 | 0.9421635 | 0.2416383 | 3.837484 | 0.9154917 | -0.0002589226 | 0.1099162 | 0 | 0 | 0
180 | 9303.863 | 2011-02-17 17:31 | 674.5512 | 7 | 1 | -1.3496 | 3.667177 | 0.9421635 | 0.2528913 | 3.837484 | 0.9568055 | -0.0002265453 | 0.1099162 | 0 | 0 | 0
181 | 9333.878 | 2011-02-17 17:31 | 704.5664 | 7 | 1 | -1.3496 | 3.658923 | 0.9421635 | 0.2641442 | 3.837484 | 0.9980253 | -0.0002265453 | 0.1099162 | 0 | 0 | 0
182 | 9363.893 | 2011-02-17 17:32 | 734.5816 | 7 | 1 | -1.3496 | 3.650832 | 0.9421635 | 0.2753973 | 3.837484 | 1.039153 | -0.0001941681 | 0.1099162 | 0 | 0 | 0
183 | 9393.908 | 2011-02-17 17:32 | 764.5967 | 7 | 1 | -1.349419 | 3.642578 | 0.9421635 | 0.2866502 | 3.837484 | 1.080188 | -0.0001942158 | 0.1099162 | 0 | 0 | 0
184 | 9423.923 | 2011-02-17 17:33 | 794.6119 | 7 | 1 | -1.349782 | 3.634649 | 0.9421635 | 0.2979032 | 3.837484 | 1.121134 | -0.0002265453 | 0.1099162 | 0 | 0 | 0
185 | 9453.941 | 2011-02-17 17:33 | 824.6298 | 7 | 1 | -1.349419 | 3.627205 | 0.9421635 | 0.3091572 | 3.837484 | 1.161996 | -0.0001617908 | 0.1099162 | 0 | 0 | 0
186 | 9483.953 | 2011-02-17 17:34 | 854.6421 | 7 | 1 | -1.3496 | 3.619437 | 0.9421635 | 0.3204092 | 3.837484 | 1.202763 | -0.0001618385 | 0.1099162 | 0 | 0 | 0
187 | 9513.968 | 2011-02-17 17:34 | 884.6571 | 7 | 1 | -1.349419 | 3.611992 | 0.9421635 | 0.3316621 | 3.837484 | 1.243448 | -0.0001618385 | 0.1099162 | 0 | 0 | 0
188 | 9543.984 | 2011-02-17 17:35 | 914.6722 | 7 | 1 | -1.349419 | 3.604386 | 0.9421635 | 0.3429151 | 3.837484 | 1.284049 | -0.0001942158 | 0.1099162 | 0 | 0 | 0
189 | 9573.999 | 2011-02-17 17:35 | 944.6873 | 7 | 1 | -1.3496 | 3.597266 | 0.9421635 | 0.354168 | 3.837484 | 1.324568 | -0.0001617908 | 0.1099162 | 0 | 0 | 0
190 | 9604.014 | 2011-02-17 17:36 | 974.7024 | 7 | 1 | -1.3496 | 3.589983 | 0.9421635 | 0.365421 | 3.837484 | 1.365006 | -0.0002265453 | 0.1099162 | 0 | 0 | 0
191 | 9634.029 | 2011-02-17 17:36 | 1004.718 | 7 | 1 | -1.349782 | 3.582863 | 0.9421635 | 0.376674 | 3.837484 | 1.405365 | -0.0001942158 | 0.1099162 | 0 | 0 | 0
192 | 9664.044 | 2011-02-17 17:37 | 1034.733 | 7 | 1 | -1.349782 | 3.576228 | 0.9421635 | 0.3879271 | 3.837484 | 1.445646 | -0.0001941681 | 0.1099162 | 0 | 0 | 0
193 | 9694.059 | 2011-02-17 17:37 | 1064.748 | 7 | 1 | -1.3496 | 3.569593 | 0.9421635 | 0.3991801 | 3.837484 | 1.485852 | -0.0001942158 | 0.1099162 | 0 | 0 | 0
194 | 9724.074 | 2011-02-17 17:38 | 1094.763 | 7 | 1 | -1.3496 | 3.56312 | 0.9421635 | 0.410433 | 3.837484 | 1.525984 | -0.0001617908 | 0.1099162 | 0 | 0 | 0
195 | 9754.089 | 2011-02-17 17:38 | 1124.778 | 7 | 1 | -1.349963 | 3.556646 | 0.9421635 | 0.421686 | 3.837484 | 1.566043 | -0.0001942158 | 0.1099162 | 0 | 0 | 0
196 | 9784.105 | 2011-02-17 17:39 | 1154.793 | 7 | 1 | -1.349419 | 3.55082 | 0.9421635 | 0.4329389 | 3.837484 | 1.606033 | -0.0001294613 | 0.1099162 | 0 | 0 | 0
197 | 9814.12 | 2011-02-17 17:39 | 1184.808 | 7 | 1 | -1.3496 | 3.544671 | 0.9421635 | 0.4441919 | 3.837484 | 1.645953 | -0.0001294613 | 0.1099162 | 0 | 0 | 0
198 | 9844.135 | 2011-02-17 17:40 | 1214.823 | 7 | 1 | -1.349782 | 3.538683 | 0.9421635 | 0.4554449 | 3.837484 | 1.685807 | -0.0001618385 | 0.1099162 | 0 | 0 | 0
199 | 9874.15 | 2011-02-17 17:40 | 1244.839 | 7 | 1 | -1.3496 | 3.533181 | 0.9421635 | 0.4666979 | 3.837484 | 1.725596 | -9.708405e-05 | 0.1099162 | 0 | 0 | 0
200 | 9904.165 | 2011-02-17 17:41 | 1274.854 | 7 | 1 | -1.3496 | 3.527517 | 0.9421635 | 0.477951 | 3.837484 | 1.765322 | -0.0001294613 | 0.1099162 | 0 | 0 | 0
201 | 9934.18 | 2011-02-17 17:41 | 1304.869 | 7 | 1 | -1.3496 | 3.522338 | 0.9421635 | 0.4892041 | 3.837484 | 1.804987 | -9.713173e-05 | 0.1099162 | 0 | 0 | 0
202 | 9964.195 | 2011-02-17 17:42 | 1334.884 | 7 | 1 | -1.3496 | 3.516998 | 0.9421635 | 0.5004571 | 3.837484 | 1.844593 | -0.0001618385 | 0.1099162 | 0 | 0 | 0
203 | 9994.21 | 2011-02-17 17:42 | 1364.899 | 7 | 1 | -1.349782 | 3.511981 | 0.9421635 | 0.5117102 | 3.837484 | 1.884141 | -0.0001618385 | 0.1099162 | 0 | 0 | 0
204 | 10024.23 | 2011-02-17 17:43 | 1394.914 | 7 | 1 | -1.3496 | 3.507126 | 0.9421635 | 0.5229633 | 3.837484 | 1.923635 | -0.0001294613 | 0.1099162 | 0 | 0 | 0
205 | 10054.24 | 2011-02-17 17:43 | 1424.929 | 7 | 1 | -1.3496 | 3.502595 | 0.9421635 | 0.5342164 | 3.837484 | 1.963074 | -0.0001294613 | 0.1099162 | 0 | 0 | 0
206 | 10084.26 | 2011-02-17 17:44 | 1454.944 | 7 | 1 | -1.3496 | 3.497902 | 0.9421635 | 0.5454694 | 3.837484 | 2.002461 | -9.713173e-05 | 0.1099162 | 0 | 0 | 0
207 | 10114.27 | 2011-02-17 17:44 | 1484.96 | 7 | 1 | -1.349782 | 3.493371 | 0.9421635 | 0.5567224 | 3.837484 | 2.041798 | -0.0001618385 | 0.1099162 | 0 | 0 | 0
208 | 10144.29 | 2011-02-17 17:45 | 1514.975 | 7 | 1 | -1.349782 | 3.489163 | 0.9421635 | 0.5679755 | 3.837484 | 2.081086 | -9.708405e-05 | 0.1099162 | 0 | 0 | 0
209 | 10174.3 | 2011-02-17 17:45 | 1544.99 | 7 | 1 | -1.3496 | 3.485117 | 0.9421635 | 0.5792285 | 3.837484 | 2.120327 | -9.708405e-05 | 0.1099162 | 0 | 0 | 0
210 | 10204.32 | 2011-02-17 17:46 | 1575.005 | 7 | 1 | -1.3496 | 3.480748 | 0.9421635 | 0.5904816 | 3.837484 | 2.159521 | -9.708405e-05 | 0.1099162 | 0 | 0 | 0
211 | 10234.33 | 2011-02-17 17:46 | 1605.02 | 7 | 1 | -1.349963 | 3.476702 | 0.9421635 | 0.6017345 | 3.837484 | 2.198668 | -0.0001294613 | 0.1099162 | 0 | 0 | 0
212 | 10264.35 | 2011-02-17 17:47 | 1635.035 | 7 | 1 | -1.349963 | 3.472818 | 0.9421635 | 0.6129876 | 3.837484 | 2.237771 | -0.0001294613 | 0.1099162 | 0 | 0 | 0
213 | 10294.36 | 2011-02-17 17:47 | 1665.05 | 7 | 1 | -1.349782 | 3.468934 | 0.9421635 | 0.6242406 | 3.837484 | 2.276829 | -6.47068e-05 | 0.1099162 | 0 | 0 | 0
214 | 10324.38 | 2011-02-17 17:48 | 1695.065 | 7 | 1 | -1.349419 | 3.46505 | 0.9421635 | 0.6354935 | 3.837484 | 2.315844 | -0.0001294613 | 0.1099162 | 0 | 0 | 0
215 | 10354.39 | 2011-02-17 17:48 | 1725.081 | 7 | 1 | -1.3496 | 3.461166 | 0.9421635 | 0.6467466 | 3.837484 | 2.354815 | -0.0001294613 | 0.1099162 | 0 | 0 | 0
216 | 10384.41 | 2011-02-17 17:49 | 1755.096 | 7 | 1 | -1.3496 | 3.457282 | 0.9421635 | 0.6579997 | 3.837484 | 2.393741 | -0.0001294613 | 0.1099162 | 0 | 0 | 0
217 | 10414.42 | 2011-02-17 17:49 | 1785.111 | 7 | 1 | -1.349419 | 3.453237 | 0.9421635 | 0.6692528 | 3.837484 | 2.432624 | -9.708405e-05 | 0.1099162 | 0 | 0 | 0
218 | 10444.44 | 2011-02-17 17:50 | 1815.126 | 7 | 1 | -1.3496 | 3.449029 | 0.9421635 | 0.6805058 | 3.837484 | 2.471461 | -0.0001294613 | 0.1099162 | 0 | 0 | 0
219 | 10474.45 | 2011-02-17 17:50 | 1845.141 | 7 | 1 | -1.3496 | 3.444821 | 0.9421635 | 0.6917587 | 3.837484 | 2.51025 | -0.0001294613 | 0.1099162 | 0 | 0 | 0
220 | 10504.47 | 2011-02-17 17:51 | 1875.156 | 7 | 1 | -1.3496 | 3.440452 | 0.9421635 | 0.7030117 | 3.837484 | 2.548991 | -0.0001294613 | 0.1099162 | 0 | 0 | 0
221 | 10534.48 | 2011-02-17 17:51 | 1905.171 | 7 | 1 | -1.349782 | 3.435759 | 0.9421635 | 0.7142648 | 3.837484 | 2.587682 | -0.0001617908 | 0.1099162 | 0 | 0 | 0
222 | 10564.5 | 2011-02-17 17:52 | 1935.186 | 7 | 1 | -1.349782 | 3.430742 | 0.9421635 | 0.7255177 | 3.837484 | 2.626318 | -0.0001618385 | 0.1099162 | 0 | 0 | 0
223 | 10594.51 | 2011-02-17 17:52 | 1965.202 | 7 | 1 | -1.3496 | 3.425563 | 0.9421635 | 0.7367708 | 3.837484 | 2.664896 | -0.0001618385 | 0.1099162 | 0 | 0 | 0
224 | 10624.53 | 2011-02-17 17:53 | 1995.217 | 7 | 1 | -1.349782 | 3.419899 | 0.9421635 | 0.7480238 | 3.837484 | 2.703413 | -0.0001618385 | 0.1099162 | 0 | 0 | 0
225 | 10654.54 | 2011-02-17 17:53 | 2025.232 | 7 | 1 | -1.349782 | 3.413588 | 0.9421635 | 0.7592768 | 3.837484 | 2.741862 | -0.0001942158 | 0.1099162 | 0 | 0 | 0
226 | 10684.56 | 2011-02-17 17:54 | 2055.247 | 7 | 1 | -1.3496 | 3.406953 | 0.9421635 | 0.7705299 | 3.837484 | 2.780238 | -0.0001294613 | 0.1099162 | 0 | 0 | 0
227 | 10714.57 | 2011-02-17 17:54 | 2085.262 | 7 | 1 | -1.349782 | 3.399347 | 0.9421635 | 0.7817829 | 3.837484 | 2.818534 | -0.0002265453 | 0.1099162 | 0 | 0 | 0
228 | 10744.59 | 2011-02-17 17:55 | 2115.277 | 7 | 1 | -1.3496 | 3.390932 | 0.9421635 | 0.7930358 | 3.837484 | 2.856739 | -0.0002265453 | 0.1099162 | 0 | 0 | 0
229 | 10774.6 | 2011-02-17 17:55 | 2145.292 | 7 | 1 | -1.3496 | 3.381384 | 0.9421635 | 0.8042889 | 3.837484 | 2.894843 | -0.0002265453 | 0.1099162 | 0 | 0 | 0
230 | 10804.62 | 2011-02-17 17:56 | 2175.307 | 7 | 1 | -1.3496 | 3.370379 | 0.9421635 | 0.8155419 | 3.837484 | 2.932833 | -0.0003236294 | 0.1099162 | 0 | 0 | 0
231 | 10834.63 | 2011-02-17 17:56 | 2205.322 | 7 | 1 | -1.3496 | 3.357918 | 0.9421635 | 0.8267949 | 3.837484 | 2.970692 | -0.0003884315 | 0.1099162 | 0 | 0 | 0
232 | 10864.65 | 2011-02-17 17:57 | 2235.338 | 7 | 1 | -1.3496 | 3.343353 | 0.9421635 | 0.8380479 | 3.837484 | 3.008398 | -0.0003884315 | 0.1099162 | 0 | 0 | 0
233 | 10894.66 | 2011-02-17 17:57 | 2265.353 | 7 | 1 | -1.3496 | 3.326199 | 0.9421635 | 0.8493009 | 3.837484 | 3.045926 | -0.0004855156 | 0.1099162 | 0 | 0 | 0
234 | 10924.68 | 2011-02-17 17:58 | 2295.368 | 7 | 1 | -1.3496 | 3.305647 | 0.9421635 | 0.8605539 | 3.837484 | 3.083244 | -0.0006149292 | 0.1099162 | 0 | 0 | 0
235 | 10954.69 | 2011-02-17 17:58 | 2325.383 | 7 | 1 | -1.349782 | 3.280887 | 0.9421635 | 0.8718068 | 3.837484 | 3.120307 | -0.000712061 | 0.1099162 | 0 | 0 | 0
236 | 10984.71 | 2011-02-17 17:59 | 2355.398 | 7 | 1 | -1.3496 | 3.250786 | 0.9421635 | 0.8830598 | 3.837484 | 3.157064 | -0.0008415222 | 0.1099162 | 0 | 0 | 0
237 | 11014.72 | 2011-02-17 17:59 | 2385.413 | 7 | 1 | -1.349782 | 3.213565 | 0.9421635 | 0.8943128 | 3.837484 | 3.193442 | -0.001100445 | 0.1099162 | 0 | 0 | 0
238 | 11044.74 | 2011-02-17 18:00 | 2415.428 | 7 | 1 | -1.349782 | 3.16712 | 0.9421635 | 0.9055658 | 3.837484 | 3.229352 | -0.00132699 | 0.1099162 | 0 | 0 | 0
239 | 11071 | 2011-02-17 18:00 | 2441.694 | 7 | 1 | -1.3496 | 3.117114 | 0.9421635 | 0.9154129 | 3.837484 | 3.2603 | -0.00161829 | 0.1099162 | 0 | 0 | 0
240 | 11093.27 | 2011-02-17 18:01 | 2463.959 | 7 | 1 | -1.349782 | 3.067108 | 0.9421635 | 0.9237604 | 3.837484 | 3.286117 | -0.001941967 | 0.1099162 | 0 | 0 | 0
241 | 11112.63 | 2011-02-17 18:01 | 2483.318 | 7 | 1 | -1.3496 | 3.017102 | 0.9421635 | 0.9310184 | 3.837484 | 3.308202 | -0.00216856 | 0.1099162 | 0 | 0 | 0
242 | 11129.88 | 2011-02-17 18:01 | 2500.568 | 7 | 1 | -1.3496 | 2.967097 | 0.9421635 | 0.9374855 | 3.837484 | 3.327555 | -0.002427483 | 0.1099162 | 0 | 0 | 0
243 | 11145.72 | 2011-02-17 18:02 | 2516.411 | 7 | 1 | -1.349782 | 2.917091 | 0.9421635 | 0.9434254 | 3.837484 | 3.345033 | -0.002621651 | 0.1099162 | 0 | 0 | 0
244 | 11160.75 | 2011-02-17 18:02 | 2531.442 | 7 | 1 | -1.349782 | 2.867085 | 0.9421635 | 0.9490608 | 3.837484 | 3.361332 | -0.002686358 | 0.1099162 | 0 | 0 | 0
245 | 11175.41 | 2011-02-17 18:02 | 2546.098 | 7 | 1 | -1.349782 | 2.81708 | 0.9421635 | 0.9545556 | 3.837484 | 3.37695 | -0.002783489 | 0.1099162 | 0 | 0 | 0
246 | 11190.21 | 2011-02-17 18:02 | 2560.895 | 7 | 1 | -1.3496 | 2.767074 | 0.9421635 | 0.9601029 | 3.837484 | 3.392438 | -0.002718735 | 0.1099162 | 0 | 0 | 0
247 | 11205.39 | 2011-02-17 18:03 | 2576.082 | 7 | 1 | -1.350326 | 2.717068 | 0.9421635 | 0.9657968 | 3.837484 | 3.408051 | -0.002654028 | 0.1099162 | 0 | 0 | 0
248 | 11210.71 | 2011-02-17 18:03 | 2581.394 | 7 | 1 | -1.349963 | 2.699914 | 0.9421635 | 0.9677885 | 3.837484 | 3.413446 | -0.002556944 | 0.1099162 | 0 | 0 | 0
249 | 11210.89 | 2011-02-17 18:03 | 0.1876302 | 8 | 1 | -0.001150034 | 2.853168 | 0.9421635 | 0.9677885 | 3.837484 | 3.413446 | 0 | 0.07610947 | 0 | 0 | 0
250 | 11215.72 | 2011-02-17 18:03 | 5.015536 | 8 | 1 | 0.003569905 | 3.210814 | 0.9421683 | 0.9677885 | 3.837499 | 3.413446 | 0.02715521 | 0.07610947 | 0 | 0 | 0
251 | 11245.75 | 2011-02-17 18:03 | 30.01218 | 1 | 2 | 0 | 3.412293 | 0.9421683 | 0.9677885 | 3.837499 | 3.413446 | 0.002556896 | 0.07610947 | 0 | 0 | 0
252 | 11275.76 | 2011-02-17 18:04 | 60.02728 | 1 | 2 | 0 | 3.475407 | 0.9421683 | 0.9677885 | 3.837499 | 3.413446 | 0.001294661 | 0.07610947 | 0 | 0 | 0
253 | 11305.78 | 2011-02-17 18:04 | 90.0424 | 1 | 2 | 0 | 3.510201 | 0.9421683 | 0.9677885 | 3.837499 | 3.413446 | 0.0007768154 | 0.07610947 | 0 | 0 | 0
254 | 11335.75 | 2011-02-17 18:05 | 120.0107 | 1 | 2 | 0 | 3.533343 | 0.9421683 | 0.9677885 | 3.837499 | 3.413446 | 0.0005502224 | 0.07610947 | 0 | 0 | 0
255 | 11365.76 | 2011-02-17 18:05 | 30.01525 | 2 | 2 | 0.6747088 | 3.708282 | 0.9477946 | 0.9677885 | 3.858195 | 3.413446 | 0.001197529 | 0.07610947 | 0 | 0 | 0
256 | 11395.78 | 2011-02-17 18:06 | 60.03023 | 2 | 2 | 0.6748903 | 3.742752 | 0.9534209 | 0.9677885 | 3.879164 | 3.413446 | 0.0007444381 | 0.07610947 | 0 | 0 | 0
257 | 11425.79 | 2011-02-17 18:06 | 90.04538 | 2 | 2 | 0.6748903 | 3.765246 | 0.9590471 | 0.9677885 | 3.900287 | 3.413446 | 0.0005502224 | 0.07610947 | 0 | 0 | 0
258 | 11455.81 | 2011-02-17 18:07 | 120.0606 | 2 | 2 | 0.6750719 | 3.781753 | 0.9646745 | 0.9677885 | 3.921524 | 3.413446 | 0.0004207611 | 0.07610947 | 0 | 0 | 0
259 | 11485.82 | 2011-02-17 18:07 | 150.0756 | 2 | 2 | 0.6747088 | 3.793405 | 0.9703025 | 0.9677885 | 3.942843 | 3.413446 | 0.0002589226 | 0.07610947 | 0 | 0 | 0
260 | 11515.84 | 2011-02-17 18:08 | 180.0908 | 2 | 2 | 0.6748903 | 3.802305 | 0.9759302 | 0.9677885 | 3.964217 | 3.413446 | 0.0002265453 | 0.07610947 | 0 | 0 | 0
261 | 11545.85 | 2011-02-17 18:08 | 210.1059 | 2 | 2 | 0.6750719 | 3.809426 | 0.9815579 | 0.9677885 | 3.985635 | 3.413446 | 0.0001942158 | 0.07610947 | 0 | 0 | 0
262 | 11575.87 | 2011-02-17 18:09 | 240.1209 | 2 | 2 | 0.6745273 | 3.815576 | 0.9871846 | 0.9677885 | 4.007087 | 3.413446 | 0.0001618385 | 0.07610947 | 0 | 0 | 0
263 | 11605.88 | 2011-02-17 18:09 | 270.136 | 2 | 2 | 0.6747088 | 3.821563 | 0.9928107 | 0.9677885 | 4.028571 | 3.413446 | 0.0001294613 | 0.07610947 | 0 | 0 | 0
264 | 11635.9 | 2011-02-17 18:10 | 300.1512 | 2 | 2 | 0.6747088 | 3.826904 | 0.9984373 | 0.9677885 | 4.050089 | 3.413446 | 9.713173e-05 | 0.07610947 | 0 | 0 | 0
265 | 11665.91 | 2011-02-17 18:10 | 330.1663 | 2 | 2 | 0.6747088 | 3.832406 | 1.004064 | 0.9677885 | 4.071637 | 3.413446 | 0.0001618385 | 0.07610947 | 0 | 0 | 0
266 | 11695.93 | 2011-02-17 18:11 | 360.1814 | 2 | 2 | 0.6747088 | 3.837423 | 1.00969 | 0.9677885 | 4.093215 | 3.413446 | 0.0001294613 | 0.07610947 | 0 | 0 | 0
267 | 11725.94 | 2011-02-17 18:11 | 390.1965 | 2 | 2 | 0.6748903 | 3.842439 | 1.015317 | 0.9677885 | 4.114821 | 3.413446 | 0.0001294613 | 0.07610947 | 0 | 0 | 0
268 | 11755.96 | 2011-02-17 18:12 | 420.2116 | 2 | 2 | 0.6748903 | 3.847133 | 1.020944 | 0.9677885 | 4.136455 | 3.413446 | 9.713173e-05 | 0.07610947 | 0 | 0 | 0
269 | 11785.98 | 2011-02-17 18:12 | 450.2269 | 2 | 2 | 0.6747088 | 3.851988 | 1.02657 | 0.9677885 | 4.158116 | 3.413446 | 0.000129509 | 0.07610947 | 0 | 0 | 0
270 | 11815.99 | 2011-02-17 18:13 | 480.242 | 2 | 2 | 0.6748903 | 3.856357 | 1.032197 | 0.9677885 | 4.179801 | 3.413446 | 0.0001294613 | 0.07610947 | 0 | 0 | 0
271 | 11846.01 | 2011-02-17 18:13 | 510.257 | 2 | 2 | 0.6748903 | 3.860888 | 1.037824 | 0.9677885 | 4.201512 | 3.413446 | 9.713173e-05 | 0.07610947 | 0 | 0 | 0
272 | 11876.02 | 2011-02-17 18:14 | 540.2723 | 2 | 2 | 0.6748903 | 3.864934 | 1.04345 | 0.9677885 | 4.223247 | 3.413446 | 6.475449e-05 | 0.07610947 | 0 | 0 | 0
273 | 11906.04 | 2011-02-17 18:14 | 570.2873 | 2 | 2 | 0.6748903 | 3.869142 | 1.049077 | 0.9677885 | 4.245006 | 3.413446 | 6.475449e-05 | 0.07610947 | 0 | 0 | 0
274 | 11936.05 | 2011-02-17 18:15 | 600.3024 | 2 | 2 | 0.6748903 | 3.873187 | 1.054704 | 0.9677885 | 4.266789 | 3.413446 | 9.708405e-05 | 0.07610947 | 0 | 0 | 0
275 | 11966.07 | 2011-02-17 18:15 | 630.3176 | 2 | 2 | 0.6750719 | 3.877395 | 1.06033 | 0.9677885 | 4.288593 | 3.413446 | 0.0001618385 | 0.07610947 | 0 | 0 | 0
276 | 11996.08 | 2011-02-17 18:16 | 660.3326 | 2 | 2 | 0.6748903 | 3.881279 | 1.065957 | 0.9677885 | 4.310421 | 3.413446 | 0.0001617908 | 0.07610947 | 0 | 0 | 0
277 | 12026.1 | 2011-02-17 18:16 | 690.348 | 2 | 2 | 0.6748903 | 3.884839 | 1.071584 | 0.9677885 | 4.332269 | 3.413446 | 9.708405e-05 | 0.07610947 | 0 | 0 | 0
278 | 12056.11 | 2011-02-17 18:17 | 720.3629 | 2 | 2 | 0.6747088 | 3.888561 | 1.07721 | 0.9677885 | 4.354139 | 3.413446 | 9.708405e-05 | 0.07610947 | 0 | 0 | 0
279 | 12086.13 | 2011-02-17 18:17 | 750.378 | 2 | 2 | 0.6748903 | 3.892283 | 1.082837 | 0.9677885 | 4.37603 | 3.413446 | 9.713173e-05 | 0.07610947 | 0 | 0 | 0
280 | 12116.14 | 2011-02-17 18:18 | 780.3931 | 2 | 2 | 0.6747088 | 3.895682 | 1.088464 | 0.9677885 | 4.39794 | 3.413446 | 9.713173e-05 | 0.07610947 | 0 | 0 | 0
281 | 12146.16 | 2011-02-17 18:18 | 810.4083 | 2 | 2 | 0.6748903 | 3.899242 | 1.094091 | 0.9677885 | 4.41987 | 3.413446 | 9.713173e-05 | 0.07610947 | 0 | 0 | 0
282 | 12176.17 | 2011-02-17 18:19 | 840.4234 | 2 | 2 | 0.6748903 | 3.902479 | 1.099717 | 0.9677885 | 4.441819 | 3.413446 | 9.708405e-05 | 0.07610947 | 0 | 0 | 0
283 | 12206.19 | 2011-02-17 18:19 | 870.4386 | 2 | 2 | 0.6750719 | 3.905715 | 1.105344 | 0.9677885 | 4.463786 | 3.413446 | 0.0001294613 | 0.07610947 | 0 | 0 | 0
284 | 12236.2 | 2011-02-17 18:20 | 900.4536 | 2 | 2 | 0.6748903 | 3.90879 | 1.110971 | 0.9677885 | 4.48577 | 3.413446 | 6.475449e-05 | 0.07610947 | 0 | 0 | 0
285 | 12266.22 | 2011-02-17 18:20 | 930.4689 | 2 | 2 | 0.6748903 | 3.911703 | 1.116597 | 0.9677885 | 4.507772 | 3.413446 | 3.237724e-05 | 0.07610947 | 0 | 0 | 0
286 | 12296.23 | 2011-02-17 18:21 | 960.4838 | 2 | 2 | 0.6748903 | 3.914454 | 1.122224 | 0.9677885 | 4.52979 | 3.413446 | 6.475449e-05 | 0.07610947 | 0 | 0 | 0
287 | 12326.25 | 2011-02-17 18:21 | 990.4989 | 2 | 2 | 0.6748903 | 3.917367 | 1.127851 | 0.9677885 | 4.551824 | 3.413446 | 9.713173e-05 | 0.07610947 | 0 | 0 | 0
288 | 12356.26 | 2011-02-17 18:22 | 1020.514 | 2 | 2 | 0.6748903 | 3.919956 | 1.133477 | 0.9677885 | 4.573873 | 3.413446 | 6.475449e-05 | 0.07610947 | 0 | 0 | 0
289 | 12386.28 | 2011-02-17 18:22 | 1050.529 | 2 | 2 | 0.6747088 | 3.922708 | 1.139104 | 0.9677885 | 4.595938 | 3.413446 | 6.475449e-05 | 0.07610947 | 0 | 0 | 0
290 | 12416.29 | 2011-02-17 18:23 | 1080.544 | 2 | 2 | 0.6747088 | 3.925135 | 1.144731 | 0.9677885 | 4.618016 | 3.413446 | 3.232956e-05 | 0.07610947 | 0 | 0 | 0
291 | 12446.31 | 2011-02-17 18:23 | 1110.56 | 2 | 2 | 0.6748903 | 3.927886 | 1.150358 | 0.9677885 | 4.64011 | 3.413446 | 9.708405e-05 | 0.07610947 | 0 | 0 | 0
292 | 12476.32 | 2011-02-17 18:24 | 1140.575 | 2 | 2 | 0.6748903 | 3.930314 | 1.155984 | 0.9677885 | 4.662217 | 3.413446 | 6.475449e-05 | 0.07610947 | 0 | 0 | 0
293 | 12506.34 | 2011-02-17 18:24 | 1170.59 | 2 | 2 | 0.6748903 | 3.932741 | 1.161611 | 0.9677885 | 4.684339 | 3.413446 | 6.47068e-05 | 0.07610947 | 0 | 0 | 0
294 | 12536.35 | 2011-02-17 18:25 | 1200.605 | 2 | 2 | 0.6748903 | 3.93533 | 1.167238 | 0.9677885 | 4.706474 | 3.413446 | 9.713173e-05 | 0.07610947 | 0 | 0 | 0
295 | 12566.37 | 2011-02-17 18:25 | 1230.62 | 2 | 2 | 0.6748903 | 3.937596 | 1.172864 | 0.9677885 | 4.728622 | 3.413446 | 6.475449e-05 | 0.07610947 | 0 | 0 | 0
296 | 12596.38 | 2011-02-17 18:26 | 1260.635 | 2 | 2 | 0.6750719 | 3.940023 | 1.178491 | 0.9677885 | 4.750784 | 3.413446 | 6.475449e-05 | 0.07610947 | 0 | 0 | 0
297 | 12626.4 | 2011-02-17 18:26 | 1290.65 | 2 | 2 | 0.6748903 | 3.942451 | 1.184118 | 0.9677885 | 4.77296 | 3.413446 | 6.475449e-05 | 0.07610947 | 0 | 0 | 0
298 | 12656.41 | 2011-02-17 18:27 | 1320.665 | 2 | 2 | 0.6748903 | 3.944716 | 1.189744 | 0.9677885 | 4.79515 | 3.413446 | 6.47068e-05 | 0.07610947 | 0 | 0 | 0
299 | 12686.43 | 2011-02-17 18:27 | 1350.68 | 2 | 2 | 0.6747088 | 3.947144 | 1.195371 | 0.9677885 | 4.817352 | 3.413446 | 3.237724e-05 | 0.07610947 | 0 | 0 | 0
300 | 12716.44 | 2011-02-17 18:28 | 1380.696 | 2 | 2 | 0.6750719 | 3.949571 | 1.200998 | 0.9677885 | 4.839568 | 3.413446 | 6.47068e-05 | 0.07610947 | 0 | 0 | 0
301 | 12746.46 | 2011-02-17 18:28 | 1410.711 | 2 | 2 | 0.6747088 | 3.951837 | 1.206625 | 0.9677885 | 4.861798 | 3.413446 | 6.47068e-05 | 0.07610947 | 0 | 0 | 0
302 | 12776.47 | 2011-02-17 18:29 | 1440.726 | 2 | 2 | 0.6747088 | 3.954265 | 1.212251 | 0.9677885 | 4.884041 | 3.413446 | 3.237724e-05 | 0.07610947 | 0 | 0 | 0
303 | 12806.49 | 2011-02-17 18:29 | 1470.741 | 2 | 2 | 0.6750719 | 3.956854 | 1.217878 | 0.9677885 | 4.906298 | 3.413446 | 6.475449e-05 | 0.07610947 | 0 | 0 | 0
304 | 12836.5 | 2011-02-17 18:30 | 1500.756 | 2 | 2 | 0.6747088 | 3.95912 | 1.223505 | 0.9677885 | 4.928568 | 3.413446 | 9.713173e-05 | 0.07610947 | 0 | 0 | 0
305 | 12866.52 | 2011-02-17 18:30 | 1530.771 | 2 | 2 | 0.6747088 | 3.961547 | 1.229131 | 0.9677885 | 4.950851 | 3.413446 | 6.47068e-05 | 0.07610947 | 0 | 0 | 0
306 | 12896.53 | 2011-02-17 18:31 | 1560.786 | 2 | 2 | 0.6748903 | 3.963974 | 1.234758 | 0.9677885 | 4.973149 | 3.413446 | 3.237724e-05 | 0.07610947 | 0 | 0 | 0
307 | 12926.55 | 2011-02-17 18:31 | 1590.801 | 2 | 2 | 0.6750719 | 3.966402 | 1.240385 | 0.9677885 | 4.995459 | 3.413446 | 6.47068e-05 | 0.07610947 | 0 | 0 | 0
308 | 12956.57 | 2011-02-17 18:32 | 1620.817 | 2 | 2 | 0.6750719 | 3.968668 | 1.246012 | 0.9677885 | 5.017784 | 3.413446 | 6.475449e-05 | 0.07610947 | 0 | 0 | 0
309 | 12986.58 | 2011-02-17 18:32 | 1650.835 | 2 | 2 | 0.6747088 | 3.971095 | 1.251639 | 0.9677885 | 5.040124 | 3.413446 | 6.47068e-05 | 0.07610947 | 0 | 0 | 0
310 | 13016.6 | 2011-02-17 18:33 | 1680.847 | 2 | 2 | 0.6748903 | 3.973522 | 1.257265 | 0.9677885 | 5.062473 | 3.413446 | 9.708405e-05 | 0.07610947 | 0 | 0 | 0
311 | 13046.61 | 2011-02-17 18:33 | 1710.862 | 2 | 2 | 0.6747088 | 3.97595 | 1.262892 | 0.9677885 | 5.084838 | 3.413446 | 6.47068e-05 | 0.07610947 | 0 | 0 | 0
312 | 13076.63 | 2011-02-17 18:34 | 1740.877 | 2 | 2 | 0.6748903 | 3.978377 | 1.268519 | 0.9677885 | 5.107216 | 3.413446 | 6.475449e-05 | 0.07610947 | 0 | 0 | 0
313 | 13106.64 | 2011-02-17 18:34 | 1770.892 | 2 | 2 | 0.6748903 | 3.980805 | 1.274145 | 0.9677885 | 5.129608 | 3.413446 | 6.47068e-05 | 0.07610947 | 0 | 0 | 0
314 | 13136.66 | 2011-02-17 18:35 | 1800.907 | 2 | 2 | 0.6748903 | 3.98307 | 1.279772 | 0.9677885 | 5.152013 | 3.413446 | 3.237724e-05 | 0.07610947 | 0 | 0 | 0
315 | 13166.67 | 2011-02-17 18:35 | 1830.922 | 2 | 2 | 0.6748903 | 3.98566 | 1.285398 | 0.9677885 | 5.174432 | 3.413446 | 6.47068e-05 | 0.07610947 | 0 | 0 | 0
316 | 13196.69 | 2011-02-17 18:36 | 1860.938 | 2 | 2 | 0.6747088 | 3.987925 | 1.291025 | 0.9677885 | 5.196864 | 3.413446 | 3.237724e-05 | 0.07610947 | 0 | 0 | 0
317 | 13226.7 | 2011-02-17 18:36 | 1890.953 | 2 | 2 | 0.6748903 | 3.990353 | 1.296652 | 0.9677885 | 5.219309 | 3.413446 | 6.475449e-05 | 0.07610947 | 0 | 0 | 0
318 | 13256.72 | 2011-02-17 18:37 | 1920.968 | 2 | 2 | 0.6748903 | 3.992618 | 1.302278 | 0.9677885 | 5.241768 | 3.413446 | 6.47068e-05 | 0.07610947 | 0 | 0 | 0
319 | 13286.73 | 2011-02-17 18:37 | 1950.983 | 2 | 2 | 0.6748903 | 3.995208 | 1.307905 | 0.9677885 | 5.264241 | 3.413446 | 9.713173e-05 | 0.07610947 | 0 | 0 | 0
320 | 13316.75 | 2011-02-17 18:38 | 1980.998 | 2 | 2 | 0.6750719 | 3.997473 | 1.313532 | 0.9677885 | 5.286727 | 3.413446 | 9.708405e-05 | 0.07610947 | 0 | 0 | 0
321 | 13346.76 | 2011-02-17 18:38 | 2011.013 | 2 | 2 | 0.6743457 | 3.999901 | 1.319158 | 0.9677885 | 5.309226 | 3.413446 | 6.475449e-05 | 0.07610947 | 0 | 0 | 0
322 | 13376.78 | 2011-02-17 18:39 | 2041.028 | 2 | 2 | 0.6747088 | 4.002328 | 1.324785 | 0.9677885 | 5.331739 | 3.413446 | 6.475449e-05 | 0.07610947 | 0 | 0 | 0
323 | 13406.79 | 2011-02-17 18:39 | 2071.044 | 2 | 2 | 0.6748903 | 4.004756 | 1.330412 | 0.9677885 | 5.354266 | 3.413446 | 3.242493e-05 | 0.07610947 | 0 | 0 | 0
324 | 13436.81 | 2011-02-17 18:40 | 2101.059 | 2 | 2 | 0.6747088 | 4.007183 | 1.336038 | 0.9677885 | 5.376806 | 3.413446 | 3.232956e-05 | 0.07610947 | 0 | 0 | 0
325 | 13466.82 | 2011-02-17 18:40 | 2131.074 | 2 | 2 | 0.6748903 | 4.009611 | 1.341665 | 0.9677885 | 5.399359 | 3.413446 | 6.475449e-05 | 0.07610947 | 0 | 0 | 0
326 | 13496.84 | 2011-02-17 18:41 | 2161.089 | 2 | 2 | 0.6747088 | 4.012038 | 1.347291 | 0.9677885 | 5.421927 | 3.413446 | 6.475449e-05 | 0.07610947 | 0 | 0 | 0
327 | 13526.85 | 2011-02-17 18:41 | 2191.104 | 2 | 2 | 0.6748903 | 4.014466 | 1.352918 | 0.9677885 | 5.444508 | 3.413446 | 3.242493e-05 | 0.07610947 | 0 | 0 | 0
328 | 13556.87 | 2011-02-17 18:42 | 2221.119 | 2 | 2 | 0.6748903 | 4.017055 | 1.358545 | 0.9677885 | 5.467103 | 3.413446 | 6.475449e-05 | 0.07610947 | 0 | 0 | 0
329 | 13586.88 | 2011-02-17 18:42 | 2251.134 | 2 | 2 | 0.6748903 | 4.01932 | 1.364171 | 0.9677885 | 5.489712 | 3.413446 | 3.232956e-05 | 0.07610947 | 0 | 0 | 0
330 | 13616.9 | 2011-02-17 18:43 | 2281.149 | 2 | 2 | 0.6748903 | 4.02191 | 1.369798 | 0.9677885 | 5.512334 | 3.413446 | 6.475449e-05 | 0.07610947 | 0 | 0 | 0
331 | 13646.91 | 2011-02-17 18:43 | 2311.164 | 2 | 2 | 0.6747088 | 4.024337 | 1.375424 | 0.9677885 | 5.534971 | 3.413446 | 3.232956e-05 | 0.07610947 | 0 | 0 | 0
332 | 13676.93 | 2011-02-17 18:44 | 2341.179 | 2 | 2 | 0.6748903 | 4.026927 | 1.381051 | 0.9677885 | 5.557622 | 3.413446 | 6.475449e-05 | 0.07610947 | 0 | 0 | 0
333 | 13706.94 | 2011-02-17 18:44 | 2371.195 | 2 | 2 | 0.6748903 | 4.029354 | 1.386678 | 0.9677885 | 5.580288 | 3.413446 | 3.242493e-05 | 0.07610947 | 0 | 0 | 0
334 | 13736.96 | 2011-02-17 18:45 | 2401.21 | 2 | 2 | 0.6748903 | 4.032267 | 1.392304 | 0.9677885 | 5.602968 | 3.413446 | 0.000129509 | 0.07610947 | 0 | 0 | 0
335 | 13766.97 | 2011-02-17 18:45 | 2431.225 | 2 | 2 | 0.6748903 | 4.034694 | 1.397931 | 0.9677885 | 5.625662 | 3.413446 | 9.708405e-05 | 0.07610947 | 0 | 0 | 0
336 | 13796.99 | 2011-02-17 18:46 | 2461.24 | 2 | 2 | 0.6748903 | 4.037284 | 1.403557 | 0.9677885 | 5.648371 | 3.413446 | 6.475449e-05 | 0.07610947 | 0 | 0 | 0
337 | 13827 | 2011-02-17 18:46 | 2491.255 | 2 | 2 | 0.6747088 | 4.039873 | 1.409184 | 0.9677885 | 5.671095 | 3.413446 | 6.475449e-05 | 0.07610947 | 0 | 0 | 0
338 | 13857.02 | 2011-02-17 18:47 | 2521.27 | 2 | 2 | 0.6748903 | 4.042624 | 1.414811 | 0.9677885 | 5.693833 | 3.413446 | 9.708405e-05 | 0.07610947 | 0 | 0 | 0
339 | 13887.03 | 2011-02-17 18:47 | 2551.285 | 2 | 2 | 0.6747088 | 4.045213 | 1.420437 | 0.9677885 | 5.716587 | 3.413446 | 6.465912e-05 | 0.07610947 | 0 | 0 | 0
340 | 13917.05 | 2011-02-17 18:48 | 2581.3 | 2 | 2 | 0.6745273 | 4.047965 | 1.426064 | 0.9677885 | 5.739356 | 3.413446 | 6.475449e-05 | 0.07610947 | 0 | 0 | 0
341 | 13947.06 | 2011-02-17 18:48 | 2611.316 | 2 | 2 | 0.6748903 | 4.050554 | 1.431691 | 0.9677885 | 5.76214 | 3.413446 | 6.475449e-05 | 0.07610947 | 0 | 0 | 0
342 | 13977.08 | 2011-02-17 18:49 | 2641.331 | 2 | 2 | 0.6748903 | 4.053305 | 1.437317 | 0.9677885 | 5.78494 | 3.413446 | 3.242493e-05 | 0.07610947 | 0 | 0 | 0
343 | 14007.09 | 2011-02-17 18:49 | 2671.346 | 2 | 2 | 0.6748903 | 4.056218 | 1.442944 | 0.9677885 | 5.807755 | 3.413446 | 6.475449e-05 | 0.07610947 | 0 | 0 | 0
344 | 14037.11 | 2011-02-17 18:50 | 2701.361 | 2 | 2 | 0.6748903 | 4.059131 | 1.448571 | 0.9677885 | 5.830585 | 3.413446 | 0.0001294136 | 0.07610947 | 0 | 0 | 0
345 | 14067.12 | 2011-02-17 18:50 | 2731.376 | 2 | 2 | 0.6748903 | 4.06172 | 1.454198 | 0.9677885 | 5.853431 | 3.413446 | 6.475449e-05 | 0.07610947 | 0 | 0 | 0
346 | 14097.14 | 2011-02-17 18:51 | 2761.391 | 2 | 2 | 0.6748903 | 4.064471 | 1.459824 | 0.9677885 | 5.876293 | 3.413446 | 3.232956e-05 | 0.07610947 | 0 | 0 | 0
347 | 14127.15 | 2011-02-17 18:51 | 2791.406 | 2 | 2 | 0.6750719 | 4.067384 | 1.465451 | 0.9677885 | 5.899171 | 3.413446 | 6.475449e-05 | 0.07610947 | 0 | 0 | 0
348 | 14157.17 | 2011-02-17 18:52 | 2821.421 | 2 | 2 | 0.6750719 | 4.070297 | 1.471077 | 0.9677885 | 5.922065 | 3.413446 | 9.708405e-05 | 0.07610947 | 0 | 0 | 0
349 | 14187.18 | 2011-02-17 18:52 | 2851.436 | 2 | 2 | 0.6750719 | 4.073372 | 1.476704 | 0.9677885 | 5.944975 | 3.413446 | 6.475449e-05 | 0.07610947 | 0 | 0 | 0
350 | 14217.2 | 2011-02-17 18:53 | 2881.452 | 2 | 2 | 0.6748903 | 4.076123 | 1.482331 | 0.9677885 | 5.967902 | 3.413446 | 6.475449e-05 | 0.07610947 | 0 | 0 | 0
351 | 14247.22 | 2011-02-17 18:53 | 2911.467 | 2 | 2 | 0.6748903 | 4.07936 | 1.487957 | 0.9677885 | 5.990846 | 3.413446 | 9.708405e-05 | 0.07610947 | 0 | 0 | 0
352 | 14277.23 | 2011-02-17 18:54 | 2941.482 | 2 | 2 | 0.6745273 | 4.082111 | 1.493584 | 0.9677885 | 6.013806 | 3.413446 | 6.475449e-05 | 0.07610947 | 0 | 0 | 0
353 | 14307.25 | 2011-02-17 18:54 | 2971.497 | 2 | 2 | 0.6748903 | 4.085348 | 1.49921 | 0.9677885 | 6.036784 | 3.413446 | 9.717941e-05 | 0.07610947 | 0 | 0 | 0
354 | 14337.26 | 2011-02-17 18:55 | 3001.512 | 2 | 2 | 0.6748903 | 4.088422 | 1.504837 | 0.9677885 | 6.059779 | 3.413446 | 9.708405e-05 | 0.07610947 | 0 | 0 | 0
355 | 14367.28 | 2011-02-17 18:55 | 3031.527 | 2 | 2 | 0.6748903 | 4.091497 | 1.510464 | 0.9677885 | 6.082791 | 3.413446 | 9.708405e-05 | 0.07610947 | 0 | 0 | 0
356 | 14397.29 | 2011-02-17 18:56 | 3061.542 | 2 | 2 | 0.6748903 | 4.094572 | 1.51609 | 0.9677885 | 6.105821 | 3.413446 | 9.708405e-05 | 0.07610947 | 0 | 0 | 0
357 | 14427.31 | 2011-02-17 18:56 | 3091.558 | 2 | 2 | 0.6747088 | 4.097647 | 1.521717 | 0.9677885 | 6.128869 | 3.413446 | 3.242493e-05 | 0.07610947 | 0 | 0 | 0
358 | 14457.32 | 2011-02-17 18:57 | 3121.573 | 2 | 2 | 0.6748903 | 4.100883 | 1.527344 | 0.9677885 | 6.151935 | 3.413446 | 9.708405e-05 | 0.07610947 | 0 | 0 | 0
359 | 14487.34 | 2011-02-17 18:57 | 3151.588 | 2 | 2 | 0.6750719 | 4.10412 | 1.53297 | 0.9677885 | 6.175017 | 3.413446 | 6.475449e-05 | 0.07610947 | 0 | 0 | 0
360 | 14517.35 | 2011-02-17 18:58 | 3181.603 | 2 | 2 | 0.6748903 | 4.107518 | 1.538596 | 0.9677885 | 6.198116 | 3.413446 | 9.708405e-05 | 0.07610947 | 0 | 0 | 0
361 | 14547.37 | 2011-02-17 18:58 | 3211.618 | 2 | 2 | 0.6747088 | 4.110755 | 1.544222 | 0.9677885 | 6.221232 | 3.413446 | 9.708405e-05 | 0.07610947 | 0 | 0 | 0
362 | 14577.38 | 2011-02-17 18:59 | 3241.633 | 2 | 2 | 0.6748903 | 4.114153 | 1.549847 | 0.9677885 | 6.244368 | 3.413446 | 0.000129509 | 0.07610947 | 0 | 0 | 0
363 | 14607.4 | 2011-02-17 18:59 | 3271.648 | 2 | 2 | 0.6747088 | 4.117228 | 1.555474 | 0.9677885 | 6.267523 | 3.413446 | 3.232956e-05 | 0.07610947 | 0 | 0 | 0
364 | 14637.41 | 2011-02-17 19:00 | 3301.663 | 2 | 2 | 0.6750719 | 4.12095 | 1.5611 | 0.9677885 | 6.2907 | 3.413446 | 0.000129509 | 0.07610947 | 0 | 0 | 0
365 | 14667.43 | 2011-02-17 19:00 | 3331.678 | 2 | 2 | 0.6748903 | 4.124187 | 1.566727 | 0.9677885 | 6.313897 | 3.413446 | 6.475449e-05 | 0.07610947 | 0 | 0 | 0
366 | 14697.44 | 2011-02-17 19:01 | 3361.694 | 2 | 2 | 0.6748903 | 4.127747 | 1.572354 | 0.9677885 | 6.337113 | 3.413446 | 9.708405e-05 | 0.07610947 | 0 | 0 | 0
367 | 14727.46 | 2011-02-17 19:01 | 3391.709 | 2 | 2 | 0.6748903 | 4.131145 | 1.577981 | 0.9677885 | 6.360348 | 3.413446 | 6.475449e-05 | 0.07610947 | 0 | 0 | 0
368 | 14757.47 | 2011-02-17 19:02 | 3421.724 | 2 | 2 | 0.6748903 | 4.134544 | 1.583607 | 0.9677885 | 6.383603 | 3.413446 | 3.232956e-05 | 0.07610947 | 0 | 0 | 0
369 | 14787.49 | 2011-02-17 19:02 | 3451.739 | 2 | 2 | 0.6748903 | 4.138266 | 1.589234 | 0.9677885 | 6.406878 | 3.413446 | 9.708405e-05 | 0.07610947 | 0 | 0 | 0
370 | 14817.5 | 2011-02-17 19:03 | 3481.754 | 2 | 2 | 0.6747088 | 4.141827 | 1.594861 | 0.9677885 | 6.430174 | 3.413446 | 0.000129509 | 0.07610947 | 0 | 0 | 0
371 | 14847.52 | 2011-02-17 19:03 | 3511.769 | 2 | 2 | 0.6748903 | 4.145548 | 1.600488 | 0.9677885 | 6.453489 | 3.413446 | 0.0001294136 | 0.07610947 | 0 | 0 | 0
372 | 14877.53 | 2011-02-17 19:04 | 3541.784 | 2 | 2 | 0.6748903 | 4.149109 | 1.606115 | 0.9677885 | 6.476825 | 3.413446 | 9.708405e-05 | 0.07610947 | 0 | 0 | 0
373 | 14907.55 | 2011-02-17 19:04 | 3571.802 | 2 | 2 | 0.6748903 | 4.152831 | 1.611742 | 0.9677885 | 6.500184 | 3.413446 | 9.717941e-05 | 0.07610947 | 0 | 0 | 0
374 | 14937.56 | 2011-02-17 19:05 | 3601.815 | 2 | 2 | 0.6748903 | 4.156553 | 1.617368 | 0.9677885 | 6.52356 | 3.413446 | 9.708405e-05 | 0.07610947 | 0 | 0 | 0
375 | 14967.58 | 2011-02-17 19:05 | 3631.829 | 2 | 2 | 0.6750719 | 4.160437 | 1.622995 | 0.9677885 | 6.546958 | 3.413446 | 0.000129509 | 0.07610947 | 0 | 0 | 0
376 | 14997.59 | 2011-02-17 19:06 | 3661.845 | 2 | 2 | 0.6747088 | 4.163997 | 1.628622 | 0.9677885 | 6.570378 | 3.413446 | 9.708405e-05 | 0.07610947 | 0 | 0 | 0
377 | 15027.61 | 2011-02-17 19:06 | 3691.86 | 2 | 2 | 0.6750719 | 4.167881 | 1.634248 | 0.9677885 | 6.593819 | 3.413446 | 9.708405e-05 | 0.07610947 | 0 | 0 | 0
378 | 15057.62 | 2011-02-17 19:07 | 3721.875 | 2 | 2 | 0.6748903 | 4.171765 | 1.639875 | 0.9677885 | 6.617282 | 3.413446 | 9.717941e-05 | 0.07610947 | 0 | 0 | 0
379 | 15087.64 | 2011-02-17 19:07 | 3751.89 | 2 | 2 | 0.6747088 | 4.175649 | 1.645502 | 0.9677885 | 6.640766 | 3.413446 | 9.708405e-05 | 0.07610947 | 0 | 0 | 0
380 | 15117.65 | 2011-02-17 19:08 | 3781.905 | 2 | 2 | 0.6747088 | 4.179533 | 1.651129 | 0.9677885 | 6.664272 | 3.413446 | 6.475449e-05 | 0.07610947 | 0 | 0 | 0
381 | 15147.67 | 2011-02-17 19:08 | 3811.92 | 2 | 2 | 0.6748903 | 4.183417 | 1.656756 | 0.9677885 | 6.687801 | 3.413446 | 0.0001294136 | 0.07610947 | 0 | 0 | 0
382 | 15177.68 | 2011-02-17 19:09 | 3841.935 | 2 | 2 | 0.6750719 | 4.187463 | 1.662382 | 0.9677885 | 6.711352 | 3.413446 | 0.000129509 | 0.07610947 | 0 | 0 | 0
383 | 15207.7 | 2011-02-17 19:09 | 3871.95 | 2 | 2 | 0.6747088 | 4.191185 | 1.668009 | 0.9677885 | 6.734925 | 3.413446 | 6.475449e-05 | 0.07610947 | 0 | 0 | 0
384 | 15237.71 | 2011-02-17 19:10 | 3901.966 | 2 | 2 | 0.6747088 | 4.195393 | 1.673636 | 0.9677885 | 6.75852 | 3.413446 | 6.475449e-05 | 0.07610947 | 0 | 0 | 0
385 | 15267.73 | 2011-02-17 19:10 | 3931.981 | 2 | 2 | 0.6747088 | 4.199438 | 1.679263 | 0.9677885 | 6.782139 | 3.413446 | 0.0001294136 | 0.07610947 | 0 | 0 | 0
386 | 15300.28 | 2011-02-17 19:11 | 30.01512 | 3 | 2 | 0 | 4.081625 | 1.679737 | 0.9677885 | 6.784131 | 3.413446 | -0.0004855156 | 0.07610947 | 0 | 0 | 0
387 | 15330.29 | 2011-02-17 19:11 | 60.03026 | 3 | 2 | 0 | 4.068679 | 1.679737 | 0.9677885 | 6.784131 | 3.413446 | -0.0002589226 | 0.07610947 | 0 | 0 | 0
388 | 15360.31 | 2011-02-17 19:12 | 90.04537 | 3 | 2 | 0 | 4.060426 | 1.679737 | 0.9677885 | 6.784131 | 3.413446 | -0.0001941681 | 0.07610947 | 0 | 0 | 0
389 | 15390.27 | 2011-02-17 19:12 | 120.0136 | 3 | 2 | 0 | 4.055085 | 1.679737 | 0.9677885 | 6.784131 | 3.413446 | -0.0001618385 | 0.07610947 | 0 | 0 | 0
390 | 15390.27 | 2011-02-17 19:12 | 2.741833493e-06 | 4 | 2 | 1.159773 | 4.1996 | 1.679737 | 0.9677885 | 6.784131 | 3.413446 | 0 | 0.07610947 | 0 | 0 | 0
391 | 15390.87 | 2011-02-17 19:12 | 0.5937094 | 4 | 2 | 1.108399 | 4.199438 | 1.679923 | 0.9677885 | 6.784911 | 3.413446 | -3.242493e-05 | 0.07610947 | 0 | 0 | 0
392 | 15392.82 | 2011-02-17 19:12 | 2.546807 | 4 | 2 | 1.058295 | 4.199438 | 1.680509 | 0.9677885 | 6.787374 | 3.413446 | -3.242493e-05 | 0.07610947 | 0 | 0 | 0
393 | 15395.84 | 2011-02-17 19:12 | 5.562389 | 4 | 2 | 1.008009 | 4.1996 | 1.681374 | 0.9677885 | 6.791004 | 3.413446 | 6.475449e-05 | 0.07610947 | 0 | 0 | 0
394 | 15399.93 | 2011-02-17 19:13 | 9.656072 | 4 | 2 | 0.9575421 | 4.199438 | 1.68249 | 0.9677885 | 6.795692 | 3.413446 | 0 | 0.07610947 | 0 | 0 | 0
395 | 15405.27 | 2011-02-17 19:13 | 14.99971 | 4 | 2 | 0.9074381 | 4.1996 | 1.683873 | 0.9677885 | 6.801499 | 3.413446 | 3.242493e-05 | 0.07610947 | 0 | 0 | 0
396 | 15412.12 | 2011-02-17 19:13 | 21.84336 | 4 | 2 | 0.8573341 | 4.199438 | 1.685548 | 0.9677885 | 6.808535 | 3.413446 | 0 | 0.07610947 | 0 | 0 | 0
397 | 15421.18 | 2011-02-17 19:13 | 30.90569 | 4 | 2 | 0.8068671 | 4.199438 | 1.687641 | 0.9677885 | 6.817323 | 3.413446 | 0 | 0.07610947 | 0 | 0 | 0
398 | 15433.46 | 2011-02-17 19:13 | 43.18685 | 4 | 2 | 0.7565816 | 4.199438 | 1.690304 | 0.9677885 | 6.828505 | 3.413446 | 3.232956e-05 | 0.07610947 | 0 | 0 | 0
399 | 15450.3 | 2011-02-17 19:13 | 60.03023 | 4 | 2 | 0.7064776 | 4.199438 | 1.69372 | 0.9677885 | 6.842853 | 3.413446 | -6.475449e-05 | 0.07610947 | 0 | 0 | 0
400 | 15475.35 | 2011-02-17 19:14 | 85.07668 | 4 | 2 | 0.6563737 | 4.1996 | 1.698451 | 0.9677885 | 6.862721 | 3.413446 | 3.242493e-05 | 0.07610947 | 0 | 0 | 0
401 | 15517.05 | 2011-02-17 19:14 | 126.7791 | 4 | 2 | 0.6059067 | 4.199276 | 1.705744 | 0.9677885 | 6.893347 | 3.413446 | -3.232956e-05 | 0.07610947 | 0 | 0 | 0
402 | 15585.97 | 2011-02-17 19:16 | 195.6998 | 4 | 2 | 0.5558027 | 4.199438 | 1.716836 | 0.9677885 | 6.939927 | 3.413446 | 0 | 0.07610947 | 0 | 0 | 0
403 | 15683.97 | 2011-02-17 19:17 | 293.6982 | 4 | 2 | 0.5056987 | 4.199276 | 1.731263 | 0.9677885 | 7.000513 | 3.413446 | -3.232956e-05 | 0.07610947 | 0 | 0 | 0
404 | 15802.94 | 2011-02-17 19:19 | 412.6649 | 4 | 2 | 0.4555948 | 4.199438 | 1.747139 | 0.9677885 | 7.067184 | 3.413446 | 0 | 0.07610947 | 0 | 0 | 0
405 | 15941.73 | 2011-02-17 19:22 | 551.4596 | 4 | 2 | 0.4054908 | 4.199276 | 1.763737 | 0.9677885 | 7.136889 | 3.413446 | 0 | 0.07610947 | 0 | 0 | 0
406 | 16106.28 | 2011-02-17 19:24 | 716.0036 | 4 | 2 | 0.3550238 | 4.199276 | 1.781125 | 0.9677885 | 7.209909 | 3.413446 | -3.232956e-05 | 0.07610947 | 0 | 0 | 0
407 | 16303.37 | 2011-02-17 19:28 | 913.094 | 4 | 2 | 0.3049198 | 4.199438 | 1.799188 | 0.9677885 | 7.285762 | 3.413446 | 0 | 0.07610947 | 0 | 0 | 0
408 | 16545.66 | 2011-02-17 19:32 | 1155.387 | 4 | 2 | 0.2546343 | 4.199276 | 1.818002 | 0.9677885 | 7.36477 | 3.413446 | 0 | 0.07610947 | 0 | 0 | 0
409 | 16860 | 2011-02-17 19:37 | 1469.725 | 4 | 2 | 0.2043488 | 4.199438 | 1.837999 | 0.9677885 | 7.44875 | 3.413446 | -3.242493e-05 | 0.07610947 | 0 | 0 | 0
410 | 17292.48 | 2011-02-17 19:44 | 1902.202 | 4 | 2 | 0.1542449 | 4.199438 | 1.859433 | 0.9677885 | 7.538761 | 3.413446 | 0 | 0.07610947 | 0 | 0 | 0
411 | 17958.14 | 2011-02-17 19:55 | 2567.863 | 4 | 2 | 0.1041409 | 4.199276 | 1.883058 | 0.9677885 | 7.637973 | 3.413446 | -3.232956e-05 | 0.07610947 | 0 | 0 | 0
412 | 19300.72 | 2011-02-17 20:18 | 3910.45 | 4 | 2 | 0.05403694 | 4.199276 | 1.911459 | 0.9677885 | 7.757242 | 3.413446 | -3.232956e-05 | 0.07610947 | 0 | 0 | 0
413 | 19499.25 | 2011-02-17 20:21 | 4108.978 | 4 | 2 | 0.04986161 | 4.1996 | 1.914362 | 0.9677885 | 7.769431 | 3.413446 | 3.242493e-05 | 0.07610947 | 0 | 0 | 0
414 | 19559.27 | 2011-02-17 20:22 | 60.01461 | 5 | 2 | 0 | 4.188595 | 1.914362 | 0.9677885 | 7.769431 | 3.413446 | -3.242493e-05 | 0.07610947 | 0 | 0 | 0
415 | 19559.46 | 2011-02-17 20:22 | 0.1876441 | 6 | 2 | -6.081699e-05 | 4.188595 | 1.914362 | 0.9677885 | 7.769431 | 3.413446 | 0 | 0.1101158 | 0 | 0 | 0
416 | 19564.28 | 2011-02-17 20:22 | 5.015531 | 6 | 2 | 0.003932977 | 4.189243 | 1.914367 | 0.9677885 | 7.769452 | 3.413446 | 0 | 0.1101158 | 0 | 0 | 0
417 | 19564.28 | 2011-02-17 20:22 | 2.496221352e-06 | 7 | 2 | -1.348874 | 4.026441 | 1.914367 | 0.9677885 | 7.769452 | 3.413446 | 0 | 0.1101158 | 0 | 0 | 0
418 | 19572.69 | 2011-02-17 20:22 | 8.406108 | 7 | 2 | -1.3496 | 3.976435 | 1.914367 | 0.97094 | 7.769452 | 3.426016 | -0.002136135 | 0.1101158 | 0 | 0 | 0
419 | 19602.71 | 2011-02-17 20:23 | 38.42136 | 7 | 2 | -1.3496 | 3.928534 | 1.914367 | 0.9821925 | 7.769452 | 3.470466 | -0.001003313 | 0.1101158 | 0 | 0 | 0
420 | 19632.72 | 2011-02-17 20:23 | 68.43637 | 7 | 2 | -1.349782 | 3.897624 | 1.914367 | 0.993445 | 7.769452 | 3.514488 | -0.000712061 | 0.1101158 | 0 | 0 | 0
421 | 19662.74 | 2011-02-17 20:24 | 98.4515 | 7 | 2 | -1.349782 | 3.87432 | 1.914367 | 1.004698 | 7.769452 | 3.55821 | -0.0005825997 | 0.1101158 | 0 | 0 | 0
422 | 19692.75 | 2011-02-17 20:24 | 128.4666 | 7 | 2 | -1.349782 | 3.855062 | 1.914367 | 1.01595 | 7.769452 | 3.601695 | -0.0004855156 | 0.1101158 | 0 | 0 | 0
423 | 19722.77 | 2011-02-17 20:25 | 158.4817 | 7 | 2 | -1.3496 | 3.838717 | 1.914367 | 1.027203 | 7.769452 | 3.644981 | -0.0004207611 | 0.1101158 | 0 | 0 | 0
424 | 19752.78 | 2011-02-17 20:25 | 188.4968 | 7 | 2 | -1.349782 | 3.824153 | 1.914367 | 1.038455 | 7.769452 | 3.688093 | -0.0003560066 | 0.1101158 | 0 | 0 | 0
425 | 19782.8 | 2011-02-17 20:26 | 218.5121 | 7 | 2 | -1.349419 | 3.810721 | 1.914367 | 1.049708 | 7.769452 | 3.731048 | -0.0003560066 | 0.1101158 | 0 | 0 | 0
426 | 19812.81 | 2011-02-17 20:26 | 248.5271 | 7 | 2 | -1.349782 | 3.798098 | 1.914367 | 1.06096 | 7.769452 | 3.773856 | -0.0002912998 | 0.1101158 | 0 | 0 | 0
427 | 19842.83 | 2011-02-17 20:27 | 278.5422 | 7 | 2 | -1.349237 | 3.786608 | 1.914367 | 1.072213 | 7.769452 | 3.816529 | -0.0002912998 | 0.1101158 | 0 | 0 | 0
428 | 19872.84 | 2011-02-17 20:27 | 308.5574 | 7 | 2 | -1.349237 | 3.77528 | 1.914367 | 1.083463 | 7.769452 | 3.859067 | -0.0002912998 | 0.1101158 | 0 | 0 | 0
429 | 19902.86 | 2011-02-17 20:28 | 338.5754 | 7 | 2 | -1.349419 | 3.764599 | 1.914367 | 1.094715 | 7.769452 | 3.901486 | -0.0003236771 | 0.1101158 | 0 | 0 | 0
430 | 19932.87 | 2011-02-17 20:28 | 368.5877 | 7 | 2 | -1.3496 | 3.754242 | 1.914367 | 1.105967 | 7.769452 | 3.943785 | -0.0002912998 | 0.1101158 | 0 | 0 | 0
431 | 19962.89 | 2011-02-17 20:29 | 398.6027 | 7 | 2 | -1.349782 | 3.74437 | 1.914367 | 1.117219 | 7.769452 | 3.985974 | -0.000226593 | 0.1101158 | 0 | 0 | 0
432 | 19992.9 | 2011-02-17 20:29 | 428.6178 | 7 | 2 | -1.349963 | 3.734498 | 1.914367 | 1.128472 | 7.769452 | 4.028054 | -0.0002912998 | 0.1101158 | 0 | 0 | 0
433 | 20022.92 | 2011-02-17 20:30 | 458.6329 | 7 | 2 | -1.349782 | 3.725112 | 1.914367 | 1.139726 | 7.769452 | 4.070027 | -0.0002912998 | 0.1101158 | 0 | 0 | 0
434 | 20052.93 | 2011-02-17 20:30 | 488.6482 | 7 | 2 | -1.3496 | 3.71605 | 1.914367 | 1.150979 | 7.769452 | 4.111895 | -0.0002265453 | 0.1101158 | 0 | 0 | 0
435 | 20082.95 | 2011-02-17 20:31 | 518.6632 | 7 | 2 | -1.349419 | 3.706987 | 1.914367 | 1.162232 | 7.769452 | 4.153658 | -0.0001941681 | 0.1101158 | 0 | 0 | 0
436 | 20112.96 | 2011-02-17 20:31 | 548.6784 | 7 | 2 | -1.349782 | 3.697763 | 1.914367 | 1.173484 | 7.769452 | 4.195319 | -0.0002912998 | 0.1101158 | 0 | 0 | 0
437 | 20142.98 | 2011-02-17 20:32 | 578.6934 | 7 | 2 | -1.349782 | 3.689024 | 1.914367 | 1.184737 | 7.769452 | 4.236882 | -0.0002912998 | 0.1101158 | 0 | 0 | 0
438 | 20172.99 | 2011-02-17 20:32 | 608.7087 | 7 | 2 | -1.349782 | 3.680447 | 1.914367 | 1.19599 | 7.769452 | 4.278346 | -0.0002589226 | 0.1101158 | 0 | 0 | 0
439 | 20203.01 | 2011-02-17 20:33 | 638.7237 | 7 | 2 | -1.3496 | 3.67187 | 1.914367 | 1.207243 | 7.769452 | 4.319714 | -0.0002589226 | 0.1101158 | 0 | 0 | 0
440 | 20233.02 | 2011-02-17 20:33 | 668.7388 | 7 | 2 | -1.3496 | 3.663455 | 1.914367 | 1.218496 | 7.769452 | 4.360988 | -0.0002912998 | 0.1101158 | 0 | 0 | 0
441 | 20263.04 | 2011-02-17 20:34 | 698.7539 | 7 | 2 | -1.3496 | 3.655363 | 1.914367 | 1.229748 | 7.769452 | 4.402168 | -0.0002265453 | 0.1101158 | 0 | 0 | 0
442 | 20293.05 | 2011-02-17 20:34 | 728.769 | 7 | 2 | -1.3496 | 3.647272 | 1.914367 | 1.241001 | 7.769452 | 4.443255 | -0.0002265453 | 0.1101158 | 0 | 0 | 0
443 | 20323.07 | 2011-02-17 20:35 | 758.7841 | 7 | 2 | -1.3496 | 3.63918 | 1.914367 | 1.252254 | 7.769452 | 4.484251 | -0.000226593 | 0.1101158 | 0 | 0 | 0
444 | 20353.08 | 2011-02-17 20:35 | 788.7995 | 7 | 2 | -1.349782 | 3.63125 | 1.914367 | 1.263507 | 7.769452 | 4.525158 | -0.0002589226 | 0.1101158 | 0 | 0 | 0
445 | 20383.1 | 2011-02-17 20:36 | 818.8144 | 7 | 2 | -1.3496 | 3.623644 | 1.914367 | 1.27476 | 7.769452 | 4.565977 | -0.0001941681 | 0.1101158 | 0 | 0 | 0
446 | 20413.11 | 2011-02-17 20:36 | 848.8295 | 7 | 2 | -1.3496 | 3.615876 | 1.914367 | 1.286012 | 7.769452 | 4.606708 | -0.0001941681 | 0.1101158 | 0 | 0 | 0
447 | 20443.13 | 2011-02-17 20:37 | 878.8446 | 7 | 2 | -1.349782 | 3.608432 | 1.914367 | 1.297265 | 7.769452 | 4.647355 | -0.0001941681 | 0.1101158 | 0 | 0 | 0
448 | 20473.14 | 2011-02-17 20:37 | 908.8597 | 7 | 2 | -1.349782 | 3.600988 | 1.914367 | 1.308518 | 7.769452 | 4.687918 | -0.000226593 | 0.1101158 | 0 | 0 | 0
449 | 20503.16 | 2011-02-17 20:38 | 938.8749 | 7 | 2 | -1.3496 | 3.593706 | 1.914367 | 1.319771 | 7.769452 | 4.728398 | -0.0001941681 | 0.1101158 | 0 | 0 | 0
450 | 20533.17 | 2011-02-17 20:38 | 968.89 | 7 | 2 | -1.3496 | 3.586585 | 1.914367 | 1.331024 | 7.769452 | 4.768798 | -0.0002265453 | 0.1101158 | 0 | 0 | 0
451 | 20563.19 | 2011-02-17 20:39 | 998.9051 | 7 | 2 | -1.349963 | 3.579626 | 1.914367 | 1.342276 | 7.769452 | 4.809118 | -0.0001942158 | 0.1101158 | 0 | 0 | 0
452 | 20593.2 | 2011-02-17 20:39 | 1028.92 | 7 | 2 | -1.3496 | 3.572829 | 1.914367 | 1.353529 | 7.769452 | 4.849361 | -0.0001618385 | 0.1101158 | 0 | 0 | 0
453 | 20623.22 | 2011-02-17 20:40 | 1058.935 | 7 | 2 | -1.3496 | 3.566194 | 1.914367 | 1.364782 | 7.769452 | 4.889527 | -0.0001942158 | 0.1101158 | 0 | 0 | 0
454 | 20653.23 | 2011-02-17 20:40 | 1088.951 | 7 | 2 | -1.3496 | 3.559559 | 1.914367 | 1.376035 | 7.769452 | 4.92962 | -0.0002265453 | 0.1101158 | 0 | 0 | 0
455 | 20683.25 | 2011-02-17 20:41 | 1118.966 | 7 | 2 | -1.349782 | 3.553248 | 1.914367 | 1.387288 | 7.769452 | 4.96964 | -0.0001941681 | 0.1101158 | 0 | 0 | 0
456 | 20713.26 | 2011-02-17 20:41 | 1148.981 | 7 | 2 | -1.3496 | 3.547098 | 1.914367 | 1.39854 | 7.769452 | 5.00959 | -0.0001617908 | 0.1101158 | 0 | 0 | 0
457 | 20743.28 | 2011-02-17 20:42 | 1178.996 | 7 | 2 | -1.349419 | 3.541111 | 1.914367 | 1.409793 | 7.769452 | 5.049471 | -0.0001618385 | 0.1101158 | 0 | 0 | 0
458 | 20773.29 | 2011-02-17 20:42 | 1209.011 | 7 | 2 | -1.3496 | 3.535285 | 1.914367 | 1.421046 | 7.769452 | 5.089285 | -0.0001294613 | 0.1101158 | 0 | 0 | 0
459 | 20803.31 | 2011-02-17 20:43 | 1239.026 | 7 | 2 | -1.349782 | 3.529621 | 1.914367 | 1.432299 | 7.769452 | 5.129034 | -0.0001294613 | 0.1101158 | 0 | 0 | 0
460 | 20833.33 | 2011-02-17 20:43 | 1269.041 | 7 | 2 | -1.349782 | 3.523795 | 1.914367 | 1.443552 | 7.769452 | 5.168719 | -0.0001618385 | 0.1101158 | 0 | 0 | 0
461 | 20863.34 | 2011-02-17 20:44 | 1299.056 | 7 | 2 | -1.3496 | 3.518778 | 1.914367 | 1.454805 | 7.769452 | 5.208344 | -9.713173e-05 | 0.1101158 | 0 | 0 | 0
462 | 20893.36 | 2011-02-17 20:44 | 1329.071 | 7 | 2 | -1.3496 | 3.513438 | 1.914367 | 1.466058 | 7.769452 | 5.247909 | -0.0001294613 | 0.1101158 | 0 | 0 | 0
463 | 20923.37 | 2011-02-17 20:45 | 1359.087 | 7 | 2 | -1.349419 | 3.508421 | 1.914367 | 1.47731 | 7.769452 | 5.287418 | -0.0001618385 | 0.1101158 | 0 | 0 | 0
464 | 20953.39 | 2011-02-17 20:45 | 1389.102 | 7 | 2 | -1.349782 | 3.503728 | 1.914367 | 1.488563 | 7.769452 | 5.326871 | -9.708405e-05 | 0.1101158 | 0 | 0 | 0
465 | 20983.4 | 2011-02-17 20:46 | 1419.117 | 7 | 2 | -1.3496 | 3.498873 | 1.914367 | 1.499816 | 7.769452 | 5.36627 | -0.0001294613 | 0.1101158 | 0 | 0 | 0
466 | 21013.42 | 2011-02-17 20:46 | 1449.132 | 7 | 2 | -1.3496 | 3.494341 | 1.914367 | 1.511069 | 7.769452 | 5.405617 | -0.000129509 | 0.1101158 | 0 | 0 | 0
467 | 21043.43 | 2011-02-17 20:47 | 1479.147 | 7 | 2 | -1.3496 | 3.489972 | 1.914367 | 1.522322 | 7.769452 | 5.444913 | -0.0001294613 | 0.1101158 | 0 | 0 | 0
468 | 21073.45 | 2011-02-17 20:47 | 1509.162 | 7 | 2 | -1.349782 | 3.485603 | 1.914367 | 1.533575 | 7.769452 | 5.484161 | -0.0001294613 | 0.1101158 | 0 | 0 | 0
469 | 21103.46 | 2011-02-17 20:48 | 1539.177 | 7 | 2 | -1.349782 | 3.481557 | 1.914367 | 1.544828 | 7.769452 | 5.523362 | -6.47068e-05 | 0.1101158 | 0 | 0 | 0
470 | 21133.48 | 2011-02-17 20:48 | 1569.192 | 7 | 2 | -1.349419 | 3.477511 | 1.914367 | 1.556081 | 7.769452 | 5.562515 | -0.0001294613 | 0.1101158 | 0 | 0 | 0
471 | 21163.49 | 2011-02-17 20:49 | 1599.207 | 7 | 2 | -1.3496 | 3.473304 | 1.914367 | 1.567333 | 7.769452 | 5.601622 | -0.0001294613 | 0.1101158 | 0 | 0 | 0
472 | 21193.51 | 2011-02-17 20:49 | 1629.223 | 7 | 2 | -1.349782 | 3.469419 | 1.914367 | 1.578586 | 7.769452 | 5.640685 | -9.713173e-05 | 0.1101158 | 0 | 0 | 0
473 | 21223.52 | 2011-02-17 20:50 | 1659.238 | 7 | 2 | -1.3496 | 3.465374 | 1.914367 | 1.589839 | 7.769452 | 5.679703 | -0.0001618385 | 0.1101158 | 0 | 0 | 0
474 | 21253.54 | 2011-02-17 20:50 | 1689.253 | 7 | 2 | -1.349419 | 3.461813 | 1.914367 | 1.601092 | 7.769452 | 5.718678 | -9.708405e-05 | 0.1101158 | 0 | 0 | 0
475 | 21283.55 | 2011-02-17 20:51 | 1719.268 | 7 | 2 | -1.349782 | 3.457606 | 1.914367 | 1.612345 | 7.769452 | 5.757608 | -0.0001294613 | 0.1101158 | 0 | 0 | 0
476 | 21313.57 | 2011-02-17 20:51 | 1749.283 | 7 | 2 | -1.3496 | 3.453722 | 1.914367 | 1.623598 | 7.769452 | 5.796496 | -0.0001294613 | 0.1101158 | 0 | 0 | 0
477 | 21343.58 | 2011-02-17 20:52 | 1779.298 | 7 | 2 | -1.3496 | 3.449676 | 1.914367 | 1.634851 | 7.769452 | 5.835338 | -9.708405e-05 | 0.1101158 | 0 | 0 | 0
478 | 21373.6 | 2011-02-17 20:52 | 1809.314 | 7 | 2 | -1.349782 | 3.44563 | 1.914367 | 1.646104 | 7.769452 | 5.874134 | -0.000129509 | 0.1101158 | 0 | 0 | 0
479 | 21403.61 | 2011-02-17 20:53 | 1839.328 | 7 | 2 | -1.3496 | 3.441261 | 1.914367 | 1.657356 | 7.769452 | 5.912883 | -0.0001294613 | 0.1101158 | 0 | 0 | 0
480 | 21433.63 | 2011-02-17 20:53 | 1869.344 | 7 | 2 | -1.349419 | 3.437053 | 1.914367 | 1.668609 | 7.769452 | 5.951583 | -9.708405e-05 | 0.1101158 | 0 | 0 | 0
481 | 21463.64 | 2011-02-17 20:54 | 1899.359 | 7 | 2 | -1.3496 | 3.432199 | 1.914367 | 1.679862 | 7.769452 | 5.990232 | -0.0001618385 | 0.1101158 | 0 | 0 | 0
482 | 21493.66 | 2011-02-17 20:54 | 1929.374 | 7 | 2 | -1.349782 | 3.427182 | 1.914367 | 1.691115 | 7.769452 | 6.028827 | -0.0001294613 | 0.1101158 | 0 | 0 | 0
483 | 21523.67 | 2011-02-17 20:55 | 1959.389 | 7 | 2 | -1.349782 | 3.422003 | 1.914367 | 1.702368 | 7.769452 | 6.067363 | -0.0001294613 | 0.1101158 | 0 | 0 | 0
484 | 21553.69 | 2011-02-17 20:55 | 1989.404 | 7 | 2 | -1.3496 | 3.416339 | 1.914367 | 1.713621 | 7.769452 | 6.105838 | -9.708405e-05 | 0.1101158 | 0 | 0 | 0
485 | 21583.7 | 2011-02-17 20:56 | 2019.419 | 7 | 2 | -1.3496 | 3.410028 | 1.914367 | 1.724874 | 7.769452 | 6.144244 | -0.0001294613 | 0.1101158 | 0 | 0 | 0
486 | 21613.72 | 2011-02-17 20:56 | 2049.434 | 7 | 2 | -1.349782 | 3.402907 | 1.914367 | 1.736127 | 7.769452 | 6.182576 | -0.0001941681 | 0.1101158 | 0 | 0 | 0
487 | 21643.73 | 2011-02-17 20:57 | 2079.449 | 7 | 2 | -1.349782 | 3.395301 | 1.914367 | 1.74738 | 7.769452 | 6.220825 | -0.0001941681 | 0.1101158 | 0 | 0 | 0
488 | 21673.75 | 2011-02-17 20:57 | 2109.465 | 7 | 2 | -1.3496 | 3.386562 | 1.914367 | 1.758633 | 7.769452 | 6.258984 | -0.0002589226 | 0.1101158 | 0 | 0 | 0
489 | 21703.76 | 2011-02-17 20:58 | 2139.48 | 7 | 2 | -1.349782 | 3.376852 | 1.914367 | 1.769885 | 7.769452 | 6.29704 | -0.0002912998 | 0.1101158 | 0 | 0 | 0
490 | 21733.78 | 2011-02-17 20:58 | 2169.495 | 7 | 2 | -1.3496 | 3.36601 | 1.914367 | 1.781138 | 7.769452 | 6.33498 | -0.0002912998 | 0.1101158 | 0 | 0 | 0
491 | 21763.79 | 2011-02-17 20:59 | 2199.51 | 7 | 2 | -1.349782 | 3.353063 | 1.914367 | 1.792391 | 7.769452 | 6.372786 | -0.0003884315 | 0.1101158 | 0 | 0 | 0
492 | 21793.81 | 2011-02-17 20:59 | 2229.525 | 7 | 2 | -1.349782 | 3.338337 | 1.914367 | 1.803644 | 7.769452 | 6.410437 | -0.0004207611 | 0.1101158 | 0 | 0 | 0
493 | 21823.83 | 2011-02-17 21:00 | 2259.543 | 7 | 2 | -1.349782 | 3.321182 | 1.914367 | 1.814898 | 7.769452 | 6.447911 | -0.0004207611 | 0.1101158 | 0 | 0 | 0
494 | 21853.84 | 2011-02-17 21:00 | 2289.555 | 7 | 2 | -1.349419 | 3.300145 | 1.914367 | 1.82615 | 7.769452 | 6.485163 | -0.0005178452 | 0.1101158 | 0 | 0 | 0
495 | 21883.85 | 2011-02-17 21:01 | 2319.57 | 7 | 2 | -1.3496 | 3.274737 | 1.914367 | 1.837403 | 7.769452 | 6.522159 | -0.0007444381 | 0.1101158 | 0 | 0 | 0
496 | 21913.87 | 2011-02-17 21:01 | 2349.585 | 7 | 2 | -1.3496 | 3.243827 | 1.914367 | 1.848656 | 7.769452 | 6.558842 | -0.0009062767 | 0.1101158 | 0 | 0 | 0
497 | 21943.88 | 2011-02-17 21:02 | 2379.601 | 7 | 2 | -1.3496 | 3.205635 | 1.914367 | 1.859909 | 7.769452 | 6.595137 | -0.001132822 | 0.1101158 | 0 | 0 | 0
498 | 21973.9 | 2011-02-17 21:02 | 2409.616 | 7 | 2 | -1.3496 | 3.158057 | 1.914367 | 1.871161 | 7.769452 | 6.630952 | -0.001424074 | 0.1101158 | 0 | 0 | 0
499 | 22000.06 | 2011-02-17 21:03 | 2435.772 | 7 | 2 | -1.349782 | 3.10789 | 1.914367 | 1.880967 | 7.769452 | 6.661682 | -0.001683044 | 0.1101158 | 0 | 0 | 0
500 | 22022.56 | 2011-02-17 21:03 | 2458.271 | 7 | 2 | -1.349782 | 3.057722 | 1.914367 | 1.889403 | 7.769452 | 6.687693 | -0.001877213 | 0.1101158 | 0 | 0 | 0
501 | 22042.46 | 2011-02-17 21:03 | 2478.177 | 7 | 2 | -1.349963 | 3.007716 | 1.914367 | 1.896866 | 7.769452 | 6.71033 | -0.002103806 | 0.1101158 | 0 | 0 | 0
502 | 22060.54 | 2011-02-17 21:04 | 2496.255 | 7 | 2 | -1.3496 | 2.957711 | 1.914367 | 1.903643 | 7.769452 | 6.730548 | -0.002297974 | 0.1101158 | 0 | 0 | 0
503 | 22077.49 | 2011-02-17 21:04 | 2513.208 | 7 | 2 | -1.349963 | 2.907705 | 1.914367 | 1.909999 | 7.769452 | 6.74919 | -0.002427483 | 0.1101158 | 0 | 0 | 0
504 | 22094.01 | 2011-02-17 21:04 | 2529.723 | 7 | 2 | -1.349782 | 2.857699 | 1.914367 | 1.916191 | 7.769452 | 6.767042 | -0.00245986 | 0.1101158 | 0 | 0 | 0
505 | 22110.33 | 2011-02-17 21:04 | 2546.051 | 7 | 2 | -1.349782 | 2.807693 | 1.914367 | 1.922312 | 7.769452 | 6.784383 | -0.002459812 | 0.1101158 | 0 | 0 | 0
506 | 22126.76 | 2011-02-17 21:05 | 2562.473 | 7 | 2 | -1.3496 | 2.757688 | 1.914367 | 1.928469 | 7.769452 | 6.801514 | -0.002427483 | 0.1101158 | 0 | 0 | 0
507 | 22143.46 | 2011-02-17 21:05 | 2579.175 | 7 | 2 | -1.3496 | 2.707682 | 1.914367 | 1.934731 | 7.769452 | 6.818626 | -0.002395105 | 0.1101158 | 0 | 0 | 0
508 | 22146.12 | 2011-02-17 21:05 | 2581.832 | 7 | 2 | -1.349782 | 2.699914 | 1.914367 | 1.935727 | 7.769452 | 6.821319 | -0.002362728 | 0.1101158 | 0 | 0 | 0
509 | 22146.3 | 2011-02-17 21:05 | 0.1874742 | 8 | 2 | -0.003146931 | 2.832777 | 1.914367 | 1.935727 | 7.769452 | 6.821319 | 0 | 0.07529979 | 0 | 0 | 0
510 | 22151.13 | 2011-02-17 21:05 | 5.015425 | 8 | 2 | 0.003751441 | 3.235736 | 1.914372 | 1.935727 | 7.769467 | 6.821319 | 0.02806144 | 0.07529979 | 0 | 0 | 0
511 | 22181.16 | 2011-02-17 21:06 | 30.01491 | 1 | 3 | 0 | 3.431389 | 1.914372 | 1.935727 | 7.769467 | 6.821319 | 0.002427483 | 0.07529979 | 0 | 0 | 0
512 | 22211.18 | 2011-02-17 21:06 | 60.0302 | 1 | 3 | 0 | 3.491105 | 1.914372 | 1.935727 | 7.769467 | 6.821319 | 0.001132822 | 0.07529979 | 0 | 0 | 0
513 | 22241.19 | 2011-02-17 21:07 | 90.04514 | 1 | 3 | 0 | 3.523309 | 1.914372 | 1.935727 | 7.769467 | 6.821319 | 0.000712061 | 0.07529979 | 0 | 0 | 0
514 | 22271.16 | 2011-02-17 21:07 | 120.0134 | 1 | 3 | 0 | 3.544833 | 1.914372 | 1.935727 | 7.769467 | 6.821319 | 0.0004855156 | 0.07529979 | 0 | 0 | 0
515 | 22301.18 | 2011-02-17 21:08 | 30.01515 | 2 | 3 | 0.6741642 | 3.715402 | 1.919998 | 1.935727 | 7.790212 | 6.821319 | 0.001197577 | 0.07529979 | 0 | 0 | 0
516 | 22331.19 | 2011-02-17 21:08 | 60.03026 | 2 | 3 | 0.6748903 | 3.74793 | 1.925624 | 1.935727 | 7.811215 | 6.821319 | 0.000712061 | 0.07529979 | 0 | 0 | 0
517 | 22361.21 | 2011-02-17 21:09 | 90.04535 | 2 | 3 | 0.6747088 | 3.769292 | 1.931251 | 1.935727 | 7.832366 | 6.821319 | 0.0004207611 | 0.07529979 | 0 | 0 | 0
518 | 22391.22 | 2011-02-17 21:09 | 120.0607 | 2 | 3 | 0.6747088 | 3.78499 | 1.936877 | 1.935727 | 7.85362 | 6.821319 | 0.0003560543 | 0.07529979 | 0 | 0 | 0
519 | 22421.24 | 2011-02-17 21:10 | 150.0757 | 2 | 3 | 0.6748903 | 3.795994 | 1.942503 | 1.935727 | 7.874948 | 6.821319 | 0.0001942158 | 0.07529979 | 0 | 0 | 0
520 | 22451.25 | 2011-02-17 21:10 | 180.0909 | 2 | 3 | 0.6747088 | 3.804247 | 1.948129 | 1.935727 | 7.89633 | 6.821319 | 0.0001618385 | 0.07529979 | 0 | 0 | 0
521 | 22481.27 | 2011-02-17 21:11 | 210.1058 | 2 | 3 | 0.6752535 | 3.81153 | 1.953757 | 1.935727 | 7.917758 | 6.821319 | 0.000226593 | 0.07529979 | 0 | 0 | 0
522 | 22511.28 | 2011-02-17 21:11 | 240.1209 | 2 | 3 | 0.6752535 | 3.817841 | 1.959385 | 1.935727 | 7.939228 | 6.821319 | 0.000226593 | 0.07529979 | 0 | 0 | 0
523 | 22541.3 | 2011-02-17 21:12 | 270.1361 | 2 | 3 | 0.6750719 | 3.823505 | 1.965014 | 1.935727 | 7.960732 | 6.821319 | 0.0001617908 | 0.07529979 | 0 | 0 | 0
524 | 22571.31 | 2011-02-17 21:12 | 300.1512 | 2 | 3 | 0.6750719 | 3.829008 | 1.970642 | 1.935727 | 7.982268 | 6.821319 | 0.0001618385 | 0.07529979 | 0 | 0 | 0
525 | 22601.33 | 2011-02-17 21:13 | 330.1663 | 2 | 3 | 0.6750719 | 3.83451 | 1.976269 | 1.935727 | 8.00383 | 6.821319 | 0.0001294613 | 0.07529979 | 0 | 0 | 0
526 | 22631.34 | 2011-02-17 21:13 | 360.1817 | 2 | 3 | 0.6748903 | 3.839526 | 1.981896 | 1.935727 | 8.02542 | 6.821319 | 9.708405e-05 | 0.07529979 | 0 | 0 | 0
527 | 22661.36 | 2011-02-17 21:14 | 390.1967 | 2 | 3 | 0.6748903 | 3.844543 | 1.987522 | 1.935727 | 8.047037 | 6.821319 | 0.0001618385 | 0.07529979 | 0 | 0 | 0
528 | 22691.37 | 2011-02-17 21:14 | 420.2117 | 2 | 3 | 0.6747088 | 3.849236 | 1.993149 | 1.935727 | 8.068682 | 6.821319 | 9.708405e-05 | 0.07529979 | 0 | 0 | 0
529 | 22721.39 | 2011-02-17 21:15 | 450.2268 | 2 | 3 | 0.6747088 | 3.85393 | 1.998775 | 1.935727 | 8.090354 | 6.821319 | 9.713173e-05 | 0.07529979 | 0 | 0 | 0
530 | 22751.4 | 2011-02-17 21:15 | 480.2419 | 2 | 3 | 0.6748903 | 3.858623 | 2.004402 | 1.935727 | 8.112051 | 6.821319 | 0.0001294613 | 0.07529979 | 0 | 0 | 0
531 | 22781.42 | 2011-02-17 21:16 | 510.257 | 2 | 3 | 0.6748903 | 3.862992 | 2.010028 | 1.935727 | 8.133774 | 6.821319 | 0.0001294613 | 0.07529979 | 0 | 0 | 0
532 | 22811.43 | 2011-02-17 21:16 | 540.2718 | 2 | 3 | 0.6747088 | 3.8672 | 2.01564 | 1.935727 | 8.155463 | 6.821319 | 9.713173e-05 | 0.07529979 | 0 | 0 | 0
533 | 22841.45 | 2011-02-17 21:17 | 570.2872 | 2 | 3 | 0.6745273 | 3.871407 | 2.02128 | 1.935727 | 8.177288 | 6.821319 | 9.713173e-05 | 0.07529979 | 0 | 0 | 0
534 | 22871.46 | 2011-02-17 21:17 | 600.3024 | 2 | 3 | 0.6747088 | 3.875453 | 2.026906 | 1.935727 | 8.199079 | 6.821319 | 9.708405e-05 | 0.07529979 | 0 | 0 | 0
535 | 22901.48 | 2011-02-17 21:18 | 630.3192 | 2 | 3 | 0.6748903 | 3.879499 | 2.032532 | 1.935727 | 8.220895 | 6.821319 | 0.0001618385 | 0.07529979 | 0 | 0 | 0
536 | 22931.5 | 2011-02-17 21:18 | 660.3327 | 2 | 3 | 0.6750719 | 3.883383 | 2.038158 | 1.935727 | 8.242731 | 6.821319 | 9.708405e-05 | 0.07529979 | 0 | 0 | 0
537 | 22961.51 | 2011-02-17 21:19 | 690.3477 | 2 | 3 | 0.6748903 | 3.887267 | 2.043784 | 1.935727 | 8.264592 | 6.821319 | 0.0001294613 | 0.07529979 | 0 | 0 | 0
538 | 22991.53 | 2011-02-17 21:19 | 720.3628 | 2 | 3 | 0.6747088 | 3.890827 | 2.049411 | 1.935727 | 8.286474 | 6.821319 | 3.237724e-05 | 0.07529979 | 0 | 0 | 0
539 | 23021.54 | 2011-02-17 21:20 | 750.378 | 2 | 3 | 0.6747088 | 3.894387 | 2.055038 | 1.935727 | 8.308378 | 6.821319 | 9.713173e-05 | 0.07529979 | 0 | 0 | 0
540 | 23051.56 | 2011-02-17 21:20 | 780.3931 | 2 | 3 | 0.6748903 | 3.897947 | 2.060664 | 1.935727 | 8.3303 | 6.821319 | 9.708405e-05 | 0.07529979 | 0 | 0 | 0
541 | 23081.57 | 2011-02-17 21:21 | 810.4082 | 2 | 3 | 0.6747088 | 3.901346 | 2.066291 | 1.935727 | 8.352243 | 6.821319 | 6.475449e-05 | 0.07529979 | 0 | 0 | 0
542 | 23111.59 | 2011-02-17 21:21 | 840.4234 | 2 | 3 | 0.6748903 | 3.904583 | 2.071918 | 1.935727 | 8.374204 | 6.821319 | 6.475449e-05 | 0.07529979 | 0 | 0 | 0
543 | 23141.6 | 2011-02-17 21:22 | 870.4384 | 2 | 3 | 0.6745273 | 3.907819 | 2.077544 | 1.935727 | 8.396183 | 6.821319 | 0.0001294613 | 0.07529979 | 0 | 0 | 0
544 | 23171.62 | 2011-02-17 21:22 | 900.4535 | 2 | 3 | 0.6748903 | 3.910732 | 2.083171 | 1.935727 | 8.418179 | 6.821319 | 6.47068e-05 | 0.07529979 | 0 | 0 | 0
545 | 23201.63 | 2011-02-17 21:23 | 930.4687 | 2 | 3 | 0.6748903 | 3.913807 | 2.088798 | 1.935727 | 8.440193 | 6.821319 | 9.713173e-05 | 0.07529979 | 0 | 0 | 0
546 | 23231.65 | 2011-02-17 21:23 | 960.4838 | 2 | 3 | 0.6748903 | 3.916558 | 2.094424 | 1.935727 | 8.462222 | 6.821319 | 6.475449e-05 | 0.07529979 | 0 | 0 | 0
547 | 23261.66 | 2011-02-17 21:24 | 990.4989 | 2 | 3 | 0.6748903 | 3.919471 | 2.100051 | 1.935727 | 8.484268 | 6.821319 | 9.713173e-05 | 0.07529979 | 0 | 0 | 0
548 | 23291.68 | 2011-02-17 21:24 | 1020.514 | 2 | 3 | 0.6750719 | 3.92206 | 2.105678 | 1.935727 | 8.506328 | 6.821319 | 9.708405e-05 | 0.07529979 | 0 | 0 | 0
549 | 23321.69 | 2011-02-17 21:25 | 1050.529 | 2 | 3 | 0.6750719 | 3.924649 | 2.111304 | 1.935727 | 8.528404 | 6.821319 | 6.47068e-05 | 0.07529979 | 0 | 0 | 0
550 | 23351.71 | 2011-02-17 21:25 | 1080.544 | 2 | 3 | 0.6750719 | 3.927239 | 2.11693 | 1.935727 | 8.55049 | 6.821319 | 6.47068e-05 | 0.07529979 | 0 | 0 | 0
551 | 23381.72 | 2011-02-17 21:26 | 1110.559 | 2 | 3 | 0.6748903 | 3.929666 | 2.122556 | 1.935727 | 8.572591 | 6.821319 | 9.708405e-05 | 0.07529979 | 0 | 0 | 0
552 | 23411.74 | 2011-02-17 21:26 | 1140.575 | 2 | 3 | 0.6747088 | 3.932094 | 2.128182 | 1.935727 | 8.594708 | 6.821319 | 3.232956e-05 | 0.07529979 | 0 | 0 | 0
553 | 23441.75 | 2011-02-17 21:27 | 1170.59 | 2 | 3 | 0.6750719 | 3.934683 | 2.133809 | 1.935727 | 8.616841 | 6.821319 | 9.713173e-05 | 0.07529979 | 0 | 0 | 0
554 | 23471.77 | 2011-02-17 21:27 | 1200.605 | 2 | 3 | 0.6748903 | 3.93711 | 2.139436 | 1.935727 | 8.638986 | 6.821319 | 6.47068e-05 | 0.07529979 | 0 | 0 | 0
555 | 23501.78 | 2011-02-17 21:28 | 1230.62 | 2 | 3 | 0.6747088 | 3.939376 | 2.145062 | 1.935727 | 8.661145 | 6.821319 | 6.475449e-05 | 0.07529979 | 0 | 0 | 0
556 | 23531.8 | 2011-02-17 21:28 | 1260.635 | 2 | 3 | 0.6748903 | 3.941803 | 2.150689 | 1.935727 | 8.683318 | 6.821319 | 3.232956e-05 | 0.07529979 | 0 | 0 | 0
557 | 23561.81 | 2011-02-17 21:29 | 1290.65 | 2 | 3 | 0.6750719 | 3.944393 | 2.156316 | 1.935727 | 8.705504 | 6.821319 | 9.713173e-05 | 0.07529979 | 0 | 0 | 0
558 | 23591.83 | 2011-02-17 21:29 | 1320.665 | 2 | 3 | 0.6748903 | 3.946658 | 2.161943 | 1.935727 | 8.727704 | 6.821319 | 6.47068e-05 | 0.07529979 | 0 | 0 | 0
559 | 23621.84 | 2011-02-17 21:30 | 1350.681 | 2 | 3 | 0.6748903 | 3.949086 | 2.167569 | 1.935727 | 8.749917 | 6.821319 | 6.475449e-05 | 0.07529979 | 0 | 0 | 0
560 | 23651.86 | 2011-02-17 21:30 | 1380.695 | 2 | 3 | 0.6748903 | 3.951514 | 2.173196 | 1.935727 | 8.772143 | 6.821319 | 9.713173e-05 | 0.07529979 | 0 | 0 | 0
561 | 23681.87 | 2011-02-17 21:31 | 1410.711 | 2 | 3 | 0.6748903 | 3.953779 | 2.178823 | 1.935727 | 8.794383 | 6.821319 | 6.47068e-05 | 0.07529979 | 0 | 0 | 0
562 | 23711.89 | 2011-02-17 21:31 | 1440.726 | 2 | 3 | 0.6748903 | 3.956045 | 2.184449 | 1.935727 | 8.816636 | 6.821319 | 3.237724e-05 | 0.07529979 | 0 | 0 | 0
563 | 23741.9 | 2011-02-17 21:32 | 1470.741 | 2 | 3 | 0.6748903 | 3.958634 | 2.190076 | 1.935727 | 8.838903 | 6.821319 | 6.47068e-05 | 0.07529979 | 0 | 0 | 0
564 | 23771.92 | 2011-02-17 21:32 | 1500.756 | 2 | 3 | 0.6745273 | 3.9609 | 2.195703 | 1.935727 | 8.861183 | 6.821319 | 3.237724e-05 | 0.07529979 | 0 | 0 | 0
565 | 23801.93 | 2011-02-17 21:33 | 1530.771 | 2 | 3 | 0.6748903 | 3.963489 | 2.201329 | 1.935727 | 8.883477 | 6.821319 | 9.708405e-05 | 0.07529979 | 0 | 0 | 0
566 | 23831.95 | 2011-02-17 21:33 | 1560.786 | 2 | 3 | 0.6748903 | 3.965916 | 2.206956 | 1.935727 | 8.905785 | 6.821319 | 6.475449e-05 | 0.07529979 | 0 | 0 | 0
567 | 23861.96 | 2011-02-17 21:34 | 1590.802 | 2 | 3 | 0.6747088 | 3.968182 | 2.212583 | 1.935727 | 8.928106 | 6.821319 | 6.475449e-05 | 0.07529979 | 0 | 0 | 0
568 | 23891.98 | 2011-02-17 21:34 | 1620.816 | 2 | 3 | 0.6748903 | 3.970609 | 2.218209 | 1.935727 | 8.950441 | 6.821319 | 3.237724e-05 | 0.07529979 | 0 | 0 | 0
569 | 23921.99 | 2011-02-17 21:35 | 1650.832 | 2 | 3 | 0.6750719 | 3.973199 | 2.223836 | 1.935727 | 8.97279 | 6.821319 | 6.47068e-05 | 0.07529979 | 0 | 0 | 0
570 | 23952.01 | 2011-02-17 21:35 | 1680.847 | 2 | 3 | 0.6747088 | 3.975302 | 2.229463 | 1.935727 | 8.995152 | 6.821319 | 3.232956e-05 | 0.07529979 | 0 | 0 | 0
571 | 23982.02 | 2011-02-17 21:36 | 1710.862 | 2 | 3 | 0.6748903 | 3.977892 | 2.23509 | 1.935727 | 9.017527 | 6.821319 | 6.475449e-05 | 0.07529979 | 0 | 0 | 0
572 | 24012.04 | 2011-02-17 21:36 | 1740.877 | 2 | 3 | 0.6750719 | 3.980481 | 2.240716 | 1.935727 | 9.039916 | 6.821319 | 6.475449e-05 | 0.07529979 | 0 | 0 | 0
573 | 24042.05 | 2011-02-17 21:37 | 1770.892 | 2 | 3 | 0.6748903 | 3.982747 | 2.246343 | 1.935727 | 9.062319 | 6.821319 | 6.475449e-05 | 0.07529979 | 0 | 0 | 0
574 | 24072.07 | 2011-02-17 21:37 | 1800.907 | 2 | 3 | 0.6747088 | 3.985174 | 2.251969 | 1.935727 | 9.084735 | 6.821319 | 6.47068e-05 | 0.07529979 | 0 | 0 | 0
575 | 24102.08 | 2011-02-17 21:38 | 1830.922 | 2 | 3 | 0.6750719 | 3.98744 | 2.257596 | 1.935727 | 9.107164 | 6.821319 | 6.475449e-05 | 0.07529979 | 0 | 0 | 0
576 | 24132.1 | 2011-02-17 21:38 | 1860.937 | 2 | 3 | 0.6747088 | 3.989867 | 2.263223 | 1.935727 | 9.129607 | 6.821319 | 6.47068e-05 | 0.07529979 | 0 | 0 | 0
577 | 24162.11 | 2011-02-17 21:39 | 1890.953 | 2 | 3 | 0.6748903 | 3.992295 | 2.268849 | 1.935727 | 9.152063 | 6.821319 | 9.708405e-05 | 0.07529979 | 0 | 0 | 0
578 | 24192.13 | 2011-02-17 21:39 | 1920.968 | 2 | 3 | 0.6748903 | 3.99456 | 2.274476 | 1.935727 | 9.174533 | 6.821319 | 6.475449e-05 | 0.07529979 | 0 | 0 | 0
579 | 24222.15 | 2011-02-17 21:40 | 1950.983 | 2 | 3 | 0.6748903 | 3.996988 | 2.280102 | 1.935727 | 9.197016 | 6.821319 | 3.237724e-05 | 0.07529979 | 0 | 0 | 0
580 | 24252.16 | 2011-02-17 21:40 | 1980.998 | 2 | 3 | 0.6750719 | 3.999577 | 2.285729 | 1.935727 | 9.219513 | 6.821319 | 9.708405e-05 | 0.07529979 | 0 | 0 | 0
581 | 24282.18 | 2011-02-17 21:41 | 2011.013 | 2 | 3 | 0.6748903 | 4.001843 | 2.291356 | 1.935727 | 9.242023 | 6.821319 | 3.242493e-05 | 0.07529979 | 0 | 0 | 0
582 | 24312.19 | 2011-02-17 21:41 | 2041.028 | 2 | 3 | 0.6748903 | 4.00427 | 2.296982 | 1.935727 | 9.264547 | 6.821319 | 6.465912e-05 | 0.07529979 | 0 | 0 | 0
583 | 24342.21 | 2011-02-17 21:42 | 2071.043 | 2 | 3 | 0.6748903 | 4.006859 | 2.302609 | 1.935727 | 9.287084 | 6.821319 | 9.708405e-05 | 0.07529979 | 0 | 0 | 0
584 | 24372.22 | 2011-02-17 21:42 | 2101.059 | 2 | 3 | 0.6743457 | 4.009125 | 2.308236 | 1.935727 | 9.309636 | 6.821319 | 6.475449e-05 | 0.07529979 | 0 | 0 | 0
585 | 24402.24 | 2011-02-17 21:43 | 2131.074 | 2 | 3 | 0.6747088 | 4.011553 | 2.313862 | 1.935727 | 9.3322 | 6.821319 | 6.475449e-05 | 0.07529979 | 0 | 0 | 0
586 | 24432.25 | 2011-02-17 21:43 | 2161.089 | 2 | 3 | 0.6747088 | 4.01398 | 2.319489 | 1.935727 | 9.354778 | 6.821319 | 6.465912e-05 | 0.07529979 | 0 | 0 | 0
587 | 24462.27 | 2011-02-17 21:44 | 2191.104 | 2 | 3 | 0.6747088 | 4.016407 | 2.325116 | 1.935727 | 9.377371 | 6.821319 | 3.232956e-05 | 0.07529979 | 0 | 0 | 0
588 | 24492.28 | 2011-02-17 21:44 | 2221.119 | 2 | 3 | 0.6748903 | 4.018997 | 2.330742 | 1.935727 | 9.399977 | 6.821319 | 9.708405e-05 | 0.07529979 | 0 | 0 | 0
589 | 24522.3 | 2011-02-17 21:45 | 2251.134 | 2 | 3 | 0.6747088 | 4.021263 | 2.336369 | 1.935727 | 9.422597 | 6.821319 | 3.242493e-05 | 0.07529979 | 0 | 0 | 0
590 | 24552.31 | 2011-02-17 21:45 | 2281.149 | 2 | 3 | 0.6748903 | 4.024014 | 2.341995 | 1.935727 | 9.445231 | 6.821319 | 9.708405e-05 | 0.07529979 | 0 | 0 | 0
591 | 24582.33 | 2011-02-17 21:46 | 2311.164 | 2 | 3 | 0.6747088 | 4.026279 | 2.347622 | 1.935727 | 9.467879 | 6.821319 | 3.242493e-05 | 0.07529979 | 0 | 0 | 0
592 | 24612.34 | 2011-02-17 21:46 | 2341.179 | 2 | 3 | 0.6747088 | 4.02903 | 2.353249 | 1.935727 | 9.490541 | 6.821319 | 6.475449e-05 | 0.07529979 | 0 | 0 | 0
593 | 24642.36 | 2011-02-17 21:47 | 2371.194 | 2 | 3 | 0.6745273 | 4.031458 | 2.358875 | 1.935727 | 9.513217 | 6.821319 | 6.475449e-05 | 0.07529979 | 0 | 0 | 0
594 | 24672.37 | 2011-02-17 21:47 | 2401.21 | 2 | 3 | 0.6747088 | 4.034047 | 2.364502 | 1.935727 | 9.535908 | 6.821319 | 3.232956e-05 | 0.07529979 | 0 | 0 | 0
595 | 24702.39 | 2011-02-17 21:48 | 2431.225 | 2 | 3 | 0.6748903 | 4.036636 | 2.370128 | 1.935727 | 9.558614 | 6.821319 | 9.708405e-05 | 0.07529979 | 0 | 0 | 0
596 | 24732.4 | 2011-02-17 21:48 | 2461.24 | 2 | 3 | 0.6750719 | 4.039549 | 2.375755 | 1.935727 | 9.581334 | 6.821319 | 0.0001618385 | 0.07529979 | 0 | 0 | 0
597 | 24762.42 | 2011-02-17 21:49 | 2491.255 | 2 | 3 | 0.6748903 | 4.041815 | 2.381382 | 1.935727 | 9.604069 | 6.821319 | 3.232956e-05 | 0.07529979 | 0 | 0 | 0
598 | 24792.43 | 2011-02-17 21:49 | 2521.27 | 2 | 3 | 0.6748903 | 4.044566 | 2.387008 | 1.935727 | 9.626819 | 6.821319 | 6.475449e-05 | 0.07529979 | 0 | 0 | 0
599 | 24822.45 | 2011-02-17 21:50 | 2551.288 | 2 | 3 | 0.6748903 | 4.047155 | 2.392636 | 1.935727 | 9.649585 | 6.821319 | 3.232956e-05 | 0.07529979 | 0 | 0 | 0
600 | 24852.46 | 2011-02-17 21:50 | 2581.3 | 2 | 3 | 0.6748903 | 4.049907 | 2.398262 | 1.935727 | 9.672363 | 6.821319 | 6.475449e-05 | 0.07529979 | 0 | 0 | 0
601 | 24882.48 | 2011-02-17 21:51 | 2611.315 | 2 | 3 | 0.6748903 | 4.052496 | 2.403888 | 1.935727 | 9.695159 | 6.821319 | 3.242493e-05 | 0.07529979 | 0 | 0 | 0
602 | 24912.49 | 2011-02-17 21:51 | 2641.331 | 2 | 3 | 0.6748903 | 4.055571 | 2.409515 | 1.935727 | 9.717969 | 6.821319 | 0.000129509 | 0.07529979 | 0 | 0 | 0
603 | 24942.51 | 2011-02-17 21:52 | 2671.346 | 2 | 3 | 0.6748903 | 4.058322 | 2.415142 | 1.935727 | 9.740796 | 6.821319 | 3.242493e-05 | 0.07529979 | 0 | 0 | 0
604 | 24972.52 | 2011-02-17 21:52 | 2701.361 | 2 | 3 | 0.6748903 | 4.061073 | 2.420768 | 1.935727 | 9.763638 | 6.821319 | 0.0001294136 | 0.07529979 | 0 | 0 | 0
605 | 25002.54 | 2011-02-17 21:53 | 2731.376 | 2 | 3 | 0.6745273 | 4.063824 | 2.426395 | 1.935727 | 9.786495 | 6.821319 | 9.717941e-05 | 0.07529979 | 0 | 0 | 0
606 | 25032.55 | 2011-02-17 21:53 | 2761.391 | 2 | 3 | 0.6748903 | 4.066737 | 2.432022 | 1.935727 | 9.809369 | 6.821319 | 9.708405e-05 | 0.07529979 | 0 | 0 | 0
607 | 25062.57 | 2011-02-17 21:54 | 2791.406 | 2 | 3 | 0.6748903 | 4.069488 | 2.437648 | 1.935727 | 9.832259 | 6.821319 | 6.475449e-05 | 0.07529979 | 0 | 0 | 0
608 | 25092.58 | 2011-02-17 21:54 | 2821.421 | 2 | 3 | 0.6748903 | 4.072239 | 2.443275 | 1.935727 | 9.855165 | 6.821319 | 6.475449e-05 | 0.07529979 | 0 | 0 | 0
609 | 25122.6 | 2011-02-17 21:55 | 2851.436 | 2 | 3 | 0.6748903 | 4.075476 | 2.448902 | 1.935727 | 9.878088 | 6.821319 | 9.708405e-05 | 0.07529979 | 0 | 0 | 0
610 | 25152.61 | 2011-02-17 21:55 | 2881.451 | 2 | 3 | 0.6752535 | 4.078712 | 2.454528 | 1.935727 | 9.901027 | 6.821319 | 0.000129509 | 0.07529979 | 0 | 0 | 0
611 | 25182.63 | 2011-02-17 21:56 | 2911.467 | 2 | 3 | 0.6748903 | 4.081463 | 2.460155 | 1.935727 | 9.923983 | 6.821319 | 9.708405e-05 | 0.07529979 | 0 | 0 | 0
612 | 25212.64 | 2011-02-17 21:56 | 2941.482 | 2 | 3 | 0.6747088 | 4.084538 | 2.465781 | 1.935727 | 9.946956 | 6.821319 | 9.708405e-05 | 0.07529979 | 0 | 0 | 0
613 | 25242.66 | 2011-02-17 21:57 | 2971.497 | 2 | 3 | 0.6748903 | 4.087613 | 2.471408 | 1.935727 | 9.969947 | 6.821319 | 9.708405e-05 | 0.07529979 | 0 | 0 | 0
614 | 25272.67 | 2011-02-17 21:57 | 3001.512 | 2 | 3 | 0.6748903 | 4.090688 | 2.477035 | 1.935727 | 9.992954 | 6.821319 | 0.0001294136 | 0.07529979 | 0 | 0 | 0
615 | 25302.69 | 2011-02-17 21:58 | 3031.527 | 2 | 3 | 0.6748903 | 4.093763 | 2.482661 | 1.935727 | 10.01598 | 6.821319 | 9.717941e-05 | 0.07529979 | 0 | 0 | 0
616 | 25332.7 | 2011-02-17 21:58 | 3061.542 | 2 | 3 | 0.6747088 | 4.096675 | 2.488288 | 1.935727 | 10.03902 | 6.821319 | 3.232956e-05 | 0.07529979 | 0 | 0 | 0
617 | 25362.72 | 2011-02-17 21:59 | 3091.557 | 2 | 3 | 0.6747088 | 4.100236 | 2.493915 | 1.935727 | 10.06208 | 6.821319 | 0.000129509 | 0.07529979 | 0 | 0 | 0
618 | 25392.73 | 2011-02-17 21:59 | 3121.572 | 2 | 3 | 0.6747088 | 4.103311 | 2.499541 | 1.935727 | 10.08516 | 6.821319 | 6.475449e-05 | 0.07529979 | 0 | 0 | 0
619 | 25422.75 | 2011-02-17 22:00 | 3151.588 | 2 | 3 | 0.6747088 | 4.106547 | 2.505168 | 1.935727 | 10.10826 | 6.821319 | 6.475449e-05 | 0.07529979 | 0 | 0 | 0
620 | 25452.77 | 2011-02-17 22:00 | 3181.603 | 2 | 3 | 0.6747088 | 4.109784 | 2.510795 | 1.935727 | 10.13137 | 6.821319 | 6.475449e-05 | 0.07529979 | 0 | 0 | 0
621 | 25482.78 | 2011-02-17 22:01 | 3211.618 | 2 | 3 | 0.6748903 | 4.113183 | 2.516421 | 1.935727 | 10.15451 | 6.821319 | 9.717941e-05 | 0.07529979 | 0 | 0 | 0
622 | 25512.8 | 2011-02-17 22:01 | 3241.633 | 2 | 3 | 0.6750719 | 4.116581 | 2.522048 | 1.935727 | 10.17766 | 6.821319 | 9.708405e-05 | 0.07529979 | 0 | 0 | 0
623 | 25542.81 | 2011-02-17 22:02 | 3271.648 | 2 | 3 | 0.6748903 | 4.119817 | 2.527675 | 1.935727 | 10.20083 | 6.821319 | 6.465912e-05 | 0.07529979 | 0 | 0 | 0
624 | 25572.83 | 2011-02-17 22:02 | 3301.663 | 2 | 3 | 0.6748903 | 4.123216 | 2.533301 | 1.935727 | 10.22402 | 6.821319 | 6.465912e-05 | 0.07529979 | 0 | 0 | 0
625 | 25602.84 | 2011-02-17 22:03 | 3331.678 | 2 | 3 | 0.6748903 | 4.126776 | 2.538928 | 1.935727 | 10.24723 | 6.821319 | 9.708405e-05 | 0.07529979 | 0 | 0 | 0
626 | 25632.86 | 2011-02-17 22:03 | 3361.693 | 2 | 3 | 0.6747088 | 4.130336 | 2.544555 | 1.935727 | 10.27046 | 6.821319 | 0.0001294136 | 0.07529979 | 0 | 0 | 0
627 | 25662.87 | 2011-02-17 22:04 | 3391.709 | 2 | 3 | 0.6750719 | 4.133735 | 2.550181 | 1.935727 | 10.29371 | 6.821319 | 9.708405e-05 | 0.07529979 | 0 | 0 | 0
628 | 25692.89 | 2011-02-17 22:04 | 3421.724 | 2 | 3 | 0.6750719 | 4.137295 | 2.555808 | 1.935727 | 10.31698 | 6.821319 | 9.708405e-05 | 0.07529979 | 0 | 0 | 0
629 | 25722.9 | 2011-02-17 22:05 | 3451.739 | 2 | 3 | 0.6750719 | 4.140855 | 2.561435 | 1.935727 | 10.34027 | 6.821319 | 0.0001294136 | 0.07529979 | 0 | 0 | 0
630 | 25752.92 | 2011-02-17 22:05 | 3481.754 | 2 | 3 | 0.6747088 | 4.144578 | 2.567061 | 1.935727 | 10.36358 | 6.821319 | 0.0001294136 | 0.07529979 | 0 | 0 | 0
631 | 25782.93 | 2011-02-17 22:06 | 3511.769 | 2 | 3 | 0.6748903 | 4.1483 | 2.572688 | 1.935727 | 10.38691 | 6.821319 | 9.708405e-05 | 0.07529979 | 0 | 0 | 0
632 | 25812.95 | 2011-02-17 22:06 | 3541.784 | 2 | 3 | 0.6747088 | 4.152022 | 2.578315 | 1.935727 | 10.41026 | 6.821319 | 9.708405e-05 | 0.07529979 | 0 | 0 | 0
633 | 25842.96 | 2011-02-17 22:07 | 3571.799 | 2 | 3 | 0.6748903 | 4.155582 | 2.583941 | 1.935727 | 10.43363 | 6.821319 | 0.0001294136 | 0.07529979 | 0 | 0 | 0
634 | 25872.98 | 2011-02-17 22:07 | 3601.814 | 2 | 3 | 0.6748903 | 4.159304 | 2.589568 | 1.935727 | 10.45703 | 6.821319 | 9.708405e-05 | 0.07529979 | 0 | 0 | 0
635 | 25902.99 | 2011-02-17 22:08 | 3631.829 | 2 | 3 | 0.6748903 | 4.163026 | 2.595195 | 1.935727 | 10.48044 | 6.821319 | 0.000129509 | 0.07529979 | 0 | 0 | 0
636 | 25933.01 | 2011-02-17 22:08 | 3661.845 | 2 | 3 | 0.6748903 | 4.16691 | 2.600821 | 1.935727 | 10.50388 | 6.821319 | 0.000129509 | 0.07529979 | 0 | 0 | 0
637 | 25963.02 | 2011-02-17 22:09 | 3691.86 | 2 | 3 | 0.6748903 | 4.170794 | 2.606448 | 1.935727 | 10.52733 | 6.821319 | 0.0001294136 | 0.07529979 | 0 | 0 | 0
638 | 25993.04 | 2011-02-17 22:09 | 3721.875 | 2 | 3 | 0.6747088 | 4.174355 | 2.612075 | 1.935727 | 10.55081 | 6.821319 | 6.475449e-05 | 0.07529979 | 0 | 0 | 0
639 | 26023.05 | 2011-02-17 22:10 | 3751.89 | 2 | 3 | 0.6748903 | 4.178562 | 2.617701 | 1.935727 | 10.57431 | 6.821319 | 0.000129509 | 0.07529979 | 0 | 0 | 0
640 | 26053.07 | 2011-02-17 22:10 | 3781.905 | 2 | 3 | 0.6743457 | 4.182284 | 2.623328 | 1.935727 | 10.59783 | 6.821319 | 6.465912e-05 | 0.07529979 | 0 | 0 | 0
641 | 26083.08 | 2011-02-17 22:11 | 3811.92 | 2 | 3 | 0.6750719 | 4.186491 | 2.628955 | 1.935727 | 10.62138 | 6.821319 | 9.708405e-05 | 0.07529979 | 0 | 0 | 0
642 | 26113.1 | 2011-02-17 22:11 | 3841.935 | 2 | 3 | 0.6748903 | 4.190376 | 2.634581 | 1.935727 | 10.64494 | 6.821319 | 6.475449e-05 | 0.07529979 | 0 | 0 | 0
643 | 26143.11 | 2011-02-17 22:12 | 3871.95 | 2 | 3 | 0.6748903 | 4.194421 | 2.640208 | 1.935727 | 10.66853 | 6.821319 | 9.708405e-05 | 0.07529979 | 0 | 0 | 0
644 | 26173.13 | 2011-02-17 22:12 | 3901.966 | 2 | 3 | 0.6748903 | 4.198467 | 2.645835 | 1.935727 | 10.69214 | 6.821319 | 0.000129509 | 0.07529979 | 0 | 0 | 0
645 | 26212.97 | 2011-02-17 22:13 | 30.01509 | 3 | 3 | 0 | 4.08114 | 2.647677 | 1.935727 | 10.69988 | 6.821319 | -0.0004530907 | 0.07529979 | 0 | 0 | 0
646 | 26242.99 | 2011-02-17 22:13 | 60.03035 | 3 | 3 | 0 | 4.06787 | 2.647677 | 1.935727 | 10.69988 | 6.821319 | -0.0003236771 | 0.07529979 | 0 | 0 | 0
647 | 26273 | 2011-02-17 22:14 | 90.04533 | 3 | 3 | 0 | 4.059778 | 2.647677 | 1.935727 | 10.69988 | 6.821319 | -0.000226593 | 0.07529979 | 0 | 0 | 0
648 | 26302.97 | 2011-02-17 22:14 | 120.0136 | 3 | 3 | 0 | 4.054114 | 2.647677 | 1.935727 | 10.69988 | 6.821319 | -0.0001294136 | 0.07529979 | 0 | 0 | 0
649 | 26302.97 | 2011-02-17 22:14 | 2.66163361e-06 | 4 | 3 | 1.154327 | 4.1996 | 2.647677 | 1.935727 | 10.69988 | 6.821319 | 0 | 0.07529979 | 0 | 0 | 0
650 | 26303.78 | 2011-02-17 22:14 | 0.8124818 | 4 | 3 | 1.103497 | 4.199438 | 2.64793 | 1.935727 | 10.70094 | 6.821319 | -3.242493e-05 | 0.07529979 | 0 | 0 | 0
651 | 26305.92 | 2011-02-17 22:14 | 2.95341 | 4 | 3 | 1.052485 | 4.199438 | 2.64857 | 1.935727 | 10.70363 | 6.821319 | -3.242493e-05 | 0.07529979 | 0 | 0 | 0
652 | 26309.1 | 2011-02-17 22:14 | 6.124896 | 4 | 3 | 1.002381 | 4.199438 | 2.649474 | 1.935727 | 10.70743 | 6.821319 | -3.242493e-05 | 0.07529979 | 0 | 0 | 0
653 | 26313.31 | 2011-02-17 22:14 | 10.34358 | 4 | 3 | 0.9522775 | 4.199438 | 2.650618 | 1.935727 | 10.71223 | 6.821319 | 0 | 0.07529979 | 0 | 0 | 0
654 | 26318.78 | 2011-02-17 22:15 | 15.81236 | 4 | 3 | 0.9021735 | 4.199276 | 2.652025 | 1.935727 | 10.71814 | 6.821319 | -6.475449e-05 | 0.07529979 | 0 | 0 | 0
655 | 26325.95 | 2011-02-17 22:15 | 22.98398 | 4 | 3 | 0.8518881 | 4.199438 | 2.653771 | 1.935727 | 10.72547 | 6.821319 | 0 | 0.07529979 | 0 | 0 | 0
656 | 26335.3 | 2011-02-17 22:15 | 32.32757 | 4 | 3 | 0.8017841 | 4.199276 | 2.655914 | 1.935727 | 10.73447 | 6.821319 | -6.475449e-05 | 0.07529979 | 0 | 0 | 0
657 | 26347.69 | 2011-02-17 22:15 | 44.71813 | 4 | 3 | 0.7516801 | 4.1996 | 2.658584 | 1.935727 | 10.74568 | 6.821319 | 0 | 0.07529979 | 0 | 0 | 0
658 | 26365.22 | 2011-02-17 22:15 | 62.249 | 4 | 3 | 0.7015762 | 4.199276 | 2.662116 | 1.935727 | 10.76052 | 6.821319 | -6.475449e-05 | 0.07529979 | 0 | 0 | 0
659 | 26391.81 | 2011-02-17 22:16 | 88.84224 | 4 | 3 | 0.6514722 | 4.199438 | 2.667101 | 1.935727 | 10.78145 | 6.821319 | 0 | 0.07529979 | 0 | 0 | 0
660 | 26436.22 | 2011-02-17 22:16 | 133.2478 | 4 | 3 | 0.6011867 | 4.199762 | 2.674799 | 1.935727 | 10.81378 | 6.821319 | 3.232956e-05 | 0.07529979 | 0 | 0 | 0
661 | 26508.29 | 2011-02-17 22:18 | 205.3247 | 4 | 3 | 0.5509012 | 4.199438 | 2.686306 | 1.935727 | 10.8621 | 6.821319 | -6.475449e-05 | 0.07529979 | 0 | 0 | 0
662 | 26609.31 | 2011-02-17 22:19 | 306.3386 | 4 | 3 | 0.5002527 | 4.199438 | 2.701044 | 1.935727 | 10.924 | 6.821319 | 0 | 0.07529979 | 0 | 0 | 0
663 | 26731.74 | 2011-02-17 22:21 | 428.774 | 4 | 3 | 0.4501487 | 4.199438 | 2.71721 | 1.935727 | 10.99189 | 6.821319 | 0 | 0.07529979 | 0 | 0 | 0
664 | 26875.38 | 2011-02-17 22:24 | 572.4124 | 4 | 3 | 0.3998632 | 4.199438 | 2.734169 | 1.935727 | 11.0631 | 6.821319 | -3.242493e-05 | 0.07529979 | 0 | 0 | 0
665 | 27042.55 | 2011-02-17 22:27 | 739.5813 | 4 | 3 | 0.3495777 | 4.199276 | 2.751566 | 1.935727 | 11.13616 | 6.821319 | 0 | 0.07529979 | 0 | 0 | 0
666 | 27242.85 | 2011-02-17 22:30 | 939.8748 | 4 | 3 | 0.2992922 | 4.199276 | 2.769615 | 1.935727 | 11.21196 | 6.821319 | 0 | 0.07529979 | 0 | 0 | 0
667 | 27491.78 | 2011-02-17 22:34 | 1188.808 | 4 | 3 | 0.2491882 | 4.199438 | 2.788572 | 1.935727 | 11.29157 | 6.821319 | -3.242493e-05 | 0.07529979 | 0 | 0 | 0
668 | 27816.29 | 2011-02-17 22:40 | 1513.318 | 4 | 3 | 0.1990843 | 4.199438 | 2.80873 | 1.935727 | 11.37622 | 6.821319 | -3.242493e-05 | 0.07529979 | 0 | 0 | 0
669 | 28259.86 | 2011-02-17 22:47 | 1956.889 | 4 | 3 | 0.1489803 | 4.199438 | 2.830068 | 1.935727 | 11.46583 | 6.821319 | 0 | 0.07529979 | 0 | 0 | 0
670 | 28958.78 | 2011-02-17 22:59 | 2655.815 | 4 | 3 | 0.09869482 | 4.199276 | 2.853846 | 1.935727 | 11.56568 | 6.821319 | -3.232956e-05 | 0.07529979 | 0 | 0 | 0
671 | 30373.62 | 2011-02-17 23:22 | 4070.65 | 4 | 3 | 0.04986161 | 4.199276 | 2.881853 | 1.935727 | 11.6833 | 6.821319 | -6.475449e-05 | 0.07529979 | 0 | 0 | 0
672 | 30433.64 | 2011-02-17 23:23 | 60.01454 | 5 | 3 | 0 | 4.188434 | 2.881853 | 1.935727 | 11.6833 | 6.821319 | -3.232956e-05 | 0.07529979 | 0 | 0 | 0
673 | 30433.82 | 2011-02-17 23:23 | 0.1874762 | 6 | 3 | -0.0002423531 | 4.188595 | 2.881853 | 1.935727 | 11.6833 | 6.821319 | 0 | 0.1100159 | 0 | 0 | 0
674 | 30438.65 | 2011-02-17 23:23 | 5.015607 | 6 | 3 | 0.003751441 | 4.189243 | 2.881858 | 1.935727 | 11.68332 | 6.821319 | 3.232956e-05 | 0.1100159 | 0 | 0 | 0
675 | 30438.67 | 2011-02-17 23:23 | 0.01561149 | 7 | 3 | -1.349056 | 4.024661 | 2.881858 | 1.935733 | 11.68332 | 6.821343 | 0 | 0.1100159 | 0 | 0 | 0
676 | 30447.85 | 2011-02-17 23:23 | 9.202951 | 7 | 3 | -1.349782 | 3.974493 | 2.881858 | 1.939177 | 11.68332 | 6.835076 | -0.001942015 | 0.1100159 | 0 | 0 | 0
677 | 30477.87 | 2011-02-17 23:24 | 39.2182 | 7 | 3 | -1.349419 | 3.927077 | 2.881858 | 1.95043 | 11.68332 | 6.879506 | -0.0009386063 | 0.1100159 | 0 | 0 | 0
678 | 30507.88 | 2011-02-17 23:24 | 69.23333 | 7 | 3 | -1.349782 | 3.896167 | 2.881858 | 1.961682 | 11.68332 | 6.923513 | -0.000712061 | 0.1100159 | 0 | 0 | 0
679 | 30537.9 | 2011-02-17 23:25 | 99.24831 | 7 | 3 | -1.3496 | 3.872864 | 2.881858 | 1.972935 | 11.68332 | 6.967219 | -0.0005825519 | 0.1100159 | 0 | 0 | 0
680 | 30567.91 | 2011-02-17 23:25 | 129.2636 | 7 | 3 | -1.3496 | 3.853768 | 2.881858 | 1.984187 | 11.68332 | 7.010689 | -0.0004531383 | 0.1100159 | 0 | 0 | 0
681 | 30597.93 | 2011-02-17 23:26 | 159.2786 | 7 | 3 | -1.349782 | 3.837423 | 2.881858 | 1.99544 | 11.68332 | 7.053959 | -0.0003884315 | 0.1100159 | 0 | 0 | 0
682 | 30627.94 | 2011-02-17 23:26 | 189.2938 | 7 | 3 | -1.349782 | 3.822534 | 2.881858 | 2.006692 | 11.68332 | 7.097054 | -0.0003883839 | 0.1100159 | 0 | 0 | 0
683 | 30657.96 | 2011-02-17 23:27 | 219.3089 | 7 | 3 | -1.349782 | 3.809102 | 2.881858 | 2.017945 | 11.68332 | 7.139992 | -0.0003236771 | 0.1100159 | 0 | 0 | 0
684 | 30687.97 | 2011-02-17 23:27 | 249.324 | 7 | 3 | -1.349782 | 3.796479 | 2.881858 | 2.029197 | 11.68332 | 7.182782 | -0.0003560543 | 0.1100159 | 0 | 0 | 0
685 | 30717.99 | 2011-02-17 23:28 | 279.3392 | 7 | 3 | -1.349782 | 3.784828 | 2.881858 | 2.04045 | 11.68332 | 7.225437 | -0.0002912998 | 0.1100159 | 0 | 0 | 0
686 | 30748 | 2011-02-17 23:28 | 309.3542 | 7 | 3 | -1.3496 | 3.773661 | 2.881858 | 2.051703 | 11.68332 | 7.267963 | -0.0002912998 | 0.1100159 | 0 | 0 | 0
687 | 30778.02 | 2011-02-17 23:29 | 339.3693 | 7 | 3 | -1.3496 | 3.762819 | 2.881858 | 2.062955 | 11.68332 | 7.310365 | -0.0002912998 | 0.1100159 | 0 | 0 | 0
688 | 30808.03 | 2011-02-17 23:29 | 369.3844 | 7 | 3 | -1.349419 | 3.752623 | 2.881858 | 2.074206 | 11.68332 | 7.352645 | -0.0002589226 | 0.1100159 | 0 | 0 | 0
689 | 30838.05 | 2011-02-17 23:30 | 399.3995 | 7 | 3 | -1.349419 | 3.742752 | 2.881858 | 2.085457 | 11.68332 | 7.39481 | -0.0002589226 | 0.1100159 | 0 | 0 | 0
690 | 30868.07 | 2011-02-17 23:30 | 429.4147 | 7 | 3 | -1.3496 | 3.73288 | 2.881858 | 2.096709 | 11.68332 | 7.436868 | -0.0002265453 | 0.1100159 | 0 | 0 | 0
691 | 30898.08 | 2011-02-17 23:31 | 459.4298 | 7 | 3 | -1.3496 | 3.723494 | 2.881858 | 2.107962 | 11.68332 | 7.478821 | -0.0002589226 | 0.1100159 | 0 | 0 | 0
692 | 30928.1 | 2011-02-17 23:31 | 489.445 | 7 | 3 | -1.3496 | 3.714269 | 2.881858 | 2.119215 | 11.68332 | 7.520669 | -0.0002589702 | 0.1100159 | 0 | 0 | 0
693 | 30958.11 | 2011-02-17 23:32 | 519.4601 | 7 | 3 | -1.3496 | 3.705369 | 2.881858 | 2.130468 | 11.68332 | 7.562413 | -0.000226593 | 0.1100159 | 0 | 0 | 0
694 | 30988.13 | 2011-02-17 23:32 | 549.4752 | 7 | 3 | -1.3496 | 3.696306 | 2.881858 | 2.14172 | 11.68332 | 7.604057 | -0.0002589226 | 0.1100159 | 0 | 0 | 0
695 | 31018.14 | 2011-02-17 23:33 | 579.4904 | 7 | 3 | -1.3496 | 3.687567 | 2.881858 | 2.152973 | 11.68332 | 7.645602 | -0.0002265453 | 0.1100159 | 0 | 0 | 0
696 | 31048.16 | 2011-02-17 23:33 | 609.5054 | 7 | 3 | -1.3496 | 3.678828 | 2.881858 | 2.164226 | 11.68332 | 7.687049 | -0.0002589226 | 0.1100159 | 0 | 0 | 0
697 | 31078.17 | 2011-02-17 23:34 | 639.5205 | 7 | 3 | -1.3496 | 3.670575 | 2.881858 | 2.175479 | 11.68332 | 7.7284 | -0.0001942158 | 0.1100159 | 0 | 0 | 0
698 | 31108.19 | 2011-02-17 23:34 | 669.5356 | 7 | 3 | -1.3496 | 3.66216 | 2.881858 | 2.186731 | 11.68332 | 7.769656 | -0.0001942158 | 0.1100159 | 0 | 0 | 0
699 | 31138.2 | 2011-02-17 23:35 | 699.5508 | 7 | 3 | -1.349782 | 3.653907 | 2.881858 | 2.197984 | 11.68332 | 7.81082 | -0.0002589226 | 0.1100159 | 0 | 0 | 0
700 | 31168.22 | 2011-02-17 23:35 | 729.5659 | 7 | 3 | -1.349963 | 3.645815 | 2.881858 | 2.209237 | 11.68332 | 7.851891 | -0.0002265453 | 0.1100159 | 0 | 0 | 0
701 | 31198.23 | 2011-02-17 23:36 | 759.581 | 7 | 3 | -1.349963 | 3.637723 | 2.881858 | 2.22049 | 11.68332 | 7.892871 | -0.0002589702 | 0.1100159 | 0 | 0 | 0
702 | 31228.25 | 2011-02-17 23:36 | 789.5964 | 7 | 3 | -1.349782 | 3.629956 | 2.881858 | 2.231743 | 11.68332 | 7.933763 | -0.0002589226 | 0.1100159 | 0 | 0 | 0
703 | 31258.26 | 2011-02-17 23:37 | 819.6114 | 7 | 3 | -1.3496 | 3.62235 | 2.881858 | 2.242995 | 11.68332 | 7.974566 | -0.0001941681 | 0.1100159 | 0 | 0 | 0
704 | 31288.28 | 2011-02-17 23:37 | 849.6263 | 7 | 3 | -1.349782 | 3.614743 | 2.881858 | 2.254248 | 11.68332 | 8.015285 | -0.0001618385 | 0.1100159 | 0 | 0 | 0
705 | 31318.29 | 2011-02-17 23:38 | 879.6414 | 7 | 3 | -1.349782 | 3.607137 | 2.881858 | 2.265502 | 11.68332 | 8.05592 | -0.0001942158 | 0.1100159 | 0 | 0 | 0
706 | 31348.31 | 2011-02-17 23:38 | 909.6566 | 7 | 3 | -1.3496 | 3.599855 | 2.881858 | 2.276755 | 11.68332 | 8.096469 | -0.0001618385 | 0.1100159 | 0 | 0 | 0
707 | 31378.32 | 2011-02-17 23:39 | 939.6721 | 7 | 3 | -1.349782 | 3.592573 | 2.881858 | 2.288008 | 11.68332 | 8.136936 | -0.0001618385 | 0.1100159 | 0 | 0 | 0
708 | 31408.34 | 2011-02-17 23:39 | 969.6869 | 7 | 3 | -1.349963 | 3.585452 | 2.881858 | 2.299261 | 11.68332 | 8.177322 | -0.0001617908 | 0.1100159 | 0 | 0 | 0
709 | 31438.35 | 2011-02-17 23:40 | 999.7021 | 7 | 3 | -1.349782 | 3.578494 | 2.881858 | 2.310513 | 11.68332 | 8.217629 | -0.0001617908 | 0.1100159 | 0 | 0 | 0
710 | 31468.37 | 2011-02-17 23:40 | 1029.717 | 7 | 3 | -1.349782 | 3.571697 | 2.881858 | 2.321766 | 11.68332 | 8.257859 | -0.0001942158 | 0.1100159 | 0 | 0 | 0
711 | 31498.38 | 2011-02-17 23:41 | 1059.732 | 7 | 3 | -1.3496 | 3.565062 | 2.881858 | 2.333019 | 11.68332 | 8.298013 | -0.0001618385 | 0.1100159 | 0 | 0 | 0
712 | 31528.4 | 2011-02-17 23:41 | 1089.747 | 7 | 3 | -1.3496 | 3.558588 | 2.881858 | 2.344272 | 11.68332 | 8.338093 | -0.0001618385 | 0.1100159 | 0 | 0 | 0
713 | 31558.41 | 2011-02-17 23:42 | 1119.763 | 7 | 3 | -1.349782 | 3.552115 | 2.881858 | 2.355525 | 11.68332 | 8.378101 | -0.0001942158 | 0.1100159 | 0 | 0 | 0
714 | 31588.43 | 2011-02-17 23:42 | 1149.778 | 7 | 3 | -1.349419 | 3.546289 | 2.881858 | 2.366778 | 11.68332 | 8.418038 | -9.708405e-05 | 0.1100159 | 0 | 0 | 0
715 | 31618.44 | 2011-02-17 23:43 | 1179.793 | 7 | 3 | -1.349419 | 3.54014 | 2.881858 | 2.37803 | 11.68332 | 8.457907 | -0.0001294613 | 0.1100159 | 0 | 0 | 0
716 | 31648.46 | 2011-02-17 23:43 | 1209.808 | 7 | 3 | -1.349782 | 3.534152 | 2.881858 | 2.389283 | 11.68332 | 8.497709 | -0.0001618385 | 0.1100159 | 0 | 0 | 0
717 | 31678.47 | 2011-02-17 23:44 | 1239.823 | 7 | 3 | -1.3496 | 3.528488 | 2.881858 | 2.400536 | 11.68332 | 8.537446 | -0.0001294613 | 0.1100159 | 0 | 0 | 0
718 | 31708.49 | 2011-02-17 23:44 | 1269.838 | 7 | 3 | -1.3496 | 3.522985 | 2.881858 | 2.411789 | 11.68332 | 8.577121 | -0.0001294613 | 0.1100159 | 0 | 0 | 0
719 | 31738.5 | 2011-02-17 23:45 | 1299.854 | 7 | 3 | -1.349782 | 3.517645 | 2.881858 | 2.423042 | 11.68332 | 8.616735 | -0.0001294613 | 0.1100159 | 0 | 0 | 0
720 | 31768.52 | 2011-02-17 23:45 | 1329.868 | 7 | 3 | -1.3496 | 3.512466 | 2.881858 | 2.434295 | 11.68332 | 8.656288 | -0.0001294613 | 0.1100159 | 0 | 0 | 0
721 | 31798.53 | 2011-02-17 23:46 | 1359.883 | 7 | 3 | -1.3496 | 3.50745 | 2.881858 | 2.445548 | 11.68332 | 8.695786 | -0.0001294613 | 0.1100159 | 0 | 0 | 0
722 | 31828.55 | 2011-02-17 23:46 | 1389.899 | 7 | 3 | -1.349782 | 3.502595 | 2.881858 | 2.456801 | 11.68332 | 8.735228 | -0.0001294613 | 0.1100159 | 0 | 0 | 0
723 | 31858.56 | 2011-02-17 23:47 | 1419.914 | 7 | 3 | -1.3496 | 3.497902 | 2.881858 | 2.468054 | 11.68332 | 8.774616 | -0.0001294613 | 0.1100159 | 0 | 0 | 0
724 | 31888.58 | 2011-02-17 23:47 | 1449.929 | 7 | 3 | -1.3496 | 3.493532 | 2.881858 | 2.479307 | 11.68332 | 8.813952 | -9.708405e-05 | 0.1100159 | 0 | 0 | 0
725 | 31918.59 | 2011-02-17 23:48 | 1479.944 | 7 | 3 | -1.349782 | 3.488839 | 2.881858 | 2.49056 | 11.68332 | 8.853237 | -0.0001294613 | 0.1100159 | 0 | 0 | 0
726 | 31948.61 | 2011-02-17 23:48 | 1509.959 | 7 | 3 | -1.349782 | 3.484632 | 2.881858 | 2.501813 | 11.68332 | 8.892474 | -0.0001294613 | 0.1100159 | 0 | 0 | 0
727 | 31978.62 | 2011-02-17 23:49 | 1539.974 | 7 | 3 | -1.3496 | 3.480424 | 2.881858 | 2.513065 | 11.68332 | 8.931663 | -6.475449e-05 | 0.1100159 | 0 | 0 | 0
728 | 32008.64 | 2011-02-17 23:49 | 1569.989 | 7 | 3 | -1.349419 | 3.47654 | 2.881858 | 2.524318 | 11.68332 | 8.970805 | -6.475449e-05 | 0.1100159 | 0 | 0 | 0
729 | 32038.65 | 2011-02-17 23:50 | 1600.004 | 7 | 3 | -1.3496 | 3.472332 | 2.881858 | 2.535571 | 11.68332 | 9.0099 | -9.708405e-05 | 0.1100159 | 0 | 0 | 0
730 | 32068.67 | 2011-02-17 23:50 | 1630.02 | 7 | 3 | -1.3496 | 3.468449 | 2.881858 | 2.546824 | 11.68332 | 9.048951 | -9.708405e-05 | 0.1100159 | 0 | 0 | 0
731 | 32098.69 | 2011-02-17 23:51 | 1660.035 | 7 | 3 | -1.3496 | 3.464403 | 2.881858 | 2.558077 | 11.68332 | 9.087958 | -0.000129509 | 0.1100159 | 0 | 0 | 0
732 | 32128.7 | 2011-02-17 23:51 | 1690.05 | 7 | 3 | -1.349419 | 3.460843 | 2.881858 | 2.56933 | 11.68332 | 9.126921 | -3.232956e-05 | 0.1100159 | 0 | 0 | 0
733 | 32158.72 | 2011-02-17 23:52 | 1720.065 | 7 | 3 | -1.3496 | 3.456635 | 2.881858 | 2.580583 | 11.68332 | 9.16584 | -9.708405e-05 | 0.1100159 | 0 | 0 | 0
734 | 32188.73 | 2011-02-17 23:52 | 1750.083 | 7 | 3 | -1.3496 | 3.452751 | 2.881858 | 2.591837 | 11.68332 | 9.204718 | -9.713173e-05 | 0.1100159 | 0 | 0 | 0
735 | 32218.75 | 2011-02-17 23:53 | 1780.095 | 7 | 3 | -1.349782 | 3.448543 | 2.881858 | 2.603088 | 11.68332 | 9.243544 | -9.713173e-05 | 0.1100159 | 0 | 0 | 0
736 | 32248.76 | 2011-02-17 23:53 | 1810.11 | 7 | 3 | -1.3496 | 3.444498 | 2.881858 | 2.614341 | 11.68332 | 9.282328 | -9.708405e-05 | 0.1100159 | 0 | 0 | 0
737 | 32278.78 | 2011-02-17 23:54 | 1840.125 | 7 | 3 | -1.3496 | 3.440128 | 2.881858 | 2.625594 | 11.68332 | 9.321064 | -0.0001294613 | 0.1100159 | 0 | 0 | 0
738 | 32308.79 | 2011-02-17 23:54 | 1870.14 | 7 | 3 | -1.3496 | 3.435759 | 2.881858 | 2.636847 | 11.68332 | 9.359752 | -0.0001294613 | 0.1100159 | 0 | 0 | 0
739 | 32338.81 | 2011-02-17 23:55 | 1900.156 | 7 | 3 | -1.3496 | 3.430904 | 2.881858 | 2.6481 | 11.68332 | 9.398387 | -0.0001294613 | 0.1100159 | 0 | 0 | 0
740 | 32368.82 | 2011-02-17 23:55 | 1930.171 | 7 | 3 | -1.3496 | 3.426049 | 2.881858 | 2.659353 | 11.68332 | 9.436967 | -0.0001294613 | 0.1100159 | 0 | 0 | 0
741 | 32398.84 | 2011-02-17 23:56 | 1960.186 | 7 | 3 | -1.349782 | 3.420547 | 2.881858 | 2.670606 | 11.68332 | 9.475489 | -0.0001618385 | 0.1100159 | 0 | 0 | 0
742 | 32428.85 | 2011-02-17 23:56 | 1990.201 | 7 | 3 | -1.3496 | 3.414721 | 2.881858 | 2.681859 | 11.68332 | 9.513947 | -0.0001294613 | 0.1100159 | 0 | 0 | 0
743 | 32458.87 | 2011-02-17 23:57 | 2020.216 | 7 | 3 | -1.349782 | 3.408247 | 2.881858 | 2.693112 | 11.68332 | 9.552336 | -0.0001618385 | 0.1100159 | 0 | 0 | 0
744 | 32488.88 | 2011-02-17 23:57 | 2050.231 | 7 | 3 | -1.3496 | 3.401127 | 2.881858 | 2.704364 | 11.68332 | 9.59065 | -0.0001942158 | 0.1100159 | 0 | 0 | 0
745 | 32518.9 | 2011-02-17 23:58 | 2080.246 | 7 | 3 | -1.349782 | 3.393359 | 2.881858 | 2.715617 | 11.68332 | 9.628879 | -0.0002265453 | 0.1100159 | 0 | 0 | 0
746 | 32548.91 | 2011-02-17 23:58 | 2110.261 | 7 | 3 | -1.3496 | 3.38462 | 2.881858 | 2.72687 | 11.68332 | 9.667016 | -0.0001942158 | 0.1100159 | 0 | 0 | 0
747 | 32578.93 | 2011-02-17 23:59 | 2140.277 | 7 | 3 | -1.349419 | 3.374587 | 2.881858 | 2.738123 | 11.68332 | 9.705047 | -0.0002589226 | 0.1100159 | 0 | 0 | 0
748 | 32608.94 | 2011-02-17 23:59 | 2170.292 | 7 | 3 | -1.349782 | 3.363259 | 2.881858 | 2.749376 | 11.68332 | 9.742959 | -0.0003236294 | 0.1100159 | 0 | 0 | 0
749 | 32638.96 | 2011-02-18 | 2200.307 | 7 | 3 | -1.3496 | 3.350312 | 2.881858 | 2.760629 | 11.68332 | 9.780734 | -0.0002912998 | 0.1100159 | 0 | 0 | 0
750 | 32668.97 | 2011-02-18 | 2230.322 | 7 | 3 | -1.3496 | 3.334938 | 2.881858 | 2.771882 | 11.68332 | 9.81835 | -0.0004530907 | 0.1100159 | 0 | 0 | 0
751 | 32698.99 | 2011-02-18 00:01 | 2260.337 | 7 | 3 | -1.349782 | 3.316813 | 2.881858 | 2.783135 | 11.68332 | 9.855779 | -0.0005178452 | 0.1100159 | 0 | 0 | 0
752 | 32729 | 2011-02-18 00:01 | 2290.352 | 7 | 3 | -1.3496 | 3.29529 | 2.881858 | 2.794388 | 11.68332 | 9.892987 | -0.0006473541 | 0.1100159 | 0 | 0 | 0
753 | 32759.02 | 2011-02-18 00:02 | 2320.367 | 7 | 3 | -1.349782 | 3.269235 | 2.881858 | 2.805641 | 11.68332 | 9.929927 | -0.000712061 | 0.1100159 | 0 | 0 | 0
754 | 32789.03 | 2011-02-18 00:02 | 2350.382 | 7 | 3 | -1.349782 | 3.237354 | 2.881858 | 2.816894 | 11.68332 | 9.966542 | -0.000906229 | 0.1100159 | 0 | 0 | 0
755 | 32819.05 | 2011-02-18 00:03 | 2380.397 | 7 | 3 | -1.3496 | 3.197706 | 2.881858 | 2.828147 | 11.68332 | 10.00276 | -0.001165152 | 0.1100159 | 0 | 0 | 0
756 | 32849.06 | 2011-02-18 00:03 | 2410.413 | 7 | 3 | -1.3496 | 3.148995 | 2.881858 | 2.8394 | 11.68332 | 10.03847 | -0.001391745 | 0.1100159 | 0 | 0 | 0
757 | 32874.44 | 2011-02-18 00:04 | 2435.787 | 7 | 3 | -1.3496 | 3.098989 | 2.881858 | 2.848913 | 11.68332 | 10.0682 | -0.001682997 | 0.1100159 | 0 | 0 | 0
758 | 32896.73 | 2011-02-18 00:04 | 2458.084 | 7 | 3 | -1.349782 | 3.048821 | 2.881858 | 2.857272 | 11.68332 | 10.0939 | -0.00190959 | 0.1100159 | 0 | 0 | 0
759 | 32916.58 | 2011-02-18 00:05 | 2477.927 | 7 | 3 | -1.349963 | 2.998816 | 2.881858 | 2.864711 | 11.68332 | 10.1164 | -0.002103758 | 0.1100159 | 0 | 0 | 0
760 | 32935 | 2011-02-18 00:05 | 2496.349 | 7 | 3 | -1.3496 | 2.94881 | 2.881858 | 2.871618 | 11.68332 | 10.13694 | -0.002233267 | 0.1100159 | 0 | 0 | 0
761 | 32952.51 | 2011-02-18 00:05 | 2513.864 | 7 | 3 | -1.349782 | 2.898804 | 2.881858 | 2.878184 | 11.68332 | 10.15614 | -0.002330351 | 0.1100159 | 0 | 0 | 0
762 | 32969.59 | 2011-02-18 00:05 | 2530.942 | 7 | 3 | -1.3496 | 2.848799 | 2.881858 | 2.884587 | 11.68332 | 10.17454 | -0.002362728 | 0.1100159 | 0 | 0 | 0
763 | 32986.65 | 2011-02-18 00:06 | 2548.004 | 7 | 3 | -1.349963 | 2.798631 | 2.881858 | 2.890984 | 11.68332 | 10.1926 | -0.002362728 | 0.1100159 | 0 | 0 | 0
764 | 33003.9 | 2011-02-18 00:06 | 2565.254 | 7 | 3 | -1.3496 | 2.748625 | 2.881858 | 2.897451 | 11.68332 | 10.21054 | -0.002330351 | 0.1100159 | 0 | 0 | 0
765 | 33020.95 | 2011-02-18 00:06 | 2582.3 | 7 | 3 | -1.3496 | 2.699914 | 2.881858 | 2.903842 | 11.68332 | 10.22795 | -0.002265644 | 0.1100159 | 0 | 0 | 0
766 | 33021.14 | 2011-02-18 00:06 | 0.1876534 | 8 | 3 | -0.0007869613 | 2.857214 | 2.881858 | 2.903842 | 11.68332 | 10.22795 | 0 | 0.07280464 | 0 | 0 | 0
767 | 33025.97 | 2011-02-18 00:06 | 5.015466 | 8 | 3 | 0.003751441 | 3.245446 | 2.881863 | 2.903842 | 11.68334 | 10.22795 | 0.0281909 | 0.07280464 | 0 | 0 | 0
768 | 33056 | 2011-02-18 00:07 | 30.01511 | 1 | 4 | 0 | 3.437215 | 2.881863 | 2.903842 | 11.68334 | 10.22795 | 0.002395105 | 0.07280464 | 0 | 0 | 0
769 | 33086.01 | 2011-02-18 00:07 | 60.03036 | 1 | 4 | 0 | 3.495151 | 2.881863 | 2.903842 | 11.68334 | 10.22795 | 0.001132822 | 0.07280464 | 0 | 0 | 0
770 | 33116.03 | 2011-02-18 00:08 | 90.0455 | 1 | 4 | 0 | 3.526546 | 2.881863 | 2.903842 | 11.68334 | 10.22795 | 0.0006796837 | 0.07280464 | 0 | 0 | 0
771 | 33146 | 2011-02-18 00:08 | 120.0136 | 1 | 4 | 0 | 3.546775 | 2.881863 | 2.903842 | 11.68334 | 10.22795 | 0.0004531383 | 0.07280464 | 0 | 0 | 0
772 | 33176.01 | 2011-02-18 00:09 | 30.01509 | 2 | 4 | 0.6747088 | 3.716373 | 2.88749 | 2.903842 | 11.70409 | 10.22795 | 0.001100445 | 0.07280464 | 0 | 0 | 0
773 | 33206.03 | 2011-02-18 00:09 | 60.03022 | 2 | 4 | 0.6747088 | 3.748578 | 2.893116 | 2.903842 | 11.7251 | 10.22795 | 0.0006796837 | 0.07280464 | 0 | 0 | 0
774 | 33236.04 | 2011-02-18 00:10 | 90.04539 | 2 | 4 | 0.6747088 | 3.770101 | 2.898742 | 2.903842 | 11.74625 | 10.22795 | 0.0004854679 | 0.07280464 | 0 | 0 | 0
775 | 33266.06 | 2011-02-18 00:10 | 120.0605 | 2 | 4 | 0.6748903 | 3.785475 | 2.904369 | 2.903842 | 11.76751 | 10.22795 | 0.0003560066 | 0.07280464 | 0 | 0 | 0
776 | 33296.07 | 2011-02-18 00:11 | 150.0757 | 2 | 4 | 0.6747088 | 3.796318 | 2.909995 | 2.903842 | 11.78884 | 10.22795 | 0.0002589702 | 0.07280464 | 0 | 0 | 0
777 | 33326.09 | 2011-02-18 00:11 | 180.0907 | 2 | 4 | 0.6747088 | 3.804409 | 2.915621 | 2.903842 | 11.81022 | 10.22795 | 0.0001618385 | 0.07280464 | 0 | 0 | 0
778 | 33356.1 | 2011-02-18 00:12 | 210.1058 | 2 | 4 | 0.6747088 | 3.811368 | 2.921247 | 2.903842 | 11.83165 | 10.22795 | 0.0001618385 | 0.07280464 | 0 | 0 | 0
779 | 33386.12 | 2011-02-18 00:12 | 240.121 | 2 | 4 | 0.6747088 | 3.817679 | 2.926874 | 2.903842 | 11.85311 | 10.22795 | 0.0001618385 | 0.07280464 | 0 | 0 | 0
780 | 33416.13 | 2011-02-18 00:13 | 270.136 | 2 | 4 | 0.6752535 | 3.823667 | 2.932501 | 2.903842 | 11.87461 | 10.22795 | 0.0001294613 | 0.07280464 | 0 | 0 | 0
781 | 33446.15 | 2011-02-18 00:13 | 300.1513 | 2 | 4 | 0.6750719 | 3.829331 | 2.938129 | 2.903842 | 11.89615 | 10.22795 | 0.0001618385 | 0.07280464 | 0 | 0 | 0
782 | 33476.16 | 2011-02-18 00:14 | 330.1663 | 2 | 4 | 0.6750719 | 3.834671 | 2.943757 | 2.903842 | 11.91771 | 10.22795 | 0.0001294613 | 0.07280464 | 0 | 0 | 0
783 | 33506.18 | 2011-02-18 00:14 | 360.1816 | 2 | 4 | 0.6752535 | 3.83985 | 2.949386 | 2.903842 | 11.93931 | 10.22795 | 0.0001618385 | 0.07280464 | 0 | 0 | 0
784 | 33536.19 | 2011-02-18 00:15 | 390.1966 | 2 | 4 | 0.6747088 | 3.844705 | 2.955014 | 2.903842 | 11.96094 | 10.22795 | 0.0001294613 | 0.07280464 | 0 | 0 | 0
785 | 33566.21 | 2011-02-18 00:15 | 420.2116 | 2 | 4 | 0.6743457 | 3.849398 | 2.96064 | 2.903842 | 11.98258 | 10.22795 | 9.708405e-05 | 0.07280464 | 0 | 0 | 0
786 | 33596.22 | 2011-02-18 00:16 | 450.2268 | 2 | 4 | 0.6750719 | 3.854415 | 2.966267 | 2.903842 | 12.00425 | 10.22795 | 0.0001618385 | 0.07280464 | 0 | 0 | 0
787 | 33626.24 | 2011-02-18 00:16 | 480.2419 | 2 | 4 | 0.6748903 | 3.858946 | 2.971893 | 2.903842 | 12.02595 | 10.22795 | 0.0001618385 | 0.07280464 | 0 | 0 | 0
788 | 33656.26 | 2011-02-18 00:17 | 510.257 | 2 | 4 | 0.6748903 | 3.863154 | 2.97752 | 2.903842 | 12.04768 | 10.22795 | 0.0001617908 | 0.07280464 | 0 | 0 | 0
789 | 33686.27 | 2011-02-18 00:17 | 540.2721 | 2 | 4 | 0.6750719 | 3.867523 | 2.983146 | 2.903842 | 12.06943 | 10.22795 | 0.0001618385 | 0.07280464 | 0 | 0 | 0
790 | 33716.29 | 2011-02-18 00:18 | 570.2873 | 2 | 4 | 0.6748903 | 3.871731 | 2.988773 | 2.903842 | 12.0912 | 10.22795 | 0.0001294613 | 0.07280464 | 0 | 0 | 0
791 | 33746.3 | 2011-02-18 00:18 | 600.3024 | 2 | 4 | 0.6748903 | 3.875615 | 2.9944 | 2.903842 | 12.11299 | 10.22795 | 9.713173e-05 | 0.07280464 | 0 | 0 | 0
792 | 33776.32 | 2011-02-18 00:19 | 630.3175 | 2 | 4 | 0.6747088 | 3.879661 | 3.000026 | 2.903842 | 12.13481 | 10.22795 | 6.475449e-05 | 0.07280464 | 0 | 0 | 0
793 | 33806.33 | 2011-02-18 00:19 | 660.3326 | 2 | 4 | 0.6748903 | 3.883544 | 3.005653 | 2.903842 | 12.15665 | 10.22795 | 9.708405e-05 | 0.07280464 | 0 | 0 | 0
794 | 33836.35 | 2011-02-18 00:20 | 690.3477 | 2 | 4 | 0.6748903 | 3.887429 | 3.011279 | 2.903842 | 12.17851 | 10.22795 | 9.713173e-05 | 0.07280464 | 0 | 0 | 0
795 | 33866.36 | 2011-02-18 00:20 | 720.363 | 2 | 4 | 0.6748903 | 3.890989 | 3.016906 | 2.903842 | 12.2004 | 10.22795 | 6.47068e-05 | 0.07280464 | 0 | 0 | 0
796 | 33896.38 | 2011-02-18 00:21 | 750.3779 | 2 | 4 | 0.6748903 | 3.894711 | 3.022533 | 2.903842 | 12.2223 | 10.22795 | 9.708405e-05 | 0.07280464 | 0 | 0 | 0
797 | 33926.39 | 2011-02-18 00:21 | 780.3932 | 2 | 4 | 0.6747088 | 3.898109 | 3.028159 | 2.903842 | 12.24423 | 10.22795 | 6.47068e-05 | 0.07280464 | 0 | 0 | 0
798 | 33956.41 | 2011-02-18 00:22 | 810.4112 | 2 | 4 | 0.6747088 | 3.901508 | 3.033786 | 2.903842 | 12.26617 | 10.22795 | 6.47068e-05 | 0.07280464 | 0 | 0 | 0
799 | 33986.42 | 2011-02-18 00:22 | 840.4234 | 2 | 4 | 0.6747088 | 3.904906 | 3.039412 | 2.903842 | 12.28813 | 10.22795 | 9.708405e-05 | 0.07280464 | 0 | 0 | 0
800 | 34016.44 | 2011-02-18 00:23 | 870.4386 | 2 | 4 | 0.6748903 | 3.907981 | 3.045039 | 2.903842 | 12.31011 | 10.22795 | 9.708405e-05 | 0.07280464 | 0 | 0 | 0
801 | 34046.45 | 2011-02-18 00:23 | 900.4536 | 2 | 4 | 0.6748903 | 3.911056 | 3.050665 | 2.903842 | 12.33211 | 10.22795 | 0.0001294613 | 0.07280464 | 0 | 0 | 0
802 | 34076.47 | 2011-02-18 00:24 | 930.4687 | 2 | 4 | 0.6750719 | 3.91413 | 3.056292 | 2.903842 | 12.35412 | 10.22795 | 0.0001294613 | 0.07280464 | 0 | 0 | 0
803 | 34106.48 | 2011-02-18 00:24 | 960.4838 | 2 | 4 | 0.6750719 | 3.916882 | 3.061918 | 2.903842 | 12.37615 | 10.22795 | 6.47068e-05 | 0.07280464 | 0 | 0 | 0
804 | 34136.5 | 2011-02-18 00:25 | 990.4989 | 2 | 4 | 0.6747088 | 3.919471 | 3.067544 | 2.903842 | 12.39819 | 10.22795 | 6.475449e-05 | 0.07280464 | 0 | 0 | 0
805 | 34166.51 | 2011-02-18 00:25 | 1020.514 | 2 | 4 | 0.6747088 | 3.92206 | 3.07317 | 2.903842 | 12.42025 | 10.22795 | 3.237724e-05 | 0.07280464 | 0 | 0 | 0
806 | 34196.53 | 2011-02-18 00:26 | 1050.529 | 2 | 4 | 0.6747088 | 3.924488 | 3.078796 | 2.903842 | 12.44232 | 10.22795 | 3.232956e-05 | 0.07280464 | 0 | 0 | 0
807 | 34226.54 | 2011-02-18 00:26 | 1080.544 | 2 | 4 | 0.6748903 | 3.927239 | 3.084421 | 2.903842 | 12.46441 | 10.22795 | 6.47068e-05 | 0.07280464 | 0 | 0 | 0
808 | 34256.56 | 2011-02-18 00:27 | 1110.559 | 2 | 4 | 0.6747088 | 3.929828 | 3.090047 | 2.903842 | 12.48651 | 10.22795 | 6.475449e-05 | 0.07280464 | 0 | 0 | 0
809 | 34286.57 | 2011-02-18 00:27 | 1140.575 | 2 | 4 | 0.6748903 | 3.932256 | 3.095673 | 2.903842 | 12.50862 | 10.22795 | 9.708405e-05 | 0.07280464 | 0 | 0 | 0
810 | 34316.59 | 2011-02-18 00:28 | 1170.59 | 2 | 4 | 0.6750719 | 3.934845 | 3.101299 | 2.903842 | 12.53076 | 10.22795 | 6.47068e-05 | 0.07280464 | 0 | 0 | 0
811 | 34346.6 | 2011-02-18 00:28 | 1200.605 | 2 | 4 | 0.6748903 | 3.937272 | 3.106926 | 2.903842 | 12.5529 | 10.22795 | 9.708405e-05 | 0.07280464 | 0 | 0 | 0
812 | 34376.62 | 2011-02-18 00:29 | 1230.62 | 2 | 4 | 0.6750719 | 3.9397 | 3.112552 | 2.903842 | 12.57506 | 10.22795 | 9.708405e-05 | 0.07280464 | 0 | 0 | 0
813 | 34406.63 | 2011-02-18 00:29 | 1260.635 | 2 | 4 | 0.6748903 | 3.941965 | 3.118179 | 2.903842 | 12.59724 | 10.22795 | 3.237724e-05 | 0.07280464 | 0 | 0 | 0
814 | 34436.65 | 2011-02-18 00:30 | 1290.65 | 2 | 4 | 0.6748903 | 3.944393 | 3.123806 | 2.903842 | 12.61942 | 10.22795 | 9.713173e-05 | 0.07280464 | 0 | 0 | 0
815 | 34466.66 | 2011-02-18 00:30 | 1320.665 | 2 | 4 | 0.6748903 | 3.946497 | 3.129433 | 2.903842 | 12.64162 | 10.22795 | 0 | 0.07280464 | 0 | 0 | 0
816 | 34496.68 | 2011-02-18 00:31 | 1350.68 | 2 | 4 | 0.6747088 | 3.949086 | 3.135059 | 2.903842 | 12.66384 | 10.22795 | 3.237724e-05 | 0.07280464 | 0 | 0 | 0
817 | 34526.69 | 2011-02-18 00:31 | 1380.695 | 2 | 4 | 0.6748903 | 3.951675 | 3.140686 | 2.903842 | 12.68607 | 10.22795 | 6.47068e-05 | 0.07280464 | 0 | 0 | 0
818 | 34556.71 | 2011-02-18 00:32 | 1410.711 | 2 | 4 | 0.6748903 | 3.954103 | 3.146313 | 2.903842 | 12.70831 | 10.22795 | 9.713173e-05 | 0.07280464 | 0 | 0 | 0
819 | 34586.72 | 2011-02-18 00:32 | 1440.726 | 2 | 4 | 0.6750719 | 3.956368 | 3.15194 | 2.903842 | 12.73056 | 10.22795 | 9.713173e-05 | 0.07280464 | 0 | 0 | 0
820 | 34616.74 | 2011-02-18 00:33 | 1470.741 | 2 | 4 | 0.6750719 | 3.958796 | 3.157566 | 2.903842 | 12.75283 | 10.22795 | 6.47068e-05 | 0.07280464 | 0 | 0 | 0
821 | 34646.75 | 2011-02-18 00:33 | 1500.756 | 2 | 4 | 0.6748903 | 3.961061 | 3.163193 | 2.903842 | 12.77511 | 10.22795 | 6.475449e-05 | 0.07280464 | 0 | 0 | 0
822 | 34676.77 | 2011-02-18 00:34 | 1530.771 | 2 | 4 | 0.6748903 | 3.963489 | 3.16882 | 2.903842 | 12.79741 | 10.22795 | 3.232956e-05 | 0.07280464 | 0 | 0 | 0
823 | 34706.78 | 2011-02-18 00:34 | 1560.786 | 2 | 4 | 0.6748903 | 3.965916 | 3.174447 | 2.903842 | 12.81972 | 10.22795 | 3.237724e-05 | 0.07280464 | 0 | 0 | 0
824 | 34736.8 | 2011-02-18 00:35 | 1590.801 | 2 | 4 | 0.6750719 | 3.968506 | 3.180073 | 2.903842 | 12.84204 | 10.22795 | 9.708405e-05 | 0.07280464 | 0 | 0 | 0
825 | 34766.81 | 2011-02-18 00:35 | 1620.816 | 2 | 4 | 0.6750719 | 3.971095 | 3.1857 | 2.903842 | 12.86438 | 10.22795 | 9.708405e-05 | 0.07280464 | 0 | 0 | 0
826 | 34796.83 | 2011-02-18 00:36 | 1650.832 | 2 | 4 | 0.6748903 | 3.973361 | 3.191327 | 2.903842 | 12.88673 | 10.22795 | 6.47068e-05 | 0.07280464 | 0 | 0 | 0
827 | 34826.84 | 2011-02-18 00:36 | 1680.847 | 2 | 4 | 0.6747088 | 3.975788 | 3.196954 | 2.903842 | 12.90909 | 10.22795 | 3.237724e-05 | 0.07280464 | 0 | 0 | 0
828 | 34856.86 | 2011-02-18 00:37 | 1710.862 | 2 | 4 | 0.6747088 | 3.978054 | 3.20258 | 2.903842 | 12.93147 | 10.22795 | 6.47068e-05 | 0.07280464 | 0 | 0 | 0
829 | 34886.88 | 2011-02-18 00:37 | 1740.877 | 2 | 4 | 0.6747088 | 3.980643 | 3.208207 | 2.903842 | 12.95386 | 10.22795 | 3.237724e-05 | 0.07280464 | 0 | 0 | 0
830 | 34916.89 | 2011-02-18 00:38 | 1770.892 | 2 | 4 | 0.6748903 | 3.98307 | 3.213834 | 2.903842 | 12.97626 | 10.22795 | 9.708405e-05 | 0.07280464 | 0 | 0 | 0
831 | 34946.91 | 2011-02-18 00:38 | 1800.907 | 2 | 4 | 0.6748903 | 3.985498 | 3.21946 | 2.903842 | 12.99868 | 10.22795 | 0.0001294613 | 0.07280464 | 0 | 0 | 0
832 | 34976.92 | 2011-02-18 00:39 | 1830.922 | 2 | 4 | 0.6748903 | 3.987602 | 3.225087 | 2.903842 | 13.02111 | 10.22795 | 3.237724e-05 | 0.07280464 | 0 | 0 | 0
833 | 35006.94 | 2011-02-18 00:39 | 1860.937 | 2 | 4 | 0.6747088 | 3.990029 | 3.230714 | 2.903842 | 13.04355 | 10.22795 | 3.237724e-05 | 0.07280464 | 0 | 0 | 0
834 | 35036.95 | 2011-02-18 00:40 | 1890.953 | 2 | 4 | 0.6748903 | 3.992618 | 3.23634 | 2.903842 | 13.06601 | 10.22795 | 6.47068e-05 | 0.07280464 | 0 | 0 | 0
835 | 35066.97 | 2011-02-18 00:40 | 1920.968 | 2 | 4 | 0.6748903 | 3.995046 | 3.241967 | 2.903842 | 13.08848 | 10.22795 | 9.708405e-05 | 0.07280464 | 0 | 0 | 0
836 | 35096.98 | 2011-02-18 00:41 | 1950.983 | 2 | 4 | 0.6750719 | 3.997473 | 3.247593 | 2.903842 | 13.11097 | 10.22795 | 9.708405e-05 | 0.07280464 | 0 | 0 | 0
837 | 35127 | 2011-02-18 00:41 | 1980.998 | 2 | 4 | 0.6748903 | 3.999739 | 3.25322 | 2.903842 | 13.13347 | 10.22795 | 3.237724e-05 | 0.07280464 | 0 | 0 | 0
838 | 35157.01 | 2011-02-18 00:42 | 2011.013 | 2 | 4 | 0.6748903 | 4.002166 | 3.258847 | 2.903842 | 13.15598 | 10.22795 | 6.465912e-05 | 0.07280464 | 0 | 0 | 0
839 | 35187.03 | 2011-02-18 00:42 | 2041.028 | 2 | 4 | 0.6750719 | 4.004594 | 3.264473 | 2.903842 | 13.1785 | 10.22795 | 9.708405e-05 | 0.07280464 | 0 | 0 | 0
840 | 35217.04 | 2011-02-18 00:43 | 2071.043 | 2 | 4 | 0.6748903 | 4.007021 | 3.2701 | 2.903842 | 13.20104 | 10.22795 | 6.475449e-05 | 0.07280464 | 0 | 0 | 0
841 | 35247.06 | 2011-02-18 00:43 | 2101.058 | 2 | 4 | 0.6748903 | 4.009287 | 3.275726 | 2.903842 | 13.2236 | 10.22795 | 3.232956e-05 | 0.07280464 | 0 | 0 | 0
842 | 35277.07 | 2011-02-18 00:44 | 2131.073 | 2 | 4 | 0.6750719 | 4.011876 | 3.281353 | 2.903842 | 13.24616 | 10.22795 | 6.465912e-05 | 0.07280464 | 0 | 0 | 0
843 | 35307.09 | 2011-02-18 00:44 | 2161.089 | 2 | 4 | 0.6748903 | 4.014304 | 3.28698 | 2.903842 | 13.26874 | 10.22795 | 6.475449e-05 | 0.07280464 | 0 | 0 | 0
844 | 35337.1 | 2011-02-18 00:45 | 2191.104 | 2 | 4 | 0.6750719 | 4.016893 | 3.292606 | 2.903842 | 13.29134 | 10.22795 | 9.708405e-05 | 0.07280464 | 0 | 0 | 0
845 | 35367.12 | 2011-02-18 00:45 | 2221.119 | 2 | 4 | 0.6748903 | 4.01932 | 3.298233 | 2.903842 | 13.31394 | 10.22795 | 9.708405e-05 | 0.07280464 | 0 | 0 | 0
846 | 35397.13 | 2011-02-18 00:46 | 2251.134 | 2 | 4 | 0.6748903 | 4.021748 | 3.303859 | 2.903842 | 13.33657 | 10.22795 | 3.242493e-05 | 0.07280464 | 0 | 0 | 0
847 | 35427.15 | 2011-02-18 00:46 | 2281.149 | 2 | 4 | 0.6748903 | 4.024176 | 3.309486 | 2.903842 | 13.3592 | 10.22795 | 3.242493e-05 | 0.07280464 | 0 | 0 | 0
848 | 35457.16 | 2011-02-18 00:47 | 2311.164 | 2 | 4 | 0.6747088 | 4.026765 | 3.315113 | 2.903842 | 13.38185 | 10.22795 | 9.708405e-05 | 0.07280464 | 0 | 0 | 0
849 | 35487.18 | 2011-02-18 00:47 | 2341.179 | 2 | 4 | 0.6748903 | 4.029354 | 3.320739 | 2.903842 | 13.40451 | 10.22795 | 6.475449e-05 | 0.07280464 | 0 | 0 | 0
850 | 35517.19 | 2011-02-18 00:48 | 2371.194 | 2 | 4 | 0.6748903 | 4.031782 | 3.326366 | 2.903842 | 13.42719 | 10.22795 | 3.242493e-05 | 0.07280464 | 0 | 0 | 0
851 | 35547.21 | 2011-02-18 00:48 | 2401.21 | 2 | 4 | 0.6750719 | 4.034371 | 3.331992 | 2.903842 | 13.44989 | 10.22795 | 6.475449e-05 | 0.07280464 | 0 | 0 | 0
852 | 35577.22 | 2011-02-18 00:49 | 2431.225 | 2 | 4 | 0.6748903 | 4.037122 | 3.337619 | 2.903842 | 13.47259 | 10.22795 | 9.708405e-05 | 0.07280464 | 0 | 0 | 0
853 | 35607.24 | 2011-02-18 00:49 | 2461.24 | 2 | 4 | 0.6750719 | 4.039711 | 3.343246 | 2.903842 | 13.49532 | 10.22795 | 9.708405e-05 | 0.07280464 | 0 | 0 | 0
854 | 35637.25 | 2011-02-18 00:50 | 2491.255 | 2 | 4 | 0.6750719 | 4.042301 | 3.348872 | 2.903842 | 13.51805 | 10.22795 | 9.717941e-05 | 0.07280464 | 0 | 0 | 0
855 | 35667.27 | 2011-02-18 00:50 | 2521.27 | 2 | 4 | 0.6748903 | 4.045052 | 3.354499 | 2.903842 | 13.5408 | 10.22795 | 6.475449e-05 | 0.07280464 | 0 | 0 | 0
856 | 35697.28 | 2011-02-18 00:51 | 2551.285 | 2 | 4 | 0.6748903 | 4.047641 | 3.360125 | 2.903842 | 13.56357 | 10.22795 | 6.475449e-05 | 0.07280464 | 0 | 0 | 0
857 | 35727.3 | 2011-02-18 00:51 | 2581.3 | 2 | 4 | 0.6750719 | 4.050392 | 3.365752 | 2.903842 | 13.58635 | 10.22795 | 6.475449e-05 | 0.07280464 | 0 | 0 | 0
858 | 35757.31 | 2011-02-18 00:52 | 2611.315 | 2 | 4 | 0.6748903 | 4.053143 | 3.371379 | 2.903842 | 13.60915 | 10.22795 | 9.708405e-05 | 0.07280464 | 0 | 0 | 0
859 | 35787.33 | 2011-02-18 00:52 | 2641.331 | 2 | 4 | 0.6748903 | 4.055894 | 3.377005 | 2.903842 | 13.63196 | 10.22795 | 6.475449e-05 | 0.07280464 | 0 | 0 | 0
860 | 35817.34 | 2011-02-18 00:53 | 2671.346 | 2 | 4 | 0.6750719 | 4.058645 | 3.382632 | 2.903842 | 13.65479 | 10.22795 | 6.465912e-05 | 0.07280464 | 0 | 0 | 0
861 | 35847.36 | 2011-02-18 00:53 | 2701.361 | 2 | 4 | 0.6748903 | 4.061397 | 3.388259 | 2.903842 | 13.67764 | 10.22795 | 6.475449e-05 | 0.07280464 | 0 | 0 | 0
862 | 35877.38 | 2011-02-18 00:54 | 2731.379 | 2 | 4 | 0.6748903 | 4.06431 | 3.393886 | 2.903842 | 13.7005 | 10.22795 | 9.708405e-05 | 0.07280464 | 0 | 0 | 0
863 | 35907.39 | 2011-02-18 00:54 | 2761.391 | 2 | 4 | 0.6748903 | 4.06706 | 3.399512 | 2.903842 | 13.72337 | 10.22795 | 6.475449e-05 | 0.07280464 | 0 | 0 | 0
864 | 35937.4 | 2011-02-18 00:55 | 2791.406 | 2 | 4 | 0.6748903 | 4.069973 | 3.405138 | 2.903842 | 13.74626 | 10.22795 | 9.708405e-05 | 0.07280464 | 0 | 0 | 0
865 | 35967.42 | 2011-02-18 00:55 | 2821.421 | 2 | 4 | 0.6747088 | 4.072886 | 3.410765 | 2.903842 | 13.76917 | 10.22795 | 9.708405e-05 | 0.07280464 | 0 | 0 | 0
866 | 35997.43 | 2011-02-18 00:56 | 2851.436 | 2 | 4 | 0.6748903 | 4.075961 | 3.416392 | 2.903842 | 13.7921 | 10.22795 | 6.465912e-05 | 0.07280464 | 0 | 0 | 0
867 | 36027.45 | 2011-02-18 00:56 | 2881.452 | 2 | 4 | 0.6748903 | 4.078874 | 3.422018 | 2.903842 | 13.81504 | 10.22795 | 9.708405e-05 | 0.07280464 | 0 | 0 | 0
868 | 36057.46 | 2011-02-18 00:57 | 2911.467 | 2 | 4 | 0.6748903 | 4.081949 | 3.427645 | 2.903842 | 13.838 | 10.22795 | 9.717941e-05 | 0.07280464 | 0 | 0 | 0
869 | 36087.48 | 2011-02-18 00:57 | 2941.482 | 2 | 4 | 0.6748903 | 4.084862 | 3.433271 | 2.903842 | 13.86097 | 10.22795 | 6.465912e-05 | 0.07280464 | 0 | 0 | 0
870 | 36117.5 | 2011-02-18 00:58 | 2971.497 | 2 | 4 | 0.6747088 | 4.087937 | 3.438898 | 2.903842 | 13.88397 | 10.22795 | 6.475449e-05 | 0.07280464 | 0 | 0 | 0
871 | 36147.51 | 2011-02-18 00:58 | 3001.512 | 2 | 4 | 0.6750719 | 4.091173 | 3.444525 | 2.903842 | 13.90698 | 10.22795 | 9.708405e-05 | 0.07280464 | 0 | 0 | 0
872 | 36177.53 | 2011-02-18 00:59 | 3031.527 | 2 | 4 | 0.6748903 | 4.09441 | 3.450151 | 2.903842 | 13.93001 | 10.22795 | 9.708405e-05 | 0.07280464 | 0 | 0 | 0
873 | 36207.54 | 2011-02-18 00:59 | 3061.542 | 2 | 4 | 0.6748903 | 4.097485 | 3.455778 | 2.903842 | 13.95305 | 10.22795 | 6.465912e-05 | 0.07280464 | 0 | 0 | 0
874 | 36237.56 | 2011-02-18 01:00 | 3091.557 | 2 | 4 | 0.6748903 | 4.10056 | 3.461405 | 2.903842 | 13.97612 | 10.22795 | 6.475449e-05 | 0.07280464 | 0 | 0 | 0
875 | 36267.57 | 2011-02-18 01:00 | 3121.572 | 2 | 4 | 0.6748903 | 4.103796 | 3.467031 | 2.903842 | 13.9992 | 10.22795 | 3.232956e-05 | 0.07280464 | 0 | 0 | 0
876 | 36297.59 | 2011-02-18 01:01 | 3151.588 | 2 | 4 | 0.6747088 | 4.107033 | 3.472658 | 2.903842 | 14.0223 | 10.22795 | 6.475449e-05 | 0.07280464 | 0 | 0 | 0
877 | 36327.6 | 2011-02-18 01:01 | 3181.603 | 2 | 4 | 0.6748903 | 4.110431 | 3.478285 | 2.903842 | 14.04542 | 10.22795 | 6.475449e-05 | 0.07280464 | 0 | 0 | 0
878 | 36357.62 | 2011-02-18 01:02 | 3211.618 | 2 | 4 | 0.6748903 | 4.113668 | 3.483911 | 2.903842 | 14.06855 | 10.22795 | 6.475449e-05 | 0.07280464 | 0 | 0 | 0
879 | 36387.63 | 2011-02-18 01:02 | 3241.633 | 2 | 4 | 0.6748903 | 4.117228 | 3.489538 | 2.903842 | 14.09171 | 10.22795 | 9.708405e-05 | 0.07280464 | 0 | 0 | 0
880 | 36417.65 | 2011-02-18 01:03 | 3271.648 | 2 | 4 | 0.6747088 | 4.120465 | 3.495164 | 2.903842 | 14.11488 | 10.22795 | 6.475449e-05 | 0.07280464 | 0 | 0 | 0
881 | 36447.66 | 2011-02-18 01:03 | 3301.663 | 2 | 4 | 0.6748903 | 4.123863 | 3.500791 | 2.903842 | 14.13808 | 10.22795 | 6.475449e-05 | 0.07280464 | 0 | 0 | 0
882 | 36477.68 | 2011-02-18 01:04 | 3331.678 | 2 | 4 | 0.6747088 | 4.127262 | 3.506418 | 2.903842 | 14.16129 | 10.22795 | 9.708405e-05 | 0.07280464 | 0 | 0 | 0
883 | 36507.69 | 2011-02-18 01:04 | 3361.693 | 2 | 4 | 0.6748903 | 4.130984 | 3.512044 | 2.903842 | 14.18453 | 10.22795 | 0.0001618385 | 0.07280464 | 0 | 0 | 0
884 | 36537.71 | 2011-02-18 01:05 | 3391.709 | 2 | 4 | 0.6747088 | 4.134382 | 3.517671 | 2.903842 | 14.20778 | 10.22795 | 9.708405e-05 | 0.07280464 | 0 | 0 | 0
885 | 36567.72 | 2011-02-18 01:05 | 3421.724 | 2 | 4 | 0.6748903 | 4.137942 | 3.523298 | 2.903842 | 14.23105 | 10.22795 | 9.708405e-05 | 0.07280464 | 0 | 0 | 0
886 | 36597.74 | 2011-02-18 01:06 | 3451.739 | 2 | 4 | 0.6748903 | 4.141503 | 3.528925 | 2.903842 | 14.25434 | 10.22795 | 9.708405e-05 | 0.07280464 | 0 | 0 | 0
887 | 36627.75 | 2011-02-18 01:06 | 3481.754 | 2 | 4 | 0.6748903 | 4.145225 | 3.534551 | 2.903842 | 14.27766 | 10.22795 | 6.475449e-05 | 0.07280464 | 0 | 0 | 0
888 | 36657.77 | 2011-02-18 01:07 | 3511.769 | 2 | 4 | 0.6747088 | 4.148785 | 3.540178 | 2.903842 | 14.30099 | 10.22795 | 6.475449e-05 | 0.07280464 | 0 | 0 | 0
889 | 36687.78 | 2011-02-18 01:07 | 3541.784 | 2 | 4 | 0.6748903 | 4.152345 | 3.545805 | 2.903842 | 14.32435 | 10.22795 | 6.465912e-05 | 0.07280464 | 0 | 0 | 0
890 | 36717.8 | 2011-02-18 01:08 | 3571.799 | 2 | 4 | 0.6747088 | 4.156067 | 3.551431 | 2.903842 | 14.34772 | 10.22795 | 6.465912e-05 | 0.07280464 | 0 | 0 | 0
891 | 36747.81 | 2011-02-18 01:08 | 3601.814 | 2 | 4 | 0.6747088 | 4.159952 | 3.557058 | 2.903842 | 14.37112 | 10.22795 | 9.717941e-05 | 0.07280464 | 0 | 0 | 0
892 | 36777.83 | 2011-02-18 01:09 | 3631.829 | 2 | 4 | 0.6748903 | 4.163836 | 3.562685 | 2.903842 | 14.39454 | 10.22795 | 9.708405e-05 | 0.07280464 | 0 | 0 | 0
893 | 36807.84 | 2011-02-18 01:09 | 3661.845 | 2 | 4 | 0.6747088 | 4.167719 | 3.568311 | 2.903842 | 14.41798 | 10.22795 | 0.000129509 | 0.07280464 | 0 | 0 | 0
894 | 36837.86 | 2011-02-18 01:10 | 3691.86 | 2 | 4 | 0.6748903 | 4.171603 | 3.573938 | 2.903842 | 14.44144 | 10.22795 | 0.0001294136 | 0.07280464 | 0 | 0 | 0
895 | 36867.87 | 2011-02-18 01:10 | 3721.875 | 2 | 4 | 0.6748903 | 4.175325 | 3.579564 | 2.903842 | 14.46492 | 10.22795 | 9.708405e-05 | 0.07280464 | 0 | 0 | 0
896 | 36897.89 | 2011-02-18 01:11 | 3751.89 | 2 | 4 | 0.6747088 | 4.179209 | 3.585191 | 2.903842 | 14.48842 | 10.22795 | 9.708405e-05 | 0.07280464 | 0 | 0 | 0
897 | 36927.9 | 2011-02-18 01:11 | 3781.905 | 2 | 4 | 0.6748903 | 4.183093 | 3.590818 | 2.903842 | 14.51195 | 10.22795 | 6.465912e-05 | 0.07280464 | 0 | 0 | 0
898 | 36957.92 | 2011-02-18 01:12 | 3811.92 | 2 | 4 | 0.6748903 | 4.187301 | 3.596444 | 2.903842 | 14.5355 | 10.22795 | 0.0001294136 | 0.07280464 | 0 | 0 | 0
899 | 36987.93 | 2011-02-18 01:12 | 3841.936 | 2 | 4 | 0.6747088 | 4.191185 | 3.602071 | 2.903842 | 14.55907 | 10.22795 | 9.717941e-05 | 0.07280464 | 0 | 0 | 0
900 | 37017.95 | 2011-02-18 01:13 | 3871.95 | 2 | 4 | 0.6748903 | 4.195393 | 3.607698 | 2.903842 | 14.58266 | 10.22795 | 0.0001618385 | 0.07280464 | 0 | 0 | 0
901 | 37047.96 | 2011-02-18 01:13 | 3901.966 | 2 | 4 | 0.6748903 | 4.199438 | 3.613324 | 2.903842 | 14.60628 | 10.22795 | 9.708405e-05 | 0.07280464 | 0 | 0 | 0
902 | 37082.03 | 2011-02-18 01:14 | 30.01541 | 3 | 4 | 0 | 4.080978 | 3.614083 | 2.903842 | 14.60947 | 10.22795 | -0.0005178452 | 0.07280464 | 0 | 0 | 0
903 | 37112.04 | 2011-02-18 01:14 | 60.03023 | 3 | 4 | 0 | 4.067708 | 3.614083 | 2.903842 | 14.60947 | 10.22795 | -0.0003236771 | 0.07280464 | 0 | 0 | 0
904 | 37142.06 | 2011-02-18 01:15 | 90.04535 | 3 | 4 | 0 | 4.059293 | 3.614083 | 2.903842 | 14.60947 | 10.22795 | -0.0002589226 | 0.07280464 | 0 | 0 | 0
905 | 37172.03 | 2011-02-18 01:15 | 120.0139 | 3 | 4 | 0 | 4.054114 | 3.614083 | 2.903842 | 14.60947 | 10.22795 | -0.0001617432 | 0.07280464 | 0 | 0 | 0
906 | 37172.04 | 2011-02-18 01:15 | 0.01574663 | 4 | 4 | 1.153419 | 4.199438 | 3.614088 | 2.903842 | 14.60949 | 10.22795 | 0 | 0.07280464 | 0 | 0 | 0
907 | 37172.84 | 2011-02-18 01:15 | 0.8124942 | 4 | 4 | 1.103134 | 4.199438 | 3.614336 | 2.903842 | 14.61053 | 10.22795 | 0 | 0.07280464 | 0 | 0 | 0
908 | 37174.95 | 2011-02-18 01:16 | 2.921942 | 4 | 4 | 1.05303 | 4.199276 | 3.614967 | 2.903842 | 14.61318 | 10.22795 | -3.232956e-05 | 0.07280464 | 0 | 0 | 0
909 | 37178.1 | 2011-02-18 01:16 | 6.078153 | 4 | 4 | 1.002745 | 4.199438 | 3.615867 | 2.903842 | 14.61696 | 10.22795 | -3.242493e-05 | 0.07280464 | 0 | 0 | 0
910 | 37182.34 | 2011-02-18 01:16 | 10.31232 | 4 | 4 | 0.9522775 | 4.199276 | 3.617016 | 2.903842 | 14.62178 | 10.22795 | -6.475449e-05 | 0.07280464 | 0 | 0 | 0
911 | 37187.84 | 2011-02-18 01:16 | 15.81224 | 4 | 4 | 0.9021735 | 4.199438 | 3.618431 | 2.903842 | 14.62773 | 10.22795 | 0 | 0.07280464 | 0 | 0 | 0
912 | 37194.98 | 2011-02-18 01:16 | 22.95287 | 4 | 4 | 0.8520696 | 4.1996 | 3.620169 | 2.903842 | 14.63502 | 10.22795 | 3.242493e-05 | 0.07280464 | 0 | 0 | 0
913 | 37204.29 | 2011-02-18 01:16 | 32.2652 | 4 | 4 | 0.8019656 | 4.199438 | 3.622305 | 2.903842 | 14.644 | 10.22795 | -3.242493e-05 | 0.07280464 | 0 | 0 | 0
914 | 37216.67 | 2011-02-18 01:16 | 44.64005 | 4 | 4 | 0.7518616 | 4.199438 | 3.624972 | 2.903842 | 14.6552 | 10.22795 | 3.232956e-05 | 0.07280464 | 0 | 0 | 0
915 | 37234.15 | 2011-02-18 01:16 | 62.12395 | 4 | 4 | 0.7015762 | 4.199438 | 3.628495 | 2.903842 | 14.66999 | 10.22795 | 0 | 0.07280464 | 0 | 0 | 0
916 | 37260.74 | 2011-02-18 01:17 | 88.71725 | 4 | 4 | 0.6514722 | 4.199438 | 3.63348 | 2.903842 | 14.69093 | 10.22795 | -3.242493e-05 | 0.07280464 | 0 | 0 | 0
917 | 37303.71 | 2011-02-18 01:18 | 131.6853 | 4 | 4 | 0.6013682 | 4.199276 | 3.640937 | 2.903842 | 14.72224 | 10.22795 | -3.232956e-05 | 0.07280464 | 0 | 0 | 0
918 | 37376.23 | 2011-02-18 01:19 | 204.1997 | 4 | 4 | 0.5512643 | 4.199438 | 3.652523 | 2.903842 | 14.77089 | 10.22795 | -3.242493e-05 | 0.07280464 | 0 | 0 | 0
919 | 37477.02 | 2011-02-18 01:21 | 304.9949 | 4 | 4 | 0.5011603 | 4.199276 | 3.667252 | 2.903842 | 14.83275 | 10.22795 | -3.232956e-05 | 0.07280464 | 0 | 0 | 0
920 | 37598.91 | 2011-02-18 01:23 | 426.8834 | 4 | 4 | 0.4508748 | 4.199438 | 3.683366 | 2.903842 | 14.90042 | 10.22795 | -3.242493e-05 | 0.07280464 | 0 | 0 | 0
921 | 37742.47 | 2011-02-18 01:25 | 570.4435 | 4 | 4 | 0.4007709 | 4.199438 | 3.700343 | 2.903842 | 14.97172 | 10.22795 | 0 | 0.07280464 | 0 | 0 | 0
922 | 37909.86 | 2011-02-18 01:28 | 737.8314 | 4 | 4 | 0.3506669 | 4.199276 | 3.717795 | 2.903842 | 15.04501 | 10.22795 | -3.232956e-05 | 0.07280464 | 0 | 0 | 0
923 | 38107.99 | 2011-02-18 01:31 | 935.9686 | 4 | 4 | 0.3001999 | 4.199276 | 3.735699 | 2.903842 | 15.12019 | 10.22795 | -3.232956e-05 | 0.07280464 | 0 | 0 | 0
924 | 38358.76 | 2011-02-18 01:35 | 1186.73 | 4 | 4 | 0.2497328 | 4.199438 | 3.754849 | 2.903842 | 15.20061 | 10.22795 | 0 | 0.07280464 | 0 | 0 | 0
925 | 38681.73 | 2011-02-18 01:41 | 1509.709 | 4 | 4 | 0.1994473 | 4.199438 | 3.774961 | 2.903842 | 15.28507 | 10.22795 | -3.242493e-05 | 0.07280464 | 0 | 0 | 0
926 | 39127.29 | 2011-02-18 01:48 | 1955.264 | 4 | 4 | 0.1493434 | 4.199438 | 3.796455 | 2.903842 | 15.37534 | 10.22795 | 0 | 0.07280464 | 0 | 0 | 0
927 | 39821.86 | 2011-02-18 02:00 | 2649.831 | 4 | 4 | 0.09923942 | 4.199276 | 3.820153 | 2.903842 | 15.47485 | 10.22795 | -3.232956e-05 | 0.07280464 | 0 | 0 | 0
928 | 41227.57 | 2011-02-18 02:23 | 4055.541 | 4 | 4 | 0.04986161 | 4.199438 | 3.848051 | 2.903842 | 15.59201 | 10.22795 | -3.242493e-05 | 0.07280464 | 0 | 0 | 0
929 | 41287.58 | 2011-02-18 02:24 | 60.0145 | 5 | 4 | 0 | 4.188595 | 3.848051 | 2.903842 | 15.59201 | 10.22795 | -3.242493e-05 | 0.07280464 | 0 | 0 | 0
930 | 41287.77 | 2011-02-18 02:24 | 0.1874985 | 6 | 4 | -0.0002423531 | 4.188595 | 3.848051 | 2.903842 | 15.59201 | 10.22795 | 0 | 0.1101158 | 0 | 0 | 0
931 | 41292.6 | 2011-02-18 02:24 | 5.015664 | 6 | 4 | 0.00284376 | 4.188757 | 3.848056 | 2.903842 | 15.59203 | 10.22795 | -9.708405e-05 | 0.1101158 | 0 | 0 | 0
932 | 41292.6 | 2011-02-18 02:24 | 2.526296308e-06 | 7 | 4 | -1.348874 | 4.024337 | 3.848056 | 2.903842 | 15.59203 | 10.22795 | 0 | 0.1101158 | 0 | 0 | 0
933 | 41301.85 | 2011-02-18 02:24 | 9.249856 | 7 | 4 | -1.349782 | 3.974332 | 3.848056 | 2.90731 | 15.59203 | 10.24178 | -0.001974344 | 0.1101158 | 0 | 0 | 0
934 | 41331.86 | 2011-02-18 02:25 | 39.26508 | 7 | 4 | -1.349782 | 3.92643 | 3.848056 | 2.918562 | 15.59203 | 10.2862 | -0.001003313 | 0.1101158 | 0 | 0 | 0
935 | 41361.88 | 2011-02-18 02:25 | 69.28007 | 7 | 4 | -1.3496 | 3.895844 | 3.848056 | 2.929815 | 15.59203 | 10.33021 | -0.0007120132 | 0.1101158 | 0 | 0 | 0
936 | 41391.89 | 2011-02-18 02:26 | 99.29519 | 7 | 4 | -1.3496 | 3.872378 | 3.848056 | 2.941067 | 15.59203 | 10.37391 | -0.0005825997 | 0.1101158 | 0 | 0 | 0
937 | 41421.91 | 2011-02-18 02:26 | 129.3103 | 7 | 4 | -1.349963 | 3.852958 | 3.848056 | 2.95232 | 15.59203 | 10.41737 | -0.0004855156 | 0.1101158 | 0 | 0 | 0
938 | 41451.92 | 2011-02-18 02:27 | 159.3255 | 7 | 4 | -1.349419 | 3.836614 | 3.848056 | 2.963572 | 15.59203 | 10.46063 | -0.0003883839 | 0.1101158 | 0 | 0 | 0
939 | 41481.94 | 2011-02-18 02:27 | 189.3406 | 7 | 4 | -1.349419 | 3.822049 | 3.848056 | 2.974825 | 15.59203 | 10.50372 | -0.0002912521 | 0.1101158 | 0 | 0 | 0
940 | 41511.95 | 2011-02-18 02:28 | 219.3559 | 7 | 4 | -1.349782 | 3.808131 | 3.848056 | 2.986078 | 15.59203 | 10.54664 | -0.0003883839 | 0.1101158 | 0 | 0 | 0
941 | 41541.97 | 2011-02-18 02:28 | 249.3708 | 7 | 4 | -1.349782 | 3.79567 | 3.848056 | 2.99733 | 15.59203 | 10.58943 | -0.0003560543 | 0.1101158 | 0 | 0 | 0
942 | 41571.98 | 2011-02-18 02:29 | 279.3859 | 7 | 4 | -1.3496 | 3.783857 | 3.848056 | 3.008583 | 15.59203 | 10.63207 | -0.0003236771 | 0.1101158 | 0 | 0 | 0
943 | 41602 | 2011-02-18 02:29 | 309.4011 | 7 | 4 | -1.349419 | 3.772852 | 3.848056 | 3.019835 | 15.59203 | 10.67459 | -0.0002912998 | 0.1101158 | 0 | 0 | 0
944 | 41632.02 | 2011-02-18 02:30 | 339.4162 | 7 | 4 | -1.349782 | 3.761848 | 3.848056 | 3.031088 | 15.59203 | 10.71698 | -0.0003236771 | 0.1101158 | 0 | 0 | 0
945 | 41662.03 | 2011-02-18 02:30 | 369.4313 | 7 | 4 | -1.3496 | 3.751652 | 3.848056 | 3.04234 | 15.59203 | 10.75925 | -0.0002589226 | 0.1101158 | 0 | 0 | 0
946 | 41692.05 | 2011-02-18 02:31 | 399.4464 | 7 | 4 | -1.349782 | 3.741619 | 3.848056 | 3.053593 | 15.59203 | 10.80141 | -0.0002589226 | 0.1101158 | 0 | 0 | 0
947 | 41722.06 | 2011-02-18 02:31 | 429.4615 | 7 | 4 | -1.3496 | 3.732071 | 3.848056 | 3.064846 | 15.59203 | 10.84346 | -0.0002265453 | 0.1101158 | 0 | 0 | 0
948 | 41752.08 | 2011-02-18 02:32 | 459.4766 | 7 | 4 | -1.3496 | 3.722523 | 3.848056 | 3.076097 | 15.59203 | 10.88539 | -0.0002589226 | 0.1101158 | 0 | 0 | 0
949 | 41782.09 | 2011-02-18 02:32 | 489.4918 | 7 | 4 | -1.3496 | 3.713299 | 3.848056 | 3.087347 | 15.59203 | 10.92722 | -0.0002589226 | 0.1101158 | 0 | 0 | 0
950 | 41812.11 | 2011-02-18 02:33 | 519.507 | 7 | 4 | -1.349782 | 3.704236 | 3.848056 | 3.0986 | 15.59203 | 10.96896 | -0.0002265453 | 0.1101158 | 0 | 0 | 0
951 | 41842.12 | 2011-02-18 02:33 | 549.522 | 7 | 4 | -1.349782 | 3.695497 | 3.848056 | 3.109853 | 15.59203 | 11.01059 | -0.0001942158 | 0.1101158 | 0 | 0 | 0
952 | 41872.14 | 2011-02-18 02:34 | 579.5372 | 7 | 4 | -1.349782 | 3.686435 | 3.848056 | 3.121105 | 15.59203 | 11.05212 | -0.0002589702 | 0.1101158 | 0 | 0 | 0
953 | 41902.15 | 2011-02-18 02:34 | 609.5523 | 7 | 4 | -1.349782 | 3.67802 | 3.848056 | 3.132358 | 15.59203 | 11.09356 | -0.0002265453 | 0.1101158 | 0 | 0 | 0
954 | 41932.17 | 2011-02-18 02:35 | 639.5674 | 7 | 4 | -1.349782 | 3.669604 | 3.848056 | 3.143611 | 15.59203 | 11.1349 | -0.0002265453 | 0.1101158 | 0 | 0 | 0
955 | 41962.18 | 2011-02-18 02:35 | 669.5825 | 7 | 4 | -1.349782 | 3.661351 | 3.848056 | 3.154864 | 15.59203 | 11.17615 | -0.0001942158 | 0.1101158 | 0 | 0 | 0
956 | 41992.2 | 2011-02-18 02:36 | 699.5977 | 7 | 4 | -1.349782 | 3.652936 | 3.848056 | 3.166117 | 15.59203 | 11.2173 | -0.0002265453 | 0.1101158 | 0 | 0 | 0
957 | 42022.21 | 2011-02-18 02:36 | 729.6129 | 7 | 4 | -1.349419 | 3.644844 | 3.848056 | 3.17737 | 15.59203 | 11.25836 | -0.0001942158 | 0.1101158 | 0 | 0 | 0
958 | 42052.23 | 2011-02-18 02:37 | 759.628 | 7 | 4 | -1.3496 | 3.636914 | 3.848056 | 3.188622 | 15.59203 | 11.29933 | -0.0001941681 | 0.1101158 | 0 | 0 | 0
959 | 42082.24 | 2011-02-18 02:37 | 789.643 | 7 | 4 | -1.3496 | 3.629147 | 3.848056 | 3.199875 | 15.59203 | 11.34021 | -0.0001941681 | 0.1101158 | 0 | 0 | 0
960 | 42112.26 | 2011-02-18 02:38 | 819.6581 | 7 | 4 | -1.349782 | 3.621379 | 3.848056 | 3.211128 | 15.59203 | 11.381 | -0.0001942158 | 0.1101158 | 0 | 0 | 0
961 | 42142.27 | 2011-02-18 02:38 | 849.6732 | 7 | 4 | -1.349782 | 3.613611 | 3.848056 | 3.22238 | 15.59203 | 11.42171 | -0.0001942158 | 0.1101158 | 0 | 0 | 0
962 | 42172.29 | 2011-02-18 02:39 | 879.6883 | 7 | 4 | -1.349782 | 3.606328 | 3.848056 | 3.233633 | 15.59203 | 11.46233 | -0.0001941681 | 0.1101158 | 0 | 0 | 0
963 | 42202.3 | 2011-02-18 02:39 | 909.7036 | 7 | 4 | -1.349419 | 3.599046 | 3.848056 | 3.244886 | 15.59203 | 11.50287 | -0.0001618385 | 0.1101158 | 0 | 0 | 0
964 | 42232.32 | 2011-02-18 02:40 | 939.7186 | 7 | 4 | -1.3496 | 3.591602 | 3.848056 | 3.256139 | 15.59203 | 11.54333 | -0.0002265453 | 0.1101158 | 0 | 0 | 0
965 | 42262.33 | 2011-02-18 02:40 | 969.7337 | 7 | 4 | -1.349782 | 3.584643 | 3.848056 | 3.267391 | 15.59203 | 11.58371 | -0.0001618385 | 0.1101158 | 0 | 0 | 0
966 | 42292.35 | 2011-02-18 02:41 | 999.7489 | 7 | 4 | -1.3496 | 3.577684 | 3.848056 | 3.278644 | 15.59203 | 11.624 | -0.0001941681 | 0.1101158 | 0 | 0 | 0
967 | 42322.36 | 2011-02-18 02:41 | 1029.764 | 7 | 4 | -1.3496 | 3.570887 | 3.848056 | 3.289897 | 15.59203 | 11.66422 | -0.0001942158 | 0.1101158 | 0 | 0 | 0
968 | 42352.38 | 2011-02-18 02:42 | 1059.779 | 7 | 4 | -1.3496 | 3.564252 | 3.848056 | 3.30115 | 15.59203 | 11.70437 | -0.0001942158 | 0.1101158 | 0 | 0 | 0
969 | 42382.39 | 2011-02-18 02:42 | 1089.794 | 7 | 4 | -1.349782 | 3.557779 | 3.848056 | 3.312403 | 15.59203 | 11.74444 | -0.0001942158 | 0.1101158 | 0 | 0 | 0
970 | 42412.41 | 2011-02-18 02:43 | 1119.809 | 7 | 4 | -1.3496 | 3.55163 | 3.848056 | 3.323656 | 15.59203 | 11.78444 | -0.0001618385 | 0.1101158 | 0 | 0 | 0
971 | 42442.42 | 2011-02-18 02:43 | 1149.824 | 7 | 4 | -1.3496 | 3.54548 | 3.848056 | 3.334908 | 15.59203 | 11.82437 | -0.0001618385 | 0.1101158 | 0 | 0 | 0
972 | 42472.44 | 2011-02-18 02:44 | 1179.84 | 7 | 4 | -1.349782 | 3.53933 | 3.848056 | 3.346161 | 15.59203 | 11.86423 | -0.0001618385 | 0.1101158 | 0 | 0 | 0
973 | 42502.45 | 2011-02-18 02:44 | 1209.855 | 7 | 4 | -1.349782 | 3.533504 | 3.848056 | 3.357414 | 15.59203 | 11.90402 | -0.0001942158 | 0.1101158 | 0 | 0 | 0
974 | 42532.47 | 2011-02-18 02:45 | 1239.87 | 7 | 4 | -1.3496 | 3.52784 | 3.848056 | 3.368667 | 15.59203 | 11.94375 | -9.713173e-05 | 0.1101158 | 0 | 0 | 0
975 | 42562.48 | 2011-02-18 02:45 | 1269.885 | 7 | 4 | -1.349782 | 3.522176 | 3.848056 | 3.37992 | 15.59203 | 11.98342 | -0.0001618385 | 0.1101158 | 0 | 0 | 0
976 | 42592.5 | 2011-02-18 02:46 | 1299.9 | 7 | 4 | -1.349963 | 3.516836 | 3.848056 | 3.391174 | 15.59203 | 12.02303 | -0.0001618385 | 0.1101158 | 0 | 0 | 0
977 | 42622.51 | 2011-02-18 02:46 | 1329.915 | 7 | 4 | -1.349782 | 3.511819 | 3.848056 | 3.402427 | 15.59203 | 12.06258 | -0.0001618385 | 0.1101158 | 0 | 0 | 0
978 | 42652.53 | 2011-02-18 02:47 | 1359.93 | 7 | 4 | -1.3496 | 3.507126 | 3.848056 | 3.41368 | 15.59203 | 12.10207 | -6.475449e-05 | 0.1101158 | 0 | 0 | 0
979 | 42682.54 | 2011-02-18 02:47 | 1389.945 | 7 | 4 | -1.3496 | 3.501948 | 3.848056 | 3.424933 | 15.59203 | 12.1415 | -0.0001294613 | 0.1101158 | 0 | 0 | 0
980 | 42712.56 | 2011-02-18 02:48 | 1419.961 | 7 | 4 | -1.3496 | 3.497254 | 3.848056 | 3.436186 | 15.59203 | 12.18089 | -0.0001294613 | 0.1101158 | 0 | 0 | 0
981 | 42742.57 | 2011-02-18 02:48 | 1449.976 | 7 | 4 | -1.3496 | 3.492885 | 3.848056 | 3.447439 | 15.59203 | 12.22021 | -9.708405e-05 | 0.1101158 | 0 | 0 | 0
982 | 42772.59 | 2011-02-18 02:49 | 1479.991 | 7 | 4 | -1.349782 | 3.488354 | 3.848056 | 3.458692 | 15.59203 | 12.25949 | -0.0001294613 | 0.1101158 | 0 | 0 | 0
983 | 42802.6 | 2011-02-18 02:49 | 1510.006 | 7 | 4 | -1.349782 | 3.483984 | 3.848056 | 3.469945 | 15.59203 | 12.29872 | -0.0001618385 | 0.1101158 | 0 | 0 | 0
984 | 42832.62 | 2011-02-18 02:50 | 1540.021 | 7 | 4 | -1.350145 | 3.479777 | 3.848056 | 3.481198 | 15.59203 | 12.33791 | -0.0001294613 | 0.1101158 | 0 | 0 | 0
985 | 42862.64 | 2011-02-18 02:50 | 1570.036 | 7 | 4 | -1.349419 | 3.475893 | 3.848056 | 3.492451 | 15.59203 | 12.37704 | -6.475449e-05 | 0.1101158 | 0 | 0 | 0
986 | 42892.65 | 2011-02-18 02:51 | 1600.051 | 7 | 4 | -1.349782 | 3.471685 | 3.848056 | 3.503704 | 15.59203 | 12.41613 | -9.708405e-05 | 0.1101158 | 0 | 0 | 0
987 | 42922.67 | 2011-02-18 02:51 | 1630.066 | 7 | 4 | -1.3496 | 3.467801 | 3.848056 | 3.514957 | 15.59203 | 12.45518 | -0.0001294613 | 0.1101158 | 0 | 0 | 0
988 | 42952.68 | 2011-02-18 02:52 | 1660.082 | 7 | 4 | -1.349419 | 3.463917 | 3.848056 | 3.52621 | 15.59203 | 12.49418 | -0.0001294613 | 0.1101158 | 0 | 0 | 0
989 | 42982.7 | 2011-02-18 02:52 | 1690.098 | 7 | 4 | -1.3496 | 3.459872 | 3.848056 | 3.537463 | 15.59203 | 12.53314 | -0.0001294613 | 0.1101158 | 0 | 0 | 0
990 | 43012.7 | 2011-02-18 02:53 | 1720.099 | 7 | 4 | -1.3496 | 3.455988 | 3.848056 | 3.548711 | 15.59203 | 12.57203 | -9.708405e-05 | 0.1101158 | 0 | 0 | 0
991 | 43042.71 | 2011-02-18 02:53 | 1750.111 | 7 | 4 | -1.3496 | 3.452104 | 3.848056 | 3.559963 | 15.59203 | 12.61089 | -9.708405e-05 | 0.1101158 | 0 | 0 | 0
992 | 43072.73 | 2011-02-18 02:54 | 1780.126 | 7 | 4 | -1.349782 | 3.448058 | 3.848056 | 3.571216 | 15.59203 | 12.64972 | -9.708405e-05 | 0.1101158 | 0 | 0 | 0
993 | 43102.74 | 2011-02-18 02:54 | 1810.141 | 7 | 4 | -1.3496 | 3.44385 | 3.848056 | 3.582469 | 15.59203 | 12.68849 | -0.0001294613 | 0.1101158 | 0 | 0 | 0
994 | 43132.76 | 2011-02-18 02:55 | 1840.157 | 7 | 4 | -1.349963 | 3.439481 | 3.848056 | 3.593722 | 15.59203 | 12.72722 | -0.0001294613 | 0.1101158 | 0 | 0 | 0
995 | 43162.77 | 2011-02-18 02:55 | 1870.172 | 7 | 4 | -1.3496 | 3.43495 | 3.848056 | 3.604975 | 15.59203 | 12.7659 | -0.0001618385 | 0.1101158 | 0 | 0 | 0
996 | 43192.79 | 2011-02-18 02:56 | 1900.187 | 7 | 4 | -1.349782 | 3.430257 | 3.848056 | 3.616228 | 15.59203 | 12.80453 | -0.0001294613 | 0.1101158 | 0 | 0 | 0
997 | 43222.8 | 2011-02-18 02:56 | 1930.202 | 7 | 4 | -1.349782 | 3.425078 | 3.848056 | 3.627481 | 15.59203 | 12.8431 | -0.0001294613 | 0.1101158 | 0 | 0 | 0
998 | 43252.82 | 2011-02-18 02:57 | 1960.217 | 7 | 4 | -1.349782 | 3.419576 | 3.848056 | 3.638733 | 15.59203 | 12.88161 | -0.0001618385 | 0.1101158 | 0 | 0 | 0
999 | 43282.83 | 2011-02-18 02:57 | 1990.232 | 7 | 4 | -1.349782 | 3.413588 | 3.848056 | 3.649987 | 15.59203 | 12.92006 | -0.0001618385 | 0.1101158 | 0 | 0 | 0
1000 | 43312.85 | 2011-02-18 02:58 | 2020.247 | 7 | 4 | -1.349782 | 3.407115 | 3.848056 | 3.661239 | 15.59203 | 12.95844 | -0.0001941681 | 0.1101158 | 0 | 0 | 0
1001 | 43342.86 | 2011-02-18 02:58 | 2050.263 | 7 | 4 | -1.349782 | 3.399832 | 3.848056 | 3.672493 | 15.59203 | 12.99674 | -0.000226593 | 0.1101158 | 0 | 0 | 0
1002 | 43372.88 | 2011-02-18 02:59 | 2080.278 | 7 | 4 | -1.349782 | 3.392064 | 3.848056 | 3.683745 | 15.59203 | 13.03495 | -0.0002589702 | 0.1101158 | 0 | 0 | 0
1003 | 43402.89 | 2011-02-18 02:59 | 2110.293 | 7 | 4 | -1.349419 | 3.383326 | 3.848056 | 3.694998 | 15.59203 | 13.07308 | -0.0001942158 | 0.1101158 | 0 | 0 | 0
1004 | 43432.91 | 2011-02-18 03:00 | 2140.308 | 7 | 4 | -1.349782 | 3.372968 | 3.848056 | 3.706251 | 15.59203 | 13.11109 | -0.0002912998 | 0.1101158 | 0 | 0 | 0
1005 | 43462.92 | 2011-02-18 03:00 | 2170.323 | 7 | 4 | -1.3496 | 3.361478 | 3.848056 | 3.717504 | 15.59203 | 13.14898 | -0.0003236771 | 0.1101158 | 0 | 0 | 0
1006 | 43492.94 | 2011-02-18 03:01 | 2200.338 | 7 | 4 | -1.3496 | 3.348047 | 3.848056 | 3.728757 | 15.59203 | 13.18673 | -0.0003883839 | 0.1101158 | 0 | 0 | 0
1007 | 43522.95 | 2011-02-18 03:01 | 2230.353 | 7 | 4 | -1.349963 | 3.332349 | 3.848056 | 3.74001 | 15.59203 | 13.22432 | -0.0004207611 | 0.1101158 | 0 | 0 | 0
1008 | 43552.97 | 2011-02-18 03:02 | 2260.368 | 7 | 4 | -1.349782 | 3.313576 | 3.848056 | 3.751263 | 15.59203 | 13.26172 | -0.0006149769 | 0.1101158 | 0 | 0 | 0
1009 | 43582.98 | 2011-02-18 03:02 | 2290.383 | 7 | 4 | -1.349782 | 3.291729 | 3.848056 | 3.762516 | 15.59203 | 13.29889 | -0.0006473064 | 0.1101158 | 0 | 0 | 0
1010 | 43613 | 2011-02-18 03:03 | 2320.399 | 7 | 4 | -1.349963 | 3.264704 | 3.848056 | 3.773769 | 15.59203 | 13.33579 | -0.0008091927 | 0.1101158 | 0 | 0 | 0
1011 | 43643.01 | 2011-02-18 03:03 | 2350.414 | 7 | 4 | -1.3496 | 3.232014 | 3.848056 | 3.785022 | 15.59203 | 13.37235 | -0.0009709835 | 0.1101158 | 0 | 0 | 0
1012 | 43673.03 | 2011-02-18 03:04 | 2380.429 | 7 | 4 | -1.349782 | 3.191556 | 3.848056 | 3.796275 | 15.59203 | 13.4085 | -0.001165152 | 0.1101158 | 0 | 0 | 0
1013 | 43702.95 | 2011-02-18 03:04 | 2410.35 | 7 | 4 | -1.349782 | 3.14155 | 3.848056 | 3.807493 | 15.59203 | 13.44403 | -0.001488876 | 0.1101158 | 0 | 0 | 0
1014 | 43728.07 | 2011-02-18 03:05 | 2435.475 | 7 | 4 | -1.3496 | 3.091545 | 3.848056 | 3.816913 | 15.59203 | 13.4734 | -0.001715422 | 0.1101158 | 0 | 0 | 0
1015 | 43750.04 | 2011-02-18 03:05 | 2457.443 | 7 | 4 | -1.349782 | 3.041539 | 3.848056 | 3.825149 | 15.59203 | 13.49866 | -0.00190959 | 0.1101158 | 0 | 0 | 0
1016 | 43770.04 | 2011-02-18 03:05 | 2477.443 | 7 | 4 | -1.349782 | 2.99121 | 3.848056 | 3.832647 | 15.59203 | 13.52128 | -0.002136183 | 0.1101158 | 0 | 0 | 0
1017 | 43788.64 | 2011-02-18 03:06 | 2496.036 | 7 | 4 | -1.3496 | 2.941204 | 3.848056 | 3.839618 | 15.59203 | 13.54196 | -0.00220089 | 0.1101158 | 0 | 0 | 0
1018 | 43806.49 | 2011-02-18 03:06 | 2513.895 | 7 | 4 | -1.349782 | 2.891198 | 3.848056 | 3.846314 | 15.59203 | 13.56148 | -0.002265644 | 0.1101158 | 0 | 0 | 0
1019 | 43824.03 | 2011-02-18 03:06 | 2531.426 | 7 | 4 | -1.349419 | 2.841192 | 3.848056 | 3.852886 | 15.59203 | 13.58032 | -0.002265644 | 0.1101158 | 0 | 0 | 0
1020 | 43841.51 | 2011-02-18 03:07 | 2548.91 | 7 | 4 | -1.349782 | 2.791187 | 3.848056 | 3.859441 | 15.59203 | 13.59878 | -0.002265644 | 0.1101158 | 0 | 0 | 0
1021 | 43859.13 | 2011-02-18 03:07 | 2566.535 | 7 | 4 | -1.349963 | 2.741181 | 3.848056 | 3.866049 | 15.59203 | 13.61706 | -0.002297974 | 0.1101158 | 0 | 0 | 0
1022 | 43874.01 | 2011-02-18 03:07 | 2581.41 | 7 | 4 | -1.349782 | 2.699914 | 3.848056 | 3.871626 | 15.59203 | 13.63223 | -0.002233267 | 0.1101158 | 0 | 0 | 0
1023 | 43874.2 | 2011-02-18 03:07 | 0.1874871 | 8 | 4 | -0.0009684974 | 2.857214 | 3.848056 | 3.871626 | 15.59203 | 13.63223 | 0 | 0.07287077 | 0 | 0 | 0
1024 | 43879.02 | 2011-02-18 03:07 | 5.01552 | 8 | 4 | 0.003569905 | 3.250786 | 3.84806 | 3.871626 | 15.59205 | 13.63223 | 0.02822328 | 0.07287077 | 0 | 0 | 0
1025 | 43909.05 | 2011-02-18 03:08 | 30.01489 | 1 | 5 | 0 | 3.439966 | 3.84806 | 3.871626 | 15.59205 | 13.63223 | 0.002330399 | 0.07287077 | 0 | 0 | 0
1026 | 43939.07 | 2011-02-18 03:08 | 60.03004 | 1 | 5 | 0 | 3.496769 | 3.84806 | 3.871626 | 15.59205 | 13.63223 | 0.001100445 | 0.07287077 | 0 | 0 | 0
1027 | 43969.08 | 2011-02-18 03:09 | 90.04516 | 1 | 5 | 0 | 3.527355 | 3.84806 | 3.871626 | 15.59205 | 13.63223 | 0.0006473064 | 0.07287077 | 0 | 0 | 0
1028 | 43999.05 | 2011-02-18 03:09 | 120.0134 | 1 | 5 | 0 | 3.547422 | 3.84806 | 3.871626 | 15.59205 | 13.63223 | 0.0004854679 | 0.07287077 | 0 | 0 | 0
1029 | 44029.07 | 2011-02-18 03:10 | 30.01526 | 2 | 5 | 0.6750719 | 3.716697 | 3.853687 | 3.871626 | 15.6128 | 13.63223 | 0.001132822 | 0.07287077 | 0 | 0 | 0
1030 | 44059.08 | 2011-02-18 03:10 | 60.03022 | 2 | 5 | 0.6748903 | 3.748739 | 3.859313 | 3.871626 | 15.63381 | 13.63223 | 0.0006796837 | 0.07287077 | 0 | 0 | 0
1031 | 44089.1 | 2011-02-18 03:11 | 90.04547 | 2 | 5 | 0.6747088 | 3.770263 | 3.864939 | 3.871626 | 15.65496 | 13.63223 | 0.0004855156 | 0.07287077 | 0 | 0 | 0
1032 | 44119.11 | 2011-02-18 03:11 | 120.0606 | 2 | 5 | 0.6747088 | 3.785637 | 3.870565 | 3.871626 | 15.67622 | 13.63223 | 0.0003883839 | 0.07287077 | 0 | 0 | 0
1033 | 44149.13 | 2011-02-18 03:12 | 150.0758 | 2 | 5 | 0.6747088 | 3.795994 | 3.87619 | 3.871626 | 15.69754 | 13.63223 | 0.0001942158 | 0.07287077 | 0 | 0 | 0
1034 | 44179.14 | 2011-02-18 03:12 | 180.0907 | 2 | 5 | 0.6747088 | 3.804409 | 3.881816 | 3.871626 | 15.71892 | 13.63223 | 0.0001942158 | 0.07287077 | 0 | 0 | 0
1035 | 44209.16 | 2011-02-18 03:13 | 210.1058 | 2 | 5 | 0.6747088 | 3.81153 | 3.887441 | 3.871626 | 15.74034 | 13.63223 | 0.0001942158 | 0.07287077 | 0 | 0 | 0
1036 | 44239.17 | 2011-02-18 03:13 | 240.1209 | 2 | 5 | 0.6748903 | 3.817841 | 3.893067 | 3.871626 | 15.7618 | 13.63223 | 0.0001942158 | 0.07287077 | 0 | 0 | 0
1037 | 44269.19 | 2011-02-18 03:14 | 270.1361 | 2 | 5 | 0.6745273 | 3.823505 | 3.898693 | 3.871626 | 15.7833 | 13.63223 | 0.0001617908 | 0.07287077 | 0 | 0 | 0
1038 | 44299.2 | 2011-02-18 03:14 | 300.1513 | 2 | 5 | 0.6750719 | 3.829331 | 3.904319 | 3.871626 | 15.80483 | 13.63223 | 0.0001942158 | 0.07287077 | 0 | 0 | 0
1039 | 44329.22 | 2011-02-18 03:15 | 330.1663 | 2 | 5 | 0.6748903 | 3.834833 | 3.909946 | 3.871626 | 15.82639 | 13.63223 | 0.0001618385 | 0.07287077 | 0 | 0 | 0
1040 | 44359.23 | 2011-02-18 03:15 | 360.1814 | 2 | 5 | 0.6750719 | 3.83985 | 3.915573 | 3.871626 | 15.84798 | 13.63223 | 0.0001294613 | 0.07287077 | 0 | 0 | 0
1041 | 44389.25 | 2011-02-18 03:16 | 390.1965 | 2 | 5 | 0.6748903 | 3.844867 | 3.921201 | 3.871626 | 15.86961 | 13.63223 | 9.713173e-05 | 0.07287077 | 0 | 0 | 0
1042 | 44419.26 | 2011-02-18 03:16 | 420.2116 | 2 | 5 | 0.6748903 | 3.84956 | 3.926829 | 3.871626 | 15.89126 | 13.63223 | 0.0001294613 | 0.07287077 | 0 | 0 | 0
1043 | 44449.28 | 2011-02-18 03:17 | 450.2268 | 2 | 5 | 0.6752535 | 3.854415 | 3.932458 | 3.871626 | 15.91294 | 13.63223 | 9.708405e-05 | 0.07287077 | 0 | 0 | 0
1044 | 44479.29 | 2011-02-18 03:17 | 480.2419 | 2 | 5 | 0.6747088 | 3.858784 | 3.938085 | 3.871626 | 15.93465 | 13.63223 | 9.713173e-05 | 0.07287077 | 0 | 0 | 0
1045 | 44509.31 | 2011-02-18 03:18 | 510.257 | 2 | 5 | 0.6748903 | 3.863316 | 3.943712 | 3.871626 | 15.95637 | 13.63223 | 0.0001294613 | 0.07287077 | 0 | 0 | 0
1046 | 44539.32 | 2011-02-18 03:18 | 540.2721 | 2 | 5 | 0.6748903 | 3.867523 | 3.949339 | 3.871626 | 15.97812 | 13.63223 | 0.0001294613 | 0.07287077 | 0 | 0 | 0
1047 | 44569.34 | 2011-02-18 03:19 | 570.2873 | 2 | 5 | 0.6748903 | 3.871731 | 3.954965 | 3.871626 | 15.99989 | 13.63223 | 0.0001294613 | 0.07287077 | 0 | 0 | 0
1048 | 44599.36 | 2011-02-18 03:19 | 600.3045 | 2 | 5 | 0.6748903 | 3.875777 | 3.960592 | 3.871626 | 16.02169 | 13.63223 | 0.0001294613 | 0.07287077 | 0 | 0 | 0
1049 | 44629.37 | 2011-02-18 03:20 | 630.3175 | 2 | 5 | 0.6750719 | 3.879822 | 3.966218 | 3.871626 | 16.04351 | 13.63223 | 0.000129509 | 0.07287077 | 0 | 0 | 0
1050 | 44659.38 | 2011-02-18 03:20 | 660.3326 | 2 | 5 | 0.6748903 | 3.883706 | 3.971845 | 3.871626 | 16.06535 | 13.63223 | 0.0001294613 | 0.07287077 | 0 | 0 | 0
1051 | 44689.4 | 2011-02-18 03:21 | 690.3478 | 2 | 5 | 0.6747088 | 3.88759 | 3.977472 | 3.871626 | 16.08721 | 13.63223 | 0.0001294613 | 0.07287077 | 0 | 0 | 0
1052 | 44719.42 | 2011-02-18 03:21 | 720.3629 | 2 | 5 | 0.6747088 | 3.890989 | 3.983098 | 3.871626 | 16.1091 | 13.63223 | 3.232956e-05 | 0.07287077 | 0 | 0 | 0
1053 | 44749.43 | 2011-02-18 03:22 | 750.378 | 2 | 5 | 0.6748903 | 3.894873 | 3.988725 | 3.871626 | 16.131 | 13.63223 | 0.0001294613 | 0.07287077 | 0 | 0 | 0
1054 | 44779.45 | 2011-02-18 03:22 | 780.3932 | 2 | 5 | 0.6747088 | 3.898271 | 3.994352 | 3.871626 | 16.15292 | 13.63223 | 6.475449e-05 | 0.07287077 | 0 | 0 | 0
1055 | 44809.46 | 2011-02-18 03:23 | 810.4085 | 2 | 5 | 0.6747088 | 3.90167 | 3.999978 | 3.871626 | 16.17487 | 13.63223 | 9.708405e-05 | 0.07287077 | 0 | 0 | 0
1056 | 44839.48 | 2011-02-18 03:23 | 840.4233 | 2 | 5 | 0.6748903 | 3.904906 | 4.005605 | 3.871626 | 16.19683 | 13.63223 | 6.47068e-05 | 0.07287077 | 0 | 0 | 0
1057 | 44869.49 | 2011-02-18 03:24 | 870.4386 | 2 | 5 | 0.6748903 | 3.908143 | 4.011231 | 3.871626 | 16.21881 | 13.63223 | 6.475449e-05 | 0.07287077 | 0 | 0 | 0
1058 | 44899.51 | 2011-02-18 03:24 | 900.4536 | 2 | 5 | 0.6750719 | 3.911217 | 4.016858 | 3.871626 | 16.24081 | 13.63223 | 6.47068e-05 | 0.07287077 | 0 | 0 | 0
1059 | 44929.52 | 2011-02-18 03:25 | 930.4688 | 2 | 5 | 0.6750719 | 3.91413 | 4.022484 | 3.871626 | 16.26282 | 13.63223 | 6.47068e-05 | 0.07287077 | 0 | 0 | 0
1060 | 44959.54 | 2011-02-18 03:25 | 960.4838 | 2 | 5 | 0.6748903 | 3.916882 | 4.028111 | 3.871626 | 16.28485 | 13.63223 | 6.47068e-05 | 0.07287077 | 0 | 0 | 0
1061 | 44989.55 | 2011-02-18 03:26 | 990.4989 | 2 | 5 | 0.6748903 | 3.919633 | 4.033738 | 3.871626 | 16.3069 | 13.63223 | 9.708405e-05 | 0.07287077 | 0 | 0 | 0
1062 | 45019.57 | 2011-02-18 03:26 | 1020.514 | 2 | 5 | 0.6748903 | 3.922222 | 4.039364 | 3.871626 | 16.32896 | 13.63223 | 3.237724e-05 | 0.07287077 | 0 | 0 | 0
1063 | 45049.58 | 2011-02-18 03:27 | 1050.529 | 2 | 5 | 0.6747088 | 3.924811 | 4.044991 | 3.871626 | 16.35104 | 13.63223 | 3.237724e-05 | 0.07287077 | 0 | 0 | 0
1064 | 45079.6 | 2011-02-18 03:27 | 1080.544 | 2 | 5 | 0.6748903 | 3.927401 | 4.050617 | 3.871626 | 16.37313 | 13.63223 | 6.47068e-05 | 0.07287077 | 0 | 0 | 0
1065 | 45109.61 | 2011-02-18 03:28 | 1110.56 | 2 | 5 | 0.6748903 | 3.929828 | 4.056244 | 3.871626 | 16.39523 | 13.63223 | 3.237724e-05 | 0.07287077 | 0 | 0 | 0
1066 | 45139.63 | 2011-02-18 03:28 | 1140.575 | 2 | 5 | 0.6745273 | 3.932256 | 4.06187 | 3.871626 | 16.41735 | 13.63223 | 3.237724e-05 | 0.07287077 | 0 | 0 | 0
1067 | 45169.64 | 2011-02-18 03:29 | 1170.59 | 2 | 5 | 0.6747088 | 3.934845 | 4.067497 | 3.871626 | 16.43949 | 13.63223 | 6.47068e-05 | 0.07287077 | 0 | 0 | 0
1068 | 45199.66 | 2011-02-18 03:29 | 1200.605 | 2 | 5 | 0.6748903 | 3.937272 | 4.073124 | 3.871626 | 16.46163 | 13.63223 | 3.237724e-05 | 0.07287077 | 0 | 0 | 0
1069 | 45229.67 | 2011-02-18 03:30 | 1230.62 | 2 | 5 | 0.6748903 | 3.939862 | 4.07875 | 3.871626 | 16.48379 | 13.63223 | 9.708405e-05 | 0.07287077 | 0 | 0 | 0
1070 | 45259.69 | 2011-02-18 03:30 | 1260.635 | 2 | 5 | 0.6748903 | 3.942289 | 4.084377 | 3.871626 | 16.50597 | 13.63223 | 0.0001294613 | 0.07287077 | 0 | 0 | 0
1071 | 45289.7 | 2011-02-18 03:31 | 1290.65 | 2 | 5 | 0.6745273 | 3.944555 | 4.090003 | 3.871626 | 16.52815 | 13.63223 | 6.475449e-05 | 0.07287077 | 0 | 0 | 0
1072 | 45319.72 | 2011-02-18 03:31 | 1320.665 | 2 | 5 | 0.6747088 | 3.94682 | 4.09563 | 3.871626 | 16.55036 | 13.63223 | 3.237724e-05 | 0.07287077 | 0 | 0 | 0
1073 | 45349.73 | 2011-02-18 03:32 | 1350.68 | 2 | 5 | 0.6748903 | 3.949248 | 4.101257 | 3.871626 | 16.57257 | 13.63223 | 3.237724e-05 | 0.07287077 | 0 | 0 | 0
1074 | 45379.75 | 2011-02-18 03:32 | 1380.696 | 2 | 5 | 0.6745273 | 3.951514 | 4.106883 | 3.871626 | 16.5948 | 13.63223 | 3.237724e-05 | 0.07287077 | 0 | 0 | 0
1075 | 45409.76 | 2011-02-18 03:33 | 1410.711 | 2 | 5 | 0.6750719 | 3.954265 | 4.112509 | 3.871626 | 16.61704 | 13.63223 | 6.475449e-05 | 0.07287077 | 0 | 0 | 0
1076 | 45439.78 | 2011-02-18 03:33 | 1440.726 | 2 | 5 | 0.6747088 | 3.95653 | 4.118135 | 3.871626 | 16.63929 | 13.63223 | 6.47068e-05 | 0.07287077 | 0 | 0 | 0
1077 | 45469.79 | 2011-02-18 03:34 | 1470.741 | 2 | 5 | 0.6747088 | 3.958958 | 4.123761 | 3.871626 | 16.66156 | 13.63223 | 6.475449e-05 | 0.07287077 | 0 | 0 | 0
1078 | 45499.81 | 2011-02-18 03:34 | 1500.756 | 2 | 5 | 0.6750719 | 3.961385 | 4.129387 | 3.871626 | 16.68384 | 13.63223 | 6.47068e-05 | 0.07287077 | 0 | 0 | 0
1079 | 45529.82 | 2011-02-18 03:35 | 1530.771 | 2 | 5 | 0.6748903 | 3.963813 | 4.135014 | 3.871626 | 16.70613 | 13.63223 | 9.708405e-05 | 0.07287077 | 0 | 0 | 0
1080 | 45559.84 | 2011-02-18 03:35 | 1560.786 | 2 | 5 | 0.6748903 | 3.96624 | 4.140641 | 3.871626 | 16.72844 | 13.63223 | 6.47068e-05 | 0.07287077 | 0 | 0 | 0
1081 | 45589.85 | 2011-02-18 03:36 | 1590.801 | 2 | 5 | 0.6748903 | 3.968506 | 4.146268 | 3.871626 | 16.75077 | 13.63223 | 3.237724e-05 | 0.07287077 | 0 | 0 | 0
1082 | 45619.87 | 2011-02-18 03:36 | 1620.817 | 2 | 5 | 0.6747088 | 3.970933 | 4.151894 | 3.871626 | 16.7731 | 13.63223 | 3.237724e-05 | 0.07287077 | 0 | 0 | 0
1083 | 45649.88 | 2011-02-18 03:37 | 1650.832 | 2 | 5 | 0.6748903 | 3.973522 | 4.157521 | 3.871626 | 16.79545 | 13.63223 | 9.708405e-05 | 0.07287077 | 0 | 0 | 0
1084 | 45679.9 | 2011-02-18 03:37 | 1680.847 | 2 | 5 | 0.6750719 | 3.97595 | 4.163148 | 3.871626 | 16.81782 | 13.63223 | 6.47068e-05 | 0.07287077 | 0 | 0 | 0
1085 | 45709.91 | 2011-02-18 03:38 | 1710.862 | 2 | 5 | 0.6747088 | 3.978377 | 4.168775 | 3.871626 | 16.8402 | 13.63223 | 6.475449e-05 | 0.07287077 | 0 | 0 | 0
1086 | 45739.93 | 2011-02-18 03:38 | 1740.877 | 2 | 5 | 0.6747088 | 3.980805 | 4.174401 | 3.871626 | 16.86259 | 13.63223 | 9.708405e-05 | 0.07287077 | 0 | 0 | 0
1087 | 45769.94 | 2011-02-18 03:39 | 1770.892 | 2 | 5 | 0.6748903 | 3.983232 | 4.180028 | 3.871626 | 16.88499 | 13.63223 | 6.475449e-05 | 0.07287077 | 0 | 0 | 0
1088 | 45799.96 | 2011-02-18 03:39 | 1800.907 | 2 | 5 | 0.6748903 | 3.98566 | 4.185655 | 3.871626 | 16.90741 | 13.63223 | 6.47068e-05 | 0.07287077 | 0 | 0 | 0
1089 | 45829.97 | 2011-02-18 03:40 | 1830.922 | 2 | 5 | 0.6748903 | 3.987925 | 4.191282 | 3.871626 | 16.92985 | 13.63223 | 6.47068e-05 | 0.07287077 | 0 | 0 | 0
1090 | 45859.99 | 2011-02-18 03:40 | 1860.937 | 2 | 5 | 0.6748903 | 3.990515 | 4.196908 | 3.871626 | 16.95229 | 13.63223 | 9.708405e-05 | 0.07287077 | 0 | 0 | 0
1091 | 45890 | 2011-02-18 03:41 | 1890.953 | 2 | 5 | 0.6748903 | 3.99278 | 4.202535 | 3.871626 | 16.97475 | 13.63223 | 9.708405e-05 | 0.07287077 | 0 | 0 | 0
1092 | 45920.02 | 2011-02-18 03:41 | 1920.968 | 2 | 5 | 0.6748903 | 3.995208 | 4.208162 | 3.871626 | 16.99722 | 13.63223 | 6.475449e-05 | 0.07287077 | 0 | 0 | 0
1093 | 45950.04 | 2011-02-18 03:42 | 1950.983 | 2 | 5 | 0.6748903 | 3.997635 | 4.213788 | 3.871626 | 17.01971 | 13.63223 | 9.708405e-05 | 0.07287077 | 0 | 0 | 0
1094 | 45980.05 | 2011-02-18 03:42 | 1980.998 | 2 | 5 | 0.6747088 | 4.000062 | 4.219415 | 3.871626 | 17.04221 | 13.63223 | 0.0001294136 | 0.07287077 | 0 | 0 | 0
1095 | 46010.07 | 2011-02-18 03:43 | 2011.013 | 2 | 5 | 0.6747088 | 4.002166 | 4.225042 | 3.871626 | 17.06472 | 13.63223 | 0 | 0.07287077 | 0 | 0 | 0
1096 | 46040.08 | 2011-02-18 03:43 | 2041.028 | 2 | 5 | 0.6750719 | 4.004756 | 4.230668 | 3.871626 | 17.08725 | 13.63223 | 6.475449e-05 | 0.07287077 | 0 | 0 | 0
1097 | 46070.1 | 2011-02-18 03:44 | 2071.043 | 2 | 5 | 0.6748903 | 4.007183 | 4.236295 | 3.871626 | 17.10979 | 13.63223 | 6.475449e-05 | 0.07287077 | 0 | 0 | 0
1098 | 46100.11 | 2011-02-18 03:44 | 2101.058 | 2 | 5 | 0.6747088 | 4.009611 | 4.241922 | 3.871626 | 17.13234 | 13.63223 | 6.475449e-05 | 0.07287077 | 0 | 0 | 0
1099 | 46130.13 | 2011-02-18 03:45 | 2131.073 | 2 | 5 | 0.6748903 | 4.012038 | 4.247548 | 3.871626 | 17.15491 | 13.63223 | 3.242493e-05 | 0.07287077 | 0 | 0 | 0
1100 | 46160.14 | 2011-02-18 03:45 | 2161.089 | 2 | 5 | 0.6748903 | 4.014466 | 4.253175 | 3.871626 | 17.17749 | 13.63223 | 6.475449e-05 | 0.07287077 | 0 | 0 | 0
1101 | 46190.16 | 2011-02-18 03:46 | 2191.104 | 2 | 5 | 0.6748903 | 4.017055 | 4.258802 | 3.871626 | 17.20009 | 13.63223 | 3.242493e-05 | 0.07287077 | 0 | 0 | 0
1102 | 46220.17 | 2011-02-18 03:46 | 2221.119 | 2 | 5 | 0.6748903 | 4.019482 | 4.264428 | 3.871626 | 17.2227 | 13.63223 | 6.465912e-05 | 0.07287077 | 0 | 0 | 0
1103 | 46250.19 | 2011-02-18 03:47 | 2251.134 | 2 | 5 | 0.6748903 | 4.022072 | 4.270055 | 3.871626 | 17.24532 | 13.63223 | 9.717941e-05 | 0.07287077 | 0 | 0 | 0
1104 | 46280.2 | 2011-02-18 03:47 | 2281.149 | 2 | 5 | 0.6750719 | 4.024499 | 4.275682 | 3.871626 | 17.26796 | 13.63223 | 6.465912e-05 | 0.07287077 | 0 | 0 | 0
1105 | 46310.22 | 2011-02-18 03:48 | 2311.164 | 2 | 5 | 0.6748903 | 4.026927 | 4.281309 | 3.871626 | 17.29061 | 13.63223 | 3.232956e-05 | 0.07287077 | 0 | 0 | 0
1106 | 46340.23 | 2011-02-18 03:48 | 2341.179 | 2 | 5 | 0.6748903 | 4.029516 | 4.286935 | 3.871626 | 17.31328 | 13.63223 | 3.232956e-05 | 0.07287077 | 0 | 0 | 0
1107 | 46370.25 | 2011-02-18 03:49 | 2371.195 | 2 | 5 | 0.6748903 | 4.032105 | 4.292562 | 3.871626 | 17.33596 | 13.63223 | 9.708405e-05 | 0.07287077 | 0 | 0 | 0
1108 | 46400.26 | 2011-02-18 03:49 | 2401.21 | 2 | 5 | 0.6748903 | 4.034694 | 4.298189 | 3.871626 | 17.35865 | 13.63223 | 6.465912e-05 | 0.07287077 | 0 | 0 | 0
1109 | 46430.28 | 2011-02-18 03:50 | 2431.225 | 2 | 5 | 0.6748903 | 4.037284 | 4.303815 | 3.871626 | 17.38136 | 13.63223 | 6.475449e-05 | 0.07287077 | 0 | 0 | 0
1110 | 46460.29 | 2011-02-18 03:50 | 2461.24 | 2 | 5 | 0.6747088 | 4.039873 | 4.309442 | 3.871626 | 17.40409 | 13.63223 | 6.475449e-05 | 0.07287077 | 0 | 0 | 0
1111 | 46490.31 | 2011-02-18 03:51 | 2491.255 | 2 | 5 | 0.6748903 | 4.042462 | 4.315069 | 3.871626 | 17.42682 | 13.63223 | 3.232956e-05 | 0.07287077 | 0 | 0 | 0
1112 | 46520.32 | 2011-02-18 03:51 | 2521.271 | 2 | 5 | 0.6750719 | 4.045213 | 4.320696 | 3.871626 | 17.44958 | 13.63223 | 9.708405e-05 | 0.07287077 | 0 | 0 | 0
1113 | 46550.32 | 2011-02-18 03:52 | 2551.273 | 2 | 5 | 0.6747088 | 4.047803 | 4.32632 | 3.871626 | 17.47234 | 13.63223 | 3.242493e-05 | 0.07287077 | 0 | 0 | 0
1114 | 46580.34 | 2011-02-18 03:52 | 2581.285 | 2 | 5 | 0.6745273 | 4.050554 | 4.331946 | 3.871626 | 17.49512 | 13.63223 | 3.232956e-05 | 0.07287077 | 0 | 0 | 0
1115 | 46610.35 | 2011-02-18 03:53 | 2611.3 | 2 | 5 | 0.6748903 | 4.053305 | 4.337573 | 3.871626 | 17.51792 | 13.63223 | 3.242493e-05 | 0.07287077 | 0 | 0 | 0
1116 | 46640.37 | 2011-02-18 03:53 | 2641.315 | 2 | 5 | 0.6748903 | 4.056218 | 4.343199 | 3.871626 | 17.54073 | 13.63223 | 6.475449e-05 | 0.07287077 | 0 | 0 | 0
1117 | 46670.38 | 2011-02-18 03:54 | 2671.33 | 2 | 5 | 0.6748903 | 4.058807 | 4.348826 | 3.871626 | 17.56357 | 13.63223 | 3.242493e-05 | 0.07287077 | 0 | 0 | 0
1118 | 46700.4 | 2011-02-18 03:54 | 2701.345 | 2 | 5 | 0.6748903 | 4.06172 | 4.354453 | 3.871626 | 17.58641 | 13.63223 | 6.475449e-05 | 0.07287077 | 0 | 0 | 0
1119 | 46730.41 | 2011-02-18 03:55 | 2731.36 | 2 | 5 | 0.6748903 | 4.064471 | 4.36008 | 3.871626 | 17.60927 | 13.63223 | 3.232956e-05 | 0.07287077 | 0 | 0 | 0
1120 | 46760.43 | 2011-02-18 03:55 | 2761.376 | 2 | 5 | 0.6748903 | 4.067546 | 4.365706 | 3.871626 | 17.63215 | 13.63223 | 9.708405e-05 | 0.07287077 | 0 | 0 | 0
1121 | 46790.44 | 2011-02-18 03:56 | 2791.391 | 2 | 5 | 0.6748903 | 4.070459 | 4.371333 | 3.871626 | 17.65505 | 13.63223 | 9.708405e-05 | 0.07287077 | 0 | 0 | 0
1122 | 46820.46 | 2011-02-18 03:56 | 2821.406 | 2 | 5 | 0.6750719 | 4.073372 | 4.37696 | 3.871626 | 17.67796 | 13.63223 | 6.475449e-05 | 0.07287077 | 0 | 0 | 0
1123 | 46850.47 | 2011-02-18 03:57 | 2851.421 | 2 | 5 | 0.6747088 | 4.076285 | 4.382586 | 3.871626 | 17.70089 | 13.63223 | 9.708405e-05 | 0.07287077 | 0 | 0 | 0
1124 | 46880.49 | 2011-02-18 03:57 | 2881.436 | 2 | 5 | 0.6748903 | 4.07936 | 4.388213 | 3.871626 | 17.72383 | 13.63223 | 9.708405e-05 | 0.07287077 | 0 | 0 | 0
1125 | 46910.5 | 2011-02-18 03:58 | 2911.451 | 2 | 5 | 0.6748903 | 4.082273 | 4.39384 | 3.871626 | 17.74679 | 13.63223 | 6.465912e-05 | 0.07287077 | 0 | 0 | 0
1126 | 46940.52 | 2011-02-18 03:58 | 2941.466 | 2 | 5 | 0.6748903 | 4.085348 | 4.399466 | 3.871626 | 17.76977 | 13.63223 | 6.475449e-05 | 0.07287077 | 0 | 0 | 0
1127 | 46970.53 | 2011-02-18 03:59 | 2971.481 | 2 | 5 | 0.6747088 | 4.088422 | 4.405093 | 3.871626 | 17.79276 | 13.63223 | 9.708405e-05 | 0.07287077 | 0 | 0 | 0
1128 | 47000.55 | 2011-02-18 03:59 | 3001.497 | 2 | 5 | 0.6748903 | 4.091497 | 4.41072 | 3.871626 | 17.81578 | 13.63223 | 9.708405e-05 | 0.07287077 | 0 | 0 | 0
1129 | 47030.56 | 2011-02-18 04:00 | 3031.512 | 2 | 5 | 0.6748903 | 4.094572 | 4.416346 | 3.871626 | 17.83881 | 13.63223 | 6.465912e-05 | 0.07287077 | 0 | 0 | 0
1130 | 47060.58 | 2011-02-18 04:00 | 3061.527 | 2 | 5 | 0.6750719 | 4.09797 | 4.421973 | 3.871626 | 17.86186 | 13.63223 | 9.717941e-05 | 0.07287077 | 0 | 0 | 0
1131 | 47090.59 | 2011-02-18 04:01 | 3091.542 | 2 | 5 | 0.6748903 | 4.101045 | 4.4276 | 3.871626 | 17.88492 | 13.63223 | 9.708405e-05 | 0.07287077 | 0 | 0 | 0
1132 | 47120.61 | 2011-02-18 04:01 | 3121.557 | 2 | 5 | 0.6748903 | 4.104281 | 4.433227 | 3.871626 | 17.90801 | 13.63223 | 6.465912e-05 | 0.07287077 | 0 | 0 | 0
1133 | 47150.62 | 2011-02-18 04:02 | 3151.572 | 2 | 5 | 0.6747088 | 4.107518 | 4.438853 | 3.871626 | 17.93111 | 13.63223 | 6.475449e-05 | 0.07287077 | 0 | 0 | 0
1134 | 47180.64 | 2011-02-18 04:02 | 3181.587 | 2 | 5 | 0.6750719 | 4.110917 | 4.44448 | 3.871626 | 17.95423 | 13.63223 | 9.708405e-05 | 0.07287077 | 0 | 0 | 0
1135 | 47210.65 | 2011-02-18 04:03 | 3211.602 | 2 | 5 | 0.6747088 | 4.114153 | 4.450107 | 3.871626 | 17.97737 | 13.63223 | 9.708405e-05 | 0.07287077 | 0 | 0 | 0
1136 | 47240.67 | 2011-02-18 04:03 | 3241.617 | 2 | 5 | 0.6750719 | 4.117713 | 4.455733 | 3.871626 | 18.00053 | 13.63223 | 9.708405e-05 | 0.07287077 | 0 | 0 | 0
1137 | 47270.68 | 2011-02-18 04:04 | 3271.633 | 2 | 5 | 0.6748903 | 4.12095 | 4.46136 | 3.871626 | 18.02371 | 13.63223 | 0.000129509 | 0.07287077 | 0 | 0 | 0
1138 | 47300.7 | 2011-02-18 04:04 | 3301.648 | 2 | 5 | 0.6748903 | 4.124187 | 4.466987 | 3.871626 | 18.0469 | 13.63223 | 6.475449e-05 | 0.07287077 | 0 | 0 | 0
1139 | 47330.72 | 2011-02-18 04:05 | 3331.663 | 2 | 5 | 0.6748903 | 4.127747 | 4.472614 | 3.871626 | 18.07012 | 13.63223 | 6.475449e-05 | 0.07287077 | 0 | 0 | 0
1140 | 47360.73 | 2011-02-18 04:05 | 3361.678 | 2 | 5 | 0.6748903 | 4.131469 | 4.47824 | 3.871626 | 18.09336 | 13.63223 | 0.000129509 | 0.07287077 | 0 | 0 | 0
1141 | 47390.75 | 2011-02-18 04:06 | 3391.693 | 2 | 5 | 0.6748903 | 4.134868 | 4.483867 | 3.871626 | 18.11661 | 13.63223 | 0.000129509 | 0.07287077 | 0 | 0 | 0
1142 | 47420.76 | 2011-02-18 04:06 | 3421.708 | 2 | 5 | 0.6747088 | 4.138428 | 4.489494 | 3.871626 | 18.13989 | 13.63223 | 9.708405e-05 | 0.07287077 | 0 | 0 | 0
1143 | 47450.78 | 2011-02-18 04:07 | 3451.723 | 2 | 5 | 0.6747088 | 4.141827 | 4.49512 | 3.871626 | 18.16318 | 13.63223 | 6.475449e-05 | 0.07287077 | 0 | 0 | 0
1144 | 47480.79 | 2011-02-18 04:07 | 3481.738 | 2 | 5 | 0.6748903 | 4.14571 | 4.500747 | 3.871626 | 18.1865 | 13.63223 | 9.708405e-05 | 0.07287077 | 0 | 0 | 0
1145 | 47510.81 | 2011-02-18 04:08 | 3511.754 | 2 | 5 | 0.6748903 | 4.149433 | 4.506374 | 3.871626 | 18.20984 | 13.63223 | 0.000129509 | 0.07287077 | 0 | 0 | 0
1146 | 47540.82 | 2011-02-18 04:08 | 3541.769 | 2 | 5 | 0.6748903 | 4.153154 | 4.512001 | 3.871626 | 18.23319 | 13.63223 | 0.0001294136 | 0.07287077 | 0 | 0 | 0
1147 | 47570.84 | 2011-02-18 04:09 | 3571.784 | 2 | 5 | 0.6748903 | 4.156877 | 4.517627 | 3.871626 | 18.25657 | 13.63223 | 0.0001294136 | 0.07287077 | 0 | 0 | 0
1148 | 47600.85 | 2011-02-18 04:09 | 3601.799 | 2 | 5 | 0.6748903 | 4.160599 | 4.523254 | 3.871626 | 18.27997 | 13.63223 | 9.708405e-05 | 0.07287077 | 0 | 0 | 0
1149 | 47630.87 | 2011-02-18 04:10 | 3631.814 | 2 | 5 | 0.6748903 | 4.164321 | 4.528881 | 3.871626 | 18.30339 | 13.63223 | 0.000129509 | 0.07287077 | 0 | 0 | 0
1150 | 47660.88 | 2011-02-18 04:10 | 3661.829 | 2 | 5 | 0.6748903 | 4.168043 | 4.534507 | 3.871626 | 18.32684 | 13.63223 | 6.475449e-05 | 0.07287077 | 0 | 0 | 0
1151 | 47690.9 | 2011-02-18 04:11 | 3691.844 | 2 | 5 | 0.6748903 | 4.171927 | 4.540134 | 3.871626 | 18.3503 | 13.63223 | 9.708405e-05 | 0.07287077 | 0 | 0 | 0
1152 | 47720.91 | 2011-02-18 04:11 | 3721.859 | 2 | 5 | 0.6750719 | 4.175972 | 4.545761 | 3.871626 | 18.37378 | 13.63223 | 0.0001617432 | 0.07287077 | 0 | 0 | 0
1153 | 47750.93 | 2011-02-18 04:12 | 3751.874 | 2 | 5 | 0.6747088 | 4.179695 | 4.551388 | 3.871626 | 18.39729 | 13.63223 | 6.465912e-05 | 0.07287077 | 0 | 0 | 0
1154 | 47780.94 | 2011-02-18 04:12 | 3781.89 | 2 | 5 | 0.6750719 | 4.183741 | 4.557014 | 3.871626 | 18.42082 | 13.63223 | 9.708405e-05 | 0.07287077 | 0 | 0 | 0
1155 | 47810.96 | 2011-02-18 04:13 | 3811.905 | 2 | 5 | 0.6747088 | 4.187787 | 4.562641 | 3.871626 | 18.44437 | 13.63223 | 9.717941e-05 | 0.07287077 | 0 | 0 | 0
1156 | 47840.97 | 2011-02-18 04:13 | 3841.92 | 2 | 5 | 0.6747088 | 4.191832 | 4.568268 | 3.871626 | 18.46795 | 13.63223 | 0.0001294136 | 0.07287077 | 0 | 0 | 0
1157 | 47870.99 | 2011-02-18 04:14 | 3871.935 | 2 | 5 | 0.6750719 | 4.195878 | 4.573894 | 3.871626 | 18.49155 | 13.63223 | 0.000129509 | 0.07287077 | 0 | 0 | 0
1158 | 47901 | 2011-02-18 04:14 | 3901.95 | 2 | 5 | 0.6748903 | 4.199924 | 4.579521 | 3.871626 | 18.51517 | 13.63223 | 9.708405e-05 | 0.07287077 | 0 | 0 | 0
1159 | 47931.06 | 2011-02-18 04:15 | 30.01513 | 3 | 5 | 0 | 4.080978 | 4.57953 | 3.871626 | 18.5152 | 13.63223 | -0.0004855156 | 0.07287077 | 0 | 0 | 0
1160 | 47961.08 | 2011-02-18 04:15 | 60.03028 | 3 | 5 | 0 | 4.06787 | 4.57953 | 3.871626 | 18.5152 | 13.63223 | -0.0002589226 | 0.07287077 | 0 | 0 | 0
1161 | 47991.09 | 2011-02-18 04:16 | 90.04549 | 3 | 5 | 0 | 4.059293 | 4.57953 | 3.871626 | 18.5152 | 13.63223 | -0.0001941681 | 0.07287077 | 0 | 0 | 0
1162 | 48021.06 | 2011-02-18 04:16 | 120.0136 | 3 | 5 | 0 | 4.053952 | 4.57953 | 3.871626 | 18.5152 | 13.63223 | -0.0001618385 | 0.07287077 | 0 | 0 | 0
1163 | 48021.07 | 2011-02-18 04:16 | 2.66163361e-06 | 4 | 5 | 1.16885 | 4.1996 | 4.57953 | 3.871626 | 18.5152 | 13.63223 | 0 | 0.07287077 | 0 | 0 | 0
1164 | 48021.53 | 2011-02-18 04:16 | 0.4687427 | 4 | 5 | 1.117294 | 4.1996 | 4.579677 | 3.871626 | 18.51582 | 13.63223 | 0 | 0.07287077 | 0 | 0 | 0
1165 | 48023.36 | 2011-02-18 04:16 | 2.296964 | 4 | 5 | 1.066645 | 4.199438 | 4.580231 | 3.871626 | 18.51814 | 13.63223 | -3.242493e-05 | 0.07287077 | 0 | 0 | 0
1166 | 48026.24 | 2011-02-18 04:16 | 5.171937 | 4 | 5 | 1.016541 | 4.199438 | 4.581061 | 3.871626 | 18.52163 | 13.63223 | 0 | 0.07287077 | 0 | 0 | 0
1167 | 48030.17 | 2011-02-18 04:16 | 9.109347 | 4 | 5 | 0.9662558 | 4.1996 | 4.582144 | 3.871626 | 18.52618 | 13.63223 | 0 | 0.07287077 | 0 | 0 | 0
1168 | 48035.33 | 2011-02-18 04:17 | 14.26552 | 4 | 5 | 0.9157888 | 4.1996 | 4.583491 | 3.871626 | 18.53184 | 13.63223 | 0 | 0.07287077 | 0 | 0 | 0
1169 | 48041.94 | 2011-02-18 04:17 | 20.87466 | 4 | 5 | 0.8656848 | 4.199438 | 4.585124 | 3.871626 | 18.5387 | 13.63223 | 3.232956e-05 | 0.07287077 | 0 | 0 | 0
1170 | 48050.66 | 2011-02-18 04:17 | 29.59326 | 4 | 5 | 0.8155808 | 4.1996 | 4.587158 | 3.871626 | 18.54724 | 13.63223 | 3.242493e-05 | 0.07287077 | 0 | 0 | 0
1171 | 48062.14 | 2011-02-18 04:17 | 41.07745 | 4 | 5 | 0.7654769 | 4.199438 | 4.589676 | 3.871626 | 18.55781 | 13.63223 | 0 | 0.07287077 | 0 | 0 | 0
1172 | 48077.99 | 2011-02-18 04:17 | 56.92091 | 4 | 5 | 0.7151914 | 4.1996 | 4.592928 | 3.871626 | 18.57147 | 13.63223 | 0 | 0.07287077 | 0 | 0 | 0
1173 | 48101.53 | 2011-02-18 04:18 | 80.46744 | 4 | 5 | 0.6650874 | 4.199438 | 4.597431 | 3.871626 | 18.59038 | 13.63223 | -3.242493e-05 | 0.07287077 | 0 | 0 | 0
1174 | 48139.27 | 2011-02-18 04:18 | 118.2011 | 4 | 5 | 0.6146204 | 4.199438 | 4.604119 | 3.871626 | 18.61846 | 13.63223 | -3.242493e-05 | 0.07287077 | 0 | 0 | 0
1175 | 48203.77 | 2011-02-18 04:19 | 182.7001 | 4 | 5 | 0.5645164 | 4.199276 | 4.614654 | 3.871626 | 18.66271 | 13.63223 | -3.232956e-05 | 0.07287077 | 0 | 0 | 0
1176 | 48298.3 | 2011-02-18 04:21 | 277.2297 | 4 | 5 | 0.5140494 | 4.1996 | 4.628796 | 3.871626 | 18.72209 | 13.63223 | 0 | 0.07287077 | 0 | 0 | 0
1177 | 48415.23 | 2011-02-18 04:23 | 394.1652 | 4 | 5 | 0.4637639 | 4.199276 | 4.644686 | 3.871626 | 18.78883 | 13.63223 | -6.475449e-05 | 0.07287077 | 0 | 0 | 0
1178 | 48552.28 | 2011-02-18 04:25 | 531.2098 | 4 | 5 | 0.4136599 | 4.1996 | 4.66139 | 3.871626 | 18.85898 | 13.63223 | 3.242493e-05 | 0.07287077 | 0 | 0 | 0
1179 | 48711.62 | 2011-02-18 04:28 | 690.5509 | 4 | 5 | 0.363556 | 4.199438 | 4.678598 | 3.871626 | 18.93124 | 13.63223 | -3.242493e-05 | 0.07287077 | 0 | 0 | 0
1180 | 48903.71 | 2011-02-18 04:31 | 882.6414 | 4 | 5 | 0.3130889 | 4.199438 | 4.696653 | 3.871626 | 19.00706 | 13.63223 | 0 | 0.07287077 | 0 | 0 | 0
1181 | 49137.94 | 2011-02-18 04:35 | 1116.872 | 4 | 5 | 0.262985 | 4.199276 | 4.715377 | 3.871626 | 19.08569 | 13.63223 | -3.232956e-05 | 0.07287077 | 0 | 0 | 0
1182 | 49435.81 | 2011-02-18 04:40 | 1414.742 | 4 | 5 | 0.212881 | 4.199276 | 4.735033 | 3.871626 | 19.16824 | 13.63223 | -3.232956e-05 | 0.07287077 | 0 | 0 | 0
1183 | 49840.02 | 2011-02-18 04:47 | 1818.954 | 4 | 5 | 0.162414 | 4.199438 | 4.756037 | 3.871626 | 19.25644 | 13.63223 | 3.232956e-05 | 0.07287077 | 0 | 0 | 0
1184 | 50447.51 | 2011-02-18 04:57 | 2426.444 | 4 | 5 | 0.11231 | 4.199438 | 4.779042 | 3.871626 | 19.35305 | 13.63223 | 0 | 0.07287077 | 0 | 0 | 0
1185 | 51573.54 | 2011-02-18 05:16 | 3552.472 | 4 | 5 | 0.06220606 | 4.199276 | 4.805569 | 3.871626 | 19.46445 | 13.63223 | -3.232956e-05 | 0.07287077 | 0 | 0 | 0
1186 | 52066.04 | 2011-02-18 05:24 | 4044.979 | 4 | 5 | 0.04986161 | 4.199276 | 4.813319 | 3.871626 | 19.49699 | 13.63223 | -3.232956e-05 | 0.07287077 | 0 | 0 | 0
1187 | 52126.06 | 2011-02-18 05:25 | 60.01464 | 5 | 5 | 0 | 4.188595 | 4.813319 | 3.871626 | 19.49699 | 13.63223 | 0 | 0.07287077 | 0 | 0 | 0
1188 | 52126.25 | 2011-02-18 05:25 | 0.1876895 | 6 | 5 | -0.0002423531 | 4.188595 | 4.813319 | 3.871626 | 19.49699 | 13.63223 | 0 | 0.1115326 | 0 | 0 | 0
1189 | 52131.08 | 2011-02-18 05:25 | 5.015527 | 6 | 5 | 0.003751441 | 4.189081 | 4.813324 | 3.871626 | 19.49701 | 13.63223 | 0 | 0.1115326 | 0 | 0 | 0
1190 | 52131.08 | 2011-02-18 05:25 | 2.606496191e-06 | 7 | 5 | -1.349237 | 4.019482 | 4.813324 | 3.871626 | 19.49701 | 13.63223 | 0 | 0.1115326 | 0 | 0 | 0
1191 | 52142.44 | 2011-02-18 05:25 | 11.35917 | 7 | 5 | -1.349782 | 3.969477 | 4.813324 | 3.875884 | 19.49701 | 13.6492 | -0.001812506 | 0.1115326 | 0 | 0 | 0
1192 | 52172.45 | 2011-02-18 05:25 | 41.3743 | 7 | 5 | -1.349782 | 3.923679 | 4.813324 | 3.887137 | 19.49701 | 13.69359 | -0.001003313 | 0.1115326 | 0 | 0 | 0
1193 | 52202.47 | 2011-02-18 05:26 | 71.38942 | 7 | 5 | -1.3496 | 3.893578 | 4.813324 | 3.898389 | 19.49701 | 13.73756 | -0.0006796837 | 0.1115326 | 0 | 0 | 0
1194 | 52232.48 | 2011-02-18 05:26 | 101.4045 | 7 | 5 | -1.3496 | 3.870436 | 4.813324 | 3.909642 | 19.49701 | 13.78124 | -0.0005825997 | 0.1115326 | 0 | 0 | 0
1195 | 52262.5 | 2011-02-18 05:27 | 131.4197 | 7 | 5 | -1.3496 | 3.851502 | 4.813324 | 3.920894 | 19.49701 | 13.82468 | -0.0004855156 | 0.1115326 | 0 | 0 | 0
1196 | 52292.51 | 2011-02-18 05:27 | 161.4348 | 7 | 5 | -1.3496 | 3.835157 | 4.813324 | 3.932147 | 19.49701 | 13.86793 | -0.0003883839 | 0.1115326 | 0 | 0 | 0
1197 | 52322.53 | 2011-02-18 05:28 | 191.4499 | 7 | 5 | -1.349963 | 3.820431 | 4.813324 | 3.9434 | 19.49701 | 13.911 | -0.0003560066 | 0.1115326 | 0 | 0 | 0
1198 | 52352.54 | 2011-02-18 05:28 | 221.465 | 7 | 5 | -1.349419 | 3.806998 | 4.813324 | 3.954652 | 19.49701 | 13.95391 | -0.0003236771 | 0.1115326 | 0 | 0 | 0
1199 | 52382.56 | 2011-02-18 05:29 | 251.4801 | 7 | 5 | -1.3496 | 3.794376 | 4.813324 | 3.965905 | 19.49701 | 13.99668 | -0.0003236771 | 0.1115326 | 0 | 0 | 0
1200 | 52412.57 | 2011-02-18 05:29 | 281.4953 | 7 | 5 | -1.350145 | 3.782562 | 4.813324 | 3.977157 | 19.49701 | 14.03931 | -0.0003236771 | 0.1115326 | 0 | 0 | 0
1201 | 52442.59 | 2011-02-18 05:30 | 311.5104 | 7 | 5 | -1.349419 | 3.771558 | 4.813324 | 3.98841 | 19.49701 | 14.08181 | -0.0002589226 | 0.1115326 | 0 | 0 | 0
1202 | 52472.6 | 2011-02-18 05:30 | 341.5255 | 7 | 5 | -1.349782 | 3.760715 | 4.813324 | 3.999662 | 19.49701 | 14.12418 | -0.0002589226 | 0.1115326 | 0 | 0 | 0
1203 | 52502.62 | 2011-02-18 05:31 | 371.5407 | 7 | 5 | -1.349782 | 3.750358 | 4.813324 | 4.010915 | 19.49701 | 14.16644 | -0.0002589226 | 0.1115326 | 0 | 0 | 0
1204 | 52532.63 | 2011-02-18 05:31 | 401.5587 | 7 | 5 | -1.3496 | 3.740486 | 4.813324 | 4.022168 | 19.49701 | 14.20859 | -0.0002589226 | 0.1115326 | 0 | 0 | 0
1205 | 52562.65 | 2011-02-18 05:32 | 431.5709 | 7 | 5 | -1.3496 | 3.730453 | 4.813324 | 4.03342 | 19.49701 | 14.25062 | -0.0003236771 | 0.1115326 | 0 | 0 | 0
1206 | 52592.66 | 2011-02-18 05:32 | 461.586 | 7 | 5 | -1.349782 | 3.721066 | 4.813324 | 4.044672 | 19.49701 | 14.29255 | -0.0002912998 | 0.1115326 | 0 | 0 | 0
1207 | 52622.68 | 2011-02-18 05:33 | 491.6011 | 7 | 5 | -1.349782 | 3.712004 | 4.813324 | 4.055925 | 19.49701 | 14.33437 | -0.0002912998 | 0.1115326 | 0 | 0 | 0
1208 | 52652.69 | 2011-02-18 05:33 | 521.6163 | 7 | 5 | -1.349419 | 3.703265 | 4.813324 | 4.067176 | 19.49701 | 14.37609 | -0.0001942158 | 0.1115326 | 0 | 0 | 0
1209 | 52682.71 | 2011-02-18 05:34 | 551.6313 | 7 | 5 | -1.349419 | 3.694202 | 4.813324 | 4.078427 | 19.49701 | 14.4177 | -0.000226593 | 0.1115326 | 0 | 0 | 0
1210 | 52712.72 | 2011-02-18 05:34 | 581.6465 | 7 | 5 | -1.3496 | 3.685464 | 4.813324 | 4.089679 | 19.49701 | 14.45922 | -0.0001941681 | 0.1115326 | 0 | 0 | 0
1211 | 52742.74 | 2011-02-18 05:35 | 611.6618 | 7 | 5 | -1.3496 | 3.676725 | 4.813324 | 4.100932 | 19.49701 | 14.50064 | -0.0002912998 | 0.1115326 | 0 | 0 | 0
1212 | 52772.75 | 2011-02-18 05:35 | 641.6768 | 7 | 5 | -1.3496 | 3.668471 | 4.813324 | 4.112185 | 19.49701 | 14.54197 | -0.0002589226 | 0.1115326 | 0 | 0 | 0
1213 | 52802.77 | 2011-02-18 05:36 | 671.6919 | 7 | 5 | -1.349782 | 3.660056 | 4.813324 | 4.123437 | 19.49701 | 14.5832 | -0.0002589226 | 0.1115326 | 0 | 0 | 0
1214 | 52832.78 | 2011-02-18 05:36 | 701.707 | 7 | 5 | -1.349782 | 3.651803 | 4.813324 | 4.13469 | 19.49701 | 14.62434 | -0.000226593 | 0.1115326 | 0 | 0 | 0
1215 | 52862.8 | 2011-02-18 05:37 | 731.7221 | 7 | 5 | -1.3496 | 3.643873 | 4.813324 | 4.145943 | 19.49701 | 14.66539 | -0.0001941681 | 0.1115326 | 0 | 0 | 0
1216 | 52892.81 | 2011-02-18 05:37 | 761.7372 | 7 | 5 | -1.3496 | 3.635782 | 4.813324 | 4.157196 | 19.49701 | 14.70634 | -0.000226593 | 0.1115326 | 0 | 0 | 0
1217 | 52922.83 | 2011-02-18 05:38 | 791.7523 | 7 | 5 | -1.349782 | 3.627852 | 4.813324 | 4.168449 | 19.49701 | 14.74721 | -0.0002265453 | 0.1115326 | 0 | 0 | 0
1218 | 52952.84 | 2011-02-18 05:38 | 821.7674 | 7 | 5 | -1.349782 | 3.620084 | 4.813324 | 4.179703 | 19.49701 | 14.788 | -0.0002265453 | 0.1115326 | 0 | 0 | 0
1219 | 52982.86 | 2011-02-18 05:39 | 851.7827 | 7 | 5 | -1.349782 | 3.61264 | 4.813324 | 4.190956 | 19.49701 | 14.82869 | -0.000226593 | 0.1115326 | 0 | 0 | 0
1220 | 53012.87 | 2011-02-18 05:40 | 881.7977 | 7 | 5 | -1.3496 | 3.605196 | 4.813324 | 4.202208 | 19.49701 | 14.86931 | -0.0001942158 | 0.1115326 | 0 | 0 | 0
1221 | 53042.89 | 2011-02-18 05:40 | 911.8128 | 7 | 5 | -1.3496 | 3.597913 | 4.813324 | 4.213461 | 19.49701 | 14.90983 | -0.0001617908 | 0.1115326 | 0 | 0 | 0
1222 | 53072.9 | 2011-02-18 05:40 | 941.828 | 7 | 5 | -1.3496 | 3.590631 | 4.813324 | 4.224714 | 19.49701 | 14.95028 | -0.0001618385 | 0.1115326 | 0 | 0 | 0
1223 | 53102.92 | 2011-02-18 05:41 | 971.8431 | 7 | 5 | -1.3496 | 3.583672 | 4.813324 | 4.235967 | 19.49701 | 14.99064 | -0.0001942158 | 0.1115326 | 0 | 0 | 0
1224 | 53132.93 | 2011-02-18 05:42 | 1001.858 | 7 | 5 | -1.349782 | 3.576713 | 4.813324 | 4.24722 | 19.49701 | 15.03093 | -0.0001942158 | 0.1115326 | 0 | 0 | 0
1225 | 53162.95 | 2011-02-18 05:42 | 1031.873 | 7 | 5 | -1.3496 | 3.569916 | 4.813324 | 4.258472 | 19.49701 | 15.07114 | -0.0001941681 | 0.1115326 | 0 | 0 | 0
1226 | 53192.96 | 2011-02-18 05:42 | 1061.888 | 7 | 5 | -1.3496 | 3.56312 | 4.813324 | 4.269725 | 19.49701 | 15.11127 | -0.0002265453 | 0.1115326 | 0 | 0 | 0
1227 | 53222.98 | 2011-02-18 05:43 | 1091.904 | 7 | 5 | -1.3496 | 3.556808 | 4.813324 | 4.280978 | 19.49701 | 15.15133 | -0.0001941681 | 0.1115326 | 0 | 0 | 0
1228 | 53252.99 | 2011-02-18 05:44 | 1121.919 | 7 | 5 | -1.3496 | 3.550659 | 4.813324 | 4.292231 | 19.49701 | 15.19132 | -0.0001617908 | 0.1115326 | 0 | 0 | 0
1229 | 53283.01 | 2011-02-18 05:44 | 1151.934 | 7 | 5 | -1.3496 | 3.544347 | 4.813324 | 4.303484 | 19.49701 | 15.23124 | -0.0001941681 | 0.1115326 | 0 | 0 | 0
1230 | 53313.03 | 2011-02-18 05:44 | 1181.949 | 7 | 5 | -1.349782 | 3.538359 | 4.813324 | 4.314737 | 19.49701 | 15.27109 | -0.0001618385 | 0.1115326 | 0 | 0 | 0
1231 | 53343.04 | 2011-02-18 05:45 | 1211.964 | 7 | 5 | -1.3496 | 3.532534 | 4.813324 | 4.32599 | 19.49701 | 15.31087 | -0.0001294613 | 0.1115326 | 0 | 0 | 0
1232 | 53373.06 | 2011-02-18 05:46 | 1241.979 | 7 | 5 | -1.349782 | 3.52687 | 4.813324 | 4.337243 | 19.49701 | 15.35059 | -0.0001941681 | 0.1115326 | 0 | 0 | 0
1233 | 53403.07 | 2011-02-18 05:46 | 1271.994 | 7 | 5 | -1.349963 | 3.521367 | 4.813324 | 4.348496 | 19.49701 | 15.39025 | -0.0001617908 | 0.1115326 | 0 | 0 | 0
1234 | 53433.09 | 2011-02-18 05:46 | 1302.009 | 7 | 5 | -1.349782 | 3.516189 | 4.813324 | 4.359748 | 19.49701 | 15.42985 | -0.0001294613 | 0.1115326 | 0 | 0 | 0
1235 | 53463.1 | 2011-02-18 05:47 | 1332.025 | 7 | 5 | -1.3496 | 3.51101 | 4.813324 | 4.371001 | 19.49701 | 15.46938 | -0.0001294613 | 0.1115326 | 0 | 0 | 0
1236 | 53493.12 | 2011-02-18 05:48 | 1362.04 | 7 | 5 | -1.3496 | 3.505993 | 4.813324 | 4.382254 | 19.49701 | 15.50887 | -0.0001294613 | 0.1115326 | 0 | 0 | 0
1237 | 53523.13 | 2011-02-18 05:48 | 1392.055 | 7 | 5 | -1.349782 | 3.500977 | 4.813324 | 4.393507 | 19.49701 | 15.54829 | -0.0001618385 | 0.1115326 | 0 | 0 | 0
1238 | 53553.15 | 2011-02-18 05:49 | 1422.071 | 7 | 5 | -1.3496 | 3.496607 | 4.813324 | 4.404761 | 19.49701 | 15.58766 | -0.0001294613 | 0.1115326 | 0 | 0 | 0
1239 | 53583.16 | 2011-02-18 05:49 | 1452.085 | 7 | 5 | -1.3496 | 3.491914 | 4.813324 | 4.416013 | 19.49701 | 15.62698 | -0.0001294613 | 0.1115326 | 0 | 0 | 0
1240 | 53613.18 | 2011-02-18 05:50 | 1482.1 | 7 | 5 | -1.3496 | 3.487706 | 4.813324 | 4.427266 | 19.49701 | 15.66625 | -9.708405e-05 | 0.1115326 | 0 | 0 | 0
1241 | 53643.19 | 2011-02-18 05:50 | 1512.115 | 7 | 5 | -1.3496 | 3.483337 | 4.813324 | 4.438519 | 19.49701 | 15.70547 | -0.0001294613 | 0.1115326 | 0 | 0 | 0
1242 | 53673.21 | 2011-02-18 05:50 | 1542.13 | 7 | 5 | -1.3496 | 3.478968 | 4.813324 | 4.449772 | 19.49701 | 15.74465 | -0.0001294613 | 0.1115326 | 0 | 0 | 0
1243 | 53703.22 | 2011-02-18 05:51 | 1572.146 | 7 | 5 | -1.3496 | 3.474922 | 4.813324 | 4.461024 | 19.49701 | 15.78377 | -0.0001294613 | 0.1115326 | 0 | 0 | 0
1244 | 53733.24 | 2011-02-18 05:52 | 1602.161 | 7 | 5 | -1.349782 | 3.470876 | 4.813324 | 4.472277 | 19.49701 | 15.82285 | -0.0001294613 | 0.1115326 | 0 | 0 | 0
1245 | 53763.25 | 2011-02-18 05:52 | 1632.176 | 7 | 5 | -1.349782 | 3.466992 | 4.813324 | 4.48353 | 19.49701 | 15.86189 | -9.708405e-05 | 0.1115326 | 0 | 0 | 0
1246 | 53793.27 | 2011-02-18 05:52 | 1662.191 | 7 | 5 | -1.3496 | 3.463108 | 4.813324 | 4.494783 | 19.49701 | 15.90088 | -9.713173e-05 | 0.1115326 | 0 | 0 | 0
1247 | 53823.28 | 2011-02-18 05:53 | 1692.206 | 7 | 5 | -1.349963 | 3.459062 | 4.813324 | 4.506036 | 19.49701 | 15.93983 | -9.708405e-05 | 0.1115326 | 0 | 0 | 0
1248 | 53853.3 | 2011-02-18 05:54 | 1722.221 | 7 | 5 | -1.349782 | 3.455178 | 4.813324 | 4.51729 | 19.49701 | 15.97874 | -0.0001294613 | 0.1115326 | 0 | 0 | 0
1249 | 53883.31 | 2011-02-18 05:54 | 1752.236 | 7 | 5 | -1.349782 | 3.451133 | 4.813324 | 4.528543 | 19.49701 | 16.0176 | -9.708405e-05 | 0.1115326 | 0 | 0 | 0
1250 | 53913.33 | 2011-02-18 05:54 | 1782.251 | 7 | 5 | -1.349782 | 3.447249 | 4.813324 | 4.539796 | 19.49701 | 16.05641 | -9.708405e-05 | 0.1115326 | 0 | 0 | 0
1251 | 53943.33 | 2011-02-18 05:55 | 1812.251 | 7 | 5 | -1.349782 | 3.442718 | 4.813324 | 4.551043 | 19.49701 | 16.09516 | -0.0001617908 | 0.1115326 | 0 | 0 | 0
1252 | 53973.34 | 2011-02-18 05:55 | 1842.266 | 7 | 5 | -1.349782 | 3.43851 | 4.813324 | 4.562296 | 19.49701 | 16.13387 | -9.708405e-05 | 0.1115326 | 0 | 0 | 0
1253 | 54003.36 | 2011-02-18 05:56 | 1872.281 | 7 | 5 | -1.3496 | 3.433979 | 4.813324 | 4.573549 | 19.49701 | 16.17254 | -0.0001294613 | 0.1115326 | 0 | 0 | 0
1254 | 54033.37 | 2011-02-18 05:57 | 1902.296 | 7 | 5 | -1.349782 | 3.428962 | 4.813324 | 4.584802 | 19.49701 | 16.21116 | -0.0001618385 | 0.1115326 | 0 | 0 | 0
1255 | 54063.39 | 2011-02-18 05:57 | 1932.311 | 7 | 5 | -1.349419 | 3.423945 | 4.813324 | 4.596055 | 19.49701 | 16.24971 | -0.0001617908 | 0.1115326 | 0 | 0 | 0
1256 | 54093.4 | 2011-02-18 05:58 | 1962.326 | 7 | 5 | -1.349963 | 3.418281 | 4.813324 | 4.607308 | 19.49701 | 16.28821 | -0.0001941681 | 0.1115326 | 0 | 0 | 0
1257 | 54123.42 | 2011-02-18 05:58 | 1992.342 | 7 | 5 | -1.3496 | 3.412455 | 4.813324 | 4.618561 | 19.49701 | 16.32664 | -0.0001294613 | 0.1115326 | 0 | 0 | 0
1258 | 54153.43 | 2011-02-18 05:58 | 2022.357 | 7 | 5 | -1.3496 | 3.405658 | 4.813324 | 4.629814 | 19.49701 | 16.36501 | -0.0001941681 | 0.1115326 | 0 | 0 | 0
1259 | 54183.45 | 2011-02-18 05:59 | 2052.372 | 7 | 5 | -1.3496 | 3.398214 | 4.813324 | 4.641067 | 19.49701 | 16.40329 | -0.0002265453 | 0.1115326 | 0 | 0 | 0
1260 | 54213.46 | 2011-02-18 06:00 | 2082.387 | 7 | 5 | -1.349963 | 3.390122 | 4.813324 | 4.65232 | 19.49701 | 16.44149 | -0.000226593 | 0.1115326 | 0 | 0 | 0
1261 | 54243.48 | 2011-02-18 06:00 | 2112.402 | 7 | 5 | -1.3496 | 3.380898 | 4.813324 | 4.663573 | 19.49701 | 16.47958 | -0.0002912998 | 0.1115326 | 0 | 0 | 0
1262 | 54273.49 | 2011-02-18 06:00 | 2142.417 | 7 | 5 | -1.349782 | 3.370379 | 4.813324 | 4.674826 | 19.49701 | 16.51757 | -0.0003236294 | 0.1115326 | 0 | 0 | 0
1263 | 54303.51 | 2011-02-18 06:01 | 2172.432 | 7 | 5 | -1.3496 | 3.358566 | 4.813324 | 4.686079 | 19.49701 | 16.55544 | -0.0003236294 | 0.1115326 | 0 | 0 | 0
1264 | 54333.52 | 2011-02-18 06:02 | 2202.447 | 7 | 5 | -1.3496 | 3.344648 | 4.813324 | 4.697332 | 19.49701 | 16.59315 | -0.0003883839 | 0.1115326 | 0 | 0 | 0
1265 | 54363.54 | 2011-02-18 06:02 | 2232.463 | 7 | 5 | -1.3496 | 3.328465 | 4.813324 | 4.708585 | 19.49701 | 16.6307 | -0.0004531383 | 0.1115326 | 0 | 0 | 0
1266 | 54393.55 | 2011-02-18 06:02 | 2262.478 | 7 | 5 | -1.3496 | 3.309369 | 4.813324 | 4.719838 | 19.49701 | 16.66805 | -0.0005502224 | 0.1115326 | 0 | 0 | 0
1267 | 54423.57 | 2011-02-18 06:03 | 2292.493 | 7 | 5 | -1.349782 | 3.286227 | 4.813324 | 4.731091 | 19.49701 | 16.70517 | -0.0006796837 | 0.1115326 | 0 | 0 | 0
1268 | 54453.58 | 2011-02-18 06:03 | 2322.508 | 7 | 5 | -1.3496 | 3.258392 | 4.813324 | 4.742344 | 19.49701 | 16.74199 | -0.0007767677 | 0.1115326 | 0 | 0 | 0
1269 | 54483.6 | 2011-02-18 06:04 | 2352.526 | 7 | 5 | -1.3496 | 3.224084 | 4.813324 | 4.753598 | 19.49701 | 16.77848 | -0.00103569 | 0.1115326 | 0 | 0 | 0
1270 | 54513.61 | 2011-02-18 06:05 | 2382.538 | 7 | 5 | -1.3496 | 3.182008 | 4.813324 | 4.76485 | 19.49701 | 16.81453 | -0.001229906 | 0.1115326 | 0 | 0 | 0
1271 | 54542.52 | 2011-02-18 06:05 | 2411.444 | 7 | 5 | -1.349782 | 3.132002 | 4.813324 | 4.775687 | 19.49701 | 16.84875 | -0.001521206 | 0.1115326 | 0 | 0 | 0
1272 | 54567.05 | 2011-02-18 06:05 | 2435.975 | 7 | 5 | -1.349963 | 3.081997 | 4.813324 | 4.784884 | 19.49701 | 16.87733 | -0.001747751 | 0.1115326 | 0 | 0 | 0
1273 | 54588.88 | 2011-02-18 06:06 | 2457.803 | 7 | 5 | -1.349782 | 3.031829 | 4.813324 | 4.793067 | 19.49701 | 16.90235 | -0.001941967 | 0.1115326 | 0 | 0 | 0
1274 | 54608.75 | 2011-02-18 06:06 | 2477.677 | 7 | 5 | -1.349782 | 2.981823 | 4.813324 | 4.800518 | 19.49701 | 16.92476 | -0.002071428 | 0.1115326 | 0 | 0 | 0
1275 | 54627.35 | 2011-02-18 06:06 | 2496.271 | 7 | 5 | -1.349782 | 2.931818 | 4.813324 | 4.807489 | 19.49701 | 16.94537 | -0.00220089 | 0.1115326 | 0 | 0 | 0
1276 | 54645.33 | 2011-02-18 06:07 | 2514.255 | 7 | 5 | -1.349782 | 2.881812 | 4.813324 | 4.814232 | 19.49701 | 16.96497 | -0.002265596 | 0.1115326 | 0 | 0 | 0
1277 | 54663.13 | 2011-02-18 06:07 | 2532.052 | 7 | 5 | -1.3496 | 2.831806 | 4.813324 | 4.820904 | 19.49701 | 16.98403 | -0.002233267 | 0.1115326 | 0 | 0 | 0
1278 | 54680.96 | 2011-02-18 06:07 | 2549.879 | 7 | 5 | -1.3496 | 2.781639 | 4.813324 | 4.827588 | 19.49701 | 17.00279 | -0.002233267 | 0.1115326 | 0 | 0 | 0
1279 | 54699.06 | 2011-02-18 06:08 | 2567.988 | 7 | 5 | -1.3496 | 2.731633 | 4.813324 | 4.834377 | 19.49701 | 17.02151 | -0.002200937 | 0.1115326 | 0 | 0 | 0
1280 | 54710.49 | 2011-02-18 06:08 | 2579.41 | 7 | 5 | -1.349782 | 2.699914 | 4.813324 | 4.838659 | 19.49701 | 17.03314 | -0.00220089 | 0.1115326 | 0 | 0 | 0
1281 | 54710.67 | 2011-02-18 06:08 | 0.1875342 | 8 | 5 | -0.001513106 | 2.845076 | 4.813324 | 4.838659 | 19.49701 | 17.03314 | 0 | 0.07287077 | 0 | 0 | 0
1282 | 54715.5 | 2011-02-18 06:08 | 5.015975 | 8 | 5 | 0.003569905 | 3.254346 | 4.813329 | 4.838659 | 19.49703 | 17.03314 | 0.02822328 | 0.07287077 | 0 | 0 | 0
1283 | 54745.54 | 2011-02-18 06:08 | 30.01536 | 1 | 6 | 0 | 3.441908 | 4.813329 | 4.838659 | 19.49703 | 17.03314 | 0.002298021 | 0.07287077 | 0 | 0 | 0
1284 | 54775.55 | 2011-02-18 06:09 | 60.03022 | 1 | 6 | 0 | 3.497902 | 4.813329 | 4.838659 | 19.49703 | 17.03314 | 0.001100445 | 0.07287077 | 0 | 0 | 0
1285 | 54805.57 | 2011-02-18 06:09 | 90.04534 | 1 | 6 | 0 | 3.528164 | 4.813329 | 4.838659 | 19.49703 | 17.03314 | 0.0006796837 | 0.07287077 | 0 | 0 | 0
1286 | 54835.54 | 2011-02-18 06:10 | 120.0137 | 1 | 6 | 0 | 3.547746 | 4.813329 | 4.838659 | 19.49703 | 17.03314 | 0.0004531383 | 0.07287077 | 0 | 0 | 0
1287 | 54865.55 | 2011-02-18 06:10 | 30.01511 | 2 | 6 | 0.6748903 | 3.716859 | 4.818955 | 4.838659 | 19.51779 | 17.03314 | 0.001165199 | 0.07287077 | 0 | 0 | 0
1288 | 54895.57 | 2011-02-18 06:11 | 60.03024 | 2 | 6 | 0.6748903 | 3.748901 | 4.824581 | 4.838659 | 19.53879 | 17.03314 | 0.0006796837 | 0.07287077 | 0 | 0 | 0
1289 | 54925.58 | 2011-02-18 06:11 | 90.04539 | 2 | 6 | 0.6747088 | 3.770263 | 4.830208 | 4.838659 | 19.55995 | 17.03314 | 0.0004855156 | 0.07287077 | 0 | 0 | 0
1290 | 54955.6 | 2011-02-18 06:12 | 120.0605 | 2 | 6 | 0.6747088 | 3.785475 | 4.835834 | 4.838659 | 19.58121 | 17.03314 | 0.0003236771 | 0.07287077 | 0 | 0 | 0
1291 | 54985.61 | 2011-02-18 06:12 | 150.0756 | 2 | 6 | 0.6747088 | 3.796156 | 4.84146 | 4.838659 | 19.60254 | 17.03314 | 0.0001942158 | 0.07287077 | 0 | 0 | 0
1292 | 55015.63 | 2011-02-18 06:13 | 180.0907 | 2 | 6 | 0.6747088 | 3.804409 | 4.847086 | 4.838659 | 19.62392 | 17.03314 | 0.0001942158 | 0.07287077 | 0 | 0 | 0
1293 | 55045.64 | 2011-02-18 06:13 | 210.1059 | 2 | 6 | 0.6748903 | 3.811692 | 4.852712 | 4.838659 | 19.64535 | 17.03314 | 0.0002265453 | 0.07287077 | 0 | 0 | 0
1294 | 55075.66 | 2011-02-18 06:14 | 240.1211 | 2 | 6 | 0.6748903 | 3.817841 | 4.858338 | 4.838659 | 19.66681 | 17.03314 | 0.0001618385 | 0.07287077 | 0 | 0 | 0
1295 | 55105.67 | 2011-02-18 06:14 | 270.1361 | 2 | 6 | 0.6748903 | 3.823991 | 4.863964 | 4.838659 | 19.6883 | 17.03314 | 0.0001942158 | 0.07287077 | 0 | 0 | 0
1296 | 55135.69 | 2011-02-18 06:15 | 300.1512 | 2 | 6 | 0.6747088 | 3.829331 | 4.869591 | 4.838659 | 19.70983 | 17.03314 | 9.708405e-05 | 0.07287077 | 0 | 0 | 0
1297 | 55165.7 | 2011-02-18 06:15 | 330.1663 | 2 | 6 | 0.6747088 | 3.834671 | 4.875217 | 4.838659 | 19.73139 | 17.03314 | 9.708405e-05 | 0.07287077 | 0 | 0 | 0
1298 | 55195.72 | 2011-02-18 06:16 | 360.1815 | 2 | 6 | 0.6748903 | 3.840012 | 4.880843 | 4.838659 | 19.75298 | 17.03314 | 0.0001294613 | 0.07287077 | 0 | 0 | 0
1299 | 55225.73 | 2011-02-18 06:16 | 390.1966 | 2 | 6 | 0.6748903 | 3.845029 | 4.886469 | 4.838659 | 19.7746 | 17.03314 | 0.0001618385 | 0.07287077 | 0 | 0 | 0
1300 | 55255.75 | 2011-02-18 06:17 | 420.2117 | 2 | 6 | 0.6750719 | 3.849722 | 4.892096 | 4.838659 | 19.79625 | 17.03314 | 9.713173e-05 | 0.07287077 | 0 | 0 | 0
1301 | 55285.76 | 2011-02-18 06:17 | 450.227 | 2 | 6 | 0.6750719 | 3.854415 | 4.897724 | 4.838659 | 19.81793 | 17.03314 | 6.47068e-05 | 0.07287077 | 0 | 0 | 0
1302 | 55315.78 | 2011-02-18 06:18 | 480.2419 | 2 | 6 | 0.6748903 | 3.858784 | 4.903352 | 4.838659 | 19.83964 | 17.03314 | 6.475449e-05 | 0.07287077 | 0 | 0 | 0
1303 | 55345.79 | 2011-02-18 06:18 | 510.2574 | 2 | 6 | 0.6750719 | 3.863477 | 4.908981 | 4.838659 | 19.86137 | 17.03314 | 0.0001294613 | 0.07287077 | 0 | 0 | 0
1304 | 55375.81 | 2011-02-18 06:19 | 540.2722 | 2 | 6 | 0.6747088 | 3.867685 | 4.914609 | 4.838659 | 19.88312 | 17.03314 | 6.475449e-05 | 0.07287077 | 0 | 0 | 0
1305 | 55405.82 | 2011-02-18 06:19 | 570.2873 | 2 | 6 | 0.6747088 | 3.871731 | 4.920235 | 4.838659 | 19.9049 | 17.03314 | 9.708405e-05 | 0.07287077 | 0 | 0 | 0
1306 | 55435.84 | 2011-02-18 06:20 | 600.3024 | 2 | 6 | 0.6748903 | 3.875938 | 4.925861 | 4.838659 | 19.92669 | 17.03314 | 9.708405e-05 | 0.07287077 | 0 | 0 | 0
1307 | 55465.85 | 2011-02-18 06:20 | 630.3175 | 2 | 6 | 0.6747088 | 3.879984 | 4.931488 | 4.838659 | 19.94851 | 17.03314 | 0.0001294613 | 0.07287077 | 0 | 0 | 0
1308 | 55495.87 | 2011-02-18 06:21 | 660.3326 | 2 | 6 | 0.6748903 | 3.883868 | 4.937114 | 4.838659 | 19.97035 | 17.03314 | 0.0001294613 | 0.07287077 | 0 | 0 | 0
1309 | 55525.88 | 2011-02-18 06:21 | 690.3478 | 2 | 6 | 0.6748903 | 3.887752 | 4.942741 | 4.838659 | 19.99222 | 17.03314 | 9.708405e-05 | 0.07287077 | 0 | 0 | 0
1310 | 55555.9 | 2011-02-18 06:22 | 720.3629 | 2 | 6 | 0.6748903 | 3.891474 | 4.948367 | 4.838659 | 20.0141 | 17.03314 | 9.713173e-05 | 0.07287077 | 0 | 0 | 0
1311 | 55585.91 | 2011-02-18 06:22 | 750.378 | 2 | 6 | 0.6748903 | 3.894873 | 4.953994 | 4.838659 | 20.03601 | 17.03314 | 9.708405e-05 | 0.07287077 | 0 | 0 | 0
1312 | 55615.93 | 2011-02-18 06:23 | 780.3931 | 2 | 6 | 0.6748903 | 3.898595 | 4.95962 | 4.838659 | 20.05793 | 17.03314 | 0.000129509 | 0.07287077 | 0 | 0 | 0
1313 | 55645.94 | 2011-02-18 06:23 | 810.4083 | 2 | 6 | 0.6750719 | 3.901831 | 4.965247 | 4.838659 | 20.07987 | 17.03314 | 9.708405e-05 | 0.07287077 | 0 | 0 | 0
1314 | 55675.96 | 2011-02-18 06:24 | 840.4235 | 2 | 6 | 0.6748903 | 3.905068 | 4.970873 | 4.838659 | 20.10184 | 17.03314 | 9.708405e-05 | 0.07287077 | 0 | 0 | 0
1315 | 55705.98 | 2011-02-18 06:24 | 870.4386 | 2 | 6 | 0.6748903 | 3.908143 | 4.9765 | 4.838659 | 20.12382 | 17.03314 | 6.475449e-05 | 0.07287077 | 0 | 0 | 0
1316 | 55735.99 | 2011-02-18 06:25 | 900.454 | 2 | 6 | 0.6750719 | 3.911379 | 4.982126 | 4.838659 | 20.14582 | 17.03314 | 9.708405e-05 | 0.07287077 | 0 | 0 | 0
1317 | 55766.01 | 2011-02-18 06:25 | 930.4688 | 2 | 6 | 0.6748903 | 3.914292 | 4.987753 | 4.838659 | 20.16783 | 17.03314 | 6.475449e-05 | 0.07287077 | 0 | 0 | 0
1318 | 55796.02 | 2011-02-18 06:26 | 960.484 | 2 | 6 | 0.6747088 | 3.917043 | 4.993379 | 4.838659 | 20.18986 | 17.03314 | 6.47068e-05 | 0.07287077 | 0 | 0 | 0
1319 | 55826.04 | 2011-02-18 06:26 | 990.499 | 2 | 6 | 0.6747088 | 3.919795 | 4.999006 | 4.838659 | 20.21191 | 17.03314 | 9.708405e-05 | 0.07287077 | 0 | 0 | 0
1320 | 55856.05 | 2011-02-18 06:27 | 1020.514 | 2 | 6 | 0.6748903 | 3.922546 | 5.004632 | 4.838659 | 20.23397 | 17.03314 | 0.0001294613 | 0.07287077 | 0 | 0 | 0
1321 | 55886.07 | 2011-02-18 06:27 | 1050.529 | 2 | 6 | 0.6748903 | 3.925135 | 5.010259 | 4.838659 | 20.25605 | 17.03314 | 9.708405e-05 | 0.07287077 | 0 | 0 | 0
1322 | 55916.08 | 2011-02-18 06:28 | 1080.544 | 2 | 6 | 0.6748903 | 3.927562 | 5.015885 | 4.838659 | 20.27814 | 17.03314 | 9.708405e-05 | 0.07287077 | 0 | 0 | 0
1323 | 55946.1 | 2011-02-18 06:28 | 1110.56 | 2 | 6 | 0.6747088 | 3.92999 | 5.021511 | 4.838659 | 20.30025 | 17.03314 | 6.47068e-05 | 0.07287077 | 0 | 0 | 0
1324 | 55976.11 | 2011-02-18 06:29 | 1140.575 | 2 | 6 | 0.6748903 | 3.932579 | 5.027138 | 4.838659 | 20.32236 | 17.03314 | 6.475449e-05 | 0.07287077 | 0 | 0 | 0
1325 | 56006.13 | 2011-02-18 06:29 | 1170.59 | 2 | 6 | 0.6747088 | 3.934845 | 5.032764 | 4.838659 | 20.3445 | 17.03314 | 3.232956e-05 | 0.07287077 | 0 | 0 | 0
1326 | 56036.14 | 2011-02-18 06:30 | 1200.605 | 2 | 6 | 0.6747088 | 3.937434 | 5.038391 | 4.838659 | 20.36665 | 17.03314 | 6.475449e-05 | 0.07287077 | 0 | 0 | 0
1327 | 56066.16 | 2011-02-18 06:30 | 1230.62 | 2 | 6 | 0.6747088 | 3.9397 | 5.044017 | 4.838659 | 20.38881 | 17.03314 | 0 | 0.07287077 | 0 | 0 | 0
1328 | 56096.17 | 2011-02-18 06:31 | 1260.635 | 2 | 6 | 0.6747088 | 3.942127 | 5.049644 | 4.838659 | 20.41098 | 17.03314 | 3.237724e-05 | 0.07287077 | 0 | 0 | 0
1329 | 56126.19 | 2011-02-18 06:31 | 1290.65 | 2 | 6 | 0.6747088 | 3.944716 | 5.05527 | 4.838659 | 20.43317 | 17.03314 | 3.232956e-05 | 0.07287077 | 0 | 0 | 0
1330 | 56156.2 | 2011-02-18 06:32 | 1320.665 | 2 | 6 | 0.6745273 | 3.946982 | 5.060897 | 4.838659 | 20.45537 | 17.03314 | 3.237724e-05 | 0.07287077 | 0 | 0 | 0
1331 | 56186.22 | 2011-02-18 06:32 | 1350.68 | 2 | 6 | 0.6748903 | 3.949571 | 5.066523 | 4.838659 | 20.47758 | 17.03314 | 9.708405e-05 | 0.07287077 | 0 | 0 | 0
1332 | 56216.23 | 2011-02-18 06:33 | 1380.696 | 2 | 6 | 0.6748903 | 3.951837 | 5.07215 | 4.838659 | 20.49981 | 17.03314 | 6.47068e-05 | 0.07287077 | 0 | 0 | 0
1333 | 56246.25 | 2011-02-18 06:33 | 1410.712 | 2 | 6 | 0.6750719 | 3.954426 | 5.077776 | 4.838659 | 20.52206 | 17.03314 | 9.708405e-05 | 0.07287077 | 0 | 0 | 0
1334 | 56276.25 | 2011-02-18 06:34 | 1440.713 | 2 | 6 | 0.6747088 | 3.956692 | 5.0834 | 4.838659 | 20.5443 | 17.03314 | 6.47068e-05 | 0.07287077 | 0 | 0 | 0
1335 | 56306.26 | 2011-02-18 06:34 | 1470.725 | 2 | 6 | 0.6748903 | 3.95912 | 5.089026 | 4.838659 | 20.56657 | 17.03314 | 3.237724e-05 | 0.07287077 | 0 | 0 | 0
1336 | 56336.28 | 2011-02-18 06:35 | 1500.741 | 2 | 6 | 0.6750719 | 3.961547 | 5.094653 | 4.838659 | 20.58885 | 17.03314 | 9.708405e-05 | 0.07287077 | 0 | 0 | 0
1337 | 56366.29 | 2011-02-18 06:35 | 1530.756 | 2 | 6 | 0.6747088 | 3.963974 | 5.100279 | 4.838659 | 20.61115 | 17.03314 | 6.475449e-05 | 0.07287077 | 0 | 0 | 0
1338 | 56396.31 | 2011-02-18 06:36 | 1560.771 | 2 | 6 | 0.6748903 | 3.966402 | 5.105906 | 4.838659 | 20.63346 | 17.03314 | 6.47068e-05 | 0.07287077 | 0 | 0 | 0
1339 | 56426.32 | 2011-02-18 06:36 | 1590.786 | 2 | 6 | 0.6748903 | 3.968829 | 5.111532 | 4.838659 | 20.65578 | 17.03314 | 9.713173e-05 | 0.07287077 | 0 | 0 | 0
1340 | 56456.34 | 2011-02-18 06:37 | 1620.801 | 2 | 6 | 0.6750719 | 3.971419 | 5.117159 | 4.838659 | 20.67812 | 17.03314 | 9.708405e-05 | 0.07287077 | 0 | 0 | 0
1341 | 56486.35 | 2011-02-18 06:37 | 1650.816 | 2 | 6 | 0.6750719 | 3.973846 | 5.122785 | 4.838659 | 20.70047 | 17.03314 | 9.708405e-05 | 0.07287077 | 0 | 0 | 0
1342 | 56516.37 | 2011-02-18 06:38 | 1680.831 | 2 | 6 | 0.6747088 | 3.976112 | 5.128412 | 4.838659 | 20.72284 | 17.03314 | 6.47068e-05 | 0.07287077 | 0 | 0 | 0
1343 | 56546.38 | 2011-02-18 06:38 | 1710.846 | 2 | 6 | 0.6748903 | 3.978539 | 5.134038 | 4.838659 | 20.74522 | 17.03314 | 9.713173e-05 | 0.07287077 | 0 | 0 | 0
1344 | 56576.4 | 2011-02-18 06:39 | 1740.861 | 2 | 6 | 0.6748903 | 3.980967 | 5.139665 | 4.838659 | 20.76761 | 17.03314 | 6.47068e-05 | 0.07287077 | 0 | 0 | 0
1345 | 56606.41 | 2011-02-18 06:39 | 1770.876 | 2 | 6 | 0.6748903 | 3.983556 | 5.145291 | 4.838659 | 20.79001 | 17.03314 | 9.708405e-05 | 0.07287077 | 0 | 0 | 0
1346 | 56636.43 | 2011-02-18 06:40 | 1800.892 | 2 | 6 | 0.6745273 | 3.98566 | 5.150918 | 4.838659 | 20.81243 | 17.03314 | 0 | 0.07287077 | 0 | 0 | 0
1347 | 56666.44 | 2011-02-18 06:40 | 1830.907 | 2 | 6 | 0.6748903 | 3.988087 | 5.156543 | 4.838659 | 20.83486 | 17.03314 | 3.237724e-05 | 0.07287077 | 0 | 0 | 0
1348 | 56696.46 | 2011-02-18 06:41 | 1860.922 | 2 | 6 | 0.6747088 | 3.990515 | 5.162169 | 4.838659 | 20.8573 | 17.03314 | 3.232956e-05 | 0.07287077 | 0 | 0 | 0
1349 | 56726.47 | 2011-02-18 06:41 | 1890.937 | 2 | 6 | 0.6748903 | 3.992942 | 5.167795 | 4.838659 | 20.87976 | 17.03314 | 6.475449e-05 | 0.07287077 | 0 | 0 | 0
1350 | 56756.49 | 2011-02-18 06:42 | 1920.952 | 2 | 6 | 0.6748903 | 3.995531 | 5.17342 | 4.838659 | 20.90223 | 17.03314 | 9.708405e-05 | 0.07287077 | 0 | 0 | 0
1351 | 56786.5 | 2011-02-18 06:42 | 1950.967 | 2 | 6 | 0.6747088 | 3.997797 | 5.179047 | 4.838659 | 20.92472 | 17.03314 | 9.708405e-05 | 0.07287077 | 0 | 0 | 0
1352 | 56816.52 | 2011-02-18 06:43 | 1980.982 | 2 | 6 | 0.6748903 | 4.000225 | 5.184674 | 4.838659 | 20.94722 | 17.03314 | 6.475449e-05 | 0.07287077 | 0 | 0 | 0
1353 | 56846.53 | 2011-02-18 06:43 | 2010.997 | 2 | 6 | 0.6748903 | 4.002814 | 5.1903 | 4.838659 | 20.96973 | 17.03314 | 0.000129509 | 0.07287077 | 0 | 0 | 0
1354 | 56876.55 | 2011-02-18 06:44 | 2041.013 | 2 | 6 | 0.6747088 | 4.004918 | 5.195927 | 4.838659 | 20.99226 | 17.03314 | 6.475449e-05 | 0.07287077 | 0 | 0 | 0
1355 | 56906.56 | 2011-02-18 06:44 | 2071.028 | 2 | 6 | 0.6748903 | 4.007345 | 5.201553 | 4.838659 | 21.0148 | 17.03314 | 3.242493e-05 | 0.07287077 | 0 | 0 | 0
1356 | 56936.58 | 2011-02-18 06:45 | 2101.043 | 2 | 6 | 0.6748903 | 4.009934 | 5.207179 | 4.838659 | 21.03735 | 17.03314 | 6.475449e-05 | 0.07287077 | 0 | 0 | 0
1357 | 56966.59 | 2011-02-18 06:45 | 2131.058 | 2 | 6 | 0.6747088 | 4.012362 | 5.212806 | 4.838659 | 21.05992 | 17.03314 | 6.475449e-05 | 0.07287077 | 0 | 0 | 0
1358 | 56996.61 | 2011-02-18 06:46 | 2161.073 | 2 | 6 | 0.6750719 | 4.014789 | 5.218432 | 4.838659 | 21.08251 | 17.03314 | 9.708405e-05 | 0.07287077 | 0 | 0 | 0
1359 | 57026.62 | 2011-02-18 06:46 | 2191.088 | 2 | 6 | 0.6748903 | 4.017378 | 5.224059 | 4.838659 | 21.1051 | 17.03314 | 0.0001294136 | 0.07287077 | 0 | 0 | 0
1360 | 57056.64 | 2011-02-18 06:47 | 2221.103 | 2 | 6 | 0.6748903 | 4.019806 | 5.229686 | 4.838659 | 21.12771 | 17.03314 | 9.708405e-05 | 0.07287077 | 0 | 0 | 0
1361 | 57086.65 | 2011-02-18 06:47 | 2251.118 | 2 | 6 | 0.6748903 | 4.022395 | 5.235312 | 4.838659 | 21.15034 | 17.03314 | 0.0001294136 | 0.07287077 | 0 | 0 | 0
1362 | 57116.67 | 2011-02-18 06:48 | 2281.134 | 2 | 6 | 0.6748903 | 4.024823 | 5.240939 | 4.838659 | 21.17297 | 17.03314 | 6.475449e-05 | 0.07287077 | 0 | 0 | 0
1363 | 57146.69 | 2011-02-18 06:48 | 2311.149 | 2 | 6 | 0.6748903 | 4.02725 | 5.246565 | 4.838659 | 21.19563 | 17.03314 | 6.475449e-05 | 0.07287077 | 0 | 0 | 0
1364 | 57176.7 | 2011-02-18 06:49 | 2341.164 | 2 | 6 | 0.6748903 | 4.02984 | 5.252192 | 4.838659 | 21.21829 | 17.03314 | 6.475449e-05 | 0.07287077 | 0 | 0 | 0
1365 | 57206.72 | 2011-02-18 06:49 | 2371.179 | 2 | 6 | 0.6747088 | 4.032267 | 5.257818 | 4.838659 | 21.24097 | 17.03314 | 6.475449e-05 | 0.07287077 | 0 | 0 | 0
1366 | 57236.73 | 2011-02-18 06:50 | 2401.194 | 2 | 6 | 0.6748903 | 4.035018 | 5.263445 | 4.838659 | 21.26367 | 17.03314 | 9.708405e-05 | 0.07287077 | 0 | 0 | 0
1367 | 57266.75 | 2011-02-18 06:50 | 2431.209 | 2 | 6 | 0.6748903 | 4.037769 | 5.269071 | 4.838659 | 21.28638 | 17.03314 | 9.708405e-05 | 0.07287077 | 0 | 0 | 0
1368 | 57296.76 | 2011-02-18 06:51 | 2461.224 | 2 | 6 | 0.6748903 | 4.040197 | 5.274698 | 4.838659 | 21.30911 | 17.03314 | 6.475449e-05 | 0.07287077 | 0 | 0 | 0
1369 | 57326.78 | 2011-02-18 06:51 | 2491.239 | 2 | 6 | 0.6748903 | 4.042786 | 5.280324 | 4.838659 | 21.33185 | 17.03314 | 3.242493e-05 | 0.07287077 | 0 | 0 | 0
1370 | 57356.79 | 2011-02-18 06:52 | 2521.255 | 2 | 6 | 0.6747088 | 4.045537 | 5.285951 | 4.838659 | 21.3546 | 17.03314 | 6.475449e-05 | 0.07287077 | 0 | 0 | 0
1371 | 57386.81 | 2011-02-18 06:52 | 2551.27 | 2 | 6 | 0.6745273 | 4.048288 | 5.291578 | 4.838659 | 21.37737 | 17.03314 | 6.475449e-05 | 0.07287077 | 0 | 0 | 0
1372 | 57416.82 | 2011-02-18 06:53 | 2581.285 | 2 | 6 | 0.6748903 | 4.051039 | 5.297204 | 4.838659 | 21.40016 | 17.03314 | 0.0001294136 | 0.07287077 | 0 | 0 | 0
1373 | 57446.84 | 2011-02-18 06:53 | 2611.3 | 2 | 6 | 0.6750719 | 4.053791 | 5.302831 | 4.838659 | 21.42296 | 17.03314 | 6.475449e-05 | 0.07287077 | 0 | 0 | 0
1374 | 57476.85 | 2011-02-18 06:54 | 2641.315 | 2 | 6 | 0.6748903 | 4.056541 | 5.308457 | 4.838659 | 21.44577 | 17.03314 | 9.708405e-05 | 0.07287077 | 0 | 0 | 0
1375 | 57506.87 | 2011-02-18 06:54 | 2671.33 | 2 | 6 | 0.6748903 | 4.059131 | 5.314084 | 4.838659 | 21.46861 | 17.03314 | 6.465912e-05 | 0.07287077 | 0 | 0 | 0
1376 | 57536.88 | 2011-02-18 06:55 | 2701.345 | 2 | 6 | 0.6747088 | 4.062044 | 5.31971 | 4.838659 | 21.49145 | 17.03314 | 6.465912e-05 | 0.07287077 | 0 | 0 | 0
1377 | 57566.9 | 2011-02-18 06:55 | 2731.36 | 2 | 6 | 0.6750719 | 4.064957 | 5.325337 | 4.838659 | 21.51432 | 17.03314 | 9.708405e-05 | 0.07287077 | 0 | 0 | 0
1378 | 57596.91 | 2011-02-18 06:56 | 2761.376 | 2 | 6 | 0.6747088 | 4.067708 | 5.330964 | 4.838659 | 21.5372 | 17.03314 | 9.708405e-05 | 0.07287077 | 0 | 0 | 0
1379 | 57626.93 | 2011-02-18 06:56 | 2791.391 | 2 | 6 | 0.6747088 | 4.070621 | 5.33659 | 4.838659 | 21.56009 | 17.03314 | 6.475449e-05 | 0.07287077 | 0 | 0 | 0
1380 | 57656.94 | 2011-02-18 06:57 | 2821.406 | 2 | 6 | 0.6748903 | 4.073696 | 5.342217 | 4.838659 | 21.583 | 17.03314 | 6.475449e-05 | 0.07287077 | 0 | 0 | 0
1381 | 57686.96 | 2011-02-18 06:57 | 2851.421 | 2 | 6 | 0.6745273 | 4.076447 | 5.347843 | 4.838659 | 21.60593 | 17.03314 | 3.232956e-05 | 0.07287077 | 0 | 0 | 0
1382 | 57716.97 | 2011-02-18 06:58 | 2881.436 | 2 | 6 | 0.6748903 | 4.079683 | 5.35347 | 4.838659 | 21.62888 | 17.03314 | 3.232956e-05 | 0.07287077 | 0 | 0 | 0
1383 | 57746.99 | 2011-02-18 06:58 | 2911.451 | 2 | 6 | 0.6748903 | 4.082596 | 5.359096 | 4.838659 | 21.65184 | 17.03314 | 9.708405e-05 | 0.07287077 | 0 | 0 | 0
1384 | 57777 | 2011-02-18 06:59 | 2941.466 | 2 | 6 | 0.6750719 | 4.085833 | 5.364723 | 4.838659 | 21.67482 | 17.03314 | 9.708405e-05 | 0.07287077 | 0 | 0 | 0
1385 | 57807.02 | 2011-02-18 06:59 | 2971.481 | 2 | 6 | 0.6750719 | 4.088746 | 5.370349 | 4.838659 | 21.69782 | 17.03314 | 6.475449e-05 | 0.07287077 | 0 | 0 | 0
1386 | 57837.03 | 2011-02-18 07:00 | 3001.497 | 2 | 6 | 0.6748903 | 4.091982 | 5.375976 | 4.838659 | 21.72083 | 17.03314 | 9.708405e-05 | 0.07287077 | 0 | 0 | 0
1387 | 57867.05 | 2011-02-18 07:00 | 3031.512 | 2 | 6 | 0.6750719 | 4.095057 | 5.381602 | 4.838659 | 21.74387 | 17.03314 | 6.475449e-05 | 0.07287077 | 0 | 0 | 0
1388 | 57897.06 | 2011-02-18 07:01 | 3061.527 | 2 | 6 | 0.6748903 | 4.098132 | 5.387229 | 4.838659 | 21.76692 | 17.03314 | 6.475449e-05 | 0.07287077 | 0 | 0 | 0
1389 | 57927.08 | 2011-02-18 07:01 | 3091.542 | 2 | 6 | 0.6748903 | 4.101531 | 5.392855 | 4.838659 | 21.78998 | 17.03314 | 9.708405e-05 | 0.07287077 | 0 | 0 | 0
1390 | 57957.09 | 2011-02-18 07:02 | 3121.557 | 2 | 6 | 0.6747088 | 4.104767 | 5.398482 | 4.838659 | 21.81307 | 17.03314 | 9.717941e-05 | 0.07287077 | 0 | 0 | 0
1391 | 57987.11 | 2011-02-18 07:02 | 3151.572 | 2 | 6 | 0.6748903 | 4.108004 | 5.404108 | 4.838659 | 21.83618 | 17.03314 | 9.708405e-05 | 0.07287077 | 0 | 0 | 0
1392 | 58017.12 | 2011-02-18 07:03 | 3181.587 | 2 | 6 | 0.6748903 | 4.11124 | 5.409735 | 4.838659 | 21.8593 | 17.03314 | 9.708405e-05 | 0.07287077 | 0 | 0 | 0
1393 | 58047.14 | 2011-02-18 07:03 | 3211.602 | 2 | 6 | 0.6747088 | 4.114639 | 5.415362 | 4.838659 | 21.88244 | 17.03314 | 6.475449e-05 | 0.07287077 | 0 | 0 | 0
1394 | 58077.15 | 2011-02-18 07:04 | 3241.617 | 2 | 6 | 0.6748903 | 4.118037 | 5.420988 | 4.838659 | 21.9056 | 17.03314 | 9.708405e-05 | 0.07287077 | 0 | 0 | 0
1395 | 58107.17 | 2011-02-18 07:04 | 3271.633 | 2 | 6 | 0.6748903 | 4.121274 | 5.426615 | 4.838659 | 21.92878 | 17.03314 | 6.475449e-05 | 0.07287077 | 0 | 0 | 0
1396 | 58137.18 | 2011-02-18 07:05 | 3301.648 | 2 | 6 | 0.6748903 | 4.124834 | 5.432241 | 4.838659 | 21.95198 | 17.03314 | 6.475449e-05 | 0.07287077 | 0 | 0 | 0
1397 | 58167.2 | 2011-02-18 07:05 | 3331.663 | 2 | 6 | 0.6748903 | 4.128395 | 5.437868 | 4.838659 | 21.9752 | 17.03314 | 9.708405e-05 | 0.07287077 | 0 | 0 | 0
1398 | 58197.22 | 2011-02-18 07:06 | 3361.681 | 2 | 6 | 0.6748903 | 4.131793 | 5.443495 | 4.838659 | 21.99844 | 17.03314 | 6.475449e-05 | 0.07287077 | 0 | 0 | 0
1399 | 58227.23 | 2011-02-18 07:06 | 3391.693 | 2 | 6 | 0.6748903 | 4.135353 | 5.449121 | 4.838659 | 22.0217 | 17.03314 | 6.475449e-05 | 0.07287077 | 0 | 0 | 0
1400 | 58257.24 | 2011-02-18 07:07 | 3421.708 | 2 | 6 | 0.6748903 | 4.139075 | 5.454748 | 4.838659 | 22.04497 | 17.03314 | 0.0001618385 | 0.07287077 | 0 | 0 | 0
1401 | 58287.26 | 2011-02-18 07:07 | 3451.723 | 2 | 6 | 0.6748903 | 4.142312 | 5.460374 | 4.838659 | 22.06827 | 17.03314 | 6.475449e-05 | 0.07287077 | 0 | 0 | 0
1402 | 58317.27 | 2011-02-18 07:08 | 3481.738 | 2 | 6 | 0.6747088 | 4.146196 | 5.466001 | 4.838659 | 22.09159 | 17.03314 | 9.708405e-05 | 0.07287077 | 0 | 0 | 0
1403 | 58347.29 | 2011-02-18 07:08 | 3511.754 | 2 | 6 | 0.6748903 | 4.149918 | 5.471627 | 4.838659 | 22.11493 | 17.03314 | 9.708405e-05 | 0.07287077 | 0 | 0 | 0
1404 | 58377.31 | 2011-02-18 07:09 | 3541.769 | 2 | 6 | 0.6750719 | 4.15364 | 5.477254 | 4.838659 | 22.13829 | 17.03314 | 9.717941e-05 | 0.07287077 | 0 | 0 | 0
1405 | 58407.32 | 2011-02-18 07:09 | 3571.784 | 2 | 6 | 0.6748903 | 4.157524 | 5.48288 | 4.838659 | 22.16167 | 17.03314 | 9.708405e-05 | 0.07287077 | 0 | 0 | 0
1406 | 58437.34 | 2011-02-18 07:10 | 3601.799 | 2 | 6 | 0.6747088 | 4.161246 | 5.488507 | 4.838659 | 22.18507 | 17.03314 | 0.000129509 | 0.07287077 | 0 | 0 | 0
1407 | 58467.35 | 2011-02-18 07:10 | 3631.814 | 2 | 6 | 0.6748903 | 4.164968 | 5.494133 | 4.838659 | 22.2085 | 17.03314 | 9.708405e-05 | 0.07287077 | 0 | 0 | 0
1408 | 58497.37 | 2011-02-18 07:11 | 3661.829 | 2 | 6 | 0.6747088 | 4.16869 | 5.49976 | 4.838659 | 22.23194 | 17.03314 | 9.708405e-05 | 0.07287077 | 0 | 0 | 0
1409 | 58527.38 | 2011-02-18 07:11 | 3691.844 | 2 | 6 | 0.6748903 | 4.172736 | 5.505386 | 4.838659 | 22.25541 | 17.03314 | 0.000129509 | 0.07287077 | 0 | 0 | 0
1410 | 58557.4 | 2011-02-18 07:12 | 3721.859 | 2 | 6 | 0.6750719 | 4.17662 | 5.511013 | 4.838659 | 22.2789 | 17.03314 | 0.000129509 | 0.07287077 | 0 | 0 | 0
1411 | 58587.41 | 2011-02-18 07:12 | 3751.874 | 2 | 6 | 0.6748903 | 4.180504 | 5.51664 | 4.838659 | 22.30241 | 17.03314 | 0.0001294136 | 0.07287077 | 0 | 0 | 0
1412 | 58617.43 | 2011-02-18 07:13 | 3781.89 | 2 | 6 | 0.6748903 | 4.184388 | 5.522266 | 4.838659 | 22.32594 | 17.03314 | 9.708405e-05 | 0.07287077 | 0 | 0 | 0
1413 | 58647.44 | 2011-02-18 07:13 | 3811.905 | 2 | 6 | 0.6747088 | 4.188434 | 5.527893 | 4.838659 | 22.3495 | 17.03314 | 0.0001294136 | 0.07287077 | 0 | 0 | 0
1414 | 58677.46 | 2011-02-18 07:14 | 3841.92 | 2 | 6 | 0.6747088 | 4.192317 | 5.533519 | 4.838659 | 22.37307 | 17.03314 | 6.475449e-05 | 0.07287077 | 0 | 0 | 0
1415 | 58707.47 | 2011-02-18 07:14 | 3871.935 | 2 | 6 | 0.6747088 | 4.196363 | 5.539146 | 4.838659 | 22.39667 | 17.03314 | 6.475449e-05 | 0.07287077 | 0 | 0 | 0
1416 | 58762.33 | 2011-02-18 07:15 | 30.01525 | 3 | 6 | 0 | 4.080654 | 5.543803 | 4.838659 | 22.41623 | 17.03314 | -0.0005502701 | 0.07287077 | 0 | 0 | 0
1417 | 58792.35 | 2011-02-18 07:16 | 60.03035 | 3 | 6 | 0 | 4.067708 | 5.543803 | 4.838659 | 22.41623 | 17.03314 | -0.0002264977 | 0.07287077 | 0 | 0 | 0
1418 | 58822.36 | 2011-02-18 07:16 | 90.04535 | 3 | 6 | 0 | 4.059293 | 5.543803 | 4.838659 | 22.41623 | 17.03314 | -0.0001941681 | 0.07287077 | 0 | 0 | 0
1419 | 58852.33 | 2011-02-18 07:17 | 120.0136 | 3 | 6 | 0 | 4.053952 | 5.543803 | 4.838659 | 22.41623 | 17.03314 | -0.000129509 | 0.07287077 | 0 | 0 | 0
1420 | 58852.33 | 2011-02-18 07:17 | 2.656621117e-06 | 4 | 6 | 1.168487 | 4.1996 | 5.543803 | 4.838659 | 22.41623 | 17.03314 | 0 | 0.07287077 | 0 | 0 | 0
1421 | 58852.8 | 2011-02-18 07:17 | 0.4686889 | 4 | 6 | 1.117838 | 4.1996 | 5.54395 | 4.838659 | 22.41684 | 17.03314 | 0 | 0.07287077 | 0 | 0 | 0
1422 | 58854.6 | 2011-02-18 07:17 | 2.265552 | 4 | 6 | 1.067553 | 4.199438 | 5.544494 | 4.838659 | 22.41913 | 17.03314 | -3.242493e-05 | 0.07287077 | 0 | 0 | 0
1423 | 58857.47 | 2011-02-18 07:17 | 5.140496 | 4 | 6 | 1.017267 | 4.1996 | 5.545326 | 4.838659 | 22.42262 | 17.03314 | 0 | 0.07287077 | 0 | 0 | 0
1424 | 58861.38 | 2011-02-18 07:17 | 9.046678 | 4 | 6 | 0.9671634 | 4.199762 | 5.546401 | 4.838659 | 22.42714 | 17.03314 | 6.475449e-05 | 0.07287077 | 0 | 0 | 0
1425 | 58866.46 | 2011-02-18 07:17 | 14.12492 | 4 | 6 | 0.9170595 | 4.1996 | 5.547729 | 4.838659 | 22.43271 | 17.03314 | 0 | 0.07287077 | 0 | 0 | 0
1426 | 58873.05 | 2011-02-18 07:17 | 20.71838 | 4 | 6 | 0.8669555 | 4.1996 | 5.54936 | 4.838659 | 22.43956 | 17.03314 | 3.242493e-05 | 0.07287077 | 0 | 0 | 0
1427 | 58881.63 | 2011-02-18 07:17 | 29.29646 | 4 | 6 | 0.8168516 | 4.1996 | 5.551364 | 4.838659 | 22.44798 | 17.03314 | 3.242493e-05 | 0.07287077 | 0 | 0 | 0
1428 | 58893.02 | 2011-02-18 07:18 | 40.6868 | 4 | 6 | 0.7667476 | 4.199276 | 5.553866 | 4.838659 | 22.45849 | 17.03314 | -6.475449e-05 | 0.07287077 | 0 | 0 | 0
1429 | 58908.61 | 2011-02-18 07:18 | 56.2802 | 4 | 6 | 0.7166436 | 4.199438 | 5.557074 | 4.838659 | 22.47196 | 17.03314 | -3.242493e-05 | 0.07287077 | 0 | 0 | 0
1430 | 58931.69 | 2011-02-18 07:18 | 79.35809 | 4 | 6 | 0.6661766 | 4.199276 | 5.561497 | 4.838659 | 22.49053 | 17.03314 | 3.242493e-05 | 0.07287077 | 0 | 0 | 0
1431 | 58969.38 | 2011-02-18 07:19 | 117.0448 | 4 | 6 | 0.6157096 | 4.199438 | 5.56819 | 4.838659 | 22.51864 | 17.03314 | 0 | 0.07287077 | 0 | 0 | 0
1432 | 59032.97 | 2011-02-18 07:20 | 180.6375 | 4 | 6 | 0.5656056 | 4.199438 | 5.578594 | 4.838659 | 22.56233 | 17.03314 | -3.242493e-05 | 0.07287077 | 0 | 0 | 0
1433 | 59126.89 | 2011-02-18 07:21 | 274.5578 | 4 | 6 | 0.5151386 | 4.199276 | 5.592676 | 4.838659 | 22.62147 | 17.03314 | -6.475449e-05 | 0.07287077 | 0 | 0 | 0
1434 | 59244.51 | 2011-02-18 07:23 | 392.1809 | 4 | 6 | 0.4648531 | 4.199438 | 5.608687 | 4.838659 | 22.6887 | 17.03314 | -6.475449e-05 | 0.07287077 | 0 | 0 | 0
1435 | 59380.23 | 2011-02-18 07:26 | 527.8973 | 4 | 6 | 0.4147491 | 4.199438 | 5.625272 | 4.838659 | 22.75835 | 17.03314 | 0 | 0.07287077 | 0 | 0 | 0
1436 | 59539.43 | 2011-02-18 07:28 | 687.0978 | 4 | 6 | 0.3646452 | 4.199276 | 5.642508 | 4.838659 | 22.83074 | 17.03314 | -6.475449e-05 | 0.07287077 | 0 | 0 | 0
1437 | 59730.05 | 2011-02-18 07:31 | 877.7197 | 4 | 6 | 0.3145412 | 4.199438 | 5.660482 | 4.838659 | 22.90622 | 17.03314 | -3.242493e-05 | 0.07287077 | 0 | 0 | 0
1438 | 59962.13 | 2011-02-18 07:35 | 1109.794 | 4 | 6 | 0.2642557 | 4.199438 | 5.679122 | 4.838659 | 22.98449 | 17.03314 | 3.232956e-05 | 0.07287077 | 0 | 0 | 0
1439 | 60260.01 | 2011-02-18 07:40 | 1407.68 | 4 | 6 | 0.2139702 | 4.199438 | 5.698878 | 4.838659 | 23.06746 | 17.03314 | 3.232956e-05 | 0.07287077 | 0 | 0 | 0
1440 | 60664.07 | 2011-02-18 07:47 | 1811.735 | 4 | 6 | 0.1638663 | 4.199438 | 5.71999 | 4.838659 | 23.15612 | 17.03314 | 0 | 0.07287077 | 0 | 0 | 0
1441 | 61257.93 | 2011-02-18 07:57 | 2405.6 | 4 | 6 | 0.1137623 | 4.199276 | 5.742678 | 4.838659 | 23.2514 | 17.03314 | -3.232956e-05 | 0.07287077 | 0 | 0 | 0
1442 | 62357.6 | 2011-02-18 08:15 | 3505.269 | 4 | 6 | 0.06365835 | 4.199276 | 5.769034 | 4.838659 | 23.36207 | 17.03314 | 0 | 0.07287077 | 0 | 0 | 0
1443 | 62890.78 | 2011-02-18 08:24 | 4038.448 | 4 | 6 | 0.04986161 | 4.199438 | 5.777513 | 4.838659 | 23.39768 | 17.03314 | -3.242493e-05 | 0.07287077 | 0 | 0 | 0
1444 | 62950.79 | 2011-02-18 08:25 | 60.01174 | 5 | 6 | 0 | 4.188272 | 5.777513 | 4.838659 | 23.39768 | 17.03314 | -6.465912e-05 | 0.07287077 | 0 | 0 | 0
1445 | 62950.98 | 2011-02-18 08:25 | 0.1874652 | 6 | 6 | 0.0001207191 | 4.188757 | 5.777513 | 4.838659 | 23.39768 | 17.03314 | 0 | 0.1115326 | 0 | 0 | 0
1446 | 62955.81 | 2011-02-18 08:25 | 5.01554 | 6 | 6 | 0.003932977 | 4.189081 | 5.777518 | 4.838659 | 23.3977 | 17.03314 | -3.232956e-05 | 0.1115326 | 0 | 0 | 0
1447 | 62955.82 | 2011-02-18 08:25 | 0.01561616 | 7 | 6 | -1.349237 | 4.012362 | 5.777518 | 4.838665 | 23.3977 | 17.03316 | -0.003107071 | 0.1115326 | 0 | 0 | 0
1448 | 62970.71 | 2011-02-18 08:25 | 14.90602 | 7 | 6 | -1.349963 | 3.962356 | 5.777518 | 4.844247 | 23.3977 | 17.05538 | -0.00161829 | 0.1115326 | 0 | 0 | 0
1449 | 63000.73 | 2011-02-18 08:26 | 44.92113 | 7 | 6 | -1.3496 | 3.919309 | 5.777518 | 4.8555 | 23.3977 | 17.0997 | -0.0009386063 | 0.1115326 | 0 | 0 | 0
1450 | 63030.74 | 2011-02-18 08:26 | 74.93624 | 7 | 6 | -1.3496 | 3.89018 | 5.777518 | 4.866752 | 23.3977 | 17.14363 | -0.0006796837 | 0.1115326 | 0 | 0 | 0
1451 | 63060.76 | 2011-02-18 08:27 | 104.9514 | 7 | 6 | -1.3496 | 3.867685 | 5.777518 | 4.878005 | 23.3977 | 17.18728 | -0.0005502224 | 0.1115326 | 0 | 0 | 0
1452 | 63090.77 | 2011-02-18 08:27 | 134.9665 | 7 | 6 | -1.3496 | 3.848751 | 5.777518 | 4.889257 | 23.3977 | 17.23069 | -0.0005178452 | 0.1115326 | 0 | 0 | 0
1453 | 63120.79 | 2011-02-18 08:28 | 164.9818 | 7 | 6 | -1.3496 | 3.832568 | 5.777518 | 4.90051 | 23.3977 | 17.2739 | -0.0004531383 | 0.1115326 | 0 | 0 | 0
1454 | 63150.8 | 2011-02-18 08:28 | 194.9967 | 7 | 6 | -1.349419 | 3.818165 | 5.777518 | 4.911762 | 23.3977 | 17.31695 | -0.0003560543 | 0.1115326 | 0 | 0 | 0
1455 | 63180.82 | 2011-02-18 08:29 | 225.0119 | 7 | 6 | -1.3496 | 3.804895 | 5.777518 | 4.923014 | 23.3977 | 17.35983 | -0.0002912998 | 0.1115326 | 0 | 0 | 0
1456 | 63210.83 | 2011-02-18 08:29 | 255.027 | 7 | 6 | -1.349419 | 3.792272 | 5.777518 | 4.934267 | 23.3977 | 17.40258 | -0.0003560543 | 0.1115326 | 0 | 0 | 0
1457 | 63240.85 | 2011-02-18 08:30 | 285.0422 | 7 | 6 | -1.3496 | 3.78062 | 5.777518 | 4.945519 | 23.3977 | 17.44518 | -0.0002912998 | 0.1115326 | 0 | 0 | 0
1458 | 63270.86 | 2011-02-18 08:30 | 315.0573 | 7 | 6 | -1.349782 | 3.769292 | 5.777518 | 4.956772 | 23.3977 | 17.48766 | -0.0002912998 | 0.1115326 | 0 | 0 | 0
1459 | 63300.88 | 2011-02-18 08:31 | 345.0723 | 7 | 6 | -1.349419 | 3.758773 | 5.777518 | 4.968025 | 23.3977 | 17.53002 | -0.0002589702 | 0.1115326 | 0 | 0 | 0
1460 | 63330.89 | 2011-02-18 08:31 | 375.0876 | 7 | 6 | -1.3496 | 3.748254 | 5.777518 | 4.979277 | 23.3977 | 17.57225 | -0.0003236294 | 0.1115326 | 0 | 0 | 0
1461 | 63360.91 | 2011-02-18 08:32 | 405.1027 | 7 | 6 | -1.3496 | 3.738382 | 5.777518 | 4.99053 | 23.3977 | 17.61438 | -0.0002912998 | 0.1115326 | 0 | 0 | 0
1462 | 63390.92 | 2011-02-18 08:32 | 435.1177 | 7 | 6 | -1.3496 | 3.728834 | 5.777518 | 5.001782 | 23.3977 | 17.65639 | -0.0002589702 | 0.1115326 | 0 | 0 | 0
1463 | 63420.94 | 2011-02-18 08:33 | 465.1328 | 7 | 6 | -1.3496 | 3.719448 | 5.777518 | 5.013035 | 23.3977 | 17.6983 | -0.0002265453 | 0.1115326 | 0 | 0 | 0
1464 | 63450.95 | 2011-02-18 08:33 | 495.1479 | 7 | 6 | -1.349419 | 3.710224 | 5.777518 | 5.024287 | 23.3977 | 17.7401 | -0.0002589226 | 0.1115326 | 0 | 0 | 0
1465 | 63480.97 | 2011-02-18 08:34 | 525.163 | 7 | 6 | -1.3496 | 3.701323 | 5.777518 | 5.03554 | 23.3977 | 17.7818 | -0.0001942158 | 0.1115326 | 0 | 0 | 0
1466 | 63510.98 | 2011-02-18 08:34 | 555.1782 | 7 | 6 | -1.349782 | 3.692261 | 5.777518 | 5.046792 | 23.3977 | 17.82339 | -0.0002589226 | 0.1115326 | 0 | 0 | 0
1467 | 63541 | 2011-02-18 08:35 | 585.1933 | 7 | 6 | -1.349237 | 3.683845 | 5.777518 | 5.058044 | 23.3977 | 17.86489 | -0.0001942158 | 0.1115326 | 0 | 0 | 0
1468 | 63571.01 | 2011-02-18 08:35 | 615.2084 | 7 | 6 | -1.3496 | 3.674945 | 5.777518 | 5.069295 | 23.3977 | 17.90628 | -0.0002265453 | 0.1115326 | 0 | 0 | 0
1469 | 63601.03 | 2011-02-18 08:36 | 645.2237 | 7 | 6 | -1.349782 | 3.666529 | 5.777518 | 5.080547 | 23.3977 | 17.94759 | -0.0002265453 | 0.1115326 | 0 | 0 | 0
1470 | 63631.04 | 2011-02-18 08:36 | 675.2387 | 7 | 6 | -1.349419 | 3.658276 | 5.777518 | 5.091799 | 23.3977 | 17.9888 | -0.0002589226 | 0.1115326 | 0 | 0 | 0
1471 | 63661.06 | 2011-02-18 08:37 | 705.2538 | 7 | 6 | -1.3496 | 3.650346 | 5.777518 | 5.103052 | 23.3977 | 18.02992 | -0.0001618385 | 0.1115326 | 0 | 0 | 0
1472 | 63691.08 | 2011-02-18 08:37 | 735.269 | 7 | 6 | -1.3496 | 3.642093 | 5.777518 | 5.114305 | 23.3977 | 18.07095 | -0.000226593 | 0.1115326 | 0 | 0 | 0
1473 | 63721.09 | 2011-02-18 08:38 | 765.284 | 7 | 6 | -1.3496 | 3.634163 | 5.777518 | 5.125558 | 23.3977 | 18.11189 | -0.0001941681 | 0.1115326 | 0 | 0 | 0
1474 | 63751.11 | 2011-02-18 08:38 | 795.2992 | 7 | 6 | -1.3496 | 3.626234 | 5.777518 | 5.136811 | 23.3977 | 18.15274 | -0.0002265453 | 0.1115326 | 0 | 0 | 0
1475 | 63781.12 | 2011-02-18 08:39 | 825.3143 | 7 | 6 | -1.349782 | 3.618789 | 5.777518 | 5.148065 | 23.3977 | 18.1935 | -0.0001617908 | 0.1115326 | 0 | 0 | 0
1476 | 63811.14 | 2011-02-18 08:39 | 855.3294 | 7 | 6 | -1.349782 | 3.611022 | 5.777518 | 5.159318 | 23.3977 | 18.23418 | -0.0001941681 | 0.1115326 | 0 | 0 | 0
1477 | 63841.15 | 2011-02-18 08:40 | 885.3447 | 7 | 6 | -1.349782 | 3.603415 | 5.777518 | 5.170572 | 23.3977 | 18.27478 | -0.0002265453 | 0.1115326 | 0 | 0 | 0
1478 | 63871.17 | 2011-02-18 08:40 | 915.3597 | 7 | 6 | -1.349782 | 3.596295 | 5.777518 | 5.181825 | 23.3977 | 18.31529 | -0.0001618385 | 0.1115326 | 0 | 0 | 0
1479 | 63901.18 | 2011-02-18 08:41 | 945.3748 | 7 | 6 | -1.349782 | 3.589012 | 5.777518 | 5.193078 | 23.3977 | 18.35572 | -0.0001942158 | 0.1115326 | 0 | 0 | 0
1480 | 63931.2 | 2011-02-18 08:41 | 975.3899 | 7 | 6 | -1.349782 | 3.582054 | 5.777518 | 5.204331 | 23.3977 | 18.39607 | -0.0001618385 | 0.1115326 | 0 | 0 | 0
1481 | 63961.21 | 2011-02-18 08:42 | 1005.405 | 7 | 6 | -1.3496 | 3.575095 | 5.777518 | 5.215584 | 23.3977 | 18.43633 | -0.0001942158 | 0.1115326 | 0 | 0 | 0
1482 | 63991.23 | 2011-02-18 08:42 | 1035.42 | 7 | 6 | -1.3496 | 3.56846 | 5.777518 | 5.226836 | 23.3977 | 18.47653 | -0.0001942158 | 0.1115326 | 0 | 0 | 0
1483 | 64021.24 | 2011-02-18 08:43 | 1065.435 | 7 | 6 | -1.349782 | 3.561825 | 5.777518 | 5.238089 | 23.3977 | 18.51664 | -0.0001942158 | 0.1115326 | 0 | 0 | 0
1484 | 64051.26 | 2011-02-18 08:43 | 1095.451 | 7 | 6 | -1.349782 | 3.555352 | 5.777518 | 5.249342 | 23.3977 | 18.55669 | -0.0002265453 | 0.1115326 | 0 | 0 | 0
1485 | 64081.27 | 2011-02-18 08:44 | 1125.466 | 7 | 6 | -1.349782 | 3.54904 | 5.777518 | 5.260595 | 23.3977 | 18.59666 | -0.0001618385 | 0.1115326 | 0 | 0 | 0
1486 | 64111.29 | 2011-02-18 08:44 | 1155.481 | 7 | 6 | -1.349782 | 3.542891 | 5.777518 | 5.271848 | 23.3977 | 18.63656 | -0.0001294613 | 0.1115326 | 0 | 0 | 0
1487 | 64141.3 | 2011-02-18 08:45 | 1185.496 | 7 | 6 | -1.3496 | 3.537065 | 5.777518 | 5.2831 | 23.3977 | 18.6764 | -0.0001294613 | 0.1115326 | 0 | 0 | 0
1488 | 64171.32 | 2011-02-18 08:45 | 1215.511 | 7 | 6 | -1.349782 | 3.531239 | 5.777518 | 5.294353 | 23.3977 | 18.71617 | -0.0001942158 | 0.1115326 | 0 | 0 | 0
1489 | 64201.33 | 2011-02-18 08:46 | 1245.526 | 7 | 6 | -1.349419 | 3.525737 | 5.777518 | 5.305606 | 23.3977 | 18.75587 | -0.0001294613 | 0.1115326 | 0 | 0 | 0
1490 | 64231.35 | 2011-02-18 08:46 | 1275.541 | 7 | 6 | -1.3496 | 3.520072 | 5.777518 | 5.316859 | 23.3977 | 18.79552 | -0.0001618385 | 0.1115326 | 0 | 0 | 0
1491 | 64261.36 | 2011-02-18 08:47 | 1305.556 | 7 | 6 | -1.349419 | 3.515056 | 5.777518 | 5.328111 | 23.3977 | 18.8351 | -9.708405e-05 | 0.1115326 | 0 | 0 | 0
1492 | 64291.38 | 2011-02-18 08:47 | 1335.571 | 7 | 6 | -1.349782 | 3.509554 | 5.777518 | 5.339364 | 23.3977 | 18.87462 | -0.0001617908 | 0.1115326 | 0 | 0 | 0
1493 | 64321.39 | 2011-02-18 08:48 | 1365.586 | 7 | 6 | -1.349782 | 3.50486 | 5.777518 | 5.350617 | 23.3977 | 18.91409 | -6.475449e-05 | 0.1115326 | 0 | 0 | 0
1494 | 64351.41 | 2011-02-18 08:48 | 1395.602 | 7 | 6 | -1.3496 | 3.500005 | 5.777518 | 5.36187 | 23.3977 | 18.9535 | -0.0001294613 | 0.1115326 | 0 | 0 | 0
1495 | 64381.42 | 2011-02-18 08:49 | 1425.617 | 7 | 6 | -1.3496 | 3.495474 | 5.777518 | 5.373123 | 23.3977 | 18.99286 | -6.47068e-05 | 0.1115326 | 0 | 0 | 0
1496 | 64411.44 | 2011-02-18 08:49 | 1455.632 | 7 | 6 | -1.3496 | 3.490943 | 5.777518 | 5.384376 | 23.3977 | 19.03217 | -9.713173e-05 | 0.1115326 | 0 | 0 | 0
1497 | 64441.45 | 2011-02-18 08:50 | 1485.647 | 7 | 6 | -1.3496 | 3.486574 | 5.777518 | 5.395629 | 23.3977 | 19.07142 | -9.708405e-05 | 0.1115326 | 0 | 0 | 0
1498 | 64471.47 | 2011-02-18 08:50 | 1515.662 | 7 | 6 | -1.349782 | 3.482204 | 5.777518 | 5.406881 | 23.3977 | 19.11063 | -0.0001294613 | 0.1115326 | 0 | 0 | 0
1499 | 64501.48 | 2011-02-18 08:51 | 1545.677 | 7 | 6 | -1.349963 | 3.477835 | 5.777518 | 5.418134 | 23.3977 | 19.14979 | -0.0001618385 | 0.1115326 | 0 | 0 | 0
1500 | 64531.5 | 2011-02-18 08:51 | 1575.692 | 7 | 6 | -1.349963 | 3.473951 | 5.777518 | 5.429387 | 23.3977 | 19.18891 | -9.708405e-05 | 0.1115326 | 0 | 0 | 0
1501 | 64561.51 | 2011-02-18 08:52 | 1605.707 | 7 | 6 | -1.349782 | 3.470067 | 5.777518 | 5.44064 | 23.3977 | 19.22798 | -9.713173e-05 | 0.1115326 | 0 | 0 | 0
1502 | 64591.53 | 2011-02-18 08:52 | 1635.726 | 7 | 6 | -1.3496 | 3.466021 | 5.777518 | 5.451894 | 23.3977 | 19.267 | -6.475449e-05 | 0.1115326 | 0 | 0 | 0
1503 | 64621.54 | 2011-02-18 08:53 | 1665.738 | 7 | 6 | -1.349419 | 3.462137 | 5.777518 | 5.463145 | 23.3977 | 19.30598 | -6.47068e-05 | 0.1115326 | 0 | 0 | 0
1504 | 64651.56 | 2011-02-18 08:53 | 1695.753 | 7 | 6 | -1.349782 | 3.45793 | 5.777518 | 5.474398 | 23.3977 | 19.34492 | -9.708405e-05 | 0.1115326 | 0 | 0 | 0
1505 | 64681.57 | 2011-02-18 08:54 | 1725.768 | 7 | 6 | -1.349782 | 3.454046 | 5.777518 | 5.485651 | 23.3977 | 19.38381 | -9.713173e-05 | 0.1115326 | 0 | 0 | 0
1506 | 64711.59 | 2011-02-18 08:54 | 1755.783 | 7 | 6 | -1.349782 | 3.450162 | 5.777518 | 5.496904 | 23.3977 | 19.42265 | -6.47068e-05 | 0.1115326 | 0 | 0 | 0
1507 | 64741.6 | 2011-02-18 08:55 | 1785.798 | 7 | 6 | -1.349782 | 3.445954 | 5.777518 | 5.508157 | 23.3977 | 19.46145 | -9.708405e-05 | 0.1115326 | 0 | 0 | 0
1508 | 64771.62 | 2011-02-18 08:55 | 1815.813 | 7 | 6 | -1.349782 | 3.441746 | 5.777518 | 5.51941 | 23.3977 | 19.50021 | -9.708405e-05 | 0.1115326 | 0 | 0 | 0
1509 | 64801.63 | 2011-02-18 08:56 | 1845.829 | 7 | 6 | -1.3496 | 3.437215 | 5.777518 | 5.530662 | 23.3977 | 19.53891 | -9.708405e-05 | 0.1115326 | 0 | 0 | 0
1510 | 64831.65 | 2011-02-18 08:56 | 1875.844 | 7 | 6 | -1.349782 | 3.432522 | 5.777518 | 5.541915 | 23.3977 | 19.57756 | -0.0001294613 | 0.1115326 | 0 | 0 | 0
1511 | 64861.66 | 2011-02-18 08:57 | 1905.859 | 7 | 6 | -1.349782 | 3.427505 | 5.777518 | 5.553168 | 23.3977 | 19.61616 | -0.0001618385 | 0.1115326 | 0 | 0 | 0
1512 | 64891.68 | 2011-02-18 08:57 | 1935.874 | 7 | 6 | -1.3496 | 3.422327 | 5.777518 | 5.564421 | 23.3977 | 19.6547 | -0.0001942158 | 0.1115326 | 0 | 0 | 0
1513 | 64921.7 | 2011-02-18 08:58 | 1965.889 | 7 | 6 | -1.3496 | 3.416663 | 5.777518 | 5.575674 | 23.3977 | 19.69318 | -0.0001618385 | 0.1115326 | 0 | 0 | 0
1514 | 64951.71 | 2011-02-18 08:58 | 1995.904 | 7 | 6 | -1.3496 | 3.410351 | 5.777518 | 5.586927 | 23.3977 | 19.7316 | -0.0001618385 | 0.1115326 | 0 | 0 | 0
1515 | 64981.73 | 2011-02-18 08:59 | 2025.919 | 7 | 6 | -1.349963 | 3.403554 | 5.777518 | 5.59818 | 23.3977 | 19.76994 | -0.0001942158 | 0.1115326 | 0 | 0 | 0
1516 | 65011.74 | 2011-02-18 09:00 | 2055.934 | 7 | 6 | -1.3496 | 3.396272 | 5.777518 | 5.609432 | 23.3977 | 19.80819 | -0.0001618385 | 0.1115326 | 0 | 0 | 0
1517 | 65041.76 | 2011-02-18 09:00 | 2085.95 | 7 | 6 | -1.3496 | 3.387695 | 5.777518 | 5.620685 | 23.3977 | 19.84636 | -0.0002589226 | 0.1115326 | 0 | 0 | 0
1518 | 65071.77 | 2011-02-18 09:00 | 2115.964 | 7 | 6 | -1.349782 | 3.378147 | 5.777518 | 5.631938 | 23.3977 | 19.88443 | -0.0002589702 | 0.1115326 | 0 | 0 | 0
1519 | 65101.79 | 2011-02-18 09:01 | 2145.98 | 7 | 6 | -1.349782 | 3.367466 | 5.777518 | 5.643192 | 23.3977 | 19.92239 | -0.0002912998 | 0.1115326 | 0 | 0 | 0
1520 | 65131.8 | 2011-02-18 09:02 | 2175.995 | 7 | 6 | -1.3496 | 3.354843 | 5.777518 | 5.654445 | 23.3977 | 19.96022 | -0.0003560066 | 0.1115326 | 0 | 0 | 0
1521 | 65161.82 | 2011-02-18 09:02 | 2206.01 | 7 | 6 | -1.3496 | 3.340441 | 5.777518 | 5.665698 | 23.3977 | 19.99789 | -0.0004207611 | 0.1115326 | 0 | 0 | 0
1522 | 65191.83 | 2011-02-18 09:02 | 2236.025 | 7 | 6 | -1.349419 | 3.32361 | 5.777518 | 5.676951 | 23.3977 | 20.03539 | -0.0004531383 | 0.1115326 | 0 | 0 | 0
1523 | 65221.85 | 2011-02-18 09:03 | 2266.04 | 7 | 6 | -1.3496 | 3.303381 | 5.777518 | 5.688204 | 23.3977 | 20.07268 | -0.0006149292 | 0.1115326 | 0 | 0 | 0
1524 | 65251.86 | 2011-02-18 09:03 | 2296.055 | 7 | 6 | -1.349782 | 3.279107 | 5.777518 | 5.699457 | 23.3977 | 20.10972 | -0.0007443905 | 0.1115326 | 0 | 0 | 0
1525 | 65281.88 | 2011-02-18 09:04 | 2326.071 | 7 | 6 | -1.3496 | 3.249815 | 5.777518 | 5.71071 | 23.3977 | 20.14646 | -0.0008415222 | 0.1115326 | 0 | 0 | 0
1526 | 65311.89 | 2011-02-18 09:05 | 2356.086 | 7 | 6 | -1.349419 | 3.213727 | 5.777518 | 5.721963 | 23.3977 | 20.18283 | -0.00103569 | 0.1115326 | 0 | 0 | 0
1527 | 65341.91 | 2011-02-18 09:05 | 2386.101 | 7 | 6 | -1.349782 | 3.169062 | 5.777518 | 5.733216 | 23.3977 | 20.21875 | -0.001359367 | 0.1115326 | 0 | 0 | 0
1528 | 65369.69 | 2011-02-18 09:05 | 2413.882 | 7 | 6 | -1.349782 | 3.119056 | 5.777518 | 5.743631 | 23.3977 | 20.25151 | -0.001585913 | 0.1115326 | 0 | 0 | 0
1529 | 65393.5 | 2011-02-18 09:06 | 2437.693 | 7 | 6 | -1.349782 | 3.06905 | 5.777518 | 5.752558 | 23.3977 | 20.27914 | -0.001812506 | 0.1115326 | 0 | 0 | 0
1530 | 65414.87 | 2011-02-18 09:06 | 2459.068 | 7 | 6 | -1.3496 | 3.019044 | 5.777518 | 5.760572 | 23.3977 | 20.30354 | -0.001941967 | 0.1115326 | 0 | 0 | 0
1531 | 65434.45 | 2011-02-18 09:07 | 2478.646 | 7 | 6 | -1.349782 | 2.969039 | 5.777518 | 5.767912 | 23.3977 | 20.32551 | -0.002136183 | 0.1115326 | 0 | 0 | 0
1532 | 65453.05 | 2011-02-18 09:07 | 2497.239 | 7 | 6 | -1.3496 | 2.919033 | 5.777518 | 5.774882 | 23.3977 | 20.34604 | -0.00220089 | 0.1115326 | 0 | 0 | 0
1533 | 65471.12 | 2011-02-18 09:07 | 2515.317 | 7 | 6 | -1.349782 | 2.869027 | 5.777518 | 5.78166 | 23.3977 | 20.36565 | -0.002233267 | 0.1115326 | 0 | 0 | 0
1534 | 65489.11 | 2011-02-18 09:07 | 2533.301 | 7 | 6 | -1.349782 | 2.81886 | 5.777518 | 5.788402 | 23.3977 | 20.38483 | -0.002233267 | 0.1115326 | 0 | 0 | 0
1535 | 65507.2 | 2011-02-18 09:08 | 2551.395 | 7 | 6 | -1.3496 | 2.768854 | 5.777518 | 5.795186 | 23.3977 | 20.40378 | -0.002265644 | 0.1115326 | 0 | 0 | 0
1536 | 65525.59 | 2011-02-18 09:08 | 2569.785 | 7 | 6 | -1.349963 | 2.718848 | 5.777518 | 5.80208 | 23.3977 | 20.4227 | -0.00220089 | 0.1115326 | 0 | 0 | 0
1537 | 65532.58 | 2011-02-18 09:08 | 2576.769 | 7 | 6 | -1.349963 | 2.699752 | 5.777518 | 5.804699 | 23.3977 | 20.4298 | -0.002233267 | 0.1115326 | 0 | 0 | 0
1538 | 65532.76 | 2011-02-18 09:08 | 0.1874129 | 8 | 6 | -0.0006054253 | 2.86045 | 5.777518 | 5.804699 | 23.3977 | 20.4298 | 0 | 0.07361358 | 0 | 0 | 0
1539 | 65537.59 | 2011-02-18 09:08 | 5.015594 | 8 | 6 | 0.003751441 | 3.256774 | 5.777523 | 5.804699 | 23.39772 | 20.4298 | 0.02799673 | 0.07361358 | 0 | 0 | 0
1540 | 65567.62 | 2011-02-18 09:09 | 30.01525 | 1 | 7 | 0 | 3.443365 | 5.777523 | 5.804699 | 23.39772 | 20.4298 | 0.002233267 | 0.07361358 | 0 | 0 | 0
1541 | 65597.64 | 2011-02-18 09:09 | 60.03022 | 1 | 7 | 0 | 3.498711 | 5.777523 | 5.804699 | 23.39772 | 20.4298 | 0.001068068 | 0.07361358 | 0 | 0 | 0
1542 | 65627.65 | 2011-02-18 09:10 | 90.04534 | 1 | 7 | 0 | 3.528488 | 5.777523 | 5.804699 | 23.39772 | 20.4298 | 0.0006149292 | 0.07361358 | 0 | 0 | 0
1543 | 65657.62 | 2011-02-18 09:10 | 120.0136 | 1 | 7 | 0 | 3.547907 | 5.777523 | 5.804699 | 23.39772 | 20.4298 | 0.0004207134 | 0.07361358 | 0 | 0 | 0
1544 | 65687.64 | 2011-02-18 09:11 | 30.01514 | 2 | 7 | 0.6745273 | 3.716859 | 5.783149 | 5.804699 | 23.41848 | 20.4298 | 0.001068115 | 0.07361358 | 0 | 0 | 0
1545 | 65717.65 | 2011-02-18 09:11 | 60.03024 | 2 | 7 | 0.6747088 | 3.749063 | 5.788775 | 5.804699 | 23.43949 | 20.4298 | 0.0006796837 | 0.07361358 | 0 | 0 | 0
1546 | 65747.67 | 2011-02-18 09:12 | 90.04542 | 2 | 7 | 0.6748903 | 3.770425 | 5.794401 | 5.804699 | 23.46064 | 20.4298 | 0.0004531383 | 0.07361358 | 0 | 0 | 0
1547 | 65777.68 | 2011-02-18 09:12 | 120.0605 | 2 | 7 | 0.6748903 | 3.785799 | 5.800027 | 5.804699 | 23.4819 | 20.4298 | 0.0003236771 | 0.07361358 | 0 | 0 | 0
1548 | 65807.7 | 2011-02-18 09:13 | 150.0758 | 2 | 7 | 0.6748903 | 3.796803 | 5.805654 | 5.804699 | 23.50323 | 20.4298 | 0.0003236771 | 0.07361358 | 0 | 0 | 0
1549 | 65837.71 | 2011-02-18 09:13 | 180.0907 | 2 | 7 | 0.6747088 | 3.804733 | 5.81128 | 5.804699 | 23.52462 | 20.4298 | 0.0001941681 | 0.07361358 | 0 | 0 | 0
1550 | 65867.73 | 2011-02-18 09:14 | 210.1059 | 2 | 7 | 0.6748903 | 3.811853 | 5.816906 | 5.804699 | 23.54604 | 20.4298 | 0.0002589226 | 0.07361358 | 0 | 0 | 0
1551 | 65897.74 | 2011-02-18 09:14 | 240.121 | 2 | 7 | 0.6747088 | 3.818165 | 5.822532 | 5.804699 | 23.56751 | 20.4298 | 0.0001941681 | 0.07361358 | 0 | 0 | 0
1552 | 65927.76 | 2011-02-18 09:15 | 270.1362 | 2 | 7 | 0.6748903 | 3.823991 | 5.828158 | 5.804699 | 23.589 | 20.4298 | 0.0001618385 | 0.07361358 | 0 | 0 | 0
1553 | 65957.77 | 2011-02-18 09:15 | 300.1512 | 2 | 7 | 0.6747088 | 3.829817 | 5.833784 | 5.804699 | 23.61053 | 20.4298 | 0.0001941681 | 0.07361358 | 0 | 0 | 0
1554 | 65987.79 | 2011-02-18 09:16 | 330.1664 | 2 | 7 | 0.6748903 | 3.835157 | 5.83941 | 5.804699 | 23.6321 | 20.4298 | 0.0001618385 | 0.07361358 | 0 | 0 | 0
1555 | 66017.8 | 2011-02-18 09:16 | 360.1815 | 2 | 7 | 0.6748903 | 3.840336 | 5.845036 | 5.804699 | 23.65369 | 20.4298 | 0.0001294613 | 0.07361358 | 0 | 0 | 0
1556 | 66047.82 | 2011-02-18 09:17 | 390.1966 | 2 | 7 | 0.6747088 | 3.845191 | 5.850663 | 5.804699 | 23.67531 | 20.4298 | 0.0001294613 | 0.07361358 | 0 | 0 | 0
1557 | 66077.83 | 2011-02-18 09:17 | 420.2117 | 2 | 7 | 0.6747088 | 3.850045 | 5.856289 | 5.804699 | 23.69695 | 20.4298 | 9.708405e-05 | 0.07361358 | 0 | 0 | 0
1558 | 66107.85 | 2011-02-18 09:18 | 450.2268 | 2 | 7 | 0.6748903 | 3.854577 | 5.861915 | 5.804699 | 23.71863 | 20.4298 | 6.475449e-05 | 0.07361358 | 0 | 0 | 0
1559 | 66137.86 | 2011-02-18 09:18 | 480.2418 | 2 | 7 | 0.6750719 | 3.85927 | 5.867541 | 5.804699 | 23.74033 | 20.4298 | 9.708405e-05 | 0.07361358 | 0 | 0 | 0
1560 | 66167.88 | 2011-02-18 09:19 | 510.257 | 2 | 7 | 0.6752535 | 3.863639 | 5.873169 | 5.804699 | 23.76206 | 20.4298 | 0.0001294613 | 0.07361358 | 0 | 0 | 0
1561 | 66197.89 | 2011-02-18 09:19 | 540.2722 | 2 | 7 | 0.6748903 | 3.867847 | 5.878798 | 5.804699 | 23.78382 | 20.4298 | 9.713173e-05 | 0.07361358 | 0 | 0 | 0
1562 | 66227.91 | 2011-02-18 09:20 | 570.2873 | 2 | 7 | 0.6750719 | 3.872378 | 5.884426 | 5.804699 | 23.8056 | 20.4298 | 0.0001294613 | 0.07361358 | 0 | 0 | 0
1563 | 66257.92 | 2011-02-18 09:20 | 600.3026 | 2 | 7 | 0.6750719 | 3.876262 | 5.890054 | 5.804699 | 23.82741 | 20.4298 | 9.713173e-05 | 0.07361358 | 0 | 0 | 0
1564 | 66287.94 | 2011-02-18 09:21 | 630.3175 | 2 | 7 | 0.6748903 | 3.880308 | 5.89568 | 5.804699 | 23.84923 | 20.4298 | 0.0001294613 | 0.07361358 | 0 | 0 | 0
1565 | 66317.95 | 2011-02-18 09:21 | 660.3331 | 2 | 7 | 0.6747088 | 3.88403 | 5.901307 | 5.804699 | 23.87107 | 20.4298 | 6.47068e-05 | 0.07361358 | 0 | 0 | 0
1566 | 66347.97 | 2011-02-18 09:22 | 690.3481 | 2 | 7 | 0.6750719 | 3.888076 | 5.906934 | 5.804699 | 23.89294 | 20.4298 | 0.0001294613 | 0.07361358 | 0 | 0 | 0
1567 | 66377.98 | 2011-02-18 09:22 | 720.3629 | 2 | 7 | 0.6748903 | 3.891636 | 5.91256 | 5.804699 | 23.91482 | 20.4298 | 9.713173e-05 | 0.07361358 | 0 | 0 | 0
1568 | 66408 | 2011-02-18 09:23 | 750.378 | 2 | 7 | 0.6748903 | 3.895358 | 5.918186 | 5.804699 | 23.93673 | 20.4298 | 0.0001294613 | 0.07361358 | 0 | 0 | 0
1569 | 66438.01 | 2011-02-18 09:23 | 780.3931 | 2 | 7 | 0.6747088 | 3.898595 | 5.923813 | 5.804699 | 23.95865 | 20.4298 | 6.475449e-05 | 0.07361358 | 0 | 0 | 0
1570 | 66468.03 | 2011-02-18 09:24 | 810.4083 | 2 | 7 | 0.6747088 | 3.902155 | 5.929439 | 5.804699 | 23.9806 | 20.4298 | 0.0001617908 | 0.07361358 | 0 | 0 | 0
1571 | 66498.04 | 2011-02-18 09:24 | 840.4234 | 2 | 7 | 0.6747088 | 3.905392 | 5.935066 | 5.804699 | 24.00256 | 20.4298 | 9.713173e-05 | 0.07361358 | 0 | 0 | 0
1572 | 66528.06 | 2011-02-18 09:25 | 870.4385 | 2 | 7 | 0.6747088 | 3.908466 | 5.940692 | 5.804699 | 24.02455 | 20.4298 | 6.47068e-05 | 0.07361358 | 0 | 0 | 0
1573 | 66558.07 | 2011-02-18 09:25 | 900.4536 | 2 | 7 | 0.6748903 | 3.911541 | 5.946319 | 5.804699 | 24.04655 | 20.4298 | 9.708405e-05 | 0.07361358 | 0 | 0 | 0
1574 | 66588.09 | 2011-02-18 09:26 | 930.4688 | 2 | 7 | 0.6745273 | 3.914292 | 5.951945 | 5.804699 | 24.06856 | 20.4298 | 3.237724e-05 | 0.07361358 | 0 | 0 | 0
1575 | 66618.1 | 2011-02-18 09:26 | 960.484 | 2 | 7 | 0.6748903 | 3.917367 | 5.957572 | 5.804699 | 24.09059 | 20.4298 | 9.713173e-05 | 0.07361358 | 0 | 0 | 0
1576 | 66648.12 | 2011-02-18 09:27 | 990.4991 | 2 | 7 | 0.6748903 | 3.920118 | 5.963198 | 5.804699 | 24.11264 | 20.4298 | 9.713173e-05 | 0.07361358 | 0 | 0 | 0
1577 | 66678.13 | 2011-02-18 09:27 | 1020.514 | 2 | 7 | 0.6745273 | 3.922546 | 5.968825 | 5.804699 | 24.13471 | 20.4298 | 3.237724e-05 | 0.07361358 | 0 | 0 | 0
1578 | 66708.15 | 2011-02-18 09:28 | 1050.529 | 2 | 7 | 0.6747088 | 3.925297 | 5.974451 | 5.804699 | 24.15678 | 20.4298 | 6.47068e-05 | 0.07361358 | 0 | 0 | 0
1579 | 66738.16 | 2011-02-18 09:28 | 1080.544 | 2 | 7 | 0.6748903 | 3.927886 | 5.980077 | 5.804699 | 24.17888 | 20.4298 | 6.47068e-05 | 0.07361358 | 0 | 0 | 0
1580 | 66768.18 | 2011-02-18 09:29 | 1110.562 | 2 | 7 | 0.6748903 | 3.930314 | 5.985705 | 5.804699 | 24.20099 | 20.4298 | 9.708405e-05 | 0.07361358 | 0 | 0 | 0
1581 | 66798.2 | 2011-02-18 09:29 | 1140.575 | 2 | 7 | 0.6748903 | 3.932903 | 5.991331 | 5.804699 | 24.22311 | 20.4298 | 9.708405e-05 | 0.07361358 | 0 | 0 | 0
1582 | 66828.21 | 2011-02-18 09:30 | 1170.59 | 2 | 7 | 0.6748903 | 3.935007 | 5.996957 | 5.804699 | 24.24524 | 20.4298 | 3.237724e-05 | 0.07361358 | 0 | 0 | 0
1583 | 66858.23 | 2011-02-18 09:30 | 1200.605 | 2 | 7 | 0.6748903 | 3.93792 | 6.002584 | 5.804699 | 24.26739 | 20.4298 | 9.708405e-05 | 0.07361358 | 0 | 0 | 0
1584 | 66888.24 | 2011-02-18 09:31 | 1230.62 | 2 | 7 | 0.6748903 | 3.940023 | 6.00821 | 5.804699 | 24.28955 | 20.4298 | 6.475449e-05 | 0.07361358 | 0 | 0 | 0
1585 | 66918.26 | 2011-02-18 09:31 | 1260.635 | 2 | 7 | 0.6747088 | 3.942613 | 6.013837 | 5.804699 | 24.31173 | 20.4298 | 0.0001294613 | 0.07361358 | 0 | 0 | 0
1586 | 66948.27 | 2011-02-18 09:32 | 1290.65 | 2 | 7 | 0.6750719 | 3.94504 | 6.019463 | 5.804699 | 24.33392 | 20.4298 | 9.708405e-05 | 0.07361358 | 0 | 0 | 0
1587 | 66978.29 | 2011-02-18 09:32 | 1320.665 | 2 | 7 | 0.6747088 | 3.947144 | 6.02509 | 5.804699 | 24.35612 | 20.4298 | 3.237724e-05 | 0.07361358 | 0 | 0 | 0
1588 | 67008.3 | 2011-02-18 09:33 | 1350.68 | 2 | 7 | 0.6748903 | 3.949733 | 6.030716 | 5.804699 | 24.37833 | 20.4298 | 6.47068e-05 | 0.07361358 | 0 | 0 | 0
1589 | 67038.32 | 2011-02-18 09:33 | 1380.696 | 2 | 7 | 0.6747088 | 3.951999 | 6.036343 | 5.804699 | 24.40056 | 20.4298 | 3.237724e-05 | 0.07361358 | 0 | 0 | 0
1590 | 67068.33 | 2011-02-18 09:34 | 1410.711 | 2 | 7 | 0.6748903 | 3.954265 | 6.041969 | 5.804699 | 24.42281 | 20.4298 | 0 | 0.07361358 | 0 | 0 | 0
1591 | 67098.35 | 2011-02-18 09:34 | 1440.726 | 2 | 7 | 0.6745273 | 3.956854 | 6.047596 | 5.804699 | 24.44506 | 20.4298 | 6.475449e-05 | 0.07361358 | 0 | 0 | 0
1592 | 67128.36 | 2011-02-18 09:35 | 1470.741 | 2 | 7 | 0.6747088 | 3.959443 | 6.053222 | 5.804699 | 24.46733 | 20.4298 | 9.708405e-05 | 0.07361358 | 0 | 0 | 0
1593 | 67158.38 | 2011-02-18 09:35 | 1500.756 | 2 | 7 | 0.6748903 | 3.961709 | 6.058849 | 5.804699 | 24.48962 | 20.4298 | 3.237724e-05 | 0.07361358 | 0 | 0 | 0
1594 | 67188.39 | 2011-02-18 09:36 | 1530.771 | 2 | 7 | 0.6748903 | 3.964136 | 6.064475 | 5.804699 | 24.51192 | 20.4298 | 3.232956e-05 | 0.07361358 | 0 | 0 | 0
1595 | 67218.41 | 2011-02-18 09:36 | 1560.786 | 2 | 7 | 0.6750719 | 3.966726 | 6.070102 | 5.804699 | 24.53423 | 20.4298 | 3.237724e-05 | 0.07361358 | 0 | 0 | 0
1596 | 67248.42 | 2011-02-18 09:37 | 1590.801 | 2 | 7 | 0.6747088 | 3.968991 | 6.075728 | 5.804699 | 24.55655 | 20.4298 | 9.708405e-05 | 0.07361358 | 0 | 0 | 0
1597 | 67278.44 | 2011-02-18 09:37 | 1620.817 | 2 | 7 | 0.6748903 | 3.971581 | 6.081355 | 5.804699 | 24.57889 | 20.4298 | 3.237724e-05 | 0.07361358 | 0 | 0 | 0
1598 | 67308.45 | 2011-02-18 09:38 | 1650.832 | 2 | 7 | 0.6748903 | 3.974008 | 6.086981 | 5.804699 | 24.60125 | 20.4298 | 9.708405e-05 | 0.07361358 | 0 | 0 | 0
1599 | 67338.47 | 2011-02-18 09:38 | 1680.847 | 2 | 7 | 0.6748903 | 3.976274 | 6.092608 | 5.804699 | 24.62361 | 20.4298 | 6.475449e-05 | 0.07361358 | 0 | 0 | 0
1600 | 67368.48 | 2011-02-18 09:39 | 1710.862 | 2 | 7 | 0.6748903 | 3.978701 | 6.098234 | 5.804699 | 24.64599 | 20.4298 | 3.232956e-05 | 0.07361358 | 0 | 0 | 0
1601 | 67398.5 | 2011-02-18 09:39 | 1740.877 | 2 | 7 | 0.6747088 | 3.981128 | 6.103861 | 5.804699 | 24.66839 | 20.4298 | 3.237724e-05 | 0.07361358 | 0 | 0 | 0
1602 | 67428.51 | 2011-02-18 09:40 | 1770.892 | 2 | 7 | 0.6747088 | 3.983556 | 6.109487 | 5.804699 | 24.69079 | 20.4298 | 3.232956e-05 | 0.07361358 | 0 | 0 | 0
1603 | 67458.53 | 2011-02-18 09:40 | 1800.907 | 2 | 7 | 0.6750719 | 3.986145 | 6.115114 | 5.804699 | 24.71321 | 20.4298 | 9.713173e-05 | 0.07361358 | 0 | 0 | 0
1604 | 67488.54 | 2011-02-18 09:41 | 1830.923 | 2 | 7 | 0.6747088 | 3.988411 | 6.12074 | 5.804699 | 24.73565 | 20.4298 | 6.47068e-05 | 0.07361358 | 0 | 0 | 0
1605 | 67518.56 | 2011-02-18 09:41 | 1860.938 | 2 | 7 | 0.6747088 | 3.990676 | 6.126367 | 5.804699 | 24.7581 | 20.4298 | 3.237724e-05 | 0.07361358 | 0 | 0 | 0
1606 | 67548.57 | 2011-02-18 09:42 | 1890.953 | 2 | 7 | 0.6747088 | 3.993104 | 6.131993 | 5.804699 | 24.78056 | 20.4298 | 6.475449e-05 | 0.07361358 | 0 | 0 | 0
1607 | 67578.59 | 2011-02-18 09:42 | 1920.968 | 2 | 7 | 0.6748903 | 3.995693 | 6.13762 | 5.804699 | 24.80303 | 20.4298 | 6.475449e-05 | 0.07361358 | 0 | 0 | 0
1608 | 67608.6 | 2011-02-18 09:43 | 1950.983 | 2 | 7 | 0.6748903 | 3.997959 | 6.143246 | 5.804699 | 24.82552 | 20.4298 | 9.713173e-05 | 0.07361358 | 0 | 0 | 0
1609 | 67638.62 | 2011-02-18 09:43 | 1980.998 | 2 | 7 | 0.6748903 | 4.000548 | 6.148873 | 5.804699 | 24.84802 | 20.4298 | 9.717941e-05 | 0.07361358 | 0 | 0 | 0
1610 | 67668.63 | 2011-02-18 09:44 | 2011.013 | 2 | 7 | 0.6747088 | 4.002652 | 6.154499 | 5.804699 | 24.87054 | 20.4298 | 0 | 0.07361358 | 0 | 0 | 0
1611 | 67698.65 | 2011-02-18 09:44 | 2041.028 | 2 | 7 | 0.6748903 | 4.005403 | 6.160125 | 5.804699 | 24.89306 | 20.4298 | 9.708405e-05 | 0.07361358 | 0 | 0 | 0
1612 | 67728.66 | 2011-02-18 09:45 | 2071.044 | 2 | 7 | 0.6747088 | 4.007345 | 6.165752 | 5.804699 | 24.91561 | 20.4298 | 0 | 0.07361358 | 0 | 0 | 0
1613 | 67758.68 | 2011-02-18 09:45 | 2101.059 | 2 | 7 | 0.6747088 | 4.010096 | 6.171378 | 5.804699 | 24.93816 | 20.4298 | 9.708405e-05 | 0.07361358 | 0 | 0 | 0
1614 | 67788.69 | 2011-02-18 09:46 | 2131.074 | 2 | 7 | 0.6747088 | 4.012524 | 6.177004 | 5.804699 | 24.96073 | 20.4298 | 3.232956e-05 | 0.07361358 | 0 | 0 | 0
1615 | 67818.71 | 2011-02-18 09:46 | 2161.089 | 2 | 7 | 0.6747088 | 4.014951 | 6.182629 | 5.804699 | 24.98331 | 20.4298 | 3.242493e-05 | 0.07361358 | 0 | 0 | 0
1616 | 67848.72 | 2011-02-18 09:47 | 2191.104 | 2 | 7 | 0.6747088 | 4.01754 | 6.188256 | 5.804699 | 25.0059 | 20.4298 | 6.475449e-05 | 0.07361358 | 0 | 0 | 0
1617 | 67878.74 | 2011-02-18 09:47 | 2221.119 | 2 | 7 | 0.6750719 | 4.019968 | 6.193882 | 5.804699 | 25.02852 | 20.4298 | 6.475449e-05 | 0.07361358 | 0 | 0 | 0
1618 | 67908.75 | 2011-02-18 09:48 | 2251.134 | 2 | 7 | 0.6747088 | 4.022395 | 6.199508 | 5.804699 | 25.05114 | 20.4298 | 3.232956e-05 | 0.07361358 | 0 | 0 | 0
1619 | 67938.77 | 2011-02-18 09:48 | 2281.149 | 2 | 7 | 0.6748903 | 4.024823 | 6.205134 | 5.804699 | 25.07377 | 20.4298 | 3.232956e-05 | 0.07361358 | 0 | 0 | 0
1620 | 67968.78 | 2011-02-18 09:49 | 2311.164 | 2 | 7 | 0.6747088 | 4.027412 | 6.21076 | 5.804699 | 25.09642 | 20.4298 | 6.475449e-05 | 0.07361358 | 0 | 0 | 0
1621 | 67998.8 | 2011-02-18 09:49 | 2341.179 | 2 | 7 | 0.6747088 | 4.02984 | 6.216385 | 5.804699 | 25.11909 | 20.4298 | 3.232956e-05 | 0.07361358 | 0 | 0 | 0
1622 | 68028.81 | 2011-02-18 09:50 | 2371.195 | 2 | 7 | 0.6748903 | 4.032591 | 6.222012 | 5.804699 | 25.14177 | 20.4298 | 6.475449e-05 | 0.07361358 | 0 | 0 | 0
1623 | 68058.83 | 2011-02-18 09:50 | 2401.21 | 2 | 7 | 0.6747088 | 4.035018 | 6.227638 | 5.804699 | 25.16447 | 20.4298 | 6.475449e-05 | 0.07361358 | 0 | 0 | 0
1624 | 68088.85 | 2011-02-18 09:51 | 2431.225 | 2 | 7 | 0.6748903 | 4.037769 | 6.233265 | 5.804699 | 25.18718 | 20.4298 | 6.475449e-05 | 0.07361358 | 0 | 0 | 0
1625 | 68118.86 | 2011-02-18 09:51 | 2461.24 | 2 | 7 | 0.6748903 | 4.040359 | 6.238891 | 5.804699 | 25.2099 | 20.4298 | 6.475449e-05 | 0.07361358 | 0 | 0 | 0
1626 | 68148.88 | 2011-02-18 09:52 | 2491.255 | 2 | 7 | 0.6747088 | 4.042948 | 6.244518 | 5.804699 | 25.23264 | 20.4298 | 3.232956e-05 | 0.07361358 | 0 | 0 | 0
1627 | 68178.89 | 2011-02-18 09:52 | 2521.27 | 2 | 7 | 0.6748903 | 4.045699 | 6.250145 | 5.804699 | 25.2554 | 20.4298 | 9.717941e-05 | 0.07361358 | 0 | 0 | 0
1628 | 68208.91 | 2011-02-18 09:53 | 2551.285 | 2 | 7 | 0.6747088 | 4.04845 | 6.255771 | 5.804699 | 25.27817 | 20.4298 | 3.232956e-05 | 0.07361358 | 0 | 0 | 0
1629 | 68238.92 | 2011-02-18 09:53 | 2581.301 | 2 | 7 | 0.6747088 | 4.051201 | 6.261398 | 5.804699 | 25.30096 | 20.4298 | 9.717941e-05 | 0.07361358 | 0 | 0 | 0
1630 | 68268.94 | 2011-02-18 09:54 | 2611.316 | 2 | 7 | 0.6748903 | 4.053791 | 6.267024 | 5.804699 | 25.32376 | 20.4298 | 6.475449e-05 | 0.07361358 | 0 | 0 | 0
1631 | 68298.95 | 2011-02-18 09:54 | 2641.331 | 2 | 7 | 0.6747088 | 4.05638 | 6.272651 | 5.804699 | 25.34658 | 20.4298 | 6.475449e-05 | 0.07361358 | 0 | 0 | 0
1632 | 68328.97 | 2011-02-18 09:55 | 2671.346 | 2 | 7 | 0.6748903 | 4.059131 | 6.278277 | 5.804699 | 25.36941 | 20.4298 | 3.232956e-05 | 0.07361358 | 0 | 0 | 0
1633 | 68358.98 | 2011-02-18 09:55 | 2701.361 | 2 | 7 | 0.6750719 | 4.062206 | 6.283904 | 5.804699 | 25.39226 | 20.4298 | 9.708405e-05 | 0.07361358 | 0 | 0 | 0
1634 | 68389 | 2011-02-18 09:56 | 2731.376 | 2 | 7 | 0.6748903 | 4.065119 | 6.289531 | 5.804699 | 25.41512 | 20.4298 | 0.000129509 | 0.07361358 | 0 | 0 | 0
1635 | 68419.01 | 2011-02-18 09:56 | 2761.391 | 2 | 7 | 0.6748903 | 4.067708 | 6.295157 | 5.804699 | 25.438 | 20.4298 | 3.242493e-05 | 0.07361358 | 0 | 0 | 0
1636 | 68449.03 | 2011-02-18 09:57 | 2791.406 | 2 | 7 | 0.6748903 | 4.070944 | 6.300784 | 5.804699 | 25.4609 | 20.4298 | 9.708405e-05 | 0.07361358 | 0 | 0 | 0
1637 | 68479.04 | 2011-02-18 09:57 | 2821.422 | 2 | 7 | 0.6747088 | 4.073696 | 6.30641 | 5.804699 | 25.48381 | 20.4298 | 6.475449e-05 | 0.07361358 | 0 | 0 | 0
1638 | 68509.06 | 2011-02-18 09:58 | 2851.437 | 2 | 7 | 0.6748903 | 4.07677 | 6.312037 | 5.804699 | 25.50674 | 20.4298 | 0.0001618385 | 0.07361358 | 0 | 0 | 0
1639 | 68539.07 | 2011-02-18 09:58 | 2881.452 | 2 | 7 | 0.6748903 | 4.079683 | 6.317663 | 5.804699 | 25.52968 | 20.4298 | 9.708405e-05 | 0.07361358 | 0 | 0 | 0
1640 | 68569.09 | 2011-02-18 09:59 | 2911.467 | 2 | 7 | 0.6748903 | 4.082596 | 6.32329 | 5.804699 | 25.55265 | 20.4298 | 6.475449e-05 | 0.07361358 | 0 | 0 | 0
1641 | 68599.1 | 2011-02-18 09:59 | 2941.482 | 2 | 7 | 0.6747088 | 4.085671 | 6.328917 | 5.804699 | 25.57563 | 20.4298 | 6.465912e-05 | 0.07361358 | 0 | 0 | 0
1642 | 68629.12 | 2011-02-18 10:00 | 2971.497 | 2 | 7 | 0.6748903 | 4.088746 | 6.334543 | 5.804699 | 25.59862 | 20.4298 | 9.708405e-05 | 0.07361358 | 0 | 0 | 0
1643 | 68659.13 | 2011-02-18 10:00 | 3001.512 | 2 | 7 | 0.6750719 | 4.091982 | 6.34017 | 5.804699 | 25.62164 | 20.4298 | 6.465912e-05 | 0.07361358 | 0 | 0 | 0
1644 | 68689.15 | 2011-02-18 10:01 | 3031.53 | 2 | 7 | 0.6747088 | 4.094895 | 6.345797 | 5.804699 | 25.64467 | 20.4298 | 3.232956e-05 | 0.07361358 | 0 | 0 | 0
1645 | 68719.16 | 2011-02-18 10:01 | 3061.542 | 2 | 7 | 0.6748903 | 4.098132 | 6.351423 | 5.804699 | 25.66772 | 20.4298 | 3.232956e-05 | 0.07361358 | 0 | 0 | 0
1646 | 68749.18 | 2011-02-18 10:02 | 3091.558 | 2 | 7 | 0.6748903 | 4.101531 | 6.357049 | 5.804699 | 25.69079 | 20.4298 | 0.000129509 | 0.07361358 | 0 | 0 | 0
1647 | 68779.19 | 2011-02-18 10:02 | 3121.573 | 2 | 7 | 0.6747088 | 4.104605 | 6.362676 | 5.804699 | 25.71387 | 20.4298 | 6.475449e-05 | 0.07361358 | 0 | 0 | 0
1648 | 68809.21 | 2011-02-18 10:03 | 3151.588 | 2 | 7 | 0.6748903 | 4.108004 | 6.368303 | 5.804699 | 25.73698 | 20.4298 | 9.708405e-05 | 0.07361358 | 0 | 0 | 0
1649 | 68839.22 | 2011-02-18 10:03 | 3181.603 | 2 | 7 | 0.6750719 | 4.111402 | 6.373929 | 5.804699 | 25.7601 | 20.4298 | 0.0001294136 | 0.07361358 | 0 | 0 | 0
1650 | 68869.24 | 2011-02-18 10:04 | 3211.618 | 2 | 7 | 0.6747088 | 4.114477 | 6.379556 | 5.804699 | 25.78324 | 20.4298 | 3.242493e-05 | 0.07361358 | 0 | 0 | 0
1651 | 68899.25 | 2011-02-18 10:04 | 3241.633 | 2 | 7 | 0.6748903 | 4.117876 | 6.385182 | 5.804699 | 25.8064 | 20.4298 | 6.475449e-05 | 0.07361358 | 0 | 0 | 0
1652 | 68929.27 | 2011-02-18 10:05 | 3271.648 | 2 | 7 | 0.6748903 | 4.121274 | 6.390809 | 5.804699 | 25.82958 | 20.4298 | 6.475449e-05 | 0.07361358 | 0 | 0 | 0
1653 | 68959.28 | 2011-02-18 10:05 | 3301.663 | 2 | 7 | 0.6748903 | 4.124672 | 6.396436 | 5.804699 | 25.85278 | 20.4298 | 9.708405e-05 | 0.07361358 | 0 | 0 | 0
1654 | 68989.3 | 2011-02-18 10:06 | 3331.679 | 2 | 7 | 0.6748903 | 4.128071 | 6.402062 | 5.804699 | 25.876 | 20.4298 | 6.475449e-05 | 0.07361358 | 0 | 0 | 0
1655 | 69019.31 | 2011-02-18 10:06 | 3361.694 | 2 | 7 | 0.6748903 | 4.131631 | 6.407689 | 5.804699 | 25.89924 | 20.4298 | 6.465912e-05 | 0.07361358 | 0 | 0 | 0
1656 | 69049.33 | 2011-02-18 10:07 | 3391.709 | 2 | 7 | 0.6747088 | 4.135191 | 6.413316 | 5.804699 | 25.9225 | 20.4298 | 9.708405e-05 | 0.07361358 | 0 | 0 | 0
1657 | 69079.34 | 2011-02-18 10:07 | 3421.724 | 2 | 7 | 0.6747088 | 4.138752 | 6.418942 | 5.804699 | 25.94577 | 20.4298 | 9.708405e-05 | 0.07361358 | 0 | 0 | 0
1658 | 69109.36 | 2011-02-18 10:08 | 3451.739 | 2 | 7 | 0.6748903 | 4.14215 | 6.424569 | 5.804699 | 25.96907 | 20.4298 | 6.465912e-05 | 0.07361358 | 0 | 0 | 0
1659 | 69139.37 | 2011-02-18 10:08 | 3481.754 | 2 | 7 | 0.6747088 | 4.146034 | 6.430196 | 5.804699 | 25.99239 | 20.4298 | 9.717941e-05 | 0.07361358 | 0 | 0 | 0
1660 | 69169.39 | 2011-02-18 10:09 | 3511.769 | 2 | 7 | 0.6748903 | 4.149756 | 6.435822 | 5.804699 | 26.01573 | 20.4298 | 9.708405e-05 | 0.07361358 | 0 | 0 | 0
1661 | 69199.4 | 2011-02-18 10:09 | 3541.784 | 2 | 7 | 0.6748903 | 4.153316 | 6.441449 | 5.804699 | 26.03909 | 20.4298 | 6.475449e-05 | 0.07361358 | 0 | 0 | 0
1662 | 69229.42 | 2011-02-18 10:10 | 3571.8 | 2 | 7 | 0.6747088 | 4.1572 | 6.447075 | 5.804699 | 26.06247 | 20.4298 | 0.000129509 | 0.07361358 | 0 | 0 | 0
1663 | 69259.44 | 2011-02-18 10:10 | 3601.815 | 2 | 7 | 0.6748903 | 4.160923 | 6.452702 | 5.804699 | 26.08587 | 20.4298 | 9.708405e-05 | 0.07361358 | 0 | 0 | 0
1664 | 69289.45 | 2011-02-18 10:11 | 3631.83 | 2 | 7 | 0.6748903 | 4.164645 | 6.458329 | 5.804699 | 26.10929 | 20.4298 | 0.000129509 | 0.07361358 | 0 | 0 | 0
1665 | 69319.47 | 2011-02-18 10:11 | 3661.845 | 2 | 7 | 0.6748903 | 4.168529 | 6.463955 | 5.804699 | 26.13273 | 20.4298 | 9.708405e-05 | 0.07361358 | 0 | 0 | 0
1666 | 69349.48 | 2011-02-18 10:12 | 3691.86 | 2 | 7 | 0.6747088 | 4.172251 | 6.469582 | 5.804699 | 26.1562 | 20.4298 | 0.0001618385 | 0.07361358 | 0 | 0 | 0
1667 | 69379.5 | 2011-02-18 10:12 | 3721.875 | 2 | 7 | 0.6745273 | 4.176135 | 6.475208 | 5.804699 | 26.17969 | 20.4298 | 9.708405e-05 | 0.07361358 | 0 | 0 | 0
1668 | 69409.51 | 2011-02-18 10:13 | 3751.89 | 2 | 7 | 0.6747088 | 4.180018 | 6.480835 | 5.804699 | 26.20319 | 20.4298 | 9.708405e-05 | 0.07361358 | 0 | 0 | 0
1669 | 69439.53 | 2011-02-18 10:13 | 3781.905 | 2 | 7 | 0.6747088 | 4.184064 | 6.486462 | 5.804699 | 26.22673 | 20.4298 | 0.000129509 | 0.07361358 | 0 | 0 | 0
1670 | 69469.54 | 2011-02-18 10:14 | 3811.92 | 2 | 7 | 0.6748903 | 4.18811 | 6.492088 | 5.804699 | 26.25028 | 20.4298 | 0.0001294136 | 0.07361358 | 0 | 0 | 0
1671 | 69499.56 | 2011-02-18 10:14 | 3841.936 | 2 | 7 | 0.6748903 | 4.192156 | 6.497715 | 5.804699 | 26.27385 | 20.4298 | 0.0001618385 | 0.07361358 | 0 | 0 | 0
1672 | 69529.57 | 2011-02-18 10:15 | 3871.951 | 2 | 7 | 0.6750719 | 4.196201 | 6.503341 | 5.804699 | 26.29745 | 20.4298 | 0.0001294136 | 0.07361358 | 0 | 0 | 0
1673 | 69587.54 | 2011-02-18 10:16 | 30.01531 | 3 | 7 | 0 | 4.08114 | 6.508581 | 5.804699 | 26.31945 | 20.4298 | -0.0004854202 | 0.07361358 | 0 | 0 | 0
1674 | 69617.55 | 2011-02-18 10:16 | 60.03023 | 3 | 7 | 0 | 4.068193 | 6.508581 | 5.804699 | 26.31945 | 20.4298 | -0.0002589226 | 0.07361358 | 0 | 0 | 0
1675 | 69647.57 | 2011-02-18 10:17 | 90.04539 | 3 | 7 | 0 | 4.059778 | 6.508581 | 5.804699 | 26.31945 | 20.4298 | -0.000226593 | 0.07361358 | 0 | 0 | 0
1676 | 69677.53 | 2011-02-18 10:17 | 120.0138 | 3 | 7 | 0 | 4.054438 | 6.508581 | 5.804699 | 26.31945 | 20.4298 | -0.000129509 | 0.07361358 | 0 | 0 | 0
1677 | 69677.55 | 2011-02-18 10:17 | 0.0157515 | 4 | 7 | 1.151423 | 4.199438 | 6.508586 | 5.804699 | 26.31947 | 20.4298 | -6.475449e-05 | 0.07361358 | 0 | 0 | 0
1678 | 69678.49 | 2011-02-18 10:17 | 0.9532341 | 4 | 7 | 1.100956 | 4.1996 | 6.508878 | 5.804699 | 26.3207 | 20.4298 | -3.232956e-05 | 0.07361358 | 0 | 0 | 0
1679 | 69680.66 | 2011-02-18 10:17 | 3.124947 | 4 | 7 | 1.050852 | 4.1996 | 6.509526 | 5.804699 | 26.32342 | 20.4298 | -3.232956e-05 | 0.07361358 | 0 | 0 | 0
1680 | 69683.86 | 2011-02-18 10:17 | 6.328265 | 4 | 7 | 1.000748 | 4.199438 | 6.510438 | 5.804699 | 26.32725 | 20.4298 | 0 | 0.07361358 | 0 | 0 | 0
1681 | 69688.14 | 2011-02-18 10:17 | 10.60932 | 4 | 7 | 0.9506437 | 4.199438 | 6.511597 | 5.804699 | 26.33211 | 20.4298 | -6.475449e-05 | 0.07361358 | 0 | 0 | 0
1682 | 69693.72 | 2011-02-18 10:18 | 16.18728 | 4 | 7 | 0.9001766 | 4.1996 | 6.513029 | 5.804699 | 26.33813 | 20.4298 | 3.242493e-05 | 0.07361358 | 0 | 0 | 0
1683 | 69700.91 | 2011-02-18 10:18 | 23.37474 | 4 | 7 | 0.8500727 | 4.199438 | 6.514775 | 5.804699 | 26.34546 | 20.4298 | 0 | 0.07361358 | 0 | 0 | 0
1684 | 69710.39 | 2011-02-18 10:18 | 32.85885 | 4 | 7 | 0.7997872 | 4.1996 | 6.516945 | 5.804699 | 26.35457 | 20.4298 | 3.242493e-05 | 0.07361358 | 0 | 0 | 0
1685 | 69722.88 | 2011-02-18 10:18 | 45.34612 | 4 | 7 | 0.7496832 | 4.199438 | 6.519629 | 5.804699 | 26.36585 | 20.4298 | 0 | 0.07361358 | 0 | 0 | 0
1686 | 69740.75 | 2011-02-18 10:18 | 63.21787 | 4 | 7 | 0.6993977 | 4.199276 | 6.523221 | 5.804699 | 26.38093 | 20.4298 | -3.232956e-05 | 0.07361358 | 0 | 0 | 0
1687 | 69768.05 | 2011-02-18 10:19 | 90.51412 | 4 | 7 | 0.6491122 | 4.199438 | 6.528322 | 5.804699 | 26.40235 | 20.4298 | 0 | 0.07361358 | 0 | 0 | 0
1688 | 69813.36 | 2011-02-18 10:20 | 135.8259 | 4 | 7 | 0.5990083 | 4.1996 | 6.536151 | 5.804699 | 26.43523 | 20.4298 | 0 | 0.07361358 | 0 | 0 | 0
1689 | 69887.09 | 2011-02-18 10:21 | 209.559 | 4 | 7 | 0.5487228 | 4.199438 | 6.547876 | 5.804699 | 26.48447 | 20.4298 | -3.242493e-05 | 0.07361358 | 0 | 0 | 0
1690 | 69989.23 | 2011-02-18 10:22 | 311.6979 | 4 | 7 | 0.4984373 | 4.199438 | 6.562724 | 5.804699 | 26.54682 | 20.4298 | 0 | 0.07361358 | 0 | 0 | 0
1691 | 70115.09 | 2011-02-18 10:25 | 437.5552 | 4 | 7 | 0.4483333 | 4.199762 | 6.579265 | 5.804699 | 26.61628 | 20.4298 | 3.232956e-05 | 0.07361358 | 0 | 0 | 0
1692 | 70258.01 | 2011-02-18 10:27 | 580.4747 | 4 | 7 | 0.3980478 | 4.1996 | 6.596056 | 5.804699 | 26.6868 | 20.4298 | 3.242493e-05 | 0.07361358 | 0 | 0 | 0
1693 | 70425.87 | 2011-02-18 10:30 | 748.3344 | 4 | 7 | 0.3479439 | 4.199438 | 6.613443 | 5.804699 | 26.75982 | 20.4298 | -3.242493e-05 | 0.07361358 | 0 | 0 | 0
1694 | 70629.72 | 2011-02-18 10:33 | 952.1874 | 4 | 7 | 0.2978399 | 4.199438 | 6.631712 | 5.804699 | 26.83654 | 20.4298 | -3.242493e-05 | 0.07361358 | 0 | 0 | 0
1695 | 70880.4 | 2011-02-18 10:37 | 1202.871 | 4 | 7 | 0.2477359 | 4.199438 | 6.650673 | 5.804699 | 26.91617 | 20.4298 | 0 | 0.07361358 | 0 | 0 | 0
1696 | 71203.69 | 2011-02-18 10:43 | 1526.162 | 4 | 7 | 0.197632 | 4.199276 | 6.670623 | 5.804699 | 26.99995 | 20.4298 | -3.232956e-05 | 0.07361358 | 0 | 0 | 0
1697 | 71654.09 | 2011-02-18 10:50 | 1976.561 | 4 | 7 | 0.147528 | 4.199438 | 6.692122 | 5.804699 | 27.09023 | 20.4298 | -3.242493e-05 | 0.07361358 | 0 | 0 | 0
1698 | 72355.3 | 2011-02-18 11:02 | 2677.768 | 4 | 7 | 0.09742406 | 4.199438 | 6.715709 | 5.804699 | 27.18929 | 20.4298 | 0 | 0.07361358 | 0 | 0 | 0
1699 | 73724.73 | 2011-02-18 11:25 | 4047.198 | 4 | 7 | 0.04986161 | 4.199438 | 6.74263 | 5.804699 | 27.30234 | 20.4298 | -3.242493e-05 | 0.07361358 | 0 | 0 | 0
1700 | 73784.75 | 2011-02-18 11:26 | 60.01467 | 5 | 7 | 0 | 4.188595 | 6.74263 | 5.804699 | 27.30234 | 20.4298 | -3.242493e-05 | 0.07361358 | 0 | 0 | 0
1701 | 73784.94 | 2011-02-18 11:26 | 0.1876653 | 6 | 7 | -0.0002423531 | 4.188757 | 6.74263 | 5.804699 | 27.30234 | 20.4298 | 0 | 0.109207 | 0 | 0 | 0
1702 | 73789.77 | 2011-02-18 11:26 | 5.015519 | 6 | 7 | 0.003569905 | 4.189243 | 6.742635 | 5.804699 | 27.30236 | 20.4298 | -3.232956e-05 | 0.109207 | 0 | 0 | 0
1703 | 73789.78 | 2011-02-18 11:26 | 0.01565848 | 7 | 7 | -1.349237 | 4.021748 | 6.742635 | 5.804705 | 27.30236 | 20.42982 | 0 | 0.109207 | 0 | 0 | 0
1704 | 73801.39 | 2011-02-18 11:26 | 11.62481 | 7 | 7 | -1.349963 | 3.971742 | 6.742635 | 5.809057 | 27.30236 | 20.44717 | -0.001780176 | 0.109207 | 0 | 0 | 0
1705 | 73831.4 | 2011-02-18 11:26 | 41.63993 | 7 | 7 | -1.349782 | 3.926591 | 6.742635 | 5.820311 | 27.30236 | 20.49159 | -0.001003361 | 0.109207 | 0 | 0 | 0
1706 | 73861.42 | 2011-02-18 11:27 | 71.65509 | 7 | 7 | -1.350326 | 3.896815 | 6.742635 | 5.831564 | 27.30236 | 20.5356 | -0.0007444381 | 0.109207 | 0 | 0 | 0
1707 | 73891.44 | 2011-02-18 11:28 | 101.6702 | 7 | 7 | -1.3496 | 3.87432 | 6.742635 | 5.842818 | 27.30236 | 20.57932 | -0.0005502224 | 0.109207 | 0 | 0 | 0
1708 | 73921.45 | 2011-02-18 11:28 | 131.6853 | 7 | 7 | -1.3496 | 3.855548 | 6.742635 | 5.85407 | 27.30236 | 20.62281 | -0.0004855156 | 0.109207 | 0 | 0 | 0
1709 | 73951.47 | 2011-02-18 11:28 | 161.7006 | 7 | 7 | -1.349782 | 3.839365 | 6.742635 | 5.865323 | 27.30236 | 20.6661 | -0.0003883839 | 0.109207 | 0 | 0 | 0
1710 | 73981.48 | 2011-02-18 11:29 | 191.7166 | 7 | 7 | -1.349419 | 3.8248 | 6.742635 | 5.876576 | 27.30236 | 20.70922 | -0.0003560066 | 0.109207 | 0 | 0 | 0
1711 | 74011.48 | 2011-02-18 11:29 | 221.718 | 7 | 7 | -1.3496 | 3.811368 | 6.742635 | 5.887824 | 27.30236 | 20.75217 | -0.0003560066 | 0.109207 | 0 | 0 | 0
1712 | 74041.5 | 2011-02-18 11:30 | 251.7304 | 7 | 7 | -1.349782 | 3.798907 | 6.742635 | 5.899075 | 27.30236 | 20.79498 | -0.0002912998 | 0.109207 | 0 | 0 | 0
1713 | 74071.51 | 2011-02-18 11:30 | 281.7455 | 7 | 7 | -1.349419 | 3.787093 | 6.742635 | 5.910328 | 27.30236 | 20.83766 | -0.0002912998 | 0.109207 | 0 | 0 | 0
1714 | 74101.53 | 2011-02-18 11:31 | 311.7606 | 7 | 7 | -1.3496 | 3.775765 | 6.742635 | 5.92158 | 27.30236 | 20.88021 | -0.0002912998 | 0.109207 | 0 | 0 | 0
1715 | 74131.54 | 2011-02-18 11:32 | 341.7756 | 7 | 7 | -1.3496 | 3.764923 | 6.742635 | 5.932833 | 27.30236 | 20.92263 | -0.0002912998 | 0.109207 | 0 | 0 | 0
1716 | 74161.56 | 2011-02-18 11:32 | 371.7907 | 7 | 7 | -1.349782 | 3.754404 | 6.742635 | 5.944086 | 27.30236 | 20.96494 | -0.0002912998 | 0.109207 | 0 | 0 | 0
1717 | 74191.57 | 2011-02-18 11:33 | 401.8058 | 7 | 7 | -1.349782 | 3.74437 | 6.742635 | 5.955338 | 27.30236 | 21.00713 | -0.0002912998 | 0.109207 | 0 | 0 | 0
1718 | 74221.59 | 2011-02-18 11:33 | 431.8211 | 7 | 7 | -1.349782 | 3.73466 | 6.742635 | 5.966591 | 27.30236 | 21.04922 | -0.0002912998 | 0.109207 | 0 | 0 | 0
1719 | 74251.6 | 2011-02-18 11:34 | 461.8361 | 7 | 7 | -1.3496 | 3.725274 | 6.742635 | 5.977844 | 27.30236 | 21.09119 | -0.0002912998 | 0.109207 | 0 | 0 | 0
1720 | 74281.62 | 2011-02-18 11:34 | 491.8512 | 7 | 7 | -1.3496 | 3.716212 | 6.742635 | 5.989096 | 27.30236 | 21.13306 | -0.0001941681 | 0.109207 | 0 | 0 | 0
1721 | 74311.63 | 2011-02-18 11:34 | 521.8663 | 7 | 7 | -1.3496 | 3.706987 | 6.742635 | 6.000349 | 27.30236 | 21.17482 | -0.0002589226 | 0.109207 | 0 | 0 | 0
1722 | 74341.65 | 2011-02-18 11:35 | 551.8814 | 7 | 7 | -1.3496 | 3.698087 | 6.742635 | 6.011602 | 27.30236 | 21.21648 | -0.0002265453 | 0.109207 | 0 | 0 | 0
1723 | 74371.66 | 2011-02-18 11:36 | 581.8966 | 7 | 7 | -1.3496 | 3.689348 | 6.742635 | 6.022854 | 27.30236 | 21.25805 | -0.000226593 | 0.109207 | 0 | 0 | 0
1724 | 74401.68 | 2011-02-18 11:36 | 611.9118 | 7 | 7 | -1.349419 | 3.680932 | 6.742635 | 6.034106 | 27.30236 | 21.29951 | -0.0001942158 | 0.109207 | 0 | 0 | 0
1725 | 74431.69 | 2011-02-18 11:37 | 641.9268 | 7 | 7 | -1.349419 | 3.672355 | 6.742635 | 6.045357 | 27.30236 | 21.34088 | -0.0001941681 | 0.109207 | 0 | 0 | 0
1726 | 74461.71 | 2011-02-18 11:37 | 671.9421 | 7 | 7 | -1.3496 | 3.66394 | 6.742635 | 6.056609 | 27.30236 | 21.38215 | -0.0002265453 | 0.109207 | 0 | 0 | 0
1727 | 74491.72 | 2011-02-18 11:38 | 701.9571 | 7 | 7 | -1.3496 | 3.655687 | 6.742635 | 6.067862 | 27.30236 | 21.42333 | -0.0001941681 | 0.109207 | 0 | 0 | 0
1728 | 74521.74 | 2011-02-18 11:38 | 731.9722 | 7 | 7 | -1.3496 | 3.647757 | 6.742635 | 6.079115 | 27.30236 | 21.46442 | -0.0001942158 | 0.109207 | 0 | 0 | 0
1729 | 74551.75 | 2011-02-18 11:39 | 761.9873 | 7 | 7 | -1.3496 | 3.639666 | 6.742635 | 6.090368 | 27.30236 | 21.50543 | -0.0002265453 | 0.109207 | 0 | 0 | 0
1730 | 74581.77 | 2011-02-18 11:39 | 792.0026 | 7 | 7 | -1.349419 | 3.631898 | 6.742635 | 6.101621 | 27.30236 | 21.54634 | -0.0002265453 | 0.109207 | 0 | 0 | 0
1731 | 74611.78 | 2011-02-18 11:40 | 822.0176 | 7 | 7 | -1.3496 | 3.62413 | 6.742635 | 6.112873 | 27.30236 | 21.58716 | -0.0001942158 | 0.109207 | 0 | 0 | 0
1732 | 74641.8 | 2011-02-18 11:40 | 852.0329 | 7 | 7 | -1.3496 | 3.616362 | 6.742635 | 6.124126 | 27.30236 | 21.6279 | -0.0002265453 | 0.109207 | 0 | 0 | 0
1733 | 74671.81 | 2011-02-18 11:41 | 882.0478 | 7 | 7 | -1.349782 | 3.60908 | 6.742635 | 6.135379 | 27.30236 | 21.66856 | -0.0001941681 | 0.109207 | 0 | 0 | 0
1734 | 74701.83 | 2011-02-18 11:41 | 912.063 | 7 | 7 | -1.3496 | 3.601797 | 6.742635 | 6.146632 | 27.30236 | 21.70913 | -0.0001618385 | 0.109207 | 0 | 0 | 0
1735 | 74731.84 | 2011-02-18 11:42 | 942.0781 | 7 | 7 | -1.349782 | 3.594676 | 6.742635 | 6.157885 | 27.30236 | 21.74962 | -0.0001618385 | 0.109207 | 0 | 0 | 0
1736 | 74761.86 | 2011-02-18 11:42 | 972.0932 | 7 | 7 | -1.349782 | 3.587556 | 6.742635 | 6.169138 | 27.30236 | 21.79003 | -0.0001617908 | 0.109207 | 0 | 0 | 0
1737 | 74791.87 | 2011-02-18 11:43 | 1002.108 | 7 | 7 | -1.3496 | 3.580597 | 6.742635 | 6.180391 | 27.30236 | 21.83036 | -0.0001941681 | 0.109207 | 0 | 0 | 0
1738 | 74821.89 | 2011-02-18 11:43 | 1032.123 | 7 | 7 | -1.349782 | 3.5738 | 6.742635 | 6.191644 | 27.30236 | 21.87061 | -0.0001942158 | 0.109207 | 0 | 0 | 0
1739 | 74851.9 | 2011-02-18 11:44 | 1062.139 | 7 | 7 | -1.349419 | 3.567327 | 6.742635 | 6.202896 | 27.30236 | 21.91079 | -0.0001617908 | 0.109207 | 0 | 0 | 0
1740 | 74881.92 | 2011-02-18 11:44 | 1092.154 | 7 | 7 | -1.349782 | 3.560854 | 6.742635 | 6.214149 | 27.30236 | 21.95089 | -0.0001941681 | 0.109207 | 0 | 0 | 0
1741 | 74911.93 | 2011-02-18 11:45 | 1122.169 | 7 | 7 | -1.3496 | 3.554543 | 6.742635 | 6.225402 | 27.30236 | 21.99093 | -0.0001618385 | 0.109207 | 0 | 0 | 0
1742 | 74941.95 | 2011-02-18 11:45 | 1152.184 | 7 | 7 | -1.3496 | 3.548393 | 6.742635 | 6.236655 | 27.30236 | 22.03089 | -0.0001618385 | 0.109207 | 0 | 0 | 0
1743 | 74971.96 | 2011-02-18 11:46 | 1182.199 | 7 | 7 | -1.349782 | 3.542243 | 6.742635 | 6.247908 | 27.30236 | 22.07079 | -0.0001941681 | 0.109207 | 0 | 0 | 0
1744 | 75001.98 | 2011-02-18 11:46 | 1212.214 | 7 | 7 | -1.3496 | 3.536579 | 6.742635 | 6.259161 | 27.30236 | 22.11062 | -0.0001618385 | 0.109207 | 0 | 0 | 0
1745 | 75031.99 | 2011-02-18 11:47 | 1242.23 | 7 | 7 | -1.3496 | 3.530915 | 6.742635 | 6.270414 | 27.30236 | 22.15038 | -0.0001294613 | 0.109207 | 0 | 0 | 0
1746 | 75062.01 | 2011-02-18 11:47 | 1272.244 | 7 | 7 | -1.349782 | 3.525575 | 6.742635 | 6.281667 | 27.30236 | 22.19009 | -9.708405e-05 | 0.109207 | 0 | 0 | 0
1747 | 75092.02 | 2011-02-18 11:48 | 1302.26 | 7 | 7 | -1.349782 | 3.520234 | 6.742635 | 6.29292 | 27.30236 | 22.22973 | -9.713173e-05 | 0.109207 | 0 | 0 | 0
1748 | 75122.04 | 2011-02-18 11:48 | 1332.275 | 7 | 7 | -1.349782 | 3.515218 | 6.742635 | 6.304173 | 27.30236 | 22.26931 | -6.475449e-05 | 0.109207 | 0 | 0 | 0
1749 | 75152.05 | 2011-02-18 11:49 | 1362.29 | 7 | 7 | -1.3496 | 3.510201 | 6.742635 | 6.315426 | 27.30236 | 22.30884 | -0.0001294613 | 0.109207 | 0 | 0 | 0
1750 | 75182.07 | 2011-02-18 11:49 | 1392.305 | 7 | 7 | -1.349782 | 3.505022 | 6.742635 | 6.326679 | 27.30236 | 22.34831 | -0.0001618385 | 0.109207 | 0 | 0 | 0
1751 | 75212.09 | 2011-02-18 11:50 | 1422.32 | 7 | 7 | -1.349782 | 3.500653 | 6.742635 | 6.337932 | 27.30236 | 22.38773 | -9.713173e-05 | 0.109207 | 0 | 0 | 0
1752 | 75242.1 | 2011-02-18 11:50 | 1452.335 | 7 | 7 | -1.3496 | 3.496122 | 6.742635 | 6.349185 | 27.30236 | 22.4271 | -0.0001294613 | 0.109207 | 0 | 0 | 0
1753 | 75272.12 | 2011-02-18 11:51 | 1482.35 | 7 | 7 | -1.350145 | 3.49159 | 6.742635 | 6.360438 | 27.30236 | 22.46641 | -9.713173e-05 | 0.109207 | 0 | 0 | 0
1754 | 75302.13 | 2011-02-18 11:51 | 1512.365 | 7 | 7 | -1.3496 | 3.487545 | 6.742635 | 6.371691 | 27.30236 | 22.50568 | -9.713173e-05 | 0.109207 | 0 | 0 | 0
1755 | 75332.15 | 2011-02-18 11:52 | 1542.381 | 7 | 7 | -1.3496 | 3.483337 | 6.742635 | 6.382944 | 27.30236 | 22.5449 | -9.713173e-05 | 0.109207 | 0 | 0 | 0
1756 | 75362.16 | 2011-02-18 11:52 | 1572.396 | 7 | 7 | -1.3496 | 3.479129 | 6.742635 | 6.394197 | 27.30236 | 22.58408 | -0.0001618385 | 0.109207 | 0 | 0 | 0
1757 | 75392.18 | 2011-02-18 11:53 | 1602.411 | 7 | 7 | -1.349419 | 3.475245 | 6.742635 | 6.405449 | 27.30236 | 22.62321 | -9.708405e-05 | 0.109207 | 0 | 0 | 0
1758 | 75422.19 | 2011-02-18 11:53 | 1632.426 | 7 | 7 | -1.349419 | 3.471523 | 6.742635 | 6.416702 | 27.30236 | 22.66229 | -3.237724e-05 | 0.109207 | 0 | 0 | 0
1759 | 75452.21 | 2011-02-18 11:54 | 1662.441 | 7 | 7 | -1.3496 | 3.467478 | 6.742635 | 6.427955 | 27.30236 | 22.70133 | -9.708405e-05 | 0.109207 | 0 | 0 | 0
1760 | 75482.22 | 2011-02-18 11:54 | 1692.456 | 7 | 7 | -1.349963 | 3.463594 | 6.742635 | 6.439208 | 27.30236 | 22.74033 | -6.47068e-05 | 0.109207 | 0 | 0 | 0
1761 | 75512.24 | 2011-02-18 11:55 | 1722.471 | 7 | 7 | -1.349419 | 3.459548 | 6.742635 | 6.450461 | 27.30236 | 22.77928 | -0.000129509 | 0.109207 | 0 | 0 | 0
1762 | 75542.25 | 2011-02-18 11:55 | 1752.486 | 7 | 7 | -1.349782 | 3.455664 | 6.742635 | 6.461714 | 27.30236 | 22.81819 | -0.0001618385 | 0.109207 | 0 | 0 | 0
1763 | 75572.27 | 2011-02-18 11:56 | 1782.502 | 7 | 7 | -1.3496 | 3.451618 | 6.742635 | 6.472967 | 27.30236 | 22.85705 | -0.0001294613 | 0.109207 | 0 | 0 | 0
1764 | 75602.28 | 2011-02-18 11:56 | 1812.517 | 7 | 7 | -1.349782 | 3.447411 | 6.742635 | 6.48422 | 27.30236 | 22.89587 | -0.0001294613 | 0.109207 | 0 | 0 | 0
1765 | 75632.3 | 2011-02-18 11:57 | 1842.532 | 7 | 7 | -1.3496 | 3.443365 | 6.742635 | 6.495473 | 27.30236 | 22.93464 | -6.47068e-05 | 0.109207 | 0 | 0 | 0
1766 | 75662.31 | 2011-02-18 11:57 | 1872.547 | 7 | 7 | -1.3496 | 3.438672 | 6.742635 | 6.506726 | 27.30236 | 22.97336 | -0.0001618385 | 0.109207 | 0 | 0 | 0
1767 | 75692.33 | 2011-02-18 11:58 | 1902.562 | 7 | 7 | -1.3496 | 3.433979 | 6.742635 | 6.517979 | 27.30236 | 23.01203 | -0.0001618385 | 0.109207 | 0 | 0 | 0
1768 | 75722.34 | 2011-02-18 11:58 | 1932.577 | 7 | 7 | -1.3496 | 3.429124 | 6.742635 | 6.529232 | 27.30236 | 23.05065 | -9.708405e-05 | 0.109207 | 0 | 0 | 0
1769 | 75752.36 | 2011-02-18 11:59 | 1962.592 | 7 | 7 | -1.3496 | 3.423621 | 6.742635 | 6.540485 | 27.30236 | 23.08921 | -0.0001618385 | 0.109207 | 0 | 0 | 0
1770 | 75782.37 | 2011-02-18 11:59 | 1992.607 | 7 | 7 | -1.349782 | 3.417795 | 6.742635 | 6.551738 | 27.30236 | 23.1277 | -0.0001618385 | 0.109207 | 0 | 0 | 0
1771 | 75812.39 | 2011-02-18 12:00 | 2022.623 | 7 | 7 | -1.349782 | 3.411322 | 6.742635 | 6.562991 | 27.30236 | 23.16612 | -0.0001618385 | 0.109207 | 0 | 0 | 0
1772 | 75842.4 | 2011-02-18 12:00 | 2052.638 | 7 | 7 | -1.349963 | 3.404202 | 6.742635 | 6.574244 | 27.30236 | 23.20447 | -0.0001942158 | 0.109207 | 0 | 0 | 0
1773 | 75872.42 | 2011-02-18 12:01 | 2082.653 | 7 | 7 | -1.349419 | 3.396272 | 6.742635 | 6.585497 | 27.30236 | 23.24274 | -0.0002589702 | 0.109207 | 0 | 0 | 0
1774 | 75902.43 | 2011-02-18 12:01 | 2112.668 | 7 | 7 | -1.3496 | 3.387695 | 6.742635 | 6.59675 | 27.30236 | 23.28091 | -0.0002265453 | 0.109207 | 0 | 0 | 0
1775 | 75932.45 | 2011-02-18 12:02 | 2142.686 | 7 | 7 | -1.349782 | 3.377661 | 6.742635 | 6.608004 | 27.30236 | 23.31898 | -0.0002589226 | 0.109207 | 0 | 0 | 0
1776 | 75962.46 | 2011-02-18 12:02 | 2172.698 | 7 | 7 | -1.349419 | 3.366172 | 6.742635 | 6.619256 | 27.30236 | 23.35692 | -0.0002912998 | 0.109207 | 0 | 0 | 0
1777 | 75992.48 | 2011-02-18 12:03 | 2202.713 | 7 | 7 | -1.349237 | 3.353063 | 6.742635 | 6.630509 | 27.30236 | 23.39473 | -0.0003560543 | 0.109207 | 0 | 0 | 0
1778 | 76022.49 | 2011-02-18 12:03 | 2232.729 | 7 | 7 | -1.349963 | 3.337366 | 6.742635 | 6.641762 | 27.30236 | 23.43237 | -0.0004531383 | 0.109207 | 0 | 0 | 0
1779 | 76052.51 | 2011-02-18 12:04 | 2262.744 | 7 | 7 | -1.349782 | 3.319079 | 6.742635 | 6.653015 | 27.30236 | 23.46983 | -0.0005178928 | 0.109207 | 0 | 0 | 0
1780 | 76082.52 | 2011-02-18 12:04 | 2292.759 | 7 | 7 | -1.3496 | 3.297393 | 6.742635 | 6.664268 | 27.30236 | 23.50706 | -0.0005825997 | 0.109207 | 0 | 0 | 0
1781 | 76112.54 | 2011-02-18 12:05 | 2322.774 | 7 | 7 | -1.349419 | 3.270853 | 6.742635 | 6.675521 | 27.30236 | 23.54402 | -0.0007120132 | 0.109207 | 0 | 0 | 0
1782 | 76142.55 | 2011-02-18 12:05 | 2352.789 | 7 | 7 | -1.349782 | 3.23784 | 6.742635 | 6.686774 | 27.30236 | 23.58065 | -0.001003361 | 0.109207 | 0 | 0 | 0
1783 | 76172.57 | 2011-02-18 12:06 | 2382.804 | 7 | 7 | -1.349782 | 3.197544 | 6.742635 | 6.698027 | 27.30236 | 23.61686 | -0.001197529 | 0.109207 | 0 | 0 | 0
1784 | 76202.58 | 2011-02-18 12:06 | 2412.819 | 7 | 7 | -1.3496 | 3.1477 | 6.742635 | 6.70928 | 27.30236 | 23.65258 | -0.001488829 | 0.109207 | 0 | 0 | 0
1785 | 76227.79 | 2011-02-18 12:06 | 2438.022 | 7 | 7 | -1.3496 | 3.097533 | 6.742635 | 6.718728 | 27.30236 | 23.68209 | -0.001715374 | 0.109207 | 0 | 0 | 0
1786 | 76249.99 | 2011-02-18 12:07 | 2460.225 | 7 | 7 | -1.349782 | 3.047527 | 6.742635 | 6.727052 | 27.30236 | 23.70767 | -0.00190959 | 0.109207 | 0 | 0 | 0
1787 | 76269.99 | 2011-02-18 12:07 | 2480.224 | 7 | 7 | -1.349963 | 2.997521 | 6.742635 | 6.73455 | 27.30236 | 23.73033 | -0.002071428 | 0.109207 | 0 | 0 | 0
1788 | 76288.79 | 2011-02-18 12:07 | 2499.021 | 7 | 7 | -1.349963 | 2.947353 | 6.742635 | 6.741598 | 27.30236 | 23.75128 | -0.002233267 | 0.109207 | 0 | 0 | 0
1789 | 76306.8 | 2011-02-18 12:08 | 2517.036 | 7 | 7 | -1.349782 | 2.897348 | 6.742635 | 6.748353 | 27.30236 | 23.77102 | -0.002233267 | 0.109207 | 0 | 0 | 0
1790 | 76324.36 | 2011-02-18 12:08 | 2534.599 | 7 | 7 | -1.349963 | 2.847342 | 6.742635 | 6.754937 | 27.30236 | 23.78994 | -0.002362728 | 0.109207 | 0 | 0 | 0
1791 | 76342.13 | 2011-02-18 12:08 | 2552.364 | 7 | 7 | -1.349963 | 2.797336 | 6.742635 | 6.761598 | 27.30236 | 23.80874 | -0.002265644 | 0.109207 | 0 | 0 | 0
1792 | 76360.02 | 2011-02-18 12:09 | 2570.254 | 7 | 7 | -1.349963 | 2.747331 | 6.742635 | 6.768305 | 27.30236 | 23.82733 | -0.00220089 | 0.109207 | 0 | 0 | 0
1793 | 76377.03 | 2011-02-18 12:09 | 2587.269 | 7 | 7 | -1.349782 | 2.699914 | 6.742635 | 6.774684 | 27.30236 | 23.84471 | -0.002233267 | 0.109207 | 0 | 0 | 0
1794 | 76377.22 | 2011-02-18 12:09 | 0.1874955 | 8 | 7 | -0.0006054253 | 2.873397 | 6.742635 | 6.774684 | 27.30236 | 23.84471 | 0 | 0.07354684 | 0 | 0 | 0
1795 | 76382.05 | 2011-02-18 12:09 | 5.015588 | 8 | 7 | 0.003569905 | 3.245284 | 6.74264 | 6.774684 | 27.30238 | 23.84471 | 0.0276083 | 0.07354684 | 0 | 0 | 0
1796 | 76412.08 | 2011-02-18 12:10 | 30.01516 | 1 | 8 | 0 | 3.433817 | 6.74264 | 6.774684 | 27.30238 | 23.84471 | 0.002362728 | 0.07354684 | 0 | 0 | 0
1797 | 76442.1 | 2011-02-18 12:10 | 60.03022 | 1 | 8 | 0 | 3.489648 | 6.74264 | 6.774684 | 27.30238 | 23.84471 | 0.001068068 | 0.07354684 | 0 | 0 | 0
1798 | 76472.11 | 2011-02-18 12:11 | 90.04535 | 1 | 8 | 0 | 3.520072 | 6.74264 | 6.774684 | 27.30238 | 23.84471 | 0.0006473064 | 0.07354684 | 0 | 0 | 0
1799 | 76502.08 | 2011-02-18 12:11 | 120.0136 | 1 | 8 | 0 | 3.539978 | 6.74264 | 6.774684 | 27.30238 | 23.84471 | 0.0004855156 | 0.07354684 | 0 | 0 | 0
1800 | 76532.1 | 2011-02-18 12:12 | 30.01513 | 2 | 8 | 0.6747088 | 3.711518 | 6.748266 | 6.774684 | 27.3231 | 23.84471 | 0.001165152 | 0.07354684 | 0 | 0 | 0
1801 | 76562.11 | 2011-02-18 12:12 | 60.03025 | 2 | 8 | 0.6750719 | 3.744694 | 6.753893 | 6.774684 | 27.34408 | 23.84471 | 0.000809145 | 0.07354684 | 0 | 0 | 0
1802 | 76592.13 | 2011-02-18 12:13 | 90.04832 | 2 | 8 | 0.6748903 | 3.766703 | 6.759519 | 6.774684 | 27.36522 | 23.84471 | 0.0005178452 | 0.07354684 | 0 | 0 | 0
1803 | 76622.14 | 2011-02-18 12:13 | 120.0605 | 2 | 8 | 0.6747088 | 3.7824 | 6.765145 | 6.774684 | 27.38645 | 23.84471 | 0.0003236771 | 0.07354684 | 0 | 0 | 0
1804 | 76652.16 | 2011-02-18 12:14 | 150.0756 | 2 | 8 | 0.6748903 | 3.79389 | 6.770772 | 6.774684 | 27.40777 | 23.84471 | 0.0002589226 | 0.07354684 | 0 | 0 | 0
1805 | 76682.17 | 2011-02-18 12:14 | 180.0909 | 2 | 8 | 0.6750719 | 3.802305 | 6.776398 | 6.774684 | 27.42914 | 23.84471 | 0.0001942158 | 0.07354684 | 0 | 0 | 0
1806 | 76712.19 | 2011-02-18 12:15 | 210.106 | 2 | 8 | 0.6748903 | 3.809426 | 6.782024 | 6.774684 | 27.45055 | 23.84471 | 0.000226593 | 0.07354684 | 0 | 0 | 0
1807 | 76742.2 | 2011-02-18 12:15 | 240.121 | 2 | 8 | 0.6747088 | 3.815737 | 6.78765 | 6.774684 | 27.472 | 23.84471 | 0.0001294613 | 0.07354684 | 0 | 0 | 0
1808 | 76772.22 | 2011-02-18 12:16 | 270.1362 | 2 | 8 | 0.6747088 | 3.821563 | 6.793277 | 6.774684 | 27.49349 | 23.84471 | 0.0001618385 | 0.07354684 | 0 | 0 | 0
1809 | 76802.23 | 2011-02-18 12:16 | 300.1515 | 2 | 8 | 0.6748903 | 3.827227 | 6.798903 | 6.774684 | 27.51501 | 23.84471 | 0.0001294613 | 0.07354684 | 0 | 0 | 0
1810 | 76832.25 | 2011-02-18 12:17 | 330.1664 | 2 | 8 | 0.6747088 | 3.832568 | 6.804529 | 6.774684 | 27.53655 | 23.84471 | 0.0001617908 | 0.07354684 | 0 | 0 | 0
1811 | 76862.26 | 2011-02-18 12:17 | 360.1815 | 2 | 8 | 0.6747088 | 3.837584 | 6.810156 | 6.774684 | 27.55813 | 23.84471 | 9.708405e-05 | 0.07354684 | 0 | 0 | 0
1812 | 76892.28 | 2011-02-18 12:18 | 390.1967 | 2 | 8 | 0.6748903 | 3.842763 | 6.815782 | 6.774684 | 27.57974 | 23.84471 | 0.0001618385 | 0.07354684 | 0 | 0 | 0
1813 | 76922.3 | 2011-02-18 12:18 | 420.2118 | 2 | 8 | 0.6748903 | 3.847456 | 6.821408 | 6.774684 | 27.60137 | 23.84471 | 9.708405e-05 | 0.07354684 | 0 | 0 | 0
1814 | 76952.31 | 2011-02-18 12:19 | 450.2269 | 2 | 8 | 0.6747088 | 3.851988 | 6.827035 | 6.774684 | 27.62303 | 23.84471 | 9.713173e-05 | 0.07354684 | 0 | 0 | 0
1815 | 76982.33 | 2011-02-18 12:19 | 480.242 | 2 | 8 | 0.6748903 | 3.856681 | 6.832661 | 6.774684 | 27.64472 | 23.84471 | 0.0001294613 | 0.07354684 | 0 | 0 | 0
1816 | 77012.34 | 2011-02-18 12:20 | 510.2572 | 2 | 8 | 0.6748903 | 3.860888 | 6.838287 | 6.774684 | 27.66643 | 23.84471 | 0.0001294613 | 0.07354684 | 0 | 0 | 0
1817 | 77042.36 | 2011-02-18 12:20 | 540.2724 | 2 | 8 | 0.6750719 | 3.865258 | 6.843916 | 6.774684 | 27.68817 | 23.84471 | 0.0001294613 | 0.07354684 | 0 | 0 | 0
1818 | 77072.37 | 2011-02-18 12:21 | 570.2874 | 2 | 8 | 0.6748903 | 3.869465 | 6.849544 | 6.774684 | 27.70994 | 23.84471 | 9.708405e-05 | 0.07354684 | 0 | 0 | 0
1819 | 77102.39 | 2011-02-18 12:21 | 600.3025 | 2 | 8 | 0.6750719 | 3.873349 | 6.855173 | 6.774684 | 27.73173 | 23.84471 | 9.708405e-05 | 0.07354684 | 0 | 0 | 0
1820 | 77132.4 | 2011-02-18 12:22 | 630.3175 | 2 | 8 | 0.6747088 | 3.877395 | 6.860801 | 6.774684 | 27.75354 | 23.84471 | 9.708405e-05 | 0.07354684 | 0 | 0 | 0
1821 | 77162.42 | 2011-02-18 12:22 | 660.3329 | 2 | 8 | 0.6748903 | 3.881117 | 6.866427 | 6.774684 | 27.77537 | 23.84471 | 9.713173e-05 | 0.07354684 | 0 | 0 | 0
1822 | 77192.43 | 2011-02-18 12:23 | 690.3479 | 2 | 8 | 0.6747088 | 3.885163 | 6.872054 | 6.774684 | 27.79722 | 23.84471 | 9.708405e-05 | 0.07354684 | 0 | 0 | 0
1823 | 77222.45 | 2011-02-18 12:23 | 720.363 | 2 | 8 | 0.6748903 | 3.888723 | 6.877681 | 6.774684 | 27.81909 | 23.84471 | 6.475449e-05 | 0.07354684 | 0 | 0 | 0
1824 | 77252.46 | 2011-02-18 12:24 | 750.3782 | 2 | 8 | 0.6748903 | 3.892283 | 6.883307 | 6.774684 | 27.84098 | 23.84471 | 9.713173e-05 | 0.07354684 | 0 | 0 | 0
1825 | 77282.48 | 2011-02-18 12:24 | 780.3933 | 2 | 8 | 0.6747088 | 3.895682 | 6.888934 | 6.774684 | 27.86289 | 23.84471 | 6.475449e-05 | 0.07354684 | 0 | 0 | 0
1826 | 77312.49 | 2011-02-18 12:25 | 810.4084 | 2 | 8 | 0.6748903 | 3.899242 | 6.894561 | 6.774684 | 27.88482 | 23.84471 | 9.713173e-05 | 0.07354684 | 0 | 0 | 0
1827 | 77342.51 | 2011-02-18 12:25 | 840.4236 | 2 | 8 | 0.6745273 | 3.902317 | 6.900187 | 6.774684 | 27.90677 | 23.84471 | 6.47068e-05 | 0.07354684 | 0 | 0 | 0
1828 | 77372.52 | 2011-02-18 12:26 | 870.4386 | 2 | 8 | 0.6748903 | 3.905715 | 6.905814 | 6.774684 | 27.92873 | 23.84471 | 0.0001294613 | 0.07354684 | 0 | 0 | 0
1829 | 77402.54 | 2011-02-18 12:26 | 900.4538 | 2 | 8 | 0.6750719 | 3.90879 | 6.91144 | 6.774684 | 27.95072 | 23.84471 | 6.475449e-05 | 0.07354684 | 0 | 0 | 0
1830 | 77432.55 | 2011-02-18 12:27 | 930.4689 | 2 | 8 | 0.6748903 | 3.911703 | 6.917067 | 6.774684 | 27.97272 | 23.84471 | 6.475449e-05 | 0.07354684 | 0 | 0 | 0
1831 | 77462.57 | 2011-02-18 12:27 | 960.484 | 2 | 8 | 0.6748903 | 3.914616 | 6.922694 | 6.774684 | 27.99474 | 23.84471 | 9.713173e-05 | 0.07354684 | 0 | 0 | 0
1832 | 77492.58 | 2011-02-18 12:28 | 990.4993 | 2 | 8 | 0.6748903 | 3.917205 | 6.92832 | 6.774684 | 28.01677 | 23.84471 | 6.475449e-05 | 0.07354684 | 0 | 0 | 0
1833 | 77522.6 | 2011-02-18 12:28 | 1020.514 | 2 | 8 | 0.6747088 | 3.919795 | 6.933947 | 6.774684 | 28.03882 | 23.84471 | 3.237724e-05 | 0.07354684 | 0 | 0 | 0
1834 | 77552.61 | 2011-02-18 12:29 | 1050.53 | 2 | 8 | 0.6748903 | 3.922546 | 6.939574 | 6.774684 | 28.06088 | 23.84471 | 6.47068e-05 | 0.07354684 | 0 | 0 | 0
1835 | 77582.63 | 2011-02-18 12:29 | 1080.545 | 2 | 8 | 0.6747088 | 3.924811 | 6.9452 | 6.774684 | 28.08296 | 23.84471 | 3.237724e-05 | 0.07354684 | 0 | 0 | 0
1836 | 77612.64 | 2011-02-18 12:30 | 1110.56 | 2 | 8 | 0.6747088 | 3.927401 | 6.950827 | 6.774684 | 28.10505 | 23.84471 | 6.47068e-05 | 0.07354684 | 0 | 0 | 0
1837 | 77642.66 | 2011-02-18 12:30 | 1140.575 | 2 | 8 | 0.6747088 | 3.92999 | 6.956454 | 6.774684 | 28.12716 | 23.84471 | 6.47068e-05 | 0.07354684 | 0 | 0 | 0
1838 | 77672.67 | 2011-02-18 12:31 | 1170.59 | 2 | 8 | 0.6748903 | 3.932417 | 6.96208 | 6.774684 | 28.14928 | 23.84471 | 6.475449e-05 | 0.07354684 | 0 | 0 | 0
1839 | 77702.69 | 2011-02-18 12:31 | 1200.605 | 2 | 8 | 0.6748903 | 3.934845 | 6.967707 | 6.774684 | 28.17141 | 23.84471 | 9.708405e-05 | 0.07354684 | 0 | 0 | 0
1840 | 77732.7 | 2011-02-18 12:32 | 1230.62 | 2 | 8 | 0.6745273 | 3.936949 | 6.973334 | 6.774684 | 28.19356 | 23.84471 | 3.232956e-05 | 0.07354684 | 0 | 0 | 0
1841 | 77762.72 | 2011-02-18 12:32 | 1260.635 | 2 | 8 | 0.6748903 | 3.939538 | 6.97896 | 6.774684 | 28.21572 | 23.84471 | 6.475449e-05 | 0.07354684 | 0 | 0 | 0
1842 | 77792.73 | 2011-02-18 12:33 | 1290.651 | 2 | 8 | 0.6750719 | 3.941965 | 6.984587 | 6.774684 | 28.23789 | 23.84471 | 3.237724e-05 | 0.07354684 | 0 | 0 | 0
1843 | 77822.75 | 2011-02-18 12:33 | 1320.666 | 2 | 8 | 0.6748903 | 3.944555 | 6.990214 | 6.774684 | 28.26008 | 23.84471 | 9.713173e-05 | 0.07354684 | 0 | 0 | 0
1844 | 77852.76 | 2011-02-18 12:34 | 1350.681 | 2 | 8 | 0.6748903 | 3.946658 | 6.99584 | 6.774684 | 28.28228 | 23.84471 | 3.232956e-05 | 0.07354684 | 0 | 0 | 0
1845 | 77882.78 | 2011-02-18 12:34 | 1380.696 | 2 | 8 | 0.6750719 | 3.949248 | 7.001467 | 6.774684 | 28.30449 | 23.84471 | 6.475449e-05 | 0.07354684 | 0 | 0 | 0
1846 | 77912.79 | 2011-02-18 12:35 | 1410.711 | 2 | 8 | 0.6748903 | 3.951675 | 7.007093 | 6.774684 | 28.32672 | 23.84471 | 9.708405e-05 | 0.07354684 | 0 | 0 | 0
1847 | 77942.81 | 2011-02-18 12:35 | 1440.726 | 2 | 8 | 0.6748903 | 3.953941 | 7.01272 | 6.774684 | 28.34896 | 23.84471 | 3.237724e-05 | 0.07354684 | 0 | 0 | 0
1848 | 77972.82 | 2011-02-18 12:36 | 1470.741 | 2 | 8 | 0.6750719 | 3.956207 | 7.018347 | 6.774684 | 28.37121 | 23.84471 | 6.475449e-05 | 0.07354684 | 0 | 0 | 0
1849 | 78002.84 | 2011-02-18 12:36 | 1500.756 | 2 | 8 | 0.6748903 | 3.958796 | 7.023974 | 6.774684 | 28.39348 | 23.84471 | 3.237724e-05 | 0.07354684 | 0 | 0 | 0
1850 | 78032.85 | 2011-02-18 12:37 | 1530.771 | 2 | 8 | 0.6745273 | 3.961061 | 7.0296 | 6.774684 | 28.41576 | 23.84471 | 6.475449e-05 | 0.07354684 | 0 | 0 | 0
1851 | 78062.87 | 2011-02-18 12:37 | 1560.787 | 2 | 8 | 0.6748903 | 3.963651 | 7.035227 | 6.774684 | 28.43806 | 23.84471 | 9.708405e-05 | 0.07354684 | 0 | 0 | 0
1852 | 78092.89 | 2011-02-18 12:38 | 1590.802 | 2 | 8 | 0.6750719 | 3.966078 | 7.040854 | 6.774684 | 28.46037 | 23.84471 | 6.475449e-05 | 0.07354684 | 0 | 0 | 0
1853 | 78122.9 | 2011-02-18 12:38 | 1620.817 | 2 | 8 | 0.6748903 | 3.968344 | 7.04648 | 6.774684 | 28.48269 | 23.84471 | 3.232956e-05 | 0.07354684 | 0 | 0 | 0
1854 | 78152.92 | 2011-02-18 12:39 | 1650.832 | 2 | 8 | 0.6748903 | 3.970933 | 7.052107 | 6.774684 | 28.50502 | 23.84471 | 9.713173e-05 | 0.07354684 | 0 | 0 | 0
1855 | 78182.93 | 2011-02-18 12:39 | 1680.847 | 2 | 8 | 0.6747088 | 3.973037 | 7.057734 | 6.774684 | 28.52737 | 23.84471 | 3.237724e-05 | 0.07354684 | 0 | 0 | 0
1856 | 78212.95 | 2011-02-18 12:40 | 1710.862 | 2 | 8 | 0.6748903 | 3.975626 | 7.06336 | 6.774684 | 28.54974 | 23.84471 | 3.237724e-05 | 0.07354684 | 0 | 0 | 0
1857 | 78242.96 | 2011-02-18 12:40 | 1740.877 | 2 | 8 | 0.6748903 | 3.978054 | 7.068987 | 6.774684 | 28.57211 | 23.84471 | 6.47068e-05 | 0.07354684 | 0 | 0 | 0
1858 | 78272.98 | 2011-02-18 12:41 | 1770.892 | 2 | 8 | 0.6747088 | 3.980643 | 7.074613 | 6.774684 | 28.5945 | 23.84471 | 6.475449e-05 | 0.07354684 | 0 | 0 | 0
1859 | 78302.99 | 2011-02-18 12:41 | 1800.908 | 2 | 8 | 0.6747088 | 3.982908 | 7.08024 | 6.774684 | 28.61691 | 23.84471 | 6.47068e-05 | 0.07354684 | 0 | 0 | 0
1860 | 78333.01 | 2011-02-18 12:42 | 1830.923 | 2 | 8 | 0.6750719 | 3.985336 | 7.085866 | 6.774684 | 28.63932 | 23.84471 | 3.237724e-05 | 0.07354684 | 0 | 0 | 0
1861 | 78363.02 | 2011-02-18 12:42 | 1860.938 | 2 | 8 | 0.6747088 | 3.987602 | 7.091493 | 6.774684 | 28.66175 | 23.84471 | 3.237724e-05 | 0.07354684 | 0 | 0 | 0
1862 | 78393.04 | 2011-02-18 12:43 | 1890.953 | 2 | 8 | 0.6747088 | 3.990029 | 7.09712 | 6.774684 | 28.6842 | 23.84471 | 9.708405e-05 | 0.07354684 | 0 | 0 | 0
1863 | 78423.05 | 2011-02-18 12:43 | 1920.968 | 2 | 8 | 0.6747088 | 3.992457 | 7.102746 | 6.774684 | 28.70665 | 23.84471 | 3.237724e-05 | 0.07354684 | 0 | 0 | 0
1864 | 78453.07 | 2011-02-18 12:44 | 1950.983 | 2 | 8 | 0.6745273 | 3.994722 | 7.108373 | 6.774684 | 28.72912 | 23.84471 | 3.232956e-05 | 0.07354684 | 0 | 0 | 0
1865 | 78483.08 | 2011-02-18 12:44 | 1980.998 | 2 | 8 | 0.6748903 | 3.997312 | 7.113999 | 6.774684 | 28.75161 | 23.84471 | 6.475449e-05 | 0.07354684 | 0 | 0 | 0
1866 | 78513.1 | 2011-02-18 12:45 | 2011.016 | 2 | 8 | 0.6748903 | 3.999739 | 7.119626 | 6.774684 | 28.77411 | 23.84471 | 6.47068e-05 | 0.07354684 | 0 | 0 | 0
1867 | 78543.11 | 2011-02-18 12:45 | 2041.029 | 2 | 8 | 0.6748903 | 4.002166 | 7.125252 | 6.774684 | 28.79662 | 23.84471 | 6.465912e-05 | 0.07354684 | 0 | 0 | 0
1868 | 78573.13 | 2011-02-18 12:46 | 2071.044 | 2 | 8 | 0.6748903 | 4.004594 | 7.130879 | 6.774684 | 28.81914 | 23.84471 | 6.475449e-05 | 0.07354684 | 0 | 0 | 0
1869 | 78603.14 | 2011-02-18 12:46 | 2101.059 | 2 | 8 | 0.6747088 | 4.007021 | 7.136505 | 6.774684 | 28.84168 | 23.84471 | 6.475449e-05 | 0.07354684 | 0 | 0 | 0
1870 | 78633.16 | 2011-02-18 12:47 | 2131.074 | 2 | 8 | 0.6747088 | 4.009287 | 7.142132 | 6.774684 | 28.86423 | 23.84471 | 3.232956e-05 | 0.07354684 | 0 | 0 | 0
1871 | 78663.17 | 2011-02-18 12:47 | 2161.089 | 2 | 8 | 0.6747088 | 4.011714 | 7.147758 | 6.774684 | 28.8868 | 23.84471 | 6.475449e-05 | 0.07354684 | 0 | 0 | 0
1872 | 78693.19 | 2011-02-18 12:48 | 2191.104 | 2 | 8 | 0.6745273 | 4.01398 | 7.153383 | 6.774684 | 28.90937 | 23.84471 | 0 | 0.07354684 | 0 | 0 | 0
1873 | 78723.2 | 2011-02-18 12:48 | 2221.12 | 2 | 8 | 0.6747088 | 4.016731 | 7.159009 | 6.774684 | 28.93196 | 23.84471 | 3.232956e-05 | 0.07354684 | 0 | 0 | 0
1874 | 78753.22 | 2011-02-18 12:49 | 2251.134 | 2 | 8 | 0.6745273 | 4.019159 | 7.164635 | 6.774684 | 28.95456 | 23.84471 | 6.475449e-05 | 0.07354684 | 0 | 0 | 0
1875 | 78783.23 | 2011-02-18 12:49 | 2281.15 | 2 | 8 | 0.6747088 | 4.021586 | 7.170261 | 6.774684 | 28.97718 | 23.84471 | 6.465912e-05 | 0.07354684 | 0 | 0 | 0
1876 | 78813.25 | 2011-02-18 12:50 | 2311.165 | 2 | 8 | 0.6747088 | 4.024337 | 7.175888 | 6.774684 | 28.99982 | 23.84471 | 9.708405e-05 | 0.07354684 | 0 | 0 | 0
1877 | 78843.26 | 2011-02-18 12:50 | 2341.18 | 2 | 8 | 0.6748903 | 4.026765 | 7.181514 | 6.774684 | 29.02247 | 23.84471 | 9.708405e-05 | 0.07354684 | 0 | 0 | 0
1878 | 78873.28 | 2011-02-18 12:51 | 2371.195 | 2 | 8 | 0.6750719 | 4.029354 | 7.187141 | 6.774684 | 29.04513 | 23.84471 | 6.475449e-05 | 0.07354684 | 0 | 0 | 0
1879 | 78903.29 | 2011-02-18 12:51 | 2401.21 | 2 | 8 | 0.6752535 | 4.031943 | 7.192767 | 6.774684 | 29.06781 | 23.84471 | 6.475449e-05 | 0.07354684 | 0 | 0 | 0
1880 | 78933.31 | 2011-02-18 12:52 | 2431.225 | 2 | 8 | 0.6748903 | 4.034533 | 7.198394 | 6.774684 | 29.0905 | 23.84471 | 6.475449e-05 | 0.07354684 | 0 | 0 | 0
1881 | 78963.32 | 2011-02-18 12:52 | 2461.24 | 2 | 8 | 0.6748903 | 4.037122 | 7.20402 | 6.774684 | 29.11321 | 23.84471 | 6.475449e-05 | 0.07354684 | 0 | 0 | 0
1882 | 78993.34 | 2011-02-18 12:53 | 2491.255 | 2 | 8 | 0.6747088 | 4.039711 | 7.209647 | 6.774684 | 29.13593 | 23.84471 | 9.708405e-05 | 0.07354684 | 0 | 0 | 0
1883 | 79023.35 | 2011-02-18 12:53 | 2521.271 | 2 | 8 | 0.6750719 | 4.042462 | 7.215274 | 6.774684 | 29.15867 | 23.84471 | 9.708405e-05 | 0.07354684 | 0 | 0 | 0
1884 | 79053.37 | 2011-02-18 12:54 | 2551.286 | 2 | 8 | 0.6748903 | 4.045213 | 7.2209 | 6.774684 | 29.18142 | 23.84471 | 9.708405e-05 | 0.07354684 | 0 | 0 | 0
1885 | 79083.38 | 2011-02-18 12:54 | 2581.301 | 2 | 8 | 0.6748903 | 4.047803 | 7.226527 | 6.774684 | 29.20419 | 23.84471 | 6.475449e-05 | 0.07354684 | 0 | 0 | 0
1886 | 79113.4 | 2011-02-18 12:55 | 2611.316 | 2 | 8 | 0.6747088 | 4.050554 | 7.232153 | 6.774684 | 29.22697 | 23.84471 | 6.475449e-05 | 0.07354684 | 0 | 0 | 0
1887 | 79143.41 | 2011-02-18 12:55 | 2641.331 | 2 | 8 | 0.6747088 | 4.053305 | 7.237779 | 6.774684 | 29.24977 | 23.84471 | 6.475449e-05 | 0.07354684 | 0 | 0 | 0
1888 | 79173.43 | 2011-02-18 12:56 | 2671.346 | 2 | 8 | 0.6748903 | 4.056056 | 7.243405 | 6.774684 | 29.27258 | 23.84471 | 6.475449e-05 | 0.07354684 | 0 | 0 | 0
1889 | 79203.44 | 2011-02-18 12:56 | 2701.361 | 2 | 8 | 0.6747088 | 4.058969 | 7.249031 | 6.774684 | 29.29541 | 23.84471 | 9.708405e-05 | 0.07354684 | 0 | 0 | 0
1890 | 79233.46 | 2011-02-18 12:57 | 2731.376 | 2 | 8 | 0.6750719 | 4.06172 | 7.254657 | 6.774684 | 29.31825 | 23.84471 | 9.717941e-05 | 0.07354684 | 0 | 0 | 0
1891 | 79263.47 | 2011-02-18 12:57 | 2761.392 | 2 | 8 | 0.6748903 | 4.064633 | 7.260283 | 6.774684 | 29.34111 | 23.84471 | 6.465912e-05 | 0.07354684 | 0 | 0 | 0
1892 | 79293.49 | 2011-02-18 12:58 | 2791.407 | 2 | 8 | 0.6745273 | 4.067223 | 7.26591 | 6.774684 | 29.36399 | 23.84471 | 3.242493e-05 | 0.07354684 | 0 | 0 | 0
1893 | 79323.51 | 2011-02-18 12:58 | 2821.422 | 2 | 8 | 0.6750719 | 4.070621 | 7.271536 | 6.774684 | 29.38688 | 23.84471 | 0.000129509 | 0.07354684 | 0 | 0 | 0
1894 | 79353.52 | 2011-02-18 12:59 | 2851.437 | 2 | 8 | 0.6750719 | 4.073534 | 7.277163 | 6.774684 | 29.4098 | 23.84471 | 9.717941e-05 | 0.07354684 | 0 | 0 | 0
1895 | 79383.54 | 2011-02-18 12:59 | 2881.452 | 2 | 8 | 0.6748903 | 4.076447 | 7.28279 | 6.774684 | 29.43272 | 23.84471 | 9.708405e-05 | 0.07354684 | 0 | 0 | 0
1896 | 79413.55 | 2011-02-18 13:00 | 2911.467 | 2 | 8 | 0.6748903 | 4.079522 | 7.288416 | 6.774684 | 29.45567 | 23.84471 | 0.000129509 | 0.07354684 | 0 | 0 | 0
1897 | 79443.57 | 2011-02-18 13:00 | 2941.482 | 2 | 8 | 0.6748903 | 4.082273 | 7.294043 | 6.774684 | 29.47863 | 23.84471 | 6.465912e-05 | 0.07354684 | 0 | 0 | 0
1898 | 79473.58 | 2011-02-18 13:01 | 2971.498 | 2 | 8 | 0.6748903 | 4.085509 | 7.29967 | 6.774684 | 29.50161 | 23.84471 | 9.708405e-05 | 0.07354684 | 0 | 0 | 0
1899 | 79503.6 | 2011-02-18 13:01 | 3001.513 | 2 | 8 | 0.6748903 | 4.088746 | 7.305296 | 6.774684 | 29.5246 | 23.84471 | 9.708405e-05 | 0.07354684 | 0 | 0 | 0
1900 | 79533.61 | 2011-02-18 13:02 | 3031.528 | 2 | 8 | 0.6750719 | 4.091821 | 7.310923 | 6.774684 | 29.54762 | 23.84471 | 0.000129509 | 0.07354684 | 0 | 0 | 0
1901 | 79563.63 | 2011-02-18 13:02 | 3061.543 | 2 | 8 | 0.6747088 | 4.094895 | 7.316549 | 6.774684 | 29.57065 | 23.84471 | 6.475449e-05 | 0.07354684 | 0 | 0 | 0
1902 | 79593.64 | 2011-02-18 13:03 | 3091.558 | 2 | 8 | 0.6747088 | 4.098132 | 7.322176 | 6.774684 | 29.5937 | 23.84471 | 9.708405e-05 | 0.07354684 | 0 | 0 | 0
1903 | 79623.66 | 2011-02-18 13:03 | 3121.573 | 2 | 8 | 0.6748903 | 4.101369 | 7.327803 | 6.774684 | 29.61677 | 23.84471 | 9.717941e-05 | 0.07354684 | 0 | 0 | 0
1904 | 79653.67 | 2011-02-18 13:04 | 3151.588 | 2 | 8 | 0.6747088 | 4.104605 | 7.333429 | 6.774684 | 29.63985 | 23.84471 | 9.708405e-05 | 0.07354684 | 0 | 0 | 0
1905 | 79683.69 | 2011-02-18 13:04 | 3181.603 | 2 | 8 | 0.6748903 | 4.107842 | 7.339056 | 6.774684 | 29.66296 | 23.84471 | 9.708405e-05 | 0.07354684 | 0 | 0 | 0
1906 | 79713.7 | 2011-02-18 13:05 | 3211.618 | 2 | 8 | 0.6750719 | 4.11124 | 7.344682 | 6.774684 | 29.68608 | 23.84471 | 9.708405e-05 | 0.07354684 | 0 | 0 | 0
1907 | 79743.72 | 2011-02-18 13:05 | 3241.634 | 2 | 8 | 0.6748903 | 4.1148 | 7.350309 | 6.774684 | 29.70922 | 23.84471 | 9.708405e-05 | 0.07354684 | 0 | 0 | 0
1908 | 79773.73 | 2011-02-18 13:06 | 3271.649 | 2 | 8 | 0.6748903 | 4.118037 | 7.355935 | 6.774684 | 29.73238 | 23.84471 | 9.708405e-05 | 0.07354684 | 0 | 0 | 0
1909 | 79803.75 | 2011-02-18 13:06 | 3301.664 | 2 | 8 | 0.6750719 | 4.121436 | 7.361562 | 6.774684 | 29.75556 | 23.84471 | 6.475449e-05 | 0.07354684 | 0 | 0 | 0
1910 | 79833.76 | 2011-02-18 13:07 | 3331.679 | 2 | 8 | 0.6747088 | 4.124834 | 7.367189 | 6.774684 | 29.77876 | 23.84471 | 6.475449e-05 | 0.07354684 | 0 | 0 | 0
1911 | 79863.78 | 2011-02-18 13:07 | 3361.694 | 2 | 8 | 0.6747088 | 4.128232 | 7.372815 | 6.774684 | 29.80198 | 23.84471 | 6.465912e-05 | 0.07354684 | 0 | 0 | 0
1912 | 79893.79 | 2011-02-18 13:08 | 3391.709 | 2 | 8 | 0.6748903 | 4.131955 | 7.378442 | 6.774684 | 29.82522 | 23.84471 | 9.708405e-05 | 0.07354684 | 0 | 0 | 0
1913 | 79923.81 | 2011-02-18 13:08 | 3421.724 | 2 | 8 | 0.6748903 | 4.135515 | 7.384069 | 6.774684 | 29.84848 | 23.84471 | 0.000129509 | 0.07354684 | 0 | 0 | 0
1914 | 79953.82 | 2011-02-18 13:09 | 3451.739 | 2 | 8 | 0.6750719 | 4.139237 | 7.389695 | 6.774684 | 29.87176 | 23.84471 | 0.0001294136 | 0.07354684 | 0 | 0 | 0
1915 | 79983.84 | 2011-02-18 13:09 | 3481.755 | 2 | 8 | 0.6748903 | 4.142797 | 7.395322 | 6.774684 | 29.89506 | 23.84471 | 0.000129509 | 0.07354684 | 0 | 0 | 0
1916 | 80013.85 | 2011-02-18 13:10 | 3511.77 | 2 | 8 | 0.6747088 | 4.146358 | 7.400949 | 6.774684 | 29.91838 | 23.84471 | 6.465912e-05 | 0.07354684 | 0 | 0 | 0
1917 | 80043.87 | 2011-02-18 13:10 | 3541.785 | 2 | 8 | 0.6748903 | 4.15008 | 7.406575 | 6.774684 | 29.94172 | 23.84471 | 6.475449e-05 | 0.07354684 | 0 | 0 | 0
1918 | 80073.88 | 2011-02-18 13:11 | 3571.8 | 2 | 8 | 0.6747088 | 4.153802 | 7.412202 | 6.774684 | 29.96508 | 23.84471 | 9.708405e-05 | 0.07354684 | 0 | 0 | 0
1919 | 80103.9 | 2011-02-18 13:11 | 3601.815 | 2 | 8 | 0.6748903 | 4.157524 | 7.417829 | 6.774684 | 29.98846 | 23.84471 | 6.475449e-05 | 0.07354684 | 0 | 0 | 0
1920 | 80133.91 | 2011-02-18 13:12 | 3631.83 | 2 | 8 | 0.6747088 | 4.161246 | 7.423455 | 6.774684 | 30.01187 | 23.84471 | 6.475449e-05 | 0.07354684 | 0 | 0 | 0
1921 | 80163.93 | 2011-02-18 13:12 | 3661.845 | 2 | 8 | 0.6748903 | 4.165292 | 7.429082 | 6.774684 | 30.03529 | 23.84471 | 0.0001294136 | 0.07354684 | 0 | 0 | 0
1922 | 80193.94 | 2011-02-18 13:13 | 3691.86 | 2 | 8 | 0.6748903 | 4.169014 | 7.434709 | 6.774684 | 30.05874 | 23.84471 | 9.708405e-05 | 0.07354684 | 0 | 0 | 0
1923 | 80223.96 | 2011-02-18 13:13 | 3721.876 | 2 | 8 | 0.6747088 | 4.172898 | 7.440335 | 6.774684 | 30.08221 | 23.84471 | 9.708405e-05 | 0.07354684 | 0 | 0 | 0
1924 | 80253.97 | 2011-02-18 13:14 | 3751.891 | 2 | 8 | 0.6748903 | 4.176944 | 7.445962 | 6.774684 | 30.1057 | 23.84471 | 0.0001618385 | 0.07354684 | 0 | 0 | 0
1925 | 80283.99 | 2011-02-18 13:14 | 3781.906 | 2 | 8 | 0.6747088 | 4.180666 | 7.451588 | 6.774684 | 30.12921 | 23.84471 | 9.717941e-05 | 0.07354684 | 0 | 0 | 0
1926 | 80314 | 2011-02-18 13:15 | 3811.921 | 2 | 8 | 0.6745273 | 4.18455 | 7.457215 | 6.774684 | 30.15275 | 23.84471 | 6.475449e-05 | 0.07354684 | 0 | 0 | 0
1927 | 80344.02 | 2011-02-18 13:15 | 3841.936 | 2 | 8 | 0.6748903 | 4.188757 | 7.462842 | 6.774684 | 30.1763 | 23.84471 | 9.708405e-05 | 0.07354684 | 0 | 0 | 0
1928 | 80374.03 | 2011-02-18 13:16 | 3871.951 | 2 | 8 | 0.6748903 | 4.192803 | 7.468468 | 6.774684 | 30.19988 | 23.84471 | 9.708405e-05 | 0.07354684 | 0 | 0 | 0
1929 | 80404.05 | 2011-02-18 13:16 | 3901.966 | 2 | 8 | 0.6748903 | 4.197011 | 7.474095 | 6.774684 | 30.22349 | 23.84471 | 0.0001294136 | 0.07354684 | 0 | 0 | 0
1930 | 80456.28 | 2011-02-18 13:17 | 30.01521 | 3 | 8 | 0 | 4.081949 | 7.47826 | 6.774684 | 30.24097 | 23.84471 | -0.0004854202 | 0.07354684 | 0 | 0 | 0
1931 | 80486.3 | 2011-02-18 13:17 | 60.03021 | 3 | 8 | 0 | 4.069003 | 7.47826 | 6.774684 | 30.24097 | 23.84471 | -0.000226593 | 0.07354684 | 0 | 0 | 0
1932 | 80516.31 | 2011-02-18 13:18 | 90.04535 | 3 | 8 | 0 | 4.060911 | 7.47826 | 6.774684 | 30.24097 | 23.84471 | -0.0001618385 | 0.07354684 | 0 | 0 | 0
1933 | 80546.28 | 2011-02-18 13:18 | 120.0136 | 3 | 8 | 0 | 4.055409 | 7.47826 | 6.774684 | 30.24097 | 23.84471 | -9.708405e-05 | 0.07354684 | 0 | 0 | 0
1934 | 80546.29 | 2011-02-18 13:18 | 0.01561474 | 4 | 8 | 1.150515 | 4.1996 | 7.478265 | 6.774684 | 30.24099 | 23.84471 | -3.232956e-05 | 0.07354684 | 0 | 0 | 0
1935 | 80547.23 | 2011-02-18 13:18 | 0.953125 | 4 | 8 | 1.099685 | 4.199438 | 7.478556 | 6.774684 | 30.24222 | 23.84471 | -6.475449e-05 | 0.07354684 | 0 | 0 | 0
1936 | 80549.4 | 2011-02-18 13:18 | 3.124926 | 4 | 8 | 1.048492 | 4.199762 | 7.479203 | 6.774684 | 30.24493 | 23.84471 | 0 | 0.07354684 | 0 | 0 | 0
1937 | 80552.67 | 2011-02-18 13:19 | 6.390567 | 4 | 8 | 0.9978431 | 4.1996 | 7.480131 | 6.774684 | 30.24883 | 23.84471 | 3.242493e-05 | 0.07354684 | 0 | 0 | 0
1938 | 80556.95 | 2011-02-18 13:19 | 10.67168 | 4 | 8 | 0.9477391 | 4.1996 | 7.481286 | 6.774684 | 30.25368 | 23.84471 | 0 | 0.07354684 | 0 | 0 | 0
1939 | 80562.53 | 2011-02-18 13:19 | 16.24984 | 4 | 8 | 0.8974536 | 4.199438 | 7.482715 | 6.774684 | 30.25968 | 23.84471 | 0 | 0.07354684 | 0 | 0 | 0
1940 | 80569.76 | 2011-02-18 13:19 | 23.48409 | 4 | 8 | 0.8473496 | 4.1996 | 7.484466 | 6.774684 | 30.26703 | 23.84471 | 3.242493e-05 | 0.07354684 | 0 | 0 | 0
1941 | 80579.26 | 2011-02-18 13:19 | 32.98394 | 4 | 8 | 0.7972457 | 4.1996 | 7.486633 | 6.774684 | 30.27614 | 23.84471 | 0 | 0.07354684 | 0 | 0 | 0
1942 | 80591.9 | 2011-02-18 13:19 | 45.62434 | 4 | 8 | 0.7465971 | 4.199438 | 7.48934 | 6.774684 | 30.2875 | 23.84471 | -3.242493e-05 | 0.07354684 | 0 | 0 | 0
1943 | 80610.11 | 2011-02-18 13:20 | 63.82718 | 4 | 8 | 0.6964931 | 4.1996 | 7.492983 | 6.774684 | 30.3028 | 23.84471 | 3.242493e-05 | 0.07354684 | 0 | 0 | 0
1944 | 80637.34 | 2011-02-18 13:20 | 91.06096 | 4 | 8 | 0.6463892 | 4.199438 | 7.49805 | 6.774684 | 30.32408 | 23.84471 | -3.242493e-05 | 0.07354684 | 0 | 0 | 0
1945 | 80682.26 | 2011-02-18 13:21 | 135.9821 | 4 | 8 | 0.5962852 | 4.1996 | 7.505783 | 6.774684 | 30.35656 | 23.84471 | 3.242493e-05 | 0.07354684 | 0 | 0 | 0
1946 | 80756.85 | 2011-02-18 13:22 | 210.5746 | 4 | 8 | 0.5458182 | 4.199276 | 7.517595 | 6.774684 | 30.40616 | 23.84471 | -6.475449e-05 | 0.07354684 | 0 | 0 | 0
1947 | 80859.26 | 2011-02-18 13:24 | 312.9791 | 4 | 8 | 0.4955327 | 4.199438 | 7.532399 | 6.774684 | 30.46833 | 23.84471 | 0 | 0.07354684 | 0 | 0 | 0
1948 | 80982.3 | 2011-02-18 13:26 | 436.024 | 4 | 8 | 0.4452472 | 4.199438 | 7.548479 | 6.774684 | 30.53586 | 23.84471 | -3.242493e-05 | 0.07354684 | 0 | 0 | 0
1949 | 81125.24 | 2011-02-18 13:28 | 578.9592 | 4 | 8 | 0.3951432 | 4.199438 | 7.565181 | 6.774684 | 30.606 | 23.84471 | 0 | 0.07354684 | 0 | 0 | 0
1950 | 81293.94 | 2011-02-18 13:31 | 747.6594 | 4 | 8 | 0.3450393 | 4.1996 | 7.582528 | 6.774684 | 30.67885 | 23.84471 | 6.475449e-05 | 0.07354684 | 0 | 0 | 0
1951 | 81496.31 | 2011-02-18 13:34 | 950.0311 | 4 | 8 | 0.2949353 | 4.199438 | 7.60052 | 6.774684 | 30.75441 | 23.84471 | -3.242493e-05 | 0.07354684 | 0 | 0 | 0
1952 | 81750.23 | 2011-02-18 13:38 | 1203.949 | 4 | 8 | 0.2448314 | 4.1996 | 7.619543 | 6.774684 | 30.83429 | 23.84471 | -3.232956e-05 | 0.07354684 | 0 | 0 | 0
1953 | 82076.38 | 2011-02-18 13:44 | 1530.1 | 4 | 8 | 0.1947274 | 4.199438 | 7.639418 | 6.774684 | 30.91776 | 23.84471 | -3.242493e-05 | 0.07354684 | 0 | 0 | 0
1954 | 82534.73 | 2011-02-18 13:52 | 1988.451 | 4 | 8 | 0.1444419 | 4.199438 | 7.660925 | 6.774684 | 31.00808 | 23.84471 | 0 | 0.07354684 | 0 | 0 | 0
1955 | 83257.84 | 2011-02-18 14:04 | 2711.564 | 4 | 8 | 0.09433795 | 4.199438 | 7.684639 | 6.774684 | 31.10767 | 23.84471 | 0 | 0.07354684 | 0 | 0 | 0
1956 | 84543.31 | 2011-02-18 14:25 | 3997.027 | 4 | 8 | 0.04986161 | 4.199438 | 7.70955 | 6.774684 | 31.21228 | 23.84471 | 0 | 0.07354684 | 0 | 0 | 0
1957 | 84603.32 | 2011-02-18 14:26 | 60.01463 | 5 | 8 | 0 | 4.188595 | 7.70955 | 6.774684 | 31.21228 | 23.84471 | -6.475449e-05 | 0.07354684 | 0 | 0 | 0
1958 | 84603.51 | 2011-02-18 14:26 | 0.1873713 | 6 | 8 | -6.081699e-05 | 4.188595 | 7.70955 | 6.774685 | 31.21228 | 23.84471 | 0 | 0.1099162 | 0 | 0 | 0
1959 | 84608.34 | 2011-02-18 14:26 | 5.015553 | 6 | 8 | 0.003751441 | 4.189243 | 7.709555 | 6.774685 | 31.2123 | 23.84471 | 0 | 0.1099162 | 0 | 0 | 0
1960 | 84608.35 | 2011-02-18 14:26 | 0.01574825 | 7 | 8 | -1.349237 | 4.017702 | 7.709555 | 6.774687 | 31.2123 | 23.84472 | -0.03430815 | 0.1099162 | 0 | 0 | 0
1961 | 84621.79 | 2011-02-18 14:26 | 13.45302 | 7 | 8 | -1.349782 | 3.967535 | 7.709555 | 6.779725 | 31.2123 | 23.86479 | -0.001683044 | 0.1099162 | 0 | 0 | 0
1962 | 84651.8 | 2011-02-18 14:27 | 43.46804 | 7 | 8 | -1.3496 | 3.924002 | 7.709555 | 6.790978 | 31.2123 | 23.90917 | -0.0009386063 | 0.1099162 | 0 | 0 | 0
1963 | 84681.82 | 2011-02-18 14:27 | 73.4833 | 7 | 8 | -1.3496 | 3.894549 | 7.709555 | 6.802231 | 31.2123 | 23.95315 | -0.0006796837 | 0.1099162 | 0 | 0 | 0
1964 | 84711.83 | 2011-02-18 14:28 | 103.4983 | 7 | 8 | -1.3496 | 3.872216 | 7.709555 | 6.813483 | 31.2123 | 23.99685 | -0.0005178928 | 0.1099162 | 0 | 0 | 0
1965 | 84741.85 | 2011-02-18 14:28 | 133.5134 | 7 | 8 | -1.3496 | 3.853444 | 7.709555 | 6.824736 | 31.2123 | 24.04031 | -0.0004531383 | 0.1099162 | 0 | 0 | 0
1966 | 84771.86 | 2011-02-18 14:29 | 163.5286 | 7 | 8 | -1.3496 | 3.837099 | 7.709555 | 6.835989 | 31.2123 | 24.08358 | -0.0004207611 | 0.1099162 | 0 | 0 | 0
1967 | 84801.88 | 2011-02-18 14:29 | 193.544 | 7 | 8 | -1.349963 | 3.822696 | 7.709555 | 6.847242 | 31.2123 | 24.12667 | -0.0003560066 | 0.1099162 | 0 | 0 | 0
1968 | 84831.89 | 2011-02-18 14:30 | 223.5589 | 7 | 8 | -1.349782 | 3.809102 | 7.709555 | 6.858495 | 31.2123 | 24.16961 | -0.0003883839 | 0.1099162 | 0 | 0 | 0
1969 | 84861.91 | 2011-02-18 14:30 | 253.5741 | 7 | 8 | -1.3496 | 3.796803 | 7.709555 | 6.869747 | 31.2123 | 24.21241 | -0.0003236771 | 0.1099162 | 0 | 0 | 0
1970 | 84891.92 | 2011-02-18 14:31 | 283.589 | 7 | 8 | -1.349782 | 3.78499 | 7.709555 | 6.881 | 31.2123 | 24.25506 | -0.0003236294 | 0.1099162 | 0 | 0 | 0
1971 | 84921.94 | 2011-02-18 14:31 | 313.6042 | 7 | 8 | -1.349782 | 3.773661 | 7.709555 | 6.892253 | 31.2123 | 24.29759 | -0.0003236771 | 0.1099162 | 0 | 0 | 0
1972 | 84951.95 | 2011-02-18 14:32 | 343.6193 | 7 | 8 | -1.349782 | 3.76298 | 7.709555 | 6.903506 | 31.2123 | 24.34 | -0.0002912998 | 0.1099162 | 0 | 0 | 0
1973 | 84981.97 | 2011-02-18 14:32 | 373.6344 | 7 | 8 | -1.3496 | 3.752623 | 7.709555 | 6.914758 | 31.2123 | 24.38228 | -0.0002589226 | 0.1099162 | 0 | 0 | 0
1974 | 85011.98 | 2011-02-18 14:33 | 403.6495 | 7 | 8 | -1.349782 | 3.74259 | 7.709555 | 6.926011 | 31.2123 | 24.42445 | -0.0002912998 | 0.1099162 | 0 | 0 | 0
1975 | 85042 | 2011-02-18 14:33 | 433.6646 | 7 | 8 | -1.3496 | 3.73288 | 7.709555 | 6.937264 | 31.2123 | 24.46651 | -0.0002589226 | 0.1099162 | 0 | 0 | 0
1976 | 85072.01 | 2011-02-18 14:34 | 463.6798 | 7 | 8 | -1.349419 | 3.723656 | 7.709555 | 6.948517 | 31.2123 | 24.50847 | -0.0002265453 | 0.1099162 | 0 | 0 | 0
1977 | 85102.03 | 2011-02-18 14:34 | 493.6949 | 7 | 8 | -1.3496 | 3.714108 | 7.709555 | 6.95977 | 31.2123 | 24.55031 | -0.0002589226 | 0.1099162 | 0 | 0 | 0
1978 | 85132.04 | 2011-02-18 14:35 | 523.71 | 7 | 8 | -1.3496 | 3.705045 | 7.709555 | 6.971023 | 31.2123 | 24.59205 | -0.0002265453 | 0.1099162 | 0 | 0 | 0
1979 | 85162.06 | 2011-02-18 14:35 | 553.7252 | 7 | 8 | -1.349782 | 3.695983 | 7.709555 | 6.982275 | 31.2123 | 24.6337 | -0.0002265453 | 0.1099162 | 0 | 0 | 0
1980 | 85192.07 | 2011-02-18 14:36 | 583.7403 | 7 | 8 | -1.349782 | 3.687244 | 7.709555 | 6.993528 | 31.2123 | 24.67524 | -0.000226593 | 0.1099162 | 0 | 0 | 0
1981 | 85222.09 | 2011-02-18 14:36 | 613.7554 | 7 | 8 | -1.349782 | 3.678667 | 7.709555 | 7.004781 | 31.2123 | 24.71668 | -0.0002589226 | 0.1099162 | 0 | 0 | 0
1982 | 85252.1 | 2011-02-18 14:37 | 643.7706 | 7 | 8 | -1.349782 | 3.670252 | 7.709555 | 7.016034 | 31.2123 | 24.75803 | -0.0002265453 | 0.1099162 | 0 | 0 | 0
1983 | 85282.12 | 2011-02-18 14:37 | 673.7856 | 7 | 8 | -1.3496 | 3.661998 | 7.709555 | 7.027285 | 31.2123 | 24.79928 | -0.0002589226 | 0.1099162 | 0 | 0 | 0
1984 | 85312.13 | 2011-02-18 14:38 | 703.8009 | 7 | 8 | -1.349237 | 3.653907 | 7.709555 | 7.038537 | 31.2123 | 24.84044 | -0.0001942158 | 0.1099162 | 0 | 0 | 0
1985 | 85342.15 | 2011-02-18 14:38 | 733.8159 | 7 | 8 | -1.3496 | 3.645815 | 7.709555 | 7.049789 | 31.2123 | 24.88151 | -0.0001941681 | 0.1099162 | 0 | 0 | 0
1986 | 85372.16 | 2011-02-18 14:39 | 763.831 | 7 | 8 | -1.349782 | 3.637723 | 7.709555 | 7.061042 | 31.2123 | 24.92249 | -0.000226593 | 0.1099162 | 0 | 0 | 0
1987 | 85402.18 | 2011-02-18 14:39 | 793.8463 | 7 | 8 | -1.3496 | 3.629956 | 7.709555 | 7.072295 | 31.2123 | 24.96338 | -0.0001941681 | 0.1099162 | 0 | 0 | 0
1988 | 85432.2 | 2011-02-18 14:40 | 823.8613 | 7 | 8 | -1.349963 | 3.622188 | 7.709555 | 7.083548 | 31.2123 | 25.00418 | -0.0001618385 | 0.1099162 | 0 | 0 | 0
1989 | 85462.21 | 2011-02-18 14:40 | 853.8764 | 7 | 8 | -1.3496 | 3.614582 | 7.709555 | 7.094801 | 31.2123 | 25.0449 | -0.0001941681 | 0.1099162 | 0 | 0 | 0
1990 | 85492.23 | 2011-02-18 14:41 | 883.8916 | 7 | 8 | -1.349782 | 3.607137 | 7.709555 | 7.106054 | 31.2123 | 25.08553 | -0.0001942158 | 0.1099162 | 0 | 0 | 0
1991 | 85522.24 | 2011-02-18 14:41 | 913.9067 | 7 | 8 | -1.3496 | 3.599855 | 7.709555 | 7.117307 | 31.2123 | 25.12608 | -0.0001941681 | 0.1099162 | 0 | 0 | 0
1992 | 85552.26 | 2011-02-18 14:42 | 943.9218 | 7 | 8 | -1.349782 | 3.592573 | 7.709555 | 7.12856 | 31.2123 | 25.16655 | -0.0001942158 | 0.1099162 | 0 | 0 | 0
1993 | 85582.27 | 2011-02-18 14:42 | 973.9369 | 7 | 8 | -1.3496 | 3.585614 | 7.709555 | 7.139813 | 31.2123 | 25.20694 | -0.0001618385 | 0.1099162 | 0 | 0 | 0
1994 | 85612.29 | 2011-02-18 14:43 | 1003.952 | 7 | 8 | -1.3496 | 3.578655 | 7.709555 | 7.151066 | 31.2123 | 25.24725 | -0.0001942158 | 0.1099162 | 0 | 0 | 0
1995 | 85642.3 | 2011-02-18 14:43 | 1033.967 | 7 | 8 | -1.349782 | 3.571858 | 7.709555 | 7.162319 | 31.2123 | 25.28748 | -0.0001942158 | 0.1099162 | 0 | 0 | 0
1996 | 85672.32 | 2011-02-18 14:44 | 1063.982 | 7 | 8 | -1.3496 | 3.565385 | 7.709555 | 7.173572 | 31.2123 | 25.32764 | -0.0001618385 | 0.1099162 | 0 | 0 | 0
1997 | 85702.33 | 2011-02-18 14:44 | 1093.997 | 7 | 8 | -1.349419 | 3.558912 | 7.709555 | 7.184825 | 31.2123 | 25.36772 | -0.0001941681 | 0.1099162 | 0 | 0 | 0
1998 | 85732.35 | 2011-02-18 14:45 | 1124.013 | 7 | 8 | -1.349782 | 3.552439 | 7.709555 | 7.196078 | 31.2123 | 25.40773 | -0.0001942158 | 0.1099162 | 0 | 0 | 0
1999 | 85762.36 | 2011-02-18 14:45 | 1154.031 | 7 | 8 | -1.3496 | 3.546451 | 7.709555 | 7.207332 | 31.2123 | 25.44768 | -0.0001294613 | 0.1099162 | 0 | 0 | 0
2000 | 85792.38 | 2011-02-18 14:46 | 1184.043 | 7 | 8 | -1.3496 | 3.540463 | 7.709555 | 7.218584 | 31.2123 | 25.48755 | -0.0001294613 | 0.1099162 | 0 | 0 | 0
2001 | 85822.39 | 2011-02-18 14:46 | 1214.058 | 7 | 8 | -1.349782 | 3.534637 | 7.709555 | 7.229837 | 31.2123 | 25.52736 | -0.0001617908 | 0.1099162 | 0 | 0 | 0
2002 | 85852.41 | 2011-02-18 14:47 | 1244.073 | 7 | 8 | -1.349782 | 3.528973 | 7.709555 | 7.24109 | 31.2123 | 25.5671 | -0.0001294613 | 0.1099162 | 0 | 0 | 0
2003 | 85882.42 | 2011-02-18 14:47 | 1274.088 | 7 | 8 | -1.3496 | 3.523633 | 7.709555 | 7.252343 | 31.2123 | 25.60678 | -9.713173e-05 | 0.1099162 | 0 | 0 | 0
2004 | 85912.44 | 2011-02-18 14:48 | 1304.103 | 7 | 8 | -1.3496 | 3.518454 | 7.709555 | 7.263596 | 31.2123 | 25.6464 | -0.0001294613 | 0.1099162 | 0 | 0 | 0
2005 | 85942.45 | 2011-02-18 14:48 | 1334.118 | 7 | 8 | -1.349782 | 3.513114 | 7.709555 | 7.274849 | 31.2123 | 25.68597 | -0.0001618385 | 0.1099162 | 0 | 0 | 0
2006 | 85972.47 | 2011-02-18 14:49 | 1364.134 | 7 | 8 | -1.3496 | 3.508259 | 7.709555 | 7.286102 | 31.2123 | 25.72547 | -0.000129509 | 0.1099162 | 0 | 0 | 0
2007 | 86002.48 | 2011-02-18 14:49 | 1394.149 | 7 | 8 | -1.349782 | 3.503566 | 7.709555 | 7.297355 | 31.2123 | 25.76492 | -6.475449e-05 | 0.1099162 | 0 | 0 | 0
2008 | 86032.5 | 2011-02-18 14:50 | 1424.164 | 7 | 8 | -1.3496 | 3.498873 | 7.709555 | 7.308608 | 31.2123 | 25.80432 | -9.708405e-05 | 0.1099162 | 0 | 0 | 0
2009 | 86062.51 | 2011-02-18 14:50 | 1454.179 | 7 | 8 | -1.349419 | 3.494341 | 7.709555 | 7.319861 | 31.2123 | 25.84367 | -9.713173e-05 | 0.1099162 | 0 | 0 | 0
2010 | 86092.53 | 2011-02-18 14:51 | 1484.194 | 7 | 8 | -1.3496 | 3.48981 | 7.709555 | 7.331114 | 31.2123 | 25.88296 | -0.0001294613 | 0.1099162 | 0 | 0 | 0
2011 | 86122.54 | 2011-02-18 14:51 | 1514.209 | 7 | 8 | -1.3496 | 3.485603 | 7.709555 | 7.342368 | 31.2123 | 25.92221 | -0.0001294613 | 0.1099162 | 0 | 0 | 0
2012 | 86152.56 | 2011-02-18 14:52 | 1544.224 | 7 | 8 | -1.3496 | 3.481557 | 7.709555 | 7.353621 | 31.2123 | 25.96141 | -6.47068e-05 | 0.1099162 | 0 | 0 | 0
2013 | 86182.57 | 2011-02-18 14:52 | 1574.239 | 7 | 8 | -1.3496 | 3.477349 | 7.709555 | 7.364874 | 31.2123 | 26.00057 | -9.708405e-05 | 0.1099162 | 0 | 0 | 0
2014 | 86212.59 | 2011-02-18 14:53 | 1604.255 | 7 | 8 | -1.349963 | 3.473142 | 7.709555 | 7.376127 | 31.2123 | 26.03967 | -0.0001294613 | 0.1099162 | 0 | 0 | 0
2015 | 86242.6 | 2011-02-18 14:53 | 1634.27 | 7 | 8 | -1.3496 | 3.469419 | 7.709555 | 7.38738 | 31.2123 | 26.07874 | -9.713173e-05 | 0.1099162 | 0 | 0 | 0
2016 | 86272.62 | 2011-02-18 14:54 | 1664.285 | 7 | 8 | -1.3496 | 3.465536 | 7.709555 | 7.398633 | 31.2123 | 26.11775 | -9.708405e-05 | 0.1099162 | 0 | 0 | 0
2017 | 86302.63 | 2011-02-18 14:54 | 1694.3 | 7 | 8 | -1.3496 | 3.461652 | 7.709555 | 7.409886 | 31.2123 | 26.15673 | -6.475449e-05 | 0.1099162 | 0 | 0 | 0
2018 | 86332.65 | 2011-02-18 14:55 | 1724.315 | 7 | 8 | -1.349782 | 3.457444 | 7.709555 | 7.421139 | 31.2123 | 26.19566 | -0.000129509 | 0.1099162 | 0 | 0 | 0
2019 | 86362.66 | 2011-02-18 14:55 | 1754.33 | 7 | 8 | -1.349782 | 3.453398 | 7.709555 | 7.432392 | 31.2123 | 26.23455 | -0.0001294613 | 0.1099162 | 0 | 0 | 0
2020 | 86392.68 | 2011-02-18 14:56 | 1784.345 | 7 | 8 | -1.3496 | 3.449676 | 7.709555 | 7.443645 | 31.2123 | 26.27339 | -6.47068e-05 | 0.1099162 | 0 | 0 | 0
2021 | 86422.69 | 2011-02-18 14:56 | 1814.36 | 7 | 8 | -1.349782 | 3.445307 | 7.709555 | 7.454898 | 31.2123 | 26.31218 | -0.0001618385 | 0.1099162 | 0 | 0 | 0
2022 | 86452.71 | 2011-02-18 14:57 | 1844.376 | 7 | 8 | -1.3496 | 3.440937 | 7.709555 | 7.466151 | 31.2123 | 26.35093 | -0.0001294613 | 0.1099162 | 0 | 0 | 0
2023 | 86482.72 | 2011-02-18 14:57 | 1874.391 | 7 | 8 | -1.3496 | 3.436406 | 7.709555 | 7.477404 | 31.2123 | 26.38962 | -0.0001294613 | 0.1099162 | 0 | 0 | 0
2024 | 86512.74 | 2011-02-18 14:58 | 1904.406 | 7 | 8 | -1.349419 | 3.431713 | 7.709555 | 7.488657 | 31.2123 | 26.42827 | -0.000129509 | 0.1099162 | 0 | 0 | 0
2025 | 86542.75 | 2011-02-18 14:58 | 1934.421 | 7 | 8 | -1.3496 | 3.426534 | 7.709555 | 7.49991 | 31.2123 | 26.46686 | -9.708405e-05 | 0.1099162 | 0 | 0 | 0
2026 | 86572.77 | 2011-02-18 14:59 | 1964.436 | 7 | 8 | -1.349782 | 3.42087 | 7.709555 | 7.511163 | 31.2123 | 26.50538 | -0.0001294613 | 0.1099162 | 0 | 0 | 0
2027 | 86602.79 | 2011-02-18 14:59 | 1994.451 | 7 | 8 | -1.3496 | 3.415044 | 7.709555 | 7.522416 | 31.2123 | 26.54384 | -0.0001294613 | 0.1099162 | 0 | 0 | 0
2028 | 86632.8 | 2011-02-18 15:00 | 2024.466 | 7 | 8 | -1.349419 | 3.408409 | 7.709555 | 7.533669 | 31.2123 | 26.58224 | -0.0001294613 | 0.1099162 | 0 | 0 | 0
2029 | 86662.82 | 2011-02-18 15:00 | 2054.481 | 7 | 8 | -1.3496 | 3.401127 | 7.709555 | 7.544923 | 31.2123 | 26.62055 | -0.0001942158 | 0.1099162 | 0 | 0 | 0
2030 | 86692.83 | 2011-02-18 15:01 | 2084.497 | 7 | 8 | -1.3496 | 3.393035 | 7.709555 | 7.556176 | 31.2123 | 26.65877 | -0.0001942158 | 0.1099162 | 0 | 0 | 0
2031 | 86722.85 | 2011-02-18 15:01 | 2114.512 | 7 | 8 | -1.3496 | 3.383811 | 7.709555 | 7.567429 | 31.2123 | 26.6969 | -0.000226593 | 0.1099162 | 0 | 0 | 0
2032 | 86752.86 | 2011-02-18 15:02 | 2144.527 | 7 | 8 | -1.349782 | 3.372968 | 7.709555 | 7.578682 | 31.2123 | 26.73492 | -0.0003560066 | 0.1099162 | 0 | 0 | 0
2033 | 86782.88 | 2011-02-18 15:02 | 2174.542 | 7 | 8 | -1.349782 | 3.361155 | 7.709555 | 7.589935 | 31.2123 | 26.77281 | -0.0003560066 | 0.1099162 | 0 | 0 | 0
2034 | 86812.89 | 2011-02-18 15:03 | 2204.557 | 7 | 8 | -1.349963 | 3.347399 | 7.709555 | 7.601188 | 31.2123 | 26.81056 | -0.0004207611 | 0.1099162 | 0 | 0 | 0
2035 | 86842.91 | 2011-02-18 15:03 | 2234.572 | 7 | 8 | -1.3496 | 3.331216 | 7.709555 | 7.612441 | 31.2123 | 26.84814 | -0.0004531383 | 0.1099162 | 0 | 0 | 0
2036 | 86872.92 | 2011-02-18 15:04 | 2264.587 | 7 | 8 | -1.3496 | 3.311958 | 7.709555 | 7.623694 | 31.2123 | 26.88552 | -0.0005502224 | 0.1099162 | 0 | 0 | 0
2037 | 86902.94 | 2011-02-18 15:04 | 2294.602 | 7 | 8 | -1.349782 | 3.288655 | 7.709555 | 7.634947 | 31.2123 | 26.92266 | -0.0006796837 | 0.1099162 | 0 | 0 | 0
2038 | 86932.95 | 2011-02-18 15:05 | 2324.617 | 7 | 8 | -1.3496 | 3.260658 | 7.709555 | 7.6462 | 31.2123 | 26.95952 | -0.000809145 | 0.1099162 | 0 | 0 | 0
2039 | 86962.97 | 2011-02-18 15:05 | 2354.633 | 7 | 8 | -1.349963 | 3.226026 | 7.709555 | 7.657453 | 31.2123 | 26.99603 | -0.001035738 | 0.1099162 | 0 | 0 | 0
2040 | 86992.98 | 2011-02-18 15:06 | 2384.648 | 7 | 8 | -1.349782 | 3.183465 | 7.709555 | 7.668706 | 31.2123 | 27.0321 | -0.001262283 | 0.1099162 | 0 | 0 | 0
2041 | 87021.78 | 2011-02-18 15:06 | 2413.444 | 7 | 8 | -1.3496 | 3.133459 | 7.709555 | 7.679502 | 31.2123 | 27.06621 | -0.001521206 | 0.1099162 | 0 | 0 | 0
2042 | 87046.36 | 2011-02-18 15:07 | 2438.022 | 7 | 8 | -1.349782 | 3.083453 | 7.709555 | 7.688717 | 31.2123 | 27.09486 | -0.001715422 | 0.1099162 | 0 | 0 | 0
2043 | 87068.06 | 2011-02-18 15:07 | 2459.725 | 7 | 8 | -1.349782 | 3.033448 | 7.709555 | 7.696854 | 31.2123 | 27.11975 | -0.00190959 | 0.1099162 | 0 | 0 | 0
2044 | 87087.9 | 2011-02-18 15:07 | 2479.568 | 7 | 8 | -1.3496 | 2.983442 | 7.709555 | 7.704293 | 31.2123 | 27.14213 | -0.002103758 | 0.1099162 | 0 | 0 | 0
2045 | 87106.65 | 2011-02-18 15:08 | 2498.318 | 7 | 8 | -1.3496 | 2.933436 | 7.709555 | 7.711323 | 31.2123 | 27.16293 | -0.002200937 | 0.1099162 | 0 | 0 | 0
2046 | 87124.82 | 2011-02-18 15:08 | 2516.489 | 7 | 8 | -1.349782 | 2.88343 | 7.709555 | 7.718135 | 31.2123 | 27.18274 | -0.00216856 | 0.1099162 | 0 | 0 | 0
2047 | 87142.65 | 2011-02-18 15:08 | 2534.317 | 7 | 8 | -1.3496 | 2.833425 | 7.709555 | 7.724819 | 31.2123 | 27.20185 | -0.002265644 | 0.1099162 | 0 | 0 | 0
2048 | 87160.64 | 2011-02-18 15:09 | 2552.301 | 7 | 8 | -1.349782 | 2.783419 | 7.709555 | 7.731562 | 31.2123 | 27.22079 | -0.002265644 | 0.1099162 | 0 | 0 | 0
2049 | 87178.87 | 2011-02-18 15:09 | 2570.535 | 7 | 8 | -1.3496 | 2.733251 | 7.709555 | 7.738398 | 31.2123 | 27.23964 | -0.002233267 | 0.1099162 | 0 | 0 | 0
2050 | 87190.99 | 2011-02-18 15:09 | 2582.66 | 7 | 8 | -1.349782 | 2.699914 | 7.709555 | 7.742944 | 31.2123 | 27.25199 | -0.002233267 | 0.1099162 | 0 | 0 | 0
2051 | 87191.18 | 2011-02-18 15:09 | 0.1874329 | 8 | 8 | -0.0007869613 | 2.872264 | 7.709555 | 7.742944 | 31.2123 | 27.25199 | 0 | 0.0742877 | 0 | 0 | 0
2052 | 87196.01 | 2011-02-18 15:09 | 5.015715 | 8 | 8 | 0.003751441 | 3.250301 | 7.70956 | 7.742944 | 31.21232 | 27.25199 | 0.02773781 | 0.0742877 | 0 | 0 | 0
2053 | 87226.04 | 2011-02-18 15:10 | 30.01514 | 1 | 9 | 0 | 3.437053 | 7.70956 | 7.742944 | 31.21232 | 27.25199 | 0.002298021 | 0.0742877 | 0 | 0 | 0
2054 | 87256.06 | 2011-02-18 15:10 | 60.03026 | 1 | 9 | 0 | 3.492561 | 7.70956 | 7.742944 | 31.21232 | 27.25199 | 0.001068068 | 0.0742877 | 0 | 0 | 0
2055 | 87286.07 | 2011-02-18 15:11 | 90.04537 | 1 | 9 | 0 | 3.5225 | 7.70956 | 7.742944 | 31.21232 | 27.25199 | 0.0006473064 | 0.0742877 | 0 | 0 | 0
2056 | 87316.04 | 2011-02-18 15:11 | 120.0136 | 1 | 9 | 0 | 3.542082 | 7.70956 | 7.742944 | 31.21232 | 27.25199 | 0.0004207611 | 0.0742877 | 0 | 0 | 0
2057 | 87346.06 | 2011-02-18 15:12 | 30.01624 | 2 | 9 | 0.6747088 | 3.713137 | 7.715186 | 7.742944 | 31.23305 | 27.25199 | 0.001197529 | 0.0742877 | 0 | 0 | 0
2058 | 87376.07 | 2011-02-18 15:12 | 60.0303 | 2 | 9 | 0.6747088 | 3.745826 | 7.720812 | 7.742944 | 31.25404 | 27.25199 | 0.000712061 | 0.0742877 | 0 | 0 | 0
2059 | 87406.09 | 2011-02-18 15:13 | 90.0454 | 2 | 9 | 0.6747088 | 3.767835 | 7.726438 | 7.742944 | 31.27518 | 27.25199 | 0.0004854679 | 0.0742877 | 0 | 0 | 0
2060 | 87436.1 | 2011-02-18 15:13 | 120.0605 | 2 | 9 | 0.6747088 | 3.783371 | 7.732065 | 7.742944 | 31.29642 | 27.25199 | 0.0003236771 | 0.0742877 | 0 | 0 | 0
2061 | 87466.12 | 2011-02-18 15:14 | 150.0756 | 2 | 9 | 0.6747088 | 3.794699 | 7.737691 | 7.742944 | 31.31775 | 27.25199 | 0.0002589226 | 0.0742877 | 0 | 0 | 0
2062 | 87496.13 | 2011-02-18 15:14 | 180.0907 | 2 | 9 | 0.6748903 | 3.802953 | 7.743317 | 7.742944 | 31.33912 | 27.25199 | 0.0001618385 | 0.0742877 | 0 | 0 | 0
2063 | 87526.15 | 2011-02-18 15:15 | 210.1058 | 2 | 9 | 0.6747088 | 3.809911 | 7.748943 | 7.742944 | 31.36054 | 27.25199 | 0.0001294613 | 0.0742877 | 0 | 0 | 0
2064 | 87556.16 | 2011-02-18 15:15 | 240.1211 | 2 | 9 | 0.6747088 | 3.816546 | 7.754568 | 7.742944 | 31.38199 | 27.25199 | 0.0001617908 | 0.0742877 | 0 | 0 | 0
2065 | 87586.18 | 2011-02-18 15:16 | 270.1362 | 2 | 9 | 0.6747088 | 3.822534 | 7.760194 | 7.742944 | 31.40347 | 27.25199 | 0.0001942158 | 0.0742877 | 0 | 0 | 0
2066 | 87616.2 | 2011-02-18 15:16 | 300.1513 | 2 | 9 | 0.6748903 | 3.828037 | 7.76582 | 7.742944 | 31.42499 | 27.25199 | 0.0001618385 | 0.0742877 | 0 | 0 | 0
2067 | 87646.21 | 2011-02-18 15:17 | 330.1664 | 2 | 9 | 0.6747088 | 3.833377 | 7.771446 | 7.742944 | 31.44655 | 27.25199 | 0.0001294613 | 0.0742877 | 0 | 0 | 0
2068 | 87676.23 | 2011-02-18 15:17 | 360.1817 | 2 | 9 | 0.6748903 | 3.838717 | 7.777072 | 7.742944 | 31.46813 | 27.25199 | 0.0001294613 | 0.0742877 | 0 | 0 | 0
2069 | 87706.24 | 2011-02-18 15:18 | 390.1967 | 2 | 9 | 0.6747088 | 3.843572 | 7.782698 | 7.742944 | 31.48974 | 27.25199 | 0.0001294613 | 0.0742877 | 0 | 0 | 0
2070 | 87736.26 | 2011-02-18 15:18 | 420.2118 | 2 | 9 | 0.6748903 | 3.848427 | 7.788324 | 7.742944 | 31.51138 | 27.25199 | 0.0001294613 | 0.0742877 | 0 | 0 | 0
2071 | 87766.27 | 2011-02-18 15:19 | 450.2269 | 2 | 9 | 0.6747088 | 3.852958 | 7.793951 | 7.742944 | 31.53304 | 27.25199 | 0.0001294613 | 0.0742877 | 0 | 0 | 0
2072 | 87796.29 | 2011-02-18 15:19 | 480.2422 | 2 | 9 | 0.6748903 | 3.857651 | 7.799577 | 7.742944 | 31.55473 | 27.25199 | 0.0001294613 | 0.0742877 | 0 | 0 | 0
2073 | 87826.3 | 2011-02-18 15:20 | 510.2572 | 2 | 9 | 0.6748903 | 3.862021 | 7.805203 | 7.742944 | 31.57645 | 27.25199 | 0.0001294613 | 0.0742877 | 0 | 0 | 0
2074 | 87856.32 | 2011-02-18 15:20 | 540.2723 | 2 | 9 | 0.6748903 | 3.866067 | 7.810829 | 7.742944 | 31.59819 | 27.25199 | 6.47068e-05 | 0.0742877 | 0 | 0 | 0
2075 | 87886.33 | 2011-02-18 15:21 | 570.2874 | 2 | 9 | 0.6752535 | 3.870436 | 7.816456 | 7.742944 | 31.61995 | 27.25199 | 9.708405e-05 | 0.0742877 | 0 | 0 | 0
2076 | 87916.35 | 2011-02-18 15:21 | 600.3025 | 2 | 9 | 0.6752535 | 3.874644 | 7.822084 | 7.742944 | 31.64175 | 27.25199 | 0.0001294613 | 0.0742877 | 0 | 0 | 0
2077 | 87946.36 | 2011-02-18 15:22 | 630.3178 | 2 | 9 | 0.6750719 | 3.878528 | 7.827712 | 7.742944 | 31.66357 | 27.25199 | 9.708405e-05 | 0.0742877 | 0 | 0 | 0
2078 | 87976.38 | 2011-02-18 15:22 | 660.3327 | 2 | 9 | 0.6752535 | 3.882412 | 7.83334 | 7.742944 | 31.68541 | 27.25199 | 9.708405e-05 | 0.0742877 | 0 | 0 | 0
2079 | 88006.39 | 2011-02-18 15:23 | 690.3479 | 2 | 9 | 0.6750719 | 3.886134 | 7.838968 | 7.742944 | 31.70727 | 27.25199 | 9.708405e-05 | 0.0742877 | 0 | 0 | 0
2080 | 88036.41 | 2011-02-18 15:23 | 720.363 | 2 | 9 | 0.6747088 | 3.889856 | 7.844595 | 7.742944 | 31.72914 | 27.25199 | 9.708405e-05 | 0.0742877 | 0 | 0 | 0
2081 | 88066.42 | 2011-02-18 15:24 | 750.3782 | 2 | 9 | 0.6748903 | 3.893416 | 7.850221 | 7.742944 | 31.75104 | 27.25199 | 6.475449e-05 | 0.0742877 | 0 | 0 | 0
2082 | 88096.44 | 2011-02-18 15:24 | 780.3932 | 2 | 9 | 0.6747088 | 3.896815 | 7.855848 | 7.742944 | 31.77295 | 27.25199 | 6.47068e-05 | 0.0742877 | 0 | 0 | 0
2083 | 88126.45 | 2011-02-18 15:25 | 810.4084 | 2 | 9 | 0.6748903 | 3.900213 | 7.861474 | 7.742944 | 31.79489 | 27.25199 | 6.47068e-05 | 0.0742877 | 0 | 0 | 0
2084 | 88156.47 | 2011-02-18 15:25 | 840.4236 | 2 | 9 | 0.6748903 | 3.903611 | 7.867101 | 7.742944 | 31.81684 | 27.25199 | 9.708405e-05 | 0.0742877 | 0 | 0 | 0
2085 | 88186.48 | 2011-02-18 15:26 | 870.4386 | 2 | 9 | 0.6748903 | 3.906848 | 7.872727 | 7.742944 | 31.83882 | 27.25199 | 9.713173e-05 | 0.0742877 | 0 | 0 | 0
2086 | 88216.5 | 2011-02-18 15:26 | 900.4537 | 2 | 9 | 0.6747088 | 3.909761 | 7.878354 | 7.742944 | 31.86081 | 27.25199 | 6.475449e-05 | 0.0742877 | 0 | 0 | 0
2087 | 88246.51 | 2011-02-18 15:27 | 930.469 | 2 | 9 | 0.6748903 | 3.912674 | 7.88398 | 7.742944 | 31.88281 | 27.25199 | 6.47068e-05 | 0.0742877 | 0 | 0 | 0
2088 | 88276.53 | 2011-02-18 15:27 | 960.484 | 2 | 9 | 0.6747088 | 3.915425 | 7.889607 | 7.742944 | 31.90484 | 27.25199 | 6.47068e-05 | 0.0742877 | 0 | 0 | 0
2089 | 88306.54 | 2011-02-18 15:28 | 990.4993 | 2 | 9 | 0.6747088 | 3.918338 | 7.895233 | 7.742944 | 31.92687 | 27.25199 | 6.47068e-05 | 0.0742877 | 0 | 0 | 0
2090 | 88336.56 | 2011-02-18 15:28 | 1020.514 | 2 | 9 | 0.6750719 | 3.920927 | 7.90086 | 7.742944 | 31.94893 | 27.25199 | 6.47068e-05 | 0.0742877 | 0 | 0 | 0
2091 | 88366.57 | 2011-02-18 15:29 | 1050.529 | 2 | 9 | 0.6748903 | 3.923679 | 7.906486 | 7.742944 | 31.971 | 27.25199 | 9.713173e-05 | 0.0742877 | 0 | 0 | 0
2092 | 88396.59 | 2011-02-18 15:29 | 1080.545 | 2 | 9 | 0.6748903 | 3.926106 | 7.912113 | 7.742944 | 31.99308 | 27.25199 | 6.475449e-05 | 0.0742877 | 0 | 0 | 0
2093 | 88426.6 | 2011-02-18 15:30 | 1110.56 | 2 | 9 | 0.6745273 | 3.928695 | 7.917739 | 7.742944 | 32.01518 | 27.25199 | 6.47068e-05 | 0.0742877 | 0 | 0 | 0
2094 | 88456.62 | 2011-02-18 15:30 | 1140.575 | 2 | 9 | 0.6747088 | 3.931123 | 7.923365 | 7.742944 | 32.03729 | 27.25199 | 9.708405e-05 | 0.0742877 | 0 | 0 | 0
2095 | 88486.63 | 2011-02-18 15:31 | 1170.59 | 2 | 9 | 0.6747088 | 3.933388 | 7.928992 | 7.742944 | 32.05941 | 27.25199 | 6.475449e-05 | 0.0742877 | 0 | 0 | 0
2096 | 88516.65 | 2011-02-18 15:31 | 1200.605 | 2 | 9 | 0.6748903 | 3.935978 | 7.934618 | 7.742944 | 32.08155 | 27.25199 | 6.475449e-05 | 0.0742877 | 0 | 0 | 0
2097 | 88546.66 | 2011-02-18 15:32 | 1230.62 | 2 | 9 | 0.6748903 | 3.938567 | 7.940244 | 7.742944 | 32.1037 | 27.25199 | 0.0001294613 | 0.0742877 | 0 | 0 | 0
2098 | 88576.68 | 2011-02-18 15:32 | 1260.635 | 2 | 9 | 0.6747088 | 3.940833 | 7.94587 | 7.742944 | 32.12586 | 27.25199 | 9.708405e-05 | 0.0742877 | 0 | 0 | 0
2099 | 88606.69 | 2011-02-18 15:33 | 1290.65 | 2 | 9 | 0.6747088 | 3.943098 | 7.951496 | 7.742944 | 32.14804 | 27.25199 | 6.475449e-05 | 0.0742877 | 0 | 0 | 0
2100 | 88636.71 | 2011-02-18 15:33 | 1320.665 | 2 | 9 | 0.6747088 | 3.945364 | 7.957121 | 7.742944 | 32.17023 | 27.25199 | 3.232956e-05 | 0.0742877 | 0 | 0 | 0
2101 | 88666.72 | 2011-02-18 15:34 | 1350.681 | 2 | 9 | 0.6747088 | 3.947953 | 7.962748 | 7.742944 | 32.19244 | 27.25199 | 6.475449e-05 | 0.0742877 | 0 | 0 | 0
2102 | 88696.74 | 2011-02-18 15:34 | 1380.696 | 2 | 9 | 0.6752535 | 3.950542 | 7.968374 | 7.742944 | 32.21466 | 27.25199 | 9.708405e-05 | 0.0742877 | 0 | 0 | 0
2103 | 88726.75 | 2011-02-18 15:35 | 1410.711 | 2 | 9 | 0.6747088 | 3.952808 | 7.974001 | 7.742944 | 32.23689 | 27.25199 | 6.475449e-05 | 0.0742877 | 0 | 0 | 0
2104 | 88756.77 | 2011-02-18 15:35 | 1440.726 | 2 | 9 | 0.6748903 | 3.955397 | 7.979627 | 7.742944 | 32.25914 | 27.25199 | 9.708405e-05 | 0.0742877 | 0 | 0 | 0
2105 | 88786.78 | 2011-02-18 15:36 | 1470.741 | 2 | 9 | 0.6748903 | 3.957663 | 7.985254 | 7.742944 | 32.2814 | 27.25199 | 6.475449e-05 | 0.0742877 | 0 | 0 | 0
2106 | 88816.8 | 2011-02-18 15:36 | 1500.756 | 2 | 9 | 0.6748903 | 3.96009 | 7.990881 | 7.742944 | 32.30367 | 27.25199 | 6.47068e-05 | 0.0742877 | 0 | 0 | 0
2107 | 88846.82 | 2011-02-18 15:37 | 1530.771 | 2 | 9 | 0.6750719 | 3.962518 | 7.996507 | 7.742944 | 32.32596 | 27.25199 | 6.475449e-05 | 0.0742877 | 0 | 0 | 0
2108 | 88876.83 | 2011-02-18 15:37 | 1560.786 | 2 | 9 | 0.6748903 | 3.964945 | 8.002134 | 7.742944 | 32.34826 | 27.25199 | 9.708405e-05 | 0.0742877 | 0 | 0 | 0
2109 | 88906.85 | 2011-02-18 15:38 | 1590.802 | 2 | 9 | 0.6748903 | 3.967211 | 8.00776 | 7.742944 | 32.37058 | 27.25199 | 0 | 0.0742877 | 0 | 0 | 0
2110 | 88936.86 | 2011-02-18 15:38 | 1620.817 | 2 | 9 | 0.6747088 | 3.969638 | 8.013387 | 7.742944 | 32.39291 | 27.25199 | 3.232956e-05 | 0.0742877 | 0 | 0 | 0
2111 | 88966.88 | 2011-02-18 15:39 | 1650.832 | 2 | 9 | 0.6748903 | 3.972066 | 8.019014 | 7.742944 | 32.41525 | 27.25199 | 0 | 0.0742877 | 0 | 0 | 0
2112 | 88996.89 | 2011-02-18 15:39 | 1680.847 | 2 | 9 | 0.6747088 | 3.974655 | 8.02464 | 7.742944 | 32.43761 | 27.25199 | 9.708405e-05 | 0.0742877 | 0 | 0 | 0
2113 | 89026.91 | 2011-02-18 15:40 | 1710.862 | 2 | 9 | 0.6747088 | 3.976597 | 8.030267 | 7.742944 | 32.45998 | 27.25199 | 3.232956e-05 | 0.0742877 | 0 | 0 | 0
2114 | 89056.92 | 2011-02-18 15:40 | 1740.877 | 2 | 9 | 0.6748903 | 3.97951 | 8.035894 | 7.742944 | 32.48237 | 27.25199 | 6.47068e-05 | 0.0742877 | 0 | 0 | 0
2115 | 89086.94 | 2011-02-18 15:41 | 1770.892 | 2 | 9 | 0.6747088 | 3.981776 | 8.04152 | 7.742944 | 32.50476 | 27.25199 | 6.475449e-05 | 0.0742877 | 0 | 0 | 0
2116 | 89116.95 | 2011-02-18 15:41 | 1800.907 | 2 | 9 | 0.6748903 | 3.984203 | 8.047147 | 7.742944 | 32.52717 | 27.25199 | 6.475449e-05 | 0.0742877 | 0 | 0 | 0
2117 | 89146.97 | 2011-02-18 15:42 | 1830.923 | 2 | 9 | 0.6748903 | 3.986631 | 8.052773 | 7.742944 | 32.5496 | 27.25199 | 6.47068e-05 | 0.0742877 | 0 | 0 | 0
2118 | 89176.98 | 2011-02-18 15:42 | 1860.938 | 2 | 9 | 0.6747088 | 3.988896 | 8.0584 | 7.742944 | 32.57204 | 27.25199 | 3.237724e-05 | 0.0742877 | 0 | 0 | 0
2119 | 89207 | 2011-02-18 15:43 | 1890.953 | 2 | 9 | 0.6750719 | 3.991486 | 8.064026 | 7.742944 | 32.59449 | 27.25199 | 6.47068e-05 | 0.0742877 | 0 | 0 | 0
2120 | 89237.01 | 2011-02-18 15:43 | 1920.968 | 2 | 9 | 0.6747088 | 3.993913 | 8.069653 | 7.742944 | 32.61695 | 27.25199 | 9.713173e-05 | 0.0742877 | 0 | 0 | 0
2121 | 89267.03 | 2011-02-18 15:44 | 1950.986 | 2 | 9 | 0.6748903 | 3.996341 | 8.07528 | 7.742944 | 32.63943 | 27.25199 | 9.708405e-05 | 0.0742877 | 0 | 0 | 0
2122 | 89297.04 | 2011-02-18 15:44 | 1980.998 | 2 | 9 | 0.6748903 | 3.998606 | 8.080906 | 7.742944 | 32.66192 | 27.25199 | 6.475449e-05 | 0.0742877 | 0 | 0 | 0
2123 | 89327.06 | 2011-02-18 15:45 | 2011.013 | 2 | 9 | 0.6745273 | 4.000872 | 8.086533 | 7.742944 | 32.68443 | 27.25199 | 6.465912e-05 | 0.0742877 | 0 | 0 | 0
2124 | 89357.07 | 2011-02-18 15:45 | 2041.029 | 2 | 9 | 0.6748903 | 4.003461 | 8.092159 | 7.742944 | 32.70694 | 27.25199 | 6.465912e-05 | 0.0742877 | 0 | 0 | 0
2125 | 89387.09 | 2011-02-18 15:46 | 2071.044 | 2 | 9 | 0.6747088 | 4.005888 | 8.097786 | 7.742944 | 32.72948 | 27.25199 | 6.475449e-05 | 0.0742877 | 0 | 0 | 0
2126 | 89417.1 | 2011-02-18 15:46 | 2101.059 | 2 | 9 | 0.6748903 | 4.008154 | 8.103412 | 7.742944 | 32.75202 | 27.25199 | 3.242493e-05 | 0.0742877 | 0 | 0 | 0
2127 | 89447.12 | 2011-02-18 15:47 | 2131.074 | 2 | 9 | 0.6747088 | 4.010744 | 8.109039 | 7.742944 | 32.77458 | 27.25199 | 6.475449e-05 | 0.0742877 | 0 | 0 | 0
2128 | 89477.13 | 2011-02-18 15:47 | 2161.089 | 2 | 9 | 0.6750719 | 4.013333 | 8.114665 | 7.742944 | 32.79716 | 27.25199 | 0.000129509 | 0.0742877 | 0 | 0 | 0
2129 | 89507.15 | 2011-02-18 15:48 | 2191.104 | 2 | 9 | 0.6748903 | 4.015598 | 8.120292 | 7.742944 | 32.81974 | 27.25199 | 6.475449e-05 | 0.0742877 | 0 | 0 | 0
2130 | 89537.16 | 2011-02-18 15:48 | 2221.119 | 2 | 9 | 0.6748903 | 4.017864 | 8.125919 | 7.742944 | 32.84234 | 27.25199 | 3.242493e-05 | 0.0742877 | 0 | 0 | 0
2131 | 89567.18 | 2011-02-18 15:49 | 2251.134 | 2 | 9 | 0.6748903 | 4.020615 | 8.131545 | 7.742944 | 32.86496 | 27.25199 | 3.232956e-05 | 0.0742877 | 0 | 0 | 0
2132 | 89597.19 | 2011-02-18 15:49 | 2281.15 | 2 | 9 | 0.6748903 | 4.023204 | 8.137172 | 7.742944 | 32.88759 | 27.25199 | 9.708405e-05 | 0.0742877 | 0 | 0 | 0
2133 | 89627.21 | 2011-02-18 15:50 | 2311.165 | 2 | 9 | 0.6748903 | 4.025632 | 8.142798 | 7.742944 | 32.91023 | 27.25199 | 9.708405e-05 | 0.0742877 | 0 | 0 | 0
2134 | 89657.22 | 2011-02-18 15:50 | 2341.18 | 2 | 9 | 0.6747088 | 4.027897 | 8.148425 | 7.742944 | 32.93289 | 27.25199 | 0 | 0.0742877 | 0 | 0 | 0
2135 | 89687.24 | 2011-02-18 15:51 | 2371.195 | 2 | 9 | 0.6748903 | 4.030649 | 8.154051 | 7.742944 | 32.95556 | 27.25199 | 3.232956e-05 | 0.0742877 | 0 | 0 | 0
2136 | 89717.25 | 2011-02-18 15:51 | 2401.21 | 2 | 9 | 0.6747088 | 4.033238 | 8.159678 | 7.742944 | 32.97825 | 27.25199 | 3.232956e-05 | 0.0742877 | 0 | 0 | 0
2137 | 89747.27 | 2011-02-18 15:52 | 2431.225 | 2 | 9 | 0.6747088 | 4.035827 | 8.165305 | 7.742944 | 33.00095 | 27.25199 | 6.475449e-05 | 0.0742877 | 0 | 0 | 0
2138 | 89777.28 | 2011-02-18 15:52 | 2461.24 | 2 | 9 | 0.6748903 | 4.038416 | 8.170931 | 7.742944 | 33.02366 | 27.25199 | 6.465912e-05 | 0.0742877 | 0 | 0 | 0
2139 | 89807.3 | 2011-02-18 15:53 | 2491.255 | 2 | 9 | 0.6747088 | 4.041006 | 8.176558 | 7.742944 | 33.04639 | 27.25199 | 3.232956e-05 | 0.0742877 | 0 | 0 | 0
2140 | 89837.31 | 2011-02-18 15:53 | 2521.271 | 2 | 9 | 0.6747088 | 4.043757 | 8.182184 | 7.742944 | 33.06914 | 27.25199 | 9.708405e-05 | 0.0742877 | 0 | 0 | 0
2141 | 89867.33 | 2011-02-18 15:54 | 2551.286 | 2 | 9 | 0.6748903 | 4.046508 | 8.187811 | 7.742944 | 33.0919 | 27.25199 | 9.717941e-05 | 0.0742877 | 0 | 0 | 0
2142 | 89897.34 | 2011-02-18 15:54 | 2581.301 | 2 | 9 | 0.6748903 | 4.049259 | 8.193438 | 7.742944 | 33.11468 | 27.25199 | 6.475449e-05 | 0.0742877 | 0 | 0 | 0
2143 | 89927.36 | 2011-02-18 15:55 | 2611.316 | 2 | 9 | 0.6747088 | 4.052011 | 8.199064 | 7.742944 | 33.13747 | 27.25199 | 9.717941e-05 | 0.0742877 | 0 | 0 | 0
2144 | 89957.37 | 2011-02-18 15:55 | 2641.331 | 2 | 9 | 0.6748903 | 4.054761 | 8.204691 | 7.742944 | 33.16027 | 27.25199 | 9.708405e-05 | 0.0742877 | 0 | 0 | 0
2145 | 89987.39 | 2011-02-18 15:56 | 2671.346 | 2 | 9 | 0.6748903 | 4.057513 | 8.210318 | 7.742944 | 33.1831 | 27.25199 | 9.717941e-05 | 0.0742877 | 0 | 0 | 0
2146 | 90017.41 | 2011-02-18 15:56 | 2701.361 | 2 | 9 | 0.6747088 | 4.060264 | 8.215945 | 7.742944 | 33.20593 | 27.25199 | 9.708405e-05 | 0.0742877 | 0 | 0 | 0
2147 | 90047.42 | 2011-02-18 15:57 | 2731.376 | 2 | 9 | 0.6748903 | 4.063015 | 8.221571 | 7.742944 | 33.22879 | 27.25199 | 3.242493e-05 | 0.0742877 | 0 | 0 | 0
2148 | 90077.44 | 2011-02-18 15:57 | 2761.392 | 2 | 9 | 0.6748903 | 4.06609 | 8.227198 | 7.742944 | 33.25166 | 27.25199 | 9.708405e-05 | 0.0742877 | 0 | 0 | 0
2149 | 90107.45 | 2011-02-18 15:58 | 2791.407 | 2 | 9 | 0.6748903 | 4.068841 | 8.232824 | 7.742944 | 33.27454 | 27.25199 | 3.232956e-05 | 0.0742877 | 0 | 0 | 0
2150 | 90137.47 | 2011-02-18 15:58 | 2821.422 | 2 | 9 | 0.6748903 | 4.071916 | 8.238451 | 7.742944 | 33.29744 | 27.25199 | 9.708405e-05 | 0.0742877 | 0 | 0 | 0
2151 | 90167.48 | 2011-02-18 15:59 | 2851.437 | 2 | 9 | 0.6748903 | 4.074667 | 8.244078 | 7.742944 | 33.32036 | 27.25199 | 3.232956e-05 | 0.0742877 | 0 | 0 | 0
2152 | 90197.5 | 2011-02-18 15:59 | 2881.452 | 2 | 9 | 0.6747088 | 4.077742 | 8.249704 | 7.742944 | 33.3433 | 27.25199 | 9.717941e-05 | 0.0742877 | 0 | 0 | 0
2153 | 90227.51 | 2011-02-18 16:00 | 2911.467 | 2 | 9 | 0.6748903 | 4.080654 | 8.255331 | 7.742944 | 33.36625 | 27.25199 | 9.708405e-05 | 0.0742877 | 0 | 0 | 0
2154 | 90257.53 | 2011-02-18 16:00 | 2941.482 | 2 | 9 | 0.6748903 | 4.083729 | 8.260957 | 7.742944 | 33.38922 | 27.25199 | 9.708405e-05 | 0.0742877 | 0 | 0 | 0
2155 | 90287.54 | 2011-02-18 16:01 | 2971.497 | 2 | 9 | 0.6747088 | 4.086804 | 8.266584 | 7.742944 | 33.41221 | 27.25199 | 9.708405e-05 | 0.0742877 | 0 | 0 | 0
2156 | 90317.56 | 2011-02-18 16:01 | 3001.513 | 2 | 9 | 0.6748903 | 4.089879 | 8.272211 | 7.742944 | 33.43521 | 27.25199 | 9.708405e-05 | 0.0742877 | 0 | 0 | 0
2157 | 90347.57 | 2011-02-18 16:02 | 3031.528 | 2 | 9 | 0.6748903 | 4.093115 | 8.277837 | 7.742944 | 33.45823 | 27.25199 | 9.708405e-05 | 0.0742877 | 0 | 0 | 0
2158 | 90377.59 | 2011-02-18 16:02 | 3061.543 | 2 | 9 | 0.6747088 | 4.096352 | 8.283463 | 7.742944 | 33.48127 | 27.25199 | 0.000129509 | 0.0742877 | 0 | 0 | 0
2159 | 90407.6 | 2011-02-18 16:03 | 3091.558 | 2 | 9 | 0.6748903 | 4.099588 | 8.289089 | 7.742944 | 33.50432 | 27.25199 | 9.708405e-05 | 0.0742877 | 0 | 0 | 0
2160 | 90437.62 | 2011-02-18 16:03 | 3121.573 | 2 | 9 | 0.6747088 | 4.102664 | 8.294715 | 7.742944 | 33.5274 | 27.25199 | 6.475449e-05 | 0.0742877 | 0 | 0 | 0
2161 | 90467.63 | 2011-02-18 16:04 | 3151.588 | 2 | 9 | 0.6747088 | 4.1059 | 8.300341 | 7.742944 | 33.55049 | 27.25199 | 6.465912e-05 | 0.0742877 | 0 | 0 | 0
2162 | 90497.65 | 2011-02-18 16:04 | 3181.603 | 2 | 9 | 0.6748903 | 4.10946 | 8.305968 | 7.742944 | 33.5736 | 27.25199 | 0.000129509 | 0.0742877 | 0 | 0 | 0
2163 | 90527.66 | 2011-02-18 16:05 | 3211.618 | 2 | 9 | 0.6748903 | 4.112535 | 8.311595 | 7.742944 | 33.59673 | 27.25199 | 6.475449e-05 | 0.0742877 | 0 | 0 | 0
2164 | 90557.68 | 2011-02-18 16:05 | 3241.634 | 2 | 9 | 0.6748903 | 4.116096 | 8.317221 | 7.742944 | 33.61988 | 27.25199 | 9.717941e-05 | 0.0742877 | 0 | 0 | 0
2165 | 90587.69 | 2011-02-18 16:06 | 3271.649 | 2 | 9 | 0.6748903 | 4.119332 | 8.322848 | 7.742944 | 33.64305 | 27.25199 | 6.475449e-05 | 0.0742877 | 0 | 0 | 0
2166 | 90617.71 | 2011-02-18 16:06 | 3301.664 | 2 | 9 | 0.6748903 | 4.122892 | 8.328475 | 7.742944 | 33.66624 | 27.25199 | 9.717941e-05 | 0.0742877 | 0 | 0 | 0
2167 | 90647.72 | 2011-02-18 16:07 | 3331.679 | 2 | 9 | 0.6747088 | 4.126129 | 8.334102 | 7.742944 | 33.68945 | 27.25199 | 9.708405e-05 | 0.0742877 | 0 | 0 | 0
2168 | 90677.74 | 2011-02-18 16:07 | 3361.694 | 2 | 9 | 0.6745273 | 4.129689 | 8.339728 | 7.742944 | 33.71267 | 27.25199 | 6.475449e-05 | 0.0742877 | 0 | 0 | 0
2169 | 90707.75 | 2011-02-18 16:08 | 3391.709 | 2 | 9 | 0.6748903 | 4.133088 | 8.345355 | 7.742944 | 33.73592 | 27.25199 | 6.475449e-05 | 0.0742877 | 0 | 0 | 0
2170 | 90737.77 | 2011-02-18 16:08 | 3421.725 | 2 | 9 | 0.6748903 | 4.13681 | 8.350982 | 7.742944 | 33.75919 | 27.25199 | 6.475449e-05 | 0.0742877 | 0 | 0 | 0
2171 | 90767.78 | 2011-02-18 16:09 | 3451.739 | 2 | 9 | 0.6747088 | 4.14037 | 8.356609 | 7.742944 | 33.78247 | 27.25199 | 9.708405e-05 | 0.0742877 | 0 | 0 | 0
2172 | 90797.8 | 2011-02-18 16:09 | 3481.755 | 2 | 9 | 0.6747088 | 4.144092 | 8.362236 | 7.742944 | 33.80578 | 27.25199 | 9.708405e-05 | 0.0742877 | 0 | 0 | 0
2173 | 90827.81 | 2011-02-18 16:10 | 3511.77 | 2 | 9 | 0.6747088 | 4.147652 | 8.367862 | 7.742944 | 33.82911 | 27.25199 | 6.465912e-05 | 0.0742877 | 0 | 0 | 0
2174 | 90857.83 | 2011-02-18 16:10 | 3541.785 | 2 | 9 | 0.6748903 | 4.151374 | 8.373489 | 7.742944 | 33.85246 | 27.25199 | 9.708405e-05 | 0.0742877 | 0 | 0 | 0
2175 | 90887.84 | 2011-02-18 16:11 | 3571.8 | 2 | 9 | 0.6748903 | 4.155097 | 8.379116 | 7.742944 | 33.87583 | 27.25199 | 9.708405e-05 | 0.0742877 | 0 | 0 | 0
2176 | 90917.86 | 2011-02-18 16:11 | 3601.815 | 2 | 9 | 0.6747088 | 4.158819 | 8.384743 | 7.742944 | 33.89922 | 27.25199 | 9.708405e-05 | 0.0742877 | 0 | 0 | 0
2177 | 90947.87 | 2011-02-18 16:12 | 3631.83 | 2 | 9 | 0.6748903 | 4.162703 | 8.390369 | 7.742944 | 33.92263 | 27.25199 | 6.475449e-05 | 0.0742877 | 0 | 0 | 0
2178 | 90977.89 | 2011-02-18 16:12 | 3661.845 | 2 | 9 | 0.6748903 | 4.166586 | 8.395996 | 7.742944 | 33.94606 | 27.25199 | 0.0001618385 | 0.0742877 | 0 | 0 | 0
2179 | 91007.9 | 2011-02-18 16:13 | 3691.86 | 2 | 9 | 0.6748903 | 4.170309 | 8.401623 | 7.742944 | 33.96952 | 27.25199 | 9.708405e-05 | 0.0742877 | 0 | 0 | 0
2180 | 91037.92 | 2011-02-18 16:13 | 3721.876 | 2 | 9 | 0.6748903 | 4.174192 | 8.40725 | 7.742944 | 33.993 | 27.25199 | 9.708405e-05 | 0.0742877 | 0 | 0 | 0
2181 | 91067.93 | 2011-02-18 16:14 | 3751.891 | 2 | 9 | 0.6748903 | 4.178076 | 8.412876 | 7.742944 | 34.01649 | 27.25199 | 6.465912e-05 | 0.0742877 | 0 | 0 | 0
2182 | 91097.95 | 2011-02-18 16:14 | 3781.906 | 2 | 9 | 0.6747088 | 4.182122 | 8.418503 | 7.742944 | 34.04001 | 27.25199 | 0.0001294136 | 0.0742877 | 0 | 0 | 0
2183 | 91127.96 | 2011-02-18 16:15 | 3811.921 | 2 | 9 | 0.6748903 | 4.186006 | 8.42413 | 7.742944 | 34.06356 | 27.25199 | 9.708405e-05 | 0.0742877 | 0 | 0 | 0
2184 | 91157.98 | 2011-02-18 16:15 | 3841.936 | 2 | 9 | 0.6748903 | 4.190052 | 8.429757 | 7.742944 | 34.08712 | 27.25199 | 9.708405e-05 | 0.0742877 | 0 | 0 | 0
2185 | 91188 | 2011-02-18 16:16 | 3871.954 | 2 | 9 | 0.6748903 | 4.19426 | 8.435384 | 7.742944 | 34.11071 | 27.25199 | 0.000129509 | 0.0742877 | 0 | 0 | 0
2186 | 91218.01 | 2011-02-18 16:16 | 3901.966 | 2 | 9 | 0.6747088 | 4.198143 | 8.44101 | 7.742944 | 34.13432 | 27.25199 | 9.708405e-05 | 0.0742877 | 0 | 0 | 0
2187 | 91260.21 | 2011-02-18 16:17 | 30.01516 | 3 | 9 | 0 | 4.081787 | 8.443295 | 7.742944 | 34.14391 | 27.25199 | -0.0004855156 | 0.0742877 | 0 | 0 | 0
2188 | 91290.23 | 2011-02-18 16:18 | 60.03023 | 3 | 9 | 0 | 4.068679 | 8.443295 | 7.742944 | 34.14391 | 27.25199 | -0.0002913475 | 0.0742877 | 0 | 0 | 0
2189 | 91320.24 | 2011-02-18 16:18 | 90.04538 | 3 | 9 | 0 | 4.060749 | 8.443295 | 7.742944 | 34.14391 | 27.25199 | -0.0001618385 | 0.0742877 | 0 | 0 | 0
2190 | 91350.21 | 2011-02-18 16:19 | 120.0137 | 3 | 9 | 0 | 4.055247 | 8.443295 | 7.742944 | 34.14391 | 27.25199 | -0.000129509 | 0.0742877 | 0 | 0 | 0
2191 | 91350.22 | 2011-02-18 16:19 | 0.01563374 | 4 | 9 | 1.162678 | 4.1996 | 8.4433 | 7.742944 | 34.14394 | 27.25199 | 0 | 0.0742877 | 0 | 0 | 0
2192 | 91350.85 | 2011-02-18 16:19 | 0.640745 | 4 | 9 | 1.112029 | 4.1996 | 8.443496 | 7.742944 | 34.14476 | 27.25199 | 0 | 0.0742877 | 0 | 0 | 0
2193 | 91352.76 | 2011-02-18 16:19 | 2.546853 | 4 | 9 | 1.061925 | 4.1996 | 8.44407 | 7.742944 | 34.14717 | 27.25199 | 0 | 0.0742877 | 0 | 0 | 0
2194 | 91355.74 | 2011-02-18 16:19 | 5.532311 | 4 | 9 | 1.01164 | 4.1996 | 8.444929 | 7.742944 | 34.15078 | 27.25199 | 0 | 0.0742877 | 0 | 0 | 0
2195 | 91359.74 | 2011-02-18 16:19 | 9.533955 | 4 | 9 | 0.9615359 | 4.1996 | 8.446024 | 7.742944 | 34.15538 | 27.25199 | 0 | 0.0742877 | 0 | 0 | 0
2196 | 91364.96 | 2011-02-18 16:19 | 14.74977 | 4 | 9 | 0.9114319 | 4.1996 | 8.44738 | 7.742944 | 34.16107 | 27.25199 | -3.232956e-05 | 0.0742877 | 0 | 0 | 0
2197 | 91371.71 | 2011-02-18 16:19 | 21.49967 | 4 | 9 | 0.8607833 | 4.199276 | 8.44904 | 7.742944 | 34.16804 | 27.25199 | -6.475449e-05 | 0.0742877 | 0 | 0 | 0
2198 | 91380.69 | 2011-02-18 16:19 | 30.48388 | 4 | 9 | 0.8104978 | 4.1996 | 8.451123 | 7.742944 | 34.17679 | 27.25199 | -3.232956e-05 | 0.0742877 | 0 | 0 | 0
2199 | 91392.47 | 2011-02-18 16:19 | 42.26508 | 4 | 9 | 0.7603939 | 4.199438 | 8.45369 | 7.742944 | 34.18757 | 27.25199 | -6.475449e-05 | 0.0742877 | 0 | 0 | 0
2200 | 91408.9 | 2011-02-18 16:19 | 58.68655 | 4 | 9 | 0.7102899 | 4.199438 | 8.457037 | 7.742944 | 34.20163 | 27.25199 | 0 | 0.0742877 | 0 | 0 | 0
2201 | 91433.33 | 2011-02-18 16:20 | 83.12363 | 4 | 9 | 0.6601859 | 4.199438 | 8.461676 | 7.742944 | 34.22111 | 27.25199 | -3.242493e-05 | 0.0742877 | 0 | 0 | 0
2202 | 91472.75 | 2011-02-18 16:21 | 122.5449 | 4 | 9 | 0.6099004 | 4.1996 | 8.468611 | 7.742944 | 34.25023 | 27.25199 | 6.475449e-05 | 0.0742877 | 0 | 0 | 0
2203 | 91539.33 | 2011-02-18 16:22 | 189.122 | 4 | 9 | 0.559615 | 4.199438 | 8.479403 | 7.742944 | 34.29555 | 27.25199 | -6.475449e-05 | 0.0742877 | 0 | 0 | 0
2204 | 91635.8 | 2011-02-18 16:23 | 285.5892 | 4 | 9 | 0.509511 | 4.199438 | 8.493714 | 7.742944 | 34.35565 | 27.25199 | 0 | 0.0742877 | 0 | 0 | 0
2205 | 91753.47 | 2011-02-18 16:25 | 403.2591 | 4 | 9 | 0.4592255 | 4.199438 | 8.509541 | 7.742944 | 34.42212 | 27.25199 | -3.242493e-05 | 0.0742877 | 0 | 0 | 0
2206 | 91893.17 | 2011-02-18 16:28 | 542.9599 | 4 | 9 | 0.40894 | 4.1996 | 8.526382 | 7.742944 | 34.49284 | 27.25199 | 0 | 0.0742877 | 0 | 0 | 0
2207 | 92052.85 | 2011-02-18 16:30 | 702.6446 | 4 | 9 | 0.3584729 | 4.199276 | 8.543406 | 7.742944 | 34.56434 | 27.25199 | -3.232956e-05 | 0.0742877 | 0 | 0 | 0
2208 | 92246.43 | 2011-02-18 16:33 | 896.2196 | 4 | 9 | 0.3081875 | 4.199276 | 8.561336 | 7.742944 | 34.63964 | 27.25199 | -6.475449e-05 | 0.0742877 | 0 | 0 | 0
2209 | 92483.03 | 2011-02-18 16:37 | 1132.825 | 4 | 9 | 0.257902 | 4.199276 | 8.579943 | 7.742944 | 34.71778 | 27.25199 | -6.475449e-05 | 0.0742877 | 0 | 0 | 0
2210 | 92789.78 | 2011-02-18 16:42 | 1439.57 | 4 | 9 | 0.207798 | 4.199438 | 8.599756 | 7.742944 | 34.80098 | 27.25199 | -6.475449e-05 | 0.0742877 | 0 | 0 | 0
2211 | 93206.16 | 2011-02-18 16:49 | 1855.954 | 4 | 9 | 0.157694 | 4.1996 | 8.620784 | 7.742944 | 34.88929 | 27.25199 | 3.242493e-05 | 0.0742877 | 0 | 0 | 0
2212 | 93829.17 | 2011-02-18 17:00 | 2478.959 | 4 | 9 | 0.1075901 | 4.199276 | 8.643487 | 7.742944 | 34.98463 | 27.25199 | -6.475449e-05 | 0.0742877 | 0 | 0 | 0
2213 | 95032.94 | 2011-02-18 17:20 | 3682.736 | 4 | 9 | 0.05748612 | 4.199114 | 8.67018 | 7.742944 | 35.09673 | 27.25199 | -3.242493e-05 | 0.0742877 | 0 | 0 | 0
2214 | 95346.45 | 2011-02-18 17:25 | 3996.246 | 4 | 9 | 0.04986161 | 4.199438 | 8.674918 | 7.742944 | 35.11662 | 27.25199 | 3.232956e-05 | 0.0742877 | 0 | 0 | 0
2215 | 95406.47 | 2011-02-18 17:26 | 60.01456 | 5 | 9 | 0 | 4.188757 | 8.674918 | 7.742944 | 35.11662 | 27.25199 | 0 | 0.0742877 | 0 | 0 | 0
2216 | 95406.67 | 2011-02-18 17:26 | 0.2032343 | 6 | 9 | -6.081699e-05 | 4.188919 | 8.674918 | 7.742944 | 35.11662 | 27.25199 | 0 | 0.1101158 | 0 | 0 | 0
2217 | 95411.49 | 2011-02-18 17:26 | 5.015527 | 6 | 9 | 0.003751441 | 4.189243 | 8.674923 | 7.742944 | 35.11665 | 27.25199 | 0 | 0.1101158 | 0 | 0 | 0
2218 | 95411.5 | 2011-02-18 17:26 | 0.01573578 | 7 | 9 | -1.349237 | 4.021586 | 8.674923 | 7.74295 | 35.11665 | 27.25202 | 0 | 0.1101158 | 0 | 0 | 0
2219 | 95422.97 | 2011-02-18 17:26 | 11.48417 | 7 | 9 | -1.3496 | 3.971581 | 8.674923 | 7.747249 | 35.11665 | 27.26915 | -0.001812506 | 0.1101158 | 0 | 0 | 0
2220 | 95452.98 | 2011-02-18 17:27 | 41.49929 | 7 | 9 | -1.349419 | 3.926268 | 8.674923 | 7.758502 | 35.11665 | 27.31357 | -0.0009386063 | 0.1101158 | 0 | 0 | 0
2221 | 95483 | 2011-02-18 17:27 | 71.51441 | 7 | 9 | -1.349782 | 3.896329 | 8.674923 | 7.769755 | 35.11665 | 27.35757 | -0.0006796837 | 0.1101158 | 0 | 0 | 0
2222 | 95513.01 | 2011-02-18 17:28 | 101.5295 | 7 | 9 | -1.349782 | 3.873187 | 8.674923 | 7.781008 | 35.11665 | 27.40128 | -0.0005825997 | 0.1101158 | 0 | 0 | 0
2223 | 95543.03 | 2011-02-18 17:28 | 131.5447 | 7 | 9 | -1.3496 | 3.854415 | 8.674923 | 7.79226 | 35.11665 | 27.44475 | -0.0004855156 | 0.1101158 | 0 | 0 | 0
2224 | 95573.04 | 2011-02-18 17:29 | 161.5598 | 7 | 9 | -1.3496 | 3.83807 | 8.674923 | 7.803513 | 35.11665 | 27.48803 | -0.0003883839 | 0.1101158 | 0 | 0 | 0
2225 | 95603.06 | 2011-02-18 17:29 | 191.575 | 7 | 9 | -1.349419 | 3.823667 | 8.674923 | 7.814766 | 35.11665 | 27.53114 | -0.0003236771 | 0.1101158 | 0 | 0 | 0
2226 | 95633.07 | 2011-02-18 17:30 | 221.5902 | 7 | 9 | -1.3496 | 3.810073 | 8.674923 | 7.826018 | 35.11665 | 27.57409 | -0.0003236294 | 0.1101158 | 0 | 0 | 0
2227 | 95663.09 | 2011-02-18 17:30 | 251.6052 | 7 | 9 | -1.3496 | 3.797289 | 8.674923 | 7.837271 | 35.11665 | 27.61689 | -0.0003236771 | 0.1101158 | 0 | 0 | 0
2228 | 95693.1 | 2011-02-18 17:31 | 281.6203 | 7 | 9 | -1.349782 | 3.785475 | 8.674923 | 7.848524 | 35.11665 | 27.65955 | -0.0003236771 | 0.1101158 | 0 | 0 | 0
2229 | 95723.12 | 2011-02-18 17:31 | 311.6355 | 7 | 9 | -1.3496 | 3.774147 | 8.674923 | 7.859776 | 35.11665 | 27.70209 | -0.0003236771 | 0.1101158 | 0 | 0 | 0
2230 | 95753.13 | 2011-02-18 17:32 | 341.6506 | 7 | 9 | -1.349963 | 3.763466 | 8.674923 | 7.871029 | 35.11665 | 27.7445 | -0.0002912998 | 0.1101158 | 0 | 0 | 0
2231 | 95783.15 | 2011-02-18 17:32 | 371.6658 | 7 | 9 | -1.349782 | 3.753271 | 8.674923 | 7.882282 | 35.11665 | 27.78679 | -0.000226593 | 0.1101158 | 0 | 0 | 0
2232 | 95813.16 | 2011-02-18 17:33 | 401.6808 | 7 | 9 | -1.3496 | 3.742913 | 8.674923 | 7.893535 | 35.11665 | 27.82896 | -0.0002912998 | 0.1101158 | 0 | 0 | 0
2233 | 95843.18 | 2011-02-18 17:33 | 431.696 | 7 | 9 | -1.3496 | 3.733042 | 8.674923 | 7.904787 | 35.11665 | 27.87103 | -0.0002912998 | 0.1101158 | 0 | 0 | 0
2234 | 95873.19 | 2011-02-18 17:34 | 461.7111 | 7 | 9 | -1.3496 | 3.723656 | 8.674923 | 7.91604 | 35.11665 | 27.91298 | -0.0002589226 | 0.1101158 | 0 | 0 | 0
2235 | 95903.21 | 2011-02-18 17:34 | 491.7262 | 7 | 9 | -1.3496 | 3.714431 | 8.674923 | 7.927293 | 35.11665 | 27.95483 | -0.0002589226 | 0.1101158 | 0 | 0 | 0
2236 | 95933.22 | 2011-02-18 17:35 | 521.7413 | 7 | 9 | -1.349782 | 3.705207 | 8.674923 | 7.938546 | 35.11665 | 27.99658 | -0.0002589702 | 0.1101158 | 0 | 0 | 0
2237 | 95963.24 | 2011-02-18 17:35 | 551.7564 | 7 | 9 | -1.3496 | 3.696468 | 8.674923 | 7.949798 | 35.11665 | 28.03822 | -0.0001942158 | 0.1101158 | 0 | 0 | 0
2238 | 95993.25 | 2011-02-18 17:36 | 581.7719 | 7 | 9 | -1.349963 | 3.687406 | 8.674923 | 7.961051 | 35.11665 | 28.07977 | -0.0002589226 | 0.1101158 | 0 | 0 | 0
2239 | 96023.27 | 2011-02-18 17:36 | 611.7867 | 7 | 9 | -1.3496 | 3.67899 | 8.674923 | 7.972304 | 35.11665 | 28.12121 | -0.0002589226 | 0.1101158 | 0 | 0 | 0
2240 | 96053.28 | 2011-02-18 17:37 | 641.8018 | 7 | 9 | -1.349782 | 3.670575 | 8.674923 | 7.983557 | 35.11665 | 28.16256 | -0.0001942158 | 0.1101158 | 0 | 0 | 0
2241 | 96083.3 | 2011-02-18 17:37 | 671.817 | 7 | 9 | -1.3496 | 3.66216 | 8.674923 | 7.99481 | 35.11665 | 28.20382 | -0.000226593 | 0.1101158 | 0 | 0 | 0
2242 | 96113.32 | 2011-02-18 17:38 | 701.8322 | 7 | 9 | -1.349237 | 3.654068 | 8.674923 | 8.006062 | 35.11665 | 28.24498 | -0.0002265453 | 0.1101158 | 0 | 0 | 0
2243 | 96143.33 | 2011-02-18 17:38 | 731.8472 | 7 | 9 | -1.349419 | 3.645977 | 8.674923 | 8.017313 | 35.11665 | 28.28605 | -0.0001941681 | 0.1101158 | 0 | 0 | 0
2244 | 96173.35 | 2011-02-18 17:39 | 761.8623 | 7 | 9 | -1.349963 | 3.637723 | 8.674923 | 8.028564 | 35.11665 | 28.32702 | -0.0002912998 | 0.1101158 | 0 | 0 | 0
2245 | 96203.36 | 2011-02-18 17:39 | 791.8774 | 7 | 9 | -1.3496 | 3.629956 | 8.674923 | 8.039817 | 35.11665 | 28.36791 | -0.0002265453 | 0.1101158 | 0 | 0 | 0
2246 | 96233.38 | 2011-02-18 17:40 | 821.8954 | 7 | 9 | -1.349419 | 3.622511 | 8.674923 | 8.051071 | 35.11665 | 28.40872 | -0.0001618385 | 0.1101158 | 0 | 0 | 0
2247 | 96263.39 | 2011-02-18 17:40 | 851.9078 | 7 | 9 | -1.349419 | 3.614743 | 8.674923 | 8.062323 | 35.11665 | 28.44944 | -0.000226593 | 0.1101158 | 0 | 0 | 0
2248 | 96293.41 | 2011-02-18 17:41 | 881.9228 | 7 | 9 | -1.3496 | 3.607299 | 8.674923 | 8.073576 | 35.11665 | 28.49007 | -0.0001942158 | 0.1101158 | 0 | 0 | 0
2249 | 96323.42 | 2011-02-18 17:41 | 911.938 | 7 | 9 | -1.349419 | 3.600017 | 8.674923 | 8.084829 | 35.11665 | 28.53062 | -0.0001941681 | 0.1101158 | 0 | 0 | 0
2250 | 96353.44 | 2011-02-18 17:42 | 941.9531 | 7 | 9 | -1.3496 | 3.592573 | 8.674923 | 8.096082 | 35.11665 | 28.57109 | -0.000226593 | 0.1101158 | 0 | 0 | 0
2251 | 96383.45 | 2011-02-18 17:42 | 971.9682 | 7 | 9 | -1.3496 | 3.585776 | 8.674923 | 8.107335 | 35.11665 | 28.61148 | -0.0001618385 | 0.1101158 | 0 | 0 | 0
2252 | 96413.47 | 2011-02-18 17:43 | 1001.983 | 7 | 9 | -1.3496 | 3.578655 | 8.674923 | 8.118587 | 35.11665 | 28.65179 | -0.0001618385 | 0.1101158 | 0 | 0 | 0
2253 | 96443.48 | 2011-02-18 17:43 | 1031.999 | 7 | 9 | -1.349782 | 3.57202 | 8.674923 | 8.12984 | 35.11665 | 28.69202 | -0.0001618385 | 0.1101158 | 0 | 0 | 0
2254 | 96473.5 | 2011-02-18 17:44 | 1062.014 | 7 | 9 | -1.3496 | 3.565385 | 8.674923 | 8.141093 | 35.11665 | 28.73218 | -0.0001618385 | 0.1101158 | 0 | 0 | 0
2255 | 96503.51 | 2011-02-18 17:44 | 1092.029 | 7 | 9 | -1.3496 | 3.55875 | 8.674923 | 8.152346 | 35.11665 | 28.77226 | -0.0001942158 | 0.1101158 | 0 | 0 | 0
2256 | 96533.53 | 2011-02-18 17:45 | 1122.044 | 7 | 9 | -1.349782 | 3.552439 | 8.674923 | 8.163599 | 35.11665 | 28.81227 | -0.0001942158 | 0.1101158 | 0 | 0 | 0
2257 | 96563.54 | 2011-02-18 17:45 | 1152.059 | 7 | 9 | -1.3496 | 3.546451 | 8.674923 | 8.174852 | 35.11665 | 28.85221 | -0.0001617908 | 0.1101158 | 0 | 0 | 0
2258 | 96593.56 | 2011-02-18 17:46 | 1182.074 | 7 | 9 | -1.3496 | 3.540301 | 8.674923 | 8.186105 | 35.11665 | 28.89209 | -0.0001618385 | 0.1101158 | 0 | 0 | 0
2259 | 96623.57 | 2011-02-18 17:46 | 1212.089 | 7 | 9 | -1.3496 | 3.534637 | 8.674923 | 8.197358 | 35.11665 | 28.93189 | -0.0001294613 | 0.1101158 | 0 | 0 | 0
2260 | 96653.59 | 2011-02-18 17:47 | 1242.104 | 7 | 9 | -1.3496 | 3.528973 | 8.674923 | 8.208611 | 35.11665 | 28.97164 | -0.0001294613 | 0.1101158 | 0 | 0 | 0
2261 | 96683.6 | 2011-02-18 17:47 | 1272.12 | 7 | 9 | -1.349782 | 3.523471 | 8.674923 | 8.219864 | 35.11665 | 29.01132 | -0.0001294613 | 0.1101158 | 0 | 0 | 0
2262 | 96713.62 | 2011-02-18 17:48 | 1302.135 | 7 | 9 | -1.3496 | 3.518131 | 8.674923 | 8.231117 | 35.11665 | 29.05093 | -0.0001618385 | 0.1101158 | 0 | 0 | 0
2263 | 96743.63 | 2011-02-18 17:48 | 1332.15 | 7 | 9 | -1.3496 | 3.51279 | 8.674923 | 8.24237 | 35.11665 | 29.09049 | -0.0001618385 | 0.1101158 | 0 | 0 | 0
2264 | 96773.65 | 2011-02-18 17:49 | 1362.165 | 7 | 9 | -1.349782 | 3.507935 | 8.674923 | 8.253623 | 35.11665 | 29.13 | -0.0001294613 | 0.1101158 | 0 | 0 | 0
2265 | 96803.66 | 2011-02-18 17:49 | 1392.18 | 7 | 9 | -1.3496 | 3.50308 | 8.674923 | 8.264876 | 35.11665 | 29.16944 | -0.0001618385 | 0.1101158 | 0 | 0 | 0
2266 | 96833.68 | 2011-02-18 17:50 | 1422.195 | 7 | 9 | -1.349782 | 3.498549 | 8.674923 | 8.276129 | 35.11665 | 29.20884 | -0.0001294613 | 0.1101158 | 0 | 0 | 0
2267 | 96863.69 | 2011-02-18 17:50 | 1452.21 | 7 | 9 | -1.3496 | 3.494018 | 8.674923 | 8.287382 | 35.11665 | 29.24818 | -0.0001294613 | 0.1101158 | 0 | 0 | 0
2268 | 96893.71 | 2011-02-18 17:51 | 1482.225 | 7 | 9 | -1.349782 | 3.489486 | 8.674923 | 8.298635 | 35.11665 | 29.28748 | -0.0001618385 | 0.1101158 | 0 | 0 | 0
2269 | 96923.72 | 2011-02-18 17:51 | 1512.24 | 7 | 9 | -1.349782 | 3.485279 | 8.674923 | 8.309888 | 35.11665 | 29.32672 | -0.000129509 | 0.1101158 | 0 | 0 | 0
2270 | 96953.74 | 2011-02-18 17:52 | 1542.256 | 7 | 9 | -1.3496 | 3.481233 | 8.674923 | 8.321141 | 35.11665 | 29.36592 | -6.475449e-05 | 0.1101158 | 0 | 0 | 0
2271 | 96983.75 | 2011-02-18 17:52 | 1572.271 | 7 | 9 | -1.3496 | 3.477026 | 8.674923 | 8.332394 | 35.11665 | 29.40507 | -9.713173e-05 | 0.1101158 | 0 | 0 | 0
2272 | 97013.77 | 2011-02-18 17:53 | 1602.286 | 7 | 9 | -1.3496 | 3.473142 | 8.674923 | 8.343647 | 35.11665 | 29.44417 | -9.708405e-05 | 0.1101158 | 0 | 0 | 0
2273 | 97043.78 | 2011-02-18 17:53 | 1632.301 | 7 | 9 | -1.3496 | 3.469096 | 8.674923 | 8.3549 | 35.11665 | 29.48323 | -9.708405e-05 | 0.1101158 | 0 | 0 | 0
2274 | 97073.8 | 2011-02-18 17:54 | 1662.316 | 7 | 9 | -1.349419 | 3.465212 | 8.674923 | 8.366153 | 35.11665 | 29.52224 | -9.713173e-05 | 0.1101158 | 0 | 0 | 0
2275 | 97103.81 | 2011-02-18 17:54 | 1692.331 | 7 | 9 | -1.349782 | 3.461004 | 8.674923 | 8.377406 | 35.11665 | 29.56121 | -0.0001294613 | 0.1101158 | 0 | 0 | 0
2276 | 97133.83 | 2011-02-18 17:55 | 1722.346 | 7 | 9 | -1.349782 | 3.457282 | 8.674923 | 8.388659 | 35.11665 | 29.60014 | -0.0001294613 | 0.1101158 | 0 | 0 | 0
2277 | 97163.84 | 2011-02-18 17:55 | 1752.361 | 7 | 9 | -1.3496 | 3.453237 | 8.674923 | 8.399912 | 35.11665 | 29.63902 | -9.708405e-05 | 0.1101158 | 0 | 0 | 0
2278 | 97193.86 | 2011-02-18 17:56 | 1782.377 | 7 | 9 | -1.349782 | 3.449029 | 8.674923 | 8.411165 | 35.11665 | 29.67785 | -9.708405e-05 | 0.1101158 | 0 | 0 | 0
2279 | 97223.87 | 2011-02-18 17:56 | 1812.392 | 7 | 9 | -1.3496 | 3.444821 | 8.674923 | 8.422418 | 35.11665 | 29.71664 | -9.708405e-05 | 0.1101158 | 0 | 0 | 0
2280 | 97253.89 | 2011-02-18 17:57 | 1842.407 | 7 | 9 | -1.349963 | 3.44029 | 8.674923 | 8.433671 | 35.11665 | 29.75538 | -0.0001294613 | 0.1101158 | 0 | 0 | 0
2281 | 97283.9 | 2011-02-18 17:57 | 1872.422 | 7 | 9 | -1.349782 | 3.435759 | 8.674923 | 8.444924 | 35.11665 | 29.79407 | -0.0001294613 | 0.1101158 | 0 | 0 | 0
2282 | 97313.92 | 2011-02-18 17:58 | 1902.437 | 7 | 9 | -1.350145 | 3.43058 | 8.674923 | 8.456178 | 35.11665 | 29.83271 | -0.0001942158 | 0.1101158 | 0 | 0 | 0
2283 | 97343.93 | 2011-02-18 17:58 | 1932.452 | 7 | 9 | -1.349782 | 3.425725 | 8.674923 | 8.467432 | 35.11665 | 29.87129 | -9.708405e-05 | 0.1101158 | 0 | 0 | 0
2284 | 97373.95 | 2011-02-18 17:59 | 1962.467 | 7 | 9 | -1.3496 | 3.420061 | 8.674923 | 8.478685 | 35.11665 | 29.90981 | -0.0001294613 | 0.1101158 | 0 | 0 | 0
2285 | 97403.97 | 2011-02-18 17:59 | 1992.482 | 7 | 9 | -1.3496 | 3.413912 | 8.674923 | 8.489938 | 35.11665 | 29.94826 | -0.0001942158 | 0.1101158 | 0 | 0 | 0
2286 | 97433.98 | 2011-02-18 18:00 | 2022.498 | 7 | 9 | -1.3496 | 3.407277 | 8.674923 | 8.501191 | 35.11665 | 29.98664 | -0.0001617908 | 0.1101158 | 0 | 0 | 0
2287 | 97464 | 2011-02-18 18:00 | 2052.513 | 7 | 9 | -1.349782 | 3.399832 | 8.674923 | 8.512444 | 35.11665 | 30.02494 | -0.000226593 | 0.1101158 | 0 | 0 | 0
2288 | 97494.01 | 2011-02-18 18:01 | 2082.528 | 7 | 9 | -1.3496 | 3.391741 | 8.674923 | 8.523697 | 35.11665 | 30.06315 | -0.0001941681 | 0.1101158 | 0 | 0 | 0
2289 | 97524.03 | 2011-02-18 18:01 | 2112.543 | 7 | 9 | -1.349782 | 3.382193 | 8.674923 | 8.53495 | 35.11665 | 30.10127 | -0.0002912998 | 0.1101158 | 0 | 0 | 0
2290 | 97554.04 | 2011-02-18 18:02 | 2142.558 | 7 | 9 | -1.3496 | 3.371674 | 8.674923 | 8.546203 | 35.11665 | 30.13927 | -0.0002912998 | 0.1101158 | 0 | 0 | 0
2291 | 97584.06 | 2011-02-18 18:02 | 2172.573 | 7 | 9 | -1.349782 | 3.359375 | 8.674923 | 8.557456 | 35.11665 | 30.17714 | -0.0003560543 | 0.1101158 | 0 | 0 | 0
2292 | 97614.07 | 2011-02-18 18:03 | 2202.588 | 7 | 9 | -1.349782 | 3.345295 | 8.674923 | 8.568709 | 35.11665 | 30.21487 | -0.0003883839 | 0.1101158 | 0 | 0 | 0
2293 | 97644.09 | 2011-02-18 18:03 | 2232.604 | 7 | 9 | -1.3496 | 3.32895 | 8.674923 | 8.579962 | 35.11665 | 30.25243 | -0.0004531383 | 0.1101158 | 0 | 0 | 0
2294 | 97674.1 | 2011-02-18 18:04 | 2262.619 | 7 | 9 | -1.349963 | 3.309369 | 8.674923 | 8.591215 | 35.11665 | 30.28978 | -0.0005502224 | 0.1101158 | 0 | 0 | 0
2295 | 97704.12 | 2011-02-18 18:04 | 2292.634 | 7 | 9 | -1.349782 | 3.285903 | 8.674923 | 8.602468 | 35.11665 | 30.32689 | -0.0006473064 | 0.1101158 | 0 | 0 | 0
2296 | 97734.13 | 2011-02-18 18:05 | 2322.649 | 7 | 9 | -1.3496 | 3.257259 | 8.674923 | 8.613721 | 35.11665 | 30.36371 | -0.0008415222 | 0.1101158 | 0 | 0 | 0
2297 | 97764.15 | 2011-02-18 18:05 | 2352.664 | 7 | 9 | -1.3496 | 3.222304 | 8.674923 | 8.624974 | 35.11665 | 30.40017 | -0.001035738 | 0.1101158 | 0 | 0 | 0
2298 | 97794.16 | 2011-02-18 18:06 | 2382.679 | 7 | 9 | -1.3496 | 3.178933 | 8.674923 | 8.636227 | 35.11665 | 30.4362 | -0.001262283 | 0.1101158 | 0 | 0 | 0
2299 | 97822.66 | 2011-02-18 18:06 | 2411.179 | 7 | 9 | -1.350145 | 3.128928 | 8.674923 | 8.646912 | 35.11665 | 30.46991 | -0.001521206 | 0.1101158 | 0 | 0 | 0
2300 | 97846.94 | 2011-02-18 18:07 | 2435.459 | 7 | 9 | -1.349963 | 3.078922 | 8.674923 | 8.656015 | 35.11665 | 30.49817 | -0.001747799 | 0.1101158 | 0 | 0 | 0
2301 | 97868.61 | 2011-02-18 18:07 | 2457.131 | 7 | 9 | -1.349963 | 3.028916 | 8.674923 | 8.66414 | 35.11665 | 30.52299 | -0.001941967 | 0.1101158 | 0 | 0 | 0
2302 | 97888.52 | 2011-02-18 18:07 | 2477.037 | 7 | 9 | -1.349782 | 2.97891 | 8.674923 | 8.671603 | 35.11665 | 30.54541 | -0.002039051 | 0.1101158 | 0 | 0 | 0
2303 | 97907.21 | 2011-02-18 18:08 | 2495.724 | 7 | 9 | -1.349782 | 2.928905 | 8.674923 | 8.678609 | 35.11665 | 30.5661 | -0.00220089 | 0.1101158 | 0 | 0 | 0
2304 | 97925.38 | 2011-02-18 18:08 | 2513.896 | 7 | 9 | -1.3496 | 2.878899 | 8.674923 | 8.685422 | 35.11665 | 30.58589 | -0.002265644 | 0.1101158 | 0 | 0 | 0
2305 | 97943.43 | 2011-02-18 18:08 | 2531.942 | 7 | 9 | -1.3496 | 2.828893 | 8.674923 | 8.692187 | 35.11665 | 30.6052 | -0.00220089 | 0.1101158 | 0 | 0 | 0
2306 | 97961.63 | 2011-02-18 18:09 | 2550.145 | 7 | 9 | -1.349782 | 2.778726 | 8.674923 | 8.699012 | 35.11665 | 30.62433 | -0.002168512 | 0.1101158 | 0 | 0 | 0
2307 | 97979.94 | 2011-02-18 18:09 | 2568.457 | 7 | 9 | -1.349782 | 2.72872 | 8.674923 | 8.705877 | 35.11665 | 30.64324 | -0.00220089 | 0.1101158 | 0 | 0 | 0
2308 | 97990.63 | 2011-02-18 18:09 | 2579.145 | 7 | 9 | -1.3496 | 2.699752 | 8.674923 | 8.709884 | 35.11665 | 30.65411 | -0.00216856 | 0.1101158 | 0 | 0 | 0
2309 | 97990.82 | 2011-02-18 18:09 | 0.187609 | 8 | 9 | -0.0007869613 | 2.864011 | 8.674923 | 8.709884 | 35.11665 | 30.65411 | 0 | 0.07435504 | 0 | 0 | 0
2310 | 97995.64 | 2011-02-18 18:09 | 5.015513 | 8 | 9 | 0.003932977 | 3.252728 | 8.674927 | 8.709884 | 35.11666 | 30.65411 | 0.02780256 | 0.07435504 | 0 | 0 | 0
2311 | 98025.68 | 2011-02-18 18:10 | 30.01509 | 1 | 10 | 0 | 3.439157 | 8.674927 | 8.709884 | 35.11666 | 30.65411 | 0.002298021 | 0.07435504 | 0 | 0 | 0
2312 | 98055.69 | 2011-02-18 18:10 | 60.03058 | 1 | 10 | 0 | 3.494018 | 8.674927 | 8.709884 | 35.11666 | 30.65411 | 0.001035738 | 0.07435504 | 0 | 0 | 0
2313 | 98085.71 | 2011-02-18 18:11 | 90.04534 | 1 | 10 | 0 | 3.524118 | 8.674927 | 8.709884 | 35.11666 | 30.65411 | 0.0006473541 | 0.07435504 | 0 | 0 | 0
2314 | 98115.67 | 2011-02-18 18:11 | 120.0136 | 1 | 10 | 0 | 3.543538 | 8.674927 | 8.709884 | 35.11666 | 30.65411 | 0.0004531383 | 0.07435504 | 0 | 0 | 0
2315 | 98145.69 | 2011-02-18 18:12 | 30.0151 | 2 | 10 | 0.6748903 | 3.714108 | 8.680554 | 8.709884 | 35.1374 | 30.65411 | 0.001197577 | 0.07435504 | 0 | 0 | 0
2316 | 98175.71 | 2011-02-18 18:12 | 60.03023 | 2 | 10 | 0.6747088 | 3.746798 | 8.68618 | 8.709884 | 35.15839 | 30.65411 | 0.000712061 | 0.07435504 | 0 | 0 | 0
2317 | 98205.72 | 2011-02-18 18:13 | 90.04534 | 2 | 10 | 0.6748903 | 3.768645 | 8.691806 | 8.709884 | 35.17954 | 30.65411 | 0.0004854679 | 0.07435504 | 0 | 0 | 0
2318 | 98235.74 | 2011-02-18 18:13 | 120.0606 | 2 | 10 | 0.6745273 | 3.78418 | 8.697432 | 8.709884 | 35.20079 | 30.65411 | 0.0003236771 | 0.07435504 | 0 | 0 | 0
2319 | 98265.75 | 2011-02-18 18:14 | 150.0756 | 2 | 10 | 0.6747088 | 3.795347 | 8.703059 | 8.709884 | 35.22211 | 30.65411 | 0.0002589226 | 0.07435504 | 0 | 0 | 0
2320 | 98295.77 | 2011-02-18 18:14 | 180.0907 | 2 | 10 | 0.6747088 | 3.803762 | 8.708685 | 8.709884 | 35.24349 | 30.65411 | 0.0001942158 | 0.07435504 | 0 | 0 | 0
2321 | 98325.78 | 2011-02-18 18:15 | 210.1059 | 2 | 10 | 0.6747088 | 3.810559 | 8.714311 | 8.709884 | 35.26491 | 30.65411 | 0.0001618385 | 0.07435504 | 0 | 0 | 0
2322 | 98355.8 | 2011-02-18 18:15 | 240.1211 | 2 | 10 | 0.6747088 | 3.817194 | 8.719937 | 8.709884 | 35.28637 | 30.65411 | 0.0001942158 | 0.07435504 | 0 | 0 | 0
2323 | 98385.81 | 2011-02-18 18:16 | 270.1361 | 2 | 10 | 0.6748903 | 3.82302 | 8.725564 | 8.709884 | 35.30786 | 30.65411 | 0.0001618385 | 0.07435504 | 0 | 0 | 0
2324 | 98415.83 | 2011-02-18 18:16 | 300.1514 | 2 | 10 | 0.6745273 | 3.828684 | 8.73119 | 8.709884 | 35.32939 | 30.65411 | 0.0001294613 | 0.07435504 | 0 | 0 | 0
2325 | 98445.84 | 2011-02-18 18:17 | 330.1664 | 2 | 10 | 0.6748903 | 3.834024 | 8.736816 | 8.709884 | 35.35095 | 30.65411 | 0.0001294613 | 0.07435504 | 0 | 0 | 0
2326 | 98475.86 | 2011-02-18 18:17 | 360.1815 | 2 | 10 | 0.6747088 | 3.839203 | 8.742442 | 8.709884 | 35.37253 | 30.65411 | 9.708405e-05 | 0.07435504 | 0 | 0 | 0
2327 | 98505.87 | 2011-02-18 18:18 | 390.1966 | 2 | 10 | 0.6747088 | 3.844381 | 8.748069 | 8.709884 | 35.39415 | 30.65411 | 0.0001617908 | 0.07435504 | 0 | 0 | 0
2328 | 98535.89 | 2011-02-18 18:18 | 420.2117 | 2 | 10 | 0.6750719 | 3.849398 | 8.753695 | 8.709884 | 35.41579 | 30.65411 | 0.0001618385 | 0.07435504 | 0 | 0 | 0
2329 | 98565.9 | 2011-02-18 18:19 | 450.2268 | 2 | 10 | 0.6747088 | 3.85393 | 8.759321 | 8.709884 | 35.43746 | 30.65411 | 0.0001618385 | 0.07435504 | 0 | 0 | 0
2330 | 98595.92 | 2011-02-18 18:19 | 480.2419 | 2 | 10 | 0.6748903 | 3.858299 | 8.764947 | 8.709884 | 35.45916 | 30.65411 | 0.0001294613 | 0.07435504 | 0 | 0 | 0
2331 | 98625.93 | 2011-02-18 18:20 | 510.2571 | 2 | 10 | 0.6748903 | 3.862668 | 8.770574 | 8.709884 | 35.48088 | 30.65411 | 9.708405e-05 | 0.07435504 | 0 | 0 | 0
2332 | 98655.95 | 2011-02-18 18:20 | 540.2722 | 2 | 10 | 0.6747088 | 3.867038 | 8.7762 | 8.709884 | 35.50262 | 30.65411 | 0.0001294613 | 0.07435504 | 0 | 0 | 0
2333 | 98685.96 | 2011-02-18 18:21 | 570.2873 | 2 | 10 | 0.6747088 | 3.871245 | 8.781826 | 8.709884 | 35.52439 | 30.65411 | 9.708405e-05 | 0.07435504 | 0 | 0 | 0
2334 | 98715.98 | 2011-02-18 18:21 | 600.3024 | 2 | 10 | 0.6747088 | 3.875291 | 8.787452 | 8.709884 | 35.54618 | 30.65411 | 9.708405e-05 | 0.07435504 | 0 | 0 | 0
2335 | 98745.99 | 2011-02-18 18:22 | 630.3175 | 2 | 10 | 0.6750719 | 3.879337 | 8.79308 | 8.709884 | 35.568 | 30.65411 | 9.708405e-05 | 0.07435504 | 0 | 0 | 0
2336 | 98776.01 | 2011-02-18 18:22 | 660.3326 | 2 | 10 | 0.6748903 | 3.883221 | 8.798708 | 8.709884 | 35.58984 | 30.65411 | 9.713173e-05 | 0.07435504 | 0 | 0 | 0
2337 | 98806.03 | 2011-02-18 18:23 | 690.3478 | 2 | 10 | 0.6748903 | 3.887105 | 8.804335 | 8.709884 | 35.61171 | 30.65411 | 9.708405e-05 | 0.07435504 | 0 | 0 | 0
2338 | 98836.04 | 2011-02-18 18:23 | 720.3629 | 2 | 10 | 0.6752535 | 3.890989 | 8.809963 | 8.709884 | 35.6336 | 30.65411 | 0.0001294613 | 0.07435504 | 0 | 0 | 0
2339 | 98866.06 | 2011-02-18 18:24 | 750.3783 | 2 | 10 | 0.6747088 | 3.894225 | 8.815591 | 8.709884 | 35.6555 | 30.65411 | 6.475449e-05 | 0.07435504 | 0 | 0 | 0
2340 | 98896.06 | 2011-02-18 18:24 | 780.3802 | 2 | 10 | 0.6747088 | 3.897947 | 8.821215 | 8.709884 | 35.67741 | 30.65411 | 0.0001294613 | 0.07435504 | 0 | 0 | 0
2341 | 98926.07 | 2011-02-18 18:25 | 810.3927 | 2 | 10 | 0.6748903 | 3.901346 | 8.82684 | 8.709884 | 35.69935 | 30.65411 | 3.237724e-05 | 0.07435504 | 0 | 0 | 0
2342 | 98956.09 | 2011-02-18 18:25 | 840.4078 | 2 | 10 | 0.6748903 | 3.904583 | 8.832467 | 8.709884 | 35.72131 | 30.65411 | 9.708405e-05 | 0.07435504 | 0 | 0 | 0
2343 | 98986.1 | 2011-02-18 18:26 | 870.423 | 2 | 10 | 0.6750719 | 3.907819 | 8.838093 | 8.709884 | 35.74329 | 30.65411 | 9.708405e-05 | 0.07435504 | 0 | 0 | 0
2344 | 99016.12 | 2011-02-18 18:26 | 900.4381 | 2 | 10 | 0.6747088 | 3.910732 | 8.84372 | 8.709884 | 35.76528 | 30.65411 | 6.47068e-05 | 0.07435504 | 0 | 0 | 0
2345 | 99046.13 | 2011-02-18 18:27 | 930.4532 | 2 | 10 | 0.6748903 | 3.913645 | 8.849346 | 8.709884 | 35.7873 | 30.65411 | 6.475449e-05 | 0.07435504 | 0 | 0 | 0
2346 | 99076.15 | 2011-02-18 18:27 | 960.4683 | 2 | 10 | 0.6747088 | 3.916396 | 8.854973 | 8.709884 | 35.80933 | 30.65411 | 3.237724e-05 | 0.07435504 | 0 | 0 | 0
2347 | 99106.16 | 2011-02-18 18:28 | 990.4835 | 2 | 10 | 0.6748903 | 3.919309 | 8.860599 | 8.709884 | 35.83137 | 30.65411 | 6.475449e-05 | 0.07435504 | 0 | 0 | 0
2348 | 99136.18 | 2011-02-18 18:28 | 1020.499 | 2 | 10 | 0.6748903 | 3.921898 | 8.866226 | 8.709884 | 35.85343 | 30.65411 | 3.237724e-05 | 0.07435504 | 0 | 0 | 0
2349 | 99166.19 | 2011-02-18 18:29 | 1050.514 | 2 | 10 | 0.6748903 | 3.924649 | 8.871852 | 8.709884 | 35.8755 | 30.65411 | 6.47068e-05 | 0.07435504 | 0 | 0 | 0
2350 | 99196.21 | 2011-02-18 18:29 | 1080.529 | 2 | 10 | 0.6748903 | 3.927077 | 8.877479 | 8.709884 | 35.89759 | 30.65411 | 3.237724e-05 | 0.07435504 | 0 | 0 | 0
2351 | 99226.22 | 2011-02-18 18:30 | 1110.544 | 2 | 10 | 0.6748903 | 3.929666 | 8.883105 | 8.709884 | 35.9197 | 30.65411 | 6.475449e-05 | 0.07435504 | 0 | 0 | 0
2352 | 99256.24 | 2011-02-18 18:30 | 1140.559 | 2 | 10 | 0.6750719 | 3.932417 | 8.888732 | 8.709884 | 35.94181 | 30.65411 | 9.708405e-05 | 0.07435504 | 0 | 0 | 0
2353 | 99286.25 | 2011-02-18 18:31 | 1170.574 | 2 | 10 | 0.6747088 | 3.934521 | 8.894358 | 8.709884 | 35.96394 | 30.65411 | 3.237724e-05 | 0.07435504 | 0 | 0 | 0
2354 | 99316.27 | 2011-02-18 18:31 | 1200.589 | 2 | 10 | 0.6748903 | 3.93711 | 8.899985 | 8.709884 | 35.98609 | 30.65411 | 6.47068e-05 | 0.07435504 | 0 | 0 | 0
2355 | 99346.28 | 2011-02-18 18:32 | 1230.605 | 2 | 10 | 0.6748903 | 3.939538 | 8.905611 | 8.709884 | 36.00825 | 30.65411 | 6.475449e-05 | 0.07435504 | 0 | 0 | 0
2356 | 99376.3 | 2011-02-18 18:32 | 1260.62 | 2 | 10 | 0.6747088 | 3.941803 | 8.911238 | 8.709884 | 36.03042 | 30.65411 | 3.232956e-05 | 0.07435504 | 0 | 0 | 0
2357 | 99406.31 | 2011-02-18 18:33 | 1290.635 | 2 | 10 | 0.6748903 | 3.944393 | 8.916864 | 8.709884 | 36.05261 | 30.65411 | 9.713173e-05 | 0.07435504 | 0 | 0 | 0
2358 | 99436.33 | 2011-02-18 18:33 | 1320.65 | 2 | 10 | 0.6747088 | 3.946658 | 8.922491 | 8.709884 | 36.07481 | 30.65411 | 3.232956e-05 | 0.07435504 | 0 | 0 | 0
2359 | 99466.34 | 2011-02-18 18:34 | 1350.665 | 2 | 10 | 0.6748903 | 3.949086 | 8.928117 | 8.709884 | 36.09702 | 30.65411 | 3.237724e-05 | 0.07435504 | 0 | 0 | 0
2360 | 99496.36 | 2011-02-18 18:34 | 1380.68 | 2 | 10 | 0.6748903 | 3.951675 | 8.933744 | 8.709884 | 36.11925 | 30.65411 | 6.47068e-05 | 0.07435504 | 0 | 0 | 0
2361 | 99526.37 | 2011-02-18 18:35 | 1410.695 | 2 | 10 | 0.6748903 | 3.954103 | 8.93937 | 8.709884 | 36.14149 | 30.65411 | 9.713173e-05 | 0.07435504 | 0 | 0 | 0
2362 | 99556.39 | 2011-02-18 18:35 | 1440.71 | 2 | 10 | 0.6750719 | 3.95653 | 8.944997 | 8.709884 | 36.16374 | 30.65411 | 6.47068e-05 | 0.07435504 | 0 | 0 | 0
2363 | 99586.4 | 2011-02-18 18:36 | 1470.725 | 2 | 10 | 0.6748903 | 3.958796 | 8.950623 | 8.709884 | 36.18601 | 30.65411 | 3.237724e-05 | 0.07435504 | 0 | 0 | 0
2364 | 99616.42 | 2011-02-18 18:36 | 1500.741 | 2 | 10 | 0.6748903 | 3.961223 | 8.95625 | 8.709884 | 36.20829 | 30.65411 | 3.237724e-05 | 0.07435504 | 0 | 0 | 0
2365 | 99646.43 | 2011-02-18 18:37 | 1530.756 | 2 | 10 | 0.6748903 | 3.963813 | 8.961876 | 8.709884 | 36.23058 | 30.65411 | 6.475449e-05 | 0.07435504 | 0 | 0 | 0
2366 | 99676.45 | 2011-02-18 18:37 | 1560.771 | 2 | 10 | 0.6747088 | 3.966078 | 8.967503 | 8.709884 | 36.25289 | 30.65411 | 3.237724e-05 | 0.07435504 | 0 | 0 | 0
2367 | 99706.46 | 2011-02-18 18:38 | 1590.786 | 2 | 10 | 0.6748903 | 3.968668 | 8.973129 | 8.709884 | 36.27522 | 30.65411 | 6.475449e-05 | 0.07435504 | 0 | 0 | 0
2368 | 99736.48 | 2011-02-18 18:38 | 1620.801 | 2 | 10 | 0.6750719 | 3.971095 | 8.978756 | 8.709884 | 36.29755 | 30.65411 | 6.47068e-05 | 0.07435504 | 0 | 0 | 0
2369 | 99766.49 | 2011-02-18 18:39 | 1650.816 | 2 | 10 | 0.6748903 | 3.973522 | 8.984383 | 8.709884 | 36.3199 | 30.65411 | 6.475449e-05 | 0.07435504 | 0 | 0 | 0
2370 | 99796.51 | 2011-02-18 18:39 | 1680.831 | 2 | 10 | 0.6747088 | 3.97595 | 8.990009 | 8.709884 | 36.34227 | 30.65411 | 6.47068e-05 | 0.07435504 | 0 | 0 | 0
2371 | 99826.52 | 2011-02-18 18:40 | 1710.846 | 2 | 10 | 0.6747088 | 3.978377 | 8.995636 | 8.709884 | 36.36465 | 30.65411 | 6.475449e-05 | 0.07435504 | 0 | 0 | 0
2372 | 99856.54 | 2011-02-18 18:40 | 1740.862 | 2 | 10 | 0.6748903 | 3.980967 | 9.001262 | 8.709884 | 36.38704 | 30.65411 | 6.47068e-05 | 0.07435504 | 0 | 0 | 0
2373 | 99886.55 | 2011-02-18 18:41 | 1770.877 | 2 | 10 | 0.6747088 | 3.98307 | 9.006888 | 8.709884 | 36.40944 | 30.65411 | 3.237724e-05 | 0.07435504 | 0 | 0 | 0
2374 | 99916.57 | 2011-02-18 18:41 | 1800.892 | 2 | 10 | 0.6748903 | 3.985821 | 9.012515 | 8.709884 | 36.43186 | 30.65411 | 0.0001294613 | 0.07435504 | 0 | 0 | 0
2375 | 99946.58 | 2011-02-18 18:42 | 1830.907 | 2 | 10 | 0.6748903 | 3.988087 | 9.018141 | 8.709884 | 36.45429 | 30.65411 | 3.237724e-05 | 0.07435504 | 0 | 0 | 0
2376 | 99976.6 | 2011-02-18 18:42 | 1860.922 | 2 | 10 | 0.6747088 | 3.990515 | 9.023768 | 8.709884 | 36.47674 | 30.65411 | 3.232956e-05 | 0.07435504 | 0 | 0 | 0
2377 | 100006.6 | 2011-02-18 18:43 | 1890.937 | 2 | 10 | 0.6745273 | 3.99278 | 9.029394 | 8.709884 | 36.4992 | 30.65411 | 3.237724e-05 | 0.07435504 | 0 | 0 | 0
2378 | 100036.6 | 2011-02-18 18:43 | 1920.952 | 2 | 10 | 0.6748903 | 3.995369 | 9.035021 | 8.709884 | 36.52167 | 30.65411 | 6.47068e-05 | 0.07435504 | 0 | 0 | 0
2379 | 100066.6 | 2011-02-18 18:44 | 1950.967 | 2 | 10 | 0.6748903 | 3.997797 | 9.040647 | 8.709884 | 36.54416 | 30.65411 | 3.237724e-05 | 0.07435504 | 0 | 0 | 0
2380 | 100096.7 | 2011-02-18 18:44 | 1980.982 | 2 | 10 | 0.6750719 | 4.000386 | 9.046274 | 8.709884 | 36.56666 | 30.65411 | 9.708405e-05 | 0.07435504 | 0 | 0 | 0
2381 | 100126.7 | 2011-02-18 18:45 | 2010.998 | 2 | 10 | 0.6748903 | 4.002814 | 9.0519 | 8.709884 | 36.58917 | 30.65411 | 0.000129509 | 0.07435504 | 0 | 0 | 0
2382 | 100156.7 | 2011-02-18 18:45 | 2041.013 | 2 | 10 | 0.6747088 | 4.004918 | 9.057526 | 8.709884 | 36.6117 | 30.65411 | 3.232956e-05 | 0.07435504 | 0 | 0 | 0
2383 | 100186.7 | 2011-02-18 18:46 | 2071.028 | 2 | 10 | 0.6745273 | 4.007507 | 9.063153 | 8.709884 | 36.63424 | 30.65411 | 3.232956e-05 | 0.07435504 | 0 | 0 | 0
2384 | 100216.7 | 2011-02-18 18:46 | 2101.043 | 2 | 10 | 0.6748903 | 4.009772 | 9.068779 | 8.709884 | 36.65679 | 30.65411 | 3.232956e-05 | 0.07435504 | 0 | 0 | 0
2385 | 100246.7 | 2011-02-18 18:47 | 2131.058 | 2 | 10 | 0.6748903 | 4.0122 | 9.074406 | 8.709884 | 36.67936 | 30.65411 | 3.232956e-05 | 0.07435504 | 0 | 0 | 0
2386 | 100276.8 | 2011-02-18 18:47 | 2161.073 | 2 | 10 | 0.6748903 | 4.014951 | 9.080032 | 8.709884 | 36.70194 | 30.65411 | 6.475449e-05 | 0.07435504 | 0 | 0 | 0
2387 | 100306.8 | 2011-02-18 18:48 | 2191.088 | 2 | 10 | 0.6747088 | 4.017217 | 9.085658 | 8.709884 | 36.72454 | 30.65411 | 6.475449e-05 | 0.07435504 | 0 | 0 | 0
2388 | 100336.8 | 2011-02-18 18:48 | 2221.104 | 2 | 10 | 0.6748903 | 4.019806 | 9.091285 | 8.709884 | 36.74715 | 30.65411 | 6.475449e-05 | 0.07435504 | 0 | 0 | 0
2389 | 100366.8 | 2011-02-18 18:49 | 2251.119 | 2 | 10 | 0.6748903 | 4.022233 | 9.096911 | 8.709884 | 36.76977 | 30.65411 | 3.232956e-05 | 0.07435504 | 0 | 0 | 0
2390 | 100396.8 | 2011-02-18 18:49 | 2281.134 | 2 | 10 | 0.6748903 | 4.024984 | 9.102538 | 8.709884 | 36.79241 | 30.65411 | 0.0001294136 | 0.07435504 | 0 | 0 | 0
2391 | 100426.8 | 2011-02-18 18:50 | 2311.149 | 2 | 10 | 0.6748903 | 4.027412 | 9.108164 | 8.709884 | 36.81506 | 30.65411 | 6.475449e-05 | 0.07435504 | 0 | 0 | 0
2392 | 100456.8 | 2011-02-18 18:50 | 2341.164 | 2 | 10 | 0.6748903 | 4.030163 | 9.11379 | 8.709884 | 36.83773 | 30.65411 | 9.708405e-05 | 0.07435504 | 0 | 0 | 0
2393 | 100486.9 | 2011-02-18 18:51 | 2371.179 | 2 | 10 | 0.6748903 | 4.032429 | 9.119417 | 8.709884 | 36.86041 | 30.65411 | 3.232956e-05 | 0.07435504 | 0 | 0 | 0
2394 | 100516.9 | 2011-02-18 18:51 | 2401.194 | 2 | 10 | 0.6747088 | 4.035018 | 9.125043 | 8.709884 | 36.88311 | 30.65411 | 3.232956e-05 | 0.07435504 | 0 | 0 | 0
2395 | 100546.9 | 2011-02-18 18:52 | 2431.209 | 2 | 10 | 0.6747088 | 4.037607 | 9.13067 | 8.709884 | 36.90582 | 30.65411 | 3.232956e-05 | 0.07435504 | 0 | 0 | 0
2396 | 100576.9 | 2011-02-18 18:52 | 2461.225 | 2 | 10 | 0.6748903 | 4.04052 | 9.136296 | 8.709884 | 36.92855 | 30.65411 | 6.465912e-05 | 0.07435504 | 0 | 0 | 0
2397 | 100606.9 | 2011-02-18 18:53 | 2491.24 | 2 | 10 | 0.6748903 | 4.043109 | 9.141923 | 8.709884 | 36.95129 | 30.65411 | 6.465912e-05 | 0.07435504 | 0 | 0 | 0
2398 | 100636.9 | 2011-02-18 18:53 | 2521.255 | 2 | 10 | 0.6747088 | 4.045861 | 9.147549 | 8.709884 | 36.97404 | 30.65411 | 6.475449e-05 | 0.07435504 | 0 | 0 | 0
2399 | 100666.9 | 2011-02-18 18:54 | 2551.27 | 2 | 10 | 0.6745273 | 4.048612 | 9.153176 | 8.709884 | 36.99681 | 30.65411 | 9.708405e-05 | 0.07435504 | 0 | 0 | 0
2400 | 100697 | 2011-02-18 18:54 | 2581.285 | 2 | 10 | 0.6748903 | 4.051201 | 9.158802 | 8.709884 | 37.0196 | 30.65411 | 6.475449e-05 | 0.07435504 | 0 | 0 | 0
2401 | 100727 | 2011-02-18 18:55 | 2611.3 | 2 | 10 | 0.6748903 | 4.053952 | 9.164428 | 8.709884 | 37.0424 | 30.65411 | 3.232956e-05 | 0.07435504 | 0 | 0 | 0
2402 | 100757 | 2011-02-18 18:55 | 2641.315 | 2 | 10 | 0.6750719 | 4.056865 | 9.170055 | 8.709884 | 37.06522 | 30.65411 | 9.708405e-05 | 0.07435504 | 0 | 0 | 0
2403 | 100787 | 2011-02-18 18:56 | 2671.33 | 2 | 10 | 0.6748903 | 4.059454 | 9.175682 | 8.709884 | 37.08805 | 30.65411 | 6.475449e-05 | 0.07435504 | 0 | 0 | 0
2404 | 100817 | 2011-02-18 18:56 | 2701.348 | 2 | 10 | 0.6748903 | 4.062367 | 9.181309 | 8.709884 | 37.1109 | 30.65411 | 6.475449e-05 | 0.07435504 | 0 | 0 | 0
2405 | 100847 | 2011-02-18 18:57 | 2731.361 | 2 | 10 | 0.6747088 | 4.06528 | 9.186934 | 8.709884 | 37.13377 | 30.65411 | 6.475449e-05 | 0.07435504 | 0 | 0 | 0
2406 | 100877.1 | 2011-02-18 18:57 | 2761.376 | 2 | 10 | 0.6748903 | 4.068032 | 9.192561 | 8.709884 | 37.15665 | 30.65411 | 3.242493e-05 | 0.07435504 | 0 | 0 | 0
2407 | 100907.1 | 2011-02-18 18:58 | 2791.391 | 2 | 10 | 0.6748903 | 4.071106 | 9.198187 | 8.709884 | 37.17955 | 30.65411 | 6.475449e-05 | 0.07435504 | 0 | 0 | 0
2408 | 100937.1 | 2011-02-18 18:58 | 2821.406 | 2 | 10 | 0.6745273 | 4.074019 | 9.203814 | 8.709884 | 37.20246 | 30.65411 | 6.475449e-05 | 0.07435504 | 0 | 0 | 0
2409 | 100967.1 | 2011-02-18 18:59 | 2851.421 | 2 | 10 | 0.6745273 | 4.076932 | 9.20944 | 8.709884 | 37.22539 | 30.65411 | 6.475449e-05 | 0.07435504 | 0 | 0 | 0
2410 | 100997.1 | 2011-02-18 18:59 | 2881.436 | 2 | 10 | 0.6747088 | 4.079845 | 9.215067 | 8.709884 | 37.24834 | 30.65411 | 6.475449e-05 | 0.07435504 | 0 | 0 | 0
2411 | 101027.1 | 2011-02-18 19:00 | 2911.452 | 2 | 10 | 0.6748903 | 4.083082 | 9.220693 | 8.709884 | 37.2713 | 30.65411 | 9.708405e-05 | 0.07435504 | 0 | 0 | 0
2412 | 101057.1 | 2011-02-18 19:00 | 2941.466 | 2 | 10 | 0.6748903 | 4.086157 | 9.22632 | 8.709884 | 37.29428 | 30.65411 | 6.475449e-05 | 0.07435504 | 0 | 0 | 0
2413 | 101087.2 | 2011-02-18 19:01 | 2971.482 | 2 | 10 | 0.6747088 | 4.089231 | 9.231946 | 8.709884 | 37.31728 | 30.65411 | 9.708405e-05 | 0.07435504 | 0 | 0 | 0
2414 | 101117.2 | 2011-02-18 19:01 | 3001.497 | 2 | 10 | 0.6748903 | 4.092468 | 9.237573 | 8.709884 | 37.3403 | 30.65411 | 6.465912e-05 | 0.07435504 | 0 | 0 | 0
2415 | 101147.2 | 2011-02-18 19:02 | 3031.512 | 2 | 10 | 0.6748903 | 4.095543 | 9.243199 | 8.709884 | 37.36333 | 30.65411 | 9.708405e-05 | 0.07435504 | 0 | 0 | 0
2416 | 101177.2 | 2011-02-18 19:02 | 3061.527 | 2 | 10 | 0.6748903 | 4.098779 | 9.248826 | 8.709884 | 37.38639 | 30.65411 | 6.465912e-05 | 0.07435504 | 0 | 0 | 0
2417 | 101207.2 | 2011-02-18 19:03 | 3091.542 | 2 | 10 | 0.6747088 | 4.102016 | 9.254452 | 8.709884 | 37.40946 | 30.65411 | 9.708405e-05 | 0.07435504 | 0 | 0 | 0
2418 | 101237.2 | 2011-02-18 19:03 | 3121.557 | 2 | 10 | 0.6750719 | 4.105414 | 9.260079 | 8.709884 | 37.43255 | 30.65411 | 0.0001294136 | 0.07435504 | 0 | 0 | 0
2419 | 101267.2 | 2011-02-18 19:04 | 3151.573 | 2 | 10 | 0.6748903 | 4.108489 | 9.265705 | 8.709884 | 37.45565 | 30.65411 | 9.708405e-05 | 0.07435504 | 0 | 0 | 0
2420 | 101297.3 | 2011-02-18 19:04 | 3181.587 | 2 | 10 | 0.6747088 | 4.111888 | 9.271332 | 8.709884 | 37.47878 | 30.65411 | 6.475449e-05 | 0.07435504 | 0 | 0 | 0
2421 | 101327.3 | 2011-02-18 19:05 | 3211.603 | 2 | 10 | 0.6745273 | 4.115124 | 9.276958 | 8.709884 | 37.50192 | 30.65411 | 6.475449e-05 | 0.07435504 | 0 | 0 | 0
2422 | 101357.3 | 2011-02-18 19:05 | 3241.618 | 2 | 10 | 0.6748903 | 4.118523 | 9.282585 | 8.709884 | 37.52509 | 30.65411 | 6.475449e-05 | 0.07435504 | 0 | 0 | 0
2423 | 101387.3 | 2011-02-18 19:06 | 3271.633 | 2 | 10 | 0.6748903 | 4.122083 | 9.288211 | 8.709884 | 37.54827 | 30.65411 | 0.000129509 | 0.07435504 | 0 | 0 | 0
2424 | 101417.3 | 2011-02-18 19:06 | 3301.648 | 2 | 10 | 0.6748903 | 4.125482 | 9.293838 | 8.709884 | 37.57147 | 30.65411 | 0.000129509 | 0.07435504 | 0 | 0 | 0
2425 | 101447.3 | 2011-02-18 19:07 | 3331.663 | 2 | 10 | 0.6747088 | 4.128718 | 9.299464 | 8.709884 | 37.59469 | 30.65411 | 6.465912e-05 | 0.07435504 | 0 | 0 | 0
2426 | 101477.4 | 2011-02-18 19:07 | 3361.678 | 2 | 10 | 0.6750719 | 4.132602 | 9.305091 | 8.709884 | 37.61793 | 30.65411 | 0.0001618385 | 0.07435504 | 0 | 0 | 0
2427 | 101507.4 | 2011-02-18 19:08 | 3391.693 | 2 | 10 | 0.6748903 | 4.135839 | 9.310717 | 8.709884 | 37.6412 | 30.65411 | 3.232956e-05 | 0.07435504 | 0 | 0 | 0
2428 | 101537.4 | 2011-02-18 19:08 | 3421.708 | 2 | 10 | 0.6747088 | 4.139399 | 9.316344 | 8.709884 | 37.66448 | 30.65411 | 6.475449e-05 | 0.07435504 | 0 | 0 | 0
2429 | 101567.4 | 2011-02-18 19:09 | 3451.723 | 2 | 10 | 0.6748903 | 4.143283 | 9.32197 | 8.709884 | 37.68778 | 30.65411 | 9.708405e-05 | 0.07435504 | 0 | 0 | 0
2430 | 101597.4 | 2011-02-18 19:09 | 3481.739 | 2 | 10 | 0.6747088 | 4.146843 | 9.327596 | 8.709884 | 37.7111 | 30.65411 | 9.708405e-05 | 0.07435504 | 0 | 0 | 0
2431 | 101627.4 | 2011-02-18 19:10 | 3511.754 | 2 | 10 | 0.6747088 | 4.150565 | 9.333222 | 8.709884 | 37.73444 | 30.65411 | 9.708405e-05 | 0.07435504 | 0 | 0 | 0
2432 | 101657.4 | 2011-02-18 19:10 | 3541.769 | 2 | 10 | 0.6747088 | 4.154287 | 9.338848 | 8.709884 | 37.7578 | 30.65411 | 0.0001294136 | 0.07435504 | 0 | 0 | 0
2433 | 101687.5 | 2011-02-18 19:11 | 3571.784 | 2 | 10 | 0.6748903 | 4.158171 | 9.344474 | 8.709884 | 37.78118 | 30.65411 | 0.0001294136 | 0.07435504 | 0 | 0 | 0
2434 | 101717.5 | 2011-02-18 19:11 | 3601.799 | 2 | 10 | 0.6748903 | 4.161893 | 9.3501 | 8.709884 | 37.80458 | 30.65411 | 0.0001294136 | 0.07435504 | 0 | 0 | 0
2435 | 101747.5 | 2011-02-18 19:12 | 3631.814 | 2 | 10 | 0.6748903 | 4.165454 | 9.355726 | 8.709884 | 37.82801 | 30.65411 | 6.475449e-05 | 0.07435504 | 0 | 0 | 0
2436 | 101777.5 | 2011-02-18 19:12 | 3661.83 | 2 | 10 | 0.6747088 | 4.169338 | 9.361353 | 8.709884 | 37.85146 | 30.65411 | 9.708405e-05 | 0.07435504 | 0 | 0 | 0
2437 | 101807.5 | 2011-02-18 19:13 | 3691.845 | 2 | 10 | 0.6747088 | 4.173222 | 9.366979 | 8.709884 | 37.87493 | 30.65411 | 6.475449e-05 | 0.07435504 | 0 | 0 | 0
2438 | 101837.5 | 2011-02-18 19:13 | 3721.86 | 2 | 10 | 0.6745273 | 4.177105 | 9.372606 | 8.709884 | 37.89842 | 30.65411 | 9.708405e-05 | 0.07435504 | 0 | 0 | 0
2439 | 101867.6 | 2011-02-18 19:14 | 3751.875 | 2 | 10 | 0.6748903 | 4.181313 | 9.378233 | 8.709884 | 37.92194 | 30.65411 | 0.0001294136 | 0.07435504 | 0 | 0 | 0
2440 | 101897.6 | 2011-02-18 19:14 | 3781.89 | 2 | 10 | 0.6747088 | 4.185035 | 9.383859 | 8.709884 | 37.94547 | 30.65411 | 0.000129509 | 0.07435504 | 0 | 0 | 0
2441 | 101927.6 | 2011-02-18 19:15 | 3811.905 | 2 | 10 | 0.6747088 | 4.188919 | 9.389486 | 8.709884 | 37.96903 | 30.65411 | 6.475449e-05 | 0.07435504 | 0 | 0 | 0
2442 | 101957.6 | 2011-02-18 19:15 | 3841.92 | 2 | 10 | 0.6747088 | 4.193127 | 9.395112 | 8.709884 | 37.99262 | 30.65411 | 6.475449e-05 | 0.07435504 | 0 | 0 | 0
2443 | 101987.6 | 2011-02-18 19:16 | 3871.935 | 2 | 10 | 0.6748903 | 4.197334 | 9.400739 | 8.709884 | 38.01622 | 30.65411 | 0.0001294136 | 0.07435504 | 0 | 0 | 0
2444 | 102036.8 | 2011-02-18 19:17 | 30.01512 | 3 | 10 | 0 | 4.080978 | 9.40433 | 8.709884 | 38.0313 | 30.65411 | -0.0004855156 | 0.07435504 | 0 | 0 | 0
2445 | 102066.8 | 2011-02-18 19:17 | 60.03028 | 3 | 10 | 0 | 4.067708 | 9.40433 | 8.709884 | 38.0313 | 30.65411 | -0.0002589226 | 0.07435504 | 0 | 0 | 0
2446 | 102096.8 | 2011-02-18 19:18 | 90.04536 | 3 | 10 | 0 | 4.059293 | 9.40433 | 8.709884 | 38.0313 | 30.65411 | -0.000226593 | 0.07435504 | 0 | 0 | 0
2447 | 102126.8 | 2011-02-18 19:18 | 120.0136 | 3 | 10 | 0 | 4.054114 | 9.40433 | 8.709884 | 38.0313 | 30.65411 | -0.0001294136 | 0.07435504 | 0 | 0 | 0
2448 | 102126.8 | 2011-02-18 19:18 | 0.01561381 | 4 | 10 | 1.153964 | 4.1996 | 9.404335 | 8.709884 | 38.03132 | 30.65411 | 0 | 0.07435504 | 0 | 0 | 0
2449 | 102127.7 | 2011-02-18 19:18 | 0.8749717 | 4 | 10 | 1.10386 | 4.199438 | 9.404603 | 8.709884 | 38.03244 | 30.65411 | -3.242493e-05 | 0.07435504 | 0 | 0 | 0
2450 | 102129.8 | 2011-02-18 19:18 | 3.015568 | 4 | 10 | 1.053393 | 4.1996 | 9.405243 | 8.709884 | 38.03513 | 30.65411 | 0 | 0.07435504 | 0 | 0 | 0
2451 | 102132.9 | 2011-02-18 19:18 | 6.156119 | 4 | 10 | 1.003289 | 4.1996 | 9.406139 | 8.709884 | 38.03889 | 30.65411 | 0 | 0.07435504 | 0 | 0 | 0
2452 | 102137.2 | 2011-02-18 19:18 | 10.39044 | 4 | 10 | 0.9531852 | 4.199762 | 9.407288 | 8.709884 | 38.04372 | 30.65411 | 6.475449e-05 | 0.07435504 | 0 | 0 | 0
2453 | 102142.6 | 2011-02-18 19:18 | 15.85913 | 4 | 10 | 0.9028997 | 4.1996 | 9.408697 | 8.709884 | 38.04963 | 30.65411 | 6.475449e-05 | 0.07435504 | 0 | 0 | 0
2454 | 102149.7 | 2011-02-18 19:19 | 22.95271 | 4 | 10 | 0.8527957 | 4.1996 | 9.410425 | 8.709884 | 38.05689 | 30.65411 | 0 | 0.07435504 | 0 | 0 | 0
2455 | 102159 | 2011-02-18 19:19 | 32.23384 | 4 | 10 | 0.8021472 | 4.199438 | 9.412556 | 8.709884 | 38.06584 | 30.65411 | 0 | 0.07435504 | 0 | 0 | 0
2456 | 102171.7 | 2011-02-18 19:19 | 44.87422 | 4 | 10 | 0.7518616 | 4.199438 | 9.415281 | 8.709884 | 38.07729 | 30.65411 | -3.242493e-05 | 0.07435504 | 0 | 0 | 0
2457 | 102189.1 | 2011-02-18 19:19 | 62.31143 | 4 | 10 | 0.7017577 | 4.199276 | 9.418795 | 8.709884 | 38.09204 | 30.65411 | -3.232956e-05 | 0.07435504 | 0 | 0 | 0
2458 | 102215.5 | 2011-02-18 19:20 | 88.686 | 4 | 10 | 0.6512907 | 4.199438 | 9.423741 | 8.709884 | 38.11281 | 30.65411 | 0 | 0.07435504 | 0 | 0 | 0
2459 | 102259.6 | 2011-02-18 19:20 | 132.8416 | 4 | 10 | 0.6011867 | 4.199438 | 9.431401 | 8.709884 | 38.14498 | 30.65411 | 0 | 0.07435504 | 0 | 0 | 0
2460 | 102331.9 | 2011-02-18 19:22 | 205.0747 | 4 | 10 | 0.5509012 | 4.199276 | 9.442932 | 8.709884 | 38.19341 | 30.65411 | -6.475449e-05 | 0.07435504 | 0 | 0 | 0
2461 | 102433.6 | 2011-02-18 19:23 | 306.87 | 4 | 10 | 0.5002527 | 4.199276 | 9.457784 | 8.709884 | 38.25578 | 30.65411 | -3.232956e-05 | 0.07435504 | 0 | 0 | 0
2462 | 102556.1 | 2011-02-18 19:25 | 429.3209 | 4 | 10 | 0.4501487 | 4.199438 | 9.47395 | 8.709884 | 38.32367 | 30.65411 | -3.242493e-05 | 0.07435504 | 0 | 0 | 0
2463 | 102701.5 | 2011-02-18 19:28 | 574.6779 | 4 | 10 | 0.3998632 | 4.199438 | 9.491102 | 8.709884 | 38.3957 | 30.65411 | -3.242493e-05 | 0.07435504 | 0 | 0 | 0
2464 | 102866 | 2011-02-18 19:30 | 739.2534 | 4 | 10 | 0.3497592 | 4.199114 | 9.508232 | 8.709884 | 38.46764 | 30.65411 | -3.242493e-05 | 0.07435504 | 0 | 0 | 0
2465 | 103067.3 | 2011-02-18 19:34 | 940.5 | 4 | 10 | 0.2996553 | 4.199438 | 9.526375 | 8.709884 | 38.54383 | 30.65411 | 0 | 0.07435504 | 0 | 0 | 0
2466 | 103312.7 | 2011-02-18 19:38 | 1185.967 | 4 | 10 | 0.2495513 | 4.199114 | 9.545088 | 8.709884 | 38.62241 | 30.65411 | -6.475449e-05 | 0.07435504 | 0 | 0 | 0
2467 | 103637.7 | 2011-02-18 19:43 | 1510.897 | 4 | 10 | 0.1992658 | 4.199438 | 9.565303 | 8.709884 | 38.7073 | 30.65411 | 0 | 0.07435504 | 0 | 0 | 0
2468 | 104081.7 | 2011-02-18 19:51 | 1954.905 | 4 | 10 | 0.1491618 | 4.1996 | 9.586678 | 8.709884 | 38.79707 | 30.65411 | 3.242493e-05 | 0.07435504 | 0 | 0 | 0
2469 | 104768.8 | 2011-02-18 20:02 | 2641.971 | 4 | 10 | 0.09905789 | 4.199276 | 9.610075 | 8.709884 | 38.89532 | 30.65411 | -6.475449e-05 | 0.07435504 | 0 | 0 | 0
2470 | 106153.3 | 2011-02-18 20:25 | 4026.479 | 4 | 10 | 0.04986161 | 4.199276 | 9.637528 | 8.709884 | 39.01061 | 30.65411 | -3.232956e-05 | 0.07435504 | 0 | 0 | 0
2471 | 106213.3 | 2011-02-18 20:26 | 60.01475 | 5 | 10 | 0 | 4.188595 | 9.637528 | 8.709884 | 39.01061 | 30.65411 | -3.242493e-05 | 0.07435504 | 0 | 0 | 0
2472 | 106213.5 | 2011-02-18 20:26 | 0.1875369 | 6 | 10 | -6.081699e-05 | 4.188595 | 9.637528 | 8.709884 | 39.01061 | 30.65411 | 0 | 0.1114315 | 0 | 0 | 0
2473 | 106218.3 | 2011-02-18 20:26 | 5.015633 | 6 | 10 | 0.003751441 | 4.189081 | 9.637533 | 8.709884 | 39.01063 | 30.65411 | -3.232956e-05 | 0.1114315 | 0 | 0 | 0
2474 | 106218.3 | 2011-02-18 20:26 | 0.01561476 | 7 | 10 | -1.348874 | 4.026603 | 9.637533 | 8.70989 | 39.01063 | 30.65414 | 0 | 0.1114315 | 0 | 0 | 0
2475 | 106226.4 | 2011-02-18 20:26 | 8.156088 | 7 | 10 | -1.3496 | 3.976435 | 9.637533 | 8.712942 | 39.01063 | 30.66631 | -0.002168512 | 0.1114315 | 0 | 0 | 0
2476 | 106256.5 | 2011-02-18 20:27 | 38.17134 | 7 | 10 | -1.349782 | 3.927562 | 9.637533 | 8.724194 | 39.01063 | 30.71075 | -0.00103569 | 0.1114315 | 0 | 0 | 0
2477 | 106286.5 | 2011-02-18 20:27 | 68.18648 | 7 | 10 | -1.3496 | 3.896167 | 9.637533 | 8.735447 | 39.01063 | 30.75477 | -0.000712061 | 0.1114315 | 0 | 0 | 0
2478 | 106316.5 | 2011-02-18 20:28 | 98.20148 | 7 | 10 | -1.349419 | 3.87254 | 9.637533 | 8.7467 | 39.01063 | 30.79847 | -0.0005502224 | 0.1114315 | 0 | 0 | 0
2479 | 106346.5 | 2011-02-18 20:28 | 128.2166 | 7 | 10 | -1.349419 | 3.852958 | 9.637533 | 8.757952 | 39.01063 | 30.84193 | -0.0004855156 | 0.1114315 | 0 | 0 | 0
2480 | 106376.5 | 2011-02-18 20:29 | 158.2317 | 7 | 10 | -1.3496 | 3.83629 | 9.637533 | 8.769205 | 39.01063 | 30.88519 | -0.0003883839 | 0.1114315 | 0 | 0 | 0
2481 | 106406.5 | 2011-02-18 20:29 | 188.2468 | 7 | 10 | -1.3496 | 3.82124 | 9.637533 | 8.780457 | 39.01063 | 30.92827 | -0.0003560066 | 0.1114315 | 0 | 0 | 0
2482 | 106436.5 | 2011-02-18 20:30 | 218.2621 | 7 | 10 | -1.349419 | 3.807646 | 9.637533 | 8.79171 | 39.01063 | 30.97119 | -0.0003236771 | 0.1114315 | 0 | 0 | 0
2483 | 106466.6 | 2011-02-18 20:30 | 248.2771 | 7 | 10 | -1.349782 | 3.794861 | 9.637533 | 8.802962 | 39.01063 | 31.01396 | -0.0003236294 | 0.1114315 | 0 | 0 | 0
2484 | 106496.6 | 2011-02-18 20:31 | 278.2922 | 7 | 10 | -1.3496 | 3.782886 | 9.637533 | 8.814215 | 39.01063 | 31.0566 | -0.0003236771 | 0.1114315 | 0 | 0 | 0
2485 | 106526.6 | 2011-02-18 20:31 | 308.3076 | 7 | 10 | -1.349782 | 3.771558 | 9.637533 | 8.825468 | 39.01063 | 31.0991 | -0.0003236771 | 0.1114315 | 0 | 0 | 0
2486 | 106556.6 | 2011-02-18 20:32 | 338.3225 | 7 | 10 | -1.349419 | 3.760715 | 9.637533 | 8.83672 | 39.01063 | 31.14148 | -0.0002912998 | 0.1114315 | 0 | 0 | 0
2487 | 106586.6 | 2011-02-18 20:32 | 368.3375 | 7 | 10 | -1.3496 | 3.750358 | 9.637533 | 8.847973 | 39.01063 | 31.18374 | -0.0002912521 | 0.1114315 | 0 | 0 | 0
2488 | 106616.6 | 2011-02-18 20:33 | 398.3527 | 7 | 10 | -1.349237 | 3.740324 | 9.637533 | 8.859225 | 39.01063 | 31.22588 | -0.0002589226 | 0.1114315 | 0 | 0 | 0
2489 | 106646.7 | 2011-02-18 20:33 | 428.3678 | 7 | 10 | -1.3496 | 3.730291 | 9.637533 | 8.870478 | 39.01063 | 31.26792 | -0.0002912998 | 0.1114315 | 0 | 0 | 0
2490 | 106676.7 | 2011-02-18 20:34 | 458.3831 | 7 | 10 | -1.349782 | 3.720905 | 9.637533 | 8.881731 | 39.01063 | 31.30984 | -0.0002912998 | 0.1114315 | 0 | 0 | 0
2491 | 106706.7 | 2011-02-18 20:34 | 488.398 | 7 | 10 | -1.3496 | 3.71168 | 9.637533 | 8.892983 | 39.01063 | 31.35166 | -0.0002589226 | 0.1114315 | 0 | 0 | 0
2492 | 106736.7 | 2011-02-18 20:35 | 518.4132 | 7 | 10 | -1.3496 | 3.702456 | 9.637533 | 8.904236 | 39.01063 | 31.39337 | -0.0002589702 | 0.1114315 | 0 | 0 | 0
2493 | 106766.7 | 2011-02-18 20:35 | 548.4283 | 7 | 10 | -1.349419 | 3.693879 | 9.637533 | 8.915488 | 39.01063 | 31.43499 | -0.0001941681 | 0.1114315 | 0 | 0 | 0
2494 | 106796.7 | 2011-02-18 20:36 | 578.4434 | 7 | 10 | -1.3496 | 3.684816 | 9.637533 | 8.926741 | 39.01063 | 31.4765 | -0.0002265453 | 0.1114315 | 0 | 0 | 0
2495 | 106826.7 | 2011-02-18 20:36 | 608.4585 | 7 | 10 | -1.349419 | 3.676239 | 9.637533 | 8.937994 | 39.01063 | 31.51792 | -0.0002265453 | 0.1114315 | 0 | 0 | 0
2496 | 106856.8 | 2011-02-18 20:37 | 638.4736 | 7 | 10 | -1.3496 | 3.667662 | 9.637533 | 8.949246 | 39.01063 | 31.55923 | -0.000226593 | 0.1114315 | 0 | 0 | 0
2497 | 106886.8 | 2011-02-18 20:37 | 668.4889 | 7 | 10 | -1.349419 | 3.659571 | 9.637533 | 8.960499 | 39.01063 | 31.60046 | -0.0001942158 | 0.1114315 | 0 | 0 | 0
2498 | 106916.8 | 2011-02-18 20:38 | 698.5039 | 7 | 10 | -1.349782 | 3.651155 | 9.637533 | 8.971752 | 39.01063 | 31.64159 | -0.0002265453 | 0.1114315 | 0 | 0 | 0
2499 | 106946.8 | 2011-02-18 20:38 | 728.519 | 7 | 10 | -1.349782 | 3.643064 | 9.637533 | 8.983004 | 39.01063 | 31.68263 | -0.0002265453 | 0.1114315 | 0 | 0 | 0
2500 | 106976.8 | 2011-02-18 20:39 | 758.5343 | 7 | 10 | -1.349782 | 3.635134 | 9.637533 | 8.994257 | 39.01063 | 31.72358 | -0.0001942158 | 0.1114315 | 0 | 0 | 0
2501 | 107006.8 | 2011-02-18 20:39 | 788.5492 | 7 | 10 | -1.349419 | 3.627366 | 9.637533 | 9.005508 | 39.01063 | 31.76443 | -0.000226593 | 0.1114315 | 0 | 0 | 0
2502 | 107036.8 | 2011-02-18 20:40 | 818.5646 | 7 | 10 | -1.349237 | 3.619598 | 9.637533 | 9.016759 | 39.01063 | 31.8052 | -0.0001942158 | 0.1114315 | 0 | 0 | 0
2503 | 107066.9 | 2011-02-18 20:40 | 848.5795 | 7 | 10 | -1.349782 | 3.611831 | 9.637533 | 9.028011 | 39.01063 | 31.84589 | -0.0002265453 | 0.1114315 | 0 | 0 | 0
2504 | 107096.9 | 2011-02-18 20:41 | 878.5947 | 7 | 10 | -1.3496 | 3.604548 | 9.637533 | 9.039264 | 39.01063 | 31.88649 | -0.0001942158 | 0.1114315 | 0 | 0 | 0
2505 | 107126.9 | 2011-02-18 20:41 | 908.6098 | 7 | 10 | -1.349419 | 3.597104 | 9.637533 | 9.050517 | 39.01063 | 31.92701 | -0.0002265453 | 0.1114315 | 0 | 0 | 0
2506 | 107156.9 | 2011-02-18 20:42 | 938.6249 | 7 | 10 | -1.3496 | 3.589983 | 9.637533 | 9.06177 | 39.01063 | 31.96745 | -0.0001618385 | 0.1114315 | 0 | 0 | 0
2507 | 107186.9 | 2011-02-18 20:42 | 968.64 | 7 | 10 | -1.3496 | 3.582701 | 9.637533 | 9.073022 | 39.01063 | 32.0078 | -0.0001942158 | 0.1114315 | 0 | 0 | 0
2508 | 107216.9 | 2011-02-18 20:43 | 998.6551 | 7 | 10 | -1.349963 | 3.575742 | 9.637533 | 9.084275 | 39.01063 | 32.04808 | -0.000226593 | 0.1114315 | 0 | 0 | 0
2509 | 107247 | 2011-02-18 20:43 | 1028.67 | 7 | 10 | -1.349782 | 3.568945 | 9.637533 | 9.095528 | 39.01063 | 32.08828 | -0.0001942158 | 0.1114315 | 0 | 0 | 0
2510 | 107277 | 2011-02-18 20:44 | 1058.685 | 7 | 10 | -1.349782 | 3.562472 | 9.637533 | 9.106781 | 39.01063 | 32.12841 | -0.0001941681 | 0.1114315 | 0 | 0 | 0
2511 | 107307 | 2011-02-18 20:44 | 1088.701 | 7 | 10 | -1.3496 | 3.556161 | 9.637533 | 9.118034 | 39.01063 | 32.16846 | -0.0001294613 | 0.1114315 | 0 | 0 | 0
2512 | 107337 | 2011-02-18 20:45 | 1118.716 | 7 | 10 | -1.3496 | 3.549688 | 9.637533 | 9.129286 | 39.01063 | 32.20844 | -0.0001942158 | 0.1114315 | 0 | 0 | 0
2513 | 107367 | 2011-02-18 20:45 | 1148.731 | 7 | 10 | -1.3496 | 3.543538 | 9.637533 | 9.140539 | 39.01063 | 32.24835 | -0.0001941681 | 0.1114315 | 0 | 0 | 0
2514 | 107397 | 2011-02-18 20:46 | 1178.746 | 7 | 10 | -1.3496 | 3.53755 | 9.637533 | 9.151792 | 39.01063 | 32.28819 | -0.0001942158 | 0.1114315 | 0 | 0 | 0
2515 | 107427 | 2011-02-18 20:46 | 1208.761 | 7 | 10 | -1.3496 | 3.531886 | 9.637533 | 9.163045 | 39.01063 | 32.32797 | -0.0001294613 | 0.1114315 | 0 | 0 | 0
2516 | 107457.1 | 2011-02-18 20:47 | 1238.776 | 7 | 10 | -1.349963 | 3.52606 | 9.637533 | 9.174298 | 39.01063 | 32.36768 | -0.0001941681 | 0.1114315 | 0 | 0 | 0
2517 | 107487.1 | 2011-02-18 20:47 | 1268.791 | 7 | 10 | -1.3496 | 3.52072 | 9.637533 | 9.185551 | 39.01063 | 32.40733 | -0.0001294613 | 0.1114315 | 0 | 0 | 0
2518 | 107517.1 | 2011-02-18 20:48 | 1298.806 | 7 | 10 | -1.3496 | 3.515379 | 9.637533 | 9.196804 | 39.01063 | 32.44692 | -0.0001618385 | 0.1114315 | 0 | 0 | 0
2519 | 107547.1 | 2011-02-18 20:48 | 1328.822 | 7 | 10 | -1.3496 | 3.510201 | 9.637533 | 9.208057 | 39.01063 | 32.48644 | -0.0001618385 | 0.1114315 | 0 | 0 | 0
2520 | 107577.1 | 2011-02-18 20:49 | 1358.837 | 7 | 10 | -1.3496 | 3.505184 | 9.637533 | 9.219309 | 39.01063 | 32.52592 | -0.0001294613 | 0.1114315 | 0 | 0 | 0
2521 | 107607.1 | 2011-02-18 20:49 | 1388.852 | 7 | 10 | -1.3496 | 3.500653 | 9.637533 | 9.230562 | 39.01063 | 32.56534 | -9.713173e-05 | 0.1114315 | 0 | 0 | 0
2522 | 107637.1 | 2011-02-18 20:50 | 1418.867 | 7 | 10 | -1.3496 | 3.495798 | 9.637533 | 9.241815 | 39.01063 | 32.6047 | -0.0001294613 | 0.1114315 | 0 | 0 | 0
2523 | 107667.2 | 2011-02-18 20:50 | 1448.882 | 7 | 10 | -1.349782 | 3.491267 | 9.637533 | 9.253068 | 39.01063 | 32.64401 | -9.708405e-05 | 0.1114315 | 0 | 0 | 0
2524 | 107697.2 | 2011-02-18 20:51 | 1478.897 | 7 | 10 | -1.349782 | 3.486735 | 9.637533 | 9.264321 | 39.01063 | 32.68328 | -0.0001942158 | 0.1114315 | 0 | 0 | 0
2525 | 107727.2 | 2011-02-18 20:51 | 1508.912 | 7 | 10 | -1.3496 | 3.48269 | 9.637533 | 9.275574 | 39.01063 | 32.72249 | -0.0001294613 | 0.1114315 | 0 | 0 | 0
2526 | 107757.2 | 2011-02-18 20:52 | 1538.927 | 7 | 10 | -1.349782 | 3.47832 | 9.637533 | 9.286827 | 39.01063 | 32.76166 | -0.000129509 | 0.1114315 | 0 | 0 | 0
2527 | 107787.2 | 2011-02-18 20:52 | 1568.943 | 7 | 10 | -1.349782 | 3.474274 | 9.637533 | 9.29808 | 39.01063 | 32.80078 | -9.713173e-05 | 0.1114315 | 0 | 0 | 0
2528 | 107817.2 | 2011-02-18 20:53 | 1598.958 | 7 | 10 | -1.3496 | 3.470391 | 9.637533 | 9.309333 | 39.01063 | 32.83985 | -9.708405e-05 | 0.1114315 | 0 | 0 | 0
2529 | 107847.3 | 2011-02-18 20:53 | 1628.973 | 7 | 10 | -1.3496 | 3.466345 | 9.637533 | 9.320586 | 39.01063 | 32.87888 | -9.708405e-05 | 0.1114315 | 0 | 0 | 0
2530 | 107877.3 | 2011-02-18 20:54 | 1658.988 | 7 | 10 | -1.3496 | 3.462299 | 9.637533 | 9.331838 | 39.01063 | 32.91786 | -9.713173e-05 | 0.1114315 | 0 | 0 | 0
2531 | 107907.3 | 2011-02-18 20:54 | 1689.003 | 7 | 10 | -1.349782 | 3.458253 | 9.637533 | 9.343091 | 39.01063 | 32.9568 | -0.0001294613 | 0.1114315 | 0 | 0 | 0
2532 | 107937.3 | 2011-02-18 20:55 | 1719.018 | 7 | 10 | -1.349782 | 3.454531 | 9.637533 | 9.354344 | 39.01063 | 32.99569 | -6.47068e-05 | 0.1114315 | 0 | 0 | 0
2533 | 107967.3 | 2011-02-18 20:55 | 1749.033 | 7 | 10 | -1.349419 | 3.450485 | 9.637533 | 9.365597 | 39.01063 | 33.03454 | -6.475449e-05 | 0.1114315 | 0 | 0 | 0
2534 | 107997.3 | 2011-02-18 20:56 | 1779.051 | 7 | 10 | -1.349782 | 3.446116 | 9.637533 | 9.376851 | 39.01063 | 33.07335 | -0.0001294613 | 0.1114315 | 0 | 0 | 0
2535 | 108027.3 | 2011-02-18 20:56 | 1809.063 | 7 | 10 | -1.349419 | 3.441908 | 9.637533 | 9.388103 | 39.01063 | 33.1121 | -0.0001294613 | 0.1114315 | 0 | 0 | 0
2536 | 108057.4 | 2011-02-18 20:57 | 1839.079 | 7 | 10 | -1.349782 | 3.437377 | 9.637533 | 9.399356 | 39.01063 | 33.15081 | -9.713173e-05 | 0.1114315 | 0 | 0 | 0
2537 | 108087.4 | 2011-02-18 20:57 | 1869.094 | 7 | 10 | -1.3496 | 3.432684 | 9.637533 | 9.410609 | 39.01063 | 33.18946 | -9.708405e-05 | 0.1114315 | 0 | 0 | 0
2538 | 108117.4 | 2011-02-18 20:58 | 1899.109 | 7 | 10 | -1.349782 | 3.427505 | 9.637533 | 9.421862 | 39.01063 | 33.22806 | -0.0001618385 | 0.1114315 | 0 | 0 | 0
2539 | 108147.4 | 2011-02-18 20:58 | 1929.124 | 7 | 10 | -1.3496 | 3.422327 | 9.637533 | 9.433115 | 39.01063 | 33.2666 | -0.0001294613 | 0.1114315 | 0 | 0 | 0
2540 | 108177.4 | 2011-02-18 20:59 | 1959.139 | 7 | 10 | -1.349782 | 3.416663 | 9.637533 | 9.444369 | 39.01063 | 33.30509 | -9.708405e-05 | 0.1114315 | 0 | 0 | 0
2541 | 108207.4 | 2011-02-18 20:59 | 1989.154 | 7 | 10 | -1.349782 | 3.410189 | 9.637533 | 9.455623 | 39.01063 | 33.3435 | -0.0001942158 | 0.1114315 | 0 | 0 | 0
2542 | 108237.5 | 2011-02-18 21:00 | 2019.169 | 7 | 10 | -1.349963 | 3.403393 | 9.637533 | 9.466877 | 39.01063 | 33.38184 | -0.0001942158 | 0.1114315 | 0 | 0 | 0
2543 | 108267.5 | 2011-02-18 21:00 | 2049.184 | 7 | 10 | -1.3496 | 3.395625 | 9.637533 | 9.47813 | 39.01063 | 33.4201 | -0.0001618385 | 0.1114315 | 0 | 0 | 0
2544 | 108297.5 | 2011-02-18 21:01 | 2079.2 | 7 | 10 | -1.349782 | 3.387209 | 9.637533 | 9.489383 | 39.01063 | 33.45826 | -0.0002589702 | 0.1114315 | 0 | 0 | 0
2545 | 108327.5 | 2011-02-18 21:01 | 2109.215 | 7 | 10 | -1.349782 | 3.3775 | 9.637533 | 9.500636 | 39.01063 | 33.49632 | -0.0002589226 | 0.1114315 | 0 | 0 | 0
2546 | 108357.5 | 2011-02-18 21:02 | 2139.23 | 7 | 10 | -1.349782 | 3.366657 | 9.637533 | 9.511889 | 39.01063 | 33.53427 | -0.0002589226 | 0.1114315 | 0 | 0 | 0
2547 | 108387.5 | 2011-02-18 21:02 | 2169.245 | 7 | 10 | -1.349782 | 3.353872 | 9.637533 | 9.523142 | 39.01063 | 33.57208 | -0.0003560543 | 0.1114315 | 0 | 0 | 0
2548 | 108417.5 | 2011-02-18 21:03 | 2199.26 | 7 | 10 | -1.349782 | 3.339146 | 9.637533 | 9.534395 | 39.01063 | 33.60975 | -0.0004207611 | 0.1114315 | 0 | 0 | 0
2549 | 108447.6 | 2011-02-18 21:03 | 2229.275 | 7 | 10 | -1.3496 | 3.321992 | 9.637533 | 9.545648 | 39.01063 | 33.64723 | -0.0004855156 | 0.1114315 | 0 | 0 | 0
2550 | 108477.6 | 2011-02-18 21:04 | 2259.29 | 7 | 10 | -1.349782 | 3.301277 | 9.637533 | 9.556901 | 39.01063 | 33.6845 | -0.0006149292 | 0.1114315 | 0 | 0 | 0
2551 | 108507.6 | 2011-02-18 21:05 | 2289.305 | 7 | 10 | -1.349419 | 3.277003 | 9.637533 | 9.568153 | 39.01063 | 33.72151 | -0.0006796837 | 0.1114315 | 0 | 0 | 0
2552 | 108537.6 | 2011-02-18 21:05 | 2319.32 | 7 | 10 | -1.349963 | 3.246902 | 9.637533 | 9.579406 | 39.01063 | 33.75822 | -0.0008415222 | 0.1114315 | 0 | 0 | 0
2553 | 108567.6 | 2011-02-18 21:06 | 2349.336 | 7 | 10 | -1.3496 | 3.210329 | 9.637533 | 9.590659 | 39.01063 | 33.79456 | -0.001068068 | 0.1114315 | 0 | 0 | 0
2554 | 108597.6 | 2011-02-18 21:06 | 2379.351 | 7 | 10 | -1.3496 | 3.165178 | 9.637533 | 9.601912 | 39.01063 | 33.83044 | -0.001294661 | 0.1114315 | 0 | 0 | 0
2555 | 108625.1 | 2011-02-18 21:06 | 2406.866 | 7 | 10 | -1.349782 | 3.115172 | 9.637533 | 9.612228 | 39.01063 | 33.86284 | -0.00158596 | 0.1114315 | 0 | 0 | 0
2556 | 108648.9 | 2011-02-18 21:07 | 2430.616 | 7 | 10 | -1.349782 | 3.065166 | 9.637533 | 9.621132 | 39.01063 | 33.89036 | -0.001812506 | 0.1114315 | 0 | 0 | 0
2557 | 108670.4 | 2011-02-18 21:07 | 2452.084 | 7 | 10 | -1.349782 | 3.014999 | 9.637533 | 9.62918 | 39.01063 | 33.91484 | -0.001974344 | 0.1114315 | 0 | 0 | 0
2558 | 108690.2 | 2011-02-18 21:08 | 2471.927 | 7 | 10 | -1.349782 | 2.964993 | 9.637533 | 9.63662 | 39.01063 | 33.93708 | -0.002071428 | 0.1114315 | 0 | 0 | 0
2559 | 108709 | 2011-02-18 21:08 | 2490.739 | 7 | 10 | -1.349782 | 2.914987 | 9.637533 | 9.643673 | 39.01063 | 33.95782 | -0.00220089 | 0.1114315 | 0 | 0 | 0
2560 | 108727.5 | 2011-02-18 21:08 | 2509.239 | 7 | 10 | -1.3496 | 2.864982 | 9.637533 | 9.650608 | 39.01063 | 33.97786 | -0.00220089 | 0.1114315 | 0 | 0 | 0
2561 | 108745.8 | 2011-02-18 21:08 | 2527.567 | 7 | 10 | -1.3496 | 2.814976 | 9.637533 | 9.65748 | 39.01063 | 33.99738 | -0.00220089 | 0.1114315 | 0 | 0 | 0
2562 | 108764.3 | 2011-02-18 21:09 | 2546.067 | 7 | 10 | -1.349782 | 2.76497 | 9.637533 | 9.664415 | 39.01063 | 34.01673 | -0.002136135 | 0.1114315 | 0 | 0 | 0
2563 | 108783.1 | 2011-02-18 21:09 | 2564.785 | 7 | 10 | -1.349782 | 2.714803 | 9.637533 | 9.671433 | 39.01063 | 34.03596 | -0.002168512 | 0.1114315 | 0 | 0 | 0
2564 | 108788.7 | 2011-02-18 21:09 | 2570.457 | 7 | 10 | -1.349782 | 2.699752 | 9.637533 | 9.673559 | 39.01063 | 34.04171 | -0.00216856 | 0.1114315 | 0 | 0 | 0
2565 | 108788.9 | 2011-02-18 21:09 | 0.1872906 | 8 | 10 | -0.004417683 | 2.829541 | 9.637533 | 9.67356 | 39.01063 | 34.04171 | 0 | 0.07361358 | 0 | 0 | 0
2566 | 108793.8 | 2011-02-18 21:09 | 5.015345 | 8 | 10 | 0.003751441 | 3.25904 | 9.637538 | 9.67356 | 39.01065 | 34.04171 | 0.02825565 | 0.07361358 | 0 | 0 | 0
2567 | 108823.8 | 2011-02-18 21:10 | 30.01511 | 1 | 11 | 0 | 3.443688 | 9.637538 | 9.67356 | 39.01065 | 34.04171 | 0.002233267 | 0.07361358 | 0 | 0 | 0
2568 | 108853.8 | 2011-02-18 21:10 | 60.03021 | 1 | 11 | 0 | 3.498387 | 9.637538 | 9.67356 | 39.01065 | 34.04171 | 0.001035738 | 0.07361358 | 0 | 0 | 0
2569 | 108883.8 | 2011-02-18 21:11 | 90.04533 | 1 | 11 | 0 | 3.527679 | 9.637538 | 9.67356 | 39.01065 | 34.04171 | 0.0005825997 | 0.07361358 | 0 | 0 | 0
2570 | 108913.8 | 2011-02-18 21:11 | 120.0137 | 1 | 11 | 0 | 3.546937 | 9.637538 | 9.67356 | 39.01065 | 34.04171 | 0.0004207611 | 0.07361358 | 0 | 0 | 0
2571 | 108943.8 | 2011-02-18 21:12 | 30.01514 | 2 | 11 | 0.6750719 | 3.716535 | 9.643164 | 9.67356 | 39.0314 | 34.04171 | 0.001165152 | 0.07361358 | 0 | 0 | 0
2572 | 108973.8 | 2011-02-18 21:12 | 60.03025 | 2 | 11 | 0.6747088 | 3.748578 | 9.648791 | 9.67356 | 39.05241 | 34.04171 | 0.0006796837 | 0.07361358 | 0 | 0 | 0
2573 | 109003.8 | 2011-02-18 21:13 | 90.04537 | 2 | 11 | 0.6748903 | 3.770263 | 9.654417 | 9.67356 | 39.07356 | 34.04171 | 0.0004855156 | 0.07361358 | 0 | 0 | 0
2574 | 109033.9 | 2011-02-18 21:13 | 120.0605 | 2 | 11 | 0.6745273 | 3.785475 | 9.660043 | 9.67356 | 39.09482 | 34.04171 | 0.0003236771 | 0.07361358 | 0 | 0 | 0
2575 | 109063.9 | 2011-02-18 21:14 | 150.0756 | 2 | 11 | 0.6747088 | 3.796156 | 9.66567 | 9.67356 | 39.11615 | 34.04171 | 0.0001942158 | 0.07361358 | 0 | 0 | 0
2576 | 109093.9 | 2011-02-18 21:14 | 180.0908 | 2 | 11 | 0.6748903 | 3.804733 | 9.671296 | 9.67356 | 39.13754 | 34.04171 | 0.0002265453 | 0.07361358 | 0 | 0 | 0
2577 | 109123.9 | 2011-02-18 21:15 | 210.1058 | 2 | 11 | 0.6747088 | 3.811692 | 9.676922 | 9.67356 | 39.15896 | 34.04171 | 0.0001941681 | 0.07361358 | 0 | 0 | 0
2578 | 109153.9 | 2011-02-18 21:15 | 240.121 | 2 | 11 | 0.6747088 | 3.818165 | 9.682548 | 9.67356 | 39.18043 | 34.04171 | 0.0001618385 | 0.07361358 | 0 | 0 | 0
2579 | 109183.9 | 2011-02-18 21:16 | 270.1361 | 2 | 11 | 0.6748903 | 3.824153 | 9.688175 | 9.67356 | 39.20193 | 34.04171 | 0.0001618385 | 0.07361358 | 0 | 0 | 0
2580 | 109213.9 | 2011-02-18 21:16 | 300.1512 | 2 | 11 | 0.6748903 | 3.829817 | 9.693801 | 9.67356 | 39.22346 | 34.04171 | 0.0001617908 | 0.07361358 | 0 | 0 | 0
2581 | 109244 | 2011-02-18 21:17 | 330.1663 | 2 | 11 | 0.6747088 | 3.835157 | 9.699427 | 9.67356 | 39.24502 | 34.04171 | 0.0001294613 | 0.07361358 | 0 | 0 | 0
2582 | 109274 | 2011-02-18 21:17 | 360.1815 | 2 | 11 | 0.6748903 | 3.840659 | 9.705054 | 9.67356 | 39.26661 | 34.04171 | 0.0001942158 | 0.07361358 | 0 | 0 | 0
2583 | 109304 | 2011-02-18 21:18 | 390.1966 | 2 | 11 | 0.6748903 | 3.845514 | 9.71068 | 9.67356 | 39.28823 | 34.04171 | 0.0001294613 | 0.07361358 | 0 | 0 | 0
2584 | 109334 | 2011-02-18 21:18 | 420.2145 | 2 | 11 | 0.6748903 | 3.850369 | 9.716307 | 9.67356 | 39.30989 | 34.04171 | 0.0001294613 | 0.07361358 | 0 | 0 | 0
2585 | 109364 | 2011-02-18 21:19 | 450.2269 | 2 | 11 | 0.6748903 | 3.855062 | 9.721932 | 9.67356 | 39.33156 | 34.04171 | 0.0001294613 | 0.07361358 | 0 | 0 | 0
2586 | 109394 | 2011-02-18 21:19 | 480.242 | 2 | 11 | 0.6747088 | 3.859432 | 9.727559 | 9.67356 | 39.35326 | 34.04171 | 9.708405e-05 | 0.07361358 | 0 | 0 | 0
2587 | 109424 | 2011-02-18 21:20 | 510.2571 | 2 | 11 | 0.6748903 | 3.863963 | 9.733185 | 9.67356 | 39.37499 | 34.04171 | 0.0001618385 | 0.07361358 | 0 | 0 | 0
2588 | 109454.1 | 2011-02-18 21:20 | 540.2722 | 2 | 11 | 0.6745273 | 3.868332 | 9.738811 | 9.67356 | 39.39674 | 34.04171 | 0.0001294613 | 0.07361358 | 0 | 0 | 0
2589 | 109484.1 | 2011-02-18 21:21 | 570.2873 | 2 | 11 | 0.6748903 | 3.872378 | 9.744437 | 9.67356 | 39.41852 | 34.04171 | 9.708405e-05 | 0.07361358 | 0 | 0 | 0
2590 | 109514.1 | 2011-02-18 21:21 | 600.3024 | 2 | 11 | 0.6748903 | 3.876586 | 9.750064 | 9.67356 | 39.44032 | 34.04171 | 9.708405e-05 | 0.07361358 | 0 | 0 | 0
2591 | 109544.1 | 2011-02-18 21:22 | 630.3178 | 2 | 11 | 0.6748903 | 3.88047 | 9.75569 | 9.67356 | 39.46214 | 34.04171 | 6.475449e-05 | 0.07361358 | 0 | 0 | 0
2592 | 109574.1 | 2011-02-18 21:22 | 660.3327 | 2 | 11 | 0.6748903 | 3.884516 | 9.761316 | 9.67356 | 39.48398 | 34.04171 | 0.0001294613 | 0.07361358 | 0 | 0 | 0
2593 | 109604.1 | 2011-02-18 21:23 | 690.3478 | 2 | 11 | 0.6750719 | 3.888399 | 9.766943 | 9.67356 | 39.50585 | 34.04171 | 9.708405e-05 | 0.07361358 | 0 | 0 | 0
2594 | 109634.2 | 2011-02-18 21:23 | 720.3629 | 2 | 11 | 0.6750719 | 3.892122 | 9.772571 | 9.67356 | 39.52774 | 34.04171 | 9.708405e-05 | 0.07361358 | 0 | 0 | 0
2595 | 109664.2 | 2011-02-18 21:24 | 750.378 | 2 | 11 | 0.6748903 | 3.895682 | 9.778199 | 9.67356 | 39.54966 | 34.04171 | 9.713173e-05 | 0.07361358 | 0 | 0 | 0
2596 | 109694.2 | 2011-02-18 21:24 | 780.3931 | 2 | 11 | 0.6750719 | 3.899242 | 9.783828 | 9.67356 | 39.5716 | 34.04171 | 0.0001294613 | 0.07361358 | 0 | 0 | 0
2597 | 109724.2 | 2011-02-18 21:25 | 810.4083 | 2 | 11 | 0.6750719 | 3.902479 | 9.789456 | 9.67356 | 39.59355 | 34.04171 | 9.708405e-05 | 0.07361358 | 0 | 0 | 0
2598 | 109754.2 | 2011-02-18 21:25 | 840.4234 | 2 | 11 | 0.6748903 | 3.905715 | 9.795082 | 9.67356 | 39.61552 | 34.04171 | 9.708405e-05 | 0.07361358 | 0 | 0 | 0
2599 | 109784.2 | 2011-02-18 21:26 | 870.4387 | 2 | 11 | 0.6748903 | 3.908952 | 9.800709 | 9.67356 | 39.6375 | 34.04171 | 6.475449e-05 | 0.07361358 | 0 | 0 | 0
2600 | 109814.2 | 2011-02-18 21:26 | 900.454 | 2 | 11 | 0.6748903 | 3.912027 | 9.806335 | 9.67356 | 39.6595 | 34.04171 | 9.708405e-05 | 0.07361358 | 0 | 0 | 0
2601 | 109844.3 | 2011-02-18 21:27 | 930.4688 | 2 | 11 | 0.6747088 | 3.914778 | 9.811962 | 9.67356 | 39.68152 | 34.04171 | 6.47068e-05 | 0.07361358 | 0 | 0 | 0
2602 | 109874.3 | 2011-02-18 21:27 | 960.4839 | 2 | 11 | 0.6748903 | 3.917853 | 9.817588 | 9.67356 | 39.70356 | 34.04171 | 6.475449e-05 | 0.07361358 | 0 | 0 | 0
2603 | 109904.3 | 2011-02-18 21:28 | 990.499 | 2 | 11 | 0.6747088 | 3.920442 | 9.823215 | 9.67356 | 39.72561 | 34.04171 | 6.47068e-05 | 0.07361358 | 0 | 0 | 0
2604 | 109934.3 | 2011-02-18 21:28 | 1020.514 | 2 | 11 | 0.6750719 | 3.923193 | 9.828841 | 9.67356 | 39.74768 | 34.04171 | 6.47068e-05 | 0.07361358 | 0 | 0 | 0
2605 | 109964.3 | 2011-02-18 21:29 | 1050.529 | 2 | 11 | 0.6748903 | 3.925782 | 9.834468 | 9.67356 | 39.76976 | 34.04171 | 6.47068e-05 | 0.07361358 | 0 | 0 | 0
2606 | 109994.3 | 2011-02-18 21:29 | 1080.544 | 2 | 11 | 0.6745273 | 3.928048 | 9.840094 | 9.67356 | 39.79185 | 34.04171 | 3.237724e-05 | 0.07361358 | 0 | 0 | 0
2607 | 110024.4 | 2011-02-18 21:30 | 1110.559 | 2 | 11 | 0.6748903 | 3.930799 | 9.84572 | 9.67356 | 39.81396 | 34.04171 | 6.47068e-05 | 0.07361358 | 0 | 0 | 0
2608 | 110054.4 | 2011-02-18 21:30 | 1140.575 | 2 | 11 | 0.6748903 | 3.933227 | 9.851346 | 9.67356 | 39.83608 | 34.04171 | 6.475449e-05 | 0.07361358 | 0 | 0 | 0
2609 | 110084.4 | 2011-02-18 21:31 | 1170.59 | 2 | 11 | 0.6748903 | 3.935654 | 9.856973 | 9.67356 | 39.85822 | 34.04171 | 3.232956e-05 | 0.07361358 | 0 | 0 | 0
2610 | 110114.4 | 2011-02-18 21:31 | 1200.605 | 2 | 11 | 0.6747088 | 3.938243 | 9.862599 | 9.67356 | 39.88037 | 34.04171 | 6.475449e-05 | 0.07361358 | 0 | 0 | 0
2611 | 110144.4 | 2011-02-18 21:32 | 1230.62 | 2 | 11 | 0.6748903 | 3.940671 | 9.868225 | 9.67356 | 39.90254 | 34.04171 | 6.47068e-05 | 0.07361358 | 0 | 0 | 0
2612 | 110174.4 | 2011-02-18 21:32 | 1260.635 | 2 | 11 | 0.6748903 | 3.943098 | 9.873852 | 9.67356 | 39.92472 | 34.04171 | 3.237724e-05 | 0.07361358 | 0 | 0 | 0
2613 | 110204.4 | 2011-02-18 21:33 | 1290.65 | 2 | 11 | 0.6750719 | 3.945526 | 9.879478 | 9.67356 | 39.94691 | 34.04171 | 3.237724e-05 | 0.07361358 | 0 | 0 | 0
2614 | 110234.5 | 2011-02-18 21:33 | 1320.665 | 2 | 11 | 0.6748903 | 3.948115 | 9.885105 | 9.67356 | 39.96911 | 34.04171 | 6.47068e-05 | 0.07361358 | 0 | 0 | 0
2615 | 110264.5 | 2011-02-18 21:34 | 1350.68 | 2 | 11 | 0.6748903 | 3.950381 | 9.890731 | 9.67356 | 39.99133 | 34.04171 | 6.47068e-05 | 0.07361358 | 0 | 0 | 0
2616 | 110294.5 | 2011-02-18 21:34 | 1380.696 | 2 | 11 | 0.6748903 | 3.95297 | 9.896358 | 9.67356 | 40.01357 | 34.04171 | 6.47068e-05 | 0.07361358 | 0 | 0 | 0
2617 | 110324.5 | 2011-02-18 21:35 | 1410.711 | 2 | 11 | 0.6747088 | 3.955397 | 9.901984 | 9.67356 | 40.03582 | 34.04171 | 6.475449e-05 | 0.07361358 | 0 | 0 | 0
2618 | 110354.5 | 2011-02-18 21:35 | 1440.726 | 2 | 11 | 0.6748903 | 3.957825 | 9.907611 | 9.67356 | 40.05808 | 34.04171 | 6.47068e-05 | 0.07361358 | 0 | 0 | 0
2619 | 110384.5 | 2011-02-18 21:36 | 1470.741 | 2 | 11 | 0.6747088 | 3.960252 | 9.913238 | 9.67356 | 40.08035 | 34.04171 | 6.475449e-05 | 0.07361358 | 0 | 0 | 0
2620 | 110414.5 | 2011-02-18 21:36 | 1500.756 | 2 | 11 | 0.6748903 | 3.96268 | 9.918864 | 9.67356 | 40.10264 | 34.04171 | 6.47068e-05 | 0.07361358 | 0 | 0 | 0
2621 | 110444.6 | 2011-02-18 21:37 | 1530.771 | 2 | 11 | 0.6747088 | 3.965107 | 9.924491 | 9.67356 | 40.12495 | 34.04171 | 6.475449e-05 | 0.07361358 | 0 | 0 | 0
2622 | 110474.6 | 2011-02-18 21:37 | 1560.786 | 2 | 11 | 0.6748903 | 3.967535 | 9.930117 | 9.67356 | 40.14726 | 34.04171 | 6.47068e-05 | 0.07361358 | 0 | 0 | 0
2623 | 110504.6 | 2011-02-18 21:38 | 1590.801 | 2 | 11 | 0.6748903 | 3.970124 | 9.935744 | 9.67356 | 40.16959 | 34.04171 | 9.713173e-05 | 0.07361358 | 0 | 0 | 0
2624 | 110534.6 | 2011-02-18 21:38 | 1620.817 | 2 | 11 | 0.6748903 | 3.97239 | 9.94137 | 9.67356 | 40.19194 | 34.04171 | 0 | 0.07361358 | 0 | 0 | 0
2625 | 110564.6 | 2011-02-18 21:39 | 1650.832 | 2 | 11 | 0.6748903 | 3.974979 | 9.946997 | 9.67356 | 40.2143 | 34.04171 | 6.475449e-05 | 0.07361358 | 0 | 0 | 0
2626 | 110594.6 | 2011-02-18 21:39 | 1680.847 | 2 | 11 | 0.6748903 | 3.977406 | 9.952623 | 9.67356 | 40.23667 | 34.04171 | 9.708405e-05 | 0.07361358 | 0 | 0 | 0
2627 | 110624.7 | 2011-02-18 21:40 | 1710.862 | 2 | 11 | 0.6748903 | 3.979834 | 9.95825 | 9.67356 | 40.25905 | 34.04171 | 3.237724e-05 | 0.07361358 | 0 | 0 | 0
2628 | 110654.7 | 2011-02-18 21:40 | 1740.877 | 2 | 11 | 0.6748903 | 3.982261 | 9.963876 | 9.67356 | 40.28145 | 34.04171 | 3.232956e-05 | 0.07361358 | 0 | 0 | 0
2629 | 110684.7 | 2011-02-18 21:41 | 1770.892 | 2 | 11 | 0.6748903 | 3.984689 | 9.969503 | 9.67356 | 40.30387 | 34.04171 | 6.475449e-05 | 0.07361358 | 0 | 0 | 0
2630 | 110714.7 | 2011-02-18 21:41 | 1800.907 | 2 | 11 | 0.6747088 | 3.987116 | 9.975129 | 9.67356 | 40.32629 | 34.04171 | 9.708405e-05 | 0.07361358 | 0 | 0 | 0
2631 | 110744.7 | 2011-02-18 21:42 | 1830.923 | 2 | 11 | 0.6750719 | 3.989544 | 9.980756 | 9.67356 | 40.34873 | 34.04171 | 6.475449e-05 | 0.07361358 | 0 | 0 | 0
2632 | 110774.7 | 2011-02-18 21:42 | 1860.938 | 2 | 11 | 0.6750719 | 3.991971 | 9.986382 | 9.67356 | 40.37119 | 34.04171 | 6.47068e-05 | 0.07361358 | 0 | 0 | 0
2633 | 110804.7 | 2011-02-18 21:43 | 1890.953 | 2 | 11 | 0.6747088 | 3.994237 | 9.992009 | 9.67356 | 40.39366 | 34.04171 | 6.47068e-05 | 0.07361358 | 0 | 0 | 0
2634 | 110834.8 | 2011-02-18 21:43 | 1920.968 | 2 | 11 | 0.6748903 | 3.996826 | 9.997635 | 9.67356 | 40.41614 | 34.04171 | 6.47068e-05 | 0.07361358 | 0 | 0 | 0
2635 | 110864.8 | 2011-02-18 21:44 | 1950.983 | 2 | 11 | 0.6748903 | 3.999254 | 10.00326 | 9.67356 | 40.43863 | 34.04171 | 3.237724e-05 | 0.07361358 | 0 | 0 | 0
2636 | 110894.8 | 2011-02-18 21:44 | 1980.998 | 2 | 11 | 0.6750719 | 4.001843 | 10.00889 | 9.67356 | 40.46114 | 34.04171 | 6.475449e-05 | 0.07361358 | 0 | 0 | 0
2637 | 110924.8 | 2011-02-18 21:45 | 2011.013 | 2 | 11 | 0.6748903 | 4.004108 | 10.01451 | 9.67356 | 40.48366 | 34.04171 | 3.232956e-05 | 0.07361358 | 0 | 0 | 0
2638 | 110954.8 | 2011-02-18 21:45 | 2041.028 | 2 | 11 | 0.6748903 | 4.006698 | 10.02014 | 9.67356 | 40.5062 | 34.04171 | 9.708405e-05 | 0.07361358 | 0 | 0 | 0
2639 | 110984.8 | 2011-02-18 21:46 | 2071.043 | 2 | 11 | 0.6748903 | 4.009125 | 10.02577 | 9.67356 | 40.52875 | 34.04171 | 9.708405e-05 | 0.07361358 | 0 | 0 | 0
2640 | 111014.9 | 2011-02-18 21:46 | 2101.059 | 2 | 11 | 0.6748903 | 4.011553 | 10.03139 | 9.67356 | 40.55131 | 34.04171 | 0.000129509 | 0.07361358 | 0 | 0 | 0
2641 | 111044.9 | 2011-02-18 21:47 | 2131.074 | 2 | 11 | 0.6747088 | 4.013818 | 10.03702 | 9.67356 | 40.57389 | 34.04171 | 3.232956e-05 | 0.07361358 | 0 | 0 | 0
2642 | 111074.9 | 2011-02-18 21:47 | 2161.089 | 2 | 11 | 0.6747088 | 4.016407 | 10.04265 | 9.67356 | 40.59648 | 34.04171 | 6.475449e-05 | 0.07361358 | 0 | 0 | 0
2643 | 111104.9 | 2011-02-18 21:48 | 2191.104 | 2 | 11 | 0.6748903 | 4.018997 | 10.04827 | 9.67356 | 40.61908 | 34.04171 | 9.708405e-05 | 0.07361358 | 0 | 0 | 0
2644 | 111134.9 | 2011-02-18 21:48 | 2221.119 | 2 | 11 | 0.6750719 | 4.021586 | 10.0539 | 9.67356 | 40.6417 | 34.04171 | 9.708405e-05 | 0.07361358 | 0 | 0 | 0
2645 | 111164.9 | 2011-02-18 21:49 | 2251.134 | 2 | 11 | 0.6747088 | 4.024014 | 10.05953 | 9.67356 | 40.66434 | 34.04171 | 9.708405e-05 | 0.07361358 | 0 | 0 | 0
2646 | 111194.9 | 2011-02-18 21:49 | 2281.149 | 2 | 11 | 0.6745273 | 4.026279 | 10.06515 | 9.67356 | 40.68698 | 34.04171 | 3.242493e-05 | 0.07361358 | 0 | 0 | 0
2647 | 111225 | 2011-02-18 21:50 | 2311.164 | 2 | 11 | 0.6747088 | 4.02903 | 10.07078 | 9.67356 | 40.70965 | 34.04171 | 6.475449e-05 | 0.07361358 | 0 | 0 | 0
2648 | 111255 | 2011-02-18 21:50 | 2341.182 | 2 | 11 | 0.6750719 | 4.03162 | 10.07641 | 9.67356 | 40.73232 | 34.04171 | 6.475449e-05 | 0.07361358 | 0 | 0 | 0
2649 | 111285 | 2011-02-18 21:51 | 2371.195 | 2 | 11 | 0.6748903 | 4.034209 | 10.08203 | 9.67356 | 40.75501 | 34.04171 | 6.465912e-05 | 0.07361358 | 0 | 0 | 0
2650 | 111315 | 2011-02-18 21:51 | 2401.21 | 2 | 11 | 0.6748903 | 4.03696 | 10.08766 | 9.67356 | 40.77772 | 34.04171 | 6.475449e-05 | 0.07361358 | 0 | 0 | 0
2651 | 111345 | 2011-02-18 21:52 | 2431.225 | 2 | 11 | 0.6748903 | 4.039388 | 10.09328 | 9.67356 | 40.80044 | 34.04171 | 6.475449e-05 | 0.07361358 | 0 | 0 | 0
2652 | 111375 | 2011-02-18 21:52 | 2461.24 | 2 | 11 | 0.6747088 | 4.042139 | 10.09891 | 9.67356 | 40.82317 | 34.04171 | 6.475449e-05 | 0.07361358 | 0 | 0 | 0
2653 | 111405 | 2011-02-18 21:53 | 2491.255 | 2 | 11 | 0.6748903 | 4.044728 | 10.10454 | 9.67356 | 40.84593 | 34.04171 | 6.465912e-05 | 0.07361358 | 0 | 0 | 0
2654 | 111435.1 | 2011-02-18 21:53 | 2521.27 | 2 | 11 | 0.6748903 | 4.047479 | 10.11016 | 9.67356 | 40.86869 | 34.04171 | 6.475449e-05 | 0.07361358 | 0 | 0 | 0
2655 | 111465.1 | 2011-02-18 21:54 | 2551.285 | 2 | 11 | 0.6748903 | 4.05023 | 10.11579 | 9.67356 | 40.89147 | 34.04171 | 6.465912e-05 | 0.07361358 | 0 | 0 | 0
2656 | 111495.1 | 2011-02-18 21:54 | 2581.3 | 2 | 11 | 0.6748903 | 4.052981 | 10.12142 | 9.67356 | 40.91427 | 34.04171 | 6.475449e-05 | 0.07361358 | 0 | 0 | 0
2657 | 111525.1 | 2011-02-18 21:55 | 2611.316 | 2 | 11 | 0.6748903 | 4.055732 | 10.12704 | 9.67356 | 40.93708 | 34.04171 | 3.232956e-05 | 0.07361358 | 0 | 0 | 0
2658 | 111555.1 | 2011-02-18 21:55 | 2641.331 | 2 | 11 | 0.6748903 | 4.058645 | 10.13267 | 9.67356 | 40.95991 | 34.04171 | 9.708405e-05 | 0.07361358 | 0 | 0 | 0
2659 | 111585.1 | 2011-02-18 21:56 | 2671.346 | 2 | 11 | 0.6748903 | 4.061397 | 10.1383 | 9.67356 | 40.98275 | 34.04171 | 6.475449e-05 | 0.07361358 | 0 | 0 | 0
2660 | 111615.2 | 2011-02-18 21:56 | 2701.361 | 2 | 11 | 0.6747088 | 4.064147 | 10.14392 | 9.67356 | 41.00561 | 34.04171 | 6.465912e-05 | 0.07361358 | 0 | 0 | 0
2661 | 111645.2 | 2011-02-18 21:57 | 2731.376 | 2 | 11 | 0.6747088 | 4.06706 | 10.14955 | 9.67356 | 41.02848 | 34.04171 | 6.475449e-05 | 0.07361358 | 0 | 0 | 0
2662 | 111675.2 | 2011-02-18 21:57 | 2761.391 | 2 | 11 | 0.6748903 | 4.069973 | 10.15518 | 9.67356 | 41.05138 | 34.04171 | 6.475449e-05 | 0.07361358 | 0 | 0 | 0
2663 | 111705.2 | 2011-02-18 21:58 | 2791.406 | 2 | 11 | 0.6747088 | 4.072886 | 10.1608 | 9.67356 | 41.07428 | 34.04171 | 6.475449e-05 | 0.07361358 | 0 | 0 | 0
2664 | 111735.2 | 2011-02-18 21:58 | 2821.421 | 2 | 11 | 0.6747088 | 4.075799 | 10.16643 | 9.67356 | 41.09721 | 34.04171 | 3.232956e-05 | 0.07361358 | 0 | 0 | 0
2665 | 111765.2 | 2011-02-18 21:59 | 2851.437 | 2 | 11 | 0.6747088 | 4.078874 | 10.17205 | 9.67356 | 41.12015 | 34.04171 | 6.475449e-05 | 0.07361358 | 0 | 0 | 0
2666 | 111795.2 | 2011-02-18 21:59 | 2881.452 | 2 | 11 | 0.6748903 | 4.082111 | 10.17768 | 9.67356 | 41.14311 | 34.04171 | 9.708405e-05 | 0.07361358 | 0 | 0 | 0
2667 | 111825.3 | 2011-02-18 22:00 | 2911.467 | 2 | 11 | 0.6747088 | 4.084862 | 10.18331 | 9.67356 | 41.16608 | 34.04171 | 3.232956e-05 | 0.07361358 | 0 | 0 | 0
2668 | 111855.3 | 2011-02-18 22:00 | 2941.482 | 2 | 11 | 0.6748903 | 4.088261 | 10.18893 | 9.67356 | 41.18908 | 34.04171 | 9.717941e-05 | 0.07361358 | 0 | 0 | 0
2669 | 111885.3 | 2011-02-18 22:01 | 2971.497 | 2 | 11 | 0.6750719 | 4.091173 | 10.19456 | 9.67356 | 41.21209 | 34.04171 | 6.465912e-05 | 0.07361358 | 0 | 0 | 0
2670 | 111915.3 | 2011-02-18 22:01 | 3001.512 | 2 | 11 | 0.6748903 | 4.09441 | 10.20019 | 9.67356 | 41.23511 | 34.04171 | 6.475449e-05 | 0.07361358 | 0 | 0 | 0
2671 | 111945.3 | 2011-02-18 22:02 | 3031.527 | 2 | 11 | 0.6747088 | 4.097323 | 10.20581 | 9.67356 | 41.25816 | 34.04171 | 6.475449e-05 | 0.07361358 | 0 | 0 | 0
2672 | 111975.3 | 2011-02-18 22:02 | 3061.542 | 2 | 11 | 0.6747088 | 4.100721 | 10.21144 | 9.67356 | 41.28122 | 34.04171 | 6.475449e-05 | 0.07361358 | 0 | 0 | 0
2673 | 112005.4 | 2011-02-18 22:03 | 3091.557 | 2 | 11 | 0.6748903 | 4.103958 | 10.21707 | 9.67356 | 41.30431 | 34.04171 | 6.475449e-05 | 0.07361358 | 0 | 0 | 0
2674 | 112035.4 | 2011-02-18 22:03 | 3121.573 | 2 | 11 | 0.6747088 | 4.107194 | 10.22269 | 9.67356 | 41.32741 | 34.04171 | 9.708405e-05 | 0.07361358 | 0 | 0 | 0
2675 | 112065.4 | 2011-02-18 22:04 | 3151.588 | 2 | 11 | 0.6748903 | 4.110593 | 10.22832 | 9.67356 | 41.35052 | 34.04171 | 6.465912e-05 | 0.07361358 | 0 | 0 | 0
2676 | 112095.4 | 2011-02-18 22:04 | 3181.603 | 2 | 11 | 0.6748903 | 4.113992 | 10.23395 | 9.67356 | 41.37366 | 34.04171 | 0.000129509 | 0.07361358 | 0 | 0 | 0
2677 | 112125.4 | 2011-02-18 22:05 | 3211.618 | 2 | 11 | 0.6748903 | 4.117228 | 10.23957 | 9.67356 | 41.39682 | 34.04171 | 9.708405e-05 | 0.07361358 | 0 | 0 | 0
2678 | 112155.4 | 2011-02-18 22:05 | 3241.633 | 2 | 11 | 0.6748903 | 4.120789 | 10.2452 | 9.67356 | 41.41999 | 34.04171 | 9.717941e-05 | 0.07361358 | 0 | 0 | 0
2679 | 112185.4 | 2011-02-18 22:06 | 3271.648 | 2 | 11 | 0.6747088 | 4.124025 | 10.25082 | 9.67356 | 41.44318 | 34.04171 | 9.708405e-05 | 0.07361358 | 0 | 0 | 0
2680 | 112215.5 | 2011-02-18 22:06 | 3301.664 | 2 | 11 | 0.6748903 | 4.127585 | 10.25645 | 9.67356 | 41.4664 | 34.04171 | 6.475449e-05 | 0.07361358 | 0 | 0 | 0
2681 | 112245.5 | 2011-02-18 22:07 | 3331.678 | 2 | 11 | 0.6747088 | 4.131145 | 10.26208 | 9.67356 | 41.48963 | 34.04171 | 9.708405e-05 | 0.07361358 | 0 | 0 | 0
2682 | 112275.5 | 2011-02-18 22:07 | 3361.694 | 2 | 11 | 0.6748903 | 4.134706 | 10.2677 | 9.67356 | 41.51288 | 34.04171 | 9.717941e-05 | 0.07361358 | 0 | 0 | 0
2683 | 112305.5 | 2011-02-18 22:08 | 3391.709 | 2 | 11 | 0.6748903 | 4.138266 | 10.27333 | 9.67356 | 41.53616 | 34.04171 | 0.0001294136 | 0.07361358 | 0 | 0 | 0
2684 | 112335.5 | 2011-02-18 22:08 | 3421.724 | 2 | 11 | 0.6750719 | 4.141827 | 10.27896 | 9.67356 | 41.55945 | 34.04171 | 6.475449e-05 | 0.07361358 | 0 | 0 | 0
2685 | 112365.5 | 2011-02-18 22:09 | 3451.739 | 2 | 11 | 0.6745273 | 4.145387 | 10.28458 | 9.67356 | 41.58276 | 34.04171 | 6.475449e-05 | 0.07361358 | 0 | 0 | 0
2686 | 112395.5 | 2011-02-18 22:09 | 3481.754 | 2 | 11 | 0.6747088 | 4.149433 | 10.29021 | 9.67356 | 41.6061 | 34.04171 | 0.0001618385 | 0.07361358 | 0 | 0 | 0
2687 | 112425.6 | 2011-02-18 22:10 | 3511.769 | 2 | 11 | 0.6743457 | 4.152669 | 10.29583 | 9.67356 | 41.62945 | 34.04171 | 6.475449e-05 | 0.07361358 | 0 | 0 | 0
2688 | 112455.6 | 2011-02-18 22:10 | 3541.784 | 2 | 11 | 0.6748903 | 4.156715 | 10.30146 | 9.67356 | 41.65283 | 34.04171 | 0.000129509 | 0.07361358 | 0 | 0 | 0
2689 | 112485.6 | 2011-02-18 22:11 | 3571.799 | 2 | 11 | 0.6745273 | 4.160275 | 10.30709 | 9.67356 | 41.67623 | 34.04171 | 0.0001294136 | 0.07361358 | 0 | 0 | 0
2690 | 112515.6 | 2011-02-18 22:11 | 3601.815 | 2 | 11 | 0.6748903 | 4.164159 | 10.31271 | 9.67356 | 41.69965 | 34.04171 | 9.708405e-05 | 0.07361358 | 0 | 0 | 0
2691 | 112545.6 | 2011-02-18 22:12 | 3631.83 | 2 | 11 | 0.6748903 | 4.167881 | 10.31834 | 9.67356 | 41.72309 | 34.04171 | 9.708405e-05 | 0.07361358 | 0 | 0 | 0
2692 | 112575.6 | 2011-02-18 22:12 | 3661.845 | 2 | 11 | 0.6748903 | 4.171927 | 10.32397 | 9.67356 | 41.74655 | 34.04171 | 6.475449e-05 | 0.07361358 | 0 | 0 | 0
2693 | 112605.7 | 2011-02-18 22:13 | 3691.86 | 2 | 11 | 0.6750719 | 4.175649 | 10.32959 | 9.67356 | 41.77003 | 34.04171 | 9.708405e-05 | 0.07361358 | 0 | 0 | 0
2694 | 112635.7 | 2011-02-18 22:13 | 3721.875 | 2 | 11 | 0.6748903 | 4.179695 | 10.33522 | 9.67356 | 41.79354 | 34.04171 | 9.708405e-05 | 0.07361358 | 0 | 0 | 0
2695 | 112665.7 | 2011-02-18 22:14 | 3751.89 | 2 | 11 | 0.6747088 | 4.183579 | 10.34085 | 9.67356 | 41.81707 | 34.04171 | 9.717941e-05 | 0.07361358 | 0 | 0 | 0
2696 | 112695.7 | 2011-02-18 22:14 | 3781.905 | 2 | 11 | 0.6747088 | 4.187463 | 10.34647 | 9.67356 | 41.84062 | 34.04171 | 9.708405e-05 | 0.07361358 | 0 | 0 | 0
2697 | 112725.7 | 2011-02-18 22:15 | 3811.921 | 2 | 11 | 0.6747088 | 4.19167 | 10.3521 | 9.67356 | 41.86419 | 34.04171 | 0.000129509 | 0.07361358 | 0 | 0 | 0
2698 | 112755.7 | 2011-02-18 22:15 | 3841.936 | 2 | 11 | 0.6748903 | 4.195554 | 10.35773 | 9.67356 | 41.88778 | 34.04171 | 6.475449e-05 | 0.07361358 | 0 | 0 | 0
2699 | 112785.7 | 2011-02-18 22:16 | 3871.951 | 2 | 11 | 0.6748903 | 4.199762 | 10.36335 | 9.67356 | 41.9114 | 34.04171 | 9.708405e-05 | 0.07361358 | 0 | 0 | 0
2700 | 112816.6 | 2011-02-18 22:16 | 30.01527 | 3 | 11 | 0 | 4.080492 | 10.36351 | 9.67356 | 41.91208 | 34.04171 | -0.0005178452 | 0.07361358 | 0 | 0 | 0
2701 | 112846.6 | 2011-02-18 22:17 | 60.0302 | 3 | 11 | 0 | 4.067223 | 10.36351 | 9.67356 | 41.91208 | 34.04171 | -0.0002912521 | 0.07361358 | 0 | 0 | 0
2702 | 112876.6 | 2011-02-18 22:17 | 90.04532 | 3 | 11 | 0 | 4.059131 | 10.36351 | 9.67356 | 41.91208 | 34.04171 | -0.0001618385 | 0.07361358 | 0 | 0 | 0
2703 | 112906.6 | 2011-02-18 22:18 | 120.0137 | 3 | 11 | 0 | 4.053628 | 10.36351 | 9.67356 | 41.91208 | 34.04171 | -9.717941e-05 | 0.07361358 | 0 | 0 | 0
2704 | 112906.6 | 2011-02-18 22:18 | 2.636571147e-06 | 4 | 11 | 1.162496 | 4.199438 | 10.36351 | 9.67356 | 41.91208 | 34.04171 | 0 | 0.07361358 | 0 | 0 | 0
2705 | 112907.3 | 2011-02-18 22:18 | 0.6406229 | 4 | 11 | 1.111666 | 4.1996 | 10.36371 | 9.67356 | 41.91292 | 34.04171 | 3.242493e-05 | 0.07361358 | 0 | 0 | 0
2706 | 112909.2 | 2011-02-18 22:18 | 2.562453 | 4 | 11 | 1.061562 | 4.199276 | 10.36429 | 9.67356 | 41.91535 | 34.04171 | -3.232956e-05 | 0.07361358 | 0 | 0 | 0
2707 | 112912.2 | 2011-02-18 22:18 | 5.562399 | 4 | 11 | 1.011095 | 4.199438 | 10.36516 | 9.67356 | 41.91897 | 34.04171 | 0 | 0.07361358 | 0 | 0 | 0
2708 | 112916.2 | 2011-02-18 22:18 | 9.624838 | 4 | 11 | 0.9609913 | 4.199438 | 10.36627 | 9.67356 | 41.92364 | 34.04171 | 0 | 0.07361358 | 0 | 0 | 0
2709 | 112921.5 | 2011-02-18 22:18 | 14.87475 | 4 | 11 | 0.9107057 | 4.199438 | 10.36763 | 9.67356 | 41.92937 | 34.04171 | 3.232956e-05 | 0.07361358 | 0 | 0 | 0
2710 | 112928.3 | 2011-02-18 22:18 | 21.68713 | 4 | 11 | 0.8606018 | 4.199438 | 10.3693 | 9.67356 | 41.9364 | 34.04171 | 3.232956e-05 | 0.07361358 | 0 | 0 | 0
2711 | 112937.3 | 2011-02-18 22:18 | 30.68699 | 4 | 11 | 0.8104978 | 4.1996 | 10.37139 | 9.67356 | 41.94516 | 34.04171 | 3.242493e-05 | 0.07361358 | 0 | 0 | 0
2712 | 112949.1 | 2011-02-18 22:19 | 42.48381 | 4 | 11 | 0.7603939 | 4.1996 | 10.37396 | 9.67356 | 41.95595 | 34.04171 | 0 | 0.07361358 | 0 | 0 | 0
2713 | 112965.6 | 2011-02-18 22:19 | 58.96775 | 4 | 11 | 0.7102899 | 4.199438 | 10.37732 | 9.67356 | 41.97006 | 34.04171 | 0 | 0.07361358 | 0 | 0 | 0
2714 | 112989.8 | 2011-02-18 22:19 | 83.2331 | 4 | 11 | 0.6601859 | 4.199438 | 10.38193 | 9.67356 | 41.98941 | 34.04171 | 0 | 0.07361358 | 0 | 0 | 0
2715 | 113029.6 | 2011-02-18 22:20 | 122.9667 | 4 | 11 | 0.610082 | 4.199438 | 10.38892 | 9.67356 | 42.01878 | 34.04171 | 0 | 0.07361358 | 0 | 0 | 0
2716 | 113096.9 | 2011-02-18 22:21 | 190.2937 | 4 | 11 | 0.559978 | 4.199438 | 10.39983 | 9.67356 | 42.0646 | 34.04171 | 0 | 0.07361358 | 0 | 0 | 0
2717 | 113193.5 | 2011-02-18 22:23 | 286.9327 | 4 | 11 | 0.509874 | 4.199276 | 10.41417 | 9.67356 | 42.12483 | 34.04171 | 0 | 0.07361358 | 0 | 0 | 0
2718 | 113311.5 | 2011-02-18 22:25 | 404.8838 | 4 | 11 | 0.4597701 | 4.199114 | 10.43006 | 9.67356 | 42.19152 | 34.04171 | -6.475449e-05 | 0.07361358 | 0 | 0 | 0
2719 | 113450 | 2011-02-18 22:27 | 543.4127 | 4 | 11 | 0.4096661 | 4.199276 | 10.44679 | 9.67356 | 42.26181 | 34.04171 | -3.232956e-05 | 0.07361358 | 0 | 0 | 0
2720 | 113615.4 | 2011-02-18 22:30 | 708.785 | 4 | 11 | 0.3595622 | 4.199276 | 10.46446 | 9.67356 | 42.33601 | 34.04171 | -3.232956e-05 | 0.07361358 | 0 | 0 | 0
2721 | 113807.1 | 2011-02-18 22:33 | 900.5005 | 4 | 11 | 0.3094582 | 4.199114 | 10.48225 | 9.67356 | 42.41071 | 34.04171 | -6.475449e-05 | 0.07361358 | 0 | 0 | 0
2722 | 114044.3 | 2011-02-18 22:37 | 1137.684 | 4 | 11 | 0.2591727 | 4.199276 | 10.50097 | 9.67356 | 42.48932 | 34.04171 | -6.475449e-05 | 0.07361358 | 0 | 0 | 0
2723 | 114348.8 | 2011-02-18 22:42 | 1442.195 | 4 | 11 | 0.2090688 | 4.199438 | 10.52075 | 9.67356 | 42.5724 | 34.04171 | 0 | 0.07361358 | 0 | 0 | 0
2724 | 114765.8 | 2011-02-18 22:49 | 1859.219 | 4 | 11 | 0.1589648 | 4.199438 | 10.54199 | 9.67356 | 42.66157 | 34.04171 | 0 | 0.07361358 | 0 | 0 | 0
2725 | 115389.4 | 2011-02-18 22:59 | 2482.74 | 4 | 11 | 0.1086793 | 4.199276 | 10.56495 | 9.67356 | 42.758 | 34.04171 | -3.232956e-05 | 0.07361358 | 0 | 0 | 0
2726 | 116583.4 | 2011-02-18 23:19 | 3676.751 | 4 | 11 | 0.05857534 | 4.199276 | 10.59182 | 9.67356 | 42.87085 | 34.04171 | -3.232956e-05 | 0.07361358 | 0 | 0 | 0
2727 | 116950 | 2011-02-18 23:25 | 4043.338 | 4 | 11 | 0.04986161 | 4.199276 | 10.59741 | 9.67356 | 42.8943 | 34.04171 | 0 | 0.07361358 | 0 | 0 | 0
2728 | 117010 | 2011-02-18 23:26 | 60.01474 | 5 | 11 | 0 | 4.188595 | 10.59741 | 9.67356 | 42.8943 | 34.04171 | 0 | 0.07361358 | 0 | 0 | 0
2729 | 117010.2 | 2011-02-18 23:26 | 0.1874903 | 6 | 11 | -0.0004238892 | 4.188434 | 10.59741 | 9.67356 | 42.8943 | 34.04171 | 0 | 0.1114315 | 0 | 0 | 0
2730 | 117015 | 2011-02-18 23:26 | 5.015536 | 6 | 11 | 0.003751441 | 4.189081 | 10.59741 | 9.67356 | 42.89432 | 34.04171 | 0 | 0.1114315 | 0 | 0 | 0
2731 | 117015 | 2011-02-18 23:26 | 0.01561151 | 7 | 11 | -1.349056 | 4.024014 | 10.59741 | 9.673566 | 42.89432 | 34.04174 | 0 | 0.1114315 | 0 | 0 | 0
2732 | 117024 | 2011-02-18 23:26 | 8.984192 | 7 | 11 | -1.3496 | 3.974008 | 10.59741 | 9.676928 | 42.89432 | 34.05514 | -0.001974344 | 0.1114315 | 0 | 0 | 0
2733 | 117054 | 2011-02-18 23:27 | 38.99934 | 7 | 11 | -1.349419 | 3.925621 | 10.59741 | 9.68818 | 42.89432 | 34.09956 | -0.001003361 | 0.1114315 | 0 | 0 | 0
2734 | 117084 | 2011-02-18 23:27 | 69.01444 | 7 | 11 | -1.349782 | 3.894225 | 10.59741 | 9.699433 | 42.89432 | 34.14355 | -0.000712061 | 0.1114315 | 0 | 0 | 0
2735 | 117114 | 2011-02-18 23:28 | 99.02955 | 7 | 11 | -1.349419 | 3.870436 | 10.59741 | 9.710686 | 42.89432 | 34.18723 | -0.0005502224 | 0.1114315 | 0 | 0 | 0
2736 | 117144 | 2011-02-18 23:28 | 129.0448 | 7 | 11 | -1.349782 | 3.850855 | 10.59741 | 9.721938 | 42.89432 | 34.23067 | -0.0004855156 | 0.1114315 | 0 | 0 | 0
2737 | 117174 | 2011-02-18 23:29 | 159.0599 | 7 | 11 | -1.3496 | 3.833863 | 10.59741 | 9.733191 | 42.89432 | 34.2739 | -0.0004854679 | 0.1114315 | 0 | 0 | 0
2738 | 117204.1 | 2011-02-18 23:29 | 189.0751 | 7 | 11 | -1.3496 | 3.819136 | 10.59741 | 9.744444 | 42.89432 | 34.31696 | -0.0003236294 | 0.1114315 | 0 | 0 | 0
2739 | 117234.1 | 2011-02-18 23:30 | 219.09 | 7 | 11 | -1.349782 | 3.80538 | 10.59741 | 9.755698 | 42.89432 | 34.35986 | -0.0003236294 | 0.1114315 | 0 | 0 | 0
2740 | 117264.1 | 2011-02-18 23:30 | 249.1051 | 7 | 11 | -1.349782 | 3.792758 | 10.59741 | 9.766951 | 42.89432 | 34.40261 | -0.0002912998 | 0.1114315 | 0 | 0 | 0
2741 | 117294.1 | 2011-02-18 23:31 | 279.1204 | 7 | 11 | -1.349782 | 3.780782 | 10.59741 | 9.778204 | 42.89432 | 34.44522 | -0.0002912998 | 0.1114315 | 0 | 0 | 0
2742 | 117324.1 | 2011-02-18 23:31 | 309.1354 | 7 | 11 | -1.349782 | 3.769292 | 10.59741 | 9.789457 | 42.89432 | 34.4877 | -0.0003236771 | 0.1114315 | 0 | 0 | 0
2743 | 117354.1 | 2011-02-18 23:32 | 339.1505 | 7 | 11 | -1.3496 | 3.758611 | 10.59741 | 9.80071 | 42.89432 | 34.53006 | -0.0002912998 | 0.1114315 | 0 | 0 | 0
2744 | 117384.1 | 2011-02-18 23:32 | 369.1656 | 7 | 11 | -1.3496 | 3.748092 | 10.59741 | 9.811962 | 42.89432 | 34.57229 | -0.0002912998 | 0.1114315 | 0 | 0 | 0
2745 | 117414.2 | 2011-02-18 23:33 | 399.1809 | 7 | 11 | -1.3496 | 3.738059 | 10.59741 | 9.823215 | 42.89432 | 34.61441 | -0.0002912998 | 0.1114315 | 0 | 0 | 0
2746 | 117444.2 | 2011-02-18 23:33 | 429.1959 | 7 | 11 | -1.349419 | 3.728187 | 10.59741 | 9.834468 | 42.89432 | 34.65642 | -0.0002912998 | 0.1114315 | 0 | 0 | 0
2747 | 117474.2 | 2011-02-18 23:34 | 459.2111 | 7 | 11 | -1.349419 | 3.718801 | 10.59741 | 9.84572 | 42.89432 | 34.69832 | -0.0002589226 | 0.1114315 | 0 | 0 | 0
2748 | 117504.2 | 2011-02-18 23:34 | 489.2261 | 7 | 11 | -1.3496 | 3.709414 | 10.59741 | 9.856973 | 42.89432 | 34.74011 | -0.0002589702 | 0.1114315 | 0 | 0 | 0
2749 | 117534.2 | 2011-02-18 23:35 | 519.2415 | 7 | 11 | -1.3496 | 3.700352 | 10.59741 | 9.868226 | 42.89432 | 34.7818 | -0.0002912998 | 0.1114315 | 0 | 0 | 0
2750 | 117564.2 | 2011-02-18 23:35 | 549.2563 | 7 | 11 | -1.3496 | 3.691451 | 10.59741 | 9.879478 | 42.89432 | 34.82339 | -0.000226593 | 0.1114315 | 0 | 0 | 0
2751 | 117594.3 | 2011-02-18 23:36 | 579.2715 | 7 | 11 | -1.349782 | 3.682713 | 10.59741 | 9.890731 | 42.89432 | 34.86488 | -0.0002265453 | 0.1114315 | 0 | 0 | 0
2752 | 117624.3 | 2011-02-18 23:36 | 609.2866 | 7 | 11 | -1.3496 | 3.674135 | 10.59741 | 9.901983 | 42.89432 | 34.90627 | -0.0002265453 | 0.1114315 | 0 | 0 | 0
2753 | 117654.3 | 2011-02-18 23:37 | 639.3044 | 7 | 11 | -1.3496 | 3.665558 | 10.59741 | 9.913237 | 42.89432 | 34.94757 | -0.0002589702 | 0.1114315 | 0 | 0 | 0
2754 | 117684.3 | 2011-02-18 23:37 | 669.3168 | 7 | 11 | -1.3496 | 3.657305 | 10.59741 | 9.924489 | 42.89432 | 34.98877 | -0.0001942158 | 0.1114315 | 0 | 0 | 0
2755 | 117714.3 | 2011-02-18 23:38 | 699.3319 | 7 | 11 | -1.349782 | 3.649214 | 10.59741 | 9.935741 | 42.89432 | 35.02988 | -0.0001942158 | 0.1114315 | 0 | 0 | 0
2756 | 117744.3 | 2011-02-18 23:38 | 729.3471 | 7 | 11 | -1.349782 | 3.641122 | 10.59741 | 9.946994 | 42.89432 | 35.07089 | -0.0001941681 | 0.1114315 | 0 | 0 | 0
2757 | 117774.3 | 2011-02-18 23:39 | 759.3623 | 7 | 11 | -1.349782 | 3.632869 | 10.59741 | 9.958247 | 42.89432 | 35.11182 | -0.000226593 | 0.1114315 | 0 | 0 | 0
2758 | 117804.4 | 2011-02-18 23:39 | 789.3774 | 7 | 11 | -1.349782 | 3.625101 | 10.59741 | 9.969499 | 42.89432 | 35.15266 | -0.0002589226 | 0.1114315 | 0 | 0 | 0
2759 | 117834.4 | 2011-02-18 23:40 | 819.3924 | 7 | 11 | -1.349782 | 3.617495 | 10.59741 | 9.980752 | 42.89432 | 35.19341 | -0.000226593 | 0.1114315 | 0 | 0 | 0
2760 | 117864.4 | 2011-02-18 23:40 | 849.4077 | 7 | 11 | -1.3496 | 3.61005 | 10.59741 | 9.992005 | 42.89432 | 35.23407 | -0.0001942158 | 0.1114315 | 0 | 0 | 0
2761 | 117894.4 | 2011-02-18 23:41 | 879.4226 | 7 | 11 | -1.349419 | 3.602606 | 10.59741 | 10.00326 | 42.89432 | 35.27465 | -0.0001618385 | 0.1114315 | 0 | 0 | 0
2762 | 117924.4 | 2011-02-18 23:41 | 909.4377 | 7 | 11 | -1.349419 | 3.595162 | 10.59741 | 10.01451 | 42.89432 | 35.31514 | -0.0002265453 | 0.1114315 | 0 | 0 | 0
2763 | 117954.4 | 2011-02-18 23:42 | 939.4529 | 7 | 11 | -1.3496 | 3.58788 | 10.59741 | 10.02576 | 42.89432 | 35.35555 | -0.0002265453 | 0.1114315 | 0 | 0 | 0
2764 | 117984.5 | 2011-02-18 23:42 | 969.468 | 7 | 11 | -1.3496 | 3.580921 | 10.59741 | 10.03701 | 42.89432 | 35.39588 | -0.0001618385 | 0.1114315 | 0 | 0 | 0
2765 | 118014.5 | 2011-02-18 23:43 | 999.4836 | 7 | 11 | -1.3496 | 3.5738 | 10.59741 | 10.04827 | 42.89432 | 35.43614 | -0.000226593 | 0.1114315 | 0 | 0 | 0
2766 | 118044.5 | 2011-02-18 23:43 | 1029.498 | 7 | 11 | -1.3496 | 3.567165 | 10.59741 | 10.05952 | 42.89432 | 35.47632 | -0.0001941681 | 0.1114315 | 0 | 0 | 0
2767 | 118074.5 | 2011-02-18 23:44 | 1059.513 | 7 | 11 | -1.3496 | 3.560692 | 10.59741 | 10.07077 | 42.89432 | 35.51642 | -0.0001618385 | 0.1114315 | 0 | 0 | 0
2768 | 118104.5 | 2011-02-18 23:44 | 1089.529 | 7 | 11 | -1.3496 | 3.554219 | 10.59741 | 10.08202 | 42.89432 | 35.55645 | -0.0001942158 | 0.1114315 | 0 | 0 | 0
2769 | 118134.5 | 2011-02-18 23:45 | 1119.543 | 7 | 11 | -1.349782 | 3.548069 | 10.59741 | 10.09328 | 42.89432 | 35.59642 | -0.0001294613 | 0.1114315 | 0 | 0 | 0
2770 | 118164.5 | 2011-02-18 23:45 | 1149.559 | 7 | 11 | -1.349782 | 3.541596 | 10.59741 | 10.10453 | 42.89432 | 35.63631 | -0.0001941681 | 0.1114315 | 0 | 0 | 0
2771 | 118194.6 | 2011-02-18 23:46 | 1179.574 | 7 | 11 | -1.349782 | 3.53577 | 10.59741 | 10.11578 | 42.89432 | 35.67613 | -0.0001294613 | 0.1114315 | 0 | 0 | 0
2772 | 118224.6 | 2011-02-18 23:46 | 1209.589 | 7 | 11 | -1.349782 | 3.529944 | 10.59741 | 10.12704 | 42.89432 | 35.71589 | -0.0001618385 | 0.1114315 | 0 | 0 | 0
2773 | 118254.6 | 2011-02-18 23:47 | 1239.604 | 7 | 11 | -1.349963 | 3.524442 | 10.59741 | 10.13829 | 42.89432 | 35.75558 | -0.0001294613 | 0.1114315 | 0 | 0 | 0
2774 | 118284.6 | 2011-02-18 23:47 | 1269.619 | 7 | 11 | -1.349782 | 3.51894 | 10.59741 | 10.14955 | 42.89432 | 35.79522 | -0.0001294613 | 0.1114315 | 0 | 0 | 0
2775 | 118314.6 | 2011-02-18 23:48 | 1299.634 | 7 | 11 | -1.3496 | 3.513599 | 10.59741 | 10.1608 | 42.89432 | 35.83479 | -0.0001294613 | 0.1114315 | 0 | 0 | 0
2776 | 118344.6 | 2011-02-18 23:48 | 1329.649 | 7 | 11 | -1.3496 | 3.508421 | 10.59741 | 10.17205 | 42.89432 | 35.8743 | -0.0001618385 | 0.1114315 | 0 | 0 | 0
2777 | 118374.6 | 2011-02-18 23:49 | 1359.664 | 7 | 11 | -1.349782 | 3.503566 | 10.59741 | 10.18331 | 42.89432 | 35.91376 | -0.0001294613 | 0.1114315 | 0 | 0 | 0
2778 | 118404.7 | 2011-02-18 23:49 | 1389.68 | 7 | 11 | -1.349782 | 3.498711 | 10.59741 | 10.19456 | 42.89432 | 35.95316 | -0.0001294613 | 0.1114315 | 0 | 0 | 0
2779 | 118434.7 | 2011-02-18 23:50 | 1419.695 | 7 | 11 | -1.349782 | 3.49418 | 10.59741 | 10.20581 | 42.89432 | 35.9925 | -0.0001294613 | 0.1114315 | 0 | 0 | 0
2780 | 118464.7 | 2011-02-18 23:50 | 1449.71 | 7 | 11 | -1.349782 | 3.489648 | 10.59741 | 10.21707 | 42.89432 | 36.0318 | -9.713173e-05 | 0.1114315 | 0 | 0 | 0
2781 | 118494.7 | 2011-02-18 23:51 | 1479.725 | 7 | 11 | -1.349963 | 3.485279 | 10.59741 | 10.22832 | 42.89432 | 36.07105 | -9.713173e-05 | 0.1114315 | 0 | 0 | 0
2782 | 118524.7 | 2011-02-18 23:51 | 1509.74 | 7 | 11 | -1.349963 | 3.481071 | 10.59741 | 10.23958 | 42.89432 | 36.11025 | -9.708405e-05 | 0.1114315 | 0 | 0 | 0
2783 | 118554.7 | 2011-02-18 23:52 | 1539.755 | 7 | 11 | -1.349782 | 3.476864 | 10.59741 | 10.25083 | 42.89432 | 36.1494 | -6.47068e-05 | 0.1114315 | 0 | 0 | 0
2784 | 118584.8 | 2011-02-18 23:52 | 1569.77 | 7 | 11 | -1.3496 | 3.472494 | 10.59741 | 10.26208 | 42.89432 | 36.1885 | -0.0001294613 | 0.1114315 | 0 | 0 | 0
2785 | 118614.8 | 2011-02-18 23:53 | 1599.786 | 7 | 11 | -1.349782 | 3.46861 | 10.59741 | 10.27334 | 42.89432 | 36.22756 | -9.713173e-05 | 0.1114315 | 0 | 0 | 0
2786 | 118644.8 | 2011-02-18 23:53 | 1629.801 | 7 | 11 | -1.349782 | 3.464565 | 10.59741 | 10.28459 | 42.89432 | 36.26657 | -0.0001294613 | 0.1114315 | 0 | 0 | 0
2787 | 118674.8 | 2011-02-18 23:54 | 1659.816 | 7 | 11 | -1.349782 | 3.460519 | 10.59741 | 10.29585 | 42.89432 | 36.30554 | -9.708405e-05 | 0.1114315 | 0 | 0 | 0
2788 | 118704.8 | 2011-02-18 23:54 | 1689.831 | 7 | 11 | -1.3496 | 3.456635 | 10.59741 | 10.3071 | 42.89432 | 36.34446 | -9.708405e-05 | 0.1114315 | 0 | 0 | 0
2789 | 118734.8 | 2011-02-18 23:55 | 1719.846 | 7 | 11 | -1.349963 | 3.452427 | 10.59741 | 10.31835 | 42.89432 | 36.38334 | -0.0001294613 | 0.1114315 | 0 | 0 | 0
2790 | 118764.8 | 2011-02-18 23:55 | 1749.861 | 7 | 11 | -1.3496 | 3.44822 | 10.59741 | 10.32961 | 42.89432 | 36.42217 | -0.0001618385 | 0.1114315 | 0 | 0 | 0
2791 | 118794.9 | 2011-02-18 23:56 | 1779.876 | 7 | 11 | -1.349782 | 3.444174 | 10.59741 | 10.34086 | 42.89432 | 36.46095 | -0.0001294613 | 0.1114315 | 0 | 0 | 0
2792 | 118824.9 | 2011-02-18 23:56 | 1809.891 | 7 | 11 | -1.3496 | 3.439966 | 10.59741 | 10.35211 | 42.89432 | 36.49969 | -9.708405e-05 | 0.1114315 | 0 | 0 | 0
2793 | 118854.9 | 2011-02-18 23:57 | 1839.906 | 7 | 11 | -1.349782 | 3.435435 | 10.59741 | 10.36337 | 42.89432 | 36.53837 | -0.0001294613 | 0.1114315 | 0 | 0 | 0
2794 | 118884.9 | 2011-02-18 23:57 | 1869.921 | 7 | 11 | -1.349963 | 3.43058 | 10.59741 | 10.37462 | 42.89432 | 36.57701 | -9.708405e-05 | 0.1114315 | 0 | 0 | 0
2795 | 118914.9 | 2011-02-18 23:58 | 1899.937 | 7 | 11 | -1.349782 | 3.425563 | 10.59741 | 10.38588 | 42.89432 | 36.61559 | -0.0001294613 | 0.1114315 | 0 | 0 | 0
2796 | 118944.9 | 2011-02-18 23:58 | 1929.952 | 7 | 11 | -1.349782 | 3.420061 | 10.59741 | 10.39713 | 42.89432 | 36.65411 | -0.0001618385 | 0.1114315 | 0 | 0 | 0
2797 | 118974.9 | 2011-02-18 23:59 | 1959.967 | 7 | 11 | -1.3496 | 3.414235 | 10.59741 | 10.40838 | 42.89432 | 36.69256 | -0.0001294613 | 0.1114315 | 0 | 0 | 0
2798 | 119005 | 2011-02-18 23:59 | 1989.982 | 7 | 11 | -1.349963 | 3.4076 | 10.59741 | 10.41964 | 42.89432 | 36.73095 | -0.0002265453 | 0.1114315 | 0 | 0 | 0
2799 | 119035 | 2011-02-19 | 2019.997 | 7 | 11 | -1.349782 | 3.400641 | 10.59741 | 10.43089 | 42.89432 | 36.76926 | -0.0001618385 | 0.1114315 | 0 | 0 | 0
2800 | 119065 | 2011-02-19 | 2050.012 | 7 | 11 | -1.349782 | 3.392712 | 10.59741 | 10.44214 | 42.89432 | 36.80748 | -0.000226593 | 0.1114315 | 0 | 0 | 0
2801 | 119095 | 2011-02-19 00:01 | 2080.027 | 7 | 11 | -1.349782 | 3.383973 | 10.59741 | 10.4534 | 42.89432 | 36.84561 | -0.0002265453 | 0.1114315 | 0 | 0 | 0
2802 | 119125 | 2011-02-19 00:01 | 2110.043 | 7 | 11 | -1.349782 | 3.373939 | 10.59741 | 10.46465 | 42.89432 | 36.88364 | -0.0002589702 | 0.1114315 | 0 | 0 | 0
2803 | 119155 | 2011-02-19 00:02 | 2140.058 | 7 | 11 | -1.3496 | 3.362449 | 10.59741 | 10.47591 | 42.89432 | 36.92155 | -0.0003236771 | 0.1114315 | 0 | 0 | 0
2804 | 119185.1 | 2011-02-19 00:02 | 2170.073 | 7 | 11 | -1.349782 | 3.349341 | 10.59741 | 10.48716 | 42.89432 | 36.95932 | -0.0003560066 | 0.1114315 | 0 | 0 | 0
2805 | 119215.1 | 2011-02-19 00:03 | 2200.088 | 7 | 11 | -1.349782 | 3.333967 | 10.59741 | 10.49841 | 42.89432 | 36.99692 | -0.0004531383 | 0.1114315 | 0 | 0 | 0
2806 | 119245.1 | 2011-02-19 00:03 | 2230.103 | 7 | 11 | -1.349782 | 3.316004 | 10.59741 | 10.50967 | 42.89432 | 37.03435 | -0.0005502224 | 0.1114315 | 0 | 0 | 0
2807 | 119275.1 | 2011-02-19 00:04 | 2260.118 | 7 | 11 | -1.3496 | 3.294481 | 10.59741 | 10.52092 | 42.89432 | 37.07154 | -0.0006473064 | 0.1114315 | 0 | 0 | 0
2808 | 119305.1 | 2011-02-19 00:04 | 2290.133 | 7 | 11 | -1.349782 | 3.268749 | 10.59741 | 10.53217 | 42.89432 | 37.10848 | -0.0007443905 | 0.1114315 | 0 | 0 | 0
2809 | 119335.1 | 2011-02-19 00:05 | 2320.148 | 7 | 11 | -1.349963 | 3.237031 | 10.59741 | 10.54343 | 42.89432 | 37.14509 | -0.0009709835 | 0.1114315 | 0 | 0 | 0
2810 | 119365.1 | 2011-02-19 00:05 | 2350.163 | 7 | 11 | -1.3496 | 3.198677 | 10.59741 | 10.55468 | 42.89432 | 37.18131 | -0.001132822 | 0.1114315 | 0 | 0 | 0
2811 | 119395.2 | 2011-02-19 00:06 | 2380.178 | 7 | 11 | -1.349782 | 3.151584 | 10.59741 | 10.56594 | 42.89432 | 37.21705 | -0.001294661 | 0.1114315 | 0 | 0 | 0
2812 | 119421.6 | 2011-02-19 00:06 | 2406.569 | 7 | 11 | -1.349782 | 3.101578 | 10.59741 | 10.57583 | 42.89432 | 37.248 | -0.00161829 | 0.1114315 | 0 | 0 | 0
2813 | 119444.8 | 2011-02-19 00:07 | 2429.803 | 7 | 11 | -1.349782 | 3.051573 | 10.59741 | 10.58454 | 42.89432 | 37.2748 | -0.001812506 | 0.1114315 | 0 | 0 | 0
2814 | 119465.8 | 2011-02-19 00:07 | 2450.849 | 7 | 11 | -1.3496 | 3.001567 | 10.59741 | 10.59243 | 42.89432 | 37.29869 | -0.002006674 | 0.1114315 | 0 | 0 | 0
2815 | 119485.4 | 2011-02-19 00:07 | 2470.443 | 7 | 11 | -1.349963 | 2.951561 | 10.59741 | 10.59978 | 42.89432 | 37.32056 | -0.002136183 | 0.1114315 | 0 | 0 | 0
2816 | 119504.4 | 2011-02-19 00:08 | 2489.411 | 7 | 11 | -1.3496 | 2.901555 | 10.59741 | 10.60689 | 42.89432 | 37.34137 | -0.002103806 | 0.1114315 | 0 | 0 | 0
2817 | 119523 | 2011-02-19 00:08 | 2507.973 | 7 | 11 | -1.349782 | 2.851388 | 10.59741 | 10.61385 | 42.89432 | 37.36139 | -0.00216856 | 0.1114315 | 0 | 0 | 0
2818 | 119541.4 | 2011-02-19 00:08 | 2526.411 | 7 | 11 | -1.349782 | 2.801382 | 10.59741 | 10.62076 | 42.89432 | 37.38093 | -0.00220089 | 0.1114315 | 0 | 0 | 0
2819 | 119560.2 | 2011-02-19 00:09 | 2545.223 | 7 | 11 | -1.349782 | 2.751376 | 10.59741 | 10.62782 | 42.89432 | 37.40052 | -0.002103806 | 0.1114315 | 0 | 0 | 0
2820 | 119579.1 | 2011-02-19 00:09 | 2564.097 | 7 | 11 | -1.349963 | 2.701371 | 10.59741 | 10.63489 | 42.89432 | 37.41981 | -0.002103806 | 0.1114315 | 0 | 0 | 0
2821 | 119579.7 | 2011-02-19 00:09 | 2564.675 | 7 | 11 | -1.349782 | 2.699914 | 10.59741 | 10.63511 | 42.89432 | 37.4204 | -0.002103806 | 0.1114315 | 0 | 0 | 0
2822 | 119579.8 | 2011-02-19 00:09 | 0.187397 | 8 | 11 | -0.0009684974 | 2.869027 | 10.59741 | 10.63511 | 42.89432 | 37.4204 | 0 | 0.07206109 | 0 | 0 | 0
2823 | 119584.7 | 2011-02-19 00:09 | 5.015442 | 8 | 11 | 0.003206833 | 3.261952 | 10.59742 | 10.63511 | 42.89433 | 37.4204 | 0.02796435 | 0.07206109 | 0 | 0 | 0
2824 | 119614.7 | 2011-02-19 00:10 | 30.01512 | 1 | 12 | 0 | 3.446116 | 10.59742 | 10.63511 | 42.89433 | 37.4204 | 0.002265644 | 0.07206109 | 0 | 0 | 0
2825 | 119644.7 | 2011-02-19 00:10 | 60.03038 | 1 | 12 | 0 | 3.500329 | 10.59742 | 10.63511 | 42.89433 | 37.4204 | 0.001003361 | 0.07206109 | 0 | 0 | 0
2826 | 119674.7 | 2011-02-19 00:11 | 90.04536 | 1 | 12 | 0 | 3.529783 | 10.59742 | 10.63511 | 42.89433 | 37.4204 | 0.0006473541 | 0.07206109 | 0 | 0 | 0
2827 | 119704.7 | 2011-02-19 00:11 | 120.0136 | 1 | 12 | 0 | 3.548878 | 10.59742 | 10.63511 | 42.89433 | 37.4204 | 0.0004531383 | 0.07206109 | 0 | 0 | 0
2828 | 119734.7 | 2011-02-19 00:12 | 30.015 | 2 | 12 | 0.6748903 | 3.717668 | 10.60304 | 10.63511 | 42.91509 | 37.4204 | 0.001132822 | 0.07206109 | 0 | 0 | 0
2829 | 119764.7 | 2011-02-19 00:12 | 60.0304 | 2 | 12 | 0.6747088 | 3.749711 | 10.60867 | 10.63511 | 42.9361 | 37.4204 | 0.000712061 | 0.07206109 | 0 | 0 | 0
2830 | 119794.8 | 2011-02-19 00:13 | 90.04523 | 2 | 12 | 0.6745273 | 3.771072 | 10.61429 | 10.63511 | 42.95726 | 37.4204 | 0.0005178452 | 0.07206109 | 0 | 0 | 0
2831 | 119824.8 | 2011-02-19 00:13 | 120.0604 | 2 | 12 | 0.6748903 | 3.786284 | 10.61992 | 10.63511 | 42.97851 | 37.4204 | 0.0003560066 | 0.07206109 | 0 | 0 | 0
2832 | 119854.8 | 2011-02-19 00:14 | 150.0755 | 2 | 12 | 0.6748903 | 3.796965 | 10.62554 | 10.63511 | 42.99985 | 37.4204 | 0.000226593 | 0.07206109 | 0 | 0 | 0
2833 | 119884.8 | 2011-02-19 00:14 | 180.0906 | 2 | 12 | 0.6745273 | 3.805218 | 10.63117 | 10.63511 | 43.02123 | 37.4204 | 0.0001942158 | 0.07206109 | 0 | 0 | 0
2834 | 119914.8 | 2011-02-19 00:15 | 210.1057 | 2 | 12 | 0.6747088 | 3.812339 | 10.63679 | 10.63511 | 43.04265 | 37.4204 | 0.0001942158 | 0.07206109 | 0 | 0 | 0
2835 | 119944.8 | 2011-02-19 00:15 | 240.1208 | 2 | 12 | 0.6748903 | 3.818812 | 10.64242 | 10.63511 | 43.06412 | 37.4204 | 0.0001941681 | 0.07206109 | 0 | 0 | 0
2836 | 119974.8 | 2011-02-19 00:16 | 270.136 | 2 | 12 | 0.6748903 | 3.8248 | 10.64804 | 10.63511 | 43.08562 | 37.4204 | 0.0001942158 | 0.07206109 | 0 | 0 | 0
2837 | 120004.9 | 2011-02-19 00:16 | 300.1511 | 2 | 12 | 0.6747088 | 3.830302 | 10.65367 | 10.63511 | 43.10715 | 37.4204 | 0.0001294613 | 0.07206109 | 0 | 0 | 0
2838 | 120034.9 | 2011-02-19 00:17 | 330.1662 | 2 | 12 | 0.6745273 | 3.835804 | 10.65929 | 10.63511 | 43.12871 | 37.4204 | 0.0001618385 | 0.07206109 | 0 | 0 | 0
2839 | 120064.9 | 2011-02-19 00:17 | 360.1813 | 2 | 12 | 0.6748903 | 3.841145 | 10.66492 | 10.63511 | 43.1503 | 37.4204 | 0.0001618385 | 0.07206109 | 0 | 0 | 0
2840 | 120094.9 | 2011-02-19 00:18 | 390.1964 | 2 | 12 | 0.6748903 | 3.846162 | 10.67055 | 10.63511 | 43.17192 | 37.4204 | 0.0001294613 | 0.07206109 | 0 | 0 | 0
2841 | 120124.9 | 2011-02-19 00:18 | 420.2115 | 2 | 12 | 0.6747088 | 3.850855 | 10.67617 | 10.63511 | 43.19357 | 37.4204 | 0.0001618385 | 0.07206109 | 0 | 0 | 0
2842 | 120154.9 | 2011-02-19 00:19 | 450.2267 | 2 | 12 | 0.6745273 | 3.855548 | 10.6818 | 10.63511 | 43.21525 | 37.4204 | 9.708405e-05 | 0.07206109 | 0 | 0 | 0
2843 | 120185 | 2011-02-19 00:19 | 480.2418 | 2 | 12 | 0.6748903 | 3.860241 | 10.68742 | 10.63511 | 43.23695 | 37.4204 | 0.0001294613 | 0.07206109 | 0 | 0 | 0
2844 | 120215 | 2011-02-19 00:20 | 510.258 | 2 | 12 | 0.6750719 | 3.864772 | 10.69305 | 10.63511 | 43.25868 | 37.4204 | 0.0001618385 | 0.07206109 | 0 | 0 | 0
2845 | 120245 | 2011-02-19 00:20 | 540.2592 | 2 | 12 | 0.6747088 | 3.86898 | 10.69867 | 10.63511 | 43.28042 | 37.4204 | 0.0001294613 | 0.07206109 | 0 | 0 | 0
2846 | 120275 | 2011-02-19 00:21 | 570.2715 | 2 | 12 | 0.6745273 | 3.872864 | 10.70429 | 10.63511 | 43.30219 | 37.4204 | 3.237724e-05 | 0.07206109 | 0 | 0 | 0
2847 | 120305 | 2011-02-19 00:21 | 600.2866 | 2 | 12 | 0.6747088 | 3.877233 | 10.70992 | 10.63511 | 43.32399 | 37.4204 | 0.0001294613 | 0.07206109 | 0 | 0 | 0
2848 | 120335 | 2011-02-19 00:22 | 630.3017 | 2 | 12 | 0.6747088 | 3.881117 | 10.71555 | 10.63511 | 43.34582 | 37.4204 | 9.713173e-05 | 0.07206109 | 0 | 0 | 0
2849 | 120365 | 2011-02-19 00:22 | 660.317 | 2 | 12 | 0.6747088 | 3.885325 | 10.72117 | 10.63511 | 43.36766 | 37.4204 | 0.0001294613 | 0.07206109 | 0 | 0 | 0
2850 | 120395 | 2011-02-19 00:23 | 690.332 | 2 | 12 | 0.6745273 | 3.889047 | 10.7268 | 10.63511 | 43.38953 | 37.4204 | 0.0001294613 | 0.07206109 | 0 | 0 | 0
2851 | 120425.1 | 2011-02-19 00:23 | 720.3471 | 2 | 12 | 0.6747088 | 3.892769 | 10.73242 | 10.63511 | 43.41141 | 37.4204 | 9.708405e-05 | 0.07206109 | 0 | 0 | 0
2852 | 120455.1 | 2011-02-19 00:24 | 750.3624 | 2 | 12 | 0.6747088 | 3.896167 | 10.73805 | 10.63511 | 43.43332 | 37.4204 | 6.47068e-05 | 0.07206109 | 0 | 0 | 0
2853 | 120485.1 | 2011-02-19 00:24 | 780.3773 | 2 | 12 | 0.6747088 | 3.899728 | 10.74367 | 10.63511 | 43.45525 | 37.4204 | 6.475449e-05 | 0.07206109 | 0 | 0 | 0
2854 | 120515.1 | 2011-02-19 00:25 | 810.3924 | 2 | 12 | 0.6748903 | 3.903288 | 10.7493 | 10.63511 | 43.47721 | 37.4204 | 9.708405e-05 | 0.07206109 | 0 | 0 | 0
2855 | 120545.1 | 2011-02-19 00:25 | 840.4076 | 2 | 12 | 0.6748903 | 3.906524 | 10.75493 | 10.63511 | 43.49918 | 37.4204 | 6.47068e-05 | 0.07206109 | 0 | 0 | 0
2856 | 120575.1 | 2011-02-19 00:26 | 870.4227 | 2 | 12 | 0.6748903 | 3.909761 | 10.76055 | 10.63511 | 43.52117 | 37.4204 | 9.713173e-05 | 0.07206109 | 0 | 0 | 0
2857 | 120605.1 | 2011-02-19 00:26 | 900.4378 | 2 | 12 | 0.6748903 | 3.912836 | 10.76618 | 10.63511 | 43.54318 | 37.4204 | 9.708405e-05 | 0.07206109 | 0 | 0 | 0
2858 | 120635.2 | 2011-02-19 00:27 | 930.453 | 2 | 12 | 0.6748903 | 3.915587 | 10.77181 | 10.63511 | 43.5652 | 37.4204 | 9.708405e-05 | 0.07206109 | 0 | 0 | 0
2859 | 120665.2 | 2011-02-19 00:27 | 960.468 | 2 | 12 | 0.6747088 | 3.9185 | 10.77743 | 10.63511 | 43.58724 | 37.4204 | 9.708405e-05 | 0.07206109 | 0 | 0 | 0
2860 | 120695.2 | 2011-02-19 00:28 | 990.4833 | 2 | 12 | 0.6745273 | 3.921251 | 10.78306 | 10.63511 | 43.60929 | 37.4204 | 6.475449e-05 | 0.07206109 | 0 | 0 | 0
2861 | 120725.2 | 2011-02-19 00:28 | 1020.498 | 2 | 12 | 0.6747088 | 3.924002 | 10.78868 | 10.63511 | 43.63136 | 37.4204 | 9.708405e-05 | 0.07206109 | 0 | 0 | 0
2862 | 120755.2 | 2011-02-19 00:29 | 1050.514 | 2 | 12 | 0.6747088 | 3.926591 | 10.79431 | 10.63511 | 43.65344 | 37.4204 | 9.708405e-05 | 0.07206109 | 0 | 0 | 0
2863 | 120785.2 | 2011-02-19 00:29 | 1080.529 | 2 | 12 | 0.6747088 | 3.929019 | 10.79994 | 10.63511 | 43.67554 | 37.4204 | 3.237724e-05 | 0.07206109 | 0 | 0 | 0
2864 | 120815.3 | 2011-02-19 00:30 | 1110.544 | 2 | 12 | 0.6745273 | 3.931446 | 10.80556 | 10.63511 | 43.69765 | 37.4204 | 0 | 0.07206109 | 0 | 0 | 0
2865 | 120845.3 | 2011-02-19 00:30 | 1140.559 | 2 | 12 | 0.6748903 | 3.934197 | 10.81119 | 10.63511 | 43.71977 | 37.4204 | 9.708405e-05 | 0.07206109 | 0 | 0 | 0
2866 | 120875.3 | 2011-02-19 00:31 | 1170.574 | 2 | 12 | 0.6747088 | 3.936463 | 10.81681 | 10.63511 | 43.74191 | 37.4204 | 6.47068e-05 | 0.07206109 | 0 | 0 | 0
2867 | 120905.3 | 2011-02-19 00:31 | 1200.589 | 2 | 12 | 0.6748903 | 3.939214 | 10.82244 | 10.63511 | 43.76406 | 37.4204 | 0.0001294613 | 0.07206109 | 0 | 0 | 0
2868 | 120935.3 | 2011-02-19 00:32 | 1230.604 | 2 | 12 | 0.6748903 | 3.94148 | 10.82806 | 10.63511 | 43.78623 | 37.4204 | 6.475449e-05 | 0.07206109 | 0 | 0 | 0
2869 | 120965.3 | 2011-02-19 00:32 | 1260.619 | 2 | 12 | 0.6748903 | 3.943907 | 10.83369 | 10.63511 | 43.80841 | 37.4204 | 9.708405e-05 | 0.07206109 | 0 | 0 | 0
2870 | 120995.3 | 2011-02-19 00:33 | 1290.634 | 2 | 12 | 0.6747088 | 3.946335 | 10.83932 | 10.63511 | 43.8306 | 37.4204 | 6.475449e-05 | 0.07206109 | 0 | 0 | 0
2871 | 121025.4 | 2011-02-19 00:33 | 1320.649 | 2 | 12 | 0.6747088 | 3.948601 | 10.84494 | 10.63511 | 43.85281 | 37.4204 | 3.237724e-05 | 0.07206109 | 0 | 0 | 0
2872 | 121055.4 | 2011-02-19 00:34 | 1350.665 | 2 | 12 | 0.6747088 | 3.95119 | 10.85057 | 10.63511 | 43.87503 | 37.4204 | 6.475449e-05 | 0.07206109 | 0 | 0 | 0
2873 | 121085.4 | 2011-02-19 00:34 | 1380.68 | 2 | 12 | 0.6748903 | 3.953779 | 10.85619 | 10.63511 | 43.89727 | 37.4204 | 9.708405e-05 | 0.07206109 | 0 | 0 | 0
2874 | 121115.4 | 2011-02-19 00:35 | 1410.695 | 2 | 12 | 0.6747088 | 3.956045 | 10.86182 | 10.63511 | 43.91952 | 37.4204 | 6.475449e-05 | 0.07206109 | 0 | 0 | 0
2875 | 121145.4 | 2011-02-19 00:35 | 1440.71 | 2 | 12 | 0.6747088 | 3.958472 | 10.86744 | 10.63511 | 43.94178 | 37.4204 | 6.475449e-05 | 0.07206109 | 0 | 0 | 0
2876 | 121175.4 | 2011-02-19 00:36 | 1470.725 | 2 | 12 | 0.6748903 | 3.9609 | 10.87307 | 10.63511 | 43.96405 | 37.4204 | 6.475449e-05 | 0.07206109 | 0 | 0 | 0
2877 | 121205.4 | 2011-02-19 00:36 | 1500.74 | 2 | 12 | 0.6747088 | 3.963489 | 10.87869 | 10.63511 | 43.98635 | 37.4204 | 6.47068e-05 | 0.07206109 | 0 | 0 | 0
2878 | 121235.5 | 2011-02-19 00:37 | 1530.755 | 2 | 12 | 0.6747088 | 3.965916 | 10.88432 | 10.63511 | 44.00865 | 37.4204 | 6.475449e-05 | 0.07206109 | 0 | 0 | 0
2879 | 121265.5 | 2011-02-19 00:37 | 1560.77 | 2 | 12 | 0.6747088 | 3.968506 | 10.88994 | 10.63511 | 44.03096 | 37.4204 | 6.47068e-05 | 0.07206109 | 0 | 0 | 0
2880 | 121295.5 | 2011-02-19 00:38 | 1590.786 | 2 | 12 | 0.6747088 | 3.970933 | 10.89557 | 10.63511 | 44.05329 | 37.4204 | 6.475449e-05 | 0.07206109 | 0 | 0 | 0
2881 | 121325.5 | 2011-02-19 00:38 | 1620.801 | 2 | 12 | 0.6748903 | 3.973361 | 10.9012 | 10.63511 | 44.07564 | 37.4204 | 6.47068e-05 | 0.07206109 | 0 | 0 | 0
2882 | 121355.5 | 2011-02-19 00:39 | 1650.816 | 2 | 12 | 0.6748903 | 3.975788 | 10.90682 | 10.63511 | 44.098 | 37.4204 | 6.475449e-05 | 0.07206109 | 0 | 0 | 0
2883 | 121385.5 | 2011-02-19 00:39 | 1680.831 | 2 | 12 | 0.6747088 | 3.978215 | 10.91245 | 10.63511 | 44.12037 | 37.4204 | 6.47068e-05 | 0.07206109 | 0 | 0 | 0
2884 | 121415.6 | 2011-02-19 00:40 | 1710.846 | 2 | 12 | 0.6748903 | 3.980805 | 10.91807 | 10.63511 | 44.14276 | 37.4204 | 6.47068e-05 | 0.07206109 | 0 | 0 | 0
2885 | 121445.6 | 2011-02-19 00:40 | 1740.861 | 2 | 12 | 0.6745273 | 3.98307 | 10.9237 | 10.63511 | 44.16516 | 37.4204 | 6.47068e-05 | 0.07206109 | 0 | 0 | 0
2886 | 121475.6 | 2011-02-19 00:41 | 1770.876 | 2 | 12 | 0.6748903 | 3.985821 | 10.92932 | 10.63511 | 44.18757 | 37.4204 | 0.0001294613 | 0.07206109 | 0 | 0 | 0
2887 | 121505.6 | 2011-02-19 00:41 | 1800.891 | 2 | 12 | 0.6747088 | 3.987925 | 10.93495 | 10.63511 | 44.21 | 37.4204 | 3.237724e-05 | 0.07206109 | 0 | 0 | 0
2888 | 121535.6 | 2011-02-19 00:42 | 1830.907 | 2 | 12 | 0.6747088 | 3.990515 | 10.94057 | 10.63511 | 44.23244 | 37.4204 | 6.47068e-05 | 0.07206109 | 0 | 0 | 0
2889 | 121565.6 | 2011-02-19 00:42 | 1860.922 | 2 | 12 | 0.6747088 | 3.992942 | 10.9462 | 10.63511 | 44.2549 | 37.4204 | 6.475449e-05 | 0.07206109 | 0 | 0 | 0
2890 | 121595.6 | 2011-02-19 00:43 | 1890.937 | 2 | 12 | 0.6747088 | 3.995369 | 10.95183 | 10.63511 | 44.27737 | 37.4204 | 9.708405e-05 | 0.07206109 | 0 | 0 | 0
2891 | 121625.7 | 2011-02-19 00:43 | 1920.952 | 2 | 12 | 0.6747088 | 3.997635 | 10.95745 | 10.63511 | 44.29985 | 37.4204 | 6.47068e-05 | 0.07206109 | 0 | 0 | 0
2892 | 121655.7 | 2011-02-19 00:44 | 1950.967 | 2 | 12 | 0.6748903 | 4.000062 | 10.96308 | 10.63511 | 44.32235 | 37.4204 | 6.47068e-05 | 0.07206109 | 0 | 0 | 0
2893 | 121685.7 | 2011-02-19 00:44 | 1980.982 | 2 | 12 | 0.6747088 | 4.00249 | 10.9687 | 10.63511 | 44.34486 | 37.4204 | 6.475449e-05 | 0.07206109 | 0 | 0 | 0
2894 | 121715.7 | 2011-02-19 00:45 | 2010.997 | 2 | 12 | 0.6747088 | 4.004918 | 10.97433 | 10.63511 | 44.36738 | 37.4204 | 3.232956e-05 | 0.07206109 | 0 | 0 | 0
2895 | 121745.7 | 2011-02-19 00:45 | 2041.012 | 2 | 12 | 0.6748903 | 4.007507 | 10.97995 | 10.63511 | 44.38992 | 37.4204 | 6.475449e-05 | 0.07206109 | 0 | 0 | 0
2896 | 121775.7 | 2011-02-19 00:46 | 2071.027 | 2 | 12 | 0.6747088 | 4.009772 | 10.98558 | 10.63511 | 44.41247 | 37.4204 | 0 | 0.07206109 | 0 | 0 | 0
2897 | 121805.8 | 2011-02-19 00:46 | 2101.043 | 2 | 12 | 0.6745273 | 4.012362 | 10.9912 | 10.63511 | 44.43503 | 37.4204 | 3.242493e-05 | 0.07206109 | 0 | 0 | 0
2898 | 121835.8 | 2011-02-19 00:47 | 2131.058 | 2 | 12 | 0.6747088 | 4.014789 | 10.99683 | 10.63511 | 44.45761 | 37.4204 | 3.232956e-05 | 0.07206109 | 0 | 0 | 0
2899 | 121865.8 | 2011-02-19 00:47 | 2161.073 | 2 | 12 | 0.6747088 | 4.01754 | 11.00246 | 10.63511 | 44.4802 | 37.4204 | 9.708405e-05 | 0.07206109 | 0 | 0 | 0
2900 | 121895.8 | 2011-02-19 00:48 | 2191.088 | 2 | 12 | 0.6747088 | 4.019806 | 11.00808 | 10.63511 | 44.50281 | 37.4204 | 6.475449e-05 | 0.07206109 | 0 | 0 | 0
2901 | 121925.8 | 2011-02-19 00:48 | 2221.103 | 2 | 12 | 0.6750719 | 4.022557 | 11.01371 | 10.63511 | 44.52543 | 37.4204 | 0.000129509 | 0.07206109 | 0 | 0 | 0
2902 | 121955.8 | 2011-02-19 00:49 | 2251.118 | 2 | 12 | 0.6747088 | 4.024823 | 11.01933 | 10.63511 | 44.54807 | 37.4204 | 6.475449e-05 | 0.07206109 | 0 | 0 | 0
2903 | 121985.8 | 2011-02-19 00:49 | 2281.133 | 2 | 12 | 0.6747088 | 4.027574 | 11.02496 | 10.63511 | 44.57072 | 37.4204 | 9.717941e-05 | 0.07206109 | 0 | 0 | 0
2904 | 122015.9 | 2011-02-19 00:50 | 2311.148 | 2 | 12 | 0.6747088 | 4.030001 | 11.03058 | 10.63511 | 44.59338 | 37.4204 | 6.465912e-05 | 0.07206109 | 0 | 0 | 0
2905 | 122045.9 | 2011-02-19 00:50 | 2341.164 | 2 | 12 | 0.6747088 | 4.032591 | 11.03621 | 10.63511 | 44.61606 | 37.4204 | 6.475449e-05 | 0.07206109 | 0 | 0 | 0
2906 | 122075.9 | 2011-02-19 00:51 | 2371.179 | 2 | 12 | 0.6748903 | 4.035342 | 11.04183 | 10.63511 | 44.63875 | 37.4204 | 9.708405e-05 | 0.07206109 | 0 | 0 | 0
2907 | 122105.9 | 2011-02-19 00:51 | 2401.194 | 2 | 12 | 0.6748903 | 4.037769 | 11.04746 | 10.63511 | 44.66146 | 37.4204 | 9.708405e-05 | 0.07206109 | 0 | 0 | 0
2908 | 122135.9 | 2011-02-19 00:52 | 2431.209 | 2 | 12 | 0.6747088 | 4.04052 | 11.05309 | 10.63511 | 44.68418 | 37.4204 | 6.465912e-05 | 0.07206109 | 0 | 0 | 0
2909 | 122165.9 | 2011-02-19 00:52 | 2461.227 | 2 | 12 | 0.6747088 | 4.043109 | 11.05871 | 10.63511 | 44.70692 | 37.4204 | 9.708405e-05 | 0.07206109 | 0 | 0 | 0
2910 | 122195.9 | 2011-02-19 00:53 | 2491.239 | 2 | 12 | 0.6747088 | 4.045861 | 11.06434 | 10.63511 | 44.72967 | 37.4204 | 6.475449e-05 | 0.07206109 | 0 | 0 | 0
2911 | 122226 | 2011-02-19 00:53 | 2521.254 | 2 | 12 | 0.6747088 | 4.048612 | 11.06996 | 10.63511 | 44.75244 | 37.4204 | 9.708405e-05 | 0.07206109 | 0 | 0 | 0
2912 | 122256 | 2011-02-19 00:54 | 2551.269 | 2 | 12 | 0.6747088 | 4.051201 | 11.07559 | 10.63511 | 44.77522 | 37.4204 | 6.475449e-05 | 0.07206109 | 0 | 0 | 0
2913 | 122286 | 2011-02-19 00:54 | 2581.285 | 2 | 12 | 0.6748903 | 4.054114 | 11.08121 | 10.63511 | 44.79802 | 37.4204 | 9.717941e-05 | 0.07206109 | 0 | 0 | 0
2914 | 122316 | 2011-02-19 00:55 | 2611.3 | 2 | 12 | 0.6747088 | 4.056865 | 11.08684 | 10.63511 | 44.82083 | 37.4204 | 6.475449e-05 | 0.07206109 | 0 | 0 | 0
2915 | 122346 | 2011-02-19 00:55 | 2641.315 | 2 | 12 | 0.6745273 | 4.059293 | 11.09247 | 10.63511 | 44.84366 | 37.4204 | 3.242493e-05 | 0.07206109 | 0 | 0 | 0
2916 | 122376 | 2011-02-19 00:56 | 2671.33 | 2 | 12 | 0.6747088 | 4.062367 | 11.09809 | 10.63511 | 44.86651 | 37.4204 | 3.232956e-05 | 0.07206109 | 0 | 0 | 0
2917 | 122406.1 | 2011-02-19 00:56 | 2701.345 | 2 | 12 | 0.6745273 | 4.06528 | 11.10372 | 10.63511 | 44.88937 | 37.4204 | 6.475449e-05 | 0.07206109 | 0 | 0 | 0
2918 | 122436.1 | 2011-02-19 00:57 | 2731.36 | 2 | 12 | 0.6745273 | 4.068193 | 11.10934 | 10.63511 | 44.91225 | 37.4204 | 6.475449e-05 | 0.07206109 | 0 | 0 | 0
2919 | 122466.1 | 2011-02-19 00:57 | 2761.375 | 2 | 12 | 0.6748903 | 4.071268 | 11.11497 | 10.63511 | 44.93514 | 37.4204 | 0.0001294136 | 0.07206109 | 0 | 0 | 0
2920 | 122496.1 | 2011-02-19 00:58 | 2791.39 | 2 | 12 | 0.6748903 | 4.074181 | 11.12059 | 10.63511 | 44.95805 | 37.4204 | 0.0001294136 | 0.07206109 | 0 | 0 | 0
2921 | 122526.1 | 2011-02-19 00:58 | 2821.405 | 2 | 12 | 0.6747088 | 4.077256 | 11.12622 | 10.63511 | 44.98098 | 37.4204 | 0.0001294136 | 0.07206109 | 0 | 0 | 0
2922 | 122556.1 | 2011-02-19 00:59 | 2851.421 | 2 | 12 | 0.6747088 | 4.080007 | 11.13184 | 10.63511 | 45.00393 | 37.4204 | 6.475449e-05 | 0.07206109 | 0 | 0 | 0
2923 | 122586.1 | 2011-02-19 00:59 | 2881.436 | 2 | 12 | 0.6748903 | 4.083082 | 11.13747 | 10.63511 | 45.02689 | 37.4204 | 6.475449e-05 | 0.07206109 | 0 | 0 | 0
2924 | 122616.2 | 2011-02-19 01:00 | 2911.451 | 2 | 12 | 0.6745273 | 4.086157 | 11.1431 | 10.63511 | 45.04987 | 37.4204 | 6.475449e-05 | 0.07206109 | 0 | 0 | 0
2925 | 122646.2 | 2011-02-19 01:00 | 2941.466 | 2 | 12 | 0.6748903 | 4.089393 | 11.14872 | 10.63511 | 45.07286 | 37.4204 | 0.0001294136 | 0.07206109 | 0 | 0 | 0
2926 | 122676.2 | 2011-02-19 01:01 | 2971.481 | 2 | 12 | 0.6747088 | 4.092306 | 11.15435 | 10.63511 | 45.09587 | 37.4204 | 6.475449e-05 | 0.07206109 | 0 | 0 | 0
2927 | 122706.2 | 2011-02-19 01:01 | 3001.496 | 2 | 12 | 0.6747088 | 4.095543 | 11.15997 | 10.63511 | 45.11891 | 37.4204 | 9.708405e-05 | 0.07206109 | 0 | 0 | 0
2928 | 122736.2 | 2011-02-19 01:02 | 3031.511 | 2 | 12 | 0.6747088 | 4.098779 | 11.1656 | 10.63511 | 45.14195 | 37.4204 | 9.708405e-05 | 0.07206109 | 0 | 0 | 0
2929 | 122766.2 | 2011-02-19 01:02 | 3061.526 | 2 | 12 | 0.6747088 | 4.101854 | 11.17122 | 10.63511 | 45.16502 | 37.4204 | 3.242493e-05 | 0.07206109 | 0 | 0 | 0
2930 | 122796.3 | 2011-02-19 01:03 | 3091.542 | 2 | 12 | 0.6745273 | 4.105253 | 11.17685 | 10.63511 | 45.18811 | 37.4204 | 6.475449e-05 | 0.07206109 | 0 | 0 | 0
2931 | 122826.3 | 2011-02-19 01:03 | 3121.557 | 2 | 12 | 0.6747088 | 4.108489 | 11.18247 | 10.63511 | 45.21121 | 37.4204 | 9.708405e-05 | 0.07206109 | 0 | 0 | 0
2932 | 122856.3 | 2011-02-19 01:04 | 3151.572 | 2 | 12 | 0.6747088 | 4.111726 | 11.1881 | 10.63511 | 45.23433 | 37.4204 | 6.475449e-05 | 0.07206109 | 0 | 0 | 0
2933 | 122886.3 | 2011-02-19 01:04 | 3181.587 | 2 | 12 | 0.6747088 | 4.115286 | 11.19373 | 10.63511 | 45.25747 | 37.4204 | 9.717941e-05 | 0.07206109 | 0 | 0 | 0
2934 | 122916.3 | 2011-02-19 01:05 | 3211.602 | 2 | 12 | 0.6748903 | 4.118685 | 11.19935 | 10.63511 | 45.28063 | 37.4204 | 9.717941e-05 | 0.07206109 | 0 | 0 | 0
2935 | 122946.3 | 2011-02-19 01:05 | 3241.617 | 2 | 12 | 0.6748903 | 4.122083 | 11.20498 | 10.63511 | 45.30381 | 37.4204 | 9.708405e-05 | 0.07206109 | 0 | 0 | 0
2936 | 122976.3 | 2011-02-19 01:06 | 3271.632 | 2 | 12 | 0.6747088 | 4.125482 | 11.2106 | 10.63511 | 45.32701 | 37.4204 | 0.000129509 | 0.07206109 | 0 | 0 | 0
2937 | 123006.4 | 2011-02-19 01:06 | 3301.647 | 2 | 12 | 0.6745273 | 4.129042 | 11.21623 | 10.63511 | 45.35023 | 37.4204 | 9.708405e-05 | 0.07206109 | 0 | 0 | 0
2938 | 123036.4 | 2011-02-19 01:07 | 3331.662 | 2 | 12 | 0.6748903 | 4.132602 | 11.22185 | 10.63511 | 45.37347 | 37.4204 | 0.000129509 | 0.07206109 | 0 | 0 | 0
2939 | 123066.4 | 2011-02-19 01:07 | 3361.678 | 2 | 12 | 0.6748903 | 4.136001 | 11.22748 | 10.63511 | 45.39672 | 37.4204 | 9.708405e-05 | 0.07206109 | 0 | 0 | 0
2940 | 123096.4 | 2011-02-19 01:08 | 3391.693 | 2 | 12 | 0.6747088 | 4.139399 | 11.2331 | 10.63511 | 45.42 | 37.4204 | 6.475449e-05 | 0.07206109 | 0 | 0 | 0
2941 | 123126.4 | 2011-02-19 01:08 | 3421.708 | 2 | 12 | 0.6748903 | 4.143283 | 11.23873 | 10.63511 | 45.4433 | 37.4204 | 0.000129509 | 0.07206109 | 0 | 0 | 0
2942 | 123156.4 | 2011-02-19 01:09 | 3451.723 | 2 | 12 | 0.6747088 | 4.147005 | 11.24436 | 10.63511 | 45.46662 | 37.4204 | 9.708405e-05 | 0.07206109 | 0 | 0 | 0
2943 | 123186.4 | 2011-02-19 01:09 | 3481.738 | 2 | 12 | 0.6745273 | 4.150565 | 11.24998 | 10.63511 | 45.48996 | 37.4204 | 0.0001294136 | 0.07206109 | 0 | 0 | 0
2944 | 123216.5 | 2011-02-19 01:10 | 3511.753 | 2 | 12 | 0.6747088 | 4.154449 | 11.25561 | 10.63511 | 45.51332 | 37.4204 | 0.0001294136 | 0.07206109 | 0 | 0 | 0
2945 | 123246.5 | 2011-02-19 01:10 | 3541.768 | 2 | 12 | 0.6747088 | 4.15801 | 11.26123 | 10.63511 | 45.5367 | 37.4204 | 9.708405e-05 | 0.07206109 | 0 | 0 | 0
2946 | 123276.5 | 2011-02-19 01:11 | 3571.783 | 2 | 12 | 0.6745273 | 4.161893 | 11.26686 | 10.63511 | 45.5601 | 37.4204 | 9.708405e-05 | 0.07206109 | 0 | 0 | 0
2947 | 123306.5 | 2011-02-19 01:11 | 3601.799 | 2 | 12 | 0.6748903 | 4.165777 | 11.27248 | 10.63511 | 45.58352 | 37.4204 | 0.0001618385 | 0.07206109 | 0 | 0 | 0
2948 | 123336.5 | 2011-02-19 01:12 | 3631.814 | 2 | 12 | 0.6750719 | 4.169499 | 11.27811 | 10.63511 | 45.60697 | 37.4204 | 6.475449e-05 | 0.07206109 | 0 | 0 | 0
2949 | 123366.5 | 2011-02-19 01:12 | 3661.829 | 2 | 12 | 0.6747088 | 4.173222 | 11.28373 | 10.63511 | 45.63044 | 37.4204 | 3.232956e-05 | 0.07206109 | 0 | 0 | 0
2950 | 123396.6 | 2011-02-19 01:13 | 3691.844 | 2 | 12 | 0.6748903 | 4.177429 | 11.28936 | 10.63511 | 45.65392 | 37.4204 | 0.0001618385 | 0.07206109 | 0 | 0 | 0
2951 | 123426.6 | 2011-02-19 01:13 | 3721.859 | 2 | 12 | 0.6747088 | 4.181151 | 11.29499 | 10.63511 | 45.67743 | 37.4204 | 0.000129509 | 0.07206109 | 0 | 0 | 0
2952 | 123456.6 | 2011-02-19 01:14 | 3751.874 | 2 | 12 | 0.6747088 | 4.185197 | 11.30061 | 10.63511 | 45.70097 | 37.4204 | 0.0001294136 | 0.07206109 | 0 | 0 | 0
2953 | 123486.6 | 2011-02-19 01:14 | 3781.889 | 2 | 12 | 0.6747088 | 4.188919 | 11.30624 | 10.63511 | 45.72452 | 37.4204 | 6.475449e-05 | 0.07206109 | 0 | 0 | 0
2954 | 123516.6 | 2011-02-19 01:15 | 3811.904 | 2 | 12 | 0.6745273 | 4.193127 | 11.31186 | 10.63511 | 45.7481 | 37.4204 | 6.475449e-05 | 0.07206109 | 0 | 0 | 0
2955 | 123546.6 | 2011-02-19 01:15 | 3841.919 | 2 | 12 | 0.6748903 | 4.197173 | 11.31749 | 10.63511 | 45.7717 | 37.4204 | 0.000129509 | 0.07206109 | 0 | 0 | 0
2956 | 123596.2 | 2011-02-19 01:16 | 30.01512 | 3 | 12 | 0 | 4.080007 | 11.32116 | 10.63511 | 45.7871 | 37.4204 | -0.0005501747 | 0.07206109 | 0 | 0 | 0
2957 | 123626.2 | 2011-02-19 01:16 | 60.03024 | 3 | 12 | 0 | 4.066899 | 11.32116 | 10.63511 | 45.7871 | 37.4204 | -0.0003236771 | 0.07206109 | 0 | 0 | 0
2958 | 123656.3 | 2011-02-19 01:17 | 90.04538 | 3 | 12 | 0 | 4.058969 | 11.32116 | 10.63511 | 45.7871 | 37.4204 | -0.000129509 | 0.07206109 | 0 | 0 | 0
2959 | 123686.2 | 2011-02-19 01:18 | 120.0136 | 3 | 12 | 0 | 4.053305 | 11.32116 | 10.63511 | 45.7871 | 37.4204 | -0.0001618385 | 0.07206109 | 0 | 0 | 0
2960 | 123686.2 | 2011-02-19 01:18 | 2.651608625e-06 | 4 | 12 | 1.163949 | 4.199438 | 11.32116 | 10.63511 | 45.7871 | 37.4204 | 0 | 0.07206109 | 0 | 0 | 0
2961 | 123686.8 | 2011-02-19 01:18 | 0.5937261 | 4 | 12 | 1.112755 | 4.199438 | 11.32134 | 10.63511 | 45.78789 | 37.4204 | 0 | 0.07206109 | 0 | 0 | 0
2962 | 123688.7 | 2011-02-19 01:18 | 2.515577 | 4 | 12 | 1.06247 | 4.199276 | 11.32192 | 10.63511 | 45.79032 | 37.4204 | -3.232956e-05 | 0.07206109 | 0 | 0 | 0
2963 | 123691.7 | 2011-02-19 01:18 | 5.453079 | 4 | 12 | 1.012184 | 4.199114 | 11.32277 | 10.63511 | 45.79387 | 37.4204 | -3.242493e-05 | 0.07206109 | 0 | 0 | 0
2964 | 123695.8 | 2011-02-19 01:18 | 9.531106 | 4 | 12 | 0.9618989 | 4.199438 | 11.32389 | 10.63511 | 45.79856 | 37.4204 | 0 | 0.07206109 | 0 | 0 | 0
2965 | 123701 | 2011-02-19 01:18 | 14.74978 | 4 | 12 | 0.911795 | 4.199276 | 11.32524 | 10.63511 | 45.80426 | 37.4204 | 0 | 0.07206109 | 0 | 0 | 0
2966 | 123707.8 | 2011-02-19 01:18 | 21.53091 | 4 | 12 | 0.8615094 | 4.199438 | 11.32691 | 10.63511 | 45.81127 | 37.4204 | 3.232956e-05 | 0.07206109 | 0 | 0 | 0
2967 | 123716.6 | 2011-02-19 01:18 | 30.39012 | 4 | 12 | 0.8114055 | 4.199276 | 11.32897 | 10.63511 | 45.8199 | 37.4204 | 0 | 0.07206109 | 0 | 0 | 0
2968 | 123728.4 | 2011-02-19 01:18 | 42.17128 | 4 | 12 | 0.7613015 | 4.199438 | 11.33154 | 10.63511 | 45.83069 | 37.4204 | 3.232956e-05 | 0.07206109 | 0 | 0 | 0
2969 | 123744.7 | 2011-02-19 01:18 | 58.45213 | 4 | 12 | 0.7111976 | 4.199276 | 11.33486 | 10.63511 | 45.84465 | 37.4204 | 3.242493e-05 | 0.07206109 | 0 | 0 | 0
2970 | 123768.9 | 2011-02-19 01:19 | 82.71734 | 4 | 12 | 0.6607305 | 4.199276 | 11.33947 | 10.63511 | 45.86402 | 37.4204 | -3.232956e-05 | 0.07206109 | 0 | 0 | 0
2971 | 123808.8 | 2011-02-19 01:20 | 122.5917 | 4 | 12 | 0.6106266 | 4.199114 | 11.34649 | 10.63511 | 45.8935 | 37.4204 | -3.242493e-05 | 0.07206109 | 0 | 0 | 0
2972 | 123874.7 | 2011-02-19 01:21 | 188.4656 | 4 | 12 | 0.5605226 | 4.199114 | 11.35718 | 10.63511 | 45.93839 | 37.4204 | -3.242493e-05 | 0.07206109 | 0 | 0 | 0
2973 | 123972 | 2011-02-19 01:22 | 285.7922 | 4 | 12 | 0.5104187 | 4.199114 | 11.37164 | 10.63511 | 45.99911 | 37.4204 | -3.242493e-05 | 0.07206109 | 0 | 0 | 0
2974 | 124090.5 | 2011-02-19 01:24 | 404.2588 | 4 | 12 | 0.4599516 | 4.199114 | 11.3876 | 10.63511 | 46.06613 | 37.4204 | -3.242493e-05 | 0.07206109 | 0 | 0 | 0
2975 | 124229.8 | 2011-02-19 01:27 | 543.5845 | 4 | 12 | 0.4098477 | 4.199114 | 11.40444 | 10.63511 | 46.13684 | 37.4204 | -3.242493e-05 | 0.07206109 | 0 | 0 | 0
2976 | 124394.3 | 2011-02-19 01:29 | 708.0975 | 4 | 12 | 0.3593806 | 4.199438 | 11.42202 | 10.63511 | 46.21067 | 37.4204 | 0 | 0.07206109 | 0 | 0 | 0
2977 | 124587.4 | 2011-02-19 01:33 | 901.1881 | 4 | 12 | 0.3092767 | 4.199276 | 11.43996 | 10.63511 | 46.28601 | 37.4204 | 3.242493e-05 | 0.07206109 | 0 | 0 | 0
2978 | 124825.7 | 2011-02-19 01:36 | 1139.497 | 4 | 12 | 0.2591727 | 4.199114 | 11.45877 | 10.63511 | 46.365 | 37.4204 | -9.717941e-05 | 0.07206109 | 0 | 0 | 0
2979 | 125131.3 | 2011-02-19 01:42 | 1445.038 | 4 | 12 | 0.2090688 | 4.199276 | 11.47861 | 10.63511 | 46.44831 | 37.4204 | -3.232956e-05 | 0.07206109 | 0 | 0 | 0
2980 | 125546.9 | 2011-02-19 01:49 | 1860.703 | 4 | 12 | 0.1587833 | 4.199114 | 11.49977 | 10.63511 | 46.53717 | 37.4204 | -6.475449e-05 | 0.07206109 | 0 | 0 | 0
2981 | 126172.7 | 2011-02-19 01:59 | 2486.474 | 4 | 12 | 0.1086793 | 4.199276 | 11.52282 | 10.63511 | 46.63393 | 37.4204 | 3.242493e-05 | 0.07206109 | 0 | 0 | 0
2982 | 127364.3 | 2011-02-19 02:19 | 3678.047 | 4 | 12 | 0.05857534 | 4.199114 | 11.54962 | 10.63511 | 46.74651 | 37.4204 | -3.242493e-05 | 0.07206109 | 0 | 0 | 0
2983 | 127725.3 | 2011-02-19 02:25 | 4039.104 | 4 | 12 | 0.04986161 | 4.199114 | 11.55513 | 10.63511 | 46.76962 | 37.4204 | -6.475449e-05 | 0.07206109 | 0 | 0 | 0
2984 | 127785.3 | 2011-02-19 02:26 | 60.01461 | 5 | 12 | 0 | 4.188595 | 11.55513 | 10.63511 | 46.76962 | 37.4204 | 3.232956e-05 | 0.07206109 | 0 | 0 | 0
2985 | 127785.5 | 2011-02-19 02:26 | 0.1874234 | 6 | 12 | -0.0002423531 | 4.188434 | 11.55513 | 10.63511 | 46.76962 | 37.4204 | 0 | 0.1109255 | 0 | 0 | 0
2986 | 127790.4 | 2011-02-19 02:26 | 5.015463 | 6 | 12 | 0.003569905 | 4.188919 | 11.55513 | 10.63511 | 46.76964 | 37.4204 | -3.242493e-05 | 0.1109255 | 0 | 0 | 0
2987 | 127790.4 | 2011-02-19 02:26 | 2.506246337e-06 | 7 | 12 | -1.349419 | 4.018511 | 11.55513 | 10.63511 | 46.76964 | 37.4204 | 0 | 0.1109255 | 0 | 0 | 0
2988 | 127801.6 | 2011-02-19 02:26 | 11.23417 | 7 | 12 | -1.349782 | 3.968506 | 11.55513 | 10.63932 | 46.76964 | 37.43717 | -0.001844883 | 0.1109255 | 0 | 0 | 0
2989 | 127831.6 | 2011-02-19 02:27 | 41.24917 | 7 | 12 | -1.349782 | 3.92206 | 11.55513 | 10.65058 | 46.76964 | 37.48155 | -0.001003361 | 0.1109255 | 0 | 0 | 0
2990 | 127861.6 | 2011-02-19 02:27 | 71.2648 | 7 | 12 | -1.350145 | 3.891474 | 11.55513 | 10.66183 | 46.76964 | 37.5255 | -0.000712061 | 0.1109255 | 0 | 0 | 0
2991 | 127891.6 | 2011-02-19 02:28 | 101.2794 | 7 | 12 | -1.3496 | 3.867847 | 11.55513 | 10.67308 | 46.76964 | 37.56916 | -0.0005825997 | 0.1109255 | 0 | 0 | 0
2992 | 127921.7 | 2011-02-19 02:28 | 131.2945 | 7 | 12 | -1.3496 | 3.848589 | 11.55513 | 10.68434 | 46.76964 | 37.61257 | -0.0004531383 | 0.1109255 | 0 | 0 | 0
2993 | 127951.7 | 2011-02-19 02:29 | 161.3096 | 7 | 12 | -1.3496 | 3.831597 | 11.55513 | 10.69559 | 46.76964 | 37.65578 | -0.0004854679 | 0.1109255 | 0 | 0 | 0
2994 | 127981.7 | 2011-02-19 02:29 | 191.3248 | 7 | 12 | -1.349782 | 3.817032 | 11.55513 | 10.70684 | 46.76964 | 37.69882 | -0.0003883839 | 0.1109255 | 0 | 0 | 0
2995 | 128011.7 | 2011-02-19 02:30 | 221.3399 | 7 | 12 | -1.349782 | 3.803277 | 11.55513 | 10.7181 | 46.76964 | 37.74169 | -0.0003236294 | 0.1109255 | 0 | 0 | 0
2996 | 128041.7 | 2011-02-19 02:30 | 251.355 | 7 | 12 | -1.349963 | 3.790654 | 11.55513 | 10.72935 | 46.76964 | 37.78442 | -0.0003236294 | 0.1109255 | 0 | 0 | 0
2997 | 128071.7 | 2011-02-19 02:31 | 281.3701 | 7 | 12 | -1.3496 | 3.77884 | 11.55513 | 10.7406 | 46.76964 | 37.82701 | -0.0002912998 | 0.1109255 | 0 | 0 | 0
2998 | 128101.7 | 2011-02-19 02:31 | 311.3852 | 7 | 12 | -1.349782 | 3.767512 | 11.55513 | 10.75186 | 46.76964 | 37.86947 | -0.0002912998 | 0.1109255 | 0 | 0 | 0
2999 | 128131.8 | 2011-02-19 02:32 | 341.4004 | 7 | 12 | -1.349963 | 3.756669 | 11.55513 | 10.76311 | 46.76964 | 37.91181 | -0.0002912521 | 0.1109255 | 0 | 0 | 0
3000 | 128161.8 | 2011-02-19 02:32 | 371.4155 | 7 | 12 | -1.349782 | 3.746312 | 11.55513 | 10.77436 | 46.76964 | 37.95402 | -0.0002589702 | 0.1109255 | 0 | 0 | 0
3001 | 128191.8 | 2011-02-19 02:33 | 401.4306 | 7 | 12 | -1.3496 | 3.736279 | 11.55513 | 10.78562 | 46.76964 | 37.99613 | -0.0002589226 | 0.1109255 | 0 | 0 | 0
3002 | 128221.8 | 2011-02-19 02:33 | 431.4457 | 7 | 12 | -1.3496 | 3.726407 | 11.55513 | 10.79687 | 46.76964 | 38.03812 | -0.0002589226 | 0.1109255 | 0 | 0 | 0
3003 | 128251.8 | 2011-02-19 02:34 | 461.4608 | 7 | 12 | -1.349782 | 3.716859 | 11.55513 | 10.80812 | 46.76964 | 38.08 | -0.0002912998 | 0.1109255 | 0 | 0 | 0
3004 | 128281.8 | 2011-02-19 02:34 | 491.4761 | 7 | 12 | -1.349782 | 3.707634 | 11.55513 | 10.81938 | 46.76964 | 38.12177 | -0.0002265453 | 0.1109255 | 0 | 0 | 0
3005 | 128311.9 | 2011-02-19 02:35 | 521.4911 | 7 | 12 | -1.349782 | 3.69841 | 11.55513 | 10.83063 | 46.76964 | 38.16344 | -0.0002589226 | 0.1109255 | 0 | 0 | 0
3006 | 128341.9 | 2011-02-19 02:35 | 551.5062 | 7 | 12 | -1.349782 | 3.689509 | 11.55513 | 10.84188 | 46.76964 | 38.20502 | -0.0002912998 | 0.1109255 | 0 | 0 | 0
3007 | 128371.9 | 2011-02-19 02:36 | 581.5213 | 7 | 12 | -1.349782 | 3.680771 | 11.55513 | 10.85314 | 46.76964 | 38.24649 | -0.0002589226 | 0.1109255 | 0 | 0 | 0
3008 | 128401.9 | 2011-02-19 02:36 | 611.5364 | 7 | 12 | -1.349782 | 3.672194 | 11.55513 | 10.86439 | 46.76964 | 38.28786 | -0.0002589226 | 0.1109255 | 0 | 0 | 0
3009 | 128431.9 | 2011-02-19 02:37 | 641.5517 | 7 | 12 | -1.349782 | 3.66394 | 11.55513 | 10.87564 | 46.76964 | 38.32914 | -0.0001941681 | 0.1109255 | 0 | 0 | 0
3010 | 128461.9 | 2011-02-19 02:37 | 671.5667 | 7 | 12 | -1.349782 | 3.655363 | 11.55513 | 10.8869 | 46.76964 | 38.37033 | -0.0002589226 | 0.1109255 | 0 | 0 | 0
3011 | 128491.9 | 2011-02-19 02:38 | 701.5818 | 7 | 12 | -1.349963 | 3.647433 | 11.55513 | 10.89815 | 46.76964 | 38.41142 | -0.0001942158 | 0.1109255 | 0 | 0 | 0
3012 | 128522 | 2011-02-19 02:38 | 731.5969 | 7 | 12 | -1.349782 | 3.639342 | 11.55513 | 10.90941 | 46.76964 | 38.45242 | -0.0001618385 | 0.1109255 | 0 | 0 | 0
3013 | 128552 | 2011-02-19 02:39 | 761.6121 | 7 | 12 | -1.349782 | 3.63125 | 11.55513 | 10.92066 | 46.76964 | 38.49333 | -0.0001941681 | 0.1109255 | 0 | 0 | 0
3014 | 128582 | 2011-02-19 02:39 | 791.6271 | 7 | 12 | -1.3496 | 3.623482 | 11.55513 | 10.93191 | 46.76964 | 38.53415 | -0.0001618385 | 0.1109255 | 0 | 0 | 0
3015 | 128612 | 2011-02-19 02:40 | 821.6424 | 7 | 12 | -1.349782 | 3.615553 | 11.55513 | 10.94317 | 46.76964 | 38.57488 | -0.000226593 | 0.1109255 | 0 | 0 | 0
3016 | 128642 | 2011-02-19 02:40 | 851.6574 | 7 | 12 | -1.349782 | 3.608109 | 11.55513 | 10.95442 | 46.76964 | 38.61553 | -0.0001942158 | 0.1109255 | 0 | 0 | 0
3017 | 128672 | 2011-02-19 02:41 | 881.6725 | 7 | 12 | -1.3496 | 3.600664 | 11.55513 | 10.96567 | 46.76964 | 38.65609 | -0.0001941681 | 0.1109255 | 0 | 0 | 0
3018 | 128702.1 | 2011-02-19 02:41 | 911.6876 | 7 | 12 | -1.3496 | 3.593544 | 11.55513 | 10.97693 | 46.76964 | 38.69657 | -0.0001294613 | 0.1109255 | 0 | 0 | 0
3019 | 128732.1 | 2011-02-19 02:42 | 941.7027 | 7 | 12 | -1.3496 | 3.586261 | 11.55513 | 10.98818 | 46.76964 | 38.73696 | -0.0001618385 | 0.1109255 | 0 | 0 | 0
3020 | 128762.1 | 2011-02-19 02:42 | 971.7179 | 7 | 12 | -1.3496 | 3.579141 | 11.55513 | 10.99943 | 46.76964 | 38.77728 | -0.0001941681 | 0.1109255 | 0 | 0 | 0
3021 | 128792.1 | 2011-02-19 02:43 | 1001.733 | 7 | 12 | -1.349419 | 3.572344 | 11.55513 | 11.01068 | 46.76964 | 38.81751 | -0.0001942158 | 0.1109255 | 0 | 0 | 0
3022 | 128822.1 | 2011-02-19 02:43 | 1031.748 | 7 | 12 | -1.349963 | 3.565547 | 11.55513 | 11.02194 | 46.76964 | 38.85767 | -0.0001618385 | 0.1109255 | 0 | 0 | 0
3023 | 128852.1 | 2011-02-19 02:44 | 1061.763 | 7 | 12 | -1.3496 | 3.559074 | 11.55513 | 11.03319 | 46.76964 | 38.89776 | -0.0001618385 | 0.1109255 | 0 | 0 | 0
3024 | 128882.1 | 2011-02-19 02:44 | 1091.778 | 7 | 12 | -1.3496 | 3.552601 | 11.55513 | 11.04444 | 46.76964 | 38.93777 | -0.0001941681 | 0.1109255 | 0 | 0 | 0
3025 | 128912.2 | 2011-02-19 02:45 | 1121.794 | 7 | 12 | -1.349963 | 3.546127 | 11.55513 | 11.0557 | 46.76964 | 38.97772 | -0.0001942158 | 0.1109255 | 0 | 0 | 0
3026 | 128942.2 | 2011-02-19 02:45 | 1151.809 | 7 | 12 | -1.349782 | 3.54014 | 11.55513 | 11.06695 | 46.76964 | 39.01759 | -0.0001941681 | 0.1109255 | 0 | 0 | 0
3027 | 128972.2 | 2011-02-19 02:46 | 1181.824 | 7 | 12 | -1.349782 | 3.534152 | 11.55513 | 11.0782 | 46.76964 | 39.0574 | -0.0001618385 | 0.1109255 | 0 | 0 | 0
3028 | 129002.2 | 2011-02-19 02:46 | 1211.839 | 7 | 12 | -1.349419 | 3.52865 | 11.55513 | 11.08946 | 46.76964 | 39.09714 | -9.708405e-05 | 0.1109255 | 0 | 0 | 0
3029 | 129032.2 | 2011-02-19 02:47 | 1241.854 | 7 | 12 | -1.349963 | 3.522662 | 11.55513 | 11.10071 | 46.76964 | 39.13681 | -0.0002265453 | 0.1109255 | 0 | 0 | 0
3030 | 129062.2 | 2011-02-19 02:47 | 1271.872 | 7 | 12 | -1.3496 | 3.517483 | 11.55513 | 11.11197 | 46.76964 | 39.17643 | -0.0001294613 | 0.1109255 | 0 | 0 | 0
3031 | 129092.2 | 2011-02-19 02:48 | 1301.884 | 7 | 12 | -1.3496 | 3.512305 | 11.55513 | 11.12322 | 46.76964 | 39.21598 | -6.47068e-05 | 0.1109255 | 0 | 0 | 0
3032 | 129122.3 | 2011-02-19 02:48 | 1331.899 | 7 | 12 | -1.349963 | 3.506964 | 11.55513 | 11.13447 | 46.76964 | 39.25548 | -0.0001294613 | 0.1109255 | 0 | 0 | 0
3033 | 129152.3 | 2011-02-19 02:49 | 1361.914 | 7 | 12 | -1.349963 | 3.501948 | 11.55513 | 11.14573 | 46.76964 | 39.29492 | -0.0001617908 | 0.1109255 | 0 | 0 | 0
3034 | 129182.3 | 2011-02-19 02:49 | 1391.93 | 7 | 12 | -1.3496 | 3.497254 | 11.55513 | 11.15698 | 46.76964 | 39.3343 | -0.0001294613 | 0.1109255 | 0 | 0 | 0
3035 | 129212.3 | 2011-02-19 02:50 | 1421.945 | 7 | 12 | -1.349782 | 3.492561 | 11.55513 | 11.16823 | 46.76964 | 39.37363 | -0.0001618385 | 0.1109255 | 0 | 0 | 0
3036 | 129242.3 | 2011-02-19 02:50 | 1451.96 | 7 | 12 | -1.349782 | 3.488354 | 11.55513 | 11.17949 | 46.76964 | 39.41291 | -9.708405e-05 | 0.1109255 | 0 | 0 | 0
3037 | 129272.3 | 2011-02-19 02:51 | 1481.975 | 7 | 12 | -1.349963 | 3.483823 | 11.55513 | 11.19074 | 46.76964 | 39.45214 | -9.708405e-05 | 0.1109255 | 0 | 0 | 0
3038 | 129302.4 | 2011-02-19 02:51 | 1511.99 | 7 | 12 | -1.3496 | 3.479453 | 11.55513 | 11.202 | 46.76964 | 39.49132 | -0.0001294613 | 0.1109255 | 0 | 0 | 0
3039 | 129332.4 | 2011-02-19 02:52 | 1542.005 | 7 | 12 | -1.349782 | 3.475407 | 11.55513 | 11.21325 | 46.76964 | 39.53046 | -9.708405e-05 | 0.1109255 | 0 | 0 | 0
3040 | 129362.4 | 2011-02-19 02:52 | 1572.02 | 7 | 12 | -1.349782 | 3.4712 | 11.55513 | 11.2245 | 46.76964 | 39.56954 | -0.0001294613 | 0.1109255 | 0 | 0 | 0
3041 | 129392.4 | 2011-02-19 02:53 | 1602.035 | 7 | 12 | -1.349782 | 3.467154 | 11.55513 | 11.23576 | 46.76964 | 39.60858 | -0.0001294613 | 0.1109255 | 0 | 0 | 0
3042 | 129422.4 | 2011-02-19 02:53 | 1632.05 | 7 | 12 | -1.349782 | 3.46327 | 11.55513 | 11.24701 | 46.76964 | 39.64758 | -6.475449e-05 | 0.1109255 | 0 | 0 | 0
3043 | 129452.4 | 2011-02-19 02:54 | 1662.066 | 7 | 12 | -1.349782 | 3.459062 | 11.55513 | 11.25826 | 46.76964 | 39.68653 | -0.0001618385 | 0.1109255 | 0 | 0 | 0
3044 | 129482.4 | 2011-02-19 02:54 | 1692.081 | 7 | 12 | -1.3496 | 3.455017 | 11.55513 | 11.26952 | 46.76964 | 39.72544 | -0.0001294613 | 0.1109255 | 0 | 0 | 0
3045 | 129512.5 | 2011-02-19 02:55 | 1722.096 | 7 | 12 | -1.3496 | 3.450971 | 11.55513 | 11.28077 | 46.76964 | 39.7643 | -9.708405e-05 | 0.1109255 | 0 | 0 | 0
3046 | 129542.5 | 2011-02-19 02:55 | 1752.111 | 7 | 12 | -1.3496 | 3.446925 | 11.55513 | 11.29202 | 46.76964 | 39.80311 | -0.0001294613 | 0.1109255 | 0 | 0 | 0
3047 | 129572.5 | 2011-02-19 02:56 | 1782.126 | 7 | 12 | -1.3496 | 3.442718 | 11.55513 | 11.30328 | 46.76964 | 39.84188 | -9.708405e-05 | 0.1109255 | 0 | 0 | 0
3048 | 129602.5 | 2011-02-19 02:56 | 1812.141 | 7 | 12 | -1.349782 | 3.438024 | 11.55513 | 11.31453 | 46.76964 | 39.88059 | -0.0001294613 | 0.1109255 | 0 | 0 | 0
3049 | 129632.5 | 2011-02-19 02:57 | 1842.156 | 7 | 12 | -1.349963 | 3.433493 | 11.55513 | 11.32579 | 46.76964 | 39.91926 | -0.0001618385 | 0.1109255 | 0 | 0 | 0
3050 | 129662.5 | 2011-02-19 02:57 | 1872.171 | 7 | 12 | -1.349782 | 3.4288 | 11.55513 | 11.33704 | 46.76964 | 39.95787 | -0.0001294613 | 0.1109255 | 0 | 0 | 0
3051 | 129692.5 | 2011-02-19 02:58 | 1902.187 | 7 | 12 | -1.349963 | 3.42346 | 11.55513 | 11.34829 | 46.76964 | 39.99643 | -0.0001618385 | 0.1109255 | 0 | 0 | 0
3052 | 129722.6 | 2011-02-19 02:58 | 1932.202 | 7 | 12 | -1.349782 | 3.417957 | 11.55513 | 11.35955 | 46.76964 | 40.03493 | -0.0001942158 | 0.1109255 | 0 | 0 | 0
3053 | 129752.6 | 2011-02-19 02:59 | 1962.217 | 7 | 12 | -1.349782 | 3.41197 | 11.55513 | 11.3708 | 46.76964 | 40.07336 | -0.0001941681 | 0.1109255 | 0 | 0 | 0
3054 | 129782.6 | 2011-02-19 02:59 | 1992.232 | 7 | 12 | -1.349782 | 3.405334 | 11.55513 | 11.38205 | 46.76964 | 40.11172 | -0.0001942158 | 0.1109255 | 0 | 0 | 0
3055 | 129812.6 | 2011-02-19 03:00 | 2022.247 | 7 | 12 | -1.349963 | 3.39789 | 11.55513 | 11.39331 | 46.76964 | 40.15 | -0.0001942158 | 0.1109255 | 0 | 0 | 0
3056 | 129842.6 | 2011-02-19 03:00 | 2052.262 | 7 | 12 | -1.349782 | 3.389799 | 11.55513 | 11.40456 | 46.76964 | 40.1882 | -0.0002589226 | 0.1109255 | 0 | 0 | 0
3057 | 129872.6 | 2011-02-19 03:01 | 2082.277 | 7 | 12 | -1.349782 | 3.380898 | 11.55513 | 11.41582 | 46.76964 | 40.2263 | -0.000226593 | 0.1109255 | 0 | 0 | 0
3058 | 129902.7 | 2011-02-19 03:01 | 2112.292 | 7 | 12 | -1.349782 | 3.370379 | 11.55513 | 11.42707 | 46.76964 | 40.26428 | -0.0002912521 | 0.1109255 | 0 | 0 | 0
3059 | 129932.7 | 2011-02-19 03:02 | 2142.307 | 7 | 12 | -1.349782 | 3.358566 | 11.55513 | 11.43832 | 46.76964 | 40.30215 | -0.0002912521 | 0.1109255 | 0 | 0 | 0
3060 | 129962.7 | 2011-02-19 03:02 | 2172.323 | 7 | 12 | -1.349782 | 3.344648 | 11.55513 | 11.44958 | 46.76964 | 40.33987 | -0.0004207611 | 0.1109255 | 0 | 0 | 0
3061 | 129992.7 | 2011-02-19 03:03 | 2202.338 | 7 | 12 | -1.349782 | 3.328789 | 11.55513 | 11.46083 | 46.76964 | 40.37742 | -0.0004531383 | 0.1109255 | 0 | 0 | 0
3062 | 130022.7 | 2011-02-19 03:03 | 2232.353 | 7 | 12 | -1.3496 | 3.310016 | 11.55513 | 11.47208 | 46.76964 | 40.41478 | -0.0004855156 | 0.1109255 | 0 | 0 | 0
3063 | 130052.7 | 2011-02-19 03:04 | 2262.368 | 7 | 12 | -1.349782 | 3.28736 | 11.55513 | 11.48334 | 46.76964 | 40.4519 | -0.0006473064 | 0.1109255 | 0 | 0 | 0
3064 | 130082.7 | 2011-02-19 03:04 | 2292.383 | 7 | 12 | -1.349782 | 3.260172 | 11.55513 | 11.49459 | 46.76964 | 40.48875 | -0.000809145 | 0.1109255 | 0 | 0 | 0
3065 | 130112.8 | 2011-02-19 03:05 | 2322.398 | 7 | 12 | -1.349963 | 3.226997 | 11.55513 | 11.50585 | 46.76964 | 40.52526 | -0.0009709835 | 0.1109255 | 0 | 0 | 0
3066 | 130142.8 | 2011-02-19 03:05 | 2352.413 | 7 | 12 | -1.3496 | 3.186539 | 11.55513 | 11.5171 | 46.76964 | 40.56136 | -0.001197529 | 0.1109255 | 0 | 0 | 0
3067 | 130172.8 | 2011-02-19 03:06 | 2382.428 | 7 | 12 | -1.349782 | 3.136857 | 11.55513 | 11.52835 | 46.76964 | 40.59695 | -0.001456499 | 0.1109255 | 0 | 0 | 0
3068 | 130198.4 | 2011-02-19 03:06 | 2408.069 | 7 | 12 | -1.349782 | 3.086852 | 11.55513 | 11.53797 | 46.76964 | 40.62687 | -0.001683044 | 0.1109255 | 0 | 0 | 0
3069 | 130221 | 2011-02-19 03:06 | 2430.599 | 7 | 12 | -1.349782 | 3.036846 | 11.55513 | 11.54641 | 46.76964 | 40.65274 | -0.001844883 | 0.1109255 | 0 | 0 | 0
3070 | 130241.7 | 2011-02-19 03:07 | 2451.302 | 7 | 12 | -1.349963 | 2.98684 | 11.55513 | 11.55418 | 46.76964 | 40.67612 | -0.002006674 | 0.1109255 | 0 | 0 | 0
3071 | 130261.1 | 2011-02-19 03:07 | 2470.755 | 7 | 12 | -1.349963 | 2.936835 | 11.55513 | 11.56147 | 46.76964 | 40.69773 | -0.002136135 | 0.1109255 | 0 | 0 | 0
3072 | 130280 | 2011-02-19 03:07 | 2489.599 | 7 | 12 | -1.349782 | 2.886829 | 11.55513 | 11.56853 | 46.76964 | 40.7183 | -0.002136183 | 0.1109255 | 0 | 0 | 0
3073 | 130298.5 | 2011-02-19 03:08 | 2508.098 | 7 | 12 | -1.349782 | 2.836823 | 11.55513 | 11.57547 | 46.76964 | 40.73815 | -0.00220089 | 0.1109255 | 0 | 0 | 0
3074 | 130317 | 2011-02-19 03:08 | 2526.66 | 7 | 12 | -1.349782 | 2.786817 | 11.55513 | 11.58243 | 46.76964 | 40.75772 | -0.00220089 | 0.1109255 | 0 | 0 | 0
3075 | 130336 | 2011-02-19 03:08 | 2545.598 | 7 | 12 | -1.3496 | 2.736812 | 11.55513 | 11.58953 | 46.76964 | 40.77733 | -0.002103806 | 0.1109255 | 0 | 0 | 0
3076 | 130350 | 2011-02-19 03:09 | 2559.676 | 7 | 12 | -1.3496 | 2.699914 | 11.55513 | 11.59481 | 46.76964 | 40.79168 | -0.002103806 | 0.1109255 | 0 | 0 | 0
3077 | 130350.2 | 2011-02-19 03:09 | 0.1875222 | 8 | 12 | -0.001150034 | 2.85689 | 11.55513 | 11.59481 | 46.76964 | 40.79168 | 0 | 0.07125141 | 0 | 0 | 0
3078 | 130355.1 | 2011-02-19 03:09 | 5.01566 | 8 | 12 | 0.003569905 | 3.26438 | 11.55514 | 11.59481 | 46.76965 | 40.79168 | 0.02822328 | 0.07125141 | 0 | 0 | 0
3079 | 130385.1 | 2011-02-19 03:09 | 30.01525 | 1 | 13 | 0 | 3.447734 | 11.55514 | 11.59481 | 46.76965 | 40.79168 | 0.00220089 | 0.07125141 | 0 | 0 | 0
3080 | 130415.1 | 2011-02-19 03:10 | 60.03023 | 1 | 13 | 0 | 3.502109 | 11.55514 | 11.59481 | 46.76965 | 40.79168 | 0.001068068 | 0.07125141 | 0 | 0 | 0
3081 | 130445.1 | 2011-02-19 03:10 | 90.04546 | 1 | 13 | 0 | 3.531077 | 11.55514 | 11.59481 | 46.76965 | 40.79168 | 0.0005825997 | 0.07125141 | 0 | 0 | 0
3082 | 130475.1 | 2011-02-19 03:11 | 120.0136 | 1 | 13 | 0 | 3.550173 | 11.55514 | 11.59481 | 46.76965 | 40.79168 | 0.0004854679 | 0.07125141 | 0 | 0 | 0
3083 | 130505.1 | 2011-02-19 03:11 | 30.01525 | 2 | 13 | 0.6747088 | 3.718639 | 11.56076 | 11.59481 | 46.79042 | 40.79168 | 0.001100445 | 0.07125141 | 0 | 0 | 0
3084 | 130535.1 | 2011-02-19 03:12 | 60.03037 | 2 | 13 | 0.6747088 | 3.75052 | 11.56639 | 11.59481 | 46.81143 | 40.79168 | 0.000712061 | 0.07125141 | 0 | 0 | 0
3085 | 130565.1 | 2011-02-19 03:12 | 90.04536 | 2 | 13 | 0.6747088 | 3.771719 | 11.57201 | 11.59481 | 46.83259 | 40.79168 | 0.0005178452 | 0.07125141 | 0 | 0 | 0
3086 | 130595.1 | 2011-02-19 03:13 | 120.0605 | 2 | 13 | 0.6745273 | 3.78677 | 11.57764 | 11.59481 | 46.85386 | 40.79168 | 0.0002912998 | 0.07125141 | 0 | 0 | 0
3087 | 130625.2 | 2011-02-19 03:13 | 150.0756 | 2 | 13 | 0.6745273 | 3.797451 | 11.58326 | 11.59481 | 46.87519 | 40.79168 | 0.0002589226 | 0.07125141 | 0 | 0 | 0
3088 | 130655.2 | 2011-02-19 03:14 | 180.0907 | 2 | 13 | 0.6747088 | 3.805704 | 11.58889 | 11.59481 | 46.89658 | 40.79168 | 0.0001942158 | 0.07125141 | 0 | 0 | 0
3089 | 130685.2 | 2011-02-19 03:14 | 210.1058 | 2 | 13 | 0.6745273 | 3.812986 | 11.59451 | 11.59481 | 46.918 | 40.79168 | 0.000226593 | 0.07125141 | 0 | 0 | 0
3090 | 130715.2 | 2011-02-19 03:15 | 240.121 | 2 | 13 | 0.6747088 | 3.819298 | 11.60014 | 11.59481 | 46.93947 | 40.79168 | 0.0001618385 | 0.07125141 | 0 | 0 | 0
3091 | 130745.2 | 2011-02-19 03:15 | 270.1361 | 2 | 13 | 0.6745273 | 3.825285 | 11.60577 | 11.59481 | 46.96097 | 40.79168 | 0.0001294613 | 0.07125141 | 0 | 0 | 0
3092 | 130775.2 | 2011-02-19 03:16 | 300.1512 | 2 | 13 | 0.6747088 | 3.83095 | 11.61139 | 11.59481 | 46.98251 | 40.79168 | 0.0001294613 | 0.07125141 | 0 | 0 | 0
3093 | 130805.2 | 2011-02-19 03:16 | 330.1664 | 2 | 13 | 0.6747088 | 3.83629 | 11.61702 | 11.59481 | 47.00407 | 40.79168 | 0.0001294613 | 0.07125141 | 0 | 0 | 0
3094 | 130835.3 | 2011-02-19 03:17 | 360.1814 | 2 | 13 | 0.6747088 | 3.84163 | 11.62264 | 11.59481 | 47.02567 | 40.79168 | 0.0001294613 | 0.07125141 | 0 | 0 | 0
3095 | 130865.3 | 2011-02-19 03:17 | 390.1965 | 2 | 13 | 0.6745273 | 3.846809 | 11.62827 | 11.59481 | 47.04729 | 40.79168 | 0.0001294613 | 0.07125141 | 0 | 0 | 0
3096 | 130895.3 | 2011-02-19 03:18 | 420.2116 | 2 | 13 | 0.6747088 | 3.851664 | 11.63389 | 11.59481 | 47.06895 | 40.79168 | 0.0001294613 | 0.07125141 | 0 | 0 | 0
3097 | 130925.3 | 2011-02-19 03:18 | 450.2268 | 2 | 13 | 0.6745273 | 3.856357 | 11.63952 | 11.59481 | 47.09063 | 40.79168 | 0.0001294613 | 0.07125141 | 0 | 0 | 0
3098 | 130955.3 | 2011-02-19 03:19 | 480.2419 | 2 | 13 | 0.6747088 | 3.860888 | 11.64514 | 11.59481 | 47.11233 | 40.79168 | 0.0001294613 | 0.07125141 | 0 | 0 | 0
3099 | 130985.3 | 2011-02-19 03:19 | 510.257 | 2 | 13 | 0.6747088 | 3.865419 | 11.65077 | 11.59481 | 47.13406 | 40.79168 | 0.0001294613 | 0.07125141 | 0 | 0 | 0
3100 | 131015.4 | 2011-02-19 03:20 | 540.2721 | 2 | 13 | 0.6747088 | 3.869627 | 11.65639 | 11.59481 | 47.15582 | 40.79168 | 0.0001294613 | 0.07125141 | 0 | 0 | 0
3101 | 131045.4 | 2011-02-19 03:20 | 570.2875 | 2 | 13 | 0.6747088 | 3.873996 | 11.66202 | 11.59481 | 47.1776 | 40.79168 | 0.0001618385 | 0.07125141 | 0 | 0 | 0
3102 | 131075.4 | 2011-02-19 03:21 | 600.3024 | 2 | 13 | 0.6747088 | 3.87788 | 11.66764 | 11.59481 | 47.1994 | 40.79168 | 6.47068e-05 | 0.07125141 | 0 | 0 | 0
3103 | 131105.4 | 2011-02-19 03:21 | 630.3175 | 2 | 13 | 0.6747088 | 3.881926 | 11.67327 | 11.59481 | 47.22123 | 40.79168 | 9.713173e-05 | 0.07125141 | 0 | 0 | 0
3104 | 131135.4 | 2011-02-19 03:22 | 660.3326 | 2 | 13 | 0.6748903 | 3.886134 | 11.67889 | 11.59481 | 47.24308 | 40.79168 | 0.0001294613 | 0.07125141 | 0 | 0 | 0
3105 | 131165.4 | 2011-02-19 03:22 | 690.3477 | 2 | 13 | 0.6747088 | 3.889694 | 11.68452 | 11.59481 | 47.26495 | 40.79168 | 9.708405e-05 | 0.07125141 | 0 | 0 | 0
3106 | 131195.4 | 2011-02-19 03:23 | 720.3628 | 2 | 13 | 0.6747088 | 3.893416 | 11.69015 | 11.59481 | 47.28684 | 40.79168 | 6.475449e-05 | 0.07125141 | 0 | 0 | 0
3107 | 131225.5 | 2011-02-19 03:23 | 750.3779 | 2 | 13 | 0.6747088 | 3.897138 | 11.69577 | 11.59481 | 47.30875 | 40.79168 | 0.0001294613 | 0.07125141 | 0 | 0 | 0
3108 | 131255.5 | 2011-02-19 03:24 | 780.3931 | 2 | 13 | 0.6747088 | 3.900537 | 11.7014 | 11.59481 | 47.33069 | 40.79168 | 9.713173e-05 | 0.07125141 | 0 | 0 | 0
3109 | 131285.5 | 2011-02-19 03:24 | 810.4082 | 2 | 13 | 0.6748903 | 3.903935 | 11.70702 | 11.59481 | 47.35264 | 40.79168 | 6.475449e-05 | 0.07125141 | 0 | 0 | 0
3110 | 131315.5 | 2011-02-19 03:25 | 840.4234 | 2 | 13 | 0.6747088 | 3.907172 | 11.71265 | 11.59481 | 47.37461 | 40.79168 | 6.47068e-05 | 0.07125141 | 0 | 0 | 0
3111 | 131345.5 | 2011-02-19 03:25 | 870.4384 | 2 | 13 | 0.6747088 | 3.910247 | 11.71827 | 11.59481 | 47.3966 | 40.79168 | 9.708405e-05 | 0.07125141 | 0 | 0 | 0
3112 | 131375.5 | 2011-02-19 03:26 | 900.4535 | 2 | 13 | 0.6750719 | 3.913483 | 11.7239 | 11.59481 | 47.41861 | 40.79168 | 9.708405e-05 | 0.07125141 | 0 | 0 | 0
3113 | 131405.5 | 2011-02-19 03:26 | 930.4686 | 2 | 13 | 0.6750719 | 3.916558 | 11.72953 | 11.59481 | 47.44064 | 40.79168 | 0.0001294613 | 0.07125141 | 0 | 0 | 0
3114 | 131435.6 | 2011-02-19 03:27 | 960.4838 | 2 | 13 | 0.6748903 | 3.919147 | 11.73515 | 11.59481 | 47.46269 | 40.79168 | 6.475449e-05 | 0.07125141 | 0 | 0 | 0
3115 | 131465.6 | 2011-02-19 03:27 | 990.499 | 2 | 13 | 0.6748903 | 3.921898 | 11.74078 | 11.59481 | 47.48475 | 40.79168 | 3.237724e-05 | 0.07125141 | 0 | 0 | 0
3116 | 131495.6 | 2011-02-19 03:28 | 1020.514 | 2 | 13 | 0.6745273 | 3.924488 | 11.74641 | 11.59481 | 47.50682 | 40.79168 | 3.232956e-05 | 0.07125141 | 0 | 0 | 0
3117 | 131525.6 | 2011-02-19 03:28 | 1050.529 | 2 | 13 | 0.6745273 | 3.927077 | 11.75203 | 11.59481 | 47.52891 | 40.79168 | 3.237724e-05 | 0.07125141 | 0 | 0 | 0
3118 | 131555.6 | 2011-02-19 03:29 | 1080.544 | 2 | 13 | 0.6745273 | 3.929666 | 11.75766 | 11.59481 | 47.55101 | 40.79168 | 3.237724e-05 | 0.07125141 | 0 | 0 | 0
3119 | 131585.6 | 2011-02-19 03:29 | 1110.559 | 2 | 13 | 0.6745273 | 3.932094 | 11.76328 | 11.59481 | 47.57312 | 40.79168 | 3.232956e-05 | 0.07125141 | 0 | 0 | 0
3120 | 131615.7 | 2011-02-19 03:30 | 1140.574 | 2 | 13 | 0.6747088 | 3.934683 | 11.76891 | 11.59481 | 47.59525 | 40.79168 | 9.713173e-05 | 0.07125141 | 0 | 0 | 0
3121 | 131645.7 | 2011-02-19 03:30 | 1170.59 | 2 | 13 | 0.6747088 | 3.937272 | 11.77454 | 11.59481 | 47.61739 | 40.79168 | 9.708405e-05 | 0.07125141 | 0 | 0 | 0
3122 | 131675.7 | 2011-02-19 03:31 | 1200.605 | 2 | 13 | 0.6747088 | 3.9397 | 11.78016 | 11.59481 | 47.63955 | 40.79168 | 3.232956e-05 | 0.07125141 | 0 | 0 | 0
3123 | 131705.7 | 2011-02-19 03:31 | 1230.62 | 2 | 13 | 0.6747088 | 3.942127 | 11.78579 | 11.59481 | 47.66172 | 40.79168 | 3.237724e-05 | 0.07125141 | 0 | 0 | 0
3124 | 131735.7 | 2011-02-19 03:32 | 1260.635 | 2 | 13 | 0.6748903 | 3.944555 | 11.79141 | 11.59481 | 47.68391 | 40.79168 | 6.475449e-05 | 0.07125141 | 0 | 0 | 0
3125 | 131765.7 | 2011-02-19 03:32 | 1290.65 | 2 | 13 | 0.6747088 | 3.947144 | 11.79704 | 11.59481 | 47.7061 | 40.79168 | 9.713173e-05 | 0.07125141 | 0 | 0 | 0
3126 | 131795.7 | 2011-02-19 03:33 | 1320.665 | 2 | 13 | 0.6745273 | 3.94941 | 11.80266 | 11.59481 | 47.72832 | 40.79168 | 6.475449e-05 | 0.07125141 | 0 | 0 | 0
3127 | 131825.8 | 2011-02-19 03:33 | 1350.68 | 2 | 13 | 0.6748903 | 3.951999 | 11.80829 | 11.59481 | 47.75054 | 40.79168 | 6.475449e-05 | 0.07125141 | 0 | 0 | 0
3128 | 131855.8 | 2011-02-19 03:34 | 1380.696 | 2 | 13 | 0.6745273 | 3.954588 | 11.81392 | 11.59481 | 47.77278 | 40.79168 | 9.708405e-05 | 0.07125141 | 0 | 0 | 0
3129 | 131885.8 | 2011-02-19 03:34 | 1410.711 | 2 | 13 | 0.6748903 | 3.957016 | 11.81954 | 11.59481 | 47.79503 | 40.79168 | 6.475449e-05 | 0.07125141 | 0 | 0 | 0
3130 | 131915.8 | 2011-02-19 03:35 | 1440.726 | 2 | 13 | 0.6747088 | 3.959281 | 11.82517 | 11.59481 | 47.8173 | 40.79168 | 6.47068e-05 | 0.07125141 | 0 | 0 | 0
3131 | 131945.8 | 2011-02-19 03:35 | 1470.741 | 2 | 13 | 0.6747088 | 3.961871 | 11.83079 | 11.59481 | 47.83958 | 40.79168 | 6.475449e-05 | 0.07125141 | 0 | 0 | 0
3132 | 131975.8 | 2011-02-19 03:36 | 1500.756 | 2 | 13 | 0.6747088 | 3.964298 | 11.83642 | 11.59481 | 47.86188 | 40.79168 | 3.237724e-05 | 0.07125141 | 0 | 0 | 0
3133 | 132005.9 | 2011-02-19 03:36 | 1530.774 | 2 | 13 | 0.6748903 | 3.966887 | 11.84204 | 11.59481 | 47.88419 | 40.79168 | 0.0001294613 | 0.07125141 | 0 | 0 | 0
3134 | 132035.9 | 2011-02-19 03:37 | 1560.786 | 2 | 13 | 0.6745273 | 3.969153 | 11.84767 | 11.59481 | 47.90651 | 40.79168 | 3.237724e-05 | 0.07125141 | 0 | 0 | 0
3135 | 132065.9 | 2011-02-19 03:37 | 1590.801 | 2 | 13 | 0.6748903 | 3.971742 | 11.8533 | 11.59481 | 47.92885 | 40.79168 | 9.708405e-05 | 0.07125141 | 0 | 0 | 0
3136 | 132095.9 | 2011-02-19 03:38 | 1620.816 | 2 | 13 | 0.6747088 | 3.97417 | 11.85892 | 11.59481 | 47.9512 | 40.79168 | 3.237724e-05 | 0.07125141 | 0 | 0 | 0
3137 | 132125.9 | 2011-02-19 03:38 | 1650.832 | 2 | 13 | 0.6748903 | 3.976435 | 11.86455 | 11.59481 | 47.97356 | 40.79168 | 3.237724e-05 | 0.07125141 | 0 | 0 | 0
3138 | 132155.9 | 2011-02-19 03:39 | 1680.847 | 2 | 13 | 0.6747088 | 3.979025 | 11.87017 | 11.59481 | 47.99594 | 40.79168 | 3.237724e-05 | 0.07125141 | 0 | 0 | 0
3139 | 132185.9 | 2011-02-19 03:39 | 1710.862 | 2 | 13 | 0.6747088 | 3.981452 | 11.8758 | 11.59481 | 48.01833 | 40.79168 | 3.232956e-05 | 0.07125141 | 0 | 0 | 0
3140 | 132216 | 2011-02-19 03:40 | 1740.877 | 2 | 13 | 0.6745273 | 3.98388 | 11.88142 | 11.59481 | 48.04074 | 40.79168 | 0 | 0.07125141 | 0 | 0 | 0
3141 | 132246 | 2011-02-19 03:40 | 1770.892 | 2 | 13 | 0.6747088 | 3.986469 | 11.88705 | 11.59481 | 48.06316 | 40.79168 | 6.47068e-05 | 0.07125141 | 0 | 0 | 0
3142 | 132276 | 2011-02-19 03:41 | 1800.907 | 2 | 13 | 0.6747088 | 3.988896 | 11.89267 | 11.59481 | 48.08559 | 40.79168 | 3.237724e-05 | 0.07125141 | 0 | 0 | 0
3143 | 132306 | 2011-02-19 03:41 | 1830.922 | 2 | 13 | 0.6747088 | 3.991324 | 11.8983 | 11.59481 | 48.10804 | 40.79168 | 0 | 0.07125141 | 0 | 0 | 0
3144 | 132336 | 2011-02-19 03:42 | 1860.937 | 2 | 13 | 0.6747088 | 3.993913 | 11.90393 | 11.59481 | 48.1305 | 40.79168 | 6.475449e-05 | 0.07125141 | 0 | 0 | 0
3145 | 132366 | 2011-02-19 03:42 | 1890.952 | 2 | 13 | 0.6745273 | 3.996179 | 11.90955 | 11.59481 | 48.15297 | 40.79168 | 0 | 0.07125141 | 0 | 0 | 0
3146 | 132396 | 2011-02-19 03:43 | 1920.968 | 2 | 13 | 0.6747088 | 3.998606 | 11.91518 | 11.59481 | 48.17546 | 40.79168 | 3.237724e-05 | 0.07125141 | 0 | 0 | 0
3147 | 132426.1 | 2011-02-19 03:43 | 1950.983 | 2 | 13 | 0.6747088 | 4.001034 | 11.9208 | 11.59481 | 48.19796 | 40.79168 | 3.242493e-05 | 0.07125141 | 0 | 0 | 0
3148 | 132456.1 | 2011-02-19 03:44 | 1980.998 | 2 | 13 | 0.6747088 | 4.003461 | 11.92643 | 11.59481 | 48.22048 | 40.79168 | 6.465912e-05 | 0.07125141 | 0 | 0 | 0
3149 | 132486.1 | 2011-02-19 03:44 | 2011.013 | 2 | 13 | 0.6747088 | 4.005888 | 11.93205 | 11.59481 | 48.243 | 40.79168 | 3.232956e-05 | 0.07125141 | 0 | 0 | 0
3150 | 132516.1 | 2011-02-19 03:45 | 2041.028 | 2 | 13 | 0.6747088 | 4.008478 | 11.93768 | 11.59481 | 48.26555 | 40.79168 | 6.465912e-05 | 0.07125141 | 0 | 0 | 0
3151 | 132546.1 | 2011-02-19 03:45 | 2071.043 | 2 | 13 | 0.6748903 | 4.011067 | 11.9433 | 11.59481 | 48.2881 | 40.79168 | 6.465912e-05 | 0.07125141 | 0 | 0 | 0
3152 | 132576.1 | 2011-02-19 03:46 | 2101.058 | 2 | 13 | 0.6748903 | 4.013494 | 11.94893 | 11.59481 | 48.31067 | 40.79168 | 6.475449e-05 | 0.07125141 | 0 | 0 | 0
3153 | 132606.2 | 2011-02-19 03:46 | 2131.073 | 2 | 13 | 0.6748903 | 4.015922 | 11.95455 | 11.59481 | 48.33326 | 40.79168 | 9.708405e-05 | 0.07125141 | 0 | 0 | 0
3154 | 132636.2 | 2011-02-19 03:47 | 2161.088 | 2 | 13 | 0.6747088 | 4.01835 | 11.96018 | 11.59481 | 48.35586 | 40.79168 | 6.475449e-05 | 0.07125141 | 0 | 0 | 0
3155 | 132666.2 | 2011-02-19 03:47 | 2191.104 | 2 | 13 | 0.6748903 | 4.020939 | 11.96581 | 11.59481 | 48.37847 | 40.79168 | 9.708405e-05 | 0.07125141 | 0 | 0 | 0
3156 | 132696.2 | 2011-02-19 03:48 | 2221.119 | 2 | 13 | 0.6748903 | 4.023528 | 11.97143 | 11.59481 | 48.4011 | 40.79168 | 0.000129509 | 0.07125141 | 0 | 0 | 0
3157 | 132726.2 | 2011-02-19 03:48 | 2251.134 | 2 | 13 | 0.6747088 | 4.025956 | 11.97706 | 11.59481 | 48.42374 | 40.79168 | 6.475449e-05 | 0.07125141 | 0 | 0 | 0
3158 | 132756.2 | 2011-02-19 03:49 | 2281.149 | 2 | 13 | 0.6747088 | 4.028383 | 11.98268 | 11.59481 | 48.44639 | 40.79168 | 6.475449e-05 | 0.07125141 | 0 | 0 | 0
3159 | 132786.2 | 2011-02-19 03:49 | 2311.164 | 2 | 13 | 0.6745273 | 4.030972 | 11.98831 | 11.59481 | 48.46906 | 40.79168 | 6.475449e-05 | 0.07125141 | 0 | 0 | 0
3160 | 132816.3 | 2011-02-19 03:50 | 2341.179 | 2 | 13 | 0.6747088 | 4.033562 | 11.99393 | 11.59481 | 48.49175 | 40.79168 | 3.242493e-05 | 0.07125141 | 0 | 0 | 0
3161 | 132846.3 | 2011-02-19 03:50 | 2371.194 | 2 | 13 | 0.6748903 | 4.036313 | 11.99956 | 11.59481 | 48.51445 | 40.79168 | 6.465912e-05 | 0.07125141 | 0 | 0 | 0
3162 | 132876.3 | 2011-02-19 03:51 | 2401.21 | 2 | 13 | 0.6748903 | 4.038902 | 12.00518 | 11.59481 | 48.53716 | 40.79168 | 6.465912e-05 | 0.07125141 | 0 | 0 | 0
3163 | 132906.3 | 2011-02-19 03:51 | 2431.225 | 2 | 13 | 0.6748903 | 4.041653 | 12.01081 | 11.59481 | 48.55989 | 40.79168 | 9.708405e-05 | 0.07125141 | 0 | 0 | 0
3164 | 132936.3 | 2011-02-19 03:52 | 2461.24 | 2 | 13 | 0.6747088 | 4.044242 | 12.01644 | 11.59481 | 48.58263 | 40.79168 | 9.708405e-05 | 0.07125141 | 0 | 0 | 0
3165 | 132966.3 | 2011-02-19 03:52 | 2491.255 | 2 | 13 | 0.6747088 | 4.046832 | 12.02206 | 11.59481 | 48.60539 | 40.79168 | 6.465912e-05 | 0.07125141 | 0 | 0 | 0
3166 | 132996.4 | 2011-02-19 03:53 | 2521.27 | 2 | 13 | 0.6745273 | 4.049583 | 12.02769 | 11.59481 | 48.62817 | 40.79168 | 6.475449e-05 | 0.07125141 | 0 | 0 | 0
3167 | 133026.4 | 2011-02-19 03:53 | 2551.285 | 2 | 13 | 0.6748903 | 4.052496 | 12.03331 | 11.59481 | 48.65096 | 40.79168 | 6.475449e-05 | 0.07125141 | 0 | 0 | 0
3168 | 133056.4 | 2011-02-19 03:54 | 2581.3 | 2 | 13 | 0.6748903 | 4.055247 | 12.03894 | 11.59481 | 48.67376 | 40.79168 | 6.475449e-05 | 0.07125141 | 0 | 0 | 0
3169 | 133086.4 | 2011-02-19 03:54 | 2611.315 | 2 | 13 | 0.6747088 | 4.05816 | 12.04456 | 11.59481 | 48.69658 | 40.79168 | 9.708405e-05 | 0.07125141 | 0 | 0 | 0
3170 | 133116.4 | 2011-02-19 03:55 | 2641.33 | 2 | 13 | 0.6750719 | 4.060911 | 12.05019 | 11.59481 | 48.71942 | 40.79168 | 9.708405e-05 | 0.07125141 | 0 | 0 | 0
3171 | 133146.4 | 2011-02-19 03:55 | 2671.346 | 2 | 13 | 0.6747088 | 4.063662 | 12.05582 | 11.59481 | 48.74227 | 40.79168 | 6.475449e-05 | 0.07125141 | 0 | 0 | 0
3172 | 133176.4 | 2011-02-19 03:56 | 2701.361 | 2 | 13 | 0.6748903 | 4.066575 | 12.06144 | 11.59481 | 48.76514 | 40.79168 | 9.708405e-05 | 0.07125141 | 0 | 0 | 0
3173 | 133206.5 | 2011-02-19 03:56 | 2731.376 | 2 | 13 | 0.6748903 | 4.069488 | 12.06707 | 11.59481 | 48.78803 | 40.79168 | 6.475449e-05 | 0.07125141 | 0 | 0 | 0
3174 | 133236.5 | 2011-02-19 03:57 | 2761.391 | 2 | 13 | 0.6747088 | 4.072239 | 12.07269 | 11.59481 | 48.81093 | 40.79168 | 6.475449e-05 | 0.07125141 | 0 | 0 | 0
3175 | 133266.5 | 2011-02-19 03:57 | 2791.406 | 2 | 13 | 0.6747088 | 4.075314 | 12.07832 | 11.59481 | 48.83384 | 40.79168 | 6.475449e-05 | 0.07125141 | 0 | 0 | 0
3176 | 133296.5 | 2011-02-19 03:58 | 2821.421 | 2 | 13 | 0.6748903 | 4.078389 | 12.08394 | 11.59481 | 48.85678 | 40.79168 | 9.708405e-05 | 0.07125141 | 0 | 0 | 0
3177 | 133326.5 | 2011-02-19 03:58 | 2851.436 | 2 | 13 | 0.6748903 | 4.081463 | 12.08957 | 11.59481 | 48.87973 | 40.79168 | 9.708405e-05 | 0.07125141 | 0 | 0 | 0
3178 | 133356.5 | 2011-02-19 03:59 | 2881.451 | 2 | 13 | 0.6748903 | 4.084376 | 12.09519 | 11.59481 | 48.9027 | 40.79168 | 6.465912e-05 | 0.07125141 | 0 | 0 | 0
3179 | 133386.5 | 2011-02-19 03:59 | 2911.466 | 2 | 13 | 0.6747088 | 4.087451 | 12.10082 | 11.59481 | 48.92568 | 40.79168 | 9.717941e-05 | 0.07125141 | 0 | 0 | 0
3180 | 133416.6 | 2011-02-19 04:00 | 2941.482 | 2 | 13 | 0.6750719 | 4.090688 | 12.10644 | 11.59481 | 48.94868 | 40.79168 | 9.708405e-05 | 0.07125141 | 0 | 0 | 0
3181 | 133446.6 | 2011-02-19 04:00 | 2971.497 | 2 | 13 | 0.6747088 | 4.093601 | 12.11207 | 11.59481 | 48.97171 | 40.79168 | 6.475449e-05 | 0.07125141 | 0 | 0 | 0
3182 | 133476.6 | 2011-02-19 04:01 | 3001.512 | 2 | 13 | 0.6747088 | 4.096838 | 12.1177 | 11.59481 | 48.99475 | 40.79168 | 9.708405e-05 | 0.07125141 | 0 | 0 | 0
3183 | 133506.6 | 2011-02-19 04:01 | 3031.527 | 2 | 13 | 0.6748903 | 4.100074 | 12.12332 | 11.59481 | 49.0178 | 40.79168 | 9.717941e-05 | 0.07125141 | 0 | 0 | 0
3184 | 133536.6 | 2011-02-19 04:02 | 3061.542 | 2 | 13 | 0.6747088 | 4.103311 | 12.12895 | 11.59481 | 49.04088 | 40.79168 | 9.708405e-05 | 0.07125141 | 0 | 0 | 0
3185 | 133566.6 | 2011-02-19 04:02 | 3091.557 | 2 | 13 | 0.6747088 | 4.106547 | 12.13457 | 11.59481 | 49.06397 | 40.79168 | 6.475449e-05 | 0.07125141 | 0 | 0 | 0
3186 | 133596.7 | 2011-02-19 04:03 | 3121.572 | 2 | 13 | 0.6750719 | 4.110107 | 12.1402 | 11.59481 | 49.08708 | 40.79168 | 0.0001294136 | 0.07125141 | 0 | 0 | 0
3187 | 133626.7 | 2011-02-19 04:03 | 3151.588 | 2 | 13 | 0.6745273 | 4.113344 | 12.14583 | 11.59481 | 49.11021 | 40.79168 | 0.000129509 | 0.07125141 | 0 | 0 | 0
3188 | 133656.7 | 2011-02-19 04:04 | 3181.603 | 2 | 13 | 0.6745273 | 4.116581 | 12.15145 | 11.59481 | 49.13336 | 40.79168 | 9.708405e-05 | 0.07125141 | 0 | 0 | 0
3189 | 133686.7 | 2011-02-19 04:04 | 3211.618 | 2 | 13 | 0.6747088 | 4.120141 | 12.15708 | 11.59481 | 49.15653 | 40.79168 | 9.708405e-05 | 0.07125141 | 0 | 0 | 0
3190 | 133716.7 | 2011-02-19 04:05 | 3241.633 | 2 | 13 | 0.6747088 | 4.123378 | 12.1627 | 11.59481 | 49.17972 | 40.79168 | 9.708405e-05 | 0.07125141 | 0 | 0 | 0
3191 | 133746.7 | 2011-02-19 04:05 | 3271.648 | 2 | 13 | 0.6747088 | 4.126938 | 12.16833 | 11.59481 | 49.20292 | 40.79168 | 9.708405e-05 | 0.07125141 | 0 | 0 | 0
3192 | 133776.7 | 2011-02-19 04:06 | 3301.663 | 2 | 13 | 0.6748903 | 4.130498 | 12.17395 | 11.59481 | 49.22615 | 40.79168 | 0.000129509 | 0.07125141 | 0 | 0 | 0
3193 | 133806.8 | 2011-02-19 04:06 | 3331.678 | 2 | 13 | 0.6747088 | 4.133897 | 12.17958 | 11.59481 | 49.2494 | 40.79168 | 6.475449e-05 | 0.07125141 | 0 | 0 | 0
3194 | 133836.8 | 2011-02-19 04:07 | 3361.693 | 2 | 13 | 0.6748903 | 4.137619 | 12.1852 | 11.59481 | 49.27266 | 40.79168 | 0.000129509 | 0.07125141 | 0 | 0 | 0
3195 | 133866.8 | 2011-02-19 04:07 | 3391.708 | 2 | 13 | 0.6748903 | 4.141179 | 12.19083 | 11.59481 | 49.29595 | 40.79168 | 9.708405e-05 | 0.07125141 | 0 | 0 | 0
3196 | 133896.8 | 2011-02-19 04:08 | 3421.723 | 2 | 13 | 0.6748903 | 4.144739 | 12.19646 | 11.59481 | 49.31926 | 40.79168 | 6.465912e-05 | 0.07125141 | 0 | 0 | 0
3197 | 133926.8 | 2011-02-19 04:08 | 3451.741 | 2 | 13 | 0.6747088 | 4.148623 | 12.20208 | 11.59481 | 49.34259 | 40.79168 | 0.000129509 | 0.07125141 | 0 | 0 | 0
3198 | 133956.8 | 2011-02-19 04:09 | 3481.754 | 2 | 13 | 0.6750719 | 4.152345 | 12.20771 | 11.59481 | 49.36593 | 40.79168 | 9.708405e-05 | 0.07125141 | 0 | 0 | 0
3199 | 133986.8 | 2011-02-19 04:09 | 3511.769 | 2 | 13 | 0.6747088 | 4.155744 | 12.21333 | 11.59481 | 49.3893 | 40.79168 | 9.717941e-05 | 0.07125141 | 0 | 0 | 0
3200 | 134016.9 | 2011-02-19 04:10 | 3541.784 | 2 | 13 | 0.6748903 | 4.159628 | 12.21896 | 11.59481 | 49.41269 | 40.79168 | 9.708405e-05 | 0.07125141 | 0 | 0 | 0
3201 | 134046.9 | 2011-02-19 04:10 | 3571.799 | 2 | 13 | 0.6748903 | 4.16335 | 12.22458 | 11.59481 | 49.4361 | 40.79168 | 9.717941e-05 | 0.07125141 | 0 | 0 | 0
3202 | 134076.9 | 2011-02-19 04:11 | 3601.814 | 2 | 13 | 0.6745273 | 4.167072 | 12.23021 | 11.59481 | 49.45953 | 40.79168 | 6.465912e-05 | 0.07125141 | 0 | 0 | 0
3203 | 134106.9 | 2011-02-19 04:11 | 3631.829 | 2 | 13 | 0.6748903 | 4.171279 | 12.23583 | 11.59481 | 49.48299 | 40.79168 | 0.0001618385 | 0.07125141 | 0 | 0 | 0
3204 | 134136.9 | 2011-02-19 04:12 | 3661.845 | 2 | 13 | 0.6745273 | 4.175002 | 12.24146 | 11.59481 | 49.50646 | 40.79168 | 0.0001294136 | 0.07125141 | 0 | 0 | 0
3205 | 134166.9 | 2011-02-19 04:12 | 3691.86 | 2 | 13 | 0.6745273 | 4.178885 | 12.24709 | 11.59481 | 49.52996 | 40.79168 | 0.0001294136 | 0.07125141 | 0 | 0 | 0
3206 | 134197 | 2011-02-19 04:13 | 3721.875 | 2 | 13 | 0.6747088 | 4.182931 | 12.25271 | 11.59481 | 49.55348 | 40.79168 | 9.708405e-05 | 0.07125141 | 0 | 0 | 0
3207 | 134227 | 2011-02-19 04:13 | 3751.89 | 2 | 13 | 0.6747088 | 4.186815 | 12.25834 | 11.59481 | 49.57702 | 40.79168 | 9.708405e-05 | 0.07125141 | 0 | 0 | 0
3208 | 134257 | 2011-02-19 04:14 | 3781.905 | 2 | 13 | 0.6748903 | 4.191023 | 12.26396 | 11.59481 | 49.60059 | 40.79168 | 0.0001618385 | 0.07125141 | 0 | 0 | 0
3209 | 134287 | 2011-02-19 04:14 | 3811.92 | 2 | 13 | 0.6748903 | 4.194745 | 12.26959 | 11.59481 | 49.62417 | 40.79168 | 9.708405e-05 | 0.07125141 | 0 | 0 | 0
3210 | 134317 | 2011-02-19 04:15 | 3841.935 | 2 | 13 | 0.6745273 | 4.198791 | 12.27521 | 11.59481 | 49.64778 | 40.79168 | 6.475449e-05 | 0.07125141 | 0 | 0 | 0
3211 | 134354.4 | 2011-02-19 04:15 | 30.01512 | 3 | 13 | 0 | 4.080007 | 12.27659 | 11.59481 | 49.65355 | 40.79168 | -0.0004855156 | 0.07125141 | 0 | 0 | 0
3212 | 134384.4 | 2011-02-19 04:16 | 60.03024 | 3 | 13 | 0 | 4.066737 | 12.27659 | 11.59481 | 49.65355 | 40.79168 | -0.000259018 | 0.07125141 | 0 | 0 | 0
3213 | 134414.4 | 2011-02-19 04:16 | 90.04536 | 3 | 13 | 0 | 4.058645 | 12.27659 | 11.59481 | 49.65355 | 40.79168 | -0.000129509 | 0.07125141 | 0 | 0 | 0
3214 | 134444.4 | 2011-02-19 04:17 | 120.0136 | 3 | 13 | 0 | 4.053143 | 12.27659 | 11.59481 | 49.65355 | 40.79168 | -9.708405e-05 | 0.07125141 | 0 | 0 | 0
3215 | 134444.4 | 2011-02-19 04:17 | 2.611508683e-06 | 4 | 13 | 1.173933 | 4.1996 | 12.27659 | 11.59481 | 49.65355 | 40.79168 | 0 | 0.07125141 | 0 | 0 | 0
3216 | 134444.7 | 2011-02-19 04:17 | 0.3282415 | 4 | 13 | 1.123829 | 4.199276 | 12.27669 | 11.59481 | 49.65399 | 40.79168 | -6.475449e-05 | 0.07125141 | 0 | 0 | 0
3217 | 134446.4 | 2011-02-19 04:17 | 1.999962 | 4 | 13 | 1.073362 | 4.199438 | 12.2772 | 11.59481 | 49.65612 | 40.79168 | -3.242493e-05 | 0.07125141 | 0 | 0 | 0
3218 | 134449.1 | 2011-02-19 04:17 | 4.718876 | 4 | 13 | 1.022532 | 4.199276 | 12.27799 | 11.59481 | 49.65944 | 40.79168 | 0 | 0.07125141 | 0 | 0 | 0
3219 | 134452.9 | 2011-02-19 04:17 | 8.531108 | 4 | 13 | 0.972428 | 4.199276 | 12.27905 | 11.59481 | 49.66388 | 40.79168 | -3.232956e-05 | 0.07125141 | 0 | 0 | 0
3220 | 134457.8 | 2011-02-19 04:17 | 13.48415 | 4 | 13 | 0.9223241 | 4.199114 | 12.28035 | 11.59481 | 49.66935 | 40.79168 | -6.475449e-05 | 0.07125141 | 0 | 0 | 0
3221 | 134464.3 | 2011-02-19 04:17 | 19.92155 | 4 | 13 | 0.8722201 | 4.199438 | 12.28195 | 11.59481 | 49.67608 | 40.79168 | 6.475449e-05 | 0.07125141 | 0 | 0 | 0
3222 | 134472.6 | 2011-02-19 04:17 | 28.2339 | 4 | 13 | 0.8219346 | 4.199114 | 12.28391 | 11.59481 | 49.68428 | 40.79168 | -3.242493e-05 | 0.07125141 | 0 | 0 | 0
3223 | 134483.6 | 2011-02-19 04:17 | 39.24938 | 4 | 13 | 0.7718306 | 4.199114 | 12.28634 | 11.59481 | 49.69451 | 40.79168 | -6.475449e-05 | 0.07125141 | 0 | 0 | 0
3224 | 134498.8 | 2011-02-19 04:18 | 54.48345 | 4 | 13 | 0.7217267 | 4.199114 | 12.2895 | 11.59481 | 49.70776 | 40.79168 | 0 | 0.07125141 | 0 | 0 | 0
3225 | 134521 | 2011-02-19 04:18 | 76.65499 | 4 | 13 | 0.6716227 | 4.199276 | 12.29378 | 11.59481 | 49.72574 | 40.79168 | 0 | 0.07125141 | 0 | 0 | 0
3226 | 134556.5 | 2011-02-19 04:19 | 112.1387 | 4 | 13 | 0.6213372 | 4.199114 | 12.30013 | 11.59481 | 49.75242 | 40.79168 | -3.242493e-05 | 0.07125141 | 0 | 0 | 0
3227 | 134615.9 | 2011-02-19 04:20 | 171.4973 | 4 | 13 | 0.5712333 | 4.199276 | 12.30994 | 11.59481 | 49.7936 | 40.79168 | 3.242493e-05 | 0.07125141 | 0 | 0 | 0
3228 | 134706.5 | 2011-02-19 04:21 | 262.0893 | 4 | 13 | 0.5209478 | 4.199114 | 12.32367 | 11.59481 | 49.85126 | 40.79168 | -3.242493e-05 | 0.07125141 | 0 | 0 | 0
3229 | 134822.7 | 2011-02-19 04:23 | 378.2905 | 4 | 13 | 0.4708438 | 4.199276 | 12.33967 | 11.59481 | 49.91847 | 40.79168 | -3.232956e-05 | 0.07125141 | 0 | 0 | 0
3230 | 134957.7 | 2011-02-19 04:25 | 513.3196 | 4 | 13 | 0.4207398 | 4.199114 | 12.35639 | 11.59481 | 49.98866 | 40.79168 | -6.475449e-05 | 0.07125141 | 0 | 0 | 0
3231 | 135114.9 | 2011-02-19 04:28 | 670.5668 | 4 | 13 | 0.3702728 | 4.199114 | 12.37367 | 11.59481 | 50.06123 | 40.79168 | -3.242493e-05 | 0.07125141 | 0 | 0 | 0
3232 | 135304.3 | 2011-02-19 04:31 | 859.9543 | 4 | 13 | 0.3201689 | 4.199276 | 12.39183 | 11.59481 | 50.13748 | 40.79168 | 0 | 0.07125141 | 0 | 0 | 0
3233 | 135531.4 | 2011-02-19 04:35 | 1086.997 | 4 | 13 | 0.2700649 | 4.199276 | 12.41042 | 11.59481 | 50.21554 | 40.79168 | -3.232956e-05 | 0.07125141 | 0 | 0 | 0
3234 | 135820.5 | 2011-02-19 04:40 | 1376.117 | 4 | 13 | 0.2197794 | 4.199114 | 12.43005 | 11.59481 | 50.29801 | 40.79168 | -3.242493e-05 | 0.07125141 | 0 | 0 | 0
3235 | 136209.2 | 2011-02-19 04:46 | 1764.845 | 4 | 13 | 0.1696754 | 4.199114 | 12.451 | 11.59481 | 50.38598 | 40.79168 | -6.475449e-05 | 0.07125141 | 0 | 0 | 0
3236 | 136773.8 | 2011-02-19 04:56 | 2329.476 | 4 | 13 | 0.1195715 | 4.199114 | 12.47351 | 11.59481 | 50.48047 | 40.79168 | 0 | 0.07125141 | 0 | 0 | 0
3237 | 137772.9 | 2011-02-19 05:12 | 3328.491 | 4 | 13 | 0.06946751 | 4.199276 | 12.49915 | 11.59481 | 50.58814 | 40.79168 | 3.242493e-05 | 0.07125141 | 0 | 0 | 0
3238 | 138478.1 | 2011-02-19 05:24 | 4033.76 | 4 | 13 | 0.04986161 | 4.198953 | 12.51089 | 11.59481 | 50.63747 | 40.79168 | -3.232956e-05 | 0.07125141 | 0 | 0 | 0
3239 | 138538.1 | 2011-02-19 05:25 | 60.01475 | 5 | 13 | 0 | 4.188272 | 12.51089 | 11.59481 | 50.63747 | 40.79168 | -6.465912e-05 | 0.07125141 | 0 | 0 | 0
3240 | 138538.3 | 2011-02-19 05:25 | 0.1876347 | 6 | 13 | -6.081699e-05 | 4.188434 | 12.51089 | 11.59481 | 50.63747 | 40.79168 | 0 | 0.1109255 | 0 | 0 | 0
3241 | 138543.1 | 2011-02-19 05:25 | 5.015546 | 6 | 13 | 0.003932977 | 4.188919 | 12.5109 | 11.59481 | 50.63749 | 40.79168 | 0 | 0.1109255 | 0 | 0 | 0
3242 | 138543.2 | 2011-02-19 05:25 | 0.01562454 | 7 | 13 | -1.349056 | 4.021263 | 12.5109 | 11.59481 | 50.63749 | 40.7917 | 0 | 0.1109255 | 0 | 0 | 0
3243 | 138552.9 | 2011-02-19 05:25 | 9.718628 | 7 | 13 | -1.349782 | 3.971257 | 12.5109 | 11.59845 | 50.63749 | 40.8062 | -0.001941967 | 0.1109255 | 0 | 0 | 0
3244 | 138582.9 | 2011-02-19 05:26 | 39.73371 | 7 | 13 | -1.349782 | 3.923355 | 12.5109 | 11.60971 | 50.63749 | 40.85059 | -0.001035738 | 0.1109255 | 0 | 0 | 0
3245 | 138612.9 | 2011-02-19 05:26 | 69.74895 | 7 | 13 | -1.349782 | 3.892283 | 12.5109 | 11.62096 | 50.63749 | 40.89456 | -0.0006796837 | 0.1109255 | 0 | 0 | 0
3246 | 138642.9 | 2011-02-19 05:27 | 99.76407 | 7 | 13 | -1.349782 | 3.86817 | 12.5109 | 11.63221 | 50.63749 | 40.93822 | -0.0005825997 | 0.1109255 | 0 | 0 | 0
3247 | 138672.9 | 2011-02-19 05:27 | 129.7791 | 7 | 13 | -1.3496 | 3.848751 | 12.5109 | 11.64347 | 50.63749 | 40.98164 | -0.0004855156 | 0.1109255 | 0 | 0 | 0
3248 | 138702.9 | 2011-02-19 05:28 | 159.7943 | 7 | 13 | -1.3496 | 3.831759 | 12.5109 | 11.65472 | 50.63749 | 41.02485 | -0.0004207611 | 0.1109255 | 0 | 0 | 0
3249 | 138733 | 2011-02-19 05:28 | 189.8093 | 7 | 13 | -1.3496 | 3.81687 | 12.5109 | 11.66597 | 50.63749 | 41.06788 | -0.0003560066 | 0.1109255 | 0 | 0 | 0
3250 | 138763 | 2011-02-19 05:29 | 219.8244 | 7 | 13 | -1.349963 | 3.802953 | 12.5109 | 11.67723 | 50.63749 | 41.11075 | -0.0003560066 | 0.1109255 | 0 | 0 | 0
3251 | 138793 | 2011-02-19 05:29 | 249.8395 | 7 | 13 | -1.349782 | 3.79033 | 12.5109 | 11.68848 | 50.63749 | 41.15348 | -0.0003236771 | 0.1109255 | 0 | 0 | 0
3252 | 138823 | 2011-02-19 05:30 | 279.8546 | 7 | 13 | -1.349963 | 3.778193 | 12.5109 | 11.69973 | 50.63749 | 41.19606 | -0.0003236294 | 0.1109255 | 0 | 0 | 0
3253 | 138853 | 2011-02-19 05:30 | 309.8698 | 7 | 13 | -1.3496 | 3.767026 | 12.5109 | 11.71098 | 50.63749 | 41.23852 | -0.0002912998 | 0.1109255 | 0 | 0 | 0
3254 | 138883 | 2011-02-19 05:31 | 339.8849 | 7 | 13 | -1.349782 | 3.756184 | 12.5109 | 11.72224 | 50.63749 | 41.28085 | -0.0002589226 | 0.1109255 | 0 | 0 | 0
3255 | 138913 | 2011-02-19 05:31 | 369.9 | 7 | 13 | -1.349782 | 3.745665 | 12.5109 | 11.73349 | 50.63749 | 41.32306 | -0.0003236771 | 0.1109255 | 0 | 0 | 0
3256 | 138943.1 | 2011-02-19 05:32 | 399.9151 | 7 | 13 | -1.349782 | 3.735631 | 12.5109 | 11.74474 | 50.63749 | 41.36515 | -0.0002589226 | 0.1109255 | 0 | 0 | 0
3257 | 138973.1 | 2011-02-19 05:32 | 429.9302 | 7 | 13 | -1.349963 | 3.725921 | 12.5109 | 11.756 | 50.63749 | 41.40714 | -0.0002265453 | 0.1109255 | 0 | 0 | 0
3258 | 139003.1 | 2011-02-19 05:33 | 459.9453 | 7 | 13 | -1.3496 | 3.716373 | 12.5109 | 11.76725 | 50.63749 | 41.44901 | -0.0002589702 | 0.1109255 | 0 | 0 | 0
3259 | 139033.1 | 2011-02-19 05:33 | 489.9605 | 7 | 13 | -1.3496 | 3.706987 | 12.5109 | 11.7785 | 50.63749 | 41.49078 | -0.0002589226 | 0.1109255 | 0 | 0 | 0
3260 | 139063.1 | 2011-02-19 05:34 | 519.9756 | 7 | 13 | -1.349782 | 3.697925 | 12.5109 | 11.78976 | 50.63749 | 41.53244 | -0.0002589226 | 0.1109255 | 0 | 0 | 0
3261 | 139093.1 | 2011-02-19 05:34 | 549.9907 | 7 | 13 | -1.349782 | 3.688862 | 12.5109 | 11.80101 | 50.63749 | 41.57401 | -0.0002912998 | 0.1109255 | 0 | 0 | 0
3262 | 139123.1 | 2011-02-19 05:35 | 580.0058 | 7 | 13 | -1.349782 | 3.680285 | 12.5109 | 11.81226 | 50.63749 | 41.61547 | -0.000226593 | 0.1109255 | 0 | 0 | 0
3263 | 139153.2 | 2011-02-19 05:35 | 610.0238 | 7 | 13 | -1.3496 | 3.671708 | 12.5109 | 11.82352 | 50.63749 | 41.65684 | -0.0002589226 | 0.1109255 | 0 | 0 | 0
3264 | 139183.2 | 2011-02-19 05:36 | 640.0361 | 7 | 13 | -1.3496 | 3.663293 | 12.5109 | 11.83477 | 50.63749 | 41.69811 | -0.0001941681 | 0.1109255 | 0 | 0 | 0
3265 | 139213.2 | 2011-02-19 05:36 | 670.0512 | 7 | 13 | -1.3496 | 3.65504 | 12.5109 | 11.84602 | 50.63749 | 41.73928 | -0.0001941681 | 0.1109255 | 0 | 0 | 0
3266 | 139243.2 | 2011-02-19 05:37 | 700.0663 | 7 | 13 | -1.350145 | 3.646462 | 12.5109 | 11.85728 | 50.63749 | 41.78037 | -0.0002265453 | 0.1109255 | 0 | 0 | 0
3267 | 139273.2 | 2011-02-19 05:37 | 730.0814 | 7 | 13 | -1.349782 | 3.638533 | 12.5109 | 11.86853 | 50.63749 | 41.82136 | -0.000226593 | 0.1109255 | 0 | 0 | 0
3268 | 139303.2 | 2011-02-19 05:38 | 760.0965 | 7 | 13 | -1.349782 | 3.630603 | 12.5109 | 11.87978 | 50.63749 | 41.86226 | -0.0001941681 | 0.1109255 | 0 | 0 | 0
3269 | 139333.3 | 2011-02-19 05:38 | 790.1116 | 7 | 13 | -1.349963 | 3.622673 | 12.5109 | 11.89104 | 50.63749 | 41.90307 | -0.0002589226 | 0.1109255 | 0 | 0 | 0
3270 | 139363.3 | 2011-02-19 05:39 | 820.1269 | 7 | 13 | -1.3496 | 3.615067 | 12.5109 | 11.90229 | 50.63749 | 41.94379 | -0.0002265453 | 0.1109255 | 0 | 0 | 0
3271 | 139393.3 | 2011-02-19 05:39 | 850.1419 | 7 | 13 | -1.349963 | 3.607461 | 12.5109 | 11.91354 | 50.63749 | 41.98443 | -0.0001942158 | 0.1109255 | 0 | 0 | 0
3272 | 139423.3 | 2011-02-19 05:40 | 880.157 | 7 | 13 | -1.3496 | 3.600017 | 12.5109 | 11.9248 | 50.63749 | 42.02499 | -0.0002265453 | 0.1109255 | 0 | 0 | 0
3273 | 139453.3 | 2011-02-19 05:40 | 910.1721 | 7 | 13 | -1.349782 | 3.592735 | 12.5109 | 11.93605 | 50.63749 | 42.06546 | -0.0001942158 | 0.1109255 | 0 | 0 | 0
3274 | 139483.3 | 2011-02-19 05:41 | 940.1872 | 7 | 13 | -1.3496 | 3.585452 | 12.5109 | 11.9473 | 50.63749 | 42.10585 | -0.0001941681 | 0.1109255 | 0 | 0 | 0
3275 | 139513.3 | 2011-02-19 05:41 | 970.2024 | 7 | 13 | -1.349782 | 3.578494 | 12.5109 | 11.95856 | 50.63749 | 42.14616 | -0.0001941681 | 0.1109255 | 0 | 0 | 0
3276 | 139543.4 | 2011-02-19 05:42 | 1000.217 | 7 | 13 | -1.349419 | 3.571697 | 12.5109 | 11.96981 | 50.63749 | 42.18639 | -0.0001618385 | 0.1109255 | 0 | 0 | 0
3277 | 139573.4 | 2011-02-19 05:42 | 1030.232 | 7 | 13 | -1.349419 | 3.565062 | 12.5109 | 11.98106 | 50.63749 | 42.22654 | -0.0001294613 | 0.1109255 | 0 | 0 | 0
3278 | 139603.4 | 2011-02-19 05:43 | 1060.248 | 7 | 13 | -1.3496 | 3.558588 | 12.5109 | 11.99231 | 50.63749 | 42.26661 | -9.708405e-05 | 0.1109255 | 0 | 0 | 0
3279 | 139633.4 | 2011-02-19 05:43 | 1090.263 | 7 | 13 | -1.349782 | 3.551791 | 12.5109 | 12.00357 | 50.63749 | 42.30662 | -0.0001942158 | 0.1109255 | 0 | 0 | 0
3280 | 139663.4 | 2011-02-19 05:44 | 1120.278 | 7 | 13 | -1.349963 | 3.545642 | 12.5109 | 12.01482 | 50.63749 | 42.34656 | -0.0001294613 | 0.1109255 | 0 | 0 | 0
3281 | 139693.4 | 2011-02-19 05:44 | 1150.293 | 7 | 13 | -1.350145 | 3.53933 | 12.5109 | 12.02608 | 50.63749 | 42.38642 | -0.0001941681 | 0.1109255 | 0 | 0 | 0
3282 | 139723.5 | 2011-02-19 05:45 | 1180.308 | 7 | 13 | -1.349782 | 3.533504 | 12.5109 | 12.03733 | 50.63749 | 42.42622 | -0.0001618385 | 0.1109255 | 0 | 0 | 0
3283 | 139753.5 | 2011-02-19 05:45 | 1210.323 | 7 | 13 | -1.349782 | 3.52784 | 12.5109 | 12.04858 | 50.63749 | 42.46595 | -0.0001294613 | 0.1109255 | 0 | 0 | 0
3284 | 139783.5 | 2011-02-19 05:46 | 1240.338 | 7 | 13 | -1.349782 | 3.522176 | 12.5109 | 12.05984 | 50.63749 | 42.50562 | -0.000129509 | 0.1109255 | 0 | 0 | 0
3285 | 139813.5 | 2011-02-19 05:46 | 1270.354 | 7 | 13 | -1.349963 | 3.516512 | 12.5109 | 12.07109 | 50.63749 | 42.54523 | -0.0001617908 | 0.1109255 | 0 | 0 | 0
3286 | 139843.5 | 2011-02-19 05:47 | 1300.369 | 7 | 13 | -1.3496 | 3.511334 | 12.5109 | 12.08234 | 50.63749 | 42.58477 | -0.0001294613 | 0.1109255 | 0 | 0 | 0
3287 | 139873.5 | 2011-02-19 05:47 | 1330.384 | 7 | 13 | -1.349782 | 3.506317 | 12.5109 | 12.0936 | 50.63749 | 42.62426 | -0.0001294613 | 0.1109255 | 0 | 0 | 0
3288 | 139903.5 | 2011-02-19 05:48 | 1360.399 | 7 | 13 | -1.3496 | 3.5013 | 12.5109 | 12.10485 | 50.63749 | 42.66369 | -0.000129509 | 0.1109255 | 0 | 0 | 0
3289 | 139933.6 | 2011-02-19 05:48 | 1390.414 | 7 | 13 | -1.3496 | 3.496607 | 12.5109 | 12.1161 | 50.63749 | 42.70306 | -0.0001294613 | 0.1109255 | 0 | 0 | 0
3290 | 139963.6 | 2011-02-19 05:49 | 1420.429 | 7 | 13 | -1.3496 | 3.491914 | 12.5109 | 12.12736 | 50.63749 | 42.74239 | -0.0001294613 | 0.1109255 | 0 | 0 | 0
3291 | 139993.6 | 2011-02-19 05:49 | 1450.444 | 7 | 13 | -1.3496 | 3.487383 | 12.5109 | 12.13861 | 50.63749 | 42.78166 | -0.0001618385 | 0.1109255 | 0 | 0 | 0
3292 | 140023.6 | 2011-02-19 05:50 | 1480.459 | 7 | 13 | -1.349782 | 3.483013 | 12.5109 | 12.14986 | 50.63749 | 42.82088 | -0.0001618385 | 0.1109255 | 0 | 0 | 0
3293 | 140053.6 | 2011-02-19 05:50 | 1510.474 | 7 | 13 | -1.349782 | 3.478644 | 12.5109 | 12.16112 | 50.63749 | 42.86005 | -0.0001294613 | 0.1109255 | 0 | 0 | 0
3294 | 140083.6 | 2011-02-19 05:51 | 1540.49 | 7 | 13 | -1.3496 | 3.474598 | 12.5109 | 12.17237 | 50.63749 | 42.89918 | -0.0001294613 | 0.1109255 | 0 | 0 | 0
3295 | 140113.6 | 2011-02-19 05:51 | 1570.505 | 7 | 13 | -1.349782 | 3.470552 | 12.5109 | 12.18363 | 50.63749 | 42.93826 | -9.708405e-05 | 0.1109255 | 0 | 0 | 0
3296 | 140143.7 | 2011-02-19 05:52 | 1600.52 | 7 | 13 | -1.3496 | 3.466345 | 12.5109 | 12.19488 | 50.63749 | 42.97729 | -9.708405e-05 | 0.1109255 | 0 | 0 | 0
3297 | 140173.7 | 2011-02-19 05:52 | 1630.535 | 7 | 13 | -1.349782 | 3.462461 | 12.5109 | 12.20613 | 50.63749 | 43.01628 | -9.713173e-05 | 0.1109255 | 0 | 0 | 0
3298 | 140203.7 | 2011-02-19 05:53 | 1660.55 | 7 | 13 | -1.3496 | 3.458415 | 12.5109 | 12.21739 | 50.63749 | 43.05522 | -9.708405e-05 | 0.1109255 | 0 | 0 | 0
3299 | 140233.7 | 2011-02-19 05:53 | 1690.565 | 7 | 13 | -1.3496 | 3.454369 | 12.5109 | 12.22864 | 50.63749 | 43.09412 | -0.0001294613 | 0.1109255 | 0 | 0 | 0
3300 | 140263.7 | 2011-02-19 05:54 | 1720.58 | 7 | 13 | -1.349782 | 3.450324 | 12.5109 | 12.23989 | 50.63749 | 43.13297 | -9.708405e-05 | 0.1109255 | 0 | 0 | 0
3301 | 140293.7 | 2011-02-19 05:54 | 1750.595 | 7 | 13 | -1.3496 | 3.446116 | 12.5109 | 12.25115 | 50.63749 | 43.17177 | -9.708405e-05 | 0.1109255 | 0 | 0 | 0
3302 | 140323.8 | 2011-02-19 05:55 | 1780.611 | 7 | 13 | -1.349963 | 3.441746 | 12.5109 | 12.2624 | 50.63749 | 43.21053 | -0.0001294613 | 0.1109255 | 0 | 0 | 0
3303 | 140353.8 | 2011-02-19 05:55 | 1810.626 | 7 | 13 | -1.349963 | 3.437215 | 12.5109 | 12.27365 | 50.63749 | 43.24923 | -0.0001294613 | 0.1109255 | 0 | 0 | 0
3304 | 140383.8 | 2011-02-19 05:56 | 1840.641 | 7 | 13 | -1.349782 | 3.432522 | 12.5109 | 12.28491 | 50.63749 | 43.28789 | -0.0001294613 | 0.1109255 | 0 | 0 | 0
3305 | 140413.8 | 2011-02-19 05:56 | 1870.656 | 7 | 13 | -1.3496 | 3.427829 | 12.5109 | 12.29616 | 50.63749 | 43.32649 | -0.0001294613 | 0.1109255 | 0 | 0 | 0
3306 | 140443.8 | 2011-02-19 05:57 | 1900.671 | 7 | 13 | -1.349782 | 3.422489 | 12.5109 | 12.30742 | 50.63749 | 43.36504 | -0.0001618385 | 0.1109255 | 0 | 0 | 0
3307 | 140473.8 | 2011-02-19 05:57 | 1930.686 | 7 | 13 | -1.349782 | 3.416663 | 12.5109 | 12.31867 | 50.63749 | 43.40352 | -0.0001942158 | 0.1109255 | 0 | 0 | 0
3308 | 140503.8 | 2011-02-19 05:58 | 1960.701 | 7 | 13 | -1.349782 | 3.410675 | 12.5109 | 12.32992 | 50.63749 | 43.44194 | -0.0001618385 | 0.1109255 | 0 | 0 | 0
3309 | 140533.9 | 2011-02-19 05:58 | 1990.716 | 7 | 13 | -1.349782 | 3.403878 | 12.5109 | 12.34118 | 50.63749 | 43.48028 | -0.0001942158 | 0.1109255 | 0 | 0 | 0
3310 | 140563.9 | 2011-02-19 05:59 | 2020.732 | 7 | 13 | -1.349963 | 3.396272 | 12.5109 | 12.35243 | 50.63749 | 43.51855 | -0.0002589702 | 0.1109255 | 0 | 0 | 0
3311 | 140593.9 | 2011-02-19 05:59 | 2050.747 | 7 | 13 | -1.3496 | 3.388342 | 12.5109 | 12.36368 | 50.63749 | 43.55673 | -0.0002265453 | 0.1109255 | 0 | 0 | 0
3312 | 140623.9 | 2011-02-19 06:00 | 2080.762 | 7 | 13 | -1.349963 | 3.378956 | 12.5109 | 12.37494 | 50.63749 | 43.59481 | -0.0002589226 | 0.1109255 | 0 | 0 | 0
3313 | 140653.9 | 2011-02-19 06:00 | 2110.777 | 7 | 13 | -1.349782 | 3.368437 | 12.5109 | 12.38619 | 50.63749 | 43.63278 | -0.0002912998 | 0.1109255 | 0 | 0 | 0
3314 | 140683.9 | 2011-02-19 06:01 | 2140.792 | 7 | 13 | -1.3496 | 3.356462 | 12.5109 | 12.39744 | 50.63749 | 43.67062 | -0.0003560066 | 0.1109255 | 0 | 0 | 0
3315 | 140713.9 | 2011-02-19 06:01 | 2170.807 | 7 | 13 | -1.349782 | 3.342544 | 12.5109 | 12.4087 | 50.63749 | 43.70831 | -0.0003883839 | 0.1109255 | 0 | 0 | 0
3316 | 140744 | 2011-02-19 06:02 | 2200.822 | 7 | 13 | -1.3496 | 3.326037 | 12.5109 | 12.41995 | 50.63749 | 43.74584 | -0.0004855156 | 0.1109255 | 0 | 0 | 0
3317 | 140774 | 2011-02-19 06:02 | 2230.837 | 7 | 13 | -1.349782 | 3.30678 | 12.5109 | 12.43121 | 50.63749 | 43.78316 | -0.0006149769 | 0.1109255 | 0 | 0 | 0
3318 | 140804 | 2011-02-19 06:03 | 2260.852 | 7 | 13 | -1.349963 | 3.2838 | 12.5109 | 12.44246 | 50.63749 | 43.82025 | -0.0006473064 | 0.1109255 | 0 | 0 | 0
3319 | 140834 | 2011-02-19 06:03 | 2290.868 | 7 | 13 | -1.349782 | 3.256127 | 12.5109 | 12.45371 | 50.63749 | 43.85706 | -0.0008415222 | 0.1109255 | 0 | 0 | 0
3320 | 140864 | 2011-02-19 06:04 | 2320.883 | 7 | 13 | -1.349782 | 3.222466 | 12.5109 | 12.46497 | 50.63749 | 43.89352 | -0.0009709835 | 0.1109255 | 0 | 0 | 0
3321 | 140894 | 2011-02-19 06:04 | 2350.898 | 7 | 13 | -1.3496 | 3.180875 | 12.5109 | 12.47622 | 50.63749 | 43.92956 | -0.001197529 | 0.1109255 | 0 | 0 | 0
3322 | 140923.7 | 2011-02-19 06:05 | 2380.538 | 7 | 13 | -1.349782 | 3.13087 | 12.5109 | 12.48733 | 50.63749 | 43.96464 | -0.001488829 | 0.1109255 | 0 | 0 | 0
3323 | 140948.9 | 2011-02-19 06:05 | 2405.787 | 7 | 13 | -1.349782 | 3.080864 | 12.5109 | 12.4968 | 50.63749 | 43.99405 | -0.001683044 | 0.1109255 | 0 | 0 | 0
3324 | 140971.3 | 2011-02-19 06:06 | 2428.146 | 7 | 13 | -1.349782 | 3.030858 | 12.5109 | 12.50518 | 50.63749 | 44.01967 | -0.00187726 | 0.1109255 | 0 | 0 | 0
3325 | 140991.8 | 2011-02-19 06:06 | 2448.662 | 7 | 13 | -1.349963 | 2.980852 | 12.5109 | 12.51287 | 50.63749 | 44.04279 | -0.002006721 | 0.1109255 | 0 | 0 | 0
3326 | 141011.3 | 2011-02-19 06:06 | 2468.115 | 7 | 13 | -1.3496 | 2.930847 | 12.5109 | 12.52017 | 50.63749 | 44.06435 | -0.002103806 | 0.1109255 | 0 | 0 | 0
3327 | 141030.1 | 2011-02-19 06:07 | 2487.005 | 7 | 13 | -1.349782 | 2.880841 | 12.5109 | 12.52725 | 50.63749 | 44.08493 | -0.002136183 | 0.1109255 | 0 | 0 | 0
3328 | 141048.7 | 2011-02-19 06:07 | 2505.598 | 7 | 13 | -1.3496 | 2.830835 | 12.5109 | 12.53422 | 50.63749 | 44.10484 | -0.002136183 | 0.1109255 | 0 | 0 | 0
3329 | 141067.4 | 2011-02-19 06:07 | 2524.285 | 7 | 13 | -1.349963 | 2.780668 | 12.5109 | 12.54123 | 50.63749 | 44.1245 | -0.002168512 | 0.1109255 | 0 | 0 | 0
3330 | 141086.4 | 2011-02-19 06:08 | 2543.285 | 7 | 13 | -1.349782 | 2.730662 | 12.5109 | 12.54835 | 50.63749 | 44.14413 | -0.002103806 | 0.1109255 | 0 | 0 | 0
3331 | 141098.1 | 2011-02-19 06:08 | 2555.004 | 7 | 13 | -1.349963 | 2.699914 | 12.5109 | 12.55275 | 50.63749 | 44.15606 | -0.002103806 | 0.1109255 | 0 | 0 | 0
3332 | 141098.3 | 2011-02-19 06:08 | 0.1874253 | 8 | 13 | -0.00223925 | 2.839574 | 12.5109 | 12.55275 | 50.63749 | 44.15606 | 0 | 0.07206109 | 0 | 0 | 0
3333 | 141103.2 | 2011-02-19 06:08 | 5.015596 | 8 | 13 | 0.003569905 | 3.265836 | 12.5109 | 12.55275 | 50.63751 | 44.15606 | 0.02841749 | 0.07206109 | 0 | 0 | 0
3334 | 141133.2 | 2011-02-19 06:08 | 30.01511 | 1 | 14 | 0 | 3.449353 | 12.5109 | 12.55275 | 50.63751 | 44.15606 | 0.002297974 | 0.07206109 | 0 | 0 | 0
3335 | 141163.2 | 2011-02-19 06:09 | 60.03027 | 1 | 14 | 0 | 3.503242 | 12.5109 | 12.55275 | 50.63751 | 44.15606 | 0.001035738 | 0.07206109 | 0 | 0 | 0
3336 | 141193.2 | 2011-02-19 06:09 | 90.04535 | 1 | 14 | 0 | 3.532372 | 12.5109 | 12.55275 | 50.63751 | 44.15606 | 0.0006473541 | 0.07206109 | 0 | 0 | 0
3337 | 141223.2 | 2011-02-19 06:10 | 120.0137 | 1 | 14 | 0 | 3.551306 | 12.5109 | 12.55275 | 50.63751 | 44.15606 | 0.0004531383 | 0.07206109 | 0 | 0 | 0
3338 | 141253.2 | 2011-02-19 06:10 | 30.01524 | 2 | 14 | 0.6748903 | 3.719448 | 12.51653 | 12.55275 | 50.65828 | 44.15606 | 0.001100445 | 0.07206109 | 0 | 0 | 0
3339 | 141283.2 | 2011-02-19 06:11 | 60.03039 | 2 | 14 | 0.6747088 | 3.751167 | 12.52215 | 12.55275 | 50.6793 | 44.15606 | 0.0006796837 | 0.07206109 | 0 | 0 | 0
3340 | 141313.2 | 2011-02-19 06:11 | 90.04535 | 2 | 14 | 0.6747088 | 3.772367 | 12.52778 | 12.55275 | 50.70046 | 44.15606 | 0.0004855156 | 0.07206109 | 0 | 0 | 0
3341 | 141343.2 | 2011-02-19 06:12 | 120.0605 | 2 | 14 | 0.6745273 | 3.787255 | 12.5334 | 12.55275 | 50.72173 | 44.15606 | 0.0003236771 | 0.07206109 | 0 | 0 | 0
3342 | 141373.3 | 2011-02-19 06:12 | 150.0756 | 2 | 14 | 0.6745273 | 3.797936 | 12.53903 | 12.55275 | 50.74306 | 44.15606 | 0.0002589226 | 0.07206109 | 0 | 0 | 0
3343 | 141403.3 | 2011-02-19 06:13 | 180.0909 | 2 | 14 | 0.6748903 | 3.806189 | 12.54466 | 12.55275 | 50.76445 | 44.15606 | 0.0001941681 | 0.07206109 | 0 | 0 | 0
3344 | 141433.3 | 2011-02-19 06:13 | 210.1058 | 2 | 14 | 0.6745273 | 3.81331 | 12.55028 | 12.55275 | 50.78588 | 44.15606 | 0.0001618385 | 0.07206109 | 0 | 0 | 0
3345 | 141463.3 | 2011-02-19 06:14 | 240.121 | 2 | 14 | 0.6747088 | 3.819783 | 12.55591 | 12.55275 | 50.80735 | 44.15606 | 0.0001618385 | 0.07206109 | 0 | 0 | 0
3346 | 141493.3 | 2011-02-19 06:14 | 270.1361 | 2 | 14 | 0.6747088 | 3.825771 | 12.56153 | 12.55275 | 50.82886 | 44.15606 | 0.0001618385 | 0.07206109 | 0 | 0 | 0
3347 | 141523.3 | 2011-02-19 06:15 | 300.1513 | 2 | 14 | 0.6748903 | 3.831273 | 12.56716 | 12.55275 | 50.85039 | 44.15606 | 0.0001294613 | 0.07206109 | 0 | 0 | 0
3348 | 141553.4 | 2011-02-19 06:15 | 330.1663 | 2 | 14 | 0.6747088 | 3.836937 | 12.57278 | 12.55275 | 50.87196 | 44.15606 | 0.0001618385 | 0.07206109 | 0 | 0 | 0
3349 | 141583.4 | 2011-02-19 06:16 | 360.1814 | 2 | 14 | 0.6747088 | 3.842116 | 12.57841 | 12.55275 | 50.89356 | 44.15606 | 0.0001618385 | 0.07206109 | 0 | 0 | 0
3350 | 141613.4 | 2011-02-19 06:16 | 390.1967 | 2 | 14 | 0.6748903 | 3.846971 | 12.58403 | 12.55275 | 50.91519 | 44.15606 | 9.713173e-05 | 0.07206109 | 0 | 0 | 0
3351 | 141643.4 | 2011-02-19 06:17 | 420.2116 | 2 | 14 | 0.6747088 | 3.851988 | 12.58966 | 12.55275 | 50.93684 | 44.15606 | 6.475449e-05 | 0.07206109 | 0 | 0 | 0
3352 | 141673.4 | 2011-02-19 06:17 | 450.2267 | 2 | 14 | 0.6747088 | 3.856843 | 12.59528 | 12.55275 | 50.95853 | 44.15606 | 9.713173e-05 | 0.07206109 | 0 | 0 | 0
3353 | 141703.4 | 2011-02-19 06:18 | 480.2419 | 2 | 14 | 0.6747088 | 3.861374 | 12.60091 | 12.55275 | 50.98023 | 44.15606 | 0.0001294613 | 0.07206109 | 0 | 0 | 0
3354 | 141733.4 | 2011-02-19 06:18 | 510.257 | 2 | 14 | 0.6748903 | 3.865905 | 12.60653 | 12.55275 | 51.00197 | 44.15606 | 0.000129509 | 0.07206109 | 0 | 0 | 0
3355 | 141763.5 | 2011-02-19 06:19 | 540.2723 | 2 | 14 | 0.6747088 | 3.870112 | 12.61216 | 12.55275 | 51.02373 | 44.15606 | 0.0001294613 | 0.07206109 | 0 | 0 | 0
3356 | 141793.5 | 2011-02-19 06:19 | 570.2874 | 2 | 14 | 0.6747088 | 3.87432 | 12.61779 | 12.55275 | 51.04551 | 44.15606 | 9.708405e-05 | 0.07206109 | 0 | 0 | 0
3357 | 141823.5 | 2011-02-19 06:20 | 600.3023 | 2 | 14 | 0.6748903 | 3.878528 | 12.62341 | 12.55275 | 51.06732 | 44.15606 | 9.708405e-05 | 0.07206109 | 0 | 0 | 0
3358 | 141853.5 | 2011-02-19 06:20 | 630.3176 | 2 | 14 | 0.6747088 | 3.882574 | 12.62904 | 12.55275 | 51.08915 | 44.15606 | 0.0001294613 | 0.07206109 | 0 | 0 | 0
3359 | 141883.5 | 2011-02-19 06:21 | 660.3326 | 2 | 14 | 0.6747088 | 3.886457 | 12.63466 | 12.55275 | 51.111 | 44.15606 | 0.0001294613 | 0.07206109 | 0 | 0 | 0
3360 | 141913.5 | 2011-02-19 06:21 | 690.3479 | 2 | 14 | 0.6748903 | 3.890341 | 12.64029 | 12.55275 | 51.13287 | 44.15606 | 0.0001294613 | 0.07206109 | 0 | 0 | 0
3361 | 141943.5 | 2011-02-19 06:22 | 720.3628 | 2 | 14 | 0.6747088 | 3.89374 | 12.64591 | 12.55275 | 51.15477 | 44.15606 | 6.475449e-05 | 0.07206109 | 0 | 0 | 0
3362 | 141973.6 | 2011-02-19 06:22 | 750.378 | 2 | 14 | 0.6745273 | 3.897624 | 12.65154 | 12.55275 | 51.17668 | 44.15606 | 9.708405e-05 | 0.07206109 | 0 | 0 | 0
3363 | 142003.6 | 2011-02-19 06:23 | 780.393 | 2 | 14 | 0.6748903 | 3.901184 | 12.65716 | 12.55275 | 51.19862 | 44.15606 | 0.0001294613 | 0.07206109 | 0 | 0 | 0
3364 | 142033.6 | 2011-02-19 06:23 | 810.4081 | 2 | 14 | 0.6747088 | 3.904421 | 12.66279 | 12.55275 | 51.22057 | 44.15606 | 6.47068e-05 | 0.07206109 | 0 | 0 | 0
3365 | 142063.6 | 2011-02-19 06:24 | 840.4233 | 2 | 14 | 0.6747088 | 3.907819 | 12.66841 | 12.55275 | 51.24254 | 44.15606 | 0.0001294613 | 0.07206109 | 0 | 0 | 0
3366 | 142093.6 | 2011-02-19 06:24 | 870.4385 | 2 | 14 | 0.6748903 | 3.910894 | 12.67404 | 12.55275 | 51.26453 | 44.15606 | 9.708405e-05 | 0.07206109 | 0 | 0 | 0
3367 | 142123.6 | 2011-02-19 06:25 | 900.4535 | 2 | 14 | 0.6747088 | 3.913969 | 12.67966 | 12.55275 | 51.28654 | 44.15606 | 9.708405e-05 | 0.07206109 | 0 | 0 | 0
3368 | 142153.7 | 2011-02-19 06:25 | 930.4686 | 2 | 14 | 0.6747088 | 3.91672 | 12.68529 | 12.55275 | 51.30857 | 44.15606 | 6.475449e-05 | 0.07206109 | 0 | 0 | 0
3369 | 142183.7 | 2011-02-19 06:26 | 960.4837 | 2 | 14 | 0.6748903 | 3.919633 | 12.69092 | 12.55275 | 51.33061 | 44.15606 | 6.47068e-05 | 0.07206109 | 0 | 0 | 0
3370 | 142213.7 | 2011-02-19 06:26 | 990.4988 | 2 | 14 | 0.6750719 | 3.922384 | 12.69654 | 12.55275 | 51.35268 | 44.15606 | 6.47068e-05 | 0.07206109 | 0 | 0 | 0
3371 | 142243.7 | 2011-02-19 06:27 | 1020.514 | 2 | 14 | 0.6750719 | 3.924973 | 12.70217 | 12.55275 | 51.37476 | 44.15606 | 3.237724e-05 | 0.07206109 | 0 | 0 | 0
3372 | 142273.7 | 2011-02-19 06:27 | 1050.529 | 2 | 14 | 0.6748903 | 3.927562 | 12.7078 | 12.55275 | 51.39686 | 44.15606 | 3.237724e-05 | 0.07206109 | 0 | 0 | 0
3373 | 142303.7 | 2011-02-19 06:28 | 1080.544 | 2 | 14 | 0.6747088 | 3.930152 | 12.71342 | 12.55275 | 51.41896 | 44.15606 | 6.47068e-05 | 0.07206109 | 0 | 0 | 0
3374 | 142333.7 | 2011-02-19 06:28 | 1110.559 | 2 | 14 | 0.6747088 | 3.932741 | 12.71905 | 12.55275 | 51.44108 | 44.15606 | 6.47068e-05 | 0.07206109 | 0 | 0 | 0
3375 | 142363.8 | 2011-02-19 06:29 | 1140.577 | 2 | 14 | 0.6748903 | 3.93533 | 12.72468 | 12.55275 | 51.46321 | 44.15606 | 6.475449e-05 | 0.07206109 | 0 | 0 | 0
3376 | 142393.8 | 2011-02-19 06:29 | 1170.59 | 2 | 14 | 0.6748903 | 3.937758 | 12.7303 | 12.55275 | 51.48536 | 44.15606 | 6.47068e-05 | 0.07206109 | 0 | 0 | 0
3377 | 142423.8 | 2011-02-19 06:30 | 1200.605 | 2 | 14 | 0.6747088 | 3.940185 | 12.73593 | 12.55275 | 51.50752 | 44.15606 | 6.475449e-05 | 0.07206109 | 0 | 0 | 0
3378 | 142453.8 | 2011-02-19 06:30 | 1230.62 | 2 | 14 | 0.6747088 | 3.942775 | 12.74155 | 12.55275 | 51.52969 | 44.15606 | 6.47068e-05 | 0.07206109 | 0 | 0 | 0
3379 | 142483.8 | 2011-02-19 06:31 | 1260.635 | 2 | 14 | 0.6747088 | 3.94504 | 12.74718 | 12.55275 | 51.55188 | 44.15606 | 3.237724e-05 | 0.07206109 | 0 | 0 | 0
3380 | 142513.8 | 2011-02-19 06:31 | 1290.65 | 2 | 14 | 0.6747088 | 3.947468 | 12.7528 | 12.55275 | 51.57408 | 44.15606 | 6.47068e-05 | 0.07206109 | 0 | 0 | 0
3381 | 142543.9 | 2011-02-19 06:32 | 1320.665 | 2 | 14 | 0.6747088 | 3.950057 | 12.75843 | 12.55275 | 51.59629 | 44.15606 | 6.475449e-05 | 0.07206109 | 0 | 0 | 0
3382 | 142573.9 | 2011-02-19 06:32 | 1350.68 | 2 | 14 | 0.6748903 | 3.952484 | 12.76406 | 12.55275 | 51.61852 | 44.15606 | 6.47068e-05 | 0.07206109 | 0 | 0 | 0
3383 | 142603.9 | 2011-02-19 06:33 | 1380.695 | 2 | 14 | 0.6748903 | 3.955074 | 12.76968 | 12.55275 | 51.64076 | 44.15606 | 6.47068e-05 | 0.07206109 | 0 | 0 | 0
3384 | 142633.9 | 2011-02-19 06:33 | 1410.71 | 2 | 14 | 0.6748903 | 3.957501 | 12.77531 | 12.55275 | 51.66302 | 44.15606 | 6.475449e-05 | 0.07206109 | 0 | 0 | 0
3385 | 142663.9 | 2011-02-19 06:34 | 1440.726 | 2 | 14 | 0.6748903 | 3.96009 | 12.78093 | 12.55275 | 51.68529 | 44.15606 | 9.708405e-05 | 0.07206109 | 0 | 0 | 0
3386 | 142693.9 | 2011-02-19 06:34 | 1470.741 | 2 | 14 | 0.6748903 | 3.962356 | 12.78656 | 12.55275 | 51.70757 | 44.15606 | 6.475449e-05 | 0.07206109 | 0 | 0 | 0
3387 | 142723.9 | 2011-02-19 06:35 | 1500.756 | 2 | 14 | 0.6747088 | 3.965107 | 12.79218 | 12.55275 | 51.72987 | 44.15606 | 0.0001294613 | 0.07206109 | 0 | 0 | 0
3388 | 142754 | 2011-02-19 06:35 | 1530.771 | 2 | 14 | 0.6747088 | 3.967373 | 12.79781 | 12.55275 | 51.75218 | 44.15606 | 6.475449e-05 | 0.07206109 | 0 | 0 | 0
3389 | 142784 | 2011-02-19 06:36 | 1560.786 | 2 | 14 | 0.6748903 | 3.969962 | 12.80344 | 12.55275 | 51.77451 | 44.15606 | 9.708405e-05 | 0.07206109 | 0 | 0 | 0
3390 | 142814 | 2011-02-19 06:36 | 1590.801 | 2 | 14 | 0.6748903 | 3.97239 | 12.80906 | 12.55275 | 51.79685 | 44.15606 | 9.713173e-05 | 0.07206109 | 0 | 0 | 0
3391 | 142844 | 2011-02-19 06:37 | 1620.816 | 2 | 14 | 0.6748903 | 3.974817 | 12.81469 | 12.55275 | 51.81921 | 44.15606 | 6.475449e-05 | 0.07206109 | 0 | 0 | 0
3392 | 142874 | 2011-02-19 06:37 | 1650.832 | 2 | 14 | 0.6745273 | 3.977406 | 12.82031 | 12.55275 | 51.84157 | 44.15606 | 0.0001618385 | 0.07206109 | 0 | 0 | 0
3393 | 142904 | 2011-02-19 06:38 | 1680.847 | 2 | 14 | 0.6748903 | 3.979834 | 12.82594 | 12.55275 | 51.86395 | 44.15606 | 6.475449e-05 | 0.07206109 | 0 | 0 | 0
3394 | 142934 | 2011-02-19 06:38 | 1710.862 | 2 | 14 | 0.6747088 | 3.9821 | 12.83156 | 12.55275 | 51.88635 | 44.15606 | 3.237724e-05 | 0.07206109 | 0 | 0 | 0
3395 | 142964.1 | 2011-02-19 06:39 | 1740.877 | 2 | 14 | 0.6747088 | 3.984689 | 12.83719 | 12.55275 | 51.90876 | 44.15606 | 6.475449e-05 | 0.07206109 | 0 | 0 | 0
3396 | 142994.1 | 2011-02-19 06:39 | 1770.892 | 2 | 14 | 0.6747088 | 3.986954 | 12.84281 | 12.55275 | 51.93118 | 44.15606 | 6.475449e-05 | 0.07206109 | 0 | 0 | 0
3397 | 143024.1 | 2011-02-19 06:40 | 1800.907 | 2 | 14 | 0.6747088 | 3.989544 | 12.84844 | 12.55275 | 51.95362 | 44.15606 | 3.237724e-05 | 0.07206109 | 0 | 0 | 0
3398 | 143054.1 | 2011-02-19 06:40 | 1830.922 | 2 | 14 | 0.6747088 | 3.991971 | 12.85407 | 12.55275 | 51.97607 | 44.15606 | 3.232956e-05 | 0.07206109 | 0 | 0 | 0
3399 | 143084.1 | 2011-02-19 06:41 | 1860.937 | 2 | 14 | 0.6748903 | 3.994399 | 12.85969 | 12.55275 | 51.99853 | 44.15606 | 3.237724e-05 | 0.07206109 | 0 | 0 | 0
3400 | 143114.1 | 2011-02-19 06:41 | 1890.952 | 2 | 14 | 0.6748903 | 3.996988 | 12.86532 | 12.55275 | 52.02101 | 44.15606 | 9.708405e-05 | 0.07206109 | 0 | 0 | 0
3401 | 143144.2 | 2011-02-19 06:42 | 1920.967 | 2 | 14 | 0.6748903 | 3.999415 | 12.87094 | 12.55275 | 52.0435 | 44.15606 | 6.475449e-05 | 0.07206109 | 0 | 0 | 0
3402 | 143174.2 | 2011-02-19 06:42 | 1950.983 | 2 | 14 | 0.6745273 | 4.001681 | 12.87657 | 12.55275 | 52.06601 | 44.15606 | 0 | 0.07206109 | 0 | 0 | 0
3403 | 143204.2 | 2011-02-19 06:43 | 1980.998 | 2 | 14 | 0.6748903 | 4.00427 | 12.88219 | 12.55275 | 52.08853 | 44.15606 | 6.465912e-05 | 0.07206109 | 0 | 0 | 0
3404 | 143234.2 | 2011-02-19 06:43 | 2011.013 | 2 | 14 | 0.6747088 | 4.006698 | 12.88782 | 12.55275 | 52.11106 | 44.15606 | 6.475449e-05 | 0.07206109 | 0 | 0 | 0
3405 | 143264.2 | 2011-02-19 06:44 | 2041.028 | 2 | 14 | 0.6747088 | 4.008963 | 12.89344 | 12.55275 | 52.13361 | 44.15606 | 6.465912e-05 | 0.07206109 | 0 | 0 | 0
3406 | 143294.2 | 2011-02-19 06:44 | 2071.043 | 2 | 14 | 0.6748903 | 4.011553 | 12.89907 | 12.55275 | 52.15617 | 44.15606 | 9.717941e-05 | 0.07206109 | 0 | 0 | 0
3407 | 143324.2 | 2011-02-19 06:45 | 2101.058 | 2 | 14 | 0.6745273 | 4.01398 | 12.9047 | 12.55275 | 52.17874 | 44.15606 | 6.465912e-05 | 0.07206109 | 0 | 0 | 0
3408 | 143354.3 | 2011-02-19 06:45 | 2131.073 | 2 | 14 | 0.6747088 | 4.01657 | 12.91032 | 12.55275 | 52.20133 | 44.15606 | 6.475449e-05 | 0.07206109 | 0 | 0 | 0
3409 | 143384.3 | 2011-02-19 06:46 | 2161.088 | 2 | 14 | 0.6747088 | 4.018997 | 12.91595 | 12.55275 | 52.22393 | 44.15606 | 6.465912e-05 | 0.07206109 | 0 | 0 | 0
3410 | 143414.3 | 2011-02-19 06:46 | 2191.104 | 2 | 14 | 0.6747088 | 4.021586 | 12.92157 | 12.55275 | 52.24655 | 44.15606 | 9.708405e-05 | 0.07206109 | 0 | 0 | 0
3411 | 143444.3 | 2011-02-19 06:47 | 2221.119 | 2 | 14 | 0.6747088 | 4.024176 | 12.9272 | 12.55275 | 52.26918 | 44.15606 | 9.717941e-05 | 0.07206109 | 0 | 0 | 0
3412 | 143474.3 | 2011-02-19 06:47 | 2251.134 | 2 | 14 | 0.6747088 | 4.026765 | 12.93282 | 12.55275 | 52.29183 | 44.15606 | 9.708405e-05 | 0.07206109 | 0 | 0 | 0
3413 | 143504.3 | 2011-02-19 06:48 | 2281.149 | 2 | 14 | 0.6747088 | 4.029192 | 12.93845 | 12.55275 | 52.31449 | 44.15606 | 6.465912e-05 | 0.07206109 | 0 | 0 | 0
3414 | 143534.3 | 2011-02-19 06:48 | 2311.164 | 2 | 14 | 0.6745273 | 4.031782 | 12.94408 | 12.55275 | 52.33716 | 44.15606 | 3.242493e-05 | 0.07206109 | 0 | 0 | 0
3415 | 143564.4 | 2011-02-19 06:49 | 2341.179 | 2 | 14 | 0.6747088 | 4.034371 | 12.9497 | 12.55275 | 52.35985 | 44.15606 | 6.475449e-05 | 0.07206109 | 0 | 0 | 0
3416 | 143594.4 | 2011-02-19 06:49 | 2371.194 | 2 | 14 | 0.6747088 | 4.03696 | 12.95533 | 12.55275 | 52.38255 | 44.15606 | 6.475449e-05 | 0.07206109 | 0 | 0 | 0
3417 | 143624.4 | 2011-02-19 06:50 | 2401.209 | 2 | 14 | 0.6747088 | 4.039711 | 12.96095 | 12.55275 | 52.40527 | 44.15606 | 3.232956e-05 | 0.07206109 | 0 | 0 | 0
3418 | 143654.4 | 2011-02-19 06:50 | 2431.224 | 2 | 14 | 0.6747088 | 4.042301 | 12.96658 | 12.55275 | 52.428 | 44.15606 | 6.475449e-05 | 0.07206109 | 0 | 0 | 0
3419 | 143684.4 | 2011-02-19 06:51 | 2461.24 | 2 | 14 | 0.6745273 | 4.04489 | 12.9722 | 12.55275 | 52.45075 | 44.15606 | 6.475449e-05 | 0.07206109 | 0 | 0 | 0
3420 | 143714.4 | 2011-02-19 06:51 | 2491.255 | 2 | 14 | 0.6748903 | 4.047803 | 12.97783 | 12.55275 | 52.47351 | 44.15606 | 9.717941e-05 | 0.07206109 | 0 | 0 | 0
3421 | 143744.5 | 2011-02-19 06:52 | 2521.27 | 2 | 14 | 0.6748903 | 4.050554 | 12.98345 | 12.55275 | 52.49629 | 44.15606 | 9.708405e-05 | 0.07206109 | 0 | 0 | 0
3422 | 143774.5 | 2011-02-19 06:52 | 2551.285 | 2 | 14 | 0.6748903 | 4.053305 | 12.98908 | 12.55275 | 52.51908 | 44.15606 | 6.475449e-05 | 0.07206109 | 0 | 0 | 0
3423 | 143804.5 | 2011-02-19 06:53 | 2581.3 | 2 | 14 | 0.6748903 | 4.056056 | 12.9947 | 12.55275 | 52.54189 | 44.15606 | 6.475449e-05 | 0.07206109 | 0 | 0 | 0
3424 | 143834.5 | 2011-02-19 06:53 | 2611.315 | 2 | 14 | 0.6747088 | 4.058969 | 13.00033 | 12.55275 | 52.56472 | 44.15606 | 9.708405e-05 | 0.07206109 | 0 | 0 | 0
3425 | 143864.5 | 2011-02-19 06:54 | 2641.33 | 2 | 14 | 0.6743457 | 4.061397 | 13.00596 | 12.55275 | 52.58756 | 44.15606 | 3.242493e-05 | 0.07206109 | 0 | 0 | 0
3426 | 143894.5 | 2011-02-19 06:54 | 2671.345 | 2 | 14 | 0.6748903 | 4.06431 | 13.01158 | 12.55275 | 52.61042 | 44.15606 | 6.475449e-05 | 0.07206109 | 0 | 0 | 0
3427 | 143924.5 | 2011-02-19 06:55 | 2701.361 | 2 | 14 | 0.6747088 | 4.067384 | 13.01721 | 12.55275 | 52.63329 | 44.15606 | 9.708405e-05 | 0.07206109 | 0 | 0 | 0
3428 | 143954.6 | 2011-02-19 06:55 | 2731.376 | 2 | 14 | 0.6747088 | 4.070297 | 13.02283 | 12.55275 | 52.65618 | 44.15606 | 6.475449e-05 | 0.07206109 | 0 | 0 | 0
3429 | 143984.6 | 2011-02-19 06:56 | 2761.391 | 2 | 14 | 0.6747088 | 4.07321 | 13.02846 | 12.55275 | 52.67908 | 44.15606 | 6.475449e-05 | 0.07206109 | 0 | 0 | 0
3430 | 144014.6 | 2011-02-19 06:56 | 2791.406 | 2 | 14 | 0.6747088 | 4.076123 | 13.03408 | 12.55275 | 52.70201 | 44.15606 | 6.475449e-05 | 0.07206109 | 0 | 0 | 0
3431 | 144044.6 | 2011-02-19 06:57 | 2821.421 | 2 | 14 | 0.6747088 | 4.079198 | 13.03971 | 12.55275 | 52.72495 | 44.15606 | 6.475449e-05 | 0.07206109 | 0 | 0 | 0
3432 | 144074.6 | 2011-02-19 06:57 | 2851.436 | 2 | 14 | 0.6747088 | 4.082111 | 13.04533 | 12.55275 | 52.7479 | 44.15606 | 3.232956e-05 | 0.07206109 | 0 | 0 | 0
3433 | 144104.6 | 2011-02-19 06:58 | 2881.451 | 2 | 14 | 0.6747088 | 4.085348 | 13.05096 | 12.55275 | 52.77088 | 44.15606 | 6.475449e-05 | 0.07206109 | 0 | 0 | 0
3434 | 144134.7 | 2011-02-19 06:58 | 2911.466 | 2 | 14 | 0.6748903 | 4.088422 | 13.05659 | 12.55275 | 52.79387 | 44.15606 | 9.708405e-05 | 0.07206109 | 0 | 0 | 0
3435 | 144164.7 | 2011-02-19 06:59 | 2941.482 | 2 | 14 | 0.6748903 | 4.091497 | 13.06221 | 12.55275 | 52.81687 | 44.15606 | 9.708405e-05 | 0.07206109 | 0 | 0 | 0
3436 | 144194.7 | 2011-02-19 06:59 | 2971.497 | 2 | 14 | 0.6747088 | 4.094734 | 13.06784 | 12.55275 | 52.8399 | 44.15606 | 9.708405e-05 | 0.07206109 | 0 | 0 | 0
3437 | 144224.7 | 2011-02-19 07:00 | 3001.512 | 2 | 14 | 0.6747088 | 4.097808 | 13.07346 | 12.55275 | 52.86294 | 44.15606 | 6.475449e-05 | 0.07206109 | 0 | 0 | 0
3438 | 144254.7 | 2011-02-19 07:00 | 3031.527 | 2 | 14 | 0.6747088 | 4.101045 | 13.07909 | 12.55275 | 52.88601 | 44.15606 | 9.708405e-05 | 0.07206109 | 0 | 0 | 0
3439 | 144284.7 | 2011-02-19 07:01 | 3061.542 | 2 | 14 | 0.6747088 | 4.104444 | 13.08471 | 12.55275 | 52.90909 | 44.15606 | 0.000129509 | 0.07206109 | 0 | 0 | 0
3440 | 144314.7 | 2011-02-19 07:01 | 3091.544 | 2 | 14 | 0.6747088 | 4.107518 | 13.09034 | 12.55275 | 52.93217 | 44.15606 | 6.475449e-05 | 0.07206109 | 0 | 0 | 0
3441 | 144344.7 | 2011-02-19 07:02 | 3121.557 | 2 | 14 | 0.6747088 | 4.110755 | 13.09596 | 12.55275 | 52.95529 | 44.15606 | 9.708405e-05 | 0.07206109 | 0 | 0 | 0
3442 | 144374.8 | 2011-02-19 07:02 | 3151.572 | 2 | 14 | 0.6747088 | 4.114315 | 13.10159 | 12.55275 | 52.97842 | 44.15606 | 0.0001294136 | 0.07206109 | 0 | 0 | 0
3443 | 144404.8 | 2011-02-19 07:03 | 3181.587 | 2 | 14 | 0.6747088 | 4.117552 | 13.10721 | 12.55275 | 53.00158 | 44.15606 | 6.475449e-05 | 0.07206109 | 0 | 0 | 0
3444 | 144434.8 | 2011-02-19 07:03 | 3211.602 | 2 | 14 | 0.6748903 | 4.121112 | 13.11284 | 12.55275 | 53.02475 | 44.15606 | 9.708405e-05 | 0.07206109 | 0 | 0 | 0
3445 | 144464.8 | 2011-02-19 07:04 | 3241.617 | 2 | 14 | 0.6747088 | 4.124349 | 13.11846 | 12.55275 | 53.04795 | 44.15606 | 9.708405e-05 | 0.07206109 | 0 | 0 | 0
3446 | 144494.8 | 2011-02-19 07:04 | 3271.632 | 2 | 14 | 0.6745273 | 4.127909 | 13.12409 | 12.55275 | 53.07116 | 44.15606 | 9.717941e-05 | 0.07206109 | 0 | 0 | 0
3447 | 144524.8 | 2011-02-19 07:05 | 3301.647 | 2 | 14 | 0.6747088 | 4.131308 | 13.12972 | 12.55275 | 53.09439 | 44.15606 | 9.717941e-05 | 0.07206109 | 0 | 0 | 0
3448 | 144554.8 | 2011-02-19 07:05 | 3331.662 | 2 | 14 | 0.6747088 | 4.134868 | 13.13534 | 12.55275 | 53.11764 | 44.15606 | 9.708405e-05 | 0.07206109 | 0 | 0 | 0
3449 | 144584.9 | 2011-02-19 07:06 | 3361.677 | 2 | 14 | 0.6747088 | 4.13859 | 13.14097 | 12.55275 | 53.14091 | 44.15606 | 9.708405e-05 | 0.07206109 | 0 | 0 | 0
3450 | 144614.9 | 2011-02-19 07:06 | 3391.693 | 2 | 14 | 0.6747088 | 4.14215 | 13.14659 | 12.55275 | 53.1642 | 44.15606 | 6.465912e-05 | 0.07206109 | 0 | 0 | 0
3451 | 144644.9 | 2011-02-19 07:07 | 3421.708 | 2 | 14 | 0.6745273 | 4.145872 | 13.15222 | 12.55275 | 53.18752 | 44.15606 | 9.708405e-05 | 0.07206109 | 0 | 0 | 0
3452 | 144674.9 | 2011-02-19 07:07 | 3451.723 | 2 | 14 | 0.6747088 | 4.149594 | 13.15784 | 12.55275 | 53.21085 | 44.15606 | 9.708405e-05 | 0.07206109 | 0 | 0 | 0
3453 | 144704.9 | 2011-02-19 07:08 | 3481.738 | 2 | 14 | 0.6747088 | 4.153316 | 13.16347 | 12.55275 | 53.2342 | 44.15606 | 0.000129509 | 0.07206109 | 0 | 0 | 0
3454 | 144734.9 | 2011-02-19 07:08 | 3511.753 | 2 | 14 | 0.6747088 | 4.157039 | 13.16909 | 12.55275 | 53.25758 | 44.15606 | 0.000129509 | 0.07206109 | 0 | 0 | 0
3455 | 144765 | 2011-02-19 07:09 | 3541.768 | 2 | 14 | 0.6747088 | 4.160923 | 13.17472 | 12.55275 | 53.28097 | 44.15606 | 0.000129509 | 0.07206109 | 0 | 0 | 0
3456 | 144795 | 2011-02-19 07:09 | 3571.783 | 2 | 14 | 0.6745273 | 4.164483 | 13.18035 | 12.55275 | 53.30439 | 44.15606 | 9.708405e-05 | 0.07206109 | 0 | 0 | 0
3457 | 144825 | 2011-02-19 07:10 | 3601.798 | 2 | 14 | 0.6747088 | 4.168366 | 13.18597 | 12.55275 | 53.32783 | 44.15606 | 9.708405e-05 | 0.07206109 | 0 | 0 | 0
3458 | 144855 | 2011-02-19 07:10 | 3631.814 | 2 | 14 | 0.6748903 | 4.172251 | 13.1916 | 12.55275 | 53.35129 | 44.15606 | 9.708405e-05 | 0.07206109 | 0 | 0 | 0
3459 | 144885 | 2011-02-19 07:11 | 3661.829 | 2 | 14 | 0.6747088 | 4.176135 | 13.19722 | 12.55275 | 53.37477 | 44.15606 | 0.000129509 | 0.07206109 | 0 | 0 | 0
3460 | 144915 | 2011-02-19 07:11 | 3691.844 | 2 | 14 | 0.6748903 | 4.180018 | 13.20285 | 12.55275 | 53.39827 | 44.15606 | 0.0001294136 | 0.07206109 | 0 | 0 | 0
3461 | 144945 | 2011-02-19 07:12 | 3721.859 | 2 | 14 | 0.6747088 | 4.183741 | 13.20847 | 12.55275 | 53.4218 | 44.15606 | 6.475449e-05 | 0.07206109 | 0 | 0 | 0
3462 | 144975.1 | 2011-02-19 07:12 | 3751.874 | 2 | 14 | 0.6747088 | 4.187948 | 13.2141 | 12.55275 | 53.44535 | 44.15606 | 0.000129509 | 0.07206109 | 0 | 0 | 0
3463 | 145005.1 | 2011-02-19 07:13 | 3781.889 | 2 | 14 | 0.6747088 | 4.191994 | 13.21972 | 12.55275 | 53.46892 | 44.15606 | 0.0001294136 | 0.07206109 | 0 | 0 | 0
3464 | 145035.1 | 2011-02-19 07:13 | 3811.904 | 2 | 14 | 0.6748903 | 4.19604 | 13.22535 | 12.55275 | 53.49251 | 44.15606 | 0.0001294136 | 0.07206109 | 0 | 0 | 0
3465 | 145093.6 | 2011-02-19 07:14 | 30.01226 | 3 | 14 | 0 | 4.080007 | 13.23069 | 12.55275 | 53.51495 | 44.15606 | -0.0004530907 | 0.07206109 | 0 | 0 | 0
3466 | 145123.6 | 2011-02-19 07:15 | 60.02738 | 3 | 14 | 0 | 4.066575 | 13.23069 | 12.55275 | 53.51495 | 44.15606 | -0.0002913475 | 0.07206109 | 0 | 0 | 0
3467 | 145153.6 | 2011-02-19 07:15 | 90.04249 | 3 | 14 | 0 | 4.058322 | 13.23069 | 12.55275 | 53.51495 | 44.15606 | -0.0001617432 | 0.07206109 | 0 | 0 | 0
3468 | 145183.6 | 2011-02-19 07:16 | 120.0107 | 3 | 14 | 0 | 4.052981 | 13.23069 | 12.55275 | 53.51495 | 44.15606 | -9.708405e-05 | 0.07206109 | 0 | 0 | 0
3469 | 145183.6 | 2011-02-19 07:16 | 0.01564033 | 4 | 14 | 1.152512 | 4.199276 | 13.2307 | 12.55275 | 53.51497 | 44.15606 | -9.708405e-05 | 0.07206109 | 0 | 0 | 0
3470 | 145184.5 | 2011-02-19 07:16 | 0.9220257 | 4 | 14 | 1.1015 | 4.199276 | 13.23098 | 12.55275 | 53.51616 | 44.15606 | -9.708405e-05 | 0.07206109 | 0 | 0 | 0
3471 | 145186.7 | 2011-02-19 07:16 | 3.093697 | 4 | 14 | 1.051215 | 4.199276 | 13.23163 | 12.55275 | 53.51888 | 44.15606 | -9.708405e-05 | 0.07206109 | 0 | 0 | 0
3472 | 145189.9 | 2011-02-19 07:16 | 6.296788 | 4 | 14 | 1.001111 | 4.199276 | 13.23254 | 12.55275 | 53.52271 | 44.15606 | -3.232956e-05 | 0.07206109 | 0 | 0 | 0
3473 | 145194.2 | 2011-02-19 07:16 | 10.54682 | 4 | 14 | 0.9510068 | 4.199276 | 13.23369 | 12.55275 | 53.52754 | 44.15606 | 0 | 0.07206109 | 0 | 0 | 0
3474 | 145199.7 | 2011-02-19 07:16 | 16.10912 | 4 | 14 | 0.9007213 | 4.199276 | 13.23512 | 12.55275 | 53.53354 | 44.15606 | 0 | 0.07206109 | 0 | 0 | 0
3475 | 145206.9 | 2011-02-19 07:16 | 23.28086 | 4 | 14 | 0.8506173 | 4.199276 | 13.23687 | 12.55275 | 53.54086 | 44.15606 | 0 | 0.07206109 | 0 | 0 | 0
3476 | 145216.3 | 2011-02-19 07:16 | 32.71819 | 4 | 14 | 0.8005133 | 4.199276 | 13.23903 | 12.55275 | 53.54994 | 44.15606 | 0 | 0.07206109 | 0 | 0 | 0
3477 | 145228.9 | 2011-02-19 07:17 | 45.29626 | 4 | 14 | 0.7504094 | 4.199114 | 13.24173 | 12.55275 | 53.5613 | 44.15606 | -6.475449e-05 | 0.07206109 | 0 | 0 | 0
3478 | 145246.6 | 2011-02-19 07:17 | 62.99894 | 4 | 14 | 0.7003054 | 4.199276 | 13.24529 | 12.55275 | 53.57625 | 44.15606 | 0 | 0.07206109 | 0 | 0 | 0
3479 | 145273.4 | 2011-02-19 07:17 | 89.77973 | 4 | 14 | 0.6502014 | 4.199276 | 13.2503 | 12.55275 | 53.59729 | 44.15606 | 0 | 0.07206109 | 0 | 0 | 0
3480 | 145317.6 | 2011-02-19 07:18 | 134.0291 | 4 | 14 | 0.6000975 | 4.199438 | 13.25796 | 12.55275 | 53.62946 | 44.15606 | 3.232956e-05 | 0.07206109 | 0 | 0 | 0
3481 | 145391.1 | 2011-02-19 07:19 | 207.4496 | 4 | 14 | 0.549812 | 4.199114 | 13.26966 | 12.55275 | 53.67859 | 44.15606 | -6.475449e-05 | 0.07206109 | 0 | 0 | 0
3482 | 145493.8 | 2011-02-19 07:21 | 310.2291 | 4 | 14 | 0.4995265 | 4.199438 | 13.28463 | 12.55275 | 53.74145 | 44.15606 | 3.232956e-05 | 0.07206109 | 0 | 0 | 0
3483 | 145618 | 2011-02-19 07:23 | 434.3833 | 4 | 14 | 0.449241 | 4.199114 | 13.30099 | 12.55275 | 53.81014 | 44.15606 | -6.475449e-05 | 0.07206109 | 0 | 0 | 0
3484 | 145763.4 | 2011-02-19 07:25 | 579.7714 | 4 | 14 | 0.398774 | 4.199276 | 13.31811 | 12.55275 | 53.88205 | 44.15606 | 3.242493e-05 | 0.07206109 | 0 | 0 | 0
3485 | 145933.2 | 2011-02-19 07:28 | 749.5498 | 4 | 14 | 0.34867 | 4.199114 | 13.33573 | 12.55275 | 53.95603 | 44.15606 | -3.242493e-05 | 0.07206109 | 0 | 0 | 0
3486 | 146137.2 | 2011-02-19 07:32 | 953.5623 | 4 | 14 | 0.298566 | 4.199438 | 13.35405 | 12.55275 | 54.03297 | 44.15606 | 0 | 0.07206109 | 0 | 0 | 0
3487 | 146387.3 | 2011-02-19 07:36 | 1203.73 | 4 | 14 | 0.2484621 | 4.199114 | 13.37303 | 12.55275 | 54.11264 | 44.15606 | -3.242493e-05 | 0.07206109 | 0 | 0 | 0
3488 | 146712.7 | 2011-02-19 07:41 | 1529.052 | 4 | 14 | 0.1979951 | 4.199276 | 13.39315 | 12.55275 | 54.19716 | 44.15606 | -3.232956e-05 | 0.07206109 | 0 | 0 | 0
3489 | 147165 | 2011-02-19 07:49 | 1981.435 | 4 | 14 | 0.1478911 | 4.199114 | 13.41479 | 12.55275 | 54.28804 | 44.15606 | -6.475449e-05 | 0.07206109 | 0 | 0 | 0
3490 | 147865.2 | 2011-02-19 08:01 | 2681.611 | 4 | 14 | 0.09778713 | 4.198953 | 13.43841 | 12.55275 | 54.38719 | 44.15606 | -6.475449e-05 | 0.07206109 | 0 | 0 | 0
3491 | 149224.8 | 2011-02-19 08:23 | 4041.197 | 4 | 14 | 0.04986161 | 4.198953 | 13.46527 | 12.55275 | 54.49998 | 44.15606 | -6.475449e-05 | 0.07206109 | 0 | 0 | 0
3492 | 149284.8 | 2011-02-19 08:24 | 60.01465 | 5 | 14 | 0 | 4.188434 | 13.46527 | 12.55275 | 54.49998 | 44.15606 | 0 | 0.07206109 | 0 | 0 | 0
3493 | 149285 | 2011-02-19 08:24 | 0.1874838 | 6 | 14 | -6.081699e-05 | 4.188595 | 13.46527 | 12.55275 | 54.49998 | 44.15606 | 0 | 0.1101158 | 0 | 0 | 0
3494 | 149289.9 | 2011-02-19 08:24 | 5.015653 | 6 | 14 | 0.003569905 | 4.188757 | 13.46527 | 12.55275 | 54.5 | 44.15606 | -3.232956e-05 | 0.1101158 | 0 | 0 | 0
3495 | 149289.9 | 2011-02-19 08:24 | 2.641583639e-06 | 7 | 14 | -1.348692 | 4.030487 | 13.46527 | 12.55275 | 54.5 | 44.15606 | 0 | 0.1101158 | 0 | 0 | 0
3496 | 149295.7 | 2011-02-19 08:24 | 5.812408 | 7 | 14 | -1.349782 | 3.980481 | 13.46527 | 12.55493 | 54.5 | 44.16476 | -0.002492189 | 0.1101158 | 0 | 0 | 0
3497 | 149323.8 | 2011-02-19 08:25 | 33.9057 | 7 | 14 | -1.349782 | 3.930475 | 13.46527 | 12.56546 | 54.5 | 44.20639 | -0.001068068 | 0.1101158 | 0 | 0 | 0
3498 | 149353.8 | 2011-02-19 08:25 | 63.9208 | 7 | 14 | -1.349782 | 3.896815 | 13.46527 | 12.57671 | 54.5 | 44.25042 | -0.000809145 | 0.1101158 | 0 | 0 | 0
3499 | 149383.8 | 2011-02-19 08:26 | 93.93606 | 7 | 14 | -1.3496 | 3.871893 | 13.46527 | 12.58796 | 54.5 | 44.29413 | -0.0006149769 | 0.1101158 | 0 | 0 | 0
3500 | 149413.8 | 2011-02-19 08:26 | 123.9511 | 7 | 14 | -1.349963 | 3.851502 | 13.46527 | 12.59922 | 54.5 | 44.33758 | -0.0005178928 | 0.1101158 | 0 | 0 | 0
3501 | 149443.8 | 2011-02-19 08:27 | 153.9663 | 7 | 14 | -1.349782 | 3.834186 | 13.46527 | 12.61047 | 54.5 | 44.38083 | -0.0004207611 | 0.1101158 | 0 | 0 | 0
3502 | 149473.8 | 2011-02-19 08:27 | 183.9815 | 7 | 14 | -1.349963 | 3.818974 | 13.46527 | 12.62172 | 54.5 | 44.42389 | -0.0003560066 | 0.1101158 | 0 | 0 | 0
3503 | 149503.9 | 2011-02-19 08:28 | 213.9964 | 7 | 14 | -1.3496 | 3.805057 | 13.46527 | 12.63298 | 54.5 | 44.46678 | -0.0003236771 | 0.1101158 | 0 | 0 | 0
3504 | 149533.9 | 2011-02-19 08:28 | 244.0115 | 7 | 14 | -1.3496 | 3.79211 | 13.46527 | 12.64423 | 54.5 | 44.50952 | -0.0002912521 | 0.1101158 | 0 | 0 | 0
3505 | 149563.9 | 2011-02-19 08:29 | 274.0266 | 7 | 14 | -1.349782 | 3.779811 | 13.46527 | 12.65548 | 54.5 | 44.55213 | -0.0003560543 | 0.1101158 | 0 | 0 | 0
3506 | 149593.9 | 2011-02-19 08:29 | 304.0418 | 7 | 14 | -1.349782 | 3.768483 | 13.46527 | 12.66674 | 54.5 | 44.5946 | -0.0002912521 | 0.1101158 | 0 | 0 | 0
3507 | 149623.9 | 2011-02-19 08:30 | 334.057 | 7 | 14 | -1.349963 | 3.757317 | 13.46527 | 12.67799 | 54.5 | 44.63694 | -0.0003236294 | 0.1101158 | 0 | 0 | 0
3508 | 149653.9 | 2011-02-19 08:30 | 364.072 | 7 | 14 | -1.349782 | 3.746959 | 13.46527 | 12.68924 | 54.5 | 44.67917 | -0.0002912998 | 0.1101158 | 0 | 0 | 0
3509 | 149683.9 | 2011-02-19 08:31 | 394.0871 | 7 | 14 | -1.349963 | 3.736764 | 13.46527 | 12.7005 | 54.5 | 44.72127 | -0.0002589226 | 0.1101158 | 0 | 0 | 0
3510 | 149714 | 2011-02-19 08:31 | 424.1022 | 7 | 14 | -1.3496 | 3.727054 | 13.46527 | 12.71175 | 54.5 | 44.76327 | -0.0002589226 | 0.1101158 | 0 | 0 | 0
3511 | 149744 | 2011-02-19 08:32 | 454.1173 | 7 | 14 | -1.3496 | 3.717344 | 13.46527 | 12.723 | 54.5 | 44.80516 | -0.0002912998 | 0.1101158 | 0 | 0 | 0
3512 | 149774 | 2011-02-19 08:32 | 484.1326 | 7 | 14 | -1.349963 | 3.707958 | 13.46527 | 12.73426 | 54.5 | 44.84694 | -0.0002912998 | 0.1101158 | 0 | 0 | 0
3513 | 149804 | 2011-02-19 08:33 | 514.1476 | 7 | 14 | -1.349782 | 3.698896 | 13.46527 | 12.74551 | 54.5 | 44.88861 | -0.0002265453 | 0.1101158 | 0 | 0 | 0
3514 | 149834 | 2011-02-19 08:33 | 544.1627 | 7 | 14 | -1.3496 | 3.689995 | 13.46527 | 12.75676 | 54.5 | 44.93019 | -0.0002589226 | 0.1101158 | 0 | 0 | 0
3515 | 149864 | 2011-02-19 08:34 | 574.1778 | 7 | 14 | -1.3496 | 3.681256 | 13.46527 | 12.76802 | 54.5 | 44.97166 | -0.0002265453 | 0.1101158 | 0 | 0 | 0
3516 | 149894 | 2011-02-19 08:34 | 604.1929 | 7 | 14 | -1.349963 | 3.672355 | 13.46527 | 12.77927 | 54.5 | 45.01304 | -0.0002589226 | 0.1101158 | 0 | 0 | 0
3517 | 149924.1 | 2011-02-19 08:35 | 634.2093 | 7 | 14 | -1.3496 | 3.664102 | 13.46527 | 12.79052 | 54.5 | 45.05432 | -0.0002265453 | 0.1101158 | 0 | 0 | 0
3518 | 149954.1 | 2011-02-19 08:35 | 664.2104 | 7 | 14 | -1.3496 | 3.655687 | 13.46527 | 12.80177 | 54.5 | 45.09549 | -0.0002265453 | 0.1101158 | 0 | 0 | 0
3519 | 149984.1 | 2011-02-19 08:36 | 694.2227 | 7 | 14 | -1.349782 | 3.647595 | 13.46527 | 12.81302 | 54.5 | 45.13658 | -0.0001942158 | 0.1101158 | 0 | 0 | 0
3520 | 150014.1 | 2011-02-19 08:36 | 724.2377 | 7 | 14 | -1.349782 | 3.63918 | 13.46527 | 12.82428 | 54.5 | 45.17758 | -0.0002589226 | 0.1101158 | 0 | 0 | 0
3521 | 150044.1 | 2011-02-19 08:37 | 754.2529 | 7 | 14 | -1.349782 | 3.63125 | 13.46527 | 12.83553 | 54.5 | 45.21848 | -0.0002265453 | 0.1101158 | 0 | 0 | 0
3522 | 150074.1 | 2011-02-19 08:37 | 784.2681 | 7 | 14 | -1.3496 | 3.623644 | 13.46527 | 12.84678 | 54.5 | 45.2593 | -0.0001617908 | 0.1101158 | 0 | 0 | 0
3523 | 150104.1 | 2011-02-19 08:38 | 814.2831 | 7 | 14 | -1.349782 | 3.615715 | 13.46527 | 12.85804 | 54.5 | 45.30004 | -0.0001942158 | 0.1101158 | 0 | 0 | 0
3524 | 150134.2 | 2011-02-19 08:38 | 844.2982 | 7 | 14 | -1.349782 | 3.60827 | 13.46527 | 12.86929 | 54.5 | 45.34068 | -0.0001618385 | 0.1101158 | 0 | 0 | 0
3525 | 150164.2 | 2011-02-19 08:39 | 874.3135 | 7 | 14 | -1.349963 | 3.600502 | 13.46527 | 12.88054 | 54.5 | 45.38124 | -0.0002265453 | 0.1101158 | 0 | 0 | 0
3526 | 150194.2 | 2011-02-19 08:39 | 904.3284 | 7 | 14 | -1.349782 | 3.593382 | 13.46527 | 12.8918 | 54.5 | 45.42172 | -0.0001618385 | 0.1101158 | 0 | 0 | 0
3527 | 150224.2 | 2011-02-19 08:40 | 934.3437 | 7 | 14 | -1.349963 | 3.585938 | 13.46527 | 12.90305 | 54.5 | 45.46212 | -0.0002265453 | 0.1101158 | 0 | 0 | 0
3528 | 150254.2 | 2011-02-19 08:40 | 964.3587 | 7 | 14 | -1.349782 | 3.579141 | 13.46527 | 12.9143 | 54.5 | 45.50243 | -0.0001617908 | 0.1101158 | 0 | 0 | 0
3529 | 150284.2 | 2011-02-19 08:41 | 994.3739 | 7 | 14 | -1.3496 | 3.572182 | 13.46527 | 12.92556 | 54.5 | 45.54267 | -0.0001617908 | 0.1101158 | 0 | 0 | 0
3530 | 150314.2 | 2011-02-19 08:41 | 1024.389 | 7 | 14 | -1.349782 | 3.565385 | 13.46527 | 12.93681 | 54.5 | 45.58283 | -0.0001618385 | 0.1101158 | 0 | 0 | 0
3531 | 150344.3 | 2011-02-19 08:42 | 1054.404 | 7 | 14 | -1.3496 | 3.558912 | 13.46527 | 12.94806 | 54.5 | 45.62291 | -0.0001294613 | 0.1101158 | 0 | 0 | 0
3532 | 150374.3 | 2011-02-19 08:42 | 1084.419 | 7 | 14 | -1.349782 | 3.552277 | 13.46527 | 12.95931 | 54.5 | 45.66292 | -0.0001618385 | 0.1101158 | 0 | 0 | 0
3533 | 150404.3 | 2011-02-19 08:43 | 1114.434 | 7 | 14 | -1.349419 | 3.545965 | 13.46527 | 12.97057 | 54.5 | 45.70286 | -0.0001618385 | 0.1101158 | 0 | 0 | 0
3534 | 150434.3 | 2011-02-19 08:43 | 1144.449 | 7 | 14 | -1.349419 | 3.539816 | 13.46527 | 12.98182 | 54.5 | 45.74273 | -0.0001618385 | 0.1101158 | 0 | 0 | 0
3535 | 150464.3 | 2011-02-19 08:44 | 1174.465 | 7 | 14 | -1.349419 | 3.53399 | 13.46527 | 12.99307 | 54.5 | 45.78252 | -0.0001618385 | 0.1101158 | 0 | 0 | 0
3536 | 150494.3 | 2011-02-19 08:44 | 1204.48 | 7 | 14 | -1.349782 | 3.528164 | 13.46527 | 13.00432 | 54.5 | 45.82226 | -0.0001618385 | 0.1101158 | 0 | 0 | 0
3537 | 150524.4 | 2011-02-19 08:45 | 1234.495 | 7 | 14 | -1.349782 | 3.5225 | 13.46527 | 13.01558 | 54.5 | 45.86193 | -0.0001294613 | 0.1101158 | 0 | 0 | 0
3538 | 150554.4 | 2011-02-19 08:45 | 1264.51 | 7 | 14 | -1.349782 | 3.516998 | 13.46527 | 13.02683 | 54.5 | 45.90154 | -0.0001294613 | 0.1101158 | 0 | 0 | 0
3539 | 150584.4 | 2011-02-19 08:46 | 1294.525 | 7 | 14 | -1.349782 | 3.511657 | 13.46527 | 13.03809 | 54.5 | 45.94109 | -0.0001617908 | 0.1101158 | 0 | 0 | 0
3540 | 150614.4 | 2011-02-19 08:46 | 1324.54 | 7 | 14 | -1.3496 | 3.506641 | 13.46527 | 13.04934 | 54.5 | 45.98058 | -0.0001294613 | 0.1101158 | 0 | 0 | 0
3541 | 150644.4 | 2011-02-19 08:47 | 1354.555 | 7 | 14 | -1.3496 | 3.501786 | 13.46527 | 13.06059 | 54.5 | 46.02001 | -9.708405e-05 | 0.1101158 | 0 | 0 | 0
3542 | 150674.4 | 2011-02-19 08:47 | 1384.57 | 7 | 14 | -1.349782 | 3.496931 | 13.46527 | 13.07185 | 54.5 | 46.05939 | -9.708405e-05 | 0.1101158 | 0 | 0 | 0
3543 | 150704.4 | 2011-02-19 08:48 | 1414.585 | 7 | 14 | -1.349782 | 3.492238 | 13.46527 | 13.0831 | 54.5 | 46.09871 | -0.000129509 | 0.1101158 | 0 | 0 | 0
3544 | 150734.5 | 2011-02-19 08:48 | 1444.601 | 7 | 14 | -1.349782 | 3.487545 | 13.46527 | 13.09435 | 54.5 | 46.13799 | -0.0001618385 | 0.1101158 | 0 | 0 | 0
3545 | 150764.5 | 2011-02-19 08:49 | 1474.616 | 7 | 14 | -1.3496 | 3.483337 | 13.46527 | 13.10561 | 54.5 | 46.17721 | -9.713173e-05 | 0.1101158 | 0 | 0 | 0
3546 | 150794.5 | 2011-02-19 08:49 | 1504.631 | 7 | 14 | -1.3496 | 3.478968 | 13.46527 | 13.11686 | 54.5 | 46.21639 | -6.47068e-05 | 0.1101158 | 0 | 0 | 0
3547 | 150824.5 | 2011-02-19 08:50 | 1534.646 | 7 | 14 | -1.349963 | 3.474598 | 13.46527 | 13.12812 | 54.5 | 46.25552 | -0.0001294613 | 0.1101158 | 0 | 0 | 0
3548 | 150854.5 | 2011-02-19 08:50 | 1564.661 | 7 | 14 | -1.349963 | 3.470391 | 13.46527 | 13.13937 | 54.5 | 46.2946 | -0.0001618385 | 0.1101158 | 0 | 0 | 0
3549 | 150884.5 | 2011-02-19 08:51 | 1594.676 | 7 | 14 | -1.349782 | 3.466506 | 13.46527 | 13.15062 | 54.5 | 46.33364 | -9.713173e-05 | 0.1101158 | 0 | 0 | 0
3550 | 150914.5 | 2011-02-19 08:51 | 1624.691 | 7 | 14 | -1.349782 | 3.462461 | 13.46527 | 13.16188 | 54.5 | 46.37263 | -9.713173e-05 | 0.1101158 | 0 | 0 | 0
3551 | 150944.6 | 2011-02-19 08:52 | 1654.706 | 7 | 14 | -1.349963 | 3.458415 | 13.46527 | 13.17313 | 54.5 | 46.41157 | -9.708405e-05 | 0.1101158 | 0 | 0 | 0
3552 | 150974.6 | 2011-02-19 08:52 | 1684.721 | 7 | 14 | -1.3496 | 3.454531 | 13.46527 | 13.18439 | 54.5 | 46.45047 | -9.708405e-05 | 0.1101158 | 0 | 0 | 0
3553 | 151004.6 | 2011-02-19 08:53 | 1714.737 | 7 | 14 | -1.349963 | 3.450324 | 13.46527 | 13.19564 | 54.5 | 46.48932 | -0.0001294613 | 0.1101158 | 0 | 0 | 0
3554 | 151034.6 | 2011-02-19 08:53 | 1744.752 | 7 | 14 | -1.349782 | 3.446278 | 13.46527 | 13.20689 | 54.5 | 46.52813 | -9.708405e-05 | 0.1101158 | 0 | 0 | 0
3555 | 151064.6 | 2011-02-19 08:54 | 1774.767 | 7 | 14 | -1.349963 | 3.441746 | 13.46527 | 13.21815 | 54.5 | 46.56688 | -0.0001294613 | 0.1101158 | 0 | 0 | 0
3556 | 151094.6 | 2011-02-19 08:54 | 1804.782 | 7 | 14 | -1.349782 | 3.437377 | 13.46527 | 13.2294 | 54.5 | 46.60559 | -9.713173e-05 | 0.1101158 | 0 | 0 | 0
3557 | 151124.7 | 2011-02-19 08:55 | 1834.797 | 7 | 14 | -1.349782 | 3.432846 | 13.46527 | 13.24065 | 54.5 | 46.64425 | -9.708405e-05 | 0.1101158 | 0 | 0 | 0
3558 | 151154.7 | 2011-02-19 08:55 | 1864.812 | 7 | 14 | -1.349782 | 3.427829 | 13.46527 | 13.25191 | 54.5 | 46.68285 | -0.0001294613 | 0.1101158 | 0 | 0 | 0
3559 | 151184.7 | 2011-02-19 08:56 | 1894.827 | 7 | 14 | -1.3496 | 3.422812 | 13.46527 | 13.26316 | 54.5 | 46.7214 | -9.713173e-05 | 0.1101158 | 0 | 0 | 0
3560 | 151214.7 | 2011-02-19 08:56 | 1924.842 | 7 | 14 | -1.349963 | 3.416986 | 13.46527 | 13.27441 | 54.5 | 46.75989 | -0.0001617908 | 0.1101158 | 0 | 0 | 0
3561 | 151244.7 | 2011-02-19 08:57 | 1954.858 | 7 | 14 | -1.349419 | 3.41116 | 13.46527 | 13.28567 | 54.5 | 46.79831 | -0.0001294613 | 0.1101158 | 0 | 0 | 0
3562 | 151274.7 | 2011-02-19 08:57 | 1984.873 | 7 | 14 | -1.349782 | 3.404364 | 13.46527 | 13.29692 | 54.5 | 46.83666 | -0.0001618385 | 0.1101158 | 0 | 0 | 0
3563 | 151304.7 | 2011-02-19 08:58 | 2014.888 | 7 | 14 | -1.349782 | 3.397081 | 13.46527 | 13.30818 | 54.5 | 46.87493 | -0.0001942158 | 0.1101158 | 0 | 0 | 0
3564 | 151334.8 | 2011-02-19 08:58 | 2044.903 | 7 | 14 | -1.349782 | 3.38899 | 13.46527 | 13.31943 | 54.5 | 46.91311 | -0.0001941681 | 0.1101158 | 0 | 0 | 0
3565 | 151364.8 | 2011-02-19 08:59 | 2074.918 | 7 | 14 | -1.349963 | 3.379603 | 13.46527 | 13.33068 | 54.5 | 46.9512 | -0.0002589226 | 0.1101158 | 0 | 0 | 0
3566 | 151394.8 | 2011-02-19 08:59 | 2104.933 | 7 | 14 | -1.349782 | 3.369246 | 13.46527 | 13.34194 | 54.5 | 46.98918 | -0.000226593 | 0.1101158 | 0 | 0 | 0
3567 | 151424.8 | 2011-02-19 09:00 | 2134.948 | 7 | 14 | -1.3496 | 3.357433 | 13.46527 | 13.35319 | 54.5 | 47.02703 | -0.0003236771 | 0.1101158 | 0 | 0 | 0
3568 | 151454.8 | 2011-02-19 09:00 | 2164.963 | 7 | 14 | -1.349963 | 3.343353 | 13.46527 | 13.36444 | 54.5 | 47.06473 | -0.0004531383 | 0.1101158 | 0 | 0 | 0
3569 | 151484.8 | 2011-02-19 09:01 | 2194.978 | 7 | 14 | -1.349782 | 3.327494 | 13.46527 | 13.3757 | 54.5 | 47.10227 | -0.0004531383 | 0.1101158 | 0 | 0 | 0
3570 | 151514.9 | 2011-02-19 09:01 | 2224.994 | 7 | 14 | -1.349782 | 3.30856 | 13.46527 | 13.38695 | 54.5 | 47.13962 | -0.0005178928 | 0.1101158 | 0 | 0 | 0
3571 | 151544.9 | 2011-02-19 09:02 | 2255.009 | 7 | 14 | -1.349782 | 3.285903 | 13.46527 | 13.3982 | 54.5 | 47.17673 | -0.0006796837 | 0.1101158 | 0 | 0 | 0
3572 | 151574.9 | 2011-02-19 09:02 | 2285.024 | 7 | 14 | -1.349782 | 3.258716 | 13.46527 | 13.40946 | 54.5 | 47.21356 | -0.000809145 | 0.1101158 | 0 | 0 | 0
3573 | 151604.9 | 2011-02-19 09:03 | 2315.039 | 7 | 14 | -1.349963 | 3.225541 | 13.46527 | 13.42071 | 54.5 | 47.25005 | -0.0009709835 | 0.1101158 | 0 | 0 | 0
3574 | 151634.9 | 2011-02-19 09:03 | 2345.054 | 7 | 14 | -1.349782 | 3.184759 | 13.46527 | 13.43197 | 54.5 | 47.28613 | -0.001197577 | 0.1101158 | 0 | 0 | 0
3575 | 151664.9 | 2011-02-19 09:04 | 2375.069 | 7 | 14 | -1.349782 | 3.135077 | 13.46527 | 13.44322 | 54.5 | 47.3217 | -0.001456451 | 0.1101158 | 0 | 0 | 0
3576 | 151690.5 | 2011-02-19 09:04 | 2400.616 | 7 | 14 | -1.349963 | 3.085072 | 13.46527 | 13.4528 | 54.5 | 47.35149 | -0.001682997 | 0.1101158 | 0 | 0 | 0
3577 | 151713.2 | 2011-02-19 09:05 | 2423.334 | 7 | 14 | -1.349782 | 3.035066 | 13.46527 | 13.46131 | 54.5 | 47.37756 | -0.001812506 | 0.1101158 | 0 | 0 | 0
3578 | 151733.8 | 2011-02-19 09:05 | 2443.974 | 7 | 14 | -1.349782 | 2.98506 | 13.46527 | 13.46905 | 54.5 | 47.40086 | -0.002006721 | 0.1101158 | 0 | 0 | 0
3579 | 151753.3 | 2011-02-19 09:05 | 2463.49 | 7 | 14 | -1.349782 | 2.935054 | 13.46527 | 13.47637 | 54.5 | 47.42252 | -0.002071428 | 0.1101158 | 0 | 0 | 0
3580 | 151772.2 | 2011-02-19 09:06 | 2482.302 | 7 | 14 | -1.350326 | 2.885049 | 13.46527 | 13.48342 | 54.5 | 47.44305 | -0.002168512 | 0.1101158 | 0 | 0 | 0
3581 | 151790.9 | 2011-02-19 09:06 | 2501.02 | 7 | 14 | -1.349782 | 2.835043 | 13.46527 | 13.49044 | 54.5 | 47.46312 | -0.002136135 | 0.1101158 | 0 | 0 | 0
3582 | 151809.5 | 2011-02-19 09:06 | 2519.614 | 7 | 14 | -1.349963 | 2.785037 | 13.46527 | 13.49741 | 54.5 | 47.48271 | -0.002136135 | 0.1101158 | 0 | 0 | 0
3583 | 151828.4 | 2011-02-19 09:07 | 2538.535 | 7 | 14 | -1.349782 | 2.735032 | 13.46527 | 13.50451 | 54.5 | 47.50229 | -0.002168512 | 0.1101158 | 0 | 0 | 0
3584 | 151841.9 | 2011-02-19 09:07 | 2552.066 | 7 | 14 | -1.349782 | 2.699914 | 13.46527 | 13.50958 | 54.5 | 47.51608 | -0.002103806 | 0.1101158 | 0 | 0 | 0
3585 | 151842.1 | 2011-02-19 09:07 | 0.1876412 | 8 | 14 | -0.0009684974 | 2.868218 | 13.46527 | 13.50958 | 54.5 | 47.51608 | 0 | 0.07293701 | 0 | 0 | 0
3586 | 151846.9 | 2011-02-19 09:07 | 5.015528 | 8 | 14 | 0.003569905 | 3.265513 | 13.46528 | 13.50958 | 54.50002 | 47.51608 | 0.02806144 | 0.07293701 | 0 | 0 | 0
3587 | 151877 | 2011-02-19 09:07 | 30.01511 | 1 | 15 | 0 | 3.449353 | 13.46528 | 13.50958 | 54.50002 | 47.51608 | 0.002265644 | 0.07293701 | 0 | 0 | 0
3588 | 151907 | 2011-02-19 09:08 | 60.03037 | 1 | 15 | 0 | 3.503566 | 13.46528 | 13.50958 | 54.50002 | 47.51608 | 0.00103569 | 0.07293701 | 0 | 0 | 0
3589 | 151937 | 2011-02-19 09:08 | 90.04535 | 1 | 15 | 0 | 3.532695 | 13.46528 | 13.50958 | 54.50002 | 47.51608 | 0.0006473064 | 0.07293701 | 0 | 0 | 0
3590 | 151967 | 2011-02-19 09:09 | 120.0136 | 1 | 15 | 0 | 3.55163 | 13.46528 | 13.50958 | 54.50002 | 47.51608 | 0.0004207611 | 0.07293701 | 0 | 0 | 0
3591 | 151997 | 2011-02-19 09:09 | 30.01526 | 2 | 15 | 0.6747088 | 3.71961 | 13.4709 | 13.50958 | 54.52079 | 47.51608 | 0.001165199 | 0.07293701 | 0 | 0 | 0
3592 | 152027 | 2011-02-19 09:10 | 60.03025 | 2 | 15 | 0.6747088 | 3.751329 | 13.47653 | 13.50958 | 54.54181 | 47.51608 | 0.0006796837 | 0.07293701 | 0 | 0 | 0
3593 | 152057 | 2011-02-19 09:10 | 90.04535 | 2 | 15 | 0.6748903 | 3.772529 | 13.48215 | 13.50958 | 54.56297 | 47.51608 | 0.0004855156 | 0.07293701 | 0 | 0 | 0
3594 | 152087 | 2011-02-19 09:11 | 120.0605 | 2 | 15 | 0.6745273 | 3.787255 | 13.48778 | 13.50958 | 54.58424 | 47.51608 | 0.0002912998 | 0.07293701 | 0 | 0 | 0
3595 | 152117.1 | 2011-02-19 09:11 | 150.0756 | 2 | 15 | 0.6747088 | 3.798098 | 13.4934 | 13.50958 | 54.60558 | 47.51608 | 0.0002589226 | 0.07293701 | 0 | 0 | 0
3596 | 152147.1 | 2011-02-19 09:12 | 180.0907 | 2 | 15 | 0.6743457 | 3.806351 | 13.49903 | 13.50958 | 54.62697 | 47.51608 | 0.0001941681 | 0.07293701 | 0 | 0 | 0
3597 | 152177.1 | 2011-02-19 09:12 | 210.1058 | 2 | 15 | 0.6747088 | 3.81331 | 13.50465 | 13.50958 | 54.6484 | 47.51608 | 0.0001618385 | 0.07293701 | 0 | 0 | 0
3598 | 152207.1 | 2011-02-19 09:13 | 240.121 | 2 | 15 | 0.6747088 | 3.819783 | 13.51028 | 13.50958 | 54.66987 | 47.51608 | 0.0001618385 | 0.07293701 | 0 | 0 | 0
3599 | 152237.1 | 2011-02-19 09:13 | 270.136 | 2 | 15 | 0.6748903 | 3.825933 | 13.5159 | 13.50958 | 54.69137 | 47.51608 | 0.0001618385 | 0.07293701 | 0 | 0 | 0
3600 | 152267.1 | 2011-02-19 09:14 | 300.1513 | 2 | 15 | 0.6748903 | 3.831597 | 13.52153 | 13.50958 | 54.71291 | 47.51608 | 0.0001618385 | 0.07293701 | 0 | 0 | 0
3601 | 152297.1 | 2011-02-19 09:14 | 330.1663 | 2 | 15 | 0.6745273 | 3.836937 | 13.52715 | 13.50958 | 54.73448 | 47.51608 | 0.0001294613 | 0.07293701 | 0 | 0 | 0
3602 | 152327.2 | 2011-02-19 09:15 | 360.1814 | 2 | 15 | 0.6747088 | 3.842278 | 13.53278 | 13.50958 | 54.75608 | 47.51608 | 0.0001617908 | 0.07293701 | 0 | 0 | 0
3603 | 152357.2 | 2011-02-19 09:15 | 390.1965 | 2 | 15 | 0.6747088 | 3.847294 | 13.5384 | 13.50958 | 54.77771 | 47.51608 | 9.708405e-05 | 0.07293701 | 0 | 0 | 0
3604 | 152387.2 | 2011-02-19 09:16 | 420.2116 | 2 | 15 | 0.6741642 | 3.851988 | 13.54403 | 13.50958 | 54.79936 | 47.51608 | 9.713173e-05 | 0.07293701 | 0 | 0 | 0
3605 | 152417.2 | 2011-02-19 09:16 | 450.2268 | 2 | 15 | 0.6747088 | 3.856843 | 13.54966 | 13.50958 | 54.82105 | 47.51608 | 9.713173e-05 | 0.07293701 | 0 | 0 | 0
3606 | 152447.2 | 2011-02-19 09:17 | 480.2419 | 2 | 15 | 0.6747088 | 3.861536 | 13.55528 | 13.50958 | 54.84276 | 47.51608 | 0.0001294613 | 0.07293701 | 0 | 0 | 0
3607 | 152477.2 | 2011-02-19 09:17 | 510.2571 | 2 | 15 | 0.6747088 | 3.865905 | 13.56091 | 13.50958 | 54.86449 | 47.51608 | 9.713173e-05 | 0.07293701 | 0 | 0 | 0
3608 | 152507.2 | 2011-02-19 09:18 | 540.2723 | 2 | 15 | 0.6745273 | 3.870112 | 13.56653 | 13.50958 | 54.88625 | 47.51608 | 6.47068e-05 | 0.07293701 | 0 | 0 | 0
3609 | 152537.3 | 2011-02-19 09:18 | 570.2872 | 2 | 15 | 0.6745273 | 3.874482 | 13.57216 | 13.50958 | 54.90803 | 47.51608 | 9.708405e-05 | 0.07293701 | 0 | 0 | 0
3610 | 152567.3 | 2011-02-19 09:19 | 600.3025 | 2 | 15 | 0.6747088 | 3.87869 | 13.57778 | 13.50958 | 54.92984 | 47.51608 | 0.0001294613 | 0.07293701 | 0 | 0 | 0
3611 | 152597.3 | 2011-02-19 09:19 | 630.3174 | 2 | 15 | 0.6748903 | 3.882735 | 13.58341 | 13.50958 | 54.95167 | 47.51608 | 9.708405e-05 | 0.07293701 | 0 | 0 | 0
3612 | 152627.3 | 2011-02-19 09:20 | 660.3326 | 2 | 15 | 0.6747088 | 3.886457 | 13.58903 | 13.50958 | 54.97352 | 47.51608 | 9.708405e-05 | 0.07293701 | 0 | 0 | 0
3613 | 152657.3 | 2011-02-19 09:20 | 690.3478 | 2 | 15 | 0.6747088 | 3.890341 | 13.59466 | 13.50958 | 54.9954 | 47.51608 | 6.47068e-05 | 0.07293701 | 0 | 0 | 0
3614 | 152687.3 | 2011-02-19 09:21 | 720.3628 | 2 | 15 | 0.6747088 | 3.894063 | 13.60028 | 13.50958 | 55.01729 | 47.51608 | 9.708405e-05 | 0.07293701 | 0 | 0 | 0
3615 | 152717.4 | 2011-02-19 09:21 | 750.3779 | 2 | 15 | 0.6747088 | 3.897786 | 13.60591 | 13.50958 | 55.03921 | 47.51608 | 0.0001294613 | 0.07293701 | 0 | 0 | 0
3616 | 152747.4 | 2011-02-19 09:22 | 780.393 | 2 | 15 | 0.6745273 | 3.901184 | 13.61153 | 13.50958 | 55.06114 | 47.51608 | 6.475449e-05 | 0.07293701 | 0 | 0 | 0
3617 | 152777.4 | 2011-02-19 09:22 | 810.4081 | 2 | 15 | 0.6747088 | 3.904583 | 13.61716 | 13.50958 | 55.0831 | 47.51608 | 6.475449e-05 | 0.07293701 | 0 | 0 | 0
3618 | 152807.4 | 2011-02-19 09:23 | 840.4234 | 2 | 15 | 0.6745273 | 3.907819 | 13.62278 | 13.50958 | 55.10507 | 47.51608 | 9.708405e-05 | 0.07293701 | 0 | 0 | 0
3619 | 152837.4 | 2011-02-19 09:23 | 870.4384 | 2 | 15 | 0.6747088 | 3.911056 | 13.62841 | 13.50958 | 55.12707 | 47.51608 | 9.713173e-05 | 0.07293701 | 0 | 0 | 0
3620 | 152867.4 | 2011-02-19 09:24 | 900.4535 | 2 | 15 | 0.6748903 | 3.91413 | 13.63404 | 13.50958 | 55.14908 | 47.51608 | 9.708405e-05 | 0.07293701 | 0 | 0 | 0
3621 | 152897.4 | 2011-02-19 09:24 | 930.4686 | 2 | 15 | 0.6743457 | 3.917043 | 13.63966 | 13.50958 | 55.1711 | 47.51608 | 9.708405e-05 | 0.07293701 | 0 | 0 | 0
3622 | 152927.5 | 2011-02-19 09:25 | 960.4837 | 2 | 15 | 0.6747088 | 3.919795 | 13.64529 | 13.50958 | 55.19314 | 47.51608 | 6.47068e-05 | 0.07293701 | 0 | 0 | 0
3623 | 152957.5 | 2011-02-19 09:25 | 990.499 | 2 | 15 | 0.6747088 | 3.922546 | 13.65091 | 13.50958 | 55.2152 | 47.51608 | 9.708405e-05 | 0.07293701 | 0 | 0 | 0
3624 | 152987.5 | 2011-02-19 09:26 | 1020.514 | 2 | 15 | 0.6750719 | 3.925297 | 13.65654 | 13.50958 | 55.23727 | 47.51608 | 6.47068e-05 | 0.07293701 | 0 | 0 | 0
3625 | 153017.5 | 2011-02-19 09:26 | 1050.529 | 2 | 15 | 0.6750719 | 3.928048 | 13.66216 | 13.50958 | 55.25937 | 47.51608 | 9.708405e-05 | 0.07293701 | 0 | 0 | 0
3626 | 153047.5 | 2011-02-19 09:27 | 1080.544 | 2 | 15 | 0.6748903 | 3.930475 | 13.66779 | 13.50958 | 55.28148 | 47.51608 | 6.475449e-05 | 0.07293701 | 0 | 0 | 0
3627 | 153077.5 | 2011-02-19 09:27 | 1110.559 | 2 | 15 | 0.6750719 | 3.933065 | 13.67342 | 13.50958 | 55.30361 | 47.51608 | 6.475449e-05 | 0.07293701 | 0 | 0 | 0
3628 | 153107.6 | 2011-02-19 09:28 | 1140.574 | 2 | 15 | 0.6747088 | 3.93533 | 13.67905 | 13.50958 | 55.32575 | 47.51608 | 6.475449e-05 | 0.07293701 | 0 | 0 | 0
3629 | 153137.6 | 2011-02-19 09:28 | 1170.59 | 2 | 15 | 0.6747088 | 3.93792 | 13.68467 | 13.50958 | 55.34789 | 47.51608 | 9.708405e-05 | 0.07293701 | 0 | 0 | 0
3630 | 153167.6 | 2011-02-19 09:29 | 1200.605 | 2 | 15 | 0.6748903 | 3.940509 | 13.6903 | 13.50958 | 55.37006 | 47.51608 | 6.47068e-05 | 0.07293701 | 0 | 0 | 0
3631 | 153197.6 | 2011-02-19 09:29 | 1230.62 | 2 | 15 | 0.6745273 | 3.942775 | 13.69592 | 13.50958 | 55.39223 | 47.51608 | 6.47068e-05 | 0.07293701 | 0 | 0 | 0
3632 | 153227.6 | 2011-02-19 09:30 | 1260.635 | 2 | 15 | 0.6745273 | 3.945364 | 13.70155 | 13.50958 | 55.41442 | 47.51608 | 6.47068e-05 | 0.07293701 | 0 | 0 | 0
3633 | 153257.6 | 2011-02-19 09:30 | 1290.65 | 2 | 15 | 0.6747088 | 3.947791 | 13.70717 | 13.50958 | 55.43662 | 47.51608 | 6.475449e-05 | 0.07293701 | 0 | 0 | 0
3634 | 153287.6 | 2011-02-19 09:31 | 1320.665 | 2 | 15 | 0.6747088 | 3.950381 | 13.7128 | 13.50958 | 55.45884 | 47.51608 | 6.47068e-05 | 0.07293701 | 0 | 0 | 0
3635 | 153317.7 | 2011-02-19 09:31 | 1350.68 | 2 | 15 | 0.6748903 | 3.952808 | 13.71843 | 13.50958 | 55.48107 | 47.51608 | 6.475449e-05 | 0.07293701 | 0 | 0 | 0
3636 | 153347.7 | 2011-02-19 09:32 | 1380.696 | 2 | 15 | 0.6747088 | 3.955397 | 13.72405 | 13.50958 | 55.50331 | 47.51608 | 9.708405e-05 | 0.07293701 | 0 | 0 | 0
3637 | 153377.7 | 2011-02-19 09:32 | 1410.711 | 2 | 15 | 0.6748903 | 3.957825 | 13.72968 | 13.50958 | 55.52557 | 47.51608 | 6.47068e-05 | 0.07293701 | 0 | 0 | 0
3638 | 153407.7 | 2011-02-19 09:33 | 1440.726 | 2 | 15 | 0.6747088 | 3.960252 | 13.7353 | 13.50958 | 55.54784 | 47.51608 | 6.475449e-05 | 0.07293701 | 0 | 0 | 0
3639 | 153437.7 | 2011-02-19 09:33 | 1470.741 | 2 | 15 | 0.6741642 | 3.96268 | 13.74093 | 13.50958 | 55.57013 | 47.51608 | 6.47068e-05 | 0.07293701 | 0 | 0 | 0
3640 | 153467.7 | 2011-02-19 09:34 | 1500.757 | 2 | 15 | 0.6748903 | 3.965269 | 13.74655 | 13.50958 | 55.59243 | 47.51608 | 3.237724e-05 | 0.07293701 | 0 | 0 | 0
3641 | 153497.7 | 2011-02-19 09:34 | 1530.758 | 2 | 15 | 0.6747088 | 3.967696 | 13.75218 | 13.50958 | 55.61473 | 47.51608 | 9.708405e-05 | 0.07293701 | 0 | 0 | 0
3642 | 153527.7 | 2011-02-19 09:35 | 1560.77 | 2 | 15 | 0.6748903 | 3.970286 | 13.7578 | 13.50958 | 55.63705 | 47.51608 | 0.000129509 | 0.07293701 | 0 | 0 | 0
3643 | 153557.8 | 2011-02-19 09:35 | 1590.786 | 2 | 15 | 0.6747088 | 3.972713 | 13.76343 | 13.50958 | 55.6594 | 47.51608 | 9.708405e-05 | 0.07293701 | 0 | 0 | 0
3644 | 153587.8 | 2011-02-19 09:36 | 1620.801 | 2 | 15 | 0.6750719 | 3.975141 | 13.76905 | 13.50958 | 55.68175 | 47.51608 | 6.475449e-05 | 0.07293701 | 0 | 0 | 0
3645 | 153617.8 | 2011-02-19 09:36 | 1650.816 | 2 | 15 | 0.6747088 | 3.977568 | 13.77468 | 13.50958 | 55.70412 | 47.51608 | 6.47068e-05 | 0.07293701 | 0 | 0 | 0
3646 | 153647.8 | 2011-02-19 09:37 | 1680.831 | 2 | 15 | 0.6745273 | 3.979996 | 13.78031 | 13.50958 | 55.7265 | 47.51608 | 6.475449e-05 | 0.07293701 | 0 | 0 | 0
3647 | 153677.8 | 2011-02-19 09:37 | 1710.846 | 2 | 15 | 0.6747088 | 3.982423 | 13.78593 | 13.50958 | 55.7489 | 47.51608 | 3.237724e-05 | 0.07293701 | 0 | 0 | 0
3648 | 153707.8 | 2011-02-19 09:38 | 1740.861 | 2 | 15 | 0.6747088 | 3.985012 | 13.79156 | 13.50958 | 55.77131 | 47.51608 | 6.47068e-05 | 0.07293701 | 0 | 0 | 0
3649 | 153737.9 | 2011-02-19 09:38 | 1770.876 | 2 | 15 | 0.6748903 | 3.98744 | 13.79718 | 13.50958 | 55.79374 | 47.51608 | 6.475449e-05 | 0.07293701 | 0 | 0 | 0
3650 | 153767.9 | 2011-02-19 09:39 | 1800.891 | 2 | 15 | 0.6748903 | 3.990029 | 13.80281 | 13.50958 | 55.81618 | 47.51608 | 9.708405e-05 | 0.07293701 | 0 | 0 | 0
3651 | 153797.9 | 2011-02-19 09:39 | 1830.906 | 2 | 15 | 0.6748903 | 3.992457 | 13.80843 | 13.50958 | 55.83863 | 47.51608 | 6.475449e-05 | 0.07293701 | 0 | 0 | 0
3652 | 153827.9 | 2011-02-19 09:40 | 1860.922 | 2 | 15 | 0.6747088 | 3.994722 | 13.81406 | 13.50958 | 55.8611 | 47.51608 | 3.232956e-05 | 0.07293701 | 0 | 0 | 0
3653 | 153857.9 | 2011-02-19 09:40 | 1890.937 | 2 | 15 | 0.6748903 | 3.997312 | 13.81968 | 13.50958 | 55.88358 | 47.51608 | 6.475449e-05 | 0.07293701 | 0 | 0 | 0
3654 | 153887.9 | 2011-02-19 09:41 | 1920.952 | 2 | 15 | 0.6747088 | 3.999577 | 13.82531 | 13.50958 | 55.90607 | 47.51608 | 3.232956e-05 | 0.07293701 | 0 | 0 | 0
3655 | 153917.9 | 2011-02-19 09:41 | 1950.967 | 2 | 15 | 0.6747088 | 4.002005 | 13.83094 | 13.50958 | 55.92858 | 47.51608 | 6.475449e-05 | 0.07293701 | 0 | 0 | 0
3656 | 153948 | 2011-02-19 09:42 | 1980.982 | 2 | 15 | 0.6748903 | 4.004756 | 13.83656 | 13.50958 | 55.9511 | 47.51608 | 9.717941e-05 | 0.07293701 | 0 | 0 | 0
3657 | 153978 | 2011-02-19 09:42 | 2010.997 | 2 | 15 | 0.6747088 | 4.007021 | 13.84219 | 13.50958 | 55.97363 | 47.51608 | 6.475449e-05 | 0.07293701 | 0 | 0 | 0
3658 | 154008 | 2011-02-19 09:43 | 2041.012 | 2 | 15 | 0.6747088 | 4.009449 | 13.84781 | 13.50958 | 55.99618 | 47.51608 | 3.242493e-05 | 0.07293701 | 0 | 0 | 0
3659 | 154038 | 2011-02-19 09:43 | 2071.027 | 2 | 15 | 0.6748903 | 4.012038 | 13.85344 | 13.50958 | 56.01874 | 47.51608 | 6.475449e-05 | 0.07293701 | 0 | 0 | 0
3660 | 154068 | 2011-02-19 09:44 | 2101.043 | 2 | 15 | 0.6747088 | 4.014466 | 13.85906 | 13.50958 | 56.04132 | 47.51608 | 3.242493e-05 | 0.07293701 | 0 | 0 | 0
3661 | 154098 | 2011-02-19 09:44 | 2131.058 | 2 | 15 | 0.6747088 | 4.017055 | 13.86469 | 13.50958 | 56.06391 | 47.51608 | 6.475449e-05 | 0.07293701 | 0 | 0 | 0
3662 | 154128.1 | 2011-02-19 09:45 | 2161.073 | 2 | 15 | 0.6748903 | 4.019644 | 13.87032 | 13.50958 | 56.08652 | 47.51608 | 9.708405e-05 | 0.07293701 | 0 | 0 | 0
3663 | 154158.1 | 2011-02-19 09:45 | 2191.088 | 2 | 15 | 0.6747088 | 4.022072 | 13.87594 | 13.50958 | 56.10914 | 47.51608 | 9.717941e-05 | 0.07293701 | 0 | 0 | 0
3664 | 154188.1 | 2011-02-19 09:46 | 2221.103 | 2 | 15 | 0.6748903 | 4.024661 | 13.88157 | 13.50958 | 56.13177 | 47.51608 | 9.708405e-05 | 0.07293701 | 0 | 0 | 0
3665 | 154218.1 | 2011-02-19 09:46 | 2251.118 | 2 | 15 | 0.6745273 | 4.026927 | 13.88719 | 13.50958 | 56.15442 | 47.51608 | 6.475449e-05 | 0.07293701 | 0 | 0 | 0
3666 | 154248.1 | 2011-02-19 09:47 | 2281.133 | 2 | 15 | 0.6747088 | 4.029678 | 13.89282 | 13.50958 | 56.17708 | 47.51608 | 6.475449e-05 | 0.07293701 | 0 | 0 | 0
3667 | 154278.1 | 2011-02-19 09:47 | 2311.148 | 2 | 15 | 0.6745273 | 4.032105 | 13.89844 | 13.50958 | 56.19975 | 47.51608 | 6.465912e-05 | 0.07293701 | 0 | 0 | 0
3668 | 154308.1 | 2011-02-19 09:48 | 2341.163 | 2 | 15 | 0.6747088 | 4.034856 | 13.90407 | 13.50958 | 56.22245 | 47.51608 | 3.242493e-05 | 0.07293701 | 0 | 0 | 0
3669 | 154338.2 | 2011-02-19 09:48 | 2371.179 | 2 | 15 | 0.6748903 | 4.037607 | 13.90969 | 13.50958 | 56.24515 | 47.51608 | 9.708405e-05 | 0.07293701 | 0 | 0 | 0
3670 | 154368.2 | 2011-02-19 09:49 | 2401.194 | 2 | 15 | 0.6745273 | 4.040035 | 13.91532 | 13.50958 | 56.26787 | 47.51608 | 6.475449e-05 | 0.07293701 | 0 | 0 | 0
3671 | 154398.2 | 2011-02-19 09:49 | 2431.209 | 2 | 15 | 0.6748903 | 4.042786 | 13.92095 | 13.50958 | 56.29061 | 47.51608 | 3.242493e-05 | 0.07293701 | 0 | 0 | 0
3672 | 154428.2 | 2011-02-19 09:50 | 2461.224 | 2 | 15 | 0.6747088 | 4.045375 | 13.92657 | 13.50958 | 56.31336 | 47.51608 | 3.242493e-05 | 0.07293701 | 0 | 0 | 0
3673 | 154458.2 | 2011-02-19 09:50 | 2491.239 | 2 | 15 | 0.6748903 | 4.048288 | 13.9322 | 13.50958 | 56.33613 | 47.51608 | 6.475449e-05 | 0.07293701 | 0 | 0 | 0
3674 | 154488.2 | 2011-02-19 09:51 | 2521.254 | 2 | 15 | 0.6747088 | 4.051039 | 13.93782 | 13.50958 | 56.35891 | 47.51608 | 9.708405e-05 | 0.07293701 | 0 | 0 | 0
3675 | 154518.2 | 2011-02-19 09:51 | 2551.269 | 2 | 15 | 0.6747088 | 4.053791 | 13.94345 | 13.50958 | 56.38171 | 47.51608 | 6.475449e-05 | 0.07293701 | 0 | 0 | 0
3676 | 154548.3 | 2011-02-19 09:52 | 2581.284 | 2 | 15 | 0.6745273 | 4.05638 | 13.94907 | 13.50958 | 56.40452 | 47.51608 | 3.232956e-05 | 0.07293701 | 0 | 0 | 0
3677 | 154578.3 | 2011-02-19 09:52 | 2611.299 | 2 | 15 | 0.6748903 | 4.059293 | 13.9547 | 13.50958 | 56.42735 | 47.51608 | 6.475449e-05 | 0.07293701 | 0 | 0 | 0
3678 | 154608.3 | 2011-02-19 09:53 | 2641.315 | 2 | 15 | 0.6748903 | 4.062206 | 13.96032 | 13.50958 | 56.45019 | 47.51608 | 9.708405e-05 | 0.07293701 | 0 | 0 | 0
3679 | 154638.3 | 2011-02-19 09:53 | 2671.33 | 2 | 15 | 0.6748903 | 4.06528 | 13.96595 | 13.50958 | 56.47305 | 47.51608 | 9.708405e-05 | 0.07293701 | 0 | 0 | 0
3680 | 154668.3 | 2011-02-19 09:54 | 2701.345 | 2 | 15 | 0.6747088 | 4.068032 | 13.97158 | 13.50958 | 56.49593 | 47.51608 | 6.475449e-05 | 0.07293701 | 0 | 0 | 0
3681 | 154698.3 | 2011-02-19 09:54 | 2731.36 | 2 | 15 | 0.6747088 | 4.070783 | 13.9772 | 13.50958 | 56.51882 | 47.51608 | 3.232956e-05 | 0.07293701 | 0 | 0 | 0
3682 | 154728.4 | 2011-02-19 09:55 | 2761.375 | 2 | 15 | 0.6747088 | 4.073857 | 13.98283 | 13.50958 | 56.54173 | 47.51608 | 9.708405e-05 | 0.07293701 | 0 | 0 | 0
3683 | 154758.4 | 2011-02-19 09:55 | 2791.39 | 2 | 15 | 0.6747088 | 4.076932 | 13.98845 | 13.50958 | 56.56466 | 47.51608 | 6.475449e-05 | 0.07293701 | 0 | 0 | 0
3684 | 154788.4 | 2011-02-19 09:56 | 2821.405 | 2 | 15 | 0.6747088 | 4.079683 | 13.99408 | 13.50958 | 56.5876 | 47.51608 | 9.708405e-05 | 0.07293701 | 0 | 0 | 0
3685 | 154818.4 | 2011-02-19 09:56 | 2851.42 | 2 | 15 | 0.6745273 | 4.082758 | 13.9997 | 13.50958 | 56.61056 | 47.51608 | 6.465912e-05 | 0.07293701 | 0 | 0 | 0
3686 | 154848.4 | 2011-02-19 09:57 | 2881.436 | 2 | 15 | 0.6747088 | 4.085995 | 14.00533 | 13.50958 | 56.63354 | 47.51608 | 0.0001294136 | 0.07293701 | 0 | 0 | 0
3687 | 154878.4 | 2011-02-19 09:57 | 2911.451 | 2 | 15 | 0.6747088 | 4.088908 | 14.01095 | 13.50958 | 56.65653 | 47.51608 | 6.475449e-05 | 0.07293701 | 0 | 0 | 0
3688 | 154908.4 | 2011-02-19 09:58 | 2941.466 | 2 | 15 | 0.6747088 | 4.092144 | 14.01658 | 13.50958 | 56.67954 | 47.51608 | 6.475449e-05 | 0.07293701 | 0 | 0 | 0
3689 | 154938.5 | 2011-02-19 09:58 | 2971.481 | 2 | 15 | 0.6748903 | 4.095381 | 14.0222 | 13.50958 | 56.70257 | 47.51608 | 9.708405e-05 | 0.07293701 | 0 | 0 | 0
3690 | 154968.5 | 2011-02-19 09:59 | 3001.496 | 2 | 15 | 0.6748903 | 4.098456 | 14.02783 | 13.50958 | 56.72562 | 47.51608 | 6.475449e-05 | 0.07293701 | 0 | 0 | 0
3691 | 154998.5 | 2011-02-19 09:59 | 3031.511 | 2 | 15 | 0.6747088 | 4.101854 | 14.03346 | 13.50958 | 56.74868 | 47.51608 | 9.708405e-05 | 0.07293701 | 0 | 0 | 0
3692 | 155028.5 | 2011-02-19 10:00 | 3061.526 | 2 | 15 | 0.6748903 | 4.105091 | 14.03908 | 13.50958 | 56.77177 | 47.51608 | 6.465912e-05 | 0.07293701 | 0 | 0 | 0
3693 | 155058.5 | 2011-02-19 10:00 | 3091.541 | 2 | 15 | 0.6747088 | 4.108327 | 14.04471 | 13.50958 | 56.79487 | 47.51608 | 6.475449e-05 | 0.07293701 | 0 | 0 | 0
3694 | 155088.5 | 2011-02-19 10:01 | 3121.557 | 2 | 15 | 0.6747088 | 4.111888 | 14.05033 | 13.50958 | 56.81799 | 47.51608 | 0.0001618385 | 0.07293701 | 0 | 0 | 0
3695 | 155118.5 | 2011-02-19 10:01 | 3151.572 | 2 | 15 | 0.6747088 | 4.115124 | 14.05596 | 13.50958 | 56.84113 | 47.51608 | 9.708405e-05 | 0.07293701 | 0 | 0 | 0
3696 | 155148.6 | 2011-02-19 10:02 | 3181.587 | 2 | 15 | 0.6747088 | 4.118361 | 14.06158 | 13.50958 | 56.86429 | 47.51608 | 6.475449e-05 | 0.07293701 | 0 | 0 | 0
3697 | 155178.6 | 2011-02-19 10:02 | 3211.602 | 2 | 15 | 0.6748903 | 4.121921 | 14.06721 | 13.50958 | 56.88747 | 47.51608 | 0.0001294136 | 0.07293701 | 0 | 0 | 0
3698 | 155208.6 | 2011-02-19 10:03 | 3241.617 | 2 | 15 | 0.6745273 | 4.125158 | 14.07283 | 13.50958 | 56.91066 | 47.51608 | 6.475449e-05 | 0.07293701 | 0 | 0 | 0
3699 | 155238.6 | 2011-02-19 10:03 | 3271.632 | 2 | 15 | 0.6745273 | 4.128718 | 14.07846 | 13.50958 | 56.93388 | 47.51608 | 6.465912e-05 | 0.07293701 | 0 | 0 | 0
3700 | 155268.6 | 2011-02-19 10:04 | 3301.647 | 2 | 15 | 0.6747088 | 4.132278 | 14.08409 | 13.50958 | 56.95712 | 47.51608 | 9.708405e-05 | 0.07293701 | 0 | 0 | 0
3701 | 155298.6 | 2011-02-19 10:04 | 3331.662 | 2 | 15 | 0.6748903 | 4.135839 | 14.08971 | 13.50958 | 56.98037 | 47.51608 | 9.708405e-05 | 0.07293701 | 0 | 0 | 0
3702 | 155328.7 | 2011-02-19 10:05 | 3361.677 | 2 | 15 | 0.6748903 | 4.139561 | 14.09534 | 13.50958 | 57.00365 | 47.51608 | 9.708405e-05 | 0.07293701 | 0 | 0 | 0
3703 | 155358.7 | 2011-02-19 10:05 | 3391.693 | 2 | 15 | 0.6743457 | 4.142959 | 14.10096 | 13.50958 | 57.02695 | 47.51608 | 9.708405e-05 | 0.07293701 | 0 | 0 | 0
3704 | 155388.7 | 2011-02-19 10:06 | 3421.708 | 2 | 15 | 0.6748903 | 4.146843 | 14.10659 | 13.50958 | 57.05026 | 47.51608 | 9.708405e-05 | 0.07293701 | 0 | 0 | 0
3705 | 155418.7 | 2011-02-19 10:06 | 3451.724 | 2 | 15 | 0.6745273 | 4.150403 | 14.11221 | 13.50958 | 57.0736 | 47.51608 | 9.708405e-05 | 0.07293701 | 0 | 0 | 0
3706 | 155448.7 | 2011-02-19 10:07 | 3481.738 | 2 | 15 | 0.6748903 | 4.154126 | 14.11784 | 13.50958 | 57.09696 | 47.51608 | 0.000129509 | 0.07293701 | 0 | 0 | 0
3707 | 155478.7 | 2011-02-19 10:07 | 3511.753 | 2 | 15 | 0.6747088 | 4.157848 | 14.12347 | 13.50958 | 57.12034 | 47.51608 | 9.717941e-05 | 0.07293701 | 0 | 0 | 0
3708 | 155508.7 | 2011-02-19 10:08 | 3541.768 | 2 | 15 | 0.6747088 | 4.161732 | 14.12909 | 13.50958 | 57.14374 | 47.51608 | 0.000129509 | 0.07293701 | 0 | 0 | 0
3709 | 155538.8 | 2011-02-19 10:08 | 3571.783 | 2 | 15 | 0.6747088 | 4.165454 | 14.13472 | 13.50958 | 57.16716 | 47.51608 | 9.717941e-05 | 0.07293701 | 0 | 0 | 0
3710 | 155568.8 | 2011-02-19 10:09 | 3601.798 | 2 | 15 | 0.6747088 | 4.169338 | 14.14034 | 13.50958 | 57.19061 | 47.51608 | 0.000129509 | 0.07293701 | 0 | 0 | 0
3711 | 155598.8 | 2011-02-19 10:09 | 3631.814 | 2 | 15 | 0.6745273 | 4.17306 | 14.14597 | 13.50958 | 57.21407 | 47.51608 | 9.717941e-05 | 0.07293701 | 0 | 0 | 0
3712 | 155628.8 | 2011-02-19 10:10 | 3661.829 | 2 | 15 | 0.6748903 | 4.177105 | 14.15159 | 13.50958 | 57.23756 | 47.51608 | 9.708405e-05 | 0.07293701 | 0 | 0 | 0
3713 | 155658.8 | 2011-02-19 10:10 | 3691.844 | 2 | 15 | 0.6748903 | 4.181313 | 14.15722 | 13.50958 | 57.26107 | 47.51608 | 0.0001294136 | 0.07293701 | 0 | 0 | 0
3714 | 155688.8 | 2011-02-19 10:11 | 3721.859 | 2 | 15 | 0.6748903 | 4.185035 | 14.16284 | 13.50958 | 57.2846 | 47.51608 | 0.000129509 | 0.07293701 | 0 | 0 | 0
3715 | 155718.9 | 2011-02-19 10:11 | 3751.874 | 2 | 15 | 0.6748903 | 4.189081 | 14.16847 | 13.50958 | 57.30815 | 47.51608 | 9.717941e-05 | 0.07293701 | 0 | 0 | 0
3716 | 155748.9 | 2011-02-19 10:12 | 3781.889 | 2 | 15 | 0.6748903 | 4.193127 | 14.1741 | 13.50958 | 57.33173 | 47.51608 | 0.0001618385 | 0.07293701 | 0 | 0 | 0
3717 | 155778.9 | 2011-02-19 10:12 | 3811.904 | 2 | 15 | 0.6745273 | 4.197011 | 14.17972 | 13.50958 | 57.35533 | 47.51608 | 9.708405e-05 | 0.07293701 | 0 | 0 | 0
3718 | 155829.8 | 2011-02-19 10:13 | 30.01513 | 3 | 15 | 0 | 4.079845 | 14.18363 | 13.50958 | 57.37175 | 47.51608 | -0.0004854202 | 0.07293701 | 0 | 0 | 0
3719 | 155859.8 | 2011-02-19 10:14 | 60.03024 | 3 | 15 | 0 | 4.066575 | 14.18363 | 13.50958 | 57.37175 | 47.51608 | -0.0002913475 | 0.07293701 | 0 | 0 | 0
3720 | 155889.8 | 2011-02-19 10:14 | 90.04536 | 3 | 15 | 0 | 4.058322 | 14.18363 | 13.50958 | 57.37175 | 47.51608 | -0.0001617432 | 0.07293701 | 0 | 0 | 0
3721 | 155919.8 | 2011-02-19 10:15 | 120.0136 | 3 | 15 | 0 | 4.052658 | 14.18363 | 13.50958 | 57.37175 | 47.51608 | -9.708405e-05 | 0.07293701 | 0 | 0 | 0
3722 | 155919.8 | 2011-02-19 10:15 | 0.01562274 | 4 | 15 | 1.158684 | 4.199438 | 14.18364 | 13.50958 | 57.37177 | 47.51608 | 0 | 0.07293701 | 0 | 0 | 0
3723 | 155920.5 | 2011-02-19 10:15 | 0.7344115 | 4 | 15 | 1.107491 | 4.199276 | 14.18386 | 13.50958 | 57.37271 | 47.51608 | -3.232956e-05 | 0.07293701 | 0 | 0 | 0
3724 | 155922.5 | 2011-02-19 10:15 | 2.749973 | 4 | 15 | 1.057387 | 4.199114 | 14.18446 | 13.50958 | 57.37525 | 47.51608 | -6.475449e-05 | 0.07293701 | 0 | 0 | 0
3725 | 155925.6 | 2011-02-19 10:15 | 5.82808 | 4 | 15 | 1.007283 | 4.199438 | 14.18535 | 13.50958 | 57.37895 | 47.51608 | -3.242493e-05 | 0.07293701 | 0 | 0 | 0
3726 | 155929.7 | 2011-02-19 10:15 | 9.952959 | 4 | 15 | 0.957179 | 4.199276 | 14.18647 | 13.50958 | 57.38367 | 47.51608 | 0 | 0.07293701 | 0 | 0 | 0
3727 | 155935.1 | 2011-02-19 10:15 | 15.32787 | 4 | 15 | 0.907075 | 4.199114 | 14.18786 | 13.50958 | 57.38951 | 47.51608 | -3.242493e-05 | 0.07293701 | 0 | 0 | 0
3728 | 155942 | 2011-02-19 10:15 | 22.28089 | 4 | 15 | 0.8569711 | 4.199276 | 14.18956 | 13.50958 | 57.39666 | 47.51608 | -3.232956e-05 | 0.07293701 | 0 | 0 | 0
3729 | 155951.1 | 2011-02-19 10:15 | 31.35888 | 4 | 15 | 0.8068671 | 4.199276 | 14.19166 | 13.50958 | 57.40545 | 47.51608 | 0 | 0.07293701 | 0 | 0 | 0
3730 | 155963.1 | 2011-02-19 10:16 | 43.38991 | 4 | 15 | 0.7567632 | 4.199276 | 14.19427 | 13.50958 | 57.41641 | 47.51608 | 0 | 0.07293701 | 0 | 0 | 0
3731 | 155980.1 | 2011-02-19 10:16 | 60.29589 | 4 | 15 | 0.7062961 | 4.199114 | 14.1977 | 13.50958 | 57.43081 | 47.51608 | 0 | 0.07293701 | 0 | 0 | 0
3732 | 156005.5 | 2011-02-19 10:16 | 85.76418 | 4 | 15 | 0.6561921 | 4.199276 | 14.20251 | 13.50958 | 57.45101 | 47.51608 | 0 | 0.07293701 | 0 | 0 | 0
3733 | 156047.1 | 2011-02-19 10:17 | 127.3885 | 4 | 15 | 0.6059067 | 4.199276 | 14.20978 | 13.50958 | 57.48156 | 47.51608 | 0 | 0.07293701 | 0 | 0 | 0
3734 | 156116.5 | 2011-02-19 10:18 | 196.7623 | 4 | 15 | 0.5556211 | 4.199276 | 14.22095 | 13.50958 | 57.52846 | 47.51608 | 0 | 0.07293701 | 0 | 0 | 0
3735 | 156216.7 | 2011-02-19 10:20 | 296.9637 | 4 | 15 | 0.5051541 | 4.199114 | 14.2357 | 13.50958 | 57.59042 | 47.51608 | -3.242493e-05 | 0.07293701 | 0 | 0 | 0
3736 | 156339.7 | 2011-02-19 10:22 | 419.8993 | 4 | 15 | 0.4545056 | 4.198953 | 14.25209 | 13.50958 | 57.65924 | 47.51608 | -6.475449e-05 | 0.07293701 | 0 | 0 | 0
3737 | 156482.3 | 2011-02-19 10:24 | 562.5218 | 4 | 15 | 0.4044016 | 4.199114 | 14.26911 | 13.50958 | 57.7307 | 47.51608 | -3.242493e-05 | 0.07293701 | 0 | 0 | 0
3738 | 156649.6 | 2011-02-19 10:27 | 729.8158 | 4 | 15 | 0.3539346 | 4.199276 | 14.28673 | 13.50958 | 57.80468 | 47.51608 | 0 | 0.07293701 | 0 | 0 | 0
3739 | 156849.4 | 2011-02-19 10:30 | 929.6249 | 4 | 15 | 0.3036491 | 4.199276 | 14.30497 | 13.50958 | 57.88128 | 47.51608 | 0 | 0.07293701 | 0 | 0 | 0
3740 | 157096.1 | 2011-02-19 10:34 | 1176.324 | 4 | 15 | 0.2533635 | 4.199276 | 14.32405 | 13.50958 | 57.96139 | 47.51608 | 0 | 0.07293701 | 0 | 0 | 0
3741 | 157413 | 2011-02-19 10:40 | 1493.209 | 4 | 15 | 0.2032596 | 4.199114 | 14.3441 | 13.50958 | 58.04559 | 47.51608 | 0 | 0.07293701 | 0 | 0 | 0
3742 | 157848.5 | 2011-02-19 10:47 | 1928.702 | 4 | 15 | 0.1531556 | 4.199276 | 14.36554 | 13.50958 | 58.13563 | 47.51608 | 0 | 0.07293701 | 0 | 0 | 0
3743 | 158514.8 | 2011-02-19 10:58 | 2595.003 | 4 | 15 | 0.1030517 | 4.199114 | 14.38898 | 13.50958 | 58.23405 | 47.51608 | 0 | 0.07293701 | 0 | 0 | 0
3744 | 159849.3 | 2011-02-19 11:20 | 3929.527 | 4 | 15 | 0.05294772 | 4.199114 | 14.41674 | 13.50958 | 58.35066 | 47.51608 | 0 | 0.07293701 | 0 | 0 | 0
3745 | 159980.9 | 2011-02-19 11:22 | 4061.119 | 4 | 15 | 0.04986161 | 4.199276 | 14.41865 | 13.50958 | 58.35867 | 47.51608 | 0 | 0.07293701 | 0 | 0 | 0
3746 | 160040.9 | 2011-02-19 11:23 | 60.01458 | 5 | 15 | 0 | 4.188272 | 14.41865 | 13.50958 | 58.35867 | 47.51608 | -6.465912e-05 | 0.07293701 | 0 | 0 | 0
3747 | 160041.1 | 2011-02-19 11:23 | 0.1876285 | 6 | 15 | -0.0002423531 | 4.188595 | 14.41865 | 13.50958 | 58.35867 | 47.51608 | 0 | 0.1116338 | 0 | 0 | 0
3748 | 160045.9 | 2011-02-19 11:24 | 5.015681 | 6 | 15 | 0.003569905 | 4.188757 | 14.41866 | 13.50958 | 58.35869 | 47.51608 | -3.232956e-05 | 0.1116338 | 0 | 0 | 0
3749 | 160045.9 | 2011-02-19 11:24 | 0.01559575 | 7 | 15 | -1.349419 | 4.016731 | 14.41866 | 13.50958 | 58.35869 | 47.51609 | -0.03443756 | 0.1116338 | 0 | 0 | 0
3750 | 160057.5 | 2011-02-19 11:24 | 11.64039 | 7 | 15 | -1.349782 | 3.966726 | 14.41866 | 13.51394 | 58.35869 | 47.53344 | -0.001812506 | 0.1116338 | 0 | 0 | 0
3751 | 160087.6 | 2011-02-19 11:24 | 41.6557 | 7 | 15 | -1.3496 | 3.920604 | 14.41866 | 13.5252 | 58.35869 | 47.5778 | -0.0009386063 | 0.1116338 | 0 | 0 | 0
3752 | 160117.6 | 2011-02-19 11:25 | 71.67075 | 7 | 15 | -1.349782 | 3.889532 | 14.41866 | 13.53645 | 58.35869 | 47.62173 | -0.0007443905 | 0.1116338 | 0 | 0 | 0
3753 | 160147.6 | 2011-02-19 11:25 | 101.6857 | 7 | 15 | -1.3496 | 3.865905 | 14.41866 | 13.5477 | 58.35869 | 47.66536 | -0.0005502224 | 0.1116338 | 0 | 0 | 0
3754 | 160177.6 | 2011-02-19 11:26 | 131.7009 | 7 | 15 | -1.3496 | 3.846323 | 14.41866 | 13.55895 | 58.35869 | 47.70875 | -0.0005502224 | 0.1116338 | 0 | 0 | 0
3755 | 160207.6 | 2011-02-19 11:26 | 161.716 | 7 | 15 | -1.3496 | 3.829493 | 14.41866 | 13.57021 | 58.35869 | 47.75194 | -0.0004531383 | 0.1116338 | 0 | 0 | 0
3756 | 160237.6 | 2011-02-19 11:27 | 191.7315 | 7 | 15 | -1.349782 | 3.814766 | 14.41866 | 13.58146 | 58.35869 | 47.79495 | -0.0003883839 | 0.1116338 | 0 | 0 | 0
3757 | 160267.7 | 2011-02-19 11:27 | 221.7462 | 7 | 15 | -1.349782 | 3.801011 | 14.41866 | 13.59271 | 58.35869 | 47.8378 | -0.0003236294 | 0.1116338 | 0 | 0 | 0
3758 | 160297.7 | 2011-02-19 11:28 | 251.7613 | 7 | 15 | -1.349419 | 3.788388 | 14.41866 | 13.60397 | 58.35869 | 47.8805 | -0.0002912998 | 0.1116338 | 0 | 0 | 0
3759 | 160327.7 | 2011-02-19 11:28 | 281.7765 | 7 | 15 | -1.3496 | 3.776412 | 14.41866 | 13.61522 | 58.35869 | 47.92306 | -0.0002589226 | 0.1116338 | 0 | 0 | 0
3760 | 160357.7 | 2011-02-19 11:29 | 311.7916 | 7 | 15 | -1.349782 | 3.764923 | 14.41866 | 13.62647 | 58.35869 | 47.9655 | -0.0003236294 | 0.1116338 | 0 | 0 | 0
3761 | 160387.7 | 2011-02-19 11:29 | 341.8067 | 7 | 15 | -1.349782 | 3.75408 | 14.41866 | 13.63773 | 58.35869 | 48.0078 | -0.0002912998 | 0.1116338 | 0 | 0 | 0
3762 | 160417.7 | 2011-02-19 11:30 | 371.8218 | 7 | 15 | -1.3496 | 3.743723 | 14.41866 | 13.64898 | 58.35869 | 48.04999 | -0.0002589226 | 0.1116338 | 0 | 0 | 0
3763 | 160447.7 | 2011-02-19 11:30 | 401.8369 | 7 | 15 | -1.349782 | 3.733689 | 14.41866 | 13.66023 | 58.35869 | 48.09206 | -0.0002912521 | 0.1116338 | 0 | 0 | 0
3764 | 160477.8 | 2011-02-19 11:31 | 431.852 | 7 | 15 | -1.349782 | 3.723979 | 14.41866 | 13.67149 | 58.35869 | 48.13402 | -0.000226593 | 0.1116338 | 0 | 0 | 0
3765 | 160507.8 | 2011-02-19 11:31 | 461.8672 | 7 | 15 | -1.3496 | 3.714593 | 14.41866 | 13.68274 | 58.35869 | 48.17587 | -0.0001942158 | 0.1116338 | 0 | 0 | 0
3766 | 160537.8 | 2011-02-19 11:32 | 491.8824 | 7 | 15 | -1.349782 | 3.705045 | 14.41866 | 13.69399 | 58.35869 | 48.21762 | -0.0002589226 | 0.1116338 | 0 | 0 | 0
3767 | 160567.8 | 2011-02-19 11:32 | 521.8974 | 7 | 15 | -1.3496 | 3.695983 | 14.41866 | 13.70525 | 58.35869 | 48.25926 | -0.0002589226 | 0.1116338 | 0 | 0 | 0
3768 | 160597.8 | 2011-02-19 11:33 | 551.9127 | 7 | 15 | -1.3496 | 3.687082 | 14.41866 | 13.7165 | 58.35869 | 48.30081 | -0.000226593 | 0.1116338 | 0 | 0 | 0
3769 | 160627.8 | 2011-02-19 11:33 | 581.9276 | 7 | 15 | -1.349782 | 3.678343 | 14.41866 | 13.72775 | 58.35869 | 48.34225 | -0.0002265453 | 0.1116338 | 0 | 0 | 0
3770 | 160657.8 | 2011-02-19 11:34 | 611.9427 | 7 | 15 | -1.349782 | 3.669766 | 14.41866 | 13.73901 | 58.35869 | 48.38359 | -0.000226593 | 0.1116338 | 0 | 0 | 0
3771 | 160687.9 | 2011-02-19 11:34 | 641.958 | 7 | 15 | -1.349782 | 3.661189 | 14.41866 | 13.75026 | 58.35869 | 48.42484 | -0.0002265453 | 0.1116338 | 0 | 0 | 0
3772 | 160717.9 | 2011-02-19 11:35 | 671.9731 | 7 | 15 | -1.349963 | 3.652774 | 14.41866 | 13.76151 | 58.35869 | 48.466 | -0.0002589226 | 0.1116338 | 0 | 0 | 0
3773 | 160747.9 | 2011-02-19 11:35 | 701.9881 | 7 | 15 | -1.3496 | 3.644844 | 14.41866 | 13.77277 | 58.35869 | 48.50706 | -0.0001942158 | 0.1116338 | 0 | 0 | 0
3774 | 160777.9 | 2011-02-19 11:36 | 732.0033 | 7 | 15 | -1.349782 | 3.636591 | 14.41866 | 13.78402 | 58.35869 | 48.54803 | -0.0002265453 | 0.1116338 | 0 | 0 | 0
3775 | 160807.9 | 2011-02-19 11:36 | 762.0183 | 7 | 15 | -1.3496 | 3.628823 | 14.41866 | 13.79527 | 58.35869 | 48.58891 | -0.0001618385 | 0.1116338 | 0 | 0 | 0
3776 | 160837.9 | 2011-02-19 11:37 | 792.0334 | 7 | 15 | -1.3496 | 3.621055 | 14.41866 | 13.80653 | 58.35869 | 48.6297 | -0.0001618385 | 0.1116338 | 0 | 0 | 0
3777 | 160868 | 2011-02-19 11:37 | 822.0485 | 7 | 15 | -1.3496 | 3.613125 | 14.41866 | 13.81778 | 58.35869 | 48.6704 | -0.0001941681 | 0.1116338 | 0 | 0 | 0
3778 | 160898 | 2011-02-19 11:38 | 852.0636 | 7 | 15 | -1.349782 | 3.605519 | 14.41866 | 13.82903 | 58.35869 | 48.71102 | -0.0001941681 | 0.1116338 | 0 | 0 | 0
3779 | 160928 | 2011-02-19 11:38 | 882.0788 | 7 | 15 | -1.349782 | 3.598237 | 14.41866 | 13.84029 | 58.35869 | 48.75155 | -0.0001618385 | 0.1116338 | 0 | 0 | 0
3780 | 160958 | 2011-02-19 11:39 | 912.0939 | 7 | 15 | -1.3496 | 3.590793 | 14.41866 | 13.85154 | 58.35869 | 48.792 | -0.0001941681 | 0.1116338 | 0 | 0 | 0
3781 | 160988 | 2011-02-19 11:39 | 942.109 | 7 | 15 | -1.349782 | 3.583672 | 14.41866 | 13.86279 | 58.35869 | 48.83237 | -0.0001942158 | 0.1116338 | 0 | 0 | 0
3782 | 161018 | 2011-02-19 11:40 | 972.1241 | 7 | 15 | -1.349782 | 3.576713 | 14.41866 | 13.87405 | 58.35869 | 48.87266 | -0.0001942158 | 0.1116338 | 0 | 0 | 0
3783 | 161048 | 2011-02-19 11:40 | 1002.141 | 7 | 15 | -1.349782 | 3.569755 | 14.41866 | 13.8853 | 58.35869 | 48.91287 | -0.0001618385 | 0.1116338 | 0 | 0 | 0
3784 | 161078.1 | 2011-02-19 11:41 | 1032.154 | 7 | 15 | -1.349782 | 3.56312 | 14.41866 | 13.89655 | 58.35869 | 48.953 | -0.0001941681 | 0.1116338 | 0 | 0 | 0
3785 | 161108.1 | 2011-02-19 11:41 | 1062.169 | 7 | 15 | -1.349782 | 3.556646 | 14.41866 | 13.90781 | 58.35869 | 48.99306 | -0.0001294613 | 0.1116338 | 0 | 0 | 0
3786 | 161138.1 | 2011-02-19 11:42 | 1092.185 | 7 | 15 | -1.349782 | 3.550173 | 14.41866 | 13.91906 | 58.35869 | 49.03305 | -0.0001294613 | 0.1116338 | 0 | 0 | 0
3787 | 161168.1 | 2011-02-19 11:42 | 1122.2 | 7 | 15 | -1.3496 | 3.543862 | 14.41866 | 13.93031 | 58.35869 | 49.07296 | -0.0001618385 | 0.1116338 | 0 | 0 | 0
3788 | 161198.1 | 2011-02-19 11:43 | 1152.215 | 7 | 15 | -1.3496 | 3.537712 | 14.41866 | 13.94157 | 58.35869 | 49.11281 | -0.0001618385 | 0.1116338 | 0 | 0 | 0
3789 | 161228.1 | 2011-02-19 11:43 | 1182.23 | 7 | 15 | -1.3496 | 3.531886 | 14.41866 | 13.95282 | 58.35869 | 49.15258 | -0.0001617908 | 0.1116338 | 0 | 0 | 0
3790 | 161258.2 | 2011-02-19 11:44 | 1212.245 | 7 | 15 | -1.349419 | 3.526222 | 14.41866 | 13.96407 | 58.35869 | 49.19229 | -0.0001294613 | 0.1116338 | 0 | 0 | 0
3791 | 161288.2 | 2011-02-19 11:44 | 1242.26 | 7 | 15 | -1.349782 | 3.520396 | 14.41866 | 13.97532 | 58.35869 | 49.23193 | -0.0001942158 | 0.1116338 | 0 | 0 | 0
3792 | 161318.2 | 2011-02-19 11:45 | 1272.275 | 7 | 15 | -1.3496 | 3.515056 | 14.41866 | 13.98658 | 58.35869 | 49.27152 | -0.0001294613 | 0.1116338 | 0 | 0 | 0
3793 | 161348.2 | 2011-02-19 11:45 | 1302.291 | 7 | 15 | -1.349782 | 3.509877 | 14.41866 | 13.99783 | 58.35869 | 49.31105 | -0.0001618385 | 0.1116338 | 0 | 0 | 0
3794 | 161378.2 | 2011-02-19 11:46 | 1332.306 | 7 | 15 | -1.3496 | 3.504699 | 14.41866 | 14.00908 | 58.35869 | 49.35052 | -0.0001617908 | 0.1116338 | 0 | 0 | 0
3795 | 161408.2 | 2011-02-19 11:46 | 1362.321 | 7 | 15 | -1.3496 | 3.499844 | 14.41866 | 14.02034 | 58.35869 | 49.38993 | -9.708405e-05 | 0.1116338 | 0 | 0 | 0
3796 | 161438.2 | 2011-02-19 11:47 | 1392.336 | 7 | 15 | -1.349782 | 3.494989 | 14.41866 | 14.03159 | 58.35869 | 49.42929 | -0.0001617908 | 0.1116338 | 0 | 0 | 0
3797 | 161468.3 | 2011-02-19 11:47 | 1422.351 | 7 | 15 | -1.349782 | 3.490458 | 14.41866 | 14.04284 | 58.35869 | 49.4686 | -0.0001294613 | 0.1116338 | 0 | 0 | 0
3798 | 161498.3 | 2011-02-19 11:48 | 1452.366 | 7 | 15 | -1.349782 | 3.485926 | 14.41866 | 14.0541 | 58.35869 | 49.50786 | -9.708405e-05 | 0.1116338 | 0 | 0 | 0
3799 | 161528.3 | 2011-02-19 11:48 | 1482.381 | 7 | 15 | -1.349963 | 3.481557 | 14.41866 | 14.06535 | 58.35869 | 49.54706 | -0.0001294613 | 0.1116338 | 0 | 0 | 0
3800 | 161558.3 | 2011-02-19 11:49 | 1512.396 | 7 | 15 | -1.349782 | 3.477187 | 14.41866 | 14.0766 | 58.35869 | 49.58622 | -0.0001294613 | 0.1116338 | 0 | 0 | 0
3801 | 161588.3 | 2011-02-19 11:49 | 1542.411 | 7 | 15 | -1.349782 | 3.473142 | 14.41866 | 14.08786 | 58.35869 | 49.62533 | -9.708405e-05 | 0.1116338 | 0 | 0 | 0
3802 | 161618.3 | 2011-02-19 11:50 | 1572.426 | 7 | 15 | -1.350145 | 3.468772 | 14.41866 | 14.09911 | 58.35869 | 49.66439 | -0.0001618385 | 0.1116338 | 0 | 0 | 0
3803 | 161648.3 | 2011-02-19 11:50 | 1602.442 | 7 | 15 | -1.349963 | 3.46505 | 14.41866 | 14.11037 | 58.35869 | 49.7034 | -6.47068e-05 | 0.1116338 | 0 | 0 | 0
3804 | 161678.4 | 2011-02-19 11:51 | 1632.457 | 7 | 15 | -1.349963 | 3.460843 | 14.41866 | 14.12162 | 58.35869 | 49.74237 | -6.47068e-05 | 0.1116338 | 0 | 0 | 0
3805 | 161708.4 | 2011-02-19 11:51 | 1662.472 | 7 | 15 | -1.349782 | 3.456797 | 14.41866 | 14.13287 | 58.35869 | 49.7813 | -0.0001294613 | 0.1116338 | 0 | 0 | 0
3806 | 161738.4 | 2011-02-19 11:52 | 1692.487 | 7 | 15 | -1.349782 | 3.452751 | 14.41866 | 14.14413 | 58.35869 | 49.82018 | -9.713173e-05 | 0.1116338 | 0 | 0 | 0
3807 | 161768.4 | 2011-02-19 11:52 | 1722.502 | 7 | 15 | -1.349782 | 3.448381 | 14.41866 | 14.15538 | 58.35869 | 49.85901 | -0.000129509 | 0.1116338 | 0 | 0 | 0
3808 | 161798.4 | 2011-02-19 11:53 | 1752.517 | 7 | 15 | -1.349782 | 3.444498 | 14.41866 | 14.16663 | 58.35869 | 49.8978 | -9.708405e-05 | 0.1116338 | 0 | 0 | 0
3809 | 161828.4 | 2011-02-19 11:53 | 1782.532 | 7 | 15 | -1.3496 | 3.440128 | 14.41866 | 14.17789 | 58.35869 | 49.93654 | -0.0001294613 | 0.1116338 | 0 | 0 | 0
3810 | 161858.5 | 2011-02-19 11:54 | 1812.547 | 7 | 15 | -1.349963 | 3.435435 | 14.41866 | 14.18914 | 58.35869 | 49.97522 | -0.0001618385 | 0.1116338 | 0 | 0 | 0
3811 | 161888.5 | 2011-02-19 11:54 | 1842.563 | 7 | 15 | -1.349782 | 3.430742 | 14.41866 | 14.20039 | 58.35869 | 50.01386 | -0.0001294613 | 0.1116338 | 0 | 0 | 0
3812 | 161918.5 | 2011-02-19 11:55 | 1872.578 | 7 | 15 | -1.349782 | 3.425725 | 14.41866 | 14.21165 | 58.35869 | 50.05244 | -0.0001294613 | 0.1116338 | 0 | 0 | 0
3813 | 161948.5 | 2011-02-19 11:55 | 1902.593 | 7 | 15 | -1.349963 | 3.420385 | 14.41866 | 14.2229 | 58.35869 | 50.09096 | -0.0001294613 | 0.1116338 | 0 | 0 | 0
3814 | 161978.5 | 2011-02-19 11:56 | 1932.608 | 7 | 15 | -1.349782 | 3.414559 | 14.41866 | 14.23416 | 58.35869 | 50.12942 | -0.0001618385 | 0.1116338 | 0 | 0 | 0
3815 | 162008.5 | 2011-02-19 11:56 | 1962.623 | 7 | 15 | -1.349963 | 3.408247 | 14.41866 | 14.24541 | 58.35869 | 50.16782 | -0.0001618385 | 0.1116338 | 0 | 0 | 0
3816 | 162038.5 | 2011-02-19 11:57 | 1992.638 | 7 | 15 | -1.3496 | 3.401451 | 14.41866 | 14.25666 | 58.35869 | 50.20613 | -0.0001294613 | 0.1116338 | 0 | 0 | 0
3817 | 162068.6 | 2011-02-19 11:57 | 2022.653 | 7 | 15 | -1.349782 | 3.393683 | 14.41866 | 14.26792 | 58.35869 | 50.24437 | -0.0002265453 | 0.1116338 | 0 | 0 | 0
3818 | 162098.6 | 2011-02-19 11:58 | 2052.668 | 7 | 15 | -1.349963 | 3.385106 | 14.41866 | 14.27917 | 58.35869 | 50.28252 | -0.000226593 | 0.1116338 | 0 | 0 | 0
3819 | 162128.6 | 2011-02-19 11:58 | 2082.684 | 7 | 15 | -1.349782 | 3.375396 | 14.41866 | 14.29043 | 58.35869 | 50.32056 | -0.0002912998 | 0.1116338 | 0 | 0 | 0
3820 | 162158.6 | 2011-02-19 11:59 | 2112.699 | 7 | 15 | -1.349782 | 3.364553 | 14.41866 | 14.30168 | 58.35869 | 50.35849 | -0.0002912998 | 0.1116338 | 0 | 0 | 0
3821 | 162188.6 | 2011-02-19 11:59 | 2142.714 | 7 | 15 | -1.349782 | 3.35193 | 14.41866 | 14.31293 | 58.35869 | 50.39628 | -0.0003560543 | 0.1116338 | 0 | 0 | 0
3822 | 162218.6 | 2011-02-19 12:00 | 2172.729 | 7 | 15 | -1.3496 | 3.337528 | 14.41866 | 14.32419 | 58.35869 | 50.43392 | -0.0003883839 | 0.1116338 | 0 | 0 | 0
3823 | 162248.6 | 2011-02-19 12:00 | 2202.744 | 7 | 15 | -1.349782 | 3.320373 | 14.41866 | 14.33544 | 58.35869 | 50.47139 | -0.0005178928 | 0.1116338 | 0 | 0 | 0
3824 | 162278.7 | 2011-02-19 12:01 | 2232.759 | 7 | 15 | -1.349782 | 3.300145 | 14.41866 | 14.34669 | 58.35869 | 50.50865 | -0.0005825519 | 0.1116338 | 0 | 0 | 0
3825 | 162308.7 | 2011-02-19 12:01 | 2262.774 | 7 | 15 | -1.349782 | 3.276194 | 14.41866 | 14.35795 | 58.35869 | 50.54565 | -0.0006796837 | 0.1116338 | 0 | 0 | 0
3826 | 162338.7 | 2011-02-19 12:02 | 2292.789 | 7 | 15 | -1.349782 | 3.24674 | 14.41866 | 14.3692 | 58.35869 | 50.58236 | -0.0008415222 | 0.1116338 | 0 | 0 | 0
3827 | 162368.7 | 2011-02-19 12:02 | 2322.804 | 7 | 15 | -1.3496 | 3.211138 | 14.41866 | 14.38046 | 58.35869 | 50.61871 | -0.001035738 | 0.1116338 | 0 | 0 | 0
3828 | 162398.7 | 2011-02-19 12:03 | 2352.819 | 7 | 15 | -1.349782 | 3.167605 | 14.41866 | 14.39171 | 58.35869 | 50.6546 | -0.001229906 | 0.1116338 | 0 | 0 | 0
3829 | 162426.9 | 2011-02-19 12:03 | 2381.038 | 7 | 15 | -1.349782 | 3.117599 | 14.41866 | 14.40229 | 58.35869 | 50.68786 | -0.001521206 | 0.1116338 | 0 | 0 | 0
3830 | 162451.4 | 2011-02-19 12:04 | 2405.522 | 7 | 15 | -1.3496 | 3.067594 | 14.41866 | 14.41147 | 58.35869 | 50.71626 | -0.001747751 | 0.1116338 | 0 | 0 | 0
3831 | 162473.3 | 2011-02-19 12:04 | 2427.381 | 7 | 15 | -1.349963 | 3.017588 | 14.41866 | 14.41966 | 58.35869 | 50.7412 | -0.001941967 | 0.1116338 | 0 | 0 | 0
3832 | 162493.6 | 2011-02-19 12:04 | 2447.662 | 7 | 15 | -1.349782 | 2.967421 | 14.41866 | 14.42727 | 58.35869 | 50.76395 | -0.002039051 | 0.1116338 | 0 | 0 | 0
3833 | 162512.9 | 2011-02-19 12:05 | 2466.989 | 7 | 15 | -1.349782 | 2.917415 | 14.41866 | 14.43451 | 58.35869 | 50.78528 | -0.002103806 | 0.1116338 | 0 | 0 | 0
3834 | 162531.7 | 2011-02-19 12:05 | 2485.833 | 7 | 15 | -1.349782 | 2.867409 | 14.41866 | 14.44158 | 58.35869 | 50.80572 | -0.00216856 | 0.1116338 | 0 | 0 | 0
3835 | 162550.4 | 2011-02-19 12:05 | 2504.458 | 7 | 15 | -1.349782 | 2.817403 | 14.41866 | 14.44856 | 58.35869 | 50.82557 | -0.00216856 | 0.1116338 | 0 | 0 | 0
3836 | 162569.2 | 2011-02-19 12:06 | 2523.285 | 7 | 15 | -1.349782 | 2.767398 | 14.41866 | 14.45562 | 58.35869 | 50.84528 | -0.002103806 | 0.1116338 | 0 | 0 | 0
3837 | 162588.3 | 2011-02-19 12:06 | 2542.441 | 7 | 15 | -1.349782 | 2.717392 | 14.41866 | 14.4628 | 58.35869 | 50.86497 | -0.002071428 | 0.1116338 | 0 | 0 | 0
3838 | 162595 | 2011-02-19 12:06 | 2549.129 | 7 | 15 | -1.349963 | 2.699914 | 14.41866 | 14.46531 | 58.35869 | 50.87177 | -0.002103806 | 0.1116338 | 0 | 0 | 0
3839 | 162595.2 | 2011-02-19 12:06 | 0.1876284 | 8 | 15 | -0.0009684974 | 2.877443 | 14.41866 | 14.46535 | 58.35869 | 50.87186 | 0.03550567 | 0.0721266 | 0 | 0 | 0
3840 | 162600 | 2011-02-19 12:06 | 5.015537 | 8 | 15 | 0.003206833 | 3.26616 | 14.41866 | 14.46535 | 58.3587 | 50.87186 | 0.02799673 | 0.0721266 | 0 | 0 | 0
3841 | 162630.1 | 2011-02-19 12:07 | 30.01513 | 1 | 16 | 0 | 3.45 | 14.41866 | 14.46535 | 58.3587 | 50.87186 | 0.002233267 | 0.0721266 | 0 | 0 | 0
3842 | 162660.1 | 2011-02-19 12:07 | 60.0304 | 1 | 16 | 0 | 3.504213 | 14.41866 | 14.46535 | 58.3587 | 50.87186 | 0.00103569 | 0.0721266 | 0 | 0 | 0
3843 | 162690.1 | 2011-02-19 12:08 | 90.04537 | 1 | 16 | 0 | 3.533181 | 14.41866 | 14.46535 | 58.3587 | 50.87186 | 0.0006149769 | 0.0721266 | 0 | 0 | 0
3844 | 162720.1 | 2011-02-19 12:08 | 120.0136 | 1 | 16 | 0 | 3.551953 | 14.41866 | 14.46535 | 58.3587 | 50.87186 | 0.0003560543 | 0.0721266 | 0 | 0 | 0
3845 | 162750.1 | 2011-02-19 12:09 | 30.01511 | 2 | 16 | 0.6747088 | 3.720095 | 14.42429 | 14.46535 | 58.37947 | 50.87186 | 0.001132822 | 0.0721266 | 0 | 0 | 0
3846 | 162780.1 | 2011-02-19 12:09 | 60.03038 | 2 | 16 | 0.6747088 | 3.751814 | 14.42991 | 14.46535 | 58.4005 | 50.87186 | 0.0006796837 | 0.0721266 | 0 | 0 | 0
3847 | 162810.1 | 2011-02-19 12:10 | 90.04536 | 2 | 16 | 0.6748903 | 3.772852 | 14.43554 | 14.46535 | 58.42166 | 50.87186 | 0.0005178452 | 0.0721266 | 0 | 0 | 0
3848 | 162840.1 | 2011-02-19 12:10 | 120.0605 | 2 | 16 | 0.6748903 | 3.788064 | 14.44116 | 14.46535 | 58.44293 | 50.87186 | 0.0003883839 | 0.0721266 | 0 | 0 | 0
3849 | 162870.1 | 2011-02-19 12:11 | 150.0756 | 2 | 16 | 0.6748903 | 3.798422 | 14.44679 | 14.46535 | 58.46427 | 50.87186 | 0.0002589702 | 0.0721266 | 0 | 0 | 0
3850 | 162900.2 | 2011-02-19 12:11 | 180.0907 | 2 | 16 | 0.6747088 | 3.806513 | 14.45241 | 14.46535 | 58.48566 | 50.87186 | 0.0001942158 | 0.0721266 | 0 | 0 | 0
3851 | 162930.2 | 2011-02-19 12:12 | 210.1059 | 2 | 16 | 0.6747088 | 3.813634 | 14.45804 | 14.46535 | 58.50709 | 50.87186 | 0.0001942158 | 0.0721266 | 0 | 0 | 0
3852 | 162960.2 | 2011-02-19 12:12 | 240.1209 | 2 | 16 | 0.6748903 | 3.820107 | 14.46366 | 14.46535 | 58.52857 | 50.87186 | 0.0001617908 | 0.0721266 | 0 | 0 | 0
3853 | 162990.2 | 2011-02-19 12:13 | 270.136 | 2 | 16 | 0.6747088 | 3.826095 | 14.46929 | 14.46535 | 58.55007 | 50.87186 | 0.0001618385 | 0.0721266 | 0 | 0 | 0
3854 | 163020.2 | 2011-02-19 12:13 | 300.1512 | 2 | 16 | 0.6747088 | 3.831759 | 14.47491 | 14.46535 | 58.57161 | 50.87186 | 0.0001294613 | 0.0721266 | 0 | 0 | 0
3855 | 163050.2 | 2011-02-19 12:14 | 330.1663 | 2 | 16 | 0.6747088 | 3.837261 | 14.48054 | 14.46535 | 58.59318 | 50.87186 | 0.0001618385 | 0.0721266 | 0 | 0 | 0
3856 | 163080.3 | 2011-02-19 12:14 | 360.1814 | 2 | 16 | 0.6748903 | 3.842601 | 14.48617 | 14.46535 | 58.61478 | 50.87186 | 0.0001294613 | 0.0721266 | 0 | 0 | 0
3857 | 163110.3 | 2011-02-19 12:15 | 390.1965 | 2 | 16 | 0.6748903 | 3.84778 | 14.49179 | 14.46535 | 58.63641 | 50.87186 | 0.0001618385 | 0.0721266 | 0 | 0 | 0
3858 | 163140.3 | 2011-02-19 12:15 | 420.2116 | 2 | 16 | 0.6747088 | 3.852473 | 14.49742 | 14.46535 | 58.65807 | 50.87186 | 0.0001294613 | 0.0721266 | 0 | 0 | 0
3859 | 163170.3 | 2011-02-19 12:16 | 450.2269 | 2 | 16 | 0.6747088 | 3.857166 | 14.50304 | 14.46535 | 58.67976 | 50.87186 | 9.708405e-05 | 0.0721266 | 0 | 0 | 0
3860 | 163200.3 | 2011-02-19 12:16 | 480.2418 | 2 | 16 | 0.6747088 | 3.861859 | 14.50867 | 14.46535 | 58.70147 | 50.87186 | 0.0001294613 | 0.0721266 | 0 | 0 | 0
3861 | 163230.3 | 2011-02-19 12:17 | 510.257 | 2 | 16 | 0.6747088 | 3.86639 | 14.51429 | 14.46535 | 58.7232 | 50.87186 | 0.0001294613 | 0.0721266 | 0 | 0 | 0
3862 | 163260.3 | 2011-02-19 12:17 | 540.2721 | 2 | 16 | 0.6748903 | 3.87076 | 14.51992 | 14.46535 | 58.74496 | 50.87186 | 0.0001618385 | 0.0721266 | 0 | 0 | 0
3863 | 163290.4 | 2011-02-19 12:18 | 570.2872 | 2 | 16 | 0.6745273 | 3.874644 | 14.52554 | 14.46535 | 58.76675 | 50.87186 | 6.475449e-05 | 0.0721266 | 0 | 0 | 0
3864 | 163320.4 | 2011-02-19 12:18 | 600.3023 | 2 | 16 | 0.6745273 | 3.879013 | 14.53117 | 14.46535 | 58.78856 | 50.87186 | 0.0001294613 | 0.0721266 | 0 | 0 | 0
3865 | 163350.4 | 2011-02-19 12:19 | 630.3174 | 2 | 16 | 0.6747088 | 3.883059 | 14.53679 | 14.46535 | 58.81039 | 50.87186 | 0.0001294613 | 0.0721266 | 0 | 0 | 0
3866 | 163380.4 | 2011-02-19 12:19 | 660.3325 | 2 | 16 | 0.6747088 | 3.886943 | 14.54242 | 14.46535 | 58.83224 | 50.87186 | 9.708405e-05 | 0.0721266 | 0 | 0 | 0
3867 | 163410.4 | 2011-02-19 12:20 | 690.3477 | 2 | 16 | 0.6745273 | 3.890665 | 14.54804 | 14.46535 | 58.85412 | 50.87186 | 6.475449e-05 | 0.0721266 | 0 | 0 | 0
3868 | 163440.4 | 2011-02-19 12:20 | 720.3628 | 2 | 16 | 0.6748903 | 3.894225 | 14.55367 | 14.46535 | 58.87602 | 50.87186 | 6.475449e-05 | 0.0721266 | 0 | 0 | 0
3869 | 163470.5 | 2011-02-19 12:21 | 750.378 | 2 | 16 | 0.6747088 | 3.897947 | 14.55929 | 14.46535 | 58.89794 | 50.87186 | 9.708405e-05 | 0.0721266 | 0 | 0 | 0
3870 | 163500.5 | 2011-02-19 12:21 | 780.393 | 2 | 16 | 0.6748903 | 3.90167 | 14.56492 | 14.46535 | 58.91987 | 50.87186 | 0.0001294613 | 0.0721266 | 0 | 0 | 0
3871 | 163530.5 | 2011-02-19 12:22 | 810.4083 | 2 | 16 | 0.6745273 | 3.904906 | 14.57055 | 14.46535 | 58.94183 | 50.87186 | 9.708405e-05 | 0.0721266 | 0 | 0 | 0
3872 | 163560.5 | 2011-02-19 12:22 | 840.4233 | 2 | 16 | 0.6747088 | 3.908143 | 14.57617 | 14.46535 | 58.9638 | 50.87186 | 9.708405e-05 | 0.0721266 | 0 | 0 | 0
3873 | 163590.5 | 2011-02-19 12:23 | 870.4384 | 2 | 16 | 0.6747088 | 3.911217 | 14.5818 | 14.46535 | 58.9858 | 50.87186 | 6.47068e-05 | 0.0721266 | 0 | 0 | 0
3874 | 163620.5 | 2011-02-19 12:23 | 900.4535 | 2 | 16 | 0.6747088 | 3.914292 | 14.58742 | 14.46535 | 59.00781 | 50.87186 | 6.475449e-05 | 0.0721266 | 0 | 0 | 0
3875 | 163650.5 | 2011-02-19 12:24 | 930.4687 | 2 | 16 | 0.6747088 | 3.917205 | 14.59305 | 14.46535 | 59.02984 | 50.87186 | 6.475449e-05 | 0.0721266 | 0 | 0 | 0
3876 | 163680.6 | 2011-02-19 12:24 | 960.4837 | 2 | 16 | 0.6747088 | 3.920118 | 14.59867 | 14.46535 | 59.05188 | 50.87186 | 6.475449e-05 | 0.0721266 | 0 | 0 | 0
3877 | 163710.6 | 2011-02-19 12:25 | 990.4988 | 2 | 16 | 0.6747088 | 3.922869 | 14.6043 | 14.46535 | 59.07394 | 50.87186 | 9.713173e-05 | 0.0721266 | 0 | 0 | 0
3878 | 163740.6 | 2011-02-19 12:25 | 1020.514 | 2 | 16 | 0.6748903 | 3.925459 | 14.60992 | 14.46535 | 59.09601 | 50.87186 | 6.475449e-05 | 0.0721266 | 0 | 0 | 0
3879 | 163770.6 | 2011-02-19 12:26 | 1050.529 | 2 | 16 | 0.6748903 | 3.92821 | 14.61555 | 14.46535 | 59.1181 | 50.87186 | 9.708405e-05 | 0.0721266 | 0 | 0 | 0
3880 | 163800.6 | 2011-02-19 12:26 | 1080.544 | 2 | 16 | 0.6748903 | 3.930799 | 14.62117 | 14.46535 | 59.14021 | 50.87186 | 9.708405e-05 | 0.0721266 | 0 | 0 | 0
3881 | 163830.6 | 2011-02-19 12:27 | 1110.559 | 2 | 16 | 0.6750719 | 3.933227 | 14.6268 | 14.46535 | 59.16234 | 50.87186 | 3.237724e-05 | 0.0721266 | 0 | 0 | 0
3882 | 163860.6 | 2011-02-19 12:27 | 1140.574 | 2 | 16 | 0.6750719 | 3.935816 | 14.63243 | 14.46535 | 59.18448 | 50.87186 | 6.47068e-05 | 0.0721266 | 0 | 0 | 0
3883 | 163890.7 | 2011-02-19 12:28 | 1170.59 | 2 | 16 | 0.6745273 | 3.938243 | 14.63806 | 14.46535 | 59.20663 | 50.87186 | 0 | 0.0721266 | 0 | 0 | 0
3884 | 163920.7 | 2011-02-19 12:28 | 1200.605 | 2 | 16 | 0.6748903 | 3.940833 | 14.64368 | 14.46535 | 59.2288 | 50.87186 | 9.708405e-05 | 0.0721266 | 0 | 0 | 0
3885 | 163950.7 | 2011-02-19 12:29 | 1230.62 | 2 | 16 | 0.6748903 | 3.94326 | 14.64931 | 14.46535 | 59.25098 | 50.87186 | 9.708405e-05 | 0.0721266 | 0 | 0 | 0
3886 | 163980.7 | 2011-02-19 12:29 | 1260.638 | 2 | 16 | 0.6747088 | 3.945526 | 14.65493 | 14.46535 | 59.27317 | 50.87186 | 3.237724e-05 | 0.0721266 | 0 | 0 | 0
3887 | 164010.7 | 2011-02-19 12:30 | 1290.65 | 2 | 16 | 0.6747088 | 3.948115 | 14.66056 | 14.46535 | 59.29537 | 50.87186 | 6.47068e-05 | 0.0721266 | 0 | 0 | 0
3888 | 164040.7 | 2011-02-19 12:30 | 1320.665 | 2 | 16 | 0.6748903 | 3.950542 | 14.66619 | 14.46535 | 59.31759 | 50.87186 | 6.475449e-05 | 0.0721266 | 0 | 0 | 0
3889 | 164070.8 | 2011-02-19 12:31 | 1350.68 | 2 | 16 | 0.6747088 | 3.953132 | 14.67181 | 14.46535 | 59.33982 | 50.87186 | 9.708405e-05 | 0.0721266 | 0 | 0 | 0
3890 | 164100.8 | 2011-02-19 12:31 | 1380.695 | 2 | 16 | 0.6745273 | 3.955559 | 14.67744 | 14.46535 | 59.36207 | 50.87186 | 6.475449e-05 | 0.0721266 | 0 | 0 | 0
3891 | 164130.8 | 2011-02-19 12:32 | 1410.71 | 2 | 16 | 0.6747088 | 3.957987 | 14.68306 | 14.46535 | 59.38433 | 50.87186 | 9.708405e-05 | 0.0721266 | 0 | 0 | 0
3892 | 164160.8 | 2011-02-19 12:32 | 1440.726 | 2 | 16 | 0.6745273 | 3.960414 | 14.68869 | 14.46535 | 59.4066 | 50.87186 | 6.475449e-05 | 0.0721266 | 0 | 0 | 0
3893 | 164190.8 | 2011-02-19 12:33 | 1470.741 | 2 | 16 | 0.6748903 | 3.963165 | 14.69431 | 14.46535 | 59.42889 | 50.87186 | 9.713173e-05 | 0.0721266 | 0 | 0 | 0
3894 | 164220.8 | 2011-02-19 12:33 | 1500.756 | 2 | 16 | 0.6748903 | 3.965593 | 14.69994 | 14.46535 | 59.45119 | 50.87186 | 6.47068e-05 | 0.0721266 | 0 | 0 | 0
3895 | 164250.8 | 2011-02-19 12:34 | 1530.771 | 2 | 16 | 0.6747088 | 3.96802 | 14.70557 | 14.46535 | 59.4735 | 50.87186 | 0.0001294613 | 0.0721266 | 0 | 0 | 0
3896 | 164280.9 | 2011-02-19 12:34 | 1560.786 | 2 | 16 | 0.6747088 | 3.970448 | 14.71119 | 14.46535 | 59.49583 | 50.87186 | 6.47068e-05 | 0.0721266 | 0 | 0 | 0
3897 | 164310.9 | 2011-02-19 12:35 | 1590.801 | 2 | 16 | 0.6745273 | 3.972713 | 14.71682 | 14.46535 | 59.51818 | 50.87186 | 3.237724e-05 | 0.0721266 | 0 | 0 | 0
3898 | 164340.9 | 2011-02-19 12:35 | 1620.816 | 2 | 16 | 0.6747088 | 3.975302 | 14.72244 | 14.46535 | 59.54053 | 50.87186 | 6.47068e-05 | 0.0721266 | 0 | 0 | 0
3899 | 164370.9 | 2011-02-19 12:36 | 1650.831 | 2 | 16 | 0.6745273 | 3.977892 | 14.72807 | 14.46535 | 59.5629 | 50.87186 | 6.475449e-05 | 0.0721266 | 0 | 0 | 0
3900 | 164400.9 | 2011-02-19 12:36 | 1680.846 | 2 | 16 | 0.6747088 | 3.980319 | 14.73369 | 14.46535 | 59.58529 | 50.87186 | 6.47068e-05 | 0.0721266 | 0 | 0 | 0
3901 | 164430.9 | 2011-02-19 12:37 | 1710.862 | 2 | 16 | 0.6748903 | 3.982908 | 14.73932 | 14.46535 | 59.60769 | 50.87186 | 6.47068e-05 | 0.0721266 | 0 | 0 | 0
3902 | 164460.9 | 2011-02-19 12:37 | 1740.877 | 2 | 16 | 0.6745273 | 3.985174 | 14.74494 | 14.46535 | 59.6301 | 50.87186 | 3.237724e-05 | 0.0721266 | 0 | 0 | 0
3903 | 164491 | 2011-02-19 12:38 | 1770.892 | 2 | 16 | 0.6747088 | 3.987925 | 14.75057 | 14.46535 | 59.65253 | 50.87186 | 6.47068e-05 | 0.0721266 | 0 | 0 | 0
3904 | 164521 | 2011-02-19 12:38 | 1800.907 | 2 | 16 | 0.6747088 | 3.990191 | 14.7562 | 14.46535 | 59.67497 | 50.87186 | 3.237724e-05 | 0.0721266 | 0 | 0 | 0
3905 | 164551 | 2011-02-19 12:39 | 1830.922 | 2 | 16 | 0.6747088 | 3.992618 | 14.76182 | 14.46535 | 59.69742 | 50.87186 | 3.232956e-05 | 0.0721266 | 0 | 0 | 0
3906 | 164581 | 2011-02-19 12:39 | 1860.937 | 2 | 16 | 0.6747088 | 3.995046 | 14.76745 | 14.46535 | 59.71989 | 50.87186 | 3.237724e-05 | 0.0721266 | 0 | 0 | 0
3907 | 164611 | 2011-02-19 12:40 | 1890.952 | 2 | 16 | 0.6747088 | 3.997473 | 14.77307 | 14.46535 | 59.74237 | 50.87186 | 6.47068e-05 | 0.0721266 | 0 | 0 | 0
3908 | 164641 | 2011-02-19 12:40 | 1920.967 | 2 | 16 | 0.6747088 | 3.999901 | 14.7787 | 14.46535 | 59.76487 | 50.87186 | 3.237724e-05 | 0.0721266 | 0 | 0 | 0
3909 | 164671.1 | 2011-02-19 12:41 | 1950.983 | 2 | 16 | 0.6747088 | 4.00249 | 14.78432 | 14.46535 | 59.78738 | 50.87186 | 6.475449e-05 | 0.0721266 | 0 | 0 | 0
3910 | 164701.1 | 2011-02-19 12:41 | 1980.998 | 2 | 16 | 0.6745273 | 4.004918 | 14.78995 | 14.46535 | 59.8099 | 50.87186 | 6.475449e-05 | 0.0721266 | 0 | 0 | 0
3911 | 164731.1 | 2011-02-19 12:42 | 2011.013 | 2 | 16 | 0.6747088 | 4.007345 | 14.79557 | 14.46535 | 59.83244 | 50.87186 | 3.242493e-05 | 0.0721266 | 0 | 0 | 0
3912 | 164761.1 | 2011-02-19 12:42 | 2041.028 | 2 | 16 | 0.6747088 | 4.009934 | 14.8012 | 14.46535 | 59.85499 | 50.87186 | 6.475449e-05 | 0.0721266 | 0 | 0 | 0
3913 | 164791.1 | 2011-02-19 12:43 | 2071.043 | 2 | 16 | 0.6747088 | 4.012362 | 14.80683 | 14.46535 | 59.87755 | 50.87186 | 3.242493e-05 | 0.0721266 | 0 | 0 | 0
3914 | 164821.1 | 2011-02-19 12:43 | 2101.058 | 2 | 16 | 0.6747088 | 4.014951 | 14.81245 | 14.46535 | 59.90013 | 50.87186 | 6.475449e-05 | 0.0721266 | 0 | 0 | 0
3915 | 164851.1 | 2011-02-19 12:44 | 2131.073 | 2 | 16 | 0.6747088 | 4.017378 | 14.81808 | 14.46535 | 59.92273 | 50.87186 | 6.465912e-05 | 0.0721266 | 0 | 0 | 0
3916 | 164881.2 | 2011-02-19 12:44 | 2161.088 | 2 | 16 | 0.6745273 | 4.019806 | 14.8237 | 14.46535 | 59.94533 | 50.87186 | 3.232956e-05 | 0.0721266 | 0 | 0 | 0
3917 | 164911.2 | 2011-02-19 12:45 | 2191.103 | 2 | 16 | 0.6748903 | 4.022395 | 14.82933 | 14.46535 | 59.96796 | 50.87186 | 6.465912e-05 | 0.0721266 | 0 | 0 | 0
3918 | 164941.2 | 2011-02-19 12:45 | 2221.119 | 2 | 16 | 0.6747088 | 4.024823 | 14.83495 | 14.46535 | 59.99059 | 50.87186 | 6.475449e-05 | 0.0721266 | 0 | 0 | 0
3919 | 164971.2 | 2011-02-19 12:46 | 2251.134 | 2 | 16 | 0.6747088 | 4.027412 | 14.84058 | 14.46535 | 60.01324 | 50.87186 | 6.475449e-05 | 0.0721266 | 0 | 0 | 0
3920 | 165001.2 | 2011-02-19 12:46 | 2281.149 | 2 | 16 | 0.6747088 | 4.030163 | 14.84621 | 14.46535 | 60.03591 | 50.87186 | 9.708405e-05 | 0.0721266 | 0 | 0 | 0
3921 | 165031.2 | 2011-02-19 12:47 | 2311.164 | 2 | 16 | 0.6747088 | 4.032753 | 14.85183 | 14.46535 | 60.05858 | 50.87186 | 9.708405e-05 | 0.0721266 | 0 | 0 | 0
3922 | 165061.3 | 2011-02-19 12:47 | 2341.179 | 2 | 16 | 0.6747088 | 4.035503 | 14.85746 | 14.46535 | 60.08128 | 50.87186 | 9.708405e-05 | 0.0721266 | 0 | 0 | 0
3923 | 165091.3 | 2011-02-19 12:48 | 2371.194 | 2 | 16 | 0.6748903 | 4.037931 | 14.86308 | 14.46535 | 60.10399 | 50.87186 | 9.708405e-05 | 0.0721266 | 0 | 0 | 0
3924 | 165121.3 | 2011-02-19 12:48 | 2401.209 | 2 | 16 | 0.6748903 | 4.040682 | 14.86871 | 14.46535 | 60.12671 | 50.87186 | 6.475449e-05 | 0.0721266 | 0 | 0 | 0
3925 | 165151.3 | 2011-02-19 12:49 | 2431.224 | 2 | 16 | 0.6748903 | 4.043433 | 14.87433 | 14.46535 | 60.14945 | 50.87186 | 0.0001294136 | 0.0721266 | 0 | 0 | 0
3926 | 165181.3 | 2011-02-19 12:49 | 2461.239 | 2 | 16 | 0.6745273 | 4.046022 | 14.87996 | 14.46535 | 60.1722 | 50.87186 | 9.708405e-05 | 0.0721266 | 0 | 0 | 0
3927 | 165211.3 | 2011-02-19 12:50 | 2491.255 | 2 | 16 | 0.6745273 | 4.048774 | 14.88558 | 14.46535 | 60.19497 | 50.87186 | 6.475449e-05 | 0.0721266 | 0 | 0 | 0
3928 | 165241.3 | 2011-02-19 12:50 | 2521.27 | 2 | 16 | 0.6747088 | 4.051525 | 14.89121 | 14.46535 | 60.21776 | 50.87186 | 6.465912e-05 | 0.0721266 | 0 | 0 | 0
3929 | 165271.4 | 2011-02-19 12:51 | 2551.285 | 2 | 16 | 0.6747088 | 4.054276 | 14.89684 | 14.46535 | 60.24056 | 50.87186 | 6.475449e-05 | 0.0721266 | 0 | 0 | 0
3930 | 165301.4 | 2011-02-19 12:51 | 2581.3 | 2 | 16 | 0.6747088 | 4.057027 | 14.90246 | 14.46535 | 60.26337 | 50.87186 | 6.465912e-05 | 0.0721266 | 0 | 0 | 0
3931 | 165331.4 | 2011-02-19 12:52 | 2611.315 | 2 | 16 | 0.6747088 | 4.05994 | 14.90809 | 14.46535 | 60.2862 | 50.87186 | 0.0001294136 | 0.0721266 | 0 | 0 | 0
3932 | 165361.4 | 2011-02-19 12:52 | 2641.33 | 2 | 16 | 0.6747088 | 4.062691 | 14.91371 | 14.46535 | 60.30905 | 50.87186 | 9.708405e-05 | 0.0721266 | 0 | 0 | 0
3933 | 165391.4 | 2011-02-19 12:53 | 2671.345 | 2 | 16 | 0.6747088 | 4.065604 | 14.91934 | 14.46535 | 60.33191 | 50.87186 | 6.475449e-05 | 0.0721266 | 0 | 0 | 0
3934 | 165421.4 | 2011-02-19 12:53 | 2701.36 | 2 | 16 | 0.6748903 | 4.068517 | 14.92496 | 14.46535 | 60.35479 | 50.87186 | 6.475449e-05 | 0.0721266 | 0 | 0 | 0
3935 | 165451.4 | 2011-02-19 12:54 | 2731.376 | 2 | 16 | 0.6747088 | 4.07143 | 14.93059 | 14.46535 | 60.37769 | 50.87186 | 9.717941e-05 | 0.0721266 | 0 | 0 | 0
3936 | 165481.5 | 2011-02-19 12:54 | 2761.391 | 2 | 16 | 0.6747088 | 4.074181 | 14.93621 | 14.46535 | 60.4006 | 50.87186 | 3.232956e-05 | 0.0721266 | 0 | 0 | 0
3937 | 165511.5 | 2011-02-19 12:55 | 2791.406 | 2 | 16 | 0.6748903 | 4.077418 | 14.94184 | 14.46535 | 60.42353 | 50.87186 | 6.475449e-05 | 0.0721266 | 0 | 0 | 0
3938 | 165541.5 | 2011-02-19 12:55 | 2821.421 | 2 | 16 | 0.6747088 | 4.080331 | 14.94747 | 14.46535 | 60.44648 | 50.87186 | 9.708405e-05 | 0.0721266 | 0 | 0 | 0
3939 | 165571.5 | 2011-02-19 12:56 | 2851.436 | 2 | 16 | 0.6743457 | 4.083405 | 14.95309 | 14.46535 | 60.46944 | 50.87186 | 6.475449e-05 | 0.0721266 | 0 | 0 | 0
3940 | 165601.5 | 2011-02-19 12:56 | 2881.451 | 2 | 16 | 0.6747088 | 4.086642 | 14.95872 | 14.46535 | 60.49242 | 50.87186 | 9.708405e-05 | 0.0721266 | 0 | 0 | 0
3941 | 165631.5 | 2011-02-19 12:57 | 2911.466 | 2 | 16 | 0.6745273 | 4.089555 | 14.96434 | 14.46535 | 60.51542 | 50.87186 | 3.242493e-05 | 0.0721266 | 0 | 0 | 0
3942 | 165661.6 | 2011-02-19 12:57 | 2941.481 | 2 | 16 | 0.6745273 | 4.09263 | 14.96997 | 14.46535 | 60.53844 | 50.87186 | 6.475449e-05 | 0.0721266 | 0 | 0 | 0
3943 | 165691.6 | 2011-02-19 12:58 | 2971.496 | 2 | 16 | 0.6747088 | 4.096028 | 14.97559 | 14.46535 | 60.56147 | 50.87186 | 0.000129509 | 0.0721266 | 0 | 0 | 0
3944 | 165721.6 | 2011-02-19 12:58 | 3001.512 | 2 | 16 | 0.6745273 | 4.099103 | 14.98122 | 14.46535 | 60.58452 | 50.87186 | 6.475449e-05 | 0.0721266 | 0 | 0 | 0
3945 | 165751.6 | 2011-02-19 12:59 | 3031.527 | 2 | 16 | 0.6748903 | 4.102501 | 14.98685 | 14.46535 | 60.60759 | 50.87186 | 9.708405e-05 | 0.0721266 | 0 | 0 | 0
3946 | 165781.6 | 2011-02-19 12:59 | 3061.542 | 2 | 16 | 0.6745273 | 4.105414 | 14.99247 | 14.46535 | 60.63068 | 50.87186 | 6.475449e-05 | 0.0721266 | 0 | 0 | 0
3947 | 165811.6 | 2011-02-19 13:00 | 3091.557 | 2 | 16 | 0.6745273 | 4.108813 | 14.9981 | 14.46535 | 60.65378 | 50.87186 | 6.475449e-05 | 0.0721266 | 0 | 0 | 0
3948 | 165841.6 | 2011-02-19 13:00 | 3121.572 | 2 | 16 | 0.6747088 | 4.112211 | 15.00372 | 14.46535 | 60.67691 | 50.87186 | 6.465912e-05 | 0.0721266 | 0 | 0 | 0
3949 | 165871.7 | 2011-02-19 13:01 | 3151.587 | 2 | 16 | 0.6745273 | 4.115448 | 15.00935 | 14.46535 | 60.70005 | 50.87186 | 3.232956e-05 | 0.0721266 | 0 | 0 | 0
3950 | 165901.7 | 2011-02-19 13:01 | 3181.605 | 2 | 16 | 0.6745273 | 4.118846 | 15.01497 | 14.46535 | 60.72322 | 50.87186 | 6.475449e-05 | 0.0721266 | 0 | 0 | 0
3951 | 165931.7 | 2011-02-19 13:02 | 3211.617 | 2 | 16 | 0.6747088 | 4.122406 | 15.0206 | 14.46535 | 60.7464 | 50.87186 | 9.708405e-05 | 0.0721266 | 0 | 0 | 0
3952 | 165961.7 | 2011-02-19 13:02 | 3241.633 | 2 | 16 | 0.6745273 | 4.125805 | 15.02622 | 14.46535 | 60.7696 | 50.87186 | 6.475449e-05 | 0.0721266 | 0 | 0 | 0
3953 | 165991.7 | 2011-02-19 13:03 | 3271.648 | 2 | 16 | 0.6748903 | 4.129527 | 15.03185 | 14.46535 | 60.79282 | 50.87186 | 9.708405e-05 | 0.0721266 | 0 | 0 | 0
3954 | 166021.7 | 2011-02-19 13:03 | 3301.663 | 2 | 16 | 0.6747088 | 4.133088 | 15.03748 | 14.46535 | 60.81606 | 50.87186 | 0.000129509 | 0.0721266 | 0 | 0 | 0
3955 | 166051.8 | 2011-02-19 13:04 | 3331.678 | 2 | 16 | 0.6745273 | 4.136486 | 15.0431 | 14.46535 | 60.83932 | 50.87186 | 6.475449e-05 | 0.0721266 | 0 | 0 | 0
3956 | 166081.8 | 2011-02-19 13:04 | 3361.693 | 2 | 16 | 0.6743457 | 4.140046 | 15.04873 | 14.46535 | 60.8626 | 50.87186 | 9.708405e-05 | 0.0721266 | 0 | 0 | 0
3957 | 166111.8 | 2011-02-19 13:05 | 3391.708 | 2 | 16 | 0.6750719 | 4.14393 | 15.05435 | 14.46535 | 60.88589 | 50.87186 | 0.000129509 | 0.0721266 | 0 | 0 | 0
3958 | 166141.8 | 2011-02-19 13:05 | 3421.723 | 2 | 16 | 0.6747088 | 4.147329 | 15.05998 | 14.46535 | 60.90922 | 50.87186 | 6.475449e-05 | 0.0721266 | 0 | 0 | 0
3959 | 166171.8 | 2011-02-19 13:06 | 3451.738 | 2 | 16 | 0.6747088 | 4.151051 | 15.0656 | 14.46535 | 60.93256 | 50.87186 | 9.708405e-05 | 0.0721266 | 0 | 0 | 0
3960 | 166201.8 | 2011-02-19 13:06 | 3481.754 | 2 | 16 | 0.6747088 | 4.154935 | 15.07123 | 14.46535 | 60.95592 | 50.87186 | 9.717941e-05 | 0.0721266 | 0 | 0 | 0
3961 | 166231.8 | 2011-02-19 13:07 | 3511.769 | 2 | 16 | 0.6743457 | 4.158495 | 15.07685 | 14.46535 | 60.9793 | 50.87186 | 6.475449e-05 | 0.0721266 | 0 | 0 | 0
3962 | 166261.9 | 2011-02-19 13:07 | 3541.784 | 2 | 16 | 0.6747088 | 4.162541 | 15.08248 | 14.46535 | 61.00271 | 50.87186 | 0.000129509 | 0.0721266 | 0 | 0 | 0
3963 | 166291.9 | 2011-02-19 13:08 | 3571.799 | 2 | 16 | 0.6745273 | 4.166101 | 15.0881 | 14.46535 | 61.02614 | 50.87186 | 0.0001294136 | 0.0721266 | 0 | 0 | 0
3964 | 166321.9 | 2011-02-19 13:08 | 3601.814 | 2 | 16 | 0.6747088 | 4.169985 | 15.09373 | 14.46535 | 61.04958 | 50.87186 | 6.465912e-05 | 0.0721266 | 0 | 0 | 0
3965 | 166351.9 | 2011-02-19 13:09 | 3631.829 | 2 | 16 | 0.6745273 | 4.173869 | 15.09936 | 14.46535 | 61.07305 | 50.87186 | 9.717941e-05 | 0.0721266 | 0 | 0 | 0
3966 | 166381.9 | 2011-02-19 13:09 | 3661.844 | 2 | 16 | 0.6747088 | 4.177915 | 15.10498 | 14.46535 | 61.09654 | 50.87186 | 9.708405e-05 | 0.0721266 | 0 | 0 | 0
3967 | 166411.9 | 2011-02-19 13:10 | 3691.859 | 2 | 16 | 0.6745273 | 4.181798 | 15.11061 | 14.46535 | 61.12006 | 50.87186 | 9.708405e-05 | 0.0721266 | 0 | 0 | 0
3968 | 166441.9 | 2011-02-19 13:10 | 3721.874 | 2 | 16 | 0.6748903 | 4.185683 | 15.11623 | 14.46535 | 61.14359 | 50.87186 | 6.475449e-05 | 0.0721266 | 0 | 0 | 0
3969 | 166472 | 2011-02-19 13:11 | 3751.89 | 2 | 16 | 0.6748903 | 4.18989 | 15.12186 | 14.46535 | 61.16715 | 50.87186 | 0.0001294136 | 0.0721266 | 0 | 0 | 0
3970 | 166502 | 2011-02-19 13:11 | 3781.905 | 2 | 16 | 0.6748903 | 4.193774 | 15.12748 | 14.46535 | 61.19073 | 50.87186 | 9.708405e-05 | 0.0721266 | 0 | 0 | 0
3971 | 166532 | 2011-02-19 13:12 | 3811.92 | 2 | 16 | 0.6747088 | 4.19782 | 15.13311 | 14.46535 | 61.21434 | 50.87186 | 9.708405e-05 | 0.0721266 | 0 | 0 | 0
3972 | 166577.1 | 2011-02-19 13:12 | 30.01525 | 3 | 16 | 0 | 4.079845 | 15.13594 | 14.46535 | 61.22624 | 50.87186 | -0.0004854202 | 0.0721266 | 0 | 0 | 0
3973 | 166607.1 | 2011-02-19 13:13 | 60.03028 | 3 | 16 | 0 | 4.066737 | 15.13594 | 14.46535 | 61.22624 | 50.87186 | -0.000226593 | 0.0721266 | 0 | 0 | 0
3974 | 166637.2 | 2011-02-19 13:13 | 90.04535 | 3 | 16 | 0 | 4.058322 | 15.13594 | 14.46535 | 61.22624 | 50.87186 | -0.0001294136 | 0.0721266 | 0 | 0 | 0
3975 | 166667.1 | 2011-02-19 13:14 | 120.0136 | 3 | 16 | 0 | 4.052496 | 15.13594 | 14.46535 | 61.22624 | 50.87186 | -0.0001618385 | 0.0721266 | 0 | 0 | 0
3976 | 166667.1 | 2011-02-19 13:14 | 2.606496191e-06 | 4 | 16 | 1.157413 | 4.199438 | 15.13594 | 14.46535 | 61.22624 | 50.87186 | 0 | 0.0721266 | 0 | 0 | 0
3977 | 166667.9 | 2011-02-19 13:14 | 0.7656007 | 4 | 16 | 1.106039 | 4.199276 | 15.13618 | 14.46535 | 61.22724 | 50.87186 | -3.232956e-05 | 0.0721266 | 0 | 0 | 0
3978 | 166670 | 2011-02-19 13:14 | 2.859335 | 4 | 16 | 1.055935 | 4.199438 | 15.13681 | 14.46535 | 61.22988 | 50.87186 | 0 | 0.0721266 | 0 | 0 | 0
3979 | 166673.1 | 2011-02-19 13:14 | 5.95303 | 4 | 16 | 1.005831 | 4.199438 | 15.1377 | 14.46535 | 61.23359 | 50.87186 | 0 | 0.0721266 | 0 | 0 | 0
3980 | 166677.2 | 2011-02-19 13:14 | 10.10922 | 4 | 16 | 0.9555451 | 4.199276 | 15.13883 | 14.46535 | 61.23834 | 50.87186 | 0 | 0.0721266 | 0 | 0 | 0
3981 | 166682.7 | 2011-02-19 13:14 | 15.53111 | 4 | 16 | 0.9054412 | 4.199276 | 15.14023 | 14.46535 | 61.24422 | 50.87186 | 0 | 0.0721266 | 0 | 0 | 0
3982 | 166689.7 | 2011-02-19 13:14 | 22.53103 | 4 | 16 | 0.8553372 | 4.199276 | 15.14194 | 14.46535 | 61.2514 | 50.87186 | 0 | 0.0721266 | 0 | 0 | 0
3983 | 166698.9 | 2011-02-19 13:14 | 31.74945 | 4 | 16 | 0.8050517 | 4.199438 | 15.14406 | 14.46535 | 61.26032 | 50.87186 | 0 | 0.0721266 | 0 | 0 | 0
3984 | 166711 | 2011-02-19 13:15 | 43.9055 | 4 | 16 | 0.7547662 | 4.199114 | 15.14669 | 14.46535 | 61.27136 | 50.87186 | 0 | 0.0721266 | 0 | 0 | 0
3985 | 166728.3 | 2011-02-19 13:15 | 61.12411 | 4 | 16 | 0.7046623 | 4.199438 | 15.15017 | 14.46535 | 61.28599 | 50.87186 | 6.475449e-05 | 0.0721266 | 0 | 0 | 0
3986 | 166753.9 | 2011-02-19 13:15 | 86.7954 | 4 | 16 | 0.6545583 | 4.199276 | 15.15501 | 14.46535 | 61.3063 | 50.87186 | 0 | 0.0721266 | 0 | 0 | 0
3987 | 166796.4 | 2011-02-19 13:16 | 129.3103 | 4 | 16 | 0.6044543 | 4.199114 | 15.16242 | 14.46535 | 61.33742 | 50.87186 | -3.242493e-05 | 0.0721266 | 0 | 0 | 0
3988 | 166866.4 | 2011-02-19 13:17 | 199.2963 | 4 | 16 | 0.5543504 | 4.199276 | 15.17366 | 14.46535 | 61.3846 | 50.87186 | 0 | 0.0721266 | 0 | 0 | 0
3989 | 166967 | 2011-02-19 13:19 | 299.9012 | 4 | 16 | 0.5042464 | 4.199114 | 15.18843 | 14.46535 | 61.44665 | 50.87186 | -3.242493e-05 | 0.0721266 | 0 | 0 | 0
3990 | 167089.4 | 2011-02-19 13:21 | 422.2741 | 4 | 16 | 0.4541425 | 4.199276 | 15.20471 | 14.46535 | 61.515 | 50.87186 | 0 | 0.0721266 | 0 | 0 | 0
3991 | 167231.1 | 2011-02-19 13:23 | 564.0061 | 4 | 16 | 0.4040385 | 4.199114 | 15.22159 | 14.46535 | 61.5859 | 50.87186 | -3.242493e-05 | 0.0721266 | 0 | 0 | 0
3992 | 167397 | 2011-02-19 13:26 | 729.8939 | 4 | 16 | 0.3539346 | 4.199276 | 15.23905 | 14.46535 | 61.65921 | 50.87186 | 0 | 0.0721266 | 0 | 0 | 0
3993 | 167596.8 | 2011-02-19 13:29 | 929.6405 | 4 | 16 | 0.3036491 | 4.199276 | 15.25728 | 14.46535 | 61.73578 | 50.87186 | 0 | 0.0721266 | 0 | 0 | 0
3994 | 167843 | 2011-02-19 13:34 | 1175.839 | 4 | 16 | 0.2533635 | 4.198953 | 15.27633 | 14.46535 | 61.81577 | 50.87186 | -3.232956e-05 | 0.0721266 | 0 | 0 | 0
3995 | 168162 | 2011-02-19 13:39 | 1494.818 | 4 | 16 | 0.2032596 | 4.199114 | 15.29651 | 14.46535 | 61.90051 | 50.87186 | -3.242493e-05 | 0.0721266 | 0 | 0 | 0
3996 | 168596.4 | 2011-02-19 13:46 | 1929.28 | 4 | 16 | 0.1529741 | 4.199276 | 15.3179 | 14.46535 | 61.99033 | 50.87186 | 3.242493e-05 | 0.0721266 | 0 | 0 | 0
3997 | 169262.8 | 2011-02-19 13:57 | 2595.691 | 4 | 16 | 0.1028701 | 4.199114 | 15.34133 | 14.46535 | 62.08873 | 50.87186 | -6.475449e-05 | 0.0721266 | 0 | 0 | 0
3998 | 170608.9 | 2011-02-19 14:20 | 3941.793 | 4 | 16 | 0.05276619 | 4.199276 | 15.36927 | 14.46535 | 62.20605 | 50.87186 | -3.232956e-05 | 0.0721266 | 0 | 0 | 0
3999 | 170739.6 | 2011-02-19 14:22 | 4072.447 | 4 | 16 | 0.04986161 | 4.199276 | 15.37116 | 14.46535 | 62.21397 | 50.87186 | 0 | 0.0721266 | 0 | 0 | 0
4000 | 170799.6 | 2011-02-19 14:23 | 60.01461 | 5 | 16 | 0 | 4.188272 | 15.37116 | 14.46535 | 62.21397 | 50.87186 | -3.232956e-05 | 0.0721266 | 0 | 0 | 0
4001 | 170799.8 | 2011-02-19 14:23 | 0.1875015 | 6 | 16 | -6.081699e-05 | 4.188434 | 15.37116 | 14.46535 | 62.21397 | 50.87186 | 0 | 0.1110263 | 0 | 0 | 0
4002 | 170804.6 | 2011-02-19 14:23 | 5.01554 | 6 | 16 | 0.003569905 | 4.188757 | 15.37116 | 14.46535 | 62.21399 | 50.87186 | -6.475449e-05 | 0.1110263 | 0 | 0 | 0
4003 | 170804.6 | 2011-02-19 14:23 | 0.01579437 | 7 | 16 | -1.349419 | 4.014789 | 15.37116 | 14.46535 | 62.21399 | 50.87188 | -0.01537399 | 0.1110263 | 0 | 0 | 0
4004 | 170817.1 | 2011-02-19 14:23 | 12.51541 | 7 | 16 | -1.349782 | 3.964783 | 15.37116 | 14.47004 | 62.21399 | 50.89054 | -0.001780176 | 0.1110263 | 0 | 0 | 0
4005 | 170847.1 | 2011-02-19 14:24 | 42.5305 | 7 | 16 | -1.349782 | 3.919309 | 15.37116 | 14.48129 | 62.21399 | 50.93488 | -0.0009709835 | 0.1110263 | 0 | 0 | 0
4006 | 170877.1 | 2011-02-19 14:24 | 72.54574 | 7 | 16 | -1.3496 | 3.888885 | 15.37116 | 14.49254 | 62.21399 | 50.9788 | -0.0006796837 | 0.1110263 | 0 | 0 | 0
4007 | 170907.2 | 2011-02-19 14:25 | 102.5608 | 7 | 16 | -1.349963 | 3.865096 | 15.37116 | 14.5038 | 62.21399 | 51.02243 | -0.0006149292 | 0.1110263 | 0 | 0 | 0
4008 | 170937.2 | 2011-02-19 14:25 | 132.5758 | 7 | 16 | -1.3496 | 3.845838 | 15.37116 | 14.51505 | 62.21399 | 51.06581 | -0.0004855156 | 0.1110263 | 0 | 0 | 0
4009 | 170967.2 | 2011-02-19 14:26 | 162.591 | 7 | 16 | -1.349782 | 3.829008 | 15.37116 | 14.5263 | 62.21399 | 51.10899 | -0.0004207611 | 0.1110263 | 0 | 0 | 0
4010 | 170997.2 | 2011-02-19 14:26 | 192.6062 | 7 | 16 | -1.349782 | 3.814281 | 15.37116 | 14.53756 | 62.21399 | 51.152 | -0.0003883839 | 0.1110263 | 0 | 0 | 0
4011 | 171027.2 | 2011-02-19 14:27 | 222.6213 | 7 | 16 | -1.3496 | 3.800525 | 15.37116 | 14.54881 | 62.21399 | 51.19484 | -0.0003560543 | 0.1110263 | 0 | 0 | 0
4012 | 171057.2 | 2011-02-19 14:27 | 252.6363 | 7 | 16 | -1.3496 | 3.787741 | 15.37116 | 14.56006 | 62.21399 | 51.23753 | -0.0003560066 | 0.1110263 | 0 | 0 | 0
4013 | 171087.3 | 2011-02-19 14:28 | 282.6514 | 7 | 16 | -1.349782 | 3.775765 | 15.37116 | 14.57132 | 62.21399 | 51.28009 | -0.0003236771 | 0.1110263 | 0 | 0 | 0
4014 | 171117.3 | 2011-02-19 14:28 | 312.6668 | 7 | 16 | -1.3496 | 3.764599 | 15.37116 | 14.58257 | 62.21399 | 51.32252 | -0.0003236771 | 0.1110263 | 0 | 0 | 0
4015 | 171147.3 | 2011-02-19 14:29 | 342.6817 | 7 | 16 | -1.3496 | 3.753756 | 15.37116 | 14.59382 | 62.21399 | 51.36482 | -0.0002912998 | 0.1110263 | 0 | 0 | 0
4016 | 171177.3 | 2011-02-19 14:29 | 372.6968 | 7 | 16 | -1.349963 | 3.743237 | 15.37116 | 14.60508 | 62.21399 | 51.407 | -0.0002912998 | 0.1110263 | 0 | 0 | 0
4017 | 171207.3 | 2011-02-19 14:30 | 402.712 | 7 | 16 | -1.3496 | 3.733204 | 15.37116 | 14.61633 | 62.21399 | 51.44907 | -0.0002589226 | 0.1110263 | 0 | 0 | 0
4018 | 171237.3 | 2011-02-19 14:30 | 432.727 | 7 | 16 | -1.349782 | 3.723494 | 15.37116 | 14.62758 | 62.21399 | 51.49103 | -0.0002912998 | 0.1110263 | 0 | 0 | 0
4019 | 171267.3 | 2011-02-19 14:31 | 462.7423 | 7 | 16 | -1.3496 | 3.713946 | 15.37116 | 14.63884 | 62.21399 | 51.53287 | -0.0002589226 | 0.1110263 | 0 | 0 | 0
4020 | 171297.4 | 2011-02-19 14:31 | 492.7574 | 7 | 16 | -1.349782 | 3.70456 | 15.37116 | 14.65009 | 62.21399 | 51.57461 | -0.0002912998 | 0.1110263 | 0 | 0 | 0
4021 | 171327.4 | 2011-02-19 14:32 | 522.7724 | 7 | 16 | -1.3496 | 3.695497 | 15.37116 | 14.66134 | 62.21399 | 51.61625 | -0.000226593 | 0.1110263 | 0 | 0 | 0
4022 | 171357.4 | 2011-02-19 14:32 | 552.7876 | 7 | 16 | -1.349782 | 3.686435 | 15.37116 | 14.6726 | 62.21399 | 51.65779 | -0.0002589702 | 0.1110263 | 0 | 0 | 0
4023 | 171387.4 | 2011-02-19 14:33 | 582.8029 | 7 | 16 | -1.3496 | 3.677858 | 15.37116 | 14.68385 | 62.21399 | 51.69923 | -0.0002589226 | 0.1110263 | 0 | 0 | 0
4024 | 171417.4 | 2011-02-19 14:33 | 612.8177 | 7 | 16 | -1.3496 | 3.669281 | 15.37116 | 14.6951 | 62.21399 | 51.74057 | -0.0001942158 | 0.1110263 | 0 | 0 | 0
4025 | 171447.4 | 2011-02-19 14:34 | 642.8328 | 7 | 16 | -1.349782 | 3.660703 | 15.37116 | 14.70636 | 62.21399 | 51.78181 | -0.0002589702 | 0.1110263 | 0 | 0 | 0
4026 | 171477.4 | 2011-02-19 14:34 | 672.8479 | 7 | 16 | -1.349782 | 3.65245 | 15.37116 | 14.71761 | 62.21399 | 51.82296 | -0.0002589226 | 0.1110263 | 0 | 0 | 0
4027 | 171507.5 | 2011-02-19 14:35 | 702.8631 | 7 | 16 | -1.3496 | 3.644521 | 15.37116 | 14.72886 | 62.21399 | 51.86401 | -0.0001294613 | 0.1110263 | 0 | 0 | 0
4028 | 171537.5 | 2011-02-19 14:35 | 732.8782 | 7 | 16 | -1.3496 | 3.636267 | 15.37116 | 14.74011 | 62.21399 | 51.90498 | -0.0001617908 | 0.1110263 | 0 | 0 | 0
4029 | 171567.5 | 2011-02-19 14:36 | 762.8933 | 7 | 16 | -1.3496 | 3.628175 | 15.37116 | 14.75137 | 62.21399 | 51.94585 | -0.000226593 | 0.1110263 | 0 | 0 | 0
4030 | 171597.5 | 2011-02-19 14:36 | 792.9085 | 7 | 16 | -1.3496 | 3.620408 | 15.37116 | 14.76262 | 62.21399 | 51.98663 | -0.0001942158 | 0.1110263 | 0 | 0 | 0
4031 | 171627.5 | 2011-02-19 14:37 | 822.9237 | 7 | 16 | -1.3496 | 3.612802 | 15.37116 | 14.77387 | 62.21399 | 52.02733 | -0.0001942158 | 0.1110263 | 0 | 0 | 0
4032 | 171657.5 | 2011-02-19 14:37 | 852.9387 | 7 | 16 | -1.3496 | 3.605034 | 15.37116 | 14.78513 | 62.21399 | 52.06794 | -0.000226593 | 0.1110263 | 0 | 0 | 0
4033 | 171687.6 | 2011-02-19 14:38 | 882.9538 | 7 | 16 | -1.3496 | 3.597751 | 15.37116 | 14.79638 | 62.21399 | 52.10847 | -0.0001618385 | 0.1110263 | 0 | 0 | 0
4034 | 171717.6 | 2011-02-19 14:38 | 912.9689 | 7 | 16 | -1.349782 | 3.590307 | 15.37116 | 14.80763 | 62.21399 | 52.14891 | -0.0002265453 | 0.1110263 | 0 | 0 | 0
4035 | 171747.6 | 2011-02-19 14:39 | 942.9841 | 7 | 16 | -1.349419 | 3.583349 | 15.37116 | 14.81889 | 62.21399 | 52.18928 | -0.0001294613 | 0.1110263 | 0 | 0 | 0
4036 | 171777.6 | 2011-02-19 14:39 | 972.9991 | 7 | 16 | -1.3496 | 3.576066 | 15.37116 | 14.83014 | 62.21399 | 52.22956 | -0.0001618385 | 0.1110263 | 0 | 0 | 0
4037 | 171807.6 | 2011-02-19 14:40 | 1003.014 | 7 | 16 | -1.349419 | 3.569269 | 15.37116 | 14.84139 | 62.21399 | 52.26976 | -0.0001941681 | 0.1110263 | 0 | 0 | 0
4038 | 171837.6 | 2011-02-19 14:40 | 1033.029 | 7 | 16 | -1.349782 | 3.56231 | 15.37116 | 14.85265 | 62.21399 | 52.30989 | -0.0002265453 | 0.1110263 | 0 | 0 | 0
4039 | 171867.6 | 2011-02-19 14:41 | 1063.044 | 7 | 16 | -1.349782 | 3.555999 | 15.37116 | 14.8639 | 62.21399 | 52.34994 | -0.0001618385 | 0.1110263 | 0 | 0 | 0
4040 | 171897.7 | 2011-02-19 14:41 | 1093.06 | 7 | 16 | -1.349782 | 3.549364 | 15.37116 | 14.87515 | 62.21399 | 52.38992 | -0.000226593 | 0.1110263 | 0 | 0 | 0
4041 | 171927.7 | 2011-02-19 14:42 | 1123.075 | 7 | 16 | -1.3496 | 3.543376 | 15.37116 | 14.88641 | 62.21399 | 52.42983 | -0.0001294613 | 0.1110263 | 0 | 0 | 0
4042 | 171957.7 | 2011-02-19 14:42 | 1153.09 | 7 | 16 | -1.349963 | 3.537227 | 15.37116 | 14.89766 | 62.21399 | 52.46967 | -0.0001618385 | 0.1110263 | 0 | 0 | 0
4043 | 171987.7 | 2011-02-19 14:43 | 1183.105 | 7 | 16 | -1.349419 | 3.531401 | 15.37116 | 14.90891 | 62.21399 | 52.50944 | -0.0001618385 | 0.1110263 | 0 | 0 | 0
4044 | 172017.7 | 2011-02-19 14:43 | 1213.12 | 7 | 16 | -1.3496 | 3.525575 | 15.37116 | 14.92017 | 62.21399 | 52.54915 | -0.0001294613 | 0.1110263 | 0 | 0 | 0
4045 | 172047.7 | 2011-02-19 14:44 | 1243.135 | 7 | 16 | -1.349237 | 3.520072 | 15.37116 | 14.93142 | 62.21399 | 52.58878 | -0.000129509 | 0.1110263 | 0 | 0 | 0
4046 | 172077.7 | 2011-02-19 14:44 | 1273.15 | 7 | 16 | -1.3496 | 3.51457 | 15.37116 | 14.94267 | 62.21399 | 52.62836 | -0.0001618385 | 0.1110263 | 0 | 0 | 0
4047 | 172107.8 | 2011-02-19 14:45 | 1303.165 | 7 | 16 | -1.349782 | 3.50923 | 15.37116 | 14.95392 | 62.21399 | 52.66788 | -0.0001294613 | 0.1110263 | 0 | 0 | 0
4048 | 172137.8 | 2011-02-19 14:45 | 1333.181 | 7 | 16 | -1.3496 | 3.504213 | 15.37116 | 14.96518 | 62.21399 | 52.70734 | -0.0001618385 | 0.1110263 | 0 | 0 | 0
4049 | 172167.8 | 2011-02-19 14:46 | 1363.196 | 7 | 16 | -1.349782 | 3.499196 | 15.37116 | 14.97643 | 62.21399 | 52.74675 | -0.000129509 | 0.1110263 | 0 | 0 | 0
4050 | 172197.8 | 2011-02-19 14:46 | 1393.211 | 7 | 16 | -1.349782 | 3.494665 | 15.37116 | 14.98768 | 62.21399 | 52.7861 | -0.0001294613 | 0.1110263 | 0 | 0 | 0
4051 | 172227.8 | 2011-02-19 14:47 | 1423.226 | 7 | 16 | -1.349963 | 3.489972 | 15.37116 | 14.99894 | 62.21399 | 52.8254 | -0.0001294613 | 0.1110263 | 0 | 0 | 0
4052 | 172257.8 | 2011-02-19 14:47 | 1453.241 | 7 | 16 | -1.349782 | 3.485603 | 15.37116 | 15.01019 | 62.21399 | 52.86466 | -0.0001618385 | 0.1110263 | 0 | 0 | 0
4053 | 172287.9 | 2011-02-19 14:48 | 1483.256 | 7 | 16 | -1.3496 | 3.481233 | 15.37116 | 15.02144 | 62.21399 | 52.90386 | -0.0001294613 | 0.1110263 | 0 | 0 | 0
4054 | 172317.9 | 2011-02-19 14:48 | 1513.271 | 7 | 16 | -1.349782 | 3.476864 | 15.37116 | 15.0327 | 62.21399 | 52.94301 | -0.0001294613 | 0.1110263 | 0 | 0 | 0
4055 | 172347.9 | 2011-02-19 14:49 | 1543.286 | 7 | 16 | -1.349782 | 3.472818 | 15.37116 | 15.04395 | 62.21399 | 52.98211 | -9.713173e-05 | 0.1110263 | 0 | 0 | 0
4056 | 172377.9 | 2011-02-19 14:49 | 1573.302 | 7 | 16 | -1.3496 | 3.46861 | 15.37116 | 15.0552 | 62.21399 | 53.02117 | -9.713173e-05 | 0.1110263 | 0 | 0 | 0
4057 | 172407.9 | 2011-02-19 14:50 | 1603.317 | 7 | 16 | -1.349782 | 3.464241 | 15.37116 | 15.06646 | 62.21399 | 53.06018 | -0.0001294613 | 0.1110263 | 0 | 0 | 0
4058 | 172437.9 | 2011-02-19 14:50 | 1633.332 | 7 | 16 | -1.349782 | 3.460357 | 15.37116 | 15.07771 | 62.21399 | 53.09915 | -0.0001294613 | 0.1110263 | 0 | 0 | 0
4059 | 172467.9 | 2011-02-19 14:51 | 1663.347 | 7 | 16 | -1.349782 | 3.456635 | 15.37116 | 15.08897 | 62.21399 | 53.13807 | -6.47068e-05 | 0.1110263 | 0 | 0 | 0
4060 | 172498 | 2011-02-19 14:51 | 1693.362 | 7 | 16 | -1.3496 | 3.452427 | 15.37116 | 15.10022 | 62.21399 | 53.17694 | -0.0001294613 | 0.1110263 | 0 | 0 | 0
4061 | 172528 | 2011-02-19 14:52 | 1723.377 | 7 | 16 | -1.3496 | 3.44822 | 15.37116 | 15.11147 | 62.21399 | 53.21577 | -0.0001294613 | 0.1110263 | 0 | 0 | 0
4062 | 172558 | 2011-02-19 14:52 | 1753.392 | 7 | 16 | -1.3496 | 3.444012 | 15.37116 | 15.12273 | 62.21399 | 53.25455 | -9.708405e-05 | 0.1110263 | 0 | 0 | 0
4063 | 172588 | 2011-02-19 14:53 | 1783.41 | 7 | 16 | -1.349782 | 3.439805 | 15.37116 | 15.13398 | 62.21399 | 53.29329 | -9.708405e-05 | 0.1110263 | 0 | 0 | 0
4064 | 172618 | 2011-02-19 14:53 | 1813.422 | 7 | 16 | -1.350145 | 3.435112 | 15.37116 | 15.14523 | 62.21399 | 53.33197 | -0.0001294613 | 0.1110263 | 0 | 0 | 0
4065 | 172648 | 2011-02-19 14:54 | 1843.438 | 7 | 16 | -1.349782 | 3.430257 | 15.37116 | 15.15649 | 62.21399 | 53.3706 | -0.0001941681 | 0.1110263 | 0 | 0 | 0
4066 | 172678.1 | 2011-02-19 14:54 | 1873.453 | 7 | 16 | -1.350145 | 3.425078 | 15.37116 | 15.16774 | 62.21399 | 53.40917 | -0.0001618385 | 0.1110263 | 0 | 0 | 0
4067 | 172708.1 | 2011-02-19 14:55 | 1903.468 | 7 | 16 | -1.3496 | 3.420061 | 15.37116 | 15.17899 | 62.21399 | 53.44769 | -0.0001294613 | 0.1110263 | 0 | 0 | 0
4068 | 172738.1 | 2011-02-19 14:55 | 1933.483 | 7 | 16 | -1.349782 | 3.414073 | 15.37116 | 15.19025 | 62.21399 | 53.48614 | -0.0001618385 | 0.1110263 | 0 | 0 | 0
4069 | 172768.1 | 2011-02-19 14:56 | 1963.498 | 7 | 16 | -1.349782 | 3.407762 | 15.37116 | 15.2015 | 62.21399 | 53.52453 | -0.0001618385 | 0.1110263 | 0 | 0 | 0
4070 | 172798.1 | 2011-02-19 14:56 | 1993.513 | 7 | 16 | -1.3496 | 3.400641 | 15.37116 | 15.21275 | 62.21399 | 53.56284 | -0.0001942158 | 0.1110263 | 0 | 0 | 0
4071 | 172828.1 | 2011-02-19 14:57 | 2023.528 | 7 | 16 | -1.349782 | 3.393035 | 15.37116 | 15.22401 | 62.21399 | 53.60107 | -0.0002265453 | 0.1110263 | 0 | 0 | 0
4072 | 172858.1 | 2011-02-19 14:57 | 2053.543 | 7 | 16 | -1.349782 | 3.384297 | 15.37116 | 15.23526 | 62.21399 | 53.6392 | -0.0002265453 | 0.1110263 | 0 | 0 | 0
4073 | 172888.2 | 2011-02-19 14:58 | 2083.559 | 7 | 16 | -1.349782 | 3.374587 | 15.37116 | 15.24652 | 62.21399 | 53.67723 | -0.0002589226 | 0.1110263 | 0 | 0 | 0
4074 | 172918.2 | 2011-02-19 14:58 | 2113.574 | 7 | 16 | -1.3496 | 3.36342 | 15.37116 | 15.25777 | 62.21399 | 53.71515 | -0.0003236294 | 0.1110263 | 0 | 0 | 0
4075 | 172948.2 | 2011-02-19 14:59 | 2143.589 | 7 | 16 | -1.349782 | 3.350798 | 15.37116 | 15.26902 | 62.21399 | 53.75293 | -0.0003236294 | 0.1110263 | 0 | 0 | 0
4076 | 172978.2 | 2011-02-19 14:59 | 2173.604 | 7 | 16 | -1.349782 | 3.335909 | 15.37116 | 15.28028 | 62.21399 | 53.79056 | -0.0004531383 | 0.1110263 | 0 | 0 | 0
4077 | 173008.2 | 2011-02-19 15:00 | 2203.619 | 7 | 16 | -1.349963 | 3.318431 | 15.37116 | 15.29153 | 62.21399 | 53.828 | -0.0005178928 | 0.1110263 | 0 | 0 | 0
4078 | 173038.2 | 2011-02-19 15:00 | 2233.634 | 7 | 16 | -1.349419 | 3.298041 | 15.37116 | 15.30278 | 62.21399 | 53.86524 | -0.0006149292 | 0.1110263 | 0 | 0 | 0
4079 | 173068.2 | 2011-02-19 15:01 | 2263.649 | 7 | 16 | -1.3496 | 3.273443 | 15.37116 | 15.31404 | 62.21399 | 53.90222 | -0.0007444381 | 0.1110263 | 0 | 0 | 0
4080 | 173098.3 | 2011-02-19 15:01 | 2293.664 | 7 | 16 | -1.3496 | 3.243666 | 15.37116 | 15.32529 | 62.21399 | 53.93889 | -0.0008738518 | 0.1110263 | 0 | 0 | 0
4081 | 173128.3 | 2011-02-19 15:02 | 2323.679 | 7 | 16 | -1.3496 | 3.207416 | 15.37116 | 15.33654 | 62.21399 | 53.9752 | -0.001003361 | 0.1110263 | 0 | 0 | 0
4082 | 173158.3 | 2011-02-19 15:02 | 2353.694 | 7 | 16 | -1.3496 | 3.162912 | 15.37116 | 15.3478 | 62.21399 | 54.01105 | -0.001294613 | 0.1110263 | 0 | 0 | 0
4083 | 173186.1 | 2011-02-19 15:03 | 2381.507 | 7 | 16 | -1.349782 | 3.112906 | 15.37116 | 15.35823 | 62.21399 | 54.04378 | -0.001585913 | 0.1110263 | 0 | 0 | 0
4084 | 173210.4 | 2011-02-19 15:03 | 2405.772 | 7 | 16 | -1.349782 | 3.062901 | 15.37116 | 15.36732 | 62.21399 | 54.07188 | -0.001747799 | 0.1110263 | 0 | 0 | 0
4085 | 173232 | 2011-02-19 15:03 | 2427.428 | 7 | 16 | -1.349963 | 3.012733 | 15.37116 | 15.37544 | 62.21399 | 54.09655 | -0.001941967 | 0.1110263 | 0 | 0 | 0
4086 | 173252.2 | 2011-02-19 15:04 | 2447.631 | 7 | 16 | -1.349782 | 2.962566 | 15.37116 | 15.38302 | 62.21399 | 54.11919 | -0.002071428 | 0.1110263 | 0 | 0 | 0
4087 | 173271.5 | 2011-02-19 15:04 | 2466.864 | 7 | 16 | -1.349782 | 2.91256 | 15.37116 | 15.39023 | 62.21399 | 54.14037 | -0.002136183 | 0.1110263 | 0 | 0 | 0
4088 | 173290.2 | 2011-02-19 15:04 | 2485.614 | 7 | 16 | -1.349782 | 2.862554 | 15.37116 | 15.39726 | 62.21399 | 54.16067 | -0.00216856 | 0.1110263 | 0 | 0 | 0
4089 | 173308.8 | 2011-02-19 15:05 | 2504.239 | 7 | 16 | -1.349782 | 2.812548 | 15.37116 | 15.40424 | 62.21399 | 54.18049 | -0.00220089 | 0.1110263 | 0 | 0 | 0
4090 | 173327.7 | 2011-02-19 15:05 | 2523.051 | 7 | 16 | -1.349782 | 2.762543 | 15.37116 | 15.4113 | 62.21399 | 54.20015 | -0.002136183 | 0.1110263 | 0 | 0 | 0
4091 | 173346.9 | 2011-02-19 15:05 | 2542.316 | 7 | 16 | -1.349782 | 2.712375 | 15.37116 | 15.41852 | 62.21399 | 54.21993 | -0.002071428 | 0.1110263 | 0 | 0 | 0
4092 | 173351.7 | 2011-02-19 15:05 | 2547.113 | 7 | 16 | -1.349782 | 2.699914 | 15.37116 | 15.42032 | 62.21399 | 54.22479 | -0.002103806 | 0.1110263 | 0 | 0 | 0
4093 | 173351.9 | 2011-02-19 15:05 | 0.1875019 | 8 | 16 | -0.0009684974 | 2.86838 | 15.37116 | 15.42032 | 62.21399 | 54.22479 | 0 | 0.07118676 | 0 | 0 | 0
4094 | 173356.7 | 2011-02-19 15:05 | 5.015515 | 8 | 16 | 0.003751441 | 3.265998 | 15.37117 | 15.42032 | 62.214 | 54.22479 | 0.02867641 | 0.07118676 | 0 | 0 | 0
4095 | 173386.8 | 2011-02-19 15:06 | 30.01522 | 1 | 17 | 0 | 3.45 | 15.37117 | 15.42032 | 62.214 | 54.22479 | 0.002233267 | 0.07118676 | 0 | 0 | 0
4096 | 173416.8 | 2011-02-19 15:06 | 60.03019 | 1 | 17 | 0 | 3.504213 | 15.37117 | 15.42032 | 62.214 | 54.22479 | 0.001003361 | 0.07118676 | 0 | 0 | 0
4097 | 173446.8 | 2011-02-19 15:07 | 90.04534 | 1 | 17 | 0 | 3.533504 | 15.37117 | 15.42032 | 62.214 | 54.22479 | 0.0006149292 | 0.07118676 | 0 | 0 | 0
4098 | 173476.8 | 2011-02-19 15:07 | 120.0135 | 1 | 17 | 0 | 3.552439 | 15.37117 | 15.42032 | 62.214 | 54.22479 | 0.0003883839 | 0.07118676 | 0 | 0 | 0
4099 | 173506.8 | 2011-02-19 15:08 | 30.01521 | 2 | 17 | 0.6748903 | 3.720257 | 15.37679 | 15.42032 | 62.23477 | 54.22479 | 0.001100445 | 0.07118676 | 0 | 0 | 0
4100 | 173536.8 | 2011-02-19 15:08 | 60.03022 | 2 | 17 | 0.6747088 | 3.751814 | 15.38242 | 15.42032 | 62.2558 | 54.22479 | 0.0006796837 | 0.07118676 | 0 | 0 | 0
4101 | 173566.8 | 2011-02-19 15:09 | 90.04532 | 2 | 17 | 0.6748903 | 3.773176 | 15.38804 | 15.42032 | 62.27697 | 54.22479 | 0.0004855156 | 0.07118676 | 0 | 0 | 0
4102 | 173596.8 | 2011-02-19 15:09 | 120.0604 | 2 | 17 | 0.6745273 | 3.787903 | 15.39367 | 15.42032 | 62.29824 | 54.22479 | 0.0002912998 | 0.07118676 | 0 | 0 | 0
4103 | 173626.8 | 2011-02-19 15:10 | 150.0757 | 2 | 17 | 0.6748903 | 3.798422 | 15.39929 | 15.42032 | 62.31958 | 54.22479 | 0.000226593 | 0.07118676 | 0 | 0 | 0
4104 | 173656.9 | 2011-02-19 15:10 | 180.0907 | 2 | 17 | 0.6747088 | 3.806675 | 15.40492 | 15.42032 | 62.34097 | 54.22479 | 0.000226593 | 0.07118676 | 0 | 0 | 0
4105 | 173686.9 | 2011-02-19 15:11 | 210.1058 | 2 | 17 | 0.6748903 | 3.814119 | 15.41054 | 15.42032 | 62.3624 | 54.22479 | 0.0002589226 | 0.07118676 | 0 | 0 | 0
4106 | 173716.9 | 2011-02-19 15:11 | 240.1209 | 2 | 17 | 0.6747088 | 3.820269 | 15.41617 | 15.42032 | 62.38387 | 54.22479 | 0.0001618385 | 0.07118676 | 0 | 0 | 0
4107 | 173746.9 | 2011-02-19 15:12 | 270.136 | 2 | 17 | 0.6747088 | 3.826257 | 15.42179 | 15.42032 | 62.40538 | 54.22479 | 0.000129509 | 0.07118676 | 0 | 0 | 0
4108 | 173776.9 | 2011-02-19 15:12 | 300.1511 | 2 | 17 | 0.6747088 | 3.83192 | 15.42742 | 15.42032 | 62.42692 | 54.22479 | 0.0001617908 | 0.07118676 | 0 | 0 | 0
4109 | 173806.9 | 2011-02-19 15:13 | 330.1663 | 2 | 17 | 0.6747088 | 3.837423 | 15.43304 | 15.42032 | 62.44849 | 54.22479 | 0.0001617908 | 0.07118676 | 0 | 0 | 0
4110 | 173836.9 | 2011-02-19 15:13 | 360.1815 | 2 | 17 | 0.6747088 | 3.842763 | 15.43867 | 15.42032 | 62.4701 | 54.22479 | 9.713173e-05 | 0.07118676 | 0 | 0 | 0
4111 | 173867 | 2011-02-19 15:14 | 390.1966 | 2 | 17 | 0.6747088 | 3.84778 | 15.4443 | 15.42032 | 62.49173 | 54.22479 | 0.0001294613 | 0.07118676 | 0 | 0 | 0
4112 | 173897 | 2011-02-19 15:14 | 420.2116 | 2 | 17 | 0.6747088 | 3.852797 | 15.44992 | 15.42032 | 62.51339 | 54.22479 | 0.0001617908 | 0.07118676 | 0 | 0 | 0
4113 | 173927 | 2011-02-19 15:15 | 450.2271 | 2 | 17 | 0.6745273 | 3.857328 | 15.45555 | 15.42032 | 62.53507 | 54.22479 | 9.708405e-05 | 0.07118676 | 0 | 0 | 0
4114 | 173957 | 2011-02-19 15:15 | 480.2418 | 2 | 17 | 0.6748903 | 3.862021 | 15.46117 | 15.42032 | 62.55679 | 54.22479 | 9.708405e-05 | 0.07118676 | 0 | 0 | 0
4115 | 173987 | 2011-02-19 15:16 | 510.257 | 2 | 17 | 0.6748903 | 3.866552 | 15.4668 | 15.42032 | 62.57852 | 54.22479 | 0.0001294613 | 0.07118676 | 0 | 0 | 0
4116 | 174017 | 2011-02-19 15:16 | 540.2721 | 2 | 17 | 0.6747088 | 3.87076 | 15.47242 | 15.42032 | 62.60029 | 54.22479 | 0.000129509 | 0.07118676 | 0 | 0 | 0
4117 | 174047.1 | 2011-02-19 15:17 | 570.2874 | 2 | 17 | 0.6747088 | 3.874968 | 15.47805 | 15.42032 | 62.62207 | 54.22479 | 9.713173e-05 | 0.07118676 | 0 | 0 | 0
4118 | 174077.1 | 2011-02-19 15:17 | 600.3024 | 2 | 17 | 0.6743457 | 3.879175 | 15.48367 | 15.42032 | 62.64388 | 54.22479 | 0.0001294613 | 0.07118676 | 0 | 0 | 0
4119 | 174107.1 | 2011-02-19 15:18 | 630.3174 | 2 | 17 | 0.6747088 | 3.883221 | 15.4893 | 15.42032 | 62.66572 | 54.22479 | 9.713173e-05 | 0.07118676 | 0 | 0 | 0
4120 | 174137.1 | 2011-02-19 15:18 | 660.3329 | 2 | 17 | 0.6745273 | 3.886943 | 15.49492 | 15.42032 | 62.68757 | 54.22479 | 6.47068e-05 | 0.07118676 | 0 | 0 | 0
4121 | 174167.1 | 2011-02-19 15:19 | 690.3476 | 2 | 17 | 0.6747088 | 3.890989 | 15.50055 | 15.42032 | 62.70945 | 54.22479 | 9.708405e-05 | 0.07118676 | 0 | 0 | 0
4122 | 174197.1 | 2011-02-19 15:19 | 720.3628 | 2 | 17 | 0.6745273 | 3.894549 | 15.50617 | 15.42032 | 62.73135 | 54.22479 | 6.47068e-05 | 0.07118676 | 0 | 0 | 0
4123 | 174227.1 | 2011-02-19 15:20 | 750.378 | 2 | 17 | 0.6747088 | 3.898109 | 15.5118 | 15.42032 | 62.75327 | 54.22479 | 6.47068e-05 | 0.07118676 | 0 | 0 | 0
4124 | 174257.2 | 2011-02-19 15:20 | 780.393 | 2 | 17 | 0.6748903 | 3.90167 | 15.51743 | 15.42032 | 62.77521 | 54.22479 | 6.47068e-05 | 0.07118676 | 0 | 0 | 0
4125 | 174287.2 | 2011-02-19 15:21 | 810.4082 | 2 | 17 | 0.6747088 | 3.904906 | 15.52305 | 15.42032 | 62.79716 | 54.22479 | 3.232956e-05 | 0.07118676 | 0 | 0 | 0
4126 | 174317.2 | 2011-02-19 15:21 | 840.4234 | 2 | 17 | 0.6748903 | 3.908628 | 15.52868 | 15.42032 | 62.81914 | 54.22479 | 0.0001294613 | 0.07118676 | 0 | 0 | 0
4127 | 174347.2 | 2011-02-19 15:22 | 870.4383 | 2 | 17 | 0.6747088 | 3.911379 | 15.5343 | 15.42032 | 62.84114 | 54.22479 | 6.47068e-05 | 0.07118676 | 0 | 0 | 0
4128 | 174377.2 | 2011-02-19 15:22 | 900.4538 | 2 | 17 | 0.6747088 | 3.914616 | 15.53993 | 15.42032 | 62.86315 | 54.22479 | 9.713173e-05 | 0.07118676 | 0 | 0 | 0
4129 | 174407.2 | 2011-02-19 15:23 | 930.4686 | 2 | 17 | 0.6747088 | 3.917529 | 15.54555 | 15.42032 | 62.88518 | 54.22479 | 0.0001294613 | 0.07118676 | 0 | 0 | 0
4130 | 174437.3 | 2011-02-19 15:23 | 960.4836804 | 2 | 17 | 0.6745273 | 3.920118 | 15.55118 | 15.42032 | 62.90722 | 54.22479 | 3.237724e-05 | 0.07118676 | 0 | 0 | 0
4131 | 174467.3 | 2011-02-19 15:24 | 990.4988 | 2 | 17 | 0.6747088 | 3.923031 | 15.5568 | 15.42032 | 62.92928 | 54.22479 | 6.47068e-05 | 0.07118676 | 0 | 0 | 0
4132 | 174497.3 | 2011-02-19 15:24 | 1020.514 | 2 | 17 | 0.6747088 | 3.925621 | 15.56243 | 15.42032 | 62.95136 | 54.22479 | 6.475449e-05 | 0.07118676 | 0 | 0 | 0
4133 | 174527.3 | 2011-02-19 15:25 | 1050.529 | 2 | 17 | 0.6747088 | 3.928372 | 15.56805 | 15.42032 | 62.97345 | 54.22479 | 9.713173e-05 | 0.07118676 | 0 | 0 | 0
4134 | 174557.3 | 2011-02-19 15:25 | 1080.544 | 2 | 17 | 0.6747088 | 3.930961 | 15.57368 | 15.42032 | 62.99556 | 54.22479 | 9.708405e-05 | 0.07118676 | 0 | 0 | 0
4135 | 174587.3 | 2011-02-19 15:26 | 1110.559 | 2 | 17 | 0.6747088 | 3.93355 | 15.57931 | 15.42032 | 63.01768 | 54.22479 | 9.708405e-05 | 0.07118676 | 0 | 0 | 0
4136 | 174617.3 | 2011-02-19 15:26 | 1140.574 | 2 | 17 | 0.6748903 | 3.93614 | 15.58493 | 15.42032 | 63.03981 | 54.22479 | 9.713173e-05 | 0.07118676 | 0 | 0 | 0
4137 | 174647.4 | 2011-02-19 15:27 | 1170.59 | 2 | 17 | 0.6750719 | 3.938567 | 15.59056 | 15.42032 | 63.06197 | 54.22479 | 6.47068e-05 | 0.07118676 | 0 | 0 | 0
4138 | 174677.4 | 2011-02-19 15:27 | 1200.605 | 2 | 17 | 0.6748903 | 3.940995 | 15.59619 | 15.42032 | 63.08414 | 54.22479 | 6.475449e-05 | 0.07118676 | 0 | 0 | 0
4139 | 174707.4 | 2011-02-19 15:28 | 1230.62 | 2 | 17 | 0.6750719 | 3.943584 | 15.60181 | 15.42032 | 63.10632 | 54.22479 | 6.475449e-05 | 0.07118676 | 0 | 0 | 0
4140 | 174737.4 | 2011-02-19 15:28 | 1260.635 | 2 | 17 | 0.6750719 | 3.946011 | 15.60744 | 15.42032 | 63.12852 | 54.22479 | 6.47068e-05 | 0.07118676 | 0 | 0 | 0
4141 | 174767.4 | 2011-02-19 15:29 | 1290.65 | 2 | 17 | 0.6747088 | 3.948277 | 15.61307 | 15.42032 | 63.15073 | 54.22479 | 3.237724e-05 | 0.07118676 | 0 | 0 | 0
4142 | 174797.4 | 2011-02-19 15:29 | 1320.665 | 2 | 17 | 0.6748903 | 3.951028 | 15.61869 | 15.42032 | 63.17295 | 54.22479 | 9.708405e-05 | 0.07118676 | 0 | 0 | 0
4143 | 174827.4 | 2011-02-19 15:30 | 1350.68 | 2 | 17 | 0.6748903 | 3.953294 | 15.62432 | 15.42032 | 63.19518 | 54.22479 | 6.475449e-05 | 0.07118676 | 0 | 0 | 0
4144 | 174857.5 | 2011-02-19 15:30 | 1380.695 | 2 | 17 | 0.6747088 | 3.955721 | 15.62994 | 15.42032 | 63.21743 | 54.22479 | 3.232956e-05 | 0.07118676 | 0 | 0 | 0
4145 | 174887.5 | 2011-02-19 15:31 | 1410.711 | 2 | 17 | 0.6748903 | 3.95831 | 15.63557 | 15.42032 | 63.23969 | 54.22479 | 9.713173e-05 | 0.07118676 | 0 | 0 | 0
4146 | 174917.5 | 2011-02-19 15:31 | 1440.726 | 2 | 17 | 0.6747088 | 3.960738 | 15.64119 | 15.42032 | 63.26196 | 54.22479 | 6.47068e-05 | 0.07118676 | 0 | 0 | 0
4147 | 174947.5 | 2011-02-19 15:32 | 1470.741 | 2 | 17 | 0.6747088 | 3.963327 | 15.64682 | 15.42032 | 63.28425 | 54.22479 | 9.713173e-05 | 0.07118676 | 0 | 0 | 0
4148 | 174977.5 | 2011-02-19 15:32 | 1500.756 | 2 | 17 | 0.6747088 | 3.965755 | 15.65245 | 15.42032 | 63.30655 | 54.22479 | 6.47068e-05 | 0.07118676 | 0 | 0 | 0
4149 | 175007.5 | 2011-02-19 15:33 | 1530.771 | 2 | 17 | 0.6750719 | 3.968344 | 15.65807 | 15.42032 | 63.32887 | 54.22479 | 9.708405e-05 | 0.07118676 | 0 | 0 | 0
4150 | 175037.6 | 2011-02-19 15:33 | 1560.786 | 2 | 17 | 0.6747088 | 3.970609 | 15.6637 | 15.42032 | 63.3512 | 54.22479 | 3.237724e-05 | 0.07118676 | 0 | 0 | 0
4151 | 175067.6 | 2011-02-19 15:34 | 1590.801 | 2 | 17 | 0.6748903 | 3.973199 | 15.66932 | 15.42032 | 63.37355 | 54.22479 | 6.47068e-05 | 0.07118676 | 0 | 0 | 0
4152 | 175097.6 | 2011-02-19 15:34 | 1620.816 | 2 | 17 | 0.6747088 | 3.975788 | 15.67495 | 15.42032 | 63.39591 | 54.22479 | 6.475449e-05 | 0.07118676 | 0 | 0 | 0
4153 | 175127.6 | 2011-02-19 15:35 | 1650.831 | 2 | 17 | 0.6748903 | 3.978215 | 15.68057 | 15.42032 | 63.41828 | 54.22479 | 6.47068e-05 | 0.07118676 | 0 | 0 | 0
4154 | 175157.6 | 2011-02-19 15:35 | 1680.846 | 2 | 17 | 0.6747088 | 3.980643 | 15.6862 | 15.42032 | 63.44067 | 54.22479 | 6.475449e-05 | 0.07118676 | 0 | 0 | 0
4155 | 175187.6 | 2011-02-19 15:36 | 1710.862 | 2 | 17 | 0.6747088 | 3.98307 | 15.69183 | 15.42032 | 63.46307 | 54.22479 | 3.237724e-05 | 0.07118676 | 0 | 0 | 0
4156 | 175217.6 | 2011-02-19 15:36 | 1740.877 | 2 | 17 | 0.6748903 | 3.985821 | 15.69745 | 15.42032 | 63.48548 | 54.22479 | 9.708405e-05 | 0.07118676 | 0 | 0 | 0
4157 | 175247.7 | 2011-02-19 15:37 | 1770.892 | 2 | 17 | 0.6745273 | 3.987925 | 15.70308 | 15.42032 | 63.50791 | 54.22479 | 3.237724e-05 | 0.07118676 | 0 | 0 | 0
4158 | 175277.7 | 2011-02-19 15:37 | 1800.907 | 2 | 17 | 0.6747088 | 3.990515 | 15.7087 | 15.42032 | 63.53035 | 54.22479 | 6.47068e-05 | 0.07118676 | 0 | 0 | 0
4159 | 175307.7 | 2011-02-19 15:38 | 1830.922 | 2 | 17 | 0.6748903 | 3.993104 | 15.71433 | 15.42032 | 63.55281 | 54.22479 | 6.475449e-05 | 0.07118676 | 0 | 0 | 0
4160 | 175337.7 | 2011-02-19 15:38 | 1860.94 | 2 | 17 | 0.6747088 | 3.995369 | 15.71995 | 15.42032 | 63.57528 | 54.22479 | 6.47068e-05 | 0.07118676 | 0 | 0 | 0
4161 | 175367.7 | 2011-02-19 15:39 | 1890.952 | 2 | 17 | 0.6747088 | 3.997959 | 15.72558 | 15.42032 | 63.59776 | 54.22479 | 9.713173e-05 | 0.07118676 | 0 | 0 | 0
4162 | 175397.7 | 2011-02-19 15:39 | 1920.967 | 2 | 17 | 0.6747088 | 4.000386 | 15.7312 | 15.42032 | 63.62026 | 54.22479 | 6.475449e-05 | 0.07118676 | 0 | 0 | 0
4163 | 175427.7 | 2011-02-19 15:40 | 1950.982 | 2 | 17 | 0.6747088 | 4.002975 | 15.73683 | 15.42032 | 63.64277 | 54.22479 | 0.0001294136 | 0.07118676 | 0 | 0 | 0
4164 | 175457.8 | 2011-02-19 15:40 | 1980.998 | 2 | 17 | 0.6748903 | 4.005403 | 15.74246 | 15.42032 | 63.6653 | 54.22479 | 9.708405e-05 | 0.07118676 | 0 | 0 | 0
4165 | 175487.8 | 2011-02-19 15:41 | 2011.013 | 2 | 17 | 0.6747088 | 4.007668 | 15.74808 | 15.42032 | 63.68783 | 54.22479 | 6.465912e-05 | 0.07118676 | 0 | 0 | 0
4166 | 175517.8 | 2011-02-19 15:41 | 2041.028 | 2 | 17 | 0.6747088 | 4.010258 | 15.75371 | 15.42032 | 63.71039 | 54.22479 | 6.475449e-05 | 0.07118676 | 0 | 0 | 0
4167 | 175547.8 | 2011-02-19 15:42 | 2071.043 | 2 | 17 | 0.6747088 | 4.012685 | 15.75933 | 15.42032 | 63.73295 | 54.22479 | 6.465912e-05 | 0.07118676 | 0 | 0 | 0
4168 | 175577.8 | 2011-02-19 15:42 | 2101.058 | 2 | 17 | 0.6747088 | 4.015113 | 15.76496 | 15.42032 | 63.75554 | 54.22479 | 3.232956e-05 | 0.07118676 | 0 | 0 | 0
4169 | 175607.8 | 2011-02-19 15:43 | 2131.074 | 2 | 17 | 0.6747088 | 4.017702 | 15.77058 | 15.42032 | 63.77813 | 54.22479 | 3.232956e-05 | 0.07118676 | 0 | 0 | 0
4170 | 175637.9 | 2011-02-19 15:43 | 2161.088 | 2 | 17 | 0.6747088 | 4.020291 | 15.77621 | 15.42032 | 63.80074 | 54.22479 | 9.708405e-05 | 0.07118676 | 0 | 0 | 0
4171 | 175667.9 | 2011-02-19 15:44 | 2191.103 | 2 | 17 | 0.6743457 | 4.022719 | 15.78183 | 15.42032 | 63.82336 | 54.22479 | 3.232956e-05 | 0.07118676 | 0 | 0 | 0
4172 | 175697.9 | 2011-02-19 15:44 | 2221.119 | 2 | 17 | 0.6747088 | 4.025308 | 15.78746 | 15.42032 | 63.846 | 54.22479 | 6.475449e-05 | 0.07118676 | 0 | 0 | 0
4173 | 175727.9 | 2011-02-19 15:45 | 2251.134 | 2 | 17 | 0.6748903 | 4.028059 | 15.79309 | 15.42032 | 63.86865 | 54.22479 | 9.708405e-05 | 0.07118676 | 0 | 0 | 0
4174 | 175757.9 | 2011-02-19 15:45 | 2281.149 | 2 | 17 | 0.6743457 | 4.030487 | 15.79871 | 15.42032 | 63.89132 | 54.22479 | 6.475449e-05 | 0.07118676 | 0 | 0 | 0
4175 | 175787.9 | 2011-02-19 15:46 | 2311.164 | 2 | 17 | 0.6747088 | 4.033076 | 15.80434 | 15.42032 | 63.914 | 54.22479 | 6.475449e-05 | 0.07118676 | 0 | 0 | 0
4176 | 175817.9 | 2011-02-19 15:46 | 2341.179 | 2 | 17 | 0.6745273 | 4.035666 | 15.80996 | 15.42032 | 63.9367 | 54.22479 | 6.475449e-05 | 0.07118676 | 0 | 0 | 0
4177 | 175848 | 2011-02-19 15:47 | 2371.194 | 2 | 17 | 0.6747088 | 4.038416 | 15.81559 | 15.42032 | 63.95941 | 54.22479 | 6.465912e-05 | 0.07118676 | 0 | 0 | 0
4178 | 175878 | 2011-02-19 15:47 | 2401.209 | 2 | 17 | 0.6747088 | 4.041006 | 15.82121 | 15.42032 | 63.98213 | 54.22479 | 6.465912e-05 | 0.07118676 | 0 | 0 | 0
4179 | 175908 | 2011-02-19 15:48 | 2431.224 | 2 | 17 | 0.6747088 | 4.043757 | 15.82684 | 15.42032 | 64.00488 | 54.22479 | 9.708405e-05 | 0.07118676 | 0 | 0 | 0
4180 | 175938 | 2011-02-19 15:48 | 2461.239 | 2 | 17 | 0.6747088 | 4.046346 | 15.83247 | 15.42032 | 64.02763 | 54.22479 | 6.475449e-05 | 0.07118676 | 0 | 0 | 0
4181 | 175968 | 2011-02-19 15:49 | 2491.255 | 2 | 17 | 0.6747088 | 4.049098 | 15.83809 | 15.42032 | 64.0504 | 54.22479 | 9.717941e-05 | 0.07118676 | 0 | 0 | 0
4182 | 175998 | 2011-02-19 15:49 | 2521.27 | 2 | 17 | 0.6748903 | 4.052011 | 15.84372 | 15.42032 | 64.07319 | 54.22479 | 9.717941e-05 | 0.07118676 | 0 | 0 | 0
4183 | 176028.1 | 2011-02-19 15:50 | 2551.285 | 2 | 17 | 0.6748903 | 4.054761 | 15.84934 | 15.42032 | 64.09599 | 54.22479 | 9.708405e-05 | 0.07118676 | 0 | 0 | 0
4184 | 176058.1 | 2011-02-19 15:50 | 2581.3 | 2 | 17 | 0.6745273 | 4.057513 | 15.85497 | 15.42032 | 64.11881 | 54.22479 | 6.475449e-05 | 0.07118676 | 0 | 0 | 0
4185 | 176088.1 | 2011-02-19 15:51 | 2611.315 | 2 | 17 | 0.6748903 | 4.060264 | 15.86059 | 15.42032 | 64.14165 | 54.22479 | 6.475449e-05 | 0.07118676 | 0 | 0 | 0
4186 | 176118.1 | 2011-02-19 15:51 | 2641.33 | 2 | 17 | 0.6747088 | 4.063338 | 15.86622 | 15.42032 | 64.1645 | 54.22479 | 9.708405e-05 | 0.07118676 | 0 | 0 | 0
4187 | 176148.1 | 2011-02-19 15:52 | 2671.345 | 2 | 17 | 0.6747088 | 4.06609 | 15.87184 | 15.42032 | 64.18736 | 54.22479 | 9.708405e-05 | 0.07118676 | 0 | 0 | 0
4188 | 176178.1 | 2011-02-19 15:52 | 2701.36 | 2 | 17 | 0.6747088 | 4.069003 | 15.87747 | 15.42032 | 64.21024 | 54.22479 | 9.708405e-05 | 0.07118676 | 0 | 0 | 0
4189 | 176208.1 | 2011-02-19 15:53 | 2731.376 | 2 | 17 | 0.6747088 | 4.071916 | 15.8831 | 15.42032 | 64.23314 | 54.22479 | 6.475449e-05 | 0.07118676 | 0 | 0 | 0
4190 | 176238.2 | 2011-02-19 15:53 | 2761.391 | 2 | 17 | 0.6748903 | 4.07499 | 15.88872 | 15.42032 | 64.25606 | 54.22479 | 9.708405e-05 | 0.07118676 | 0 | 0 | 0
4191 | 176268.2 | 2011-02-19 15:54 | 2791.406 | 2 | 17 | 0.6747088 | 4.077903 | 15.89435 | 15.42032 | 64.27899 | 54.22479 | 6.475449e-05 | 0.07118676 | 0 | 0 | 0
4192 | 176298.2 | 2011-02-19 15:54 | 2821.421 | 2 | 17 | 0.6747088 | 4.080978 | 15.89997 | 15.42032 | 64.30194 | 54.22479 | 6.475449e-05 | 0.07118676 | 0 | 0 | 0
4193 | 176328.2 | 2011-02-19 15:55 | 2851.436 | 2 | 17 | 0.6747088 | 4.084053 | 15.9056 | 15.42032 | 64.32491 | 54.22479 | 6.475449e-05 | 0.07118676 | 0 | 0 | 0
4194 | 176358.2 | 2011-02-19 15:55 | 2881.451 | 2 | 17 | 0.6748903 | 4.087128 | 15.91122 | 15.42032 | 64.34789 | 54.22479 | 6.475449e-05 | 0.07118676 | 0 | 0 | 0
4195 | 176388.2 | 2011-02-19 15:56 | 2911.466 | 2 | 17 | 0.6748903 | 4.090202 | 15.91685 | 15.42032 | 64.37089 | 54.22479 | 6.475449e-05 | 0.07118676 | 0 | 0 | 0
4196 | 176418.2 | 2011-02-19 15:56 | 2941.481 | 2 | 17 | 0.6747088 | 4.093277 | 15.92248 | 15.42032 | 64.39391 | 54.22479 | 6.465912e-05 | 0.07118676 | 0 | 0 | 0
4197 | 176448.3 | 2011-02-19 15:57 | 2971.496 | 2 | 17 | 0.6747088 | 4.096675 | 15.9281 | 15.42032 | 64.41695 | 54.22479 | 0.0001294136 | 0.07118676 | 0 | 0 | 0
4198 | 176478.3 | 2011-02-19 15:57 | 3001.512 | 2 | 17 | 0.6748903 | 4.099751 | 15.93373 | 15.42032 | 64.44 | 54.22479 | 6.475449e-05 | 0.07118676 | 0 | 0 | 0
4199 | 176508.3 | 2011-02-19 15:58 | 3031.527 | 2 | 17 | 0.6747088 | 4.102987 | 15.93935 | 15.42032 | 64.46308 | 54.22479 | 9.708405e-05 | 0.07118676 | 0 | 0 | 0
4200 | 176538.3 | 2011-02-19 15:58 | 3061.542 | 2 | 17 | 0.6747088 | 4.106385 | 15.94498 | 15.42032 | 64.48617 | 54.22479 | 9.708405e-05 | 0.07118676 | 0 | 0 | 0
4201 | 176568.3 | 2011-02-19 15:59 | 3091.557 | 2 | 17 | 0.6747088 | 4.109622 | 15.9506 | 15.42032 | 64.50928 | 54.22479 | 9.708405e-05 | 0.07118676 | 0 | 0 | 0
4202 | 176598.3 | 2011-02-19 15:59 | 3121.572 | 2 | 17 | 0.6745273 | 4.112859 | 15.95623 | 15.42032 | 64.5324 | 54.22479 | 6.475449e-05 | 0.07118676 | 0 | 0 | 0
4203 | 176628.4 | 2011-02-19 16:00 | 3151.587 | 2 | 17 | 0.6747088 | 4.116257 | 15.96185 | 15.42032 | 64.55555 | 54.22479 | 6.475449e-05 | 0.07118676 | 0 | 0 | 0
4204 | 176658.4 | 2011-02-19 16:00 | 3181.602 | 2 | 17 | 0.6747088 | 4.119656 | 15.96748 | 15.42032 | 64.57872 | 54.22479 | 6.475449e-05 | 0.07118676 | 0 | 0 | 0
4205 | 176688.4 | 2011-02-19 16:01 | 3211.617 | 2 | 17 | 0.6748903 | 4.123216 | 15.97311 | 15.42032 | 64.6019 | 54.22479 | 9.708405e-05 | 0.07118676 | 0 | 0 | 0
4206 | 176718.4 | 2011-02-19 16:01 | 3241.632 | 2 | 17 | 0.6748903 | 4.126614 | 15.97873 | 15.42032 | 64.62511 | 54.22479 | 6.465912e-05 | 0.07118676 | 0 | 0 | 0
4207 | 176748.4 | 2011-02-19 16:02 | 3271.648 | 2 | 17 | 0.6745273 | 4.130013 | 15.98436 | 15.42032 | 64.64833 | 54.22479 | 6.475449e-05 | 0.07118676 | 0 | 0 | 0
4208 | 176778.4 | 2011-02-19 16:02 | 3301.663 | 2 | 17 | 0.6747088 | 4.133735 | 15.98998 | 15.42032 | 64.67158 | 54.22479 | 9.708405e-05 | 0.07118676 | 0 | 0 | 0
4209 | 176808.4 | 2011-02-19 16:03 | 3331.678 | 2 | 17 | 0.6750719 | 4.137295 | 15.99561 | 15.42032 | 64.69484 | 54.22479 | 9.708405e-05 | 0.07118676 | 0 | 0 | 0
4210 | 176838.5 | 2011-02-19 16:03 | 3361.693 | 2 | 17 | 0.6747088 | 4.140694 | 16.00123 | 15.42032 | 64.71813 | 54.22479 | 6.475449e-05 | 0.07118676 | 0 | 0 | 0
4211 | 176868.5 | 2011-02-19 16:04 | 3391.708 | 2 | 17 | 0.6750719 | 4.144578 | 16.00686 | 15.42032 | 64.74143 | 54.22479 | 0.0001294136 | 0.07118676 | 0 | 0 | 0
4212 | 176898.5 | 2011-02-19 16:04 | 3421.723 | 2 | 17 | 0.6745273 | 4.147976 | 16.01249 | 15.42032 | 64.76476 | 54.22479 | 3.232956e-05 | 0.07118676 | 0 | 0 | 0
4213 | 176928.5 | 2011-02-19 16:05 | 3451.738 | 2 | 17 | 0.6743457 | 4.15186 | 16.01811 | 15.42032 | 64.7881 | 54.22479 | 9.708405e-05 | 0.07118676 | 0 | 0 | 0
4214 | 176958.5 | 2011-02-19 16:05 | 3481.753 | 2 | 17 | 0.6747088 | 4.155582 | 16.02374 | 15.42032 | 64.81147 | 54.22479 | 0.0001294136 | 0.07118676 | 0 | 0 | 0
4215 | 176988.5 | 2011-02-19 16:06 | 3511.769 | 2 | 17 | 0.6748903 | 4.159304 | 16.02936 | 15.42032 | 64.83486 | 54.22479 | 9.708405e-05 | 0.07118676 | 0 | 0 | 0
4216 | 177018.6 | 2011-02-19 16:06 | 3541.784 | 2 | 17 | 0.6747088 | 4.163188 | 16.03499 | 15.42032 | 64.85827 | 54.22479 | 9.708405e-05 | 0.07118676 | 0 | 0 | 0
4217 | 177048.6 | 2011-02-19 16:07 | 3571.799 | 2 | 17 | 0.6747088 | 4.16691 | 16.04061 | 15.42032 | 64.8817 | 54.22479 | 9.708405e-05 | 0.07118676 | 0 | 0 | 0
4218 | 177078.6 | 2011-02-19 16:07 | 3601.814 | 2 | 17 | 0.6748903 | 4.170794 | 16.04624 | 15.42032 | 64.90515 | 54.22479 | 9.708405e-05 | 0.07118676 | 0 | 0 | 0
4219 | 177108.6 | 2011-02-19 16:08 | 3631.829 | 2 | 17 | 0.6745273 | 4.174516 | 16.05187 | 15.42032 | 64.92863 | 54.22479 | 6.475449e-05 | 0.07118676 | 0 | 0 | 0
4220 | 177138.6 | 2011-02-19 16:08 | 3661.844 | 2 | 17 | 0.6745273 | 4.1784 | 16.05749 | 15.42032 | 64.95213 | 54.22479 | 3.232956e-05 | 0.07118676 | 0 | 0 | 0
4221 | 177168.6 | 2011-02-19 16:09 | 3691.859 | 2 | 17 | 0.6747088 | 4.18277 | 16.06312 | 15.42032 | 64.97564 | 54.22479 | 9.717941e-05 | 0.07118676 | 0 | 0 | 0
4222 | 177198.6 | 2011-02-19 16:09 | 3721.874 | 2 | 17 | 0.6745273 | 4.18633 | 16.06874 | 15.42032 | 64.99919 | 54.22479 | 6.475449e-05 | 0.07118676 | 0 | 0 | 0
4223 | 177228.7 | 2011-02-19 16:10 | 3751.889 | 2 | 17 | 0.6748903 | 4.190699 | 16.07437 | 15.42032 | 65.02275 | 54.22479 | 9.708405e-05 | 0.07118676 | 0 | 0 | 0
4224 | 177258.7 | 2011-02-19 16:10 | 3781.907 | 2 | 17 | 0.6745273 | 4.194583 | 16.07999 | 15.42032 | 65.04633 | 54.22479 | 9.717941e-05 | 0.07118676 | 0 | 0 | 0
4225 | 177288.7 | 2011-02-19 16:11 | 3811.92 | 2 | 17 | 0.6748903 | 4.198791 | 16.08562 | 15.42032 | 65.06994 | 54.22479 | 0.000129509 | 0.07118676 | 0 | 0 | 0
4226 | 177327.2 | 2011-02-19 16:12 | 30.01519 | 3 | 17 | 0 | 4.079683 | 16.08721 | 15.42032 | 65.07662 | 54.22479 | -0.0004855156 | 0.07118676 | 0 | 0 | 0
4227 | 177357.2 | 2011-02-19 16:12 | 60.0303 | 3 | 17 | 0 | 4.066251 | 16.08721 | 15.42032 | 65.07662 | 54.22479 | -0.0003236771 | 0.07118676 | 0 | 0 | 0
4228 | 177387.2 | 2011-02-19 16:13 | 90.04542 | 3 | 17 | 0 | 4.057998 | 16.08721 | 15.42032 | 65.07662 | 54.22479 | -0.0002264977 | 0.07118676 | 0 | 0 | 0
4229 | 177417.2 | 2011-02-19 16:13 | 120.0137 | 3 | 17 | 0 | 4.052496 | 16.08721 | 15.42032 | 65.07662 | 54.22479 | -9.708405e-05 | 0.07118676 | 0 | 0 | 0
4230 | 177417.2 | 2011-02-19 16:13 | 0.01545995 | 4 | 17 | 1.152875 | 4.199438 | 16.08721 | 15.42032 | 65.07664 | 54.22479 | -3.242493e-05 | 0.07118676 | 0 | 0 | 0
4231 | 177418.1 | 2011-02-19 16:13 | 0.9217126 | 4 | 17 | 1.101863 | 4.199114 | 16.0875 | 15.42032 | 65.07782 | 54.22479 | -9.717941e-05 | 0.07118676 | 0 | 0 | 0
4232 | 177420.3 | 2011-02-19 16:13 | 3.093527 | 4 | 17 | 1.051578 | 4.199276 | 16.08814 | 15.42032 | 65.08054 | 54.22479 | -6.475449e-05 | 0.07118676 | 0 | 0 | 0
4233 | 177423.5 | 2011-02-19 16:13 | 6.296615 | 4 | 17 | 1.001292 | 4.199276 | 16.08906 | 15.42032 | 65.08437 | 54.22479 | 0 | 0.07118676 | 0 | 0 | 0
4234 | 177427.8 | 2011-02-19 16:13 | 10.57778 | 4 | 17 | 0.9510068 | 4.199276 | 16.09022 | 15.42032 | 65.08924 | 54.22479 | -3.232956e-05 | 0.07118676 | 0 | 0 | 0
4235 | 177433.3 | 2011-02-19 16:13 | 16.14031 | 4 | 17 | 0.9007213 | 4.199276 | 16.09164 | 15.42032 | 65.09525 | 54.22479 | -3.232956e-05 | 0.07118676 | 0 | 0 | 0
4236 | 177440.5 | 2011-02-19 16:13 | 23.31195 | 4 | 17 | 0.8506173 | 4.199276 | 16.09339 | 15.42032 | 65.10256 | 54.22479 | 3.242493e-05 | 0.07118676 | 0 | 0 | 0
4237 | 177449.9 | 2011-02-19 16:14 | 32.74931 | 4 | 17 | 0.8003318 | 4.199276 | 16.09555 | 15.42032 | 65.11164 | 54.22479 | 3.242493e-05 | 0.07118676 | 0 | 0 | 0
4238 | 177462.6 | 2011-02-19 16:14 | 45.42095 | 4 | 17 | 0.7502278 | 4.199114 | 16.09827 | 15.42032 | 65.12308 | 54.22479 | -6.475449e-05 | 0.07118676 | 0 | 0 | 0
4239 | 177480.3 | 2011-02-19 16:14 | 63.12378 | 4 | 17 | 0.7001238 | 4.199276 | 16.10183 | 15.42032 | 65.13803 | 54.22479 | 3.242493e-05 | 0.07118676 | 0 | 0 | 0
4240 | 177507.1 | 2011-02-19 16:15 | 89.90456 | 4 | 17 | 0.6498384 | 4.199276 | 16.10684 | 15.42032 | 65.15906 | 54.22479 | 0 | 0.07118676 | 0 | 0 | 0
4241 | 177551.6 | 2011-02-19 16:15 | 134.3882 | 4 | 17 | 0.5997344 | 4.199276 | 16.11454 | 15.42032 | 65.19139 | 54.22479 | 0 | 0.07118676 | 0 | 0 | 0
4242 | 177625.3 | 2011-02-19 16:17 | 208.1526 | 4 | 17 | 0.5496305 | 4.199276 | 16.12629 | 15.42032 | 65.24073 | 54.22479 | 0 | 0.07118676 | 0 | 0 | 0
4243 | 177727 | 2011-02-19 16:18 | 309.8383 | 4 | 17 | 0.4995265 | 4.199114 | 16.1411 | 15.42032 | 65.30292 | 54.22479 | -3.242493e-05 | 0.07118676 | 0 | 0 | 0
4244 | 177852.1 | 2011-02-19 16:20 | 434.93 | 4 | 17 | 0.4490595 | 4.199114 | 16.15758 | 15.42032 | 65.37214 | 54.22479 | -3.242493e-05 | 0.07118676 | 0 | 0 | 0
4245 | 177997 | 2011-02-19 16:23 | 579.8494 | 4 | 17 | 0.3989555 | 4.199276 | 16.17465 | 15.42032 | 65.44382 | 54.22479 | 0 | 0.07118676 | 0 | 0 | 0
4246 | 178166.4 | 2011-02-19 16:26 | 749.1746 | 4 | 17 | 0.3488515 | 4.199114 | 16.19224 | 15.42032 | 65.51766 | 54.22479 | -6.475449e-05 | 0.07118676 | 0 | 0 | 0
4247 | 178368.7 | 2011-02-19 16:29 | 951.562 | 4 | 17 | 0.2987476 | 4.199114 | 16.21043 | 15.42032 | 65.59407 | 54.22479 | -6.475449e-05 | 0.07118676 | 0 | 0 | 0
4248 | 178621.3 | 2011-02-19 16:33 | 1204.073 | 4 | 17 | 0.2484621 | 4.199276 | 16.22962 | 15.42032 | 65.67466 | 54.22479 | 0 | 0.07118676 | 0 | 0 | 0
4249 | 178946.5 | 2011-02-19 16:39 | 1529.286 | 4 | 17 | 0.1981766 | 4.199114 | 16.24977 | 15.42032 | 65.75924 | 54.22479 | -3.242493e-05 | 0.07118676 | 0 | 0 | 0
4250 | 179400.6 | 2011-02-19 16:46 | 1983.435 | 4 | 17 | 0.1480726 | 4.199276 | 16.27151 | 15.42032 | 65.85056 | 54.22479 | -3.232956e-05 | 0.07118676 | 0 | 0 | 0
4251 | 180098.6 | 2011-02-19 16:58 | 2681.423 | 4 | 17 | 0.09796867 | 4.199114 | 16.2951 | 15.42032 | 65.94961 | 54.22479 | 0 | 0.07118676 | 0 | 0 | 0
4252 | 181487.5 | 2011-02-19 17:21 | 4070.321 | 4 | 17 | 0.04986161 | 4.199114 | 16.32252 | 15.42032 | 66.06475 | 54.22479 | -6.475449e-05 | 0.07118676 | 0 | 0 | 0
4253 | 181547.5 | 2011-02-19 17:22 | 60.01475 | 5 | 17 | 0 | 4.188272 | 16.32252 | 15.42032 | 66.06475 | 54.22479 | -6.465912e-05 | 0.07118676 | 0 | 0 | 0
4254 | 181547.7 | 2011-02-19 17:22 | 0.1874238 | 6 | 17 | -0.0002423531 | 4.188595 | 16.32252 | 15.42032 | 66.06475 | 54.22479 | 0 | 0.1101158 | 0 | 0 | 0
4255 | 181552.5 | 2011-02-19 17:22 | 5.015476 | 6 | 17 | 0.003388369 | 4.188757 | 16.32252 | 15.42032 | 66.06477 | 54.22479 | -3.232956e-05 | 0.1101158 | 0 | 0 | 0
4256 | 181552.5 | 2011-02-19 17:22 | 2.691708566e-06 | 7 | 17 | -1.348148 | 4.035342 | 16.32252 | 15.42032 | 66.06477 | 54.22479 | 0 | 0.1101158 | 0 | 0 | 0
4257 | 181556.4 | 2011-02-19 17:22 | 3.890684 | 7 | 17 | -1.349963 | 3.985336 | 16.32252 | 15.42178 | 66.06477 | 54.23062 | -0.01000114 | 0.1101158 | 0 | 0 | 0
4258 | 181582.6 | 2011-02-19 17:23 | 30.03076 | 7 | 17 | -1.3496 | 3.93533 | 16.32252 | 15.43158 | 66.06477 | 54.2694 | -0.001197529 | 0.1101158 | 0 | 0 | 0
4259 | 181612.6 | 2011-02-19 17:23 | 60.04587 | 7 | 17 | -1.349782 | 3.900051 | 16.32252 | 15.44283 | 66.06477 | 54.31348 | -0.0008738994 | 0.1101158 | 0 | 0 | 0
4260 | 181642.6 | 2011-02-19 17:24 | 90.06097 | 7 | 17 | -1.349782 | 3.873996 | 16.32252 | 15.45408 | 66.06477 | 54.35721 | -0.0006473064 | 0.1101158 | 0 | 0 | 0
4261 | 181672.6 | 2011-02-19 17:24 | 120.0761 | 7 | 17 | -1.349782 | 3.852958 | 16.32252 | 15.46534 | 66.06477 | 54.40069 | -0.0005825997 | 0.1101158 | 0 | 0 | 0
4262 | 181702.6 | 2011-02-19 17:25 | 150.0913 | 7 | 17 | -1.349782 | 3.835319 | 16.32252 | 15.47659 | 66.06477 | 54.44395 | -0.0004531383 | 0.1101158 | 0 | 0 | 0
4263 | 181732.7 | 2011-02-19 17:25 | 180.1063 | 7 | 17 | -1.349782 | 3.819783 | 16.32252 | 15.48784 | 66.06477 | 54.48702 | -0.0003883839 | 0.1101158 | 0 | 0 | 0
4264 | 181762.7 | 2011-02-19 17:26 | 210.1214 | 7 | 17 | -1.349782 | 3.80538 | 16.32252 | 15.4991 | 66.06477 | 54.52992 | -0.0004207134 | 0.1101158 | 0 | 0 | 0
4265 | 181792.7 | 2011-02-19 17:26 | 240.1365 | 7 | 17 | -1.349782 | 3.792434 | 16.32252 | 15.51035 | 66.06477 | 54.57267 | -0.0003883839 | 0.1101158 | 0 | 0 | 0
4266 | 181822.7 | 2011-02-19 17:27 | 270.1517 | 7 | 17 | -1.349782 | 3.780297 | 16.32252 | 15.5216 | 66.06477 | 54.61528 | -0.0003236294 | 0.1101158 | 0 | 0 | 0
4267 | 181852.7 | 2011-02-19 17:27 | 300.1668 | 7 | 17 | -1.349782 | 3.768645 | 16.32252 | 15.53286 | 66.06477 | 54.65776 | -0.0002912998 | 0.1101158 | 0 | 0 | 0
4268 | 181882.7 | 2011-02-19 17:28 | 330.1819 | 7 | 17 | -1.349782 | 3.757802 | 16.32252 | 15.54411 | 66.06477 | 54.7001 | -0.0002265453 | 0.1101158 | 0 | 0 | 0
4269 | 181912.7 | 2011-02-19 17:28 | 360.197 | 7 | 17 | -1.349419 | 3.747121 | 16.32252 | 15.55536 | 66.06477 | 54.74233 | -0.0002589226 | 0.1101158 | 0 | 0 | 0
4270 | 181942.8 | 2011-02-19 17:29 | 390.2123 | 7 | 17 | -1.3496 | 3.736926 | 16.32252 | 15.56662 | 66.06477 | 54.78444 | -0.0002589226 | 0.1101158 | 0 | 0 | 0
4271 | 181972.8 | 2011-02-19 17:29 | 420.2273 | 7 | 17 | -1.349782 | 3.727054 | 16.32252 | 15.57787 | 66.06477 | 54.82643 | -0.0002265453 | 0.1101158 | 0 | 0 | 0
4272 | 182002.8 | 2011-02-19 17:30 | 450.2425 | 7 | 17 | -1.349782 | 3.717344 | 16.32252 | 15.58912 | 66.06477 | 54.86832 | -0.0002589226 | 0.1101158 | 0 | 0 | 0
4273 | 182032.8 | 2011-02-19 17:30 | 480.2575 | 7 | 17 | -1.3496 | 3.70812 | 16.32252 | 15.60038 | 66.06477 | 54.9101 | -0.000226593 | 0.1101158 | 0 | 0 | 0
4274 | 182062.8 | 2011-02-19 17:31 | 510.2727 | 7 | 17 | -1.349963 | 3.698734 | 16.32252 | 15.61163 | 66.06477 | 54.95177 | -0.0002589226 | 0.1101158 | 0 | 0 | 0
4275 | 182092.8 | 2011-02-19 17:31 | 540.2877 | 7 | 17 | -1.3496 | 3.689833 | 16.32252 | 15.62288 | 66.06477 | 54.99335 | -0.0001941681 | 0.1101158 | 0 | 0 | 0
4276 | 182122.9 | 2011-02-19 17:32 | 570.3028 | 7 | 17 | -1.349419 | 3.681094 | 16.32252 | 15.63414 | 66.06477 | 55.03482 | -0.0002265453 | 0.1101158 | 0 | 0 | 0
4277 | 182152.9 | 2011-02-19 17:32 | 600.3179 | 7 | 17 | -1.349782 | 3.672194 | 16.32252 | 15.64539 | 66.06477 | 55.07619 | -0.0002589226 | 0.1101158 | 0 | 0 | 0
4278 | 182182.9 | 2011-02-19 17:33 | 630.3331 | 7 | 17 | -1.3496 | 3.663778 | 16.32252 | 15.65664 | 66.06477 | 55.11747 | -0.0002589226 | 0.1101158 | 0 | 0 | 0
4279 | 182212.9 | 2011-02-19 17:33 | 660.3482 | 7 | 17 | -1.3496 | 3.655363 | 16.32252 | 15.6679 | 66.06477 | 55.15865 | -0.0002265453 | 0.1101158 | 0 | 0 | 0
4280 | 182242.9 | 2011-02-19 17:34 | 690.3633 | 7 | 17 | -1.3496 | 3.64711 | 16.32252 | 15.67915 | 66.06477 | 55.19974 | -0.0002589226 | 0.1101158 | 0 | 0 | 0
4281 | 182272.9 | 2011-02-19 17:34 | 720.3785 | 7 | 17 | -1.349782 | 3.639018 | 16.32252 | 15.6904 | 66.06477 | 55.24073 | -0.0002265453 | 0.1101158 | 0 | 0 | 0
4282 | 182302.9 | 2011-02-19 17:35 | 750.3936 | 7 | 17 | -1.3496 | 3.630765 | 16.32252 | 15.70166 | 66.06477 | 55.28164 | -0.000226593 | 0.1101158 | 0 | 0 | 0
4283 | 182333 | 2011-02-19 17:35 | 780.4086 | 7 | 17 | -1.3496 | 3.622997 | 16.32252 | 15.71291 | 66.06477 | 55.32245 | -0.0002265453 | 0.1101158 | 0 | 0 | 0
4284 | 182363 | 2011-02-19 17:36 | 810.4238 | 7 | 17 | -1.349782 | 3.615391 | 16.32252 | 15.72416 | 66.06477 | 55.36318 | -0.0001941681 | 0.1101158 | 0 | 0 | 0
4285 | 182393 | 2011-02-19 17:36 | 840.4389 | 7 | 17 | -1.349782 | 3.607785 | 16.32252 | 15.73542 | 66.06477 | 55.40382 | -0.0001942158 | 0.1101158 | 0 | 0 | 0
4286 | 182423 | 2011-02-19 17:37 | 870.454 | 7 | 17 | -1.349782 | 3.600179 | 16.32252 | 15.74667 | 66.06477 | 55.44437 | -0.0001618385 | 0.1101158 | 0 | 0 | 0
4287 | 182453 | 2011-02-19 17:37 | 900.4719 | 7 | 17 | -1.349782 | 3.592896 | 16.32252 | 15.75792 | 66.06477 | 55.48485 | -0.0001618385 | 0.1101158 | 0 | 0 | 0
4288 | 182483 | 2011-02-19 17:38 | 930.4842 | 7 | 17 | -1.3496 | 3.585452 | 16.32252 | 15.76917 | 66.06477 | 55.52524 | -0.0002265453 | 0.1101158 | 0 | 0 | 0
4289 | 182513 | 2011-02-19 17:38 | 960.4993 | 7 | 17 | -1.3496 | 3.578494 | 16.32252 | 15.78043 | 66.06477 | 55.56555 | -0.0001617908 | 0.1101158 | 0 | 0 | 0
4290 | 182543.1 | 2011-02-19 17:39 | 990.5144 | 7 | 17 | -1.3496 | 3.571535 | 16.32252 | 15.79168 | 66.06477 | 55.60578 | -0.0001941681 | 0.1101158 | 0 | 0 | 0
4291 | 182573.1 | 2011-02-19 17:39 | 1020.53 | 7 | 17 | -1.3496 | 3.564738 | 16.32252 | 15.80293 | 66.06477 | 55.64593 | -0.0001942158 | 0.1101158 | 0 | 0 | 0
4292 | 182603.1 | 2011-02-19 17:40 | 1050.545 | 7 | 17 | -1.3496 | 3.558265 | 16.32252 | 15.81419 | 66.06477 | 55.68601 | -0.0001294613 | 0.1101158 | 0 | 0 | 0
4293 | 182633.1 | 2011-02-19 17:40 | 1080.56 | 7 | 17 | -1.3496 | 3.55163 | 16.32252 | 15.82544 | 66.06477 | 55.72601 | -0.0001618385 | 0.1101158 | 0 | 0 | 0
4294 | 182663.1 | 2011-02-19 17:41 | 1110.575 | 7 | 17 | -1.349782 | 3.545318 | 16.32252 | 15.83669 | 66.06477 | 55.76594 | -0.0001618385 | 0.1101158 | 0 | 0 | 0
4295 | 182693.1 | 2011-02-19 17:41 | 1140.59 | 7 | 17 | -1.349782 | 3.539169 | 16.32252 | 15.84795 | 66.06477 | 55.8058 | -0.0001942158 | 0.1101158 | 0 | 0 | 0
4296 | 182723.2 | 2011-02-19 17:42 | 1170.605 | 7 | 17 | -1.349782 | 3.533181 | 16.32252 | 15.8592 | 66.06477 | 55.8456 | -0.0001941681 | 0.1101158 | 0 | 0 | 0
4297 | 182753.2 | 2011-02-19 17:42 | 1200.621 | 7 | 17 | -1.349782 | 3.527193 | 16.32252 | 15.87045 | 66.06477 | 55.88532 | -0.0001618385 | 0.1101158 | 0 | 0 | 0
4298 | 182783.2 | 2011-02-19 17:43 | 1230.635 | 7 | 17 | -1.349782 | 3.521691 | 16.32252 | 15.88171 | 66.06477 | 55.92499 | -0.0001618385 | 0.1101158 | 0 | 0 | 0
4299 | 182813.2 | 2011-02-19 17:43 | 1260.65 | 7 | 17 | -1.3496 | 3.516351 | 16.32252 | 15.89296 | 66.06477 | 55.96459 | -0.0001294613 | 0.1101158 | 0 | 0 | 0
4300 | 182843.2 | 2011-02-19 17:44 | 1290.666 | 7 | 17 | -1.3496 | 3.51101 | 16.32252 | 15.90421 | 66.06477 | 56.00413 | -9.708405e-05 | 0.1101158 | 0 | 0 | 0
4301 | 182873.2 | 2011-02-19 17:44 | 1320.681 | 7 | 17 | -1.3496 | 3.505993 | 16.32252 | 15.91547 | 66.06477 | 56.0436 | -9.708405e-05 | 0.1101158 | 0 | 0 | 0
4302 | 182903.2 | 2011-02-19 17:45 | 1350.696 | 7 | 17 | -1.3496 | 3.500977 | 16.32252 | 15.92672 | 66.06477 | 56.08302 | -0.0001294613 | 0.1101158 | 0 | 0 | 0
4303 | 182933.3 | 2011-02-19 17:45 | 1380.711 | 7 | 17 | -1.3496 | 3.496122 | 16.32252 | 15.93797 | 66.06477 | 56.12239 | -0.0001294613 | 0.1101158 | 0 | 0 | 0
4304 | 182963.3 | 2011-02-19 17:46 | 1410.726 | 7 | 17 | -1.3496 | 3.49159 | 16.32252 | 15.94922 | 66.06477 | 56.16171 | -9.713173e-05 | 0.1101158 | 0 | 0 | 0
4305 | 182993.3 | 2011-02-19 17:46 | 1440.741 | 7 | 17 | -1.349963 | 3.486897 | 16.32252 | 15.96048 | 66.06477 | 56.20097 | -0.0001294613 | 0.1101158 | 0 | 0 | 0
4306 | 183023.3 | 2011-02-19 17:47 | 1470.756 | 7 | 17 | -1.349782 | 3.482528 | 16.32252 | 15.97173 | 66.06477 | 56.24019 | -9.713173e-05 | 0.1101158 | 0 | 0 | 0
4307 | 183053.3 | 2011-02-19 17:47 | 1500.771 | 7 | 17 | -1.349782 | 3.477997 | 16.32252 | 15.98298 | 66.06477 | 56.27935 | -0.0001618385 | 0.1101158 | 0 | 0 | 0
4308 | 183083.3 | 2011-02-19 17:48 | 1530.787 | 7 | 17 | -1.3496 | 3.473951 | 16.32252 | 15.99424 | 66.06477 | 56.31847 | -9.708405e-05 | 0.1101158 | 0 | 0 | 0
4309 | 183113.4 | 2011-02-19 17:48 | 1560.802 | 7 | 17 | -1.349419 | 3.469905 | 16.32252 | 16.00549 | 66.06477 | 56.35754 | -6.47068e-05 | 0.1101158 | 0 | 0 | 0
4310 | 183143.4 | 2011-02-19 17:49 | 1590.817 | 7 | 17 | -1.3496 | 3.465698 | 16.32252 | 16.01674 | 66.06477 | 56.39656 | -9.708405e-05 | 0.1101158 | 0 | 0 | 0
4311 | 183173.4 | 2011-02-19 17:49 | 1620.832 | 7 | 17 | -1.349782 | 3.461652 | 16.32252 | 16.028 | 66.06477 | 56.43554 | -9.713173e-05 | 0.1101158 | 0 | 0 | 0
4312 | 183203.4 | 2011-02-19 17:50 | 1650.847 | 7 | 17 | -1.349782 | 3.457606 | 16.32252 | 16.03925 | 66.06477 | 56.47447 | -0.0001294613 | 0.1101158 | 0 | 0 | 0
4313 | 183233.4 | 2011-02-19 17:50 | 1680.862 | 7 | 17 | -1.349782 | 3.45356 | 16.32252 | 16.05051 | 66.06477 | 56.51336 | -6.475449e-05 | 0.1101158 | 0 | 0 | 0
4314 | 183263.4 | 2011-02-19 17:51 | 1710.877 | 7 | 17 | -1.3496 | 3.449514 | 16.32252 | 16.06176 | 66.06477 | 56.5522 | -9.708405e-05 | 0.1101158 | 0 | 0 | 0
4315 | 183293.4 | 2011-02-19 17:51 | 1740.892 | 7 | 17 | -1.349782 | 3.445307 | 16.32252 | 16.07301 | 66.06477 | 56.591 | -9.708405e-05 | 0.1101158 | 0 | 0 | 0
4316 | 183323.5 | 2011-02-19 17:52 | 1770.907 | 7 | 17 | -1.3496 | 3.440937 | 16.32252 | 16.08427 | 66.06477 | 56.62974 | -6.475449e-05 | 0.1101158 | 0 | 0 | 0
4317 | 183353.5 | 2011-02-19 17:52 | 1800.923 | 7 | 17 | -1.349963 | 3.436082 | 16.32252 | 16.09552 | 66.06477 | 56.66844 | -0.0001618385 | 0.1101158 | 0 | 0 | 0
4318 | 183383.5 | 2011-02-19 17:53 | 1830.938 | 7 | 17 | -1.3496 | 3.431551 | 16.32252 | 16.10677 | 66.06477 | 56.70708 | -0.0001294613 | 0.1101158 | 0 | 0 | 0
4319 | 183413.5 | 2011-02-19 17:53 | 1860.953 | 7 | 17 | -1.349782 | 3.426534 | 16.32252 | 16.11803 | 66.06477 | 56.74567 | -0.0001618385 | 0.1101158 | 0 | 0 | 0
4320 | 183443.5 | 2011-02-19 17:54 | 1890.968 | 7 | 17 | -1.3496 | 3.421356 | 16.32252 | 16.12928 | 66.06477 | 56.7842 | -0.0001294613 | 0.1101158 | 0 | 0 | 0
4321 | 183473.5 | 2011-02-19 17:54 | 1920.983 | 7 | 17 | -1.3496 | 3.41553 | 16.32252 | 16.14053 | 66.06477 | 56.82267 | -0.0001941681 | 0.1101158 | 0 | 0 | 0
4322 | 183503.5 | 2011-02-19 17:55 | 1950.998 | 7 | 17 | -1.349782 | 3.40938 | 16.32252 | 16.15179 | 66.06477 | 56.86108 | -0.0001294613 | 0.1101158 | 0 | 0 | 0
4323 | 183533.6 | 2011-02-19 17:55 | 1981.013 | 7 | 17 | -1.3496 | 3.402745 | 16.32252 | 16.16304 | 66.06477 | 56.89941 | -0.0001294613 | 0.1101158 | 0 | 0 | 0
4324 | 183563.6 | 2011-02-19 17:56 | 2011.028 | 7 | 17 | -1.3496 | 3.395139 | 16.32252 | 16.17429 | 66.06477 | 56.93766 | -0.0002265453 | 0.1101158 | 0 | 0 | 0
4325 | 183593.6 | 2011-02-19 17:56 | 2041.044 | 7 | 17 | -1.349782 | 3.386724 | 16.32252 | 16.18555 | 66.06477 | 56.97582 | -0.0002912998 | 0.1101158 | 0 | 0 | 0
4326 | 183623.6 | 2011-02-19 17:57 | 2071.059 | 7 | 17 | -1.349963 | 3.377338 | 16.32252 | 16.1968 | 66.06477 | 57.01388 | -0.0002589226 | 0.1101158 | 0 | 0 | 0
4327 | 183653.6 | 2011-02-19 17:57 | 2101.074 | 7 | 17 | -1.349963 | 3.366495 | 16.32252 | 16.20805 | 66.06477 | 57.05183 | -0.0003236771 | 0.1101158 | 0 | 0 | 0
4328 | 183683.6 | 2011-02-19 17:58 | 2131.089 | 7 | 17 | -1.3496 | 3.354358 | 16.32252 | 16.21931 | 66.06477 | 57.08965 | -0.0003236294 | 0.1101158 | 0 | 0 | 0
4329 | 183713.7 | 2011-02-19 17:58 | 2161.104 | 7 | 17 | -1.349782 | 3.340279 | 16.32252 | 16.23056 | 66.06477 | 57.12732 | -0.0003883839 | 0.1101158 | 0 | 0 | 0
4330 | 183743.7 | 2011-02-19 17:59 | 2191.119 | 7 | 17 | -1.3496 | 3.323772 | 16.32252 | 16.24182 | 66.06477 | 57.16482 | -0.0004854679 | 0.1101158 | 0 | 0 | 0
4331 | 183773.7 | 2011-02-19 17:59 | 2221.134 | 7 | 17 | -1.349782 | 3.30419 | 16.32252 | 16.25307 | 66.06477 | 57.20211 | -0.0005178452 | 0.1101158 | 0 | 0 | 0
4332 | 183803.7 | 2011-02-19 18:00 | 2251.149 | 7 | 17 | -1.3496 | 3.281049 | 16.32252 | 16.26432 | 66.06477 | 57.23917 | -0.0006473064 | 0.1101158 | 0 | 0 | 0
4333 | 183833.7 | 2011-02-19 18:00 | 2281.164 | 7 | 17 | -1.349963 | 3.252728 | 16.32252 | 16.27558 | 66.06477 | 57.27594 | -0.0008415222 | 0.1101158 | 0 | 0 | 0
4334 | 183863.7 | 2011-02-19 18:01 | 2311.18 | 7 | 17 | -1.349782 | 3.218582 | 16.32252 | 16.28683 | 66.06477 | 57.31236 | -0.001003361 | 0.1101158 | 0 | 0 | 0
4335 | 183893.7 | 2011-02-19 18:01 | 2341.195 | 7 | 17 | -1.349782 | 3.176506 | 16.32252 | 16.29808 | 66.06477 | 57.34835 | -0.001262283 | 0.1101158 | 0 | 0 | 0
4336 | 183923.2 | 2011-02-19 18:02 | 2370.647 | 7 | 17 | -1.349782 | 3.1265 | 16.32252 | 16.30913 | 66.06477 | 57.38316 | -0.001456499 | 0.1101158 | 0 | 0 | 0
4337 | 183948.3 | 2011-02-19 18:02 | 2395.756 | 7 | 17 | -1.3496 | 3.076494 | 16.32252 | 16.31854 | 66.06477 | 57.41237 | -0.001715422 | 0.1101158 | 0 | 0 | 0
4338 | 183970.6 | 2011-02-19 18:02 | 2418.037 | 7 | 17 | -1.349782 | 3.026489 | 16.32252 | 16.32689 | 66.06477 | 57.43786 | -0.001877213 | 0.1101158 | 0 | 0 | 0
4339 | 183991.1 | 2011-02-19 18:03 | 2438.506 | 7 | 17 | -1.349963 | 2.976483 | 16.32252 | 16.33457 | 66.06477 | 57.4609 | -0.002006674 | 0.1101158 | 0 | 0 | 0
4340 | 184010.6 | 2011-02-19 18:03 | 2458.005 | 7 | 17 | -1.349782 | 2.926477 | 16.32252 | 16.34188 | 66.06477 | 57.48248 | -0.002103806 | 0.1101158 | 0 | 0 | 0
4341 | 184029.4 | 2011-02-19 18:03 | 2476.88 | 7 | 17 | -1.349782 | 2.876472 | 16.32252 | 16.34896 | 66.06477 | 57.50302 | -0.00216856 | 0.1101158 | 0 | 0 | 0
4342 | 184048.2 | 2011-02-19 18:04 | 2495.63 | 7 | 17 | -1.349782 | 2.826466 | 16.32252 | 16.35599 | 66.06477 | 57.52306 | -0.002103806 | 0.1101158 | 0 | 0 | 0
4343 | 184066.9 | 2011-02-19 18:04 | 2514.348 | 7 | 17 | -1.349782 | 2.776298 | 16.32252 | 16.363 | 66.06477 | 57.54272 | -0.002136183 | 0.1101158 | 0 | 0 | 0
4344 | 184086.1 | 2011-02-19 18:04 | 2533.551 | 7 | 17 | -1.349782 | 2.726293 | 16.32252 | 16.3702 | 66.06477 | 57.56253 | -0.002071428 | 0.1101158 | 0 | 0 | 0
4345 | 184096.2 | 2011-02-19 18:04 | 2543.691 | 7 | 17 | -1.349963 | 2.699914 | 16.32252 | 16.37401 | 66.06477 | 57.57285 | -0.002103806 | 0.1101158 | 0 | 0 | 0
4346 | 184096.4 | 2011-02-19 18:04 | 0.1876214 | 8 | 17 | -0.0007869613 | 2.874044 | 16.32252 | 16.37401 | 66.06477 | 57.57285 | 0 | 0.07125141 | 0 | 0 | 0
4347 | 184101.3 | 2011-02-19 18:05 | 5.015566 | 8 | 17 | 0.003388369 | 3.266807 | 16.32253 | 16.37401 | 66.06478 | 57.57285 | 0.02812619 | 0.07125141 | 0 | 0 | 0
4348 | 184131.3 | 2011-02-19 18:05 | 30.01512 | 1 | 18 | 0 | 3.451133 | 16.32253 | 16.37401 | 66.06478 | 57.57285 | 0.002265644 | 0.07125141 | 0 | 0 | 0
4349 | 184161.3 | 2011-02-19 18:06 | 60.03034 | 1 | 18 | 0 | 3.505184 | 16.32253 | 16.37401 | 66.06478 | 57.57285 | 0.001035738 | 0.07125141 | 0 | 0 | 0
4350 | 184191.3 | 2011-02-19 18:06 | 90.04534 | 1 | 18 | 0 | 3.534476 | 16.32253 | 16.37401 | 66.06478 | 57.57285 | 0.0006796837 | 0.07125141 | 0 | 0 | 0
4351 | 184221.3 | 2011-02-19 18:07 | 120.0136 | 1 | 18 | 0 | 3.55341 | 16.32253 | 16.37401 | 66.06478 | 57.57285 | 0.0004855156 | 0.07125141 | 0 | 0 | 0
4352 | 184251.3 | 2011-02-19 18:07 | 30.01508 | 2 | 18 | 0.6747088 | 3.720743 | 16.32815 | 16.37401 | 66.08556 | 57.57285 | 0.001068068 | 0.07125141 | 0 | 0 | 0
4353 | 184281.3 | 2011-02-19 18:08 | 60.0302 | 2 | 18 | 0.6747088 | 3.752623 | 16.33378 | 16.37401 | 66.10659 | 57.57285 | 0.000712061 | 0.07125141 | 0 | 0 | 0
4354 | 184311.3 | 2011-02-19 18:08 | 90.04533 | 2 | 18 | 0.6745273 | 3.773499 | 16.3394 | 16.37401 | 66.12776 | 57.57285 | 0.0004530907 | 0.07125141 | 0 | 0 | 0
4355 | 184341.4 | 2011-02-19 18:09 | 120.0604 | 2 | 18 | 0.6747088 | 3.788388 | 16.34503 | 16.37401 | 66.14903 | 57.57285 | 0.0003883839 | 0.07125141 | 0 | 0 | 0
4356 | 184371.4 | 2011-02-19 18:09 | 150.0756 | 2 | 18 | 0.6745273 | 3.798907 | 16.35065 | 16.37401 | 66.17037 | 57.57285 | 0.0002589226 | 0.07125141 | 0 | 0 | 0
4357 | 184401.4 | 2011-02-19 18:10 | 180.0907 | 2 | 18 | 0.6747088 | 3.80716 | 16.35628 | 16.37401 | 66.19176 | 57.57285 | 0.0002265453 | 0.07125141 | 0 | 0 | 0
4358 | 184431.4 | 2011-02-19 18:10 | 210.1058 | 2 | 18 | 0.6747088 | 3.814119 | 16.3619 | 16.37401 | 66.21319 | 57.57285 | 0.0001942158 | 0.07125141 | 0 | 0 | 0
4359 | 184461.4 | 2011-02-19 18:11 | 240.1209 | 2 | 18 | 0.6747088 | 3.820592 | 16.36753 | 16.37401 | 66.23467 | 57.57285 | 0.0001942158 | 0.07125141 | 0 | 0 | 0
4360 | 184491.4 | 2011-02-19 18:11 | 270.136 | 2 | 18 | 0.6745273 | 3.826418 | 16.37315 | 16.37401 | 66.25617 | 57.57285 | 0.0001618385 | 0.07125141 | 0 | 0 | 0
4361 | 184521.4 | 2011-02-19 18:12 | 300.1513 | 2 | 18 | 0.6745273 | 3.832406 | 16.37878 | 16.37401 | 66.27771 | 57.57285 | 0.0001942158 | 0.07125141 | 0 | 0 | 0
4362 | 184551.5 | 2011-02-19 18:12 | 330.1663 | 2 | 18 | 0.6747088 | 3.837908 | 16.3844 | 16.37401 | 66.29928 | 57.57285 | 0.0001618385 | 0.07125141 | 0 | 0 | 0
4363 | 184581.5 | 2011-02-19 18:13 | 360.1817 | 2 | 18 | 0.6748903 | 3.843249 | 16.39003 | 16.37401 | 66.32089 | 57.57285 | 0.0001618385 | 0.07125141 | 0 | 0 | 0
4364 | 184611.5 | 2011-02-19 18:13 | 390.1966 | 2 | 18 | 0.6747088 | 3.848265 | 16.39565 | 16.37401 | 66.34252 | 57.57285 | 0.0001294613 | 0.07125141 | 0 | 0 | 0
4365 | 184641.5 | 2011-02-19 18:14 | 420.2116 | 2 | 18 | 0.6747088 | 3.85312 | 16.40128 | 16.37401 | 66.36418 | 57.57285 | 0.0001294613 | 0.07125141 | 0 | 0 | 0
4366 | 184671.5 | 2011-02-19 18:14 | 450.2267 | 2 | 18 | 0.6748903 | 3.857975 | 16.4069 | 16.37401 | 66.38587 | 57.57285 | 0.0001618385 | 0.07125141 | 0 | 0 | 0
4367 | 184701.5 | 2011-02-19 18:15 | 480.2418 | 2 | 18 | 0.6748903 | 3.862345 | 16.41253 | 16.37401 | 66.40759 | 57.57285 | 9.713173e-05 | 0.07125141 | 0 | 0 | 0
4368 | 184731.6 | 2011-02-19 18:15 | 510.257 | 2 | 18 | 0.6747088 | 3.866876 | 16.41815 | 16.37401 | 66.42933 | 57.57285 | 9.708405e-05 | 0.07125141 | 0 | 0 | 0
4369 | 184761.6 | 2011-02-19 18:16 | 540.2722 | 2 | 18 | 0.6748903 | 3.871245 | 16.42378 | 16.37401 | 66.45109 | 57.57285 | 9.708405e-05 | 0.07125141 | 0 | 0 | 0
4370 | 184791.6 | 2011-02-19 18:16 | 570.2872 | 2 | 18 | 0.6747088 | 3.875615 | 16.4294 | 16.37401 | 66.47288 | 57.57285 | 0.0001294613 | 0.07125141 | 0 | 0 | 0
4371 | 184821.6 | 2011-02-19 18:17 | 600.3023 | 2 | 18 | 0.6747088 | 3.879661 | 16.43503 | 16.37401 | 66.49469 | 57.57285 | 0.0001618385 | 0.07125141 | 0 | 0 | 0
4372 | 184851.6 | 2011-02-19 18:17 | 630.3175 | 2 | 18 | 0.6745273 | 3.883706 | 16.44065 | 16.37401 | 66.51653 | 57.57285 | 0.0001618385 | 0.07125141 | 0 | 0 | 0
4373 | 184881.6 | 2011-02-19 18:18 | 660.3325 | 2 | 18 | 0.6747088 | 3.887752 | 16.44628 | 16.37401 | 66.53838 | 57.57285 | 0.0001618385 | 0.07125141 | 0 | 0 | 0
4374 | 184911.6 | 2011-02-19 18:18 | 690.3477 | 2 | 18 | 0.6747088 | 3.891312 | 16.45191 | 16.37401 | 66.56026 | 57.57285 | 9.708405e-05 | 0.07125141 | 0 | 0 | 0
4375 | 184941.7 | 2011-02-19 18:19 | 720.3628 | 2 | 18 | 0.6747088 | 3.895035 | 16.45753 | 16.37401 | 66.58217 | 57.57285 | 0.0001294613 | 0.07125141 | 0 | 0 | 0
4376 | 184971.7 | 2011-02-19 18:19 | 750.3779 | 2 | 18 | 0.6747088 | 3.898595 | 16.46316 | 16.37401 | 66.60409 | 57.57285 | 6.475449e-05 | 0.07125141 | 0 | 0 | 0
4377 | 185001.7 | 2011-02-19 18:20 | 780.393 | 2 | 18 | 0.6747088 | 3.902155 | 16.46878 | 16.37401 | 66.62603 | 57.57285 | 9.708405e-05 | 0.07125141 | 0 | 0 | 0
4378 | 185031.7 | 2011-02-19 18:20 | 810.4109 | 2 | 18 | 0.6747088 | 3.905392 | 16.47441 | 16.37401 | 66.64799 | 57.57285 | 6.475449e-05 | 0.07125141 | 0 | 0 | 0
4379 | 185061.7 | 2011-02-19 18:21 | 840.4234 | 2 | 18 | 0.6748903 | 3.90879 | 16.48003 | 16.37401 | 66.66997 | 57.57285 | 9.708405e-05 | 0.07125141 | 0 | 0 | 0
4380 | 185091.7 | 2011-02-19 18:21 | 870.4385 | 2 | 18 | 0.6747088 | 3.911865 | 16.48566 | 16.37401 | 66.69196 | 57.57285 | 9.708405e-05 | 0.07125141 | 0 | 0 | 0
4381 | 185121.7 | 2011-02-19 18:22 | 900.4534 | 2 | 18 | 0.6748903 | 3.91494 | 16.49128 | 16.37401 | 66.71398 | 57.57285 | 9.708405e-05 | 0.07125141 | 0 | 0 | 0
4382 | 185151.8 | 2011-02-19 18:22 | 930.4686 | 2 | 18 | 0.6748903 | 3.917853 | 16.49691 | 16.37401 | 66.73601 | 57.57285 | 6.475449e-05 | 0.07125141 | 0 | 0 | 0
4383 | 185181.8 | 2011-02-19 18:23 | 960.4837 | 2 | 18 | 0.6747088 | 3.920604 | 16.50253 | 16.37401 | 66.75805 | 57.57285 | 6.475449e-05 | 0.07125141 | 0 | 0 | 0
4384 | 185211.8 | 2011-02-19 18:23 | 990.4988 | 2 | 18 | 0.6747088 | 3.923355 | 16.50816 | 16.37401 | 66.78012 | 57.57285 | 6.475449e-05 | 0.07125141 | 0 | 0 | 0
4385 | 185241.8 | 2011-02-19 18:24 | 1020.514 | 2 | 18 | 0.6743457 | 3.925944 | 16.51378 | 16.37401 | 66.80219 | 57.57285 | 6.47068e-05 | 0.07125141 | 0 | 0 | 0
4386 | 185271.8 | 2011-02-19 18:24 | 1050.529 | 2 | 18 | 0.6747088 | 3.928695 | 16.51941 | 16.37401 | 66.82429 | 57.57285 | 9.708405e-05 | 0.07125141 | 0 | 0 | 0
4387 | 185301.8 | 2011-02-19 18:25 | 1080.544 | 2 | 18 | 0.6747088 | 3.931123 | 16.52503 | 16.37401 | 66.84639 | 57.57285 | 3.237724e-05 | 0.07125141 | 0 | 0 | 0
4388 | 185331.9 | 2011-02-19 18:25 | 1110.559 | 2 | 18 | 0.6747088 | 3.933712 | 16.53066 | 16.37401 | 66.86852 | 57.57285 | 3.237724e-05 | 0.07125141 | 0 | 0 | 0
4389 | 185361.9 | 2011-02-19 18:26 | 1140.574 | 2 | 18 | 0.6747088 | 3.936301 | 16.53628 | 16.37401 | 66.89065 | 57.57285 | 3.232956e-05 | 0.07125141 | 0 | 0 | 0
4390 | 185391.9 | 2011-02-19 18:26 | 1170.59 | 2 | 18 | 0.6747088 | 3.938729 | 16.54191 | 16.37401 | 66.9128 | 57.57285 | 6.475449e-05 | 0.07125141 | 0 | 0 | 0
4391 | 185421.9 | 2011-02-19 18:27 | 1200.606 | 2 | 18 | 0.6745273 | 3.941318 | 16.54754 | 16.37401 | 66.93497 | 57.57285 | 9.708405e-05 | 0.07125141 | 0 | 0 | 0
4392 | 185451.9 | 2011-02-19 18:27 | 1230.62 | 2 | 18 | 0.6748903 | 3.943746 | 16.55316 | 16.37401 | 66.95715 | 57.57285 | 6.475449e-05 | 0.07125141 | 0 | 0 | 0
4393 | 185481.9 | 2011-02-19 18:28 | 1260.635 | 2 | 18 | 0.6748903 | 3.946335 | 16.55879 | 16.37401 | 66.97935 | 57.57285 | 9.708405e-05 | 0.07125141 | 0 | 0 | 0
4394 | 185511.9 | 2011-02-19 18:28 | 1290.65 | 2 | 18 | 0.6747088 | 3.948601 | 16.56442 | 16.37401 | 67.00156 | 57.57285 | 3.237724e-05 | 0.07125141 | 0 | 0 | 0
4395 | 185542 | 2011-02-19 18:29 | 1320.665 | 2 | 18 | 0.6748903 | 3.951352 | 16.57004 | 16.37401 | 67.02379 | 57.57285 | 3.237724e-05 | 0.07125141 | 0 | 0 | 0
4396 | 185572 | 2011-02-19 18:29 | 1350.68 | 2 | 18 | 0.6748903 | 3.953779 | 16.57567 | 16.37401 | 67.04603 | 57.57285 | 9.708405e-05 | 0.07125141 | 0 | 0 | 0
4397 | 185602 | 2011-02-19 18:30 | 1380.695 | 2 | 18 | 0.6747088 | 3.956368 | 16.5813 | 16.37401 | 67.06828 | 57.57285 | 0.000129509 | 0.07125141 | 0 | 0 | 0
4398 | 185632 | 2011-02-19 18:30 | 1410.711 | 2 | 18 | 0.6747088 | 3.958634 | 16.58692 | 16.37401 | 67.09054 | 57.57285 | 3.232956e-05 | 0.07125141 | 0 | 0 | 0
4399 | 185662 | 2011-02-19 18:31 | 1440.726 | 2 | 18 | 0.6747088 | 3.961061 | 16.59255 | 16.37401 | 67.11282 | 57.57285 | 3.237724e-05 | 0.07125141 | 0 | 0 | 0
4400 | 185692 | 2011-02-19 18:31 | 1470.741 | 2 | 18 | 0.6747088 | 3.963651 | 16.59817 | 16.37401 | 67.13511 | 57.57285 | 6.47068e-05 | 0.07125141 | 0 | 0 | 0
4401 | 185722.1 | 2011-02-19 18:32 | 1500.756 | 2 | 18 | 0.6745273 | 3.965916 | 16.6038 | 16.37401 | 67.15742 | 57.57285 | 3.237724e-05 | 0.07125141 | 0 | 0 | 0
4402 | 185752.1 | 2011-02-19 18:32 | 1530.771 | 2 | 18 | 0.6748903 | 3.968668 | 16.60942 | 16.37401 | 67.17973 | 57.57285 | 6.475449e-05 | 0.07125141 | 0 | 0 | 0
4403 | 185782.1 | 2011-02-19 18:33 | 1560.786 | 2 | 18 | 0.6745273 | 3.971095 | 16.61505 | 16.37401 | 67.20207 | 57.57285 | 3.232956e-05 | 0.07125141 | 0 | 0 | 0
4404 | 185812.1 | 2011-02-19 18:33 | 1590.801 | 2 | 18 | 0.6748903 | 3.973684 | 16.62068 | 16.37401 | 67.22442 | 57.57285 | 9.713173e-05 | 0.07125141 | 0 | 0 | 0
4405 | 185842.1 | 2011-02-19 18:34 | 1620.816 | 2 | 18 | 0.6745273 | 3.976112 | 16.6263 | 16.37401 | 67.24678 | 57.57285 | 6.47068e-05 | 0.07125141 | 0 | 0 | 0
4406 | 185872.1 | 2011-02-19 18:34 | 1650.831 | 2 | 18 | 0.6747088 | 3.978539 | 16.63193 | 16.37401 | 67.26915 | 57.57285 | 6.475449e-05 | 0.07125141 | 0 | 0 | 0
4407 | 185902.1 | 2011-02-19 18:35 | 1680.846 | 2 | 18 | 0.6747088 | 3.981128 | 16.63755 | 16.37401 | 67.29154 | 57.57285 | 6.475449e-05 | 0.07125141 | 0 | 0 | 0
4408 | 185932.2 | 2011-02-19 18:35 | 1710.862 | 2 | 18 | 0.6747088 | 3.983556 | 16.64318 | 16.37401 | 67.31394 | 57.57285 | 6.47068e-05 | 0.07125141 | 0 | 0 | 0
4409 | 185962.2 | 2011-02-19 18:36 | 1740.877 | 2 | 18 | 0.6747088 | 3.986145 | 16.6488 | 16.37401 | 67.33636 | 57.57285 | 3.237724e-05 | 0.07125141 | 0 | 0 | 0
4410 | 185992.2 | 2011-02-19 18:36 | 1770.892 | 2 | 18 | 0.6745273 | 3.988573 | 16.65443 | 16.37401 | 67.35879 | 57.57285 | 6.47068e-05 | 0.07125141 | 0 | 0 | 0
4411 | 186022.2 | 2011-02-19 18:37 | 1800.907 | 2 | 18 | 0.6747088 | 3.991 | 16.66005 | 16.37401 | 67.38124 | 57.57285 | 3.237724e-05 | 0.07125141 | 0 | 0 | 0
4412 | 186052.2 | 2011-02-19 18:37 | 1830.922 | 2 | 18 | 0.6747088 | 3.993428 | 16.66568 | 16.37401 | 67.4037 | 57.57285 | 6.47068e-05 | 0.07125141 | 0 | 0 | 0
4413 | 186082.2 | 2011-02-19 18:38 | 1860.937 | 2 | 18 | 0.6747088 | 3.995855 | 16.6713 | 16.37401 | 67.42617 | 57.57285 | 0 | 0.07125141 | 0 | 0 | 0
4414 | 186112.2 | 2011-02-19 18:38 | 1890.952 | 2 | 18 | 0.6748903 | 3.998444 | 16.67693 | 16.37401 | 67.44865 | 57.57285 | 6.47068e-05 | 0.07125141 | 0 | 0 | 0
4415 | 186142.3 | 2011-02-19 18:39 | 1920.967 | 2 | 18 | 0.6748903 | 4.001034 | 16.68256 | 16.37401 | 67.47115 | 57.57285 | 9.708405e-05 | 0.07125141 | 0 | 0 | 0
4416 | 186172.3 | 2011-02-19 18:39 | 1950.982 | 2 | 18 | 0.6747088 | 4.003299 | 16.68818 | 16.37401 | 67.49367 | 57.57285 | 6.475449e-05 | 0.07125141 | 0 | 0 | 0
4417 | 186202.3 | 2011-02-19 18:40 | 1980.998 | 2 | 18 | 0.6748903 | 4.005888 | 16.69381 | 16.37401 | 67.5162 | 57.57285 | 9.708405e-05 | 0.07125141 | 0 | 0 | 0
4418 | 186232.3 | 2011-02-19 18:40 | 2011.013 | 2 | 18 | 0.6747088 | 4.008154 | 16.69943 | 16.37401 | 67.53874 | 57.57285 | 6.475449e-05 | 0.07125141 | 0 | 0 | 0
4419 | 186262.3 | 2011-02-19 18:41 | 2041.028 | 2 | 18 | 0.6747088 | 4.010744 | 16.70506 | 16.37401 | 67.56129 | 57.57285 | 3.242493e-05 | 0.07125141 | 0 | 0 | 0
4420 | 186292.3 | 2011-02-19 18:41 | 2071.043 | 2 | 18 | 0.6750719 | 4.013333 | 16.71068 | 16.37401 | 67.58386 | 57.57285 | 6.475449e-05 | 0.07125141 | 0 | 0 | 0
4421 | 186322.4 | 2011-02-19 18:42 | 2101.058 | 2 | 18 | 0.6748903 | 4.01576 | 16.71631 | 16.37401 | 67.60645 | 57.57285 | 9.717941e-05 | 0.07125141 | 0 | 0 | 0
4422 | 186352.4 | 2011-02-19 18:42 | 2131.073 | 2 | 18 | 0.6747088 | 4.018188 | 16.72193 | 16.37401 | 67.62904 | 57.57285 | 9.708405e-05 | 0.07125141 | 0 | 0 | 0
4423 | 186382.4 | 2011-02-19 18:43 | 2161.088 | 2 | 18 | 0.6747088 | 4.020777 | 16.72756 | 16.37401 | 67.65166 | 57.57285 | 9.708405e-05 | 0.07125141 | 0 | 0 | 0
4424 | 186412.4 | 2011-02-19 18:43 | 2191.103 | 2 | 18 | 0.6748903 | 4.023204 | 16.73319 | 16.37401 | 67.67428 | 57.57285 | 3.232956e-05 | 0.07125141 | 0 | 0 | 0
4425 | 186442.4 | 2011-02-19 18:44 | 2221.119 | 2 | 18 | 0.6747088 | 4.025794 | 16.73881 | 16.37401 | 67.69692 | 57.57285 | 6.465912e-05 | 0.07125141 | 0 | 0 | 0
4426 | 186472.4 | 2011-02-19 18:44 | 2251.134 | 2 | 18 | 0.6747088 | 4.028383 | 16.74444 | 16.37401 | 67.71958 | 57.57285 | 6.475449e-05 | 0.07125141 | 0 | 0 | 0
4427 | 186502.4 | 2011-02-19 18:45 | 2281.149 | 2 | 18 | 0.6745273 | 4.03081 | 16.75006 | 16.37401 | 67.74225 | 57.57285 | 3.232956e-05 | 0.07125141 | 0 | 0 | 0
4428 | 186532.5 | 2011-02-19 18:45 | 2311.164 | 2 | 18 | 0.6748903 | 4.033885 | 16.75569 | 16.37401 | 67.76493 | 57.57285 | 0.000129509 | 0.07125141 | 0 | 0 | 0
4429 | 186562.5 | 2011-02-19 18:46 | 2341.179 | 2 | 18 | 0.6748903 | 4.036313 | 16.76131 | 16.37401 | 67.78763 | 57.57285 | 9.708405e-05 | 0.07125141 | 0 | 0 | 0
4430 | 186592.5 | 2011-02-19 18:46 | 2371.194 | 2 | 18 | 0.6747088 | 4.038902 | 16.76694 | 16.37401 | 67.81034 | 57.57285 | 6.465912e-05 | 0.07125141 | 0 | 0 | 0
4431 | 186622.5 | 2011-02-19 18:47 | 2401.209 | 2 | 18 | 0.6747088 | 4.041492 | 16.77256 | 16.37401 | 67.83307 | 57.57285 | 3.242493e-05 | 0.07125141 | 0 | 0 | 0
4432 | 186652.5 | 2011-02-19 18:47 | 2431.224 | 2 | 18 | 0.6747088 | 4.044405 | 16.77819 | 16.37401 | 67.85582 | 57.57285 | 9.717941e-05 | 0.07125141 | 0 | 0 | 0
4433 | 186682.5 | 2011-02-19 18:48 | 2461.239 | 2 | 18 | 0.6745273 | 4.046994 | 16.78382 | 16.37401 | 67.87858 | 57.57285 | 6.475449e-05 | 0.07125141 | 0 | 0 | 0
4434 | 186712.5 | 2011-02-19 18:48 | 2491.255 | 2 | 18 | 0.6745273 | 4.049745 | 16.78944 | 16.37401 | 67.90135 | 57.57285 | 6.475449e-05 | 0.07125141 | 0 | 0 | 0
4435 | 186742.6 | 2011-02-19 18:49 | 2521.27 | 2 | 18 | 0.6748903 | 4.052658 | 16.79507 | 16.37401 | 67.92413 | 57.57285 | 0.0001294136 | 0.07125141 | 0 | 0 | 0
4436 | 186772.6 | 2011-02-19 18:49 | 2551.285 | 2 | 18 | 0.6745273 | 4.055409 | 16.80069 | 16.37401 | 67.94694 | 57.57285 | 9.717941e-05 | 0.07125141 | 0 | 0 | 0
4437 | 186802.6 | 2011-02-19 18:50 | 2581.3 | 2 | 18 | 0.6747088 | 4.05816 | 16.80632 | 16.37401 | 67.96976 | 57.57285 | 6.475449e-05 | 0.07125141 | 0 | 0 | 0
4438 | 186832.6 | 2011-02-19 18:50 | 2611.315 | 2 | 18 | 0.6747088 | 4.060911 | 16.81194 | 16.37401 | 67.99259 | 57.57285 | 6.475449e-05 | 0.07125141 | 0 | 0 | 0
4439 | 186862.6 | 2011-02-19 18:51 | 2641.33 | 2 | 18 | 0.6748903 | 4.063824 | 16.81757 | 16.37401 | 68.01545 | 57.57285 | 6.475449e-05 | 0.07125141 | 0 | 0 | 0
4440 | 186892.6 | 2011-02-19 18:51 | 2671.345 | 2 | 18 | 0.6743457 | 4.066575 | 16.82319 | 16.37401 | 68.03832 | 57.57285 | 6.475449e-05 | 0.07125141 | 0 | 0 | 0
4441 | 186922.7 | 2011-02-19 18:52 | 2701.36 | 2 | 18 | 0.6748903 | 4.06965 | 16.82882 | 16.37401 | 68.0612 | 57.57285 | 9.708405e-05 | 0.07125141 | 0 | 0 | 0
4442 | 186952.7 | 2011-02-19 18:52 | 2731.378 | 2 | 18 | 0.6745273 | 4.072401 | 16.83444 | 16.37401 | 68.08411 | 57.57285 | 6.475449e-05 | 0.07125141 | 0 | 0 | 0
4443 | 186982.7 | 2011-02-19 18:53 | 2761.391 | 2 | 18 | 0.6747088 | 4.075476 | 16.84007 | 16.37401 | 68.10703 | 57.57285 | 6.475449e-05 | 0.07125141 | 0 | 0 | 0
4444 | 187012.7 | 2011-02-19 18:53 | 2791.406 | 2 | 18 | 0.6747088 | 4.078712 | 16.84569 | 16.37401 | 68.12996 | 57.57285 | 6.475449e-05 | 0.07125141 | 0 | 0 | 0
4445 | 187042.7 | 2011-02-19 18:54 | 2821.421 | 2 | 18 | 0.6748903 | 4.081787 | 16.85132 | 16.37401 | 68.15292 | 57.57285 | 0.0001294136 | 0.07125141 | 0 | 0 | 0
4446 | 187072.7 | 2011-02-19 18:54 | 2851.436 | 2 | 18 | 0.6750719 | 4.085024 | 16.85695 | 16.37401 | 68.17589 | 57.57285 | 0.0001618385 | 0.07125141 | 0 | 0 | 0
4447 | 187102.7 | 2011-02-19 18:55 | 2881.451 | 2 | 18 | 0.6747088 | 4.087775 | 16.86257 | 16.37401 | 68.19887 | 57.57285 | 6.465912e-05 | 0.07125141 | 0 | 0 | 0
4448 | 187132.8 | 2011-02-19 18:55 | 2911.466 | 2 | 18 | 0.6745273 | 4.09085 | 16.8682 | 16.37401 | 68.22188 | 57.57285 | 9.717941e-05 | 0.07125141 | 0 | 0 | 0
4449 | 187162.8 | 2011-02-19 18:56 | 2941.481 | 2 | 18 | 0.6745273 | 4.093925 | 16.87382 | 16.37401 | 68.2449 | 57.57285 | 6.475449e-05 | 0.07125141 | 0 | 0 | 0
4450 | 187192.8 | 2011-02-19 18:56 | 2971.496 | 2 | 18 | 0.6748903 | 4.097323 | 16.87945 | 16.37401 | 68.26794 | 57.57285 | 9.708405e-05 | 0.07125141 | 0 | 0 | 0
4451 | 187222.8 | 2011-02-19 18:57 | 3001.511 | 2 | 18 | 0.6747088 | 4.10056 | 16.88507 | 16.37401 | 68.291 | 57.57285 | 9.708405e-05 | 0.07125141 | 0 | 0 | 0
4452 | 187252.8 | 2011-02-19 18:57 | 3031.527 | 2 | 18 | 0.6748903 | 4.103958 | 16.8907 | 16.37401 | 68.31408 | 57.57285 | 0.000129509 | 0.07125141 | 0 | 0 | 0
4453 | 187282.8 | 2011-02-19 18:58 | 3061.542 | 2 | 18 | 0.6747088 | 4.107033 | 16.89633 | 16.37401 | 68.33718 | 57.57285 | 9.708405e-05 | 0.07125141 | 0 | 0 | 0
4454 | 187312.9 | 2011-02-19 18:58 | 3091.557 | 2 | 18 | 0.6747088 | 4.110431 | 16.90195 | 16.37401 | 68.36029 | 57.57285 | 9.708405e-05 | 0.07125141 | 0 | 0 | 0
4455 | 187342.9 | 2011-02-19 18:59 | 3121.572 | 2 | 18 | 0.6747088 | 4.113668 | 16.90758 | 16.37401 | 68.38342 | 57.57285 | 0.000129509 | 0.07125141 | 0 | 0 | 0
4456 | 187372.9 | 2011-02-19 18:59 | 3151.587 | 2 | 18 | 0.6747088 | 4.117066 | 16.9132 | 16.37401 | 68.40657 | 57.57285 | 6.475449e-05 | 0.07125141 | 0 | 0 | 0
4457 | 187402.9 | 2011-02-19 19:00 | 3181.602 | 2 | 18 | 0.6748903 | 4.120626 | 16.91883 | 16.37401 | 68.42975 | 57.57285 | 0.0001294136 | 0.07125141 | 0 | 0 | 0
4458 | 187432.9 | 2011-02-19 19:00 | 3211.617 | 2 | 18 | 0.6747088 | 4.123863 | 16.92445 | 16.37401 | 68.45294 | 57.57285 | 6.475449e-05 | 0.07125141 | 0 | 0 | 0
4459 | 187462.9 | 2011-02-19 19:01 | 3241.632 | 2 | 18 | 0.6741642 | 4.127262 | 16.93008 | 16.37401 | 68.47615 | 57.57285 | 6.475449e-05 | 0.07125141 | 0 | 0 | 0
4460 | 187492.9 | 2011-02-19 19:01 | 3271.648 | 2 | 18 | 0.6745273 | 4.130822 | 16.93571 | 16.37401 | 68.49938 | 57.57285 | 6.465912e-05 | 0.07125141 | 0 | 0 | 0
4461 | 187523 | 2011-02-19 19:02 | 3301.663 | 2 | 18 | 0.6747088 | 4.134544 | 16.94133 | 16.37401 | 68.52262 | 57.57285 | 9.708405e-05 | 0.07125141 | 0 | 0 | 0
4462 | 187553 | 2011-02-19 19:02 | 3331.678 | 2 | 18 | 0.6747088 | 4.137942 | 16.94696 | 16.37401 | 68.54589 | 57.57285 | 6.465912e-05 | 0.07125141 | 0 | 0 | 0
4463 | 187583 | 2011-02-19 19:03 | 3361.693 | 2 | 18 | 0.6747088 | 4.141665 | 16.95258 | 16.37401 | 68.56918 | 57.57285 | 9.708405e-05 | 0.07125141 | 0 | 0 | 0
4464 | 187613 | 2011-02-19 19:03 | 3391.708 | 2 | 18 | 0.6747088 | 4.145225 | 16.95821 | 16.37401 | 68.59249 | 57.57285 | 6.475449e-05 | 0.07125141 | 0 | 0 | 0
4465 | 187643 | 2011-02-19 19:04 | 3421.723 | 2 | 18 | 0.6747088 | 4.148947 | 16.96383 | 16.37401 | 68.61582 | 57.57285 | 9.708405e-05 | 0.07125141 | 0 | 0 | 0
4466 | 187673 | 2011-02-19 19:04 | 3451.738 | 2 | 18 | 0.6747088 | 4.152507 | 16.96946 | 16.37401 | 68.63918 | 57.57285 | 3.242493e-05 | 0.07125141 | 0 | 0 | 0
4467 | 187703 | 2011-02-19 19:05 | 3481.753 | 2 | 18 | 0.6747088 | 4.156553 | 16.97509 | 16.37401 | 68.66255 | 57.57285 | 9.708405e-05 | 0.07125141 | 0 | 0 | 0
4468 | 187733.1 | 2011-02-19 19:05 | 3511.768 | 2 | 18 | 0.6748903 | 4.160437 | 16.98071 | 16.37401 | 68.68594 | 57.57285 | 0.000129509 | 0.07125141 | 0 | 0 | 0
4469 | 187763.1 | 2011-02-19 19:06 | 3541.784 | 2 | 18 | 0.6747088 | 4.163997 | 16.98634 | 16.37401 | 68.70936 | 57.57285 | 3.232956e-05 | 0.07125141 | 0 | 0 | 0
4470 | 187793.1 | 2011-02-19 19:06 | 3571.799 | 2 | 18 | 0.6747088 | 4.167881 | 16.99196 | 16.37401 | 68.73279 | 57.57285 | 9.708405e-05 | 0.07125141 | 0 | 0 | 0
4471 | 187823.1 | 2011-02-19 19:07 | 3601.814 | 2 | 18 | 0.6748903 | 4.171765 | 16.99759 | 16.37401 | 68.75625 | 57.57285 | 9.717941e-05 | 0.07125141 | 0 | 0 | 0
4472 | 187853.1 | 2011-02-19 19:07 | 3631.829 | 2 | 18 | 0.6747088 | 4.175649 | 17.00321 | 16.37401 | 68.77973 | 57.57285 | 9.708405e-05 | 0.07125141 | 0 | 0 | 0
4473 | 187883.1 | 2011-02-19 19:08 | 3661.844 | 2 | 18 | 0.6745273 | 4.179533 | 17.00884 | 16.37401 | 68.80323 | 57.57285 | 6.475449e-05 | 0.07125141 | 0 | 0 | 0
4474 | 187913.2 | 2011-02-19 19:08 | 3691.859 | 2 | 18 | 0.6747088 | 4.183417 | 17.01447 | 16.37401 | 68.82676 | 57.57285 | 6.475449e-05 | 0.07125141 | 0 | 0 | 0
4475 | 187943.2 | 2011-02-19 19:09 | 3721.874 | 2 | 18 | 0.6747088 | 4.187463 | 17.02009 | 16.37401 | 68.85031 | 57.57285 | 9.708405e-05 | 0.07125141 | 0 | 0 | 0
4476 | 187973.2 | 2011-02-19 19:09 | 3751.889 | 2 | 18 | 0.6748903 | 4.19167 | 17.02572 | 16.37401 | 68.87387 | 57.57285 | 9.708405e-05 | 0.07125141 | 0 | 0 | 0
4477 | 188003.2 | 2011-02-19 19:10 | 3781.904 | 2 | 18 | 0.6747088 | 4.195554 | 17.03134 | 16.37401 | 68.89747 | 57.57285 | 6.475449e-05 | 0.07125141 | 0 | 0 | 0
4478 | 188033.2 | 2011-02-19 19:10 | 3811.92 | 2 | 18 | 0.6747088 | 4.199762 | 17.03697 | 16.37401 | 68.92108 | 57.57285 | 0.0001618385 | 0.07125141 | 0 | 0 | 0
4479 | 188063.9 | 2011-02-19 19:11 | 30.01512 | 3 | 18 | 0 | 4.079522 | 17.03709 | 16.37401 | 68.9216 | 57.57285 | -0.0005178452 | 0.07125141 | 0 | 0 | 0
4480 | 188093.9 | 2011-02-19 19:11 | 60.03037 | 3 | 18 | 0 | 4.066251 | 17.03709 | 16.37401 | 68.9216 | 57.57285 | -0.0002589226 | 0.07125141 | 0 | 0 | 0
4481 | 188123.9 | 2011-02-19 19:12 | 90.04537 | 3 | 18 | 0 | 4.057998 | 17.03709 | 16.37401 | 68.9216 | 57.57285 | -0.0001941681 | 0.07125141 | 0 | 0 | 0
4482 | 188153.9 | 2011-02-19 19:12 | 120.0135 | 3 | 18 | 0 | 4.052172 | 17.03709 | 16.37401 | 68.9216 | 57.57285 | -0.0001294136 | 0.07125141 | 0 | 0 | 0
4483 | 188153.9 | 2011-02-19 19:12 | 0.01541498 | 4 | 18 | 1.155053 | 4.199438 | 17.0371 | 16.37401 | 68.92162 | 57.57285 | 0 | 0.07125141 | 0 | 0 | 0
4484 | 188154.7 | 2011-02-19 19:12 | 0.8435146 | 4 | 18 | 1.104405 | 4.199276 | 17.03735 | 16.37401 | 68.9227 | 57.57285 | -3.232956e-05 | 0.07125141 | 0 | 0 | 0
4485 | 188156.9 | 2011-02-19 19:12 | 2.98411 | 4 | 18 | 1.053756 | 4.199438 | 17.03799 | 16.37401 | 68.92539 | 57.57285 | 0 | 0.07125141 | 0 | 0 | 0
4486 | 188160 | 2011-02-19 19:12 | 6.155931 | 4 | 18 | 1.003289 | 4.199438 | 17.0389 | 16.37401 | 68.92919 | 57.57285 | 3.232956e-05 | 0.07125141 | 0 | 0 | 0
4487 | 188164.3 | 2011-02-19 19:12 | 10.40589 | 4 | 18 | 0.9530036 | 4.199276 | 17.04005 | 16.37401 | 68.93404 | 57.57285 | 0 | 0.07125141 | 0 | 0 | 0
4488 | 188169.8 | 2011-02-19 19:12 | 15.92139 | 4 | 18 | 0.9028997 | 4.199276 | 17.04147 | 16.37401 | 68.94 | 57.57285 | -3.232956e-05 | 0.07125141 | 0 | 0 | 0
4489 | 188176.9 | 2011-02-19 19:12 | 22.98377 | 4 | 18 | 0.8527957 | 4.199276 | 17.04319 | 16.37401 | 68.94723 | 57.57285 | 0 | 0.07125141 | 0 | 0 | 0
4490 | 188186.2 | 2011-02-19 19:13 | 32.29624 | 4 | 18 | 0.8026918 | 4.199276 | 17.04533 | 16.37401 | 68.95621 | 57.57285 | 0 | 0.07125141 | 0 | 0 | 0
4491 | 188198.6 | 2011-02-19 19:13 | 44.7491 | 4 | 18 | 0.7525878 | 4.199114 | 17.04802 | 16.37401 | 68.96749 | 57.57285 | 0 | 0.07125141 | 0 | 0 | 0
4492 | 188216.1 | 2011-02-19 19:13 | 62.18638 | 4 | 18 | 0.7024838 | 4.199114 | 17.05154 | 16.37401 | 68.98226 | 57.57285 | -6.475449e-05 | 0.07125141 | 0 | 0 | 0
4493 | 188242.2 | 2011-02-19 19:14 | 88.29516 | 4 | 18 | 0.6521984 | 4.199276 | 17.05644 | 16.37401 | 69.00284 | 57.57285 | 0 | 0.07125141 | 0 | 0 | 0
4494 | 188285.9 | 2011-02-19 19:14 | 131.9819 | 4 | 18 | 0.6019129 | 4.199114 | 17.06403 | 16.37401 | 69.03472 | 57.57285 | -3.242493e-05 | 0.07125141 | 0 | 0 | 0
4495 | 188358.7 | 2011-02-19 19:15 | 204.7775 | 4 | 18 | 0.5514458 | 4.199276 | 17.07567 | 16.37401 | 69.08359 | 57.57285 | 0 | 0.07125141 | 0 | 0 | 0
4496 | 188461.2 | 2011-02-19 19:17 | 307.3384 | 4 | 18 | 0.5013419 | 4.199114 | 17.09065 | 16.37401 | 69.1465 | 57.57285 | -3.242493e-05 | 0.07125141 | 0 | 0 | 0
4497 | 188582.9 | 2011-02-19 19:19 | 429.0081 | 4 | 18 | 0.4512379 | 4.199276 | 17.10674 | 16.37401 | 69.21408 | 57.57285 | 0 | 0.07125141 | 0 | 0 | 0
4498 | 188727.6 | 2011-02-19 19:22 | 573.74 | 4 | 18 | 0.4011339 | 4.199438 | 17.12388 | 16.37401 | 69.28604 | 57.57285 | 3.232956e-05 | 0.07125141 | 0 | 0 | 0
4499 | 188896.5 | 2011-02-19 19:24 | 742.5653 | 4 | 18 | 0.35103 | 4.199276 | 17.1415 | 16.37401 | 69.36005 | 57.57285 | 0 | 0.07125141 | 0 | 0 | 0
4500 | 189096.4 | 2011-02-19 19:28 | 942.4994 | 4 | 18 | 0.300926 | 4.199276 | 17.1596 | 16.37401 | 69.43603 | 57.57285 | 3.242493e-05 | 0.07125141 | 0 | 0 | 0
4501 | 189348.3 | 2011-02-19 19:32 | 1194.386 | 4 | 18 | 0.2508221 | 4.199276 | 17.17888 | 16.37401 | 69.517 | 57.57285 | 0 | 0.07125141 | 0 | 0 | 0
4502 | 189668.3 | 2011-02-19 19:37 | 1514.443 | 4 | 18 | 0.2005366 | 4.199114 | 17.1989 | 16.37401 | 69.60106 | 57.57285 | -3.242493e-05 | 0.07125141 | 0 | 0 | 0
4503 | 190116.3 | 2011-02-19 19:45 | 1962.373 | 4 | 18 | 0.1502511 | 4.199114 | 17.22061 | 16.37401 | 69.69226 | 57.57285 | -3.242493e-05 | 0.07125141 | 0 | 0 | 0
4504 | 190801.1 | 2011-02-19 19:56 | 2647.174 | 4 | 18 | 0.1001471 | 4.199114 | 17.24415 | 16.37401 | 69.79108 | 57.57285 | 0 | 0.07125141 | 0 | 0 | 0
4505 | 192219.9 | 2011-02-19 20:20 | 4066.04 | 4 | 18 | 0.05004314 | 4.199114 | 17.27245 | 16.37401 | 69.90994 | 57.57285 | -6.475449e-05 | 0.07125141 | 0 | 0 | 0
4506 | 192224.1 | 2011-02-19 20:20 | 4070.243 | 4 | 18 | 0.04986161 | 4.199114 | 17.27251 | 16.37401 | 69.91019 | 57.57285 | -3.242493e-05 | 0.07125141 | 0 | 0 | 0
4507 | 192284.1 | 2011-02-19 20:21 | 60.01458 | 5 | 18 | 0 | 4.18811 | 17.27251 | 16.37401 | 69.91019 | 57.57285 | -6.475449e-05 | 0.07125141 | 0 | 0 | 0
4508 | 192284.3 | 2011-02-19 20:21 | 0.1876201 | 6 | 18 | -6.081699e-05 | 4.188272 | 17.27251 | 16.37401 | 69.91019 | 57.57285 | 0 | 0.1102159 | 0 | 0 | 0
4509 | 192289.2 | 2011-02-19 20:21 | 5.015641 | 6 | 18 | 0.003751441 | 4.189081 | 17.27251 | 16.37401 | 69.91021 | 57.57285 | 3.242493e-05 | 0.1102159 | 0 | 0 | 0
4510 | 192289.2 | 2011-02-19 20:21 | 2.86714581e-06 | 7 | 18 | -1.3496 | 4.017217 | 17.27251 | 16.37401 | 69.91021 | 57.57285 | 0 | 0.1102159 | 0 | 0 | 0
4511 | 192300.1 | 2011-02-19 20:21 | 10.9841 | 7 | 18 | -1.349782 | 3.967211 | 17.27251 | 16.37812 | 69.91021 | 57.58924 | -0.001844883 | 0.1102159 | 0 | 0 | 0
4512 | 192330.2 | 2011-02-19 20:22 | 40.9995 | 7 | 18 | -1.3496 | 3.92028 | 17.27251 | 16.38938 | 69.91021 | 57.6336 | -0.0009709835 | 0.1102159 | 0 | 0 | 0
4513 | 192360.2 | 2011-02-19 20:22 | 71.01434 | 7 | 18 | -1.349782 | 3.889047 | 17.27251 | 16.40063 | 69.91021 | 57.67753 | -0.0007768154 | 0.1102159 | 0 | 0 | 0
4514 | 192390.2 | 2011-02-19 20:23 | 101.0296 | 7 | 18 | -1.349782 | 3.865096 | 17.27251 | 16.41188 | 69.91021 | 57.72115 | -0.0005825997 | 0.1102159 | 0 | 0 | 0
4515 | 192420.2 | 2011-02-19 20:23 | 131.0447 | 7 | 18 | -1.349782 | 3.845352 | 17.27251 | 16.42314 | 69.91021 | 57.76453 | -0.0004855156 | 0.1102159 | 0 | 0 | 0
4516 | 192450.2 | 2011-02-19 20:24 | 161.0598 | 7 | 18 | -1.349782 | 3.82836 | 17.27251 | 16.43439 | 69.91021 | 57.80771 | -0.0004531383 | 0.1102159 | 0 | 0 | 0
4517 | 192480.2 | 2011-02-19 20:24 | 191.0749 | 7 | 18 | -1.349963 | 3.81331 | 17.27251 | 16.44564 | 69.91021 | 57.8507 | -0.0003560543 | 0.1102159 | 0 | 0 | 0
4518 | 192510.3 | 2011-02-19 20:25 | 221.0899 | 7 | 18 | -1.349782 | 3.799392 | 17.27251 | 16.4569 | 69.91021 | 57.89354 | -0.0003883839 | 0.1102159 | 0 | 0 | 0
4519 | 192540.3 | 2011-02-19 20:25 | 251.105 | 7 | 18 | -1.3496 | 3.78677 | 17.27251 | 16.46815 | 69.91021 | 57.93622 | -0.0003236771 | 0.1102159 | 0 | 0 | 0
4520 | 192570.3 | 2011-02-19 20:26 | 281.1203 | 7 | 18 | -1.349782 | 3.774794 | 17.27251 | 16.4794 | 69.91021 | 57.97877 | -0.0002912998 | 0.1102159 | 0 | 0 | 0
4521 | 192600.3 | 2011-02-19 20:26 | 311.1352 | 7 | 18 | -1.3496 | 3.763466 | 17.27251 | 16.49066 | 69.91021 | 58.02118 | -0.0002912998 | 0.1102159 | 0 | 0 | 0
4522 | 192630.3 | 2011-02-19 20:27 | 341.1504 | 7 | 18 | -1.3496 | 3.752462 | 17.27251 | 16.50191 | 69.91021 | 58.06347 | -0.0002912521 | 0.1102159 | 0 | 0 | 0
4523 | 192660.3 | 2011-02-19 20:27 | 371.1656 | 7 | 18 | -1.3496 | 3.742104 | 17.27251 | 16.51316 | 69.91021 | 58.10564 | -0.000226593 | 0.1102159 | 0 | 0 | 0
4524 | 192690.3 | 2011-02-19 20:28 | 401.1806 | 7 | 18 | -1.3496 | 3.731909 | 17.27251 | 16.52441 | 69.91021 | 58.14769 | -0.0002589226 | 0.1102159 | 0 | 0 | 0
4525 | 192720.4 | 2011-02-19 20:28 | 431.1957 | 7 | 18 | -1.349782 | 3.722199 | 17.27251 | 16.53567 | 69.91021 | 58.18963 | -0.0002912998 | 0.1102159 | 0 | 0 | 0
4526 | 192750.4 | 2011-02-19 20:29 | 461.2109 | 7 | 18 | -1.349782 | 3.712651 | 17.27251 | 16.54692 | 69.91021 | 58.23147 | -0.0002589226 | 0.1102159 | 0 | 0 | 0
4527 | 192780.4 | 2011-02-19 20:29 | 491.2259 | 7 | 18 | -1.349782 | 3.703265 | 17.27251 | 16.55817 | 69.91021 | 58.27319 | -0.0002589226 | 0.1102159 | 0 | 0 | 0
4528 | 192810.4 | 2011-02-19 20:30 | 521.2412 | 7 | 18 | -1.349782 | 3.694041 | 17.27251 | 16.56943 | 69.91021 | 58.31481 | -0.0002912998 | 0.1102159 | 0 | 0 | 0
4529 | 192840.4 | 2011-02-19 20:30 | 551.2562 | 7 | 18 | -1.349782 | 3.68514 | 17.27251 | 16.58068 | 69.91021 | 58.35634 | -0.000226593 | 0.1102159 | 0 | 0 | 0
4530 | 192870.4 | 2011-02-19 20:31 | 581.2714 | 7 | 18 | -1.349782 | 3.676563 | 17.27251 | 16.59193 | 69.91021 | 58.39776 | -0.0002265453 | 0.1102159 | 0 | 0 | 0
4531 | 192900.4 | 2011-02-19 20:31 | 611.2865 | 7 | 18 | -1.349963 | 3.667824 | 17.27251 | 16.60319 | 69.91021 | 58.43908 | -0.0002589226 | 0.1102159 | 0 | 0 | 0
4532 | 192930.5 | 2011-02-19 20:32 | 641.3017 | 7 | 18 | -1.3496 | 3.659247 | 17.27251 | 16.61444 | 69.91021 | 58.48031 | -0.0002589702 | 0.1102159 | 0 | 0 | 0
4533 | 192960.5 | 2011-02-19 20:32 | 671.3168 | 7 | 18 | -1.349782 | 3.651155 | 17.27251 | 16.62569 | 69.91021 | 58.52144 | -0.0001942158 | 0.1102159 | 0 | 0 | 0
4534 | 192990.5 | 2011-02-19 20:33 | 701.3318 | 7 | 18 | -1.3496 | 3.642902 | 17.27251 | 16.63695 | 69.91021 | 58.56248 | -0.0001942158 | 0.1102159 | 0 | 0 | 0
4535 | 193020.5 | 2011-02-19 20:33 | 731.3469 | 7 | 18 | -1.349782 | 3.634649 | 17.27251 | 16.6482 | 69.91021 | 58.60343 | -0.0002265453 | 0.1102159 | 0 | 0 | 0
4536 | 193050.5 | 2011-02-19 20:34 | 761.362 | 7 | 18 | -1.3496 | 3.626881 | 17.27251 | 16.65945 | 69.91021 | 58.64429 | -0.0001942158 | 0.1102159 | 0 | 0 | 0
4537 | 193080.5 | 2011-02-19 20:34 | 791.3771 | 7 | 18 | -1.349782 | 3.618951 | 17.27251 | 16.67071 | 69.91021 | 58.68505 | -0.0001942158 | 0.1102159 | 0 | 0 | 0
4538 | 193110.6 | 2011-02-19 20:35 | 821.3922 | 7 | 18 | -1.3496 | 3.611183 | 17.27251 | 16.68196 | 69.91021 | 58.72574 | -0.0001941681 | 0.1102159 | 0 | 0 | 0
4539 | 193140.6 | 2011-02-19 20:35 | 851.4073 | 7 | 18 | -1.349963 | 3.603577 | 17.27251 | 16.69321 | 69.91021 | 58.76633 | -0.0001942158 | 0.1102159 | 0 | 0 | 0
4540 | 193170.6 | 2011-02-19 20:36 | 881.4224 | 7 | 18 | -1.349782 | 3.596133 | 17.27251 | 16.70447 | 69.91021 | 58.80684 | -0.0001942158 | 0.1102159 | 0 | 0 | 0
4541 | 193200.6 | 2011-02-19 20:36 | 911.4377 | 7 | 18 | -1.3496 | 3.589012 | 17.27251 | 16.71572 | 69.91021 | 58.84727 | -0.0001618385 | 0.1102159 | 0 | 0 | 0
4542 | 193230.6 | 2011-02-19 20:37 | 941.4527 | 7 | 18 | -1.349782 | 3.58173 | 17.27251 | 16.72697 | 69.91021 | 58.88761 | -0.0001618385 | 0.1102159 | 0 | 0 | 0
4543 | 193260.6 | 2011-02-19 20:37 | 971.4678 | 7 | 18 | -1.3496 | 3.574771 | 17.27251 | 16.73823 | 69.91021 | 58.92788 | -0.0001294613 | 0.1102159 | 0 | 0 | 0
4544 | 193290.6 | 2011-02-19 20:38 | 1001.483 | 7 | 18 | -1.3496 | 3.567813 | 17.27251 | 16.74948 | 69.91021 | 58.96807 | -0.0001618385 | 0.1102159 | 0 | 0 | 0
4545 | 193320.7 | 2011-02-19 20:38 | 1031.498 | 7 | 18 | -1.3496 | 3.561016 | 17.27251 | 16.76073 | 69.91021 | 59.00818 | -0.0001941681 | 0.1102159 | 0 | 0 | 0
4546 | 193350.7 | 2011-02-19 20:39 | 1061.513 | 7 | 18 | -1.349419 | 3.554543 | 17.27251 | 16.77198 | 69.91021 | 59.04821 | -0.0001618385 | 0.1102159 | 0 | 0 | 0
4547 | 193380.7 | 2011-02-19 20:39 | 1091.528 | 7 | 18 | -1.3496 | 3.548069 | 17.27251 | 16.78324 | 69.91021 | 59.08818 | -0.0001618385 | 0.1102159 | 0 | 0 | 0
4548 | 193410.7 | 2011-02-19 20:40 | 1121.543 | 7 | 18 | -1.349963 | 3.541596 | 17.27251 | 16.79449 | 69.91021 | 59.12807 | -0.0002265453 | 0.1102159 | 0 | 0 | 0
4549 | 193440.7 | 2011-02-19 20:40 | 1151.559 | 7 | 18 | -1.349782 | 3.535608 | 17.27251 | 16.80574 | 69.91021 | 59.16789 | -0.0001942158 | 0.1102159 | 0 | 0 | 0
4550 | 193470.7 | 2011-02-19 20:41 | 1181.574 | 7 | 18 | -1.349782 | 3.529783 | 17.27251 | 16.817 | 69.91021 | 59.20764 | -0.0001617908 | 0.1102159 | 0 | 0 | 0
4551 | 193500.7 | 2011-02-19 20:41 | 1211.589 | 7 | 18 | -1.349782 | 3.523957 | 17.27251 | 16.82825 | 69.91021 | 59.24733 | -0.0001942158 | 0.1102159 | 0 | 0 | 0
4552 | 193530.8 | 2011-02-19 20:42 | 1241.604 | 7 | 18 | -1.3496 | 3.518292 | 17.27251 | 16.8395 | 69.91021 | 59.28696 | -0.0001618385 | 0.1102159 | 0 | 0 | 0
4553 | 193560.8 | 2011-02-19 20:42 | 1271.619 | 7 | 18 | -1.349782 | 3.512952 | 17.27251 | 16.85076 | 69.91021 | 59.32652 | -0.0001941681 | 0.1102159 | 0 | 0 | 0
4554 | 193590.8 | 2011-02-19 20:43 | 1301.634 | 7 | 18 | -1.349782 | 3.507773 | 17.27251 | 16.86201 | 69.91021 | 59.36603 | -0.0001294613 | 0.1102159 | 0 | 0 | 0
4555 | 193620.8 | 2011-02-19 20:43 | 1331.649 | 7 | 18 | -1.349419 | 3.502757 | 17.27251 | 16.87326 | 69.91021 | 59.40547 | -0.0001618385 | 0.1102159 | 0 | 0 | 0
4556 | 193650.8 | 2011-02-19 20:44 | 1361.664 | 7 | 18 | -1.3496 | 3.497902 | 17.27251 | 16.88452 | 69.91021 | 59.44486 | -0.0001294613 | 0.1102159 | 0 | 0 | 0
4557 | 193680.8 | 2011-02-19 20:44 | 1391.679 | 7 | 18 | -1.3496 | 3.492885 | 17.27251 | 16.89577 | 69.91021 | 59.48419 | -0.0001617908 | 0.1102159 | 0 | 0 | 0
4558 | 193710.9 | 2011-02-19 20:45 | 1421.694 | 7 | 18 | -1.3496 | 3.488516 | 17.27251 | 16.90702 | 69.91021 | 59.52347 | -9.708405e-05 | 0.1102159 | 0 | 0 | 0
4559 | 193740.9 | 2011-02-19 20:45 | 1451.71 | 7 | 18 | -1.349782 | 3.483823 | 17.27251 | 16.91827 | 69.91021 | 59.5627 | -0.0001617908 | 0.1102159 | 0 | 0 | 0
4560 | 193770.9 | 2011-02-19 20:46 | 1481.725 | 7 | 18 | -1.349419 | 3.479615 | 17.27251 | 16.92953 | 69.91021 | 59.60188 | -9.708405e-05 | 0.1102159 | 0 | 0 | 0
4561 | 193800.9 | 2011-02-19 20:46 | 1511.74 | 7 | 18 | -1.349419 | 3.475245 | 17.27251 | 16.94078 | 69.91021 | 59.64101 | -0.0001294613 | 0.1102159 | 0 | 0 | 0
4562 | 193830.9 | 2011-02-19 20:47 | 1541.755 | 7 | 18 | -1.349963 | 3.471038 | 17.27251 | 16.95203 | 69.91021 | 59.6801 | -9.708405e-05 | 0.1102159 | 0 | 0 | 0
4563 | 193860.9 | 2011-02-19 20:47 | 1571.77 | 7 | 18 | -1.349782 | 3.466992 | 17.27251 | 16.96329 | 69.91021 | 59.71913 | -0.0001294613 | 0.1102159 | 0 | 0 | 0
4564 | 193890.9 | 2011-02-19 20:48 | 1601.788 | 7 | 18 | -1.349782 | 3.462785 | 17.27251 | 16.97454 | 69.91021 | 59.75813 | -9.708405e-05 | 0.1102159 | 0 | 0 | 0
4565 | 193921 | 2011-02-19 20:48 | 1631.8 | 7 | 18 | -1.349782 | 3.458577 | 17.27251 | 16.98579 | 69.91021 | 59.79707 | -0.0001618385 | 0.1102159 | 0 | 0 | 0
4566 | 193951 | 2011-02-19 20:49 | 1661.815 | 7 | 18 | -1.349782 | 3.454693 | 17.27251 | 16.99705 | 69.91021 | 59.83597 | -3.237724e-05 | 0.1102159 | 0 | 0 | 0
4567 | 193981 | 2011-02-19 20:49 | 1691.831 | 7 | 18 | -1.3496 | 3.450485 | 17.27251 | 17.0083 | 69.91021 | 59.87483 | -9.713173e-05 | 0.1102159 | 0 | 0 | 0
4568 | 194011 | 2011-02-19 20:50 | 1721.846 | 7 | 18 | -1.349782 | 3.446278 | 17.27251 | 17.01956 | 69.91021 | 59.91363 | -0.0001294613 | 0.1102159 | 0 | 0 | 0
4569 | 194041 | 2011-02-19 20:50 | 1751.861 | 7 | 18 | -1.3496 | 3.44207 | 17.27251 | 17.03081 | 69.91021 | 59.95239 | -9.708405e-05 | 0.1102159 | 0 | 0 | 0
4570 | 194071 | 2011-02-19 20:51 | 1781.876 | 7 | 18 | -1.349963 | 3.437377 | 17.27251 | 17.04206 | 69.91021 | 59.9911 | -0.0001618385 | 0.1102159 | 0 | 0 | 0
4571 | 194101.1 | 2011-02-19 20:51 | 1811.891 | 7 | 18 | -1.349782 | 3.432846 | 17.27251 | 17.05332 | 69.91021 | 60.02976 | -0.0001618385 | 0.1102159 | 0 | 0 | 0
4572 | 194131.1 | 2011-02-19 20:52 | 1841.906 | 7 | 18 | -1.349782 | 3.428153 | 17.27251 | 17.06457 | 69.91021 | 60.06837 | -9.708405e-05 | 0.1102159 | 0 | 0 | 0
4573 | 194161.1 | 2011-02-19 20:52 | 1871.921 | 7 | 18 | -1.349782 | 3.422974 | 17.27251 | 17.07582 | 69.91021 | 60.10691 | -0.0001294613 | 0.1102159 | 0 | 0 | 0
4574 | 194191.1 | 2011-02-19 20:53 | 1901.936 | 7 | 18 | -1.3496 | 3.417472 | 17.27251 | 17.08708 | 69.91021 | 60.1454 | -0.0001618385 | 0.1102159 | 0 | 0 | 0
4575 | 194221.1 | 2011-02-19 20:53 | 1931.951 | 7 | 18 | -1.349963 | 3.411322 | 17.27251 | 17.09833 | 69.91021 | 60.18383 | -0.0001618385 | 0.1102159 | 0 | 0 | 0
4576 | 194251.1 | 2011-02-19 20:54 | 1961.967 | 7 | 18 | -1.349963 | 3.404687 | 17.27251 | 17.10958 | 69.91021 | 60.22218 | -0.000226593 | 0.1102159 | 0 | 0 | 0
4577 | 194281.1 | 2011-02-19 20:54 | 1991.982 | 7 | 18 | -1.349782 | 3.397405 | 17.27251 | 17.12084 | 69.91021 | 60.26046 | -0.0002589226 | 0.1102159 | 0 | 0 | 0
4578 | 194311.2 | 2011-02-19 20:55 | 2021.997 | 7 | 18 | -1.349963 | 3.389799 | 17.27251 | 17.13209 | 69.91021 | 60.29865 | -0.0001941681 | 0.1102159 | 0 | 0 | 0
4579 | 194341.2 | 2011-02-19 20:55 | 2052.012 | 7 | 18 | -1.349963 | 3.380574 | 17.27251 | 17.14334 | 69.91021 | 60.33675 | -0.0002589226 | 0.1102159 | 0 | 0 | 0
4580 | 194371.2 | 2011-02-19 20:56 | 2082.027 | 7 | 18 | -1.349782 | 3.370703 | 17.27251 | 17.1546 | 69.91021 | 60.37474 | -0.0002912998 | 0.1102159 | 0 | 0 | 0
4581 | 194401.2 | 2011-02-19 20:56 | 2112.042 | 7 | 18 | -1.349782 | 3.359051 | 17.27251 | 17.16585 | 69.91021 | 60.4126 | -0.0003560066 | 0.1102159 | 0 | 0 | 0
4582 | 194431.2 | 2011-02-19 20:57 | 2142.057 | 7 | 18 | -1.3496 | 3.345781 | 17.27251 | 17.17711 | 69.91021 | 60.45033 | -0.0003883839 | 0.1102159 | 0 | 0 | 0
4583 | 194461.2 | 2011-02-19 20:57 | 2172.072 | 7 | 18 | -1.3496 | 3.330569 | 17.27251 | 17.18836 | 69.91021 | 60.4879 | -0.0004207611 | 0.1102159 | 0 | 0 | 0
4584 | 194491.2 | 2011-02-19 20:58 | 2202.087 | 7 | 18 | -1.3496 | 3.312444 | 17.27251 | 17.19961 | 69.91021 | 60.52528 | -0.0005178452 | 0.1102159 | 0 | 0 | 0
4585 | 194521.3 | 2011-02-19 20:58 | 2232.103 | 7 | 18 | -1.349782 | 3.29092 | 17.27251 | 17.21087 | 69.91021 | 60.56244 | -0.0006149292 | 0.1102159 | 0 | 0 | 0
4586 | 194551.3 | 2011-02-19 20:59 | 2262.118 | 7 | 18 | -1.349782 | 3.265351 | 17.27251 | 17.22212 | 69.91021 | 60.59934 | -0.0007443905 | 0.1102159 | 0 | 0 | 0
4587 | 194581.3 | 2011-02-19 20:59 | 2292.133 | 7 | 18 | -1.349963 | 3.233956 | 17.27251 | 17.23337 | 69.91021 | 60.63591 | -0.000906229 | 0.1102159 | 0 | 0 | 0
4588 | 194611.3 | 2011-02-19 21:00 | 2322.148 | 7 | 18 | -1.3496 | 3.195925 | 17.27251 | 17.24463 | 69.91021 | 60.6721 | -0.001132822 | 0.1102159 | 0 | 0 | 0
4589 | 194641.3 | 2011-02-19 21:00 | 2352.163 | 7 | 18 | -1.349782 | 3.149642 | 17.27251 | 17.25588 | 69.91021 | 60.70782 | -0.00132699 | 0.1102159 | 0 | 0 | 0
4590 | 194668.3 | 2011-02-19 21:01 | 2379.147 | 7 | 18 | -1.349782 | 3.099636 | 17.27251 | 17.266 | 69.91021 | 60.73944 | -0.001585913 | 0.1102159 | 0 | 0 | 0
4591 | 194691.9 | 2011-02-19 21:01 | 2402.756 | 7 | 18 | -1.349963 | 3.049469 | 17.27251 | 17.27485 | 69.91021 | 60.76666 | -0.001844835 | 0.1102159 | 0 | 0 | 0
4592 | 194713.3 | 2011-02-19 21:01 | 2424.146 | 7 | 18 | -1.350145 | 2.999463 | 17.27251 | 17.28287 | 69.91021 | 60.79092 | -0.002006674 | 0.1102159 | 0 | 0 | 0
4593 | 194733.3 | 2011-02-19 21:02 | 2444.177 | 7 | 18 | -1.349782 | 2.949296 | 17.27251 | 17.29038 | 69.91021 | 60.81326 | -0.002103806 | 0.1102159 | 0 | 0 | 0
4594 | 194752.5 | 2011-02-19 21:02 | 2463.333 | 7 | 18 | -1.349782 | 2.89929 | 17.27251 | 17.29756 | 69.91021 | 60.83426 | -0.002136135 | 0.1102159 | 0 | 0 | 0
4595 | 194771.4 | 2011-02-19 21:02 | 2482.223 | 7 | 18 | -1.349963 | 2.849284 | 17.27251 | 17.30464 | 69.91021 | 60.85462 | -0.002103806 | 0.1102159 | 0 | 0 | 0
4596 | 194790.2 | 2011-02-19 21:03 | 2501.036 | 7 | 18 | -1.349782 | 2.799278 | 17.27251 | 17.3117 | 69.91021 | 60.87454 | -0.002136183 | 0.1102159 | 0 | 0 | 0
4597 | 194809.2 | 2011-02-19 21:03 | 2520.02 | 7 | 18 | -1.349782 | 2.749273 | 17.27251 | 17.31882 | 69.91021 | 60.89429 | -0.002103806 | 0.1102159 | 0 | 0 | 0
4598 | 194828.3 | 2011-02-19 21:03 | 2539.144 | 7 | 18 | -1.349782 | 2.699914 | 17.27251 | 17.32599 | 69.91021 | 60.91383 | -0.002071428 | 0.1102159 | 0 | 0 | 0
4599 | 194828.5 | 2011-02-19 21:03 | 0.1874972 | 8 | 18 | -0.0007869613 | 2.87453 | 17.27251 | 17.32599 | 69.91021 | 60.91383 | 0 | 0.07293701 | 0 | 0 | 0
4600 | 194833.3 | 2011-02-19 21:03 | 5.015529 | 8 | 18 | 0.003206833 | 3.268264 | 17.27252 | 17.32599 | 69.91022 | 60.91383 | 0.02809381 | 0.07293701 | 0 | 0 | 0
4601 | 194863.3 | 2011-02-19 21:04 | 30.01523 | 1 | 19 | 0 | 3.452913 | 17.27252 | 17.32599 | 69.91022 | 60.91383 | 0.002298021 | 0.07293701 | 0 | 0 | 0
4602 | 194893.4 | 2011-02-19 21:04 | 60.0302 | 1 | 19 | 0 | 3.507126 | 17.27252 | 17.32599 | 69.91022 | 60.91383 | 0.001068068 | 0.07293701 | 0 | 0 | 0
4603 | 194923.4 | 2011-02-19 21:05 | 90.04533 | 1 | 19 | 0 | 3.535932 | 17.27252 | 17.32599 | 69.91022 | 60.91383 | 0.0006149769 | 0.07293701 | 0 | 0 | 0
4604 | 194953.3 | 2011-02-19 21:05 | 120.0136 | 1 | 19 | 0 | 3.555028 | 17.27252 | 17.32599 | 69.91022 | 60.91383 | 0.0004530907 | 0.07293701 | 0 | 0 | 0
4605 | 194983.4 | 2011-02-19 21:06 | 30.01522 | 2 | 19 | 0.6747088 | 3.722037 | 17.27814 | 17.32599 | 69.93101 | 60.91383 | 0.001100445 | 0.07293701 | 0 | 0 | 0
4606 | 195013.4 | 2011-02-19 21:06 | 60.03034 | 2 | 19 | 0.6748903 | 3.753433 | 17.28377 | 17.32599 | 69.95204 | 60.91383 | 0.0006796837 | 0.07293701 | 0 | 0 | 0
4607 | 195043.4 | 2011-02-19 21:07 | 90.04535 | 2 | 19 | 0.6747088 | 3.774309 | 17.28939 | 17.32599 | 69.97322 | 60.91383 | 0.0004854679 | 0.07293701 | 0 | 0 | 0
4608 | 195073.4 | 2011-02-19 21:07 | 120.0608 | 2 | 19 | 0.6747088 | 3.789035 | 17.29502 | 17.32599 | 69.99449 | 60.91383 | 0.0003236771 | 0.07293701 | 0 | 0 | 0
4609 | 195103.4 | 2011-02-19 21:08 | 150.0756 | 2 | 19 | 0.6747088 | 3.799392 | 17.30065 | 17.32599 | 70.01584 | 60.91383 | 0.0002589226 | 0.07293701 | 0 | 0 | 0
4610 | 195133.4 | 2011-02-19 21:08 | 180.0907 | 2 | 19 | 0.6748903 | 3.807808 | 17.30627 | 17.32599 | 70.03723 | 60.91383 | 0.0002265453 | 0.07293701 | 0 | 0 | 0
4611 | 195163.5 | 2011-02-19 21:09 | 210.1059 | 2 | 19 | 0.6745273 | 3.814766 | 17.3119 | 17.32599 | 70.05867 | 60.91383 | 0.0001942158 | 0.07293701 | 0 | 0 | 0
4612 | 195193.5 | 2011-02-19 21:09 | 240.1209 | 2 | 19 | 0.6747088 | 3.821078 | 17.31752 | 17.32599 | 70.08015 | 60.91383 | 0.0001618385 | 0.07293701 | 0 | 0 | 0
4613 | 195223.5 | 2011-02-19 21:10 | 270.136 | 2 | 19 | 0.6747088 | 3.827389 | 17.32315 | 17.32599 | 70.10166 | 60.91383 | 0.0001942158 | 0.07293701 | 0 | 0 | 0
4614 | 195253.5 | 2011-02-19 21:10 | 300.1511 | 2 | 19 | 0.6745273 | 3.832891 | 17.32877 | 17.32599 | 70.12321 | 60.91383 | 0.0001618385 | 0.07293701 | 0 | 0 | 0
4615 | 195283.5 | 2011-02-19 21:11 | 330.1662 | 2 | 19 | 0.6747088 | 3.838556 | 17.3344 | 17.32599 | 70.14478 | 60.91383 | 0.0001618385 | 0.07293701 | 0 | 0 | 0
4616 | 195313.5 | 2011-02-19 21:11 | 360.1815 | 2 | 19 | 0.6747088 | 3.843572 | 17.34002 | 17.32599 | 70.16639 | 60.91383 | 0.0001294613 | 0.07293701 | 0 | 0 | 0
4617 | 195343.5 | 2011-02-19 21:12 | 390.1965 | 2 | 19 | 0.6745273 | 3.848751 | 17.34565 | 17.32599 | 70.18802 | 60.91383 | 0.0001294613 | 0.07293701 | 0 | 0 | 0
4618 | 195373.6 | 2011-02-19 21:12 | 420.2117 | 2 | 19 | 0.6747088 | 3.853768 | 17.35127 | 17.32599 | 70.20969 | 60.91383 | 9.708405e-05 | 0.07293701 | 0 | 0 | 0
4619 | 195403.6 | 2011-02-19 21:13 | 450.2269 | 2 | 19 | 0.6745273 | 3.858461 | 17.3569 | 17.32599 | 70.23138 | 60.91383 | 0.0001294613 | 0.07293701 | 0 | 0 | 0
4620 | 195433.6 | 2011-02-19 21:13 | 480.2419 | 2 | 19 | 0.6748903 | 3.863154 | 17.36252 | 17.32599 | 70.2531 | 60.91383 | 0.0001294613 | 0.07293701 | 0 | 0 | 0
4621 | 195463.6 | 2011-02-19 21:14 | 510.2569 | 2 | 19 | 0.6747088 | 3.867523 | 17.36815 | 17.32599 | 70.27484 | 60.91383 | 9.708405e-05 | 0.07293701 | 0 | 0 | 0
4622 | 195493.6 | 2011-02-19 21:14 | 540.2721 | 2 | 19 | 0.6745273 | 3.871893 | 17.37377 | 17.32599 | 70.29661 | 60.91383 | 0.0001294613 | 0.07293701 | 0 | 0 | 0
4623 | 195523.6 | 2011-02-19 21:15 | 570.29 | 2 | 19 | 0.6747088 | 3.8761 | 17.3794 | 17.32599 | 70.3184 | 60.91383 | 0.0001294613 | 0.07293701 | 0 | 0 | 0
4624 | 195553.6 | 2011-02-19 21:15 | 600.3023 | 2 | 19 | 0.6747088 | 3.880308 | 17.38502 | 17.32599 | 70.34022 | 60.91383 | 9.708405e-05 | 0.07293701 | 0 | 0 | 0
4625 | 195583.7 | 2011-02-19 21:16 | 630.3174 | 2 | 19 | 0.6747088 | 3.884354 | 17.39065 | 17.32599 | 70.36206 | 60.91383 | 9.708405e-05 | 0.07293701 | 0 | 0 | 0
4626 | 195613.7 | 2011-02-19 21:16 | 660.3325 | 2 | 19 | 0.6745273 | 3.888237 | 17.39627 | 17.32599 | 70.38392 | 60.91383 | 9.708405e-05 | 0.07293701 | 0 | 0 | 0
4627 | 195643.7 | 2011-02-19 21:17 | 690.3478 | 2 | 19 | 0.6747088 | 3.892283 | 17.4019 | 17.32599 | 70.4058 | 60.91383 | 0.0001618385 | 0.07293701 | 0 | 0 | 0
4628 | 195673.7 | 2011-02-19 21:17 | 720.3628 | 2 | 19 | 0.6745273 | 3.895682 | 17.40752 | 17.32599 | 70.42771 | 60.91383 | 6.475449e-05 | 0.07293701 | 0 | 0 | 0
4629 | 195703.7 | 2011-02-19 21:18 | 750.378 | 2 | 19 | 0.6747088 | 3.899242 | 17.41315 | 17.32599 | 70.44963 | 60.91383 | 6.475449e-05 | 0.07293701 | 0 | 0 | 0
4630 | 195733.7 | 2011-02-19 21:18 | 780.3931 | 2 | 19 | 0.6747088 | 3.902802 | 17.41878 | 17.32599 | 70.47158 | 60.91383 | 9.713173e-05 | 0.07293701 | 0 | 0 | 0
4631 | 195763.8 | 2011-02-19 21:19 | 810.4081 | 2 | 19 | 0.6748903 | 3.906201 | 17.4244 | 17.32599 | 70.49354 | 60.91383 | 9.713173e-05 | 0.07293701 | 0 | 0 | 0
4632 | 195793.8 | 2011-02-19 21:19 | 840.4232 | 2 | 19 | 0.6747088 | 3.909437 | 17.43003 | 17.32599 | 70.51552 | 60.91383 | 9.708405e-05 | 0.07293701 | 0 | 0 | 0
4633 | 195823.8 | 2011-02-19 21:20 | 870.4383 | 2 | 19 | 0.6747088 | 3.912674 | 17.43565 | 17.32599 | 70.53752 | 60.91383 | 9.708405e-05 | 0.07293701 | 0 | 0 | 0
4634 | 195853.8 | 2011-02-19 21:20 | 900.4534 | 2 | 19 | 0.6747088 | 3.915587 | 17.44128 | 17.32599 | 70.55954 | 60.91383 | 6.47068e-05 | 0.07293701 | 0 | 0 | 0
4635 | 195883.8 | 2011-02-19 21:21 | 930.4687 | 2 | 19 | 0.6748903 | 3.918662 | 17.4469 | 17.32599 | 70.58158 | 60.91383 | 9.713173e-05 | 0.07293701 | 0 | 0 | 0
4636 | 195913.8 | 2011-02-19 21:21 | 960.4837 | 2 | 19 | 0.6747088 | 3.921413 | 17.45253 | 17.32599 | 70.60363 | 60.91383 | 9.713173e-05 | 0.07293701 | 0 | 0 | 0
4637 | 195943.8 | 2011-02-19 21:22 | 990.4988 | 2 | 19 | 0.6747088 | 3.924164 | 17.45815 | 17.32599 | 70.62569 | 60.91383 | 6.475449e-05 | 0.07293701 | 0 | 0 | 0
4638 | 195973.9 | 2011-02-19 21:22 | 1020.514 | 2 | 19 | 0.6747088 | 3.926753 | 17.46378 | 17.32599 | 70.64778 | 60.91383 | 6.47068e-05 | 0.07293701 | 0 | 0 | 0
4639 | 196003.9 | 2011-02-19 21:23 | 1050.529 | 2 | 19 | 0.6748903 | 3.929343 | 17.4694 | 17.32599 | 70.66987 | 60.91383 | 3.232956e-05 | 0.07293701 | 0 | 0 | 0
4640 | 196033.9 | 2011-02-19 21:23 | 1080.544 | 2 | 19 | 0.6745273 | 3.932094 | 17.47503 | 17.32599 | 70.69198 | 60.91383 | 0.0001294613 | 0.07293701 | 0 | 0 | 0
4641 | 196063.9 | 2011-02-19 21:24 | 1110.559 | 2 | 19 | 0.6747088 | 3.934521 | 17.48065 | 17.32599 | 70.71411 | 60.91383 | 9.708405e-05 | 0.07293701 | 0 | 0 | 0
4642 | 196093.9 | 2011-02-19 21:24 | 1140.574 | 2 | 19 | 0.6745273 | 3.936949 | 17.48628 | 17.32599 | 70.73625 | 60.91383 | 3.232956e-05 | 0.07293701 | 0 | 0 | 0
4643 | 196123.9 | 2011-02-19 21:25 | 1170.589 | 2 | 19 | 0.6747088 | 3.9397 | 17.4919 | 17.32599 | 70.7584 | 60.91383 | 9.708405e-05 | 0.07293701 | 0 | 0 | 0
4644 | 196153.9 | 2011-02-19 21:25 | 1200.605 | 2 | 19 | 0.6747088 | 3.942127 | 17.49753 | 17.32599 | 70.78057 | 60.91383 | 6.475449e-05 | 0.07293701 | 0 | 0 | 0
4645 | 196184 | 2011-02-19 21:26 | 1230.62 | 2 | 19 | 0.6748903 | 3.944716 | 17.50315 | 17.32599 | 70.80275 | 60.91383 | 9.708405e-05 | 0.07293701 | 0 | 0 | 0
4646 | 196214 | 2011-02-19 21:26 | 1260.635 | 2 | 19 | 0.6748903 | 3.947144 | 17.50878 | 17.32599 | 70.82495 | 60.91383 | 9.713173e-05 | 0.07293701 | 0 | 0 | 0
4647 | 196244 | 2011-02-19 21:27 | 1290.65 | 2 | 19 | 0.6747088 | 3.949571 | 17.51441 | 17.32599 | 70.84716 | 60.91383 | 6.47068e-05 | 0.07293701 | 0 | 0 | 0
4648 | 196274 | 2011-02-19 21:27 | 1320.665 | 2 | 19 | 0.6750719 | 3.952161 | 17.52003 | 17.32599 | 70.86939 | 60.91383 | 9.713173e-05 | 0.07293701 | 0 | 0 | 0
4649 | 196304 | 2011-02-19 21:28 | 1350.68 | 2 | 19 | 0.6748903 | 3.954588 | 17.52566 | 17.32599 | 70.89164 | 60.91383 | 6.47068e-05 | 0.07293701 | 0 | 0 | 0
4650 | 196334 | 2011-02-19 21:28 | 1380.695 | 2 | 19 | 0.6747088 | 3.957016 | 17.53129 | 17.32599 | 70.9139 | 60.91383 | 3.237724e-05 | 0.07293701 | 0 | 0 | 0
4651 | 196364.1 | 2011-02-19 21:29 | 1410.711 | 2 | 19 | 0.6748903 | 3.959443 | 17.53691 | 17.32599 | 70.93617 | 60.91383 | 6.47068e-05 | 0.07293701 | 0 | 0 | 0
4652 | 196394.1 | 2011-02-19 21:29 | 1440.725 | 2 | 19 | 0.6747088 | 3.961871 | 17.54254 | 17.32599 | 70.95846 | 60.91383 | 3.237724e-05 | 0.07293701 | 0 | 0 | 0
4653 | 196424.1 | 2011-02-19 21:30 | 1470.741 | 2 | 19 | 0.6745273 | 3.964298 | 17.54817 | 17.32599 | 70.98075 | 60.91383 | 3.237724e-05 | 0.07293701 | 0 | 0 | 0
4654 | 196454.1 | 2011-02-19 21:30 | 1500.756 | 2 | 19 | 0.6747088 | 3.967049 | 17.55379 | 17.32599 | 71.00306 | 60.91383 | 3.237724e-05 | 0.07293701 | 0 | 0 | 0
4655 | 196484.1 | 2011-02-19 21:31 | 1530.771 | 2 | 19 | 0.6745273 | 3.969477 | 17.55942 | 17.32599 | 71.02539 | 60.91383 | 3.237724e-05 | 0.07293701 | 0 | 0 | 0
4656 | 196514.1 | 2011-02-19 21:31 | 1560.786 | 2 | 19 | 0.6745273 | 3.971904 | 17.56504 | 17.32599 | 71.04772 | 60.91383 | 6.47068e-05 | 0.07293701 | 0 | 0 | 0
4657 | 196544.1 | 2011-02-19 21:32 | 1590.801 | 2 | 19 | 0.6747088 | 3.974493 | 17.57067 | 17.32599 | 71.07008 | 60.91383 | 6.47068e-05 | 0.07293701 | 0 | 0 | 0
4658 | 196574.2 | 2011-02-19 21:32 | 1620.816 | 2 | 19 | 0.6745273 | 3.976597 | 17.57629 | 17.32599 | 71.09244 | 60.91383 | 3.232956e-05 | 0.07293701 | 0 | 0 | 0
4659 | 196604.2 | 2011-02-19 21:33 | 1650.831 | 2 | 19 | 0.6748903 | 3.97951 | 17.58192 | 17.32599 | 71.11482 | 60.91383 | 6.47068e-05 | 0.07293701 | 0 | 0 | 0
4660 | 196634.2 | 2011-02-19 21:33 | 1680.846 | 2 | 19 | 0.6745273 | 3.981938 | 17.58755 | 17.32599 | 71.13722 | 60.91383 | 6.475449e-05 | 0.07293701 | 0 | 0 | 0
4661 | 196664.2 | 2011-02-19 21:34 | 1710.862 | 2 | 19 | 0.6747088 | 3.984527 | 17.59317 | 17.32599 | 71.15962 | 60.91383 | 9.708405e-05 | 0.07293701 | 0 | 0 | 0
4662 | 196694.2 | 2011-02-19 21:34 | 1740.877 | 2 | 19 | 0.6748903 | 3.987116 | 17.5988 | 17.32599 | 71.18205 | 60.91383 | 9.708405e-05 | 0.07293701 | 0 | 0 | 0
4663 | 196724.2 | 2011-02-19 21:35 | 1770.892 | 2 | 19 | 0.6747088 | 3.989382 | 17.60442 | 17.32599 | 71.20448 | 60.91383 | 3.237724e-05 | 0.07293701 | 0 | 0 | 0
4664 | 196754.3 | 2011-02-19 21:35 | 1800.907 | 2 | 19 | 0.6748903 | 3.991971 | 17.61005 | 17.32599 | 71.22693 | 60.91383 | 6.47068e-05 | 0.07293701 | 0 | 0 | 0
4665 | 196784.3 | 2011-02-19 21:36 | 1830.922 | 2 | 19 | 0.6747088 | 3.994399 | 17.61567 | 17.32599 | 71.2494 | 60.91383 | 6.475449e-05 | 0.07293701 | 0 | 0 | 0
4666 | 196814.3 | 2011-02-19 21:36 | 1860.937 | 2 | 19 | 0.6748903 | 3.996988 | 17.6213 | 17.32599 | 71.27187 | 60.91383 | 9.708405e-05 | 0.07293701 | 0 | 0 | 0
4667 | 196844.3 | 2011-02-19 21:37 | 1890.952 | 2 | 19 | 0.6748903 | 3.999415 | 17.62692 | 17.32599 | 71.29436 | 60.91383 | 6.475449e-05 | 0.07293701 | 0 | 0 | 0
4668 | 196874.3 | 2011-02-19 21:37 | 1920.967 | 2 | 19 | 0.6747088 | 4.001843 | 17.63255 | 17.32599 | 71.31687 | 60.91383 | 6.475449e-05 | 0.07293701 | 0 | 0 | 0
4669 | 196904.3 | 2011-02-19 21:38 | 1950.983 | 2 | 19 | 0.6747088 | 4.00427 | 17.63817 | 17.32599 | 71.33939 | 60.91383 | 6.465912e-05 | 0.07293701 | 0 | 0 | 0
4670 | 196934.3 | 2011-02-19 21:38 | 1980.998 | 2 | 19 | 0.6747088 | 4.006698 | 17.6438 | 17.32599 | 71.36192 | 60.91383 | 6.475449e-05 | 0.07293701 | 0 | 0 | 0
4671 | 196964.4 | 2011-02-19 21:39 | 2011.013 | 2 | 19 | 0.6747088 | 4.009287 | 17.64943 | 17.32599 | 71.38447 | 60.91383 | 9.708405e-05 | 0.07293701 | 0 | 0 | 0
4672 | 196994.4 | 2011-02-19 21:39 | 2041.028 | 2 | 19 | 0.6747088 | 4.011714 | 17.65505 | 17.32599 | 71.40703 | 60.91383 | 6.475449e-05 | 0.07293701 | 0 | 0 | 0
4673 | 197024.4 | 2011-02-19 21:40 | 2071.043 | 2 | 19 | 0.6747088 | 4.014142 | 17.66068 | 17.32599 | 71.4296 | 60.91383 | 6.475449e-05 | 0.07293701 | 0 | 0 | 0
4674 | 197054.4 | 2011-02-19 21:40 | 2101.058 | 2 | 19 | 0.6747088 | 4.016731 | 17.6663 | 17.32599 | 71.45219 | 60.91383 | 6.475449e-05 | 0.07293701 | 0 | 0 | 0
4675 | 197084.4 | 2011-02-19 21:41 | 2131.073 | 2 | 19 | 0.6747088 | 4.019159 | 17.67193 | 17.32599 | 71.4748 | 60.91383 | 3.242493e-05 | 0.07293701 | 0 | 0 | 0
4676 | 197114.4 | 2011-02-19 21:41 | 2161.088 | 2 | 19 | 0.6747088 | 4.021748 | 17.67755 | 17.32599 | 71.49741 | 60.91383 | 3.242493e-05 | 0.07293701 | 0 | 0 | 0
4677 | 197144.4 | 2011-02-19 21:42 | 2191.103 | 2 | 19 | 0.6748903 | 4.024499 | 17.68318 | 17.32599 | 71.52005 | 60.91383 | 9.708405e-05 | 0.07293701 | 0 | 0 | 0
4678 | 197174.5 | 2011-02-19 21:42 | 2221.118 | 2 | 19 | 0.6747088 | 4.026927 | 17.6888 | 17.32599 | 71.54269 | 60.91383 | 6.475449e-05 | 0.07293701 | 0 | 0 | 0
4679 | 197204.5 | 2011-02-19 21:43 | 2251.134 | 2 | 19 | 0.6747088 | 4.029516 | 17.69443 | 17.32599 | 71.56535 | 60.91383 | 6.475449e-05 | 0.07293701 | 0 | 0 | 0
4680 | 197234.5 | 2011-02-19 21:43 | 2281.149 | 2 | 19 | 0.6747088 | 4.032105 | 17.70006 | 17.32599 | 71.58803 | 60.91383 | 6.465912e-05 | 0.07293701 | 0 | 0 | 0
4681 | 197264.5 | 2011-02-19 21:44 | 2311.164 | 2 | 19 | 0.6747088 | 4.034694 | 17.70568 | 17.32599 | 71.61072 | 60.91383 | 6.465912e-05 | 0.07293701 | 0 | 0 | 0
4682 | 197294.5 | 2011-02-19 21:44 | 2341.179 | 2 | 19 | 0.6748903 | 4.037607 | 17.71131 | 17.32599 | 71.63342 | 60.91383 | 0.0001294136 | 0.07293701 | 0 | 0 | 0
4683 | 197324.5 | 2011-02-19 21:45 | 2371.194 | 2 | 19 | 0.6745273 | 4.040197 | 17.71693 | 17.32599 | 71.65614 | 60.91383 | 6.475449e-05 | 0.07293701 | 0 | 0 | 0
4684 | 197354.6 | 2011-02-19 21:45 | 2401.209 | 2 | 19 | 0.6748903 | 4.042786 | 17.72256 | 17.32599 | 71.67888 | 60.91383 | 6.475449e-05 | 0.07293701 | 0 | 0 | 0
4685 | 197384.6 | 2011-02-19 21:46 | 2431.224 | 2 | 19 | 0.6748903 | 4.045699 | 17.72818 | 17.32599 | 71.70163 | 60.91383 | 0.000129509 | 0.07293701 | 0 | 0 | 0
4686 | 197414.6 | 2011-02-19 21:46 | 2461.239 | 2 | 19 | 0.6745273 | 4.048126 | 17.73381 | 17.32599 | 71.7244 | 60.91383 | 6.465912e-05 | 0.07293701 | 0 | 0 | 0
4687 | 197444.6 | 2011-02-19 21:47 | 2491.257 | 2 | 19 | 0.6747088 | 4.051201 | 17.73943 | 17.32599 | 71.74718 | 60.91383 | 0.000129509 | 0.07293701 | 0 | 0 | 0
4688 | 197474.6 | 2011-02-19 21:47 | 2521.27 | 2 | 19 | 0.6748903 | 4.053952 | 17.74506 | 17.32599 | 71.76997 | 60.91383 | 0.0001294136 | 0.07293701 | 0 | 0 | 0
4689 | 197504.6 | 2011-02-19 21:48 | 2551.285 | 2 | 19 | 0.6747088 | 4.056704 | 17.75069 | 17.32599 | 71.79279 | 60.91383 | 9.708405e-05 | 0.07293701 | 0 | 0 | 0
4690 | 197534.6 | 2011-02-19 21:48 | 2581.3 | 2 | 19 | 0.6745273 | 4.059131 | 17.75631 | 17.32599 | 71.81561 | 60.91383 | 3.232956e-05 | 0.07293701 | 0 | 0 | 0
4691 | 197564.7 | 2011-02-19 21:49 | 2611.315 | 2 | 19 | 0.6747088 | 4.062367 | 17.76194 | 17.32599 | 71.83846 | 60.91383 | 9.708405e-05 | 0.07293701 | 0 | 0 | 0
4692 | 197594.7 | 2011-02-19 21:49 | 2641.33 | 2 | 19 | 0.6747088 | 4.065119 | 17.76756 | 17.32599 | 71.86132 | 60.91383 | 9.717941e-05 | 0.07293701 | 0 | 0 | 0
4693 | 197624.7 | 2011-02-19 21:50 | 2671.345 | 2 | 19 | 0.6750719 | 4.068193 | 17.77319 | 17.32599 | 71.8842 | 60.91383 | 9.708405e-05 | 0.07293701 | 0 | 0 | 0
4694 | 197654.7 | 2011-02-19 21:50 | 2701.36 | 2 | 19 | 0.6750719 | 4.071106 | 17.77881 | 17.32599 | 71.90709 | 60.91383 | 9.708405e-05 | 0.07293701 | 0 | 0 | 0
4695 | 197684.7 | 2011-02-19 21:51 | 2731.375 | 2 | 19 | 0.6747088 | 4.074019 | 17.78444 | 17.32599 | 71.93 | 60.91383 | 9.708405e-05 | 0.07293701 | 0 | 0 | 0
4696 | 197714.7 | 2011-02-19 21:51 | 2761.391 | 2 | 19 | 0.6748903 | 4.077094 | 17.79006 | 17.32599 | 71.95293 | 60.91383 | 9.708405e-05 | 0.07293701 | 0 | 0 | 0
4697 | 197744.7 | 2011-02-19 21:52 | 2791.406 | 2 | 19 | 0.6747088 | 4.080007 | 17.79569 | 17.32599 | 71.97587 | 60.91383 | 6.475449e-05 | 0.07293701 | 0 | 0 | 0
4698 | 197774.8 | 2011-02-19 21:52 | 2821.421 | 2 | 19 | 0.6748903 | 4.083082 | 17.80131 | 17.32599 | 71.99883 | 60.91383 | 6.475449e-05 | 0.07293701 | 0 | 0 | 0
4699 | 197804.8 | 2011-02-19 21:53 | 2851.436 | 2 | 19 | 0.6747088 | 4.086157 | 17.80694 | 17.32599 | 72.02181 | 60.91383 | 6.475449e-05 | 0.07293701 | 0 | 0 | 0
4700 | 197834.8 | 2011-02-19 21:53 | 2881.451 | 2 | 19 | 0.6748903 | 4.089393 | 17.81257 | 17.32599 | 72.0448 | 60.91383 | 9.708405e-05 | 0.07293701 | 0 | 0 | 0
4701 | 197864.8 | 2011-02-19 21:54 | 2911.466 | 2 | 19 | 0.6745273 | 4.092468 | 17.81819 | 17.32599 | 72.06782 | 60.91383 | 3.232956e-05 | 0.07293701 | 0 | 0 | 0
4702 | 197894.8 | 2011-02-19 21:54 | 2941.481 | 2 | 19 | 0.6748903 | 4.095705 | 17.82382 | 17.32599 | 72.09085 | 60.91383 | 0.0001294136 | 0.07293701 | 0 | 0 | 0
4703 | 197924.8 | 2011-02-19 21:55 | 2971.496 | 2 | 19 | 0.6747088 | 4.098779 | 17.82944 | 17.32599 | 72.1139 | 60.91383 | 3.232956e-05 | 0.07293701 | 0 | 0 | 0
4704 | 197954.9 | 2011-02-19 21:55 | 3001.511 | 2 | 19 | 0.6747088 | 4.102178 | 17.83507 | 17.32599 | 72.13696 | 60.91383 | 9.717941e-05 | 0.07293701 | 0 | 0 | 0
4705 | 197984.9 | 2011-02-19 21:56 | 3031.527 | 2 | 19 | 0.6748903 | 4.105577 | 17.84069 | 17.32599 | 72.16005 | 60.91383 | 9.717941e-05 | 0.07293701 | 0 | 0 | 0
4706 | 198014.9 | 2011-02-19 21:56 | 3061.542 | 2 | 19 | 0.6750719 | 4.108651 | 17.84632 | 17.32599 | 72.18315 | 60.91383 | 6.475449e-05 | 0.07293701 | 0 | 0 | 0
4707 | 198044.9 | 2011-02-19 21:57 | 3091.557 | 2 | 19 | 0.6745273 | 4.11205 | 17.85194 | 17.32599 | 72.20628 | 60.91383 | 9.708405e-05 | 0.07293701 | 0 | 0 | 0
4708 | 198074.9 | 2011-02-19 21:57 | 3121.572 | 2 | 19 | 0.6745273 | 4.115286 | 17.85757 | 17.32599 | 72.22942 | 60.91383 | 6.475449e-05 | 0.07293701 | 0 | 0 | 0
4709 | 198104.9 | 2011-02-19 21:58 | 3151.587 | 2 | 19 | 0.6747088 | 4.118846 | 17.86319 | 17.32599 | 72.25257 | 60.91383 | 9.708405e-05 | 0.07293701 | 0 | 0 | 0
4710 | 198134.9 | 2011-02-19 21:58 | 3181.602 | 2 | 19 | 0.6747088 | 4.122245 | 17.86882 | 17.32599 | 72.27575 | 60.91383 | 0.0001294136 | 0.07293701 | 0 | 0 | 0
4711 | 198165 | 2011-02-19 21:59 | 3211.617 | 2 | 19 | 0.6748903 | 4.125967 | 17.87444 | 17.32599 | 72.29895 | 60.91383 | 0.000129509 | 0.07293701 | 0 | 0 | 0
4712 | 198195 | 2011-02-19 21:59 | 3241.632 | 2 | 19 | 0.6747088 | 4.129204 | 17.88007 | 17.32599 | 72.32217 | 60.91383 | 6.475449e-05 | 0.07293701 | 0 | 0 | 0
4713 | 198225 | 2011-02-19 22:00 | 3271.647 | 2 | 19 | 0.6748903 | 4.132764 | 17.8857 | 17.32599 | 72.34541 | 60.91383 | 9.708405e-05 | 0.07293701 | 0 | 0 | 0
4714 | 198255 | 2011-02-19 22:00 | 3301.663 | 2 | 19 | 0.6745273 | 4.136324 | 17.89132 | 17.32599 | 72.36867 | 60.91383 | 9.708405e-05 | 0.07293701 | 0 | 0 | 0
4715 | 198285 | 2011-02-19 22:01 | 3331.678 | 2 | 19 | 0.6747088 | 4.140046 | 17.89695 | 17.32599 | 72.39195 | 60.91383 | 9.708405e-05 | 0.07293701 | 0 | 0 | 0
4716 | 198315 | 2011-02-19 22:01 | 3361.693 | 2 | 19 | 0.6747088 | 4.143768 | 17.90257 | 17.32599 | 72.41525 | 60.91383 | 0.0001294136 | 0.07293701 | 0 | 0 | 0
4717 | 198345.1 | 2011-02-19 22:02 | 3391.708 | 2 | 19 | 0.6747088 | 4.147329 | 17.9082 | 17.32599 | 72.43857 | 60.91383 | 9.717941e-05 | 0.07293701 | 0 | 0 | 0
4718 | 198375.1 | 2011-02-19 22:02 | 3421.723 | 2 | 19 | 0.6747088 | 4.151051 | 17.91382 | 17.32599 | 72.46191 | 60.91383 | 9.708405e-05 | 0.07293701 | 0 | 0 | 0
4719 | 198405.1 | 2011-02-19 22:03 | 3451.738 | 2 | 19 | 0.6745273 | 4.154773 | 17.91945 | 17.32599 | 72.48527 | 60.91383 | 9.708405e-05 | 0.07293701 | 0 | 0 | 0
4720 | 198435.1 | 2011-02-19 22:03 | 3481.753 | 2 | 19 | 0.6747088 | 4.158495 | 17.92507 | 17.32599 | 72.50866 | 60.91383 | 6.475449e-05 | 0.07293701 | 0 | 0 | 0
4721 | 198465.1 | 2011-02-19 22:04 | 3511.768 | 2 | 19 | 0.6748903 | 4.162541 | 17.9307 | 17.32599 | 72.53206 | 60.91383 | 0.000129509 | 0.07293701 | 0 | 0 | 0
4722 | 198495.1 | 2011-02-19 22:04 | 3541.784 | 2 | 19 | 0.6748903 | 4.166263 | 17.93633 | 17.32599 | 72.55549 | 60.91383 | 0.0001294136 | 0.07293701 | 0 | 0 | 0
4723 | 198525.1 | 2011-02-19 22:05 | 3571.799 | 2 | 19 | 0.6748903 | 4.170147 | 17.94195 | 17.32599 | 72.57894 | 60.91383 | 9.708405e-05 | 0.07293701 | 0 | 0 | 0
4724 | 198555.2 | 2011-02-19 22:05 | 3601.814 | 2 | 19 | 0.6748903 | 4.174031 | 17.94758 | 17.32599 | 72.60241 | 60.91383 | 0.000129509 | 0.07293701 | 0 | 0 | 0
4725 | 198585.2 | 2011-02-19 22:06 | 3631.829 | 2 | 19 | 0.6745273 | 4.177915 | 17.9532 | 17.32599 | 72.6259 | 60.91383 | 6.475449e-05 | 0.07293701 | 0 | 0 | 0
4726 | 198615.2 | 2011-02-19 22:06 | 3661.844 | 2 | 19 | 0.6745273 | 4.181798 | 17.95883 | 17.32599 | 72.64942 | 60.91383 | 9.708405e-05 | 0.07293701 | 0 | 0 | 0
4727 | 198645.2 | 2011-02-19 22:07 | 3691.859 | 2 | 19 | 0.6747088 | 4.186006 | 17.96445 | 17.32599 | 72.67295 | 60.91383 | 0.0001294136 | 0.07293701 | 0 | 0 | 0
4728 | 198675.2 | 2011-02-19 22:07 | 3721.874 | 2 | 19 | 0.6745273 | 4.18989 | 17.97008 | 17.32599 | 72.69651 | 60.91383 | 6.465912e-05 | 0.07293701 | 0 | 0 | 0
4729 | 198705.2 | 2011-02-19 22:08 | 3751.889 | 2 | 19 | 0.6747088 | 4.193774 | 17.9757 | 17.32599 | 72.7201 | 60.91383 | 6.475449e-05 | 0.07293701 | 0 | 0 | 0
4730 | 198735.2 | 2011-02-19 22:08 | 3781.904 | 2 | 19 | 0.6748903 | 4.198305 | 17.98133 | 17.32599 | 72.7437 | 60.91383 | 0.0001294136 | 0.07293701 | 0 | 0 | 0
4731 | 198778.6 | 2011-02-19 22:09 | 30.01511 | 3 | 19 | 0 | 4.079036 | 17.98382 | 17.32599 | 72.75417 | 60.91383 | -0.0005178452 | 0.07293701 | 0 | 0 | 0
4732 | 198808.6 | 2011-02-19 22:10 | 60.03027 | 3 | 19 | 0 | 4.065604 | 17.98382 | 17.32599 | 72.75417 | 60.91383 | -0.0002912521 | 0.07293701 | 0 | 0 | 0
4733 | 198838.6 | 2011-02-19 22:10 | 90.04545 | 3 | 19 | 0 | 4.057351 | 17.98382 | 17.32599 | 72.75417 | 60.91383 | -0.0001618385 | 0.07293701 | 0 | 0 | 0
4734 | 198868.6 | 2011-02-19 22:11 | 120.0136 | 3 | 19 | 0 | 4.051525 | 17.98382 | 17.32599 | 72.75417 | 60.91383 | -0.000129509 | 0.07293701 | 0 | 0 | 0
4735 | 198868.6 | 2011-02-19 22:11 | 2.611508683e-06 | 4 | 19 | 1.167035 | 4.199438 | 17.98382 | 17.32599 | 72.75417 | 60.91383 | 0 | 0.07293701 | 0 | 0 | 0
4736 | 198869.1 | 2011-02-19 22:11 | 0.4999883 | 4 | 19 | 1.116023 | 4.199276 | 17.98398 | 17.32599 | 72.75482 | 60.91383 | -3.232956e-05 | 0.07293701 | 0 | 0 | 0
4737 | 198870.9 | 2011-02-19 22:11 | 2.359206 | 4 | 19 | 1.065556 | 4.199438 | 17.98454 | 17.32599 | 72.75719 | 60.91383 | 0 | 0.07293701 | 0 | 0 | 0
4738 | 198873.8 | 2011-02-19 22:11 | 5.26562 | 4 | 19 | 1.01527 | 4.199276 | 17.98538 | 17.32599 | 72.76071 | 60.91383 | 0 | 0.07293701 | 0 | 0 | 0
4739 | 198877.8 | 2011-02-19 22:11 | 9.234102 | 4 | 19 | 0.964622 | 4.199276 | 17.98647 | 17.32599 | 72.76529 | 60.91383 | 0 | 0.07293701 | 0 | 0 | 0
4740 | 198883 | 2011-02-19 22:11 | 14.4215 | 4 | 19 | 0.914518 | 4.199276 | 17.98782 | 17.32599 | 72.77097 | 60.91383 | 3.242493e-05 | 0.07293701 | 0 | 0 | 0
4741 | 198889.6 | 2011-02-19 22:11 | 21.07766 | 4 | 19 | 0.8642325 | 4.198953 | 17.98947 | 17.32599 | 72.77787 | 60.91383 | -6.475449e-05 | 0.07293701 | 0 | 0 | 0
4742 | 198898.4 | 2011-02-19 22:11 | 29.87449 | 4 | 19 | 0.8141285 | 4.199276 | 17.99152 | 17.32599 | 72.78647 | 60.91383 | 0 | 0.07293701 | 0 | 0 | 0
4743 | 198910.1 | 2011-02-19 22:11 | 41.49944 | 4 | 19 | 0.7640246 | 4.199276 | 17.99406 | 17.32599 | 72.79716 | 60.91383 | 0 | 0.07293701 | 0 | 0 | 0
4744 | 198926.1 | 2011-02-19 22:12 | 57.49902 | 4 | 19 | 0.7130129 | 4.198953 | 17.99734 | 17.32599 | 72.81092 | 60.91383 | -6.475449e-05 | 0.07293701 | 0 | 0 | 0
4745 | 198950.2 | 2011-02-19 22:12 | 81.59222 | 4 | 19 | 0.6625459 | 4.198953 | 18.00193 | 17.32599 | 72.83022 | 60.91383 | -6.475449e-05 | 0.07293701 | 0 | 0 | 0
4746 | 198989.2 | 2011-02-19 22:13 | 120.6541 | 4 | 19 | 0.612442 | 4.199276 | 18.00883 | 17.32599 | 72.85919 | 60.91383 | 0 | 0.07293701 | 0 | 0 | 0
4747 | 199054.7 | 2011-02-19 22:14 | 186.1061 | 4 | 19 | 0.5621564 | 4.199114 | 18.01948 | 17.32599 | 72.9039 | 60.91383 | 0 | 0.07293701 | 0 | 0 | 0
4748 | 199150.6 | 2011-02-19 22:15 | 282.0419 | 4 | 19 | 0.5120525 | 4.199114 | 18.03378 | 17.32599 | 72.96393 | 60.91383 | 0 | 0.07293701 | 0 | 0 | 0
4749 | 199269.6 | 2011-02-19 22:17 | 401.0399 | 4 | 19 | 0.4619485 | 4.199114 | 18.04987 | 17.32599 | 73.0315 | 60.91383 | -3.242493e-05 | 0.07293701 | 0 | 0 | 0
4750 | 199408 | 2011-02-19 22:20 | 539.4438 | 4 | 19 | 0.4118446 | 4.199276 | 18.06666 | 17.32599 | 73.10203 | 60.91383 | 0 | 0.07293701 | 0 | 0 | 0
4751 | 199571 | 2011-02-19 22:22 | 702.4566 | 4 | 19 | 0.3613775 | 4.199114 | 18.08417 | 17.32599 | 73.17557 | 60.91383 | -3.242493e-05 | 0.07293701 | 0 | 0 | 0
4752 | 199765.2 | 2011-02-19 22:26 | 896.5941 | 4 | 19 | 0.3112736 | 4.199276 | 18.10231 | 17.32599 | 73.25173 | 60.91383 | 0 | 0.07293701 | 0 | 0 | 0
4753 | 200002.5 | 2011-02-19 22:30 | 1133.902 | 4 | 19 | 0.2611696 | 4.199276 | 18.12117 | 17.32599 | 73.33091 | 60.91383 | 0 | 0.07293701 | 0 | 0 | 0
4754 | 200307.5 | 2011-02-19 22:35 | 1438.897 | 4 | 19 | 0.2108841 | 4.199114 | 18.14115 | 17.32599 | 73.41481 | 60.91383 | -3.242493e-05 | 0.07293701 | 0 | 0 | 0
4755 | 200720.1 | 2011-02-19 22:42 | 1851.5 | 4 | 19 | 0.1607802 | 4.199114 | 18.16237 | 17.32599 | 73.50392 | 60.91383 | -6.475449e-05 | 0.07293701 | 0 | 0 | 0
4756 | 201338.8 | 2011-02-19 22:52 | 2470.255 | 4 | 19 | 0.1106762 | 4.199114 | 18.18549 | 17.32599 | 73.601 | 60.91383 | -3.242493e-05 | 0.07293701 | 0 | 0 | 0
4757 | 202500.6 | 2011-02-19 23:11 | 3632.016 | 4 | 19 | 0.06057224 | 4.199114 | 18.21229 | 17.32599 | 73.71355 | 60.91383 | 0 | 0.07293701 | 0 | 0 | 0
4758 | 202929.7 | 2011-02-19 23:18 | 4061.102 | 4 | 19 | 0.04986161 | 4.198953 | 18.21895 | 17.32599 | 73.74153 | 60.91383 | -6.475449e-05 | 0.07293701 | 0 | 0 | 0
4759 | 202989.7 | 2011-02-19 23:19 | 60.0146 | 5 | 19 | 0 | 4.187948 | 18.21895 | 17.32599 | 73.74153 | 60.91383 | -3.232956e-05 | 0.07293701 | 0 | 0 | 0
4760 | 202989.9 | 2011-02-19 23:19 | 0.1874012 | 6 | 19 | -6.081699e-05 | 4.188272 | 18.21895 | 17.32599 | 73.74153 | 60.91383 | 0 | 0.1110263 | 0 | 0 | 0
4761 | 202994.7 | 2011-02-19 23:19 | 5.015464 | 6 | 19 | 0.003569905 | 4.188595 | 18.21896 | 17.32599 | 73.74155 | 60.91383 | -3.242493e-05 | 0.1110263 | 0 | 0 | 0
4762 | 202994.7 | 2011-02-19 23:19 | 0.0157875 | 7 | 19 | -1.349237 | 4.016731 | 18.21896 | 17.32599 | 73.74155 | 60.91385 | 0 | 0.1110263 | 0 | 0 | 0
4763 | 203004.9 | 2011-02-19 23:20 | 10.20296 | 7 | 19 | -1.349782 | 3.966726 | 18.21896 | 17.32981 | 73.74155 | 60.92905 | -0.00190959 | 0.1110263 | 0 | 0 | 0
4764 | 203034.9 | 2011-02-19 23:20 | 40.21805 | 7 | 19 | -1.349782 | 3.9185 | 18.21896 | 17.34106 | 73.74155 | 60.97339 | -0.001035738 | 0.1110263 | 0 | 0 | 0
4765 | 203064.9 | 2011-02-19 23:21 | 70.23316 | 7 | 19 | -1.349782 | 3.886619 | 18.21896 | 17.35232 | 73.74155 | 61.0173 | -0.000712061 | 0.1110263 | 0 | 0 | 0
4766 | 203094.9 | 2011-02-19 23:21 | 100.2485 | 7 | 19 | -1.3496 | 3.862021 | 18.21896 | 17.36357 | 73.74155 | 61.06089 | -0.0006149769 | 0.1110263 | 0 | 0 | 0
4767 | 203124.9 | 2011-02-19 23:22 | 130.2487 | 7 | 19 | -1.349963 | 3.841792 | 18.21896 | 17.37482 | 73.74155 | 61.10421 | -0.0004855156 | 0.1110263 | 0 | 0 | 0
4768 | 203154.9 | 2011-02-19 23:22 | 160.2502 | 7 | 19 | -1.3496 | 3.8248 | 18.21896 | 17.38607 | 73.74155 | 61.14733 | -0.0004207611 | 0.1110263 | 0 | 0 | 0
4769 | 203184.9 | 2011-02-19 23:23 | 190.2624 | 7 | 19 | -1.3496 | 3.809426 | 18.21896 | 17.39732 | 73.74155 | 61.19028 | -0.0003560066 | 0.1110263 | 0 | 0 | 0
4770 | 203215 | 2011-02-19 23:23 | 220.2775 | 7 | 19 | -1.349782 | 3.795347 | 18.21896 | 17.40857 | 73.74155 | 61.23306 | -0.0003883839 | 0.1110263 | 0 | 0 | 0
4771 | 203245 | 2011-02-19 23:24 | 250.2927 | 7 | 19 | -1.3496 | 3.782724 | 18.21896 | 17.41982 | 73.74155 | 61.2757 | -0.0003236771 | 0.1110263 | 0 | 0 | 0
4772 | 203275 | 2011-02-19 23:24 | 280.3077 | 7 | 19 | -1.3496 | 3.770587 | 18.21896 | 17.43108 | 73.74155 | 61.3182 | -0.0002912521 | 0.1110263 | 0 | 0 | 0
4773 | 203305 | 2011-02-19 23:25 | 310.323 | 7 | 19 | -1.349782 | 3.759097 | 18.21896 | 17.44233 | 73.74155 | 61.36056 | -0.0002912998 | 0.1110263 | 0 | 0 | 0
4774 | 203335 | 2011-02-19 23:25 | 340.3379 | 7 | 19 | -1.349782 | 3.748254 | 18.21896 | 17.45358 | 73.74155 | 61.4028 | -0.0002589226 | 0.1110263 | 0 | 0 | 0
4775 | 203365 | 2011-02-19 23:26 | 370.3531 | 7 | 19 | -1.349782 | 3.737735 | 18.21896 | 17.46484 | 73.74155 | 61.44492 | -0.0002589226 | 0.1110263 | 0 | 0 | 0
4776 | 203395.1 | 2011-02-19 23:26 | 400.3682 | 7 | 19 | -1.3496 | 3.72754 | 18.21896 | 17.47609 | 73.74155 | 61.48693 | -0.0002912998 | 0.1110263 | 0 | 0 | 0
4777 | 203425.1 | 2011-02-19 23:27 | 430.3832 | 7 | 19 | -1.349782 | 3.717992 | 18.21896 | 17.48734 | 73.74155 | 61.52882 | -0.0002265453 | 0.1110263 | 0 | 0 | 0
4778 | 203455.1 | 2011-02-19 23:27 | 460.3984 | 7 | 19 | -1.3496 | 3.708282 | 18.21896 | 17.49859 | 73.74155 | 61.5706 | -0.0002589226 | 0.1110263 | 0 | 0 | 0
4779 | 203485.1 | 2011-02-19 23:28 | 490.4135 | 7 | 19 | -1.349782 | 3.698896 | 18.21896 | 17.50985 | 73.74155 | 61.61228 | -0.0002912521 | 0.1110263 | 0 | 0 | 0
4780 | 203515.1 | 2011-02-19 23:28 | 520.4286 | 7 | 19 | -1.349782 | 3.689833 | 18.21896 | 17.5211 | 73.74155 | 61.65386 | -0.0002589226 | 0.1110263 | 0 | 0 | 0
4781 | 203545.1 | 2011-02-19 23:29 | 550.4437 | 7 | 19 | -1.3496 | 3.680932 | 18.21896 | 17.53235 | 73.74155 | 61.69533 | -0.000226593 | 0.1110263 | 0 | 0 | 0
4782 | 203575.1 | 2011-02-19 23:29 | 580.4588 | 7 | 19 | -1.349782 | 3.672032 | 18.21896 | 17.54361 | 73.74155 | 61.7367 | -0.0002589226 | 0.1110263 | 0 | 0 | 0
4783 | 203605.2 | 2011-02-19 23:30 | 610.4741 | 7 | 19 | -1.3496 | 3.663455 | 18.21896 | 17.55486 | 73.74155 | 61.77797 | -0.000226593 | 0.1110263 | 0 | 0 | 0
4784 | 203635.2 | 2011-02-19 23:30 | 640.4891 | 7 | 19 | -1.3496 | 3.655201 | 18.21896 | 17.56611 | 73.74155 | 61.81915 | -0.0001618385 | 0.1110263 | 0 | 0 | 0
4785 | 203665.2 | 2011-02-19 23:31 | 670.5042 | 7 | 19 | -1.349782 | 3.646624 | 18.21896 | 17.57737 | 73.74155 | 61.86023 | -0.0002265453 | 0.1110263 | 0 | 0 | 0
4786 | 203695.2 | 2011-02-19 23:31 | 700.5193 | 7 | 19 | -1.3496 | 3.638533 | 18.21896 | 17.58862 | 73.74155 | 61.90122 | -0.0001942158 | 0.1110263 | 0 | 0 | 0
4787 | 203725.2 | 2011-02-19 23:32 | 730.5344 | 7 | 19 | -1.3496 | 3.630279 | 18.21896 | 17.59987 | 73.74155 | 61.94212 | -0.0002265453 | 0.1110263 | 0 | 0 | 0
4788 | 203755.2 | 2011-02-19 23:32 | 760.5495 | 7 | 19 | -1.349782 | 3.622188 | 18.21896 | 17.61112 | 73.74155 | 61.98293 | -0.0002265453 | 0.1110263 | 0 | 0 | 0
4789 | 203785.2 | 2011-02-19 23:33 | 790.5646 | 7 | 19 | -1.3496 | 3.61442 | 18.21896 | 17.62238 | 73.74155 | 62.02364 | -0.0002265453 | 0.1110263 | 0 | 0 | 0
4790 | 203815.3 | 2011-02-19 23:33 | 820.5797 | 7 | 19 | -1.3496 | 3.606814 | 18.21896 | 17.63363 | 73.74155 | 62.06427 | -0.0001941681 | 0.1110263 | 0 | 0 | 0
4791 | 203845.3 | 2011-02-19 23:34 | 850.5949 | 7 | 19 | -1.3496 | 3.599208 | 18.21896 | 17.64488 | 73.74155 | 62.10482 | -0.0002265453 | 0.1110263 | 0 | 0 | 0
4792 | 203875.3 | 2011-02-19 23:34 | 880.6101 | 7 | 19 | -1.349782 | 3.591602 | 18.21896 | 17.65614 | 73.74155 | 62.14528 | -0.0002265453 | 0.1110263 | 0 | 0 | 0
4793 | 203905.3 | 2011-02-19 23:35 | 910.625 | 7 | 19 | -1.349963 | 3.584319 | 18.21896 | 17.66739 | 73.74155 | 62.18565 | -0.0001618385 | 0.1110263 | 0 | 0 | 0
4794 | 203935.3 | 2011-02-19 23:35 | 940.6402 | 7 | 19 | -1.349963 | 3.577037 | 18.21896 | 17.67864 | 73.74155 | 62.22595 | -0.0001941681 | 0.1110263 | 0 | 0 | 0
4795 | 203965.3 | 2011-02-19 23:36 | 970.6553 | 7 | 19 | -1.349782 | 3.570078 | 18.21896 | 17.6899 | 73.74155 | 62.26616 | -0.0001941681 | 0.1110263 | 0 | 0 | 0
4796 | 203995.4 | 2011-02-19 23:36 | 1000.67 | 7 | 19 | -1.3496 | 3.56312 | 18.21896 | 17.70115 | 73.74155 | 62.30629 | -0.0002265453 | 0.1110263 | 0 | 0 | 0
4797 | 204025.4 | 2011-02-19 23:37 | 1030.686 | 7 | 19 | -1.3496 | 3.556484 | 18.21896 | 17.7124 | 73.74155 | 62.34635 | -0.0001942158 | 0.1110263 | 0 | 0 | 0
4798 | 204055.4 | 2011-02-19 23:37 | 1060.701 | 7 | 19 | -1.3496 | 3.54985 | 18.21896 | 17.72366 | 73.74155 | 62.38633 | -0.0001618385 | 0.1110263 | 0 | 0 | 0
4799 | 204085.4 | 2011-02-19 23:38 | 1090.716 | 7 | 19 | -1.350145 | 3.543214 | 18.21896 | 17.73491 | 73.74155 | 62.42624 | -0.0001618385 | 0.1110263 | 0 | 0 | 0
4800 | 204115.4 | 2011-02-19 23:38 | 1120.731 | 7 | 19 | -1.3496 | 3.537065 | 18.21896 | 17.74616 | 73.74155 | 62.46608 | -0.0001942158 | 0.1110263 | 0 | 0 | 0
4801 | 204145.4 | 2011-02-19 23:39 | 1150.746 | 7 | 19 | -1.3496 | 3.530915 | 18.21896 | 17.75741 | 73.74155 | 62.50585 | -0.0001942158 | 0.1110263 | 0 | 0 | 0
4802 | 204175.4 | 2011-02-19 23:39 | 1180.761 | 7 | 19 | -1.349782 | 3.525089 | 18.21896 | 17.76867 | 73.74155 | 62.54555 | -0.0001294613 | 0.1110263 | 0 | 0 | 0
4803 | 204205.5 | 2011-02-19 23:40 | 1210.776 | 7 | 19 | -1.3496 | 3.519264 | 18.21896 | 17.77992 | 73.74155 | 62.58519 | -0.0001941681 | 0.1110263 | 0 | 0 | 0
4804 | 204235.5 | 2011-02-19 23:40 | 1240.791 | 7 | 19 | -1.349782 | 3.513599 | 18.21896 | 17.79117 | 73.74155 | 62.62476 | -0.0001618385 | 0.1110263 | 0 | 0 | 0
4805 | 204265.5 | 2011-02-19 23:41 | 1270.806 | 7 | 19 | -1.349782 | 3.508421 | 18.21896 | 17.80243 | 73.74155 | 62.66427 | -0.0001294613 | 0.1110263 | 0 | 0 | 0
4806 | 204295.5 | 2011-02-19 23:41 | 1300.821 | 7 | 19 | -1.3496 | 3.503242 | 18.21896 | 17.81368 | 73.74155 | 62.70372 | -9.708405e-05 | 0.1110263 | 0 | 0 | 0
4807 | 204325.5 | 2011-02-19 23:42 | 1330.837 | 7 | 19 | -1.3496 | 3.498064 | 18.21896 | 17.82493 | 73.74155 | 62.74311 | -0.0001294613 | 0.1110263 | 0 | 0 | 0
4808 | 204355.5 | 2011-02-19 23:42 | 1360.852 | 7 | 19 | -1.349419 | 3.493371 | 18.21896 | 17.83619 | 73.74155 | 62.78245 | -9.708405e-05 | 0.1110263 | 0 | 0 | 0
4809 | 204385.6 | 2011-02-19 23:43 | 1390.867 | 7 | 19 | -1.349963 | 3.488354 | 18.21896 | 17.84744 | 73.74155 | 62.82173 | -0.0001618385 | 0.1110263 | 0 | 0 | 0
4810 | 204415.6 | 2011-02-19 23:43 | 1420.882 | 7 | 19 | -1.3496 | 3.483823 | 18.21896 | 17.85869 | 73.74155 | 62.86096 | -9.708405e-05 | 0.1110263 | 0 | 0 | 0
4811 | 204445.6 | 2011-02-19 23:44 | 1450.897 | 7 | 19 | -1.3496 | 3.479129 | 18.21896 | 17.86995 | 73.74155 | 62.90014 | -0.0001294613 | 0.1110263 | 0 | 0 | 0
4812 | 204475.6 | 2011-02-19 23:44 | 1480.912 | 7 | 19 | -1.349782 | 3.47476 | 18.21896 | 17.8812 | 73.74155 | 62.93926 | -9.708405e-05 | 0.1110263 | 0 | 0 | 0
4813 | 204505.6 | 2011-02-19 23:45 | 1510.927 | 7 | 19 | -1.3496 | 3.470552 | 18.21896 | 17.89245 | 73.74155 | 62.97834 | -9.708405e-05 | 0.1110263 | 0 | 0 | 0
4814 | 204535.6 | 2011-02-19 23:45 | 1540.942 | 7 | 19 | -1.349419 | 3.466183 | 18.21896 | 17.9037 | 73.74155 | 63.01737 | -0.0001294613 | 0.1110263 | 0 | 0 | 0
4815 | 204565.6 | 2011-02-19 23:46 | 1570.958 | 7 | 19 | -1.3496 | 3.462137 | 18.21896 | 17.91495 | 73.74155 | 63.05634 | -9.708405e-05 | 0.1110263 | 0 | 0 | 0
4816 | 204595.7 | 2011-02-19 23:46 | 1600.973 | 7 | 19 | -1.3496 | 3.45793 | 18.21896 | 17.92621 | 73.74155 | 63.09528 | -9.708405e-05 | 0.1110263 | 0 | 0 | 0
4817 | 204625.7 | 2011-02-19 23:47 | 1630.988 | 7 | 19 | -1.349782 | 3.453722 | 18.21896 | 17.93746 | 73.74155 | 63.13417 | -9.708405e-05 | 0.1110263 | 0 | 0 | 0
4818 | 204655.7 | 2011-02-19 23:47 | 1661.003 | 7 | 19 | -1.349782 | 3.449514 | 18.21896 | 17.94871 | 73.74155 | 63.17301 | -0.0001294613 | 0.1110263 | 0 | 0 | 0
4819 | 204685.7 | 2011-02-19 23:48 | 1691.018 | 7 | 19 | -1.349782 | 3.445307 | 18.21896 | 17.95997 | 73.74155 | 63.21181 | -0.0001294613 | 0.1110263 | 0 | 0 | 0
4820 | 204715.7 | 2011-02-19 23:48 | 1721.033 | 7 | 19 | -1.3496 | 3.441099 | 18.21896 | 17.97122 | 73.74155 | 63.25056 | -9.708405e-05 | 0.1110263 | 0 | 0 | 0
4821 | 204745.7 | 2011-02-19 23:49 | 1751.048 | 7 | 19 | -1.349782 | 3.436568 | 18.21896 | 17.98247 | 73.74155 | 63.28925 | -0.0001618385 | 0.1110263 | 0 | 0 | 0
4822 | 204775.7 | 2011-02-19 23:49 | 1781.063 | 7 | 19 | -1.3496 | 3.431875 | 18.21896 | 17.99373 | 73.74155 | 63.3279 | -0.0001294613 | 0.1110263 | 0 | 0 | 0
4823 | 204805.8 | 2011-02-19 23:50 | 1811.078 | 7 | 19 | -1.3496 | 3.427182 | 18.21896 | 18.00498 | 73.74155 | 63.3665 | -9.708405e-05 | 0.1110263 | 0 | 0 | 0
4824 | 204835.8 | 2011-02-19 23:50 | 1841.094 | 7 | 19 | -1.349419 | 3.422003 | 18.21896 | 18.01624 | 73.74155 | 63.40503 | -0.0001294613 | 0.1110263 | 0 | 0 | 0
4825 | 204865.8 | 2011-02-19 23:51 | 1871.109 | 7 | 19 | -1.3496 | 3.416663 | 18.21896 | 18.02749 | 73.74155 | 63.44351 | -6.475449e-05 | 0.1110263 | 0 | 0 | 0
4826 | 204895.8 | 2011-02-19 23:51 | 1901.124 | 7 | 19 | -1.3496 | 3.410675 | 18.21896 | 18.03874 | 73.74155 | 63.48193 | -0.0001941681 | 0.1110263 | 0 | 0 | 0
4827 | 204925.8 | 2011-02-19 23:52 | 1931.139 | 7 | 19 | -1.349963 | 3.404202 | 18.21896 | 18.05 | 73.74155 | 63.52027 | -0.0002265453 | 0.1110263 | 0 | 0 | 0
4828 | 204955.8 | 2011-02-19 23:52 | 1961.154 | 7 | 19 | -1.349782 | 3.397243 | 18.21896 | 18.06125 | 73.74155 | 63.55855 | -0.0002265453 | 0.1110263 | 0 | 0 | 0
4829 | 204985.9 | 2011-02-19 23:53 | 1991.169 | 7 | 19 | -1.349782 | 3.389799 | 18.21896 | 18.0725 | 73.74155 | 63.59674 | -0.0002265453 | 0.1110263 | 0 | 0 | 0
4830 | 205015.9 | 2011-02-19 23:53 | 2021.184 | 7 | 19 | -1.349782 | 3.381222 | 18.21896 | 18.08376 | 73.74155 | 63.63484 | -0.0002265453 | 0.1110263 | 0 | 0 | 0
4831 | 205045.9 | 2011-02-19 23:54 | 2051.199 | 7 | 19 | -1.349782 | 3.371512 | 18.21896 | 18.09501 | 73.74155 | 63.67283 | -0.0002589226 | 0.1110263 | 0 | 0 | 0
4832 | 205075.9 | 2011-02-19 23:54 | 2081.217 | 7 | 19 | -1.349782 | 3.360669 | 18.21896 | 18.10626 | 73.74155 | 63.71072 | -0.0003236294 | 0.1110263 | 0 | 0 | 0
4833 | 205105.9 | 2011-02-19 23:55 | 2111.23 | 7 | 19 | -1.349782 | 3.348208 | 18.21896 | 18.11752 | 73.74155 | 63.74847 | -0.0003560543 | 0.1110263 | 0 | 0 | 0
4834 | 205135.9 | 2011-02-19 23:55 | 2141.245 | 7 | 19 | -1.349782 | 3.333805 | 18.21896 | 18.12877 | 73.74155 | 63.78607 | -0.0003883839 | 0.1110263 | 0 | 0 | 0
4835 | 205165.9 | 2011-02-19 23:56 | 2171.26 | 7 | 19 | -1.3496 | 3.316975 | 18.21896 | 18.14002 | 73.74155 | 63.82349 | -0.0004531383 | 0.1110263 | 0 | 0 | 0
4836 | 205196 | 2011-02-19 23:56 | 2201.275 | 7 | 19 | -1.3496 | 3.29707 | 18.21896 | 18.15128 | 73.74155 | 63.86071 | -0.0005825997 | 0.1110263 | 0 | 0 | 0
4837 | 205226 | 2011-02-19 23:57 | 2231.29 | 7 | 19 | -1.3496 | 3.273604 | 18.21896 | 18.16253 | 73.74155 | 63.89768 | -0.0006796837 | 0.1110263 | 0 | 0 | 0
4838 | 205256 | 2011-02-19 23:57 | 2261.305 | 7 | 19 | -1.349782 | 3.245122 | 18.21896 | 18.17378 | 73.74155 | 63.93437 | -0.0008415222 | 0.1110263 | 0 | 0 | 0
4839 | 205286 | 2011-02-19 23:58 | 2291.32 | 7 | 19 | -1.3496 | 3.210814 | 18.21896 | 18.18504 | 73.74155 | 63.9707 | -0.0009709835 | 0.1110263 | 0 | 0 | 0
4840 | 205316 | 2011-02-19 23:58 | 2321.335 | 7 | 19 | -1.3496 | 3.168738 | 18.21896 | 18.19629 | 73.74155 | 64.0066 | -0.001229906 | 0.1110263 | 0 | 0 | 0
4841 | 205345.6 | 2011-02-19 23:59 | 2350.944 | 7 | 19 | -1.349782 | 3.118732 | 18.21896 | 18.20739 | 73.74155 | 64.04151 | -0.001456499 | 0.1110263 | 0 | 0 | 0
4842 | 205370.9 | 2011-02-19 23:59 | 2376.225 | 7 | 19 | -1.349782 | 3.068727 | 18.21896 | 18.21687 | 73.74155 | 64.07084 | -0.001747751 | 0.1110263 | 0 | 0 | 0
4843 | 205393.6 | 2011-02-19 23:59 | 2398.881 | 7 | 19 | -1.349782 | 3.018721 | 18.21896 | 18.22536 | 73.74155 | 64.0967 | -0.001877213 | 0.1110263 | 0 | 0 | 0
4844 | 205414.4 | 2011-02-20 | 2419.756 | 7 | 19 | -1.3496 | 2.968715 | 18.21896 | 18.23319 | 73.74155 | 64.12013 | -0.001974344 | 0.1110263 | 0 | 0 | 0
4845 | 205434.3 | 2011-02-20 | 2439.661 | 7 | 19 | -1.349782 | 2.91871 | 18.21896 | 18.24065 | 73.74155 | 64.1421 | -0.002103758 | 0.1110263 | 0 | 0 | 0
4846 | 205453.8 | 2011-02-20 | 2459.145 | 7 | 19 | -1.349782 | 2.868704 | 18.21896 | 18.24796 | 73.74155 | 64.16324 | -0.002071476 | 0.1110263 | 0 | 0 | 0
4847 | 205473.1 | 2011-02-20 00:01 | 2478.442 | 7 | 19 | -1.349782 | 2.818698 | 18.21896 | 18.25519 | 73.74155 | 64.18382 | -0.002103806 | 0.1110263 | 0 | 0 | 0
4848 | 205492.6 | 2011-02-20 00:01 | 2497.926 | 7 | 19 | -1.3496 | 2.768692 | 18.21896 | 18.2625 | 73.74155 | 64.20423 | -0.002039099 | 0.1110263 | 0 | 0 | 0
4849 | 205512.3 | 2011-02-20 00:01 | 2517.582 | 7 | 19 | -1.349963 | 2.718525 | 18.21896 | 18.26987 | 73.74155 | 64.22445 | -0.002071428 | 0.1110263 | 0 | 0 | 0
4850 | 205519.7 | 2011-02-20 00:02 | 2525.035 | 7 | 19 | -1.349963 | 2.699752 | 18.21896 | 18.27266 | 73.74155 | 64.23202 | -0.002039099 | 0.1110263 | 0 | 0 | 0
4851 | 205519.9 | 2011-02-20 00:02 | 0.1874829 | 8 | 19 | -0.0009684974 | 2.86482 | 18.21896 | 18.27266 | 73.74155 | 64.23202 | 0 | 0.0719957 | 0 | 0 | 0
4852 | 205524.7 | 2011-02-20 00:02 | 5.015521 | 8 | 19 | 0.003569905 | 3.278459 | 18.21896 | 18.27266 | 73.74156 | 64.23202 | 0.02854695 | 0.0719957 | 0 | 0 | 0
4853 | 205554.8 | 2011-02-20 00:02 | 30.01513 | 1 | 20 | 0 | 3.461166 | 18.21896 | 18.27266 | 73.74156 | 64.23202 | 0.00220089 | 0.0719957 | 0 | 0 | 0
4854 | 205584.8 | 2011-02-20 00:03 | 60.03021 | 1 | 20 | 0 | 3.514247 | 18.21896 | 18.27266 | 73.74156 | 64.23202 | 0.001003361 | 0.0719957 | 0 | 0 | 0
4855 | 205614.8 | 2011-02-20 00:03 | 90.04537 | 1 | 20 | 0 | 3.543052 | 18.21896 | 18.27266 | 73.74156 | 64.23202 | 0.0006473064 | 0.0719957 | 0 | 0 | 0
4856 | 205644.8 | 2011-02-20 00:04 | 120.0136 | 1 | 20 | 0 | 3.561339 | 18.21896 | 18.27266 | 73.74156 | 64.23202 | 0.0004207611 | 0.0719957 | 0 | 0 | 0
4857 | 205674.8 | 2011-02-20 00:04 | 30.0151 | 2 | 20 | 0.6747088 | 3.726569 | 18.22459 | 18.27266 | 73.76238 | 64.23202 | 0.001132822 | 0.0719957 | 0 | 0 | 0
4858 | 205704.8 | 2011-02-20 00:05 | 60.03021 | 2 | 20 | 0.6747088 | 3.756831 | 18.23021 | 18.27266 | 73.78343 | 64.23202 | 0.0006473064 | 0.0719957 | 0 | 0 | 0
4859 | 205734.8 | 2011-02-20 00:05 | 90.04552 | 2 | 20 | 0.6747088 | 3.777384 | 18.23584 | 18.27266 | 73.80463 | 64.23202 | 0.0004855156 | 0.0719957 | 0 | 0 | 0
4860 | 205764.8 | 2011-02-20 00:06 | 120.0605 | 2 | 20 | 0.6747088 | 3.791625 | 18.24146 | 18.27266 | 73.82592 | 64.23202 | 0.0003560066 | 0.0719957 | 0 | 0 | 0
4861 | 205794.8 | 2011-02-20 00:06 | 150.0755 | 2 | 20 | 0.6747088 | 3.801658 | 18.24709 | 18.27266 | 73.84728 | 64.23202 | 0.0002589226 | 0.0719957 | 0 | 0 | 0
4862 | 205824.9 | 2011-02-20 00:07 | 180.0908 | 2 | 20 | 0.6745273 | 3.809588 | 18.25271 | 18.27266 | 73.86868 | 64.23202 | 0.0001941681 | 0.0719957 | 0 | 0 | 0
4863 | 205854.9 | 2011-02-20 00:07 | 210.1059 | 2 | 20 | 0.6745273 | 3.816708 | 18.25834 | 18.27266 | 73.89014 | 64.23202 | 0.0001618385 | 0.0719957 | 0 | 0 | 0
4864 | 205884.9 | 2011-02-20 00:08 | 240.1209 | 2 | 20 | 0.6743457 | 3.823182 | 18.26396 | 18.27266 | 73.91162 | 64.23202 | 0.0001618385 | 0.0719957 | 0 | 0 | 0
4865 | 205914.9 | 2011-02-20 00:08 | 270.136 | 2 | 20 | 0.6747088 | 3.829331 | 18.26959 | 18.27266 | 73.93315 | 64.23202 | 0.0001618385 | 0.0719957 | 0 | 0 | 0
4866 | 205944.9 | 2011-02-20 00:09 | 300.1511 | 2 | 20 | 0.6747088 | 3.835157 | 18.27521 | 18.27266 | 73.95471 | 64.23202 | 0.0001618385 | 0.0719957 | 0 | 0 | 0
4867 | 205974.9 | 2011-02-20 00:09 | 330.1666 | 2 | 20 | 0.6748903 | 3.840821 | 18.28084 | 18.27266 | 73.9763 | 64.23202 | 0.0001618385 | 0.0719957 | 0 | 0 | 0
4868 | 206004.9 | 2011-02-20 00:10 | 360.1814 | 2 | 20 | 0.6745273 | 3.846162 | 18.28646 | 18.27266 | 73.99792 | 64.23202 | 0.0001294613 | 0.0719957 | 0 | 0 | 0
4869 | 206035 | 2011-02-20 00:10 | 390.1964 | 2 | 20 | 0.6747088 | 3.85134 | 18.29209 | 18.27266 | 74.01956 | 64.23202 | 0.0001617908 | 0.0719957 | 0 | 0 | 0
4870 | 206065 | 2011-02-20 00:11 | 420.2116 | 2 | 20 | 0.6747088 | 3.856195 | 18.29771 | 18.27266 | 74.04124 | 64.23202 | 0.0001617908 | 0.0719957 | 0 | 0 | 0
4871 | 206095 | 2011-02-20 00:11 | 450.2268 | 2 | 20 | 0.6747088 | 3.86105 | 18.30334 | 18.27266 | 74.06295 | 64.23202 | 0.000129509 | 0.0719957 | 0 | 0 | 0
4872 | 206125 | 2011-02-20 00:12 | 480.2418 | 2 | 20 | 0.6745273 | 3.865581 | 18.30896 | 18.27266 | 74.08468 | 64.23202 | 0.0001294613 | 0.0719957 | 0 | 0 | 0
4873 | 206155 | 2011-02-20 00:12 | 510.2569 | 2 | 20 | 0.6747088 | 3.870112 | 18.31459 | 18.27266 | 74.10644 | 64.23202 | 9.708405e-05 | 0.0719957 | 0 | 0 | 0
4874 | 206185 | 2011-02-20 00:13 | 540.272 | 2 | 20 | 0.6747088 | 3.874482 | 18.32021 | 18.27266 | 74.12822 | 64.23202 | 9.708405e-05 | 0.0719957 | 0 | 0 | 0
4875 | 206215 | 2011-02-20 00:13 | 570.2871 | 2 | 20 | 0.6747088 | 3.878851 | 18.32584 | 18.27266 | 74.15003 | 64.23202 | 0.0001618385 | 0.0719957 | 0 | 0 | 0
4876 | 206245.1 | 2011-02-20 00:14 | 600.3025 | 2 | 20 | 0.6748903 | 3.883059 | 18.33147 | 18.27266 | 74.17186 | 64.23202 | 0.0001294613 | 0.0719957 | 0 | 0 | 0
4877 | 206275.1 | 2011-02-20 00:14 | 630.3174 | 2 | 20 | 0.6745273 | 3.886943 | 18.33709 | 18.27266 | 74.19371 | 64.23202 | 9.708405e-05 | 0.0719957 | 0 | 0 | 0
4878 | 206305.1 | 2011-02-20 00:15 | 660.3324 | 2 | 20 | 0.6745273 | 3.890827 | 18.34272 | 18.27266 | 74.21559 | 64.23202 | 9.713173e-05 | 0.0719957 | 0 | 0 | 0
4879 | 206335.1 | 2011-02-20 00:15 | 690.3476 | 2 | 20 | 0.6747088 | 3.894549 | 18.34834 | 18.27266 | 74.23749 | 64.23202 | 6.47068e-05 | 0.0719957 | 0 | 0 | 0
4880 | 206365.1 | 2011-02-20 00:16 | 720.3627 | 2 | 20 | 0.6743457 | 3.898271 | 18.35397 | 18.27266 | 74.2594 | 64.23202 | 6.475449e-05 | 0.0719957 | 0 | 0 | 0
4881 | 206395.1 | 2011-02-20 00:16 | 750.3779 | 2 | 20 | 0.6747088 | 3.901993 | 18.35959 | 18.27266 | 74.28134 | 64.23202 | 6.475449e-05 | 0.0719957 | 0 | 0 | 0
4882 | 206425.2 | 2011-02-20 00:17 | 780.3929 | 2 | 20 | 0.6745273 | 3.905554 | 18.36522 | 18.27266 | 74.3033 | 64.23202 | 0.000129509 | 0.0719957 | 0 | 0 | 0
4883 | 206455.2 | 2011-02-20 00:17 | 810.4079 | 2 | 20 | 0.6747088 | 3.908952 | 18.37084 | 18.27266 | 74.32528 | 64.23202 | 0.0001294613 | 0.0719957 | 0 | 0 | 0
4884 | 206485.2 | 2011-02-20 00:18 | 840.4231 | 2 | 20 | 0.6747088 | 3.912027 | 18.37647 | 18.27266 | 74.34728 | 64.23202 | 6.47068e-05 | 0.0719957 | 0 | 0 | 0
4885 | 206515.2 | 2011-02-20 00:18 | 870.4381 | 2 | 20 | 0.6747088 | 3.915102 | 18.38209 | 18.27266 | 74.36929 | 64.23202 | 6.475449e-05 | 0.0719957 | 0 | 0 | 0
4886 | 206545.2 | 2011-02-20 00:19 | 900.4534 | 2 | 20 | 0.6747088 | 3.918338 | 18.38772 | 18.27266 | 74.39132 | 64.23202 | 9.708405e-05 | 0.0719957 | 0 | 0 | 0
4887 | 206575.2 | 2011-02-20 00:19 | 930.4685 | 2 | 20 | 0.6747088 | 3.921089 | 18.39334 | 18.27266 | 74.41337 | 64.23202 | 3.237724e-05 | 0.0719957 | 0 | 0 | 0
4888 | 206605.2 | 2011-02-20 00:20 | 960.4836 | 2 | 20 | 0.6747088 | 3.924164 | 18.39897 | 18.27266 | 74.43544 | 64.23202 | 9.708405e-05 | 0.0719957 | 0 | 0 | 0
4889 | 206635.3 | 2011-02-20 00:20 | 990.4988 | 2 | 20 | 0.6747088 | 3.926753 | 18.40459 | 18.27266 | 74.45752 | 64.23202 | 6.47068e-05 | 0.0719957 | 0 | 0 | 0
4890 | 206665.3 | 2011-02-20 00:21 | 1020.514 | 2 | 20 | 0.6745273 | 3.929504 | 18.41022 | 18.27266 | 74.47961 | 64.23202 | 6.47068e-05 | 0.0719957 | 0 | 0 | 0
4891 | 206695.3 | 2011-02-20 00:21 | 1050.529 | 2 | 20 | 0.6748903 | 3.932094 | 18.41584 | 18.27266 | 74.50172 | 64.23202 | 6.47068e-05 | 0.0719957 | 0 | 0 | 0
4892 | 206725.3 | 2011-02-20 00:22 | 1080.544 | 2 | 20 | 0.6745273 | 3.934683 | 18.42147 | 18.27266 | 74.52385 | 64.23202 | 9.713173e-05 | 0.0719957 | 0 | 0 | 0
4893 | 206755.3 | 2011-02-20 00:22 | 1110.559 | 2 | 20 | 0.6747088 | 3.93711 | 18.42709 | 18.27266 | 74.54599 | 64.23202 | 3.237724e-05 | 0.0719957 | 0 | 0 | 0
4894 | 206785.3 | 2011-02-20 00:23 | 1140.574 | 2 | 20 | 0.6747088 | 3.939862 | 18.43272 | 18.27266 | 74.56814 | 64.23202 | 6.47068e-05 | 0.0719957 | 0 | 0 | 0
4895 | 206815.3 | 2011-02-20 00:23 | 1170.589 | 2 | 20 | 0.6747088 | 3.942289 | 18.43834 | 18.27266 | 74.59031 | 64.23202 | 6.475449e-05 | 0.0719957 | 0 | 0 | 0
4896 | 206845.4 | 2011-02-20 00:24 | 1200.604 | 2 | 20 | 0.6745273 | 3.944716 | 18.44397 | 18.27266 | 74.6125 | 64.23202 | 3.232956e-05 | 0.0719957 | 0 | 0 | 0
4897 | 206875.4 | 2011-02-20 00:24 | 1230.62 | 2 | 20 | 0.6747088 | 3.947306 | 18.44959 | 18.27266 | 74.63469 | 64.23202 | 6.475449e-05 | 0.0719957 | 0 | 0 | 0
4898 | 206905.4 | 2011-02-20 00:25 | 1260.635 | 2 | 20 | 0.6747088 | 3.949895 | 18.45522 | 18.27266 | 74.65691 | 64.23202 | 6.475449e-05 | 0.0719957 | 0 | 0 | 0
4899 | 206935.4 | 2011-02-20 00:25 | 1290.65 | 2 | 20 | 0.6747088 | 3.952484 | 18.46084 | 18.27266 | 74.67913 | 64.23202 | 9.708405e-05 | 0.0719957 | 0 | 0 | 0
4900 | 206965.4 | 2011-02-20 00:26 | 1320.665 | 2 | 20 | 0.6747088 | 3.954912 | 18.46647 | 18.27266 | 74.70137 | 64.23202 | 6.475449e-05 | 0.0719957 | 0 | 0 | 0
4901 | 206995.4 | 2011-02-20 00:26 | 1350.68 | 2 | 20 | 0.6747088 | 3.957501 | 18.47209 | 18.27266 | 74.72363 | 64.23202 | 6.475449e-05 | 0.0719957 | 0 | 0 | 0
4902 | 207025.5 | 2011-02-20 00:27 | 1380.695 | 2 | 20 | 0.6747088 | 3.96009 | 18.47772 | 18.27266 | 74.7459 | 64.23202 | 9.708405e-05 | 0.0719957 | 0 | 0 | 0
4903 | 207055.5 | 2011-02-20 00:27 | 1410.71 | 2 | 20 | 0.6747088 | 3.962518 | 18.48334 | 18.27266 | 74.76818 | 64.23202 | 6.475449e-05 | 0.0719957 | 0 | 0 | 0
4904 | 207085.5 | 2011-02-20 00:28 | 1440.725 | 2 | 20 | 0.6750719 | 3.965107 | 18.48897 | 18.27266 | 74.79048 | 64.23202 | 3.237724e-05 | 0.0719957 | 0 | 0 | 0
4905 | 207115.5 | 2011-02-20 00:28 | 1470.74 | 2 | 20 | 0.6748903 | 3.967535 | 18.4946 | 18.27266 | 74.8128 | 64.23202 | 6.47068e-05 | 0.0719957 | 0 | 0 | 0
4906 | 207145.5 | 2011-02-20 00:29 | 1500.756 | 2 | 20 | 0.6748903 | 3.970124 | 18.50022 | 18.27266 | 74.83514 | 64.23202 | 9.713173e-05 | 0.0719957 | 0 | 0 | 0
4907 | 207175.5 | 2011-02-20 00:29 | 1530.771 | 2 | 20 | 0.6748903 | 3.972713 | 18.50585 | 18.27266 | 74.85748 | 64.23202 | 6.47068e-05 | 0.0719957 | 0 | 0 | 0
4908 | 207205.5 | 2011-02-20 00:30 | 1560.789 | 2 | 20 | 0.6743457 | 3.975141 | 18.51148 | 18.27266 | 74.87985 | 64.23202 | 3.237724e-05 | 0.0719957 | 0 | 0 | 0
4909 | 207235.6 | 2011-02-20 00:30 | 1590.801 | 2 | 20 | 0.6747088 | 3.97773 | 18.5171 | 18.27266 | 74.90221 | 64.23202 | 6.475449e-05 | 0.0719957 | 0 | 0 | 0
4910 | 207265.6 | 2011-02-20 00:31 | 1620.816 | 2 | 20 | 0.6747088 | 3.980319 | 18.52273 | 18.27266 | 74.9246 | 64.23202 | 6.47068e-05 | 0.0719957 | 0 | 0 | 0
4911 | 207295.6 | 2011-02-20 00:31 | 1650.831 | 2 | 20 | 0.6747088 | 3.982747 | 18.52836 | 18.27266 | 74.94699 | 64.23202 | 6.475449e-05 | 0.0719957 | 0 | 0 | 0
4912 | 207325.6 | 2011-02-20 00:32 | 1680.846 | 2 | 20 | 0.6745273 | 3.985174 | 18.53398 | 18.27266 | 74.96941 | 64.23202 | 3.237724e-05 | 0.0719957 | 0 | 0 | 0
4913 | 207355.6 | 2011-02-20 00:32 | 1710.861 | 2 | 20 | 0.6747088 | 3.987763 | 18.53961 | 18.27266 | 74.99183 | 64.23202 | 9.708405e-05 | 0.0719957 | 0 | 0 | 0
4914 | 207385.6 | 2011-02-20 00:33 | 1740.876 | 2 | 20 | 0.6747088 | 3.990353 | 18.54523 | 18.27266 | 75.01427 | 64.23202 | 6.475449e-05 | 0.0719957 | 0 | 0 | 0
4915 | 207415.7 | 2011-02-20 00:33 | 1770.892 | 2 | 20 | 0.6748903 | 3.99278 | 18.55086 | 18.27266 | 75.03673 | 64.23202 | 6.47068e-05 | 0.0719957 | 0 | 0 | 0
4916 | 207445.7 | 2011-02-20 00:34 | 1800.907 | 2 | 20 | 0.6745273 | 3.995208 | 18.55648 | 18.27266 | 75.05919 | 64.23202 | 6.475449e-05 | 0.0719957 | 0 | 0 | 0
4917 | 207475.7 | 2011-02-20 00:34 | 1830.922 | 2 | 20 | 0.6747088 | 3.997797 | 18.56211 | 18.27266 | 75.08168 | 64.23202 | 9.708405e-05 | 0.0719957 | 0 | 0 | 0
4918 | 207505.7 | 2011-02-20 00:35 | 1860.937 | 2 | 20 | 0.6747088 | 4.000225 | 18.56773 | 18.27266 | 75.10417 | 64.23202 | 6.475449e-05 | 0.0719957 | 0 | 0 | 0
4919 | 207535.7 | 2011-02-20 00:35 | 1890.952 | 2 | 20 | 0.6747088 | 4.002652 | 18.57336 | 18.27266 | 75.12668 | 64.23202 | 3.242493e-05 | 0.0719957 | 0 | 0 | 0
4920 | 207565.7 | 2011-02-20 00:36 | 1920.967 | 2 | 20 | 0.6747088 | 4.005079 | 18.57898 | 18.27266 | 75.1492 | 64.23202 | 0 | 0.0719957 | 0 | 0 | 0
4921 | 207595.7 | 2011-02-20 00:36 | 1950.982 | 2 | 20 | 0.6745273 | 4.007345 | 18.58461 | 18.27266 | 75.17174 | 64.23202 | 0 | 0.0719957 | 0 | 0 | 0
4922 | 207625.8 | 2011-02-20 00:37 | 1980.997 | 2 | 20 | 0.6745273 | 4.009934 | 18.59023 | 18.27266 | 75.19429 | 64.23202 | 0 | 0.0719957 | 0 | 0 | 0
4923 | 207655.8 | 2011-02-20 00:37 | 2011.013 | 2 | 20 | 0.6745273 | 4.012524 | 18.59586 | 18.27266 | 75.21686 | 64.23202 | 3.232956e-05 | 0.0719957 | 0 | 0 | 0
4924 | 207685.8 | 2011-02-20 00:38 | 2041.028 | 2 | 20 | 0.6748903 | 4.015113 | 18.60149 | 18.27266 | 75.23944 | 64.23202 | 9.708405e-05 | 0.0719957 | 0 | 0 | 0
4925 | 207715.8 | 2011-02-20 00:38 | 2071.043 | 2 | 20 | 0.6747088 | 4.01754 | 18.60711 | 18.27266 | 75.26203 | 64.23202 | 6.475449e-05 | 0.0719957 | 0 | 0 | 0
4926 | 207745.8 | 2011-02-20 00:39 | 2101.058 | 2 | 20 | 0.6745273 | 4.02013 | 18.61274 | 18.27266 | 75.28464 | 64.23202 | 6.475449e-05 | 0.0719957 | 0 | 0 | 0
4927 | 207775.8 | 2011-02-20 00:39 | 2131.073 | 2 | 20 | 0.6747088 | 4.022719 | 18.61836 | 18.27266 | 75.30726 | 64.23202 | 6.475449e-05 | 0.0719957 | 0 | 0 | 0
4928 | 207805.8 | 2011-02-20 00:40 | 2161.088 | 2 | 20 | 0.6747088 | 4.025308 | 18.62399 | 18.27266 | 75.3299 | 64.23202 | 6.475449e-05 | 0.0719957 | 0 | 0 | 0
4929 | 207835.9 | 2011-02-20 00:40 | 2191.103 | 2 | 20 | 0.6745273 | 4.027736 | 18.62961 | 18.27266 | 75.35255 | 64.23202 | 0 | 0.0719957 | 0 | 0 | 0
4930 | 207865.9 | 2011-02-20 00:41 | 2221.118 | 2 | 20 | 0.6747088 | 4.030487 | 18.63524 | 18.27266 | 75.37522 | 64.23202 | 9.717941e-05 | 0.0719957 | 0 | 0 | 0
4931 | 207895.9 | 2011-02-20 00:41 | 2251.133 | 2 | 20 | 0.6747088 | 4.033076 | 18.64086 | 18.27266 | 75.3979 | 64.23202 | 6.475449e-05 | 0.0719957 | 0 | 0 | 0
4932 | 207925.9 | 2011-02-20 00:42 | 2281.149 | 2 | 20 | 0.6747088 | 4.035666 | 18.64649 | 18.27266 | 75.42059 | 64.23202 | 3.242493e-05 | 0.0719957 | 0 | 0 | 0
4933 | 207955.9 | 2011-02-20 00:42 | 2311.164 | 2 | 20 | 0.6745273 | 4.038255 | 18.65211 | 18.27266 | 75.4433 | 64.23202 | 3.232956e-05 | 0.0719957 | 0 | 0 | 0
4934 | 207985.9 | 2011-02-20 00:43 | 2341.179 | 2 | 20 | 0.6747088 | 4.041006 | 18.65774 | 18.27266 | 75.46603 | 64.23202 | 9.708405e-05 | 0.0719957 | 0 | 0 | 0
4935 | 208016 | 2011-02-20 00:43 | 2371.194 | 2 | 20 | 0.6748903 | 4.043757 | 18.66337 | 18.27266 | 75.48877 | 64.23202 | 3.232956e-05 | 0.0719957 | 0 | 0 | 0
4936 | 208046 | 2011-02-20 00:44 | 2401.209 | 2 | 20 | 0.6747088 | 4.046508 | 18.66899 | 18.27266 | 75.51152 | 64.23202 | 9.717941e-05 | 0.0719957 | 0 | 0 | 0
4937 | 208076 | 2011-02-20 00:44 | 2431.224 | 2 | 20 | 0.6748903 | 4.049098 | 18.67462 | 18.27266 | 75.5343 | 64.23202 | 6.475449e-05 | 0.0719957 | 0 | 0 | 0
4938 | 208106 | 2011-02-20 00:45 | 2461.239 | 2 | 20 | 0.6747088 | 4.051848 | 18.68024 | 18.27266 | 75.55708 | 64.23202 | 6.475449e-05 | 0.0719957 | 0 | 0 | 0
4939 | 208136 | 2011-02-20 00:45 | 2491.254 | 2 | 20 | 0.6747088 | 4.054761 | 18.68587 | 18.27266 | 75.57988 | 64.23202 | 9.708405e-05 | 0.0719957 | 0 | 0 | 0
4940 | 208166 | 2011-02-20 00:46 | 2521.27 | 2 | 20 | 0.6747088 | 4.057513 | 18.69149 | 18.27266 | 75.6027 | 64.23202 | 9.717941e-05 | 0.0719957 | 0 | 0 | 0
4941 | 208196 | 2011-02-20 00:46 | 2551.284 | 2 | 20 | 0.6747088 | 4.060426 | 18.69712 | 18.27266 | 75.62553 | 64.23202 | 9.717941e-05 | 0.0719957 | 0 | 0 | 0
4942 | 208226.1 | 2011-02-20 00:47 | 2581.3 | 2 | 20 | 0.6747088 | 4.063177 | 18.70274 | 18.27266 | 75.64838 | 64.23202 | 9.708405e-05 | 0.0719957 | 0 | 0 | 0
4943 | 208256.1 | 2011-02-20 00:47 | 2611.315 | 2 | 20 | 0.6745273 | 4.06609 | 18.70837 | 18.27266 | 75.67125 | 64.23202 | 0.000129509 | 0.0719957 | 0 | 0 | 0
4944 | 208286.1 | 2011-02-20 00:48 | 2641.33 | 2 | 20 | 0.6747088 | 4.069003 | 18.71399 | 18.27266 | 75.69413 | 64.23202 | 9.708405e-05 | 0.0719957 | 0 | 0 | 0
4945 | 208316.1 | 2011-02-20 00:48 | 2671.345 | 2 | 20 | 0.6748903 | 4.071916 | 18.71962 | 18.27266 | 75.71703 | 64.23202 | 9.708405e-05 | 0.0719957 | 0 | 0 | 0
4946 | 208346.1 | 2011-02-20 00:49 | 2701.36 | 2 | 20 | 0.6745273 | 4.074667 | 18.72525 | 18.27266 | 75.73994 | 64.23202 | 6.465912e-05 | 0.0719957 | 0 | 0 | 0
4947 | 208376.1 | 2011-02-20 00:49 | 2731.375 | 2 | 20 | 0.6748903 | 4.077903 | 18.73087 | 18.27266 | 75.76287 | 64.23202 | 9.708405e-05 | 0.0719957 | 0 | 0 | 0
4948 | 208406.1 | 2011-02-20 00:50 | 2761.39 | 2 | 20 | 0.6747088 | 4.080816 | 18.7365 | 18.27266 | 75.78582 | 64.23202 | 9.708405e-05 | 0.0719957 | 0 | 0 | 0
4949 | 208436.2 | 2011-02-20 00:50 | 2791.405 | 2 | 20 | 0.6747088 | 4.084053 | 18.74212 | 18.27266 | 75.80879 | 64.23202 | 9.717941e-05 | 0.0719957 | 0 | 0 | 0
4950 | 208466.2 | 2011-02-20 00:51 | 2821.42 | 2 | 20 | 0.6748903 | 4.087128 | 18.74775 | 18.27266 | 75.83177 | 64.23202 | 9.708405e-05 | 0.0719957 | 0 | 0 | 0
4951 | 208496.2 | 2011-02-20 00:51 | 2851.436 | 2 | 20 | 0.6747088 | 4.090202 | 18.75337 | 18.27266 | 75.85477 | 64.23202 | 9.708405e-05 | 0.0719957 | 0 | 0 | 0
4952 | 208526.2 | 2011-02-20 00:52 | 2881.451 | 2 | 20 | 0.6747088 | 4.093277 | 18.759 | 18.27266 | 75.87779 | 64.23202 | 6.465912e-05 | 0.0719957 | 0 | 0 | 0
4953 | 208556.2 | 2011-02-20 00:52 | 2911.466 | 2 | 20 | 0.6747088 | 4.096514 | 18.76462 | 18.27266 | 75.90083 | 64.23202 | 9.708405e-05 | 0.0719957 | 0 | 0 | 0
4954 | 208586.2 | 2011-02-20 00:53 | 2941.481 | 2 | 20 | 0.6745273 | 4.099751 | 18.77025 | 18.27266 | 75.92388 | 64.23202 | 9.708405e-05 | 0.0719957 | 0 | 0 | 0
4955 | 208616.3 | 2011-02-20 00:53 | 2971.496 | 2 | 20 | 0.6748903 | 4.102987 | 18.77587 | 18.27266 | 75.94695 | 64.23202 | 0.0001294136 | 0.0719957 | 0 | 0 | 0
4956 | 208646.3 | 2011-02-20 00:54 | 3001.511 | 2 | 20 | 0.6747088 | 4.106224 | 18.7815 | 18.27266 | 75.97004 | 64.23202 | 9.708405e-05 | 0.0719957 | 0 | 0 | 0
4957 | 208676.3 | 2011-02-20 00:54 | 3031.527 | 2 | 20 | 0.6747088 | 4.109622 | 18.78713 | 18.27266 | 75.99315 | 64.23202 | 9.708405e-05 | 0.0719957 | 0 | 0 | 0
4958 | 208706.3 | 2011-02-20 00:55 | 3061.541 | 2 | 20 | 0.6748903 | 4.11302 | 18.79275 | 18.27266 | 76.01628 | 64.23202 | 9.708405e-05 | 0.0719957 | 0 | 0 | 0
4959 | 208736.3 | 2011-02-20 00:55 | 3091.557 | 2 | 20 | 0.6748903 | 4.116096 | 18.79838 | 18.27266 | 76.03942 | 64.23202 | 6.475449e-05 | 0.0719957 | 0 | 0 | 0
4960 | 208766.3 | 2011-02-20 00:56 | 3121.572 | 2 | 20 | 0.6743457 | 4.119494 | 18.804 | 18.27266 | 76.06259 | 64.23202 | 9.717941e-05 | 0.0719957 | 0 | 0 | 0
4961 | 208796.3 | 2011-02-20 00:56 | 3151.587 | 2 | 20 | 0.6747088 | 4.123054 | 18.80963 | 18.27266 | 76.08577 | 64.23202 | 6.475449e-05 | 0.0719957 | 0 | 0 | 0
4962 | 208826.4 | 2011-02-20 00:57 | 3181.602 | 2 | 20 | 0.6745273 | 4.126291 | 18.81525 | 18.27266 | 76.10898 | 64.23202 | 3.242493e-05 | 0.0719957 | 0 | 0 | 0
4963 | 208856.4 | 2011-02-20 00:57 | 3211.617 | 2 | 20 | 0.6747088 | 4.130175 | 18.82088 | 18.27266 | 76.1322 | 64.23202 | 0.000129509 | 0.0719957 | 0 | 0 | 0
4964 | 208886.4 | 2011-02-20 00:58 | 3241.632 | 2 | 20 | 0.6748903 | 4.133573 | 18.8265 | 18.27266 | 76.15545 | 64.23202 | 6.475449e-05 | 0.0719957 | 0 | 0 | 0
4965 | 208916.4 | 2011-02-20 00:58 | 3271.647 | 2 | 20 | 0.6747088 | 4.137133 | 18.83213 | 18.27266 | 76.17871 | 64.23202 | 9.708405e-05 | 0.0719957 | 0 | 0 | 0
4966 | 208946.4 | 2011-02-20 00:59 | 3301.662 | 2 | 20 | 0.6748903 | 4.140855 | 18.83775 | 18.27266 | 76.20199 | 64.23202 | 0.0001294136 | 0.0719957 | 0 | 0 | 0
4967 | 208976.4 | 2011-02-20 00:59 | 3331.678 | 2 | 20 | 0.6747088 | 4.144416 | 18.84338 | 18.27266 | 76.2253 | 64.23202 | 9.708405e-05 | 0.0719957 | 0 | 0 | 0
4968 | 209006.5 | 2011-02-20 01:00 | 3361.693 | 2 | 20 | 0.6747088 | 4.148138 | 18.84901 | 18.27266 | 76.24862 | 64.23202 | 9.708405e-05 | 0.0719957 | 0 | 0 | 0
4969 | 209036.5 | 2011-02-20 01:00 | 3391.708 | 2 | 20 | 0.6747088 | 4.15186 | 18.85463 | 18.27266 | 76.27197 | 64.23202 | 9.708405e-05 | 0.0719957 | 0 | 0 | 0
4970 | 209066.5 | 2011-02-20 01:01 | 3421.723 | 2 | 20 | 0.6747088 | 4.155744 | 18.86026 | 18.27266 | 76.29533 | 64.23202 | 9.717941e-05 | 0.0719957 | 0 | 0 | 0
4971 | 209096.5 | 2011-02-20 01:01 | 3451.738 | 2 | 20 | 0.6747088 | 4.159466 | 18.86588 | 18.27266 | 76.31872 | 64.23202 | 9.708405e-05 | 0.0719957 | 0 | 0 | 0
4972 | 209126.5 | 2011-02-20 01:02 | 3481.756 | 2 | 20 | 0.6747088 | 4.163188 | 18.87151 | 18.27266 | 76.34213 | 64.23202 | 0.0001294136 | 0.0719957 | 0 | 0 | 0
4973 | 209156.5 | 2011-02-20 01:02 | 3511.768 | 2 | 20 | 0.6747088 | 4.167072 | 18.87713 | 18.27266 | 76.36556 | 64.23202 | 0.0001294136 | 0.0719957 | 0 | 0 | 0
4974 | 209186.5 | 2011-02-20 01:03 | 3541.783 | 2 | 20 | 0.6747088 | 4.170956 | 18.88276 | 18.27266 | 76.38901 | 64.23202 | 0.000129509 | 0.0719957 | 0 | 0 | 0
4975 | 209216.6 | 2011-02-20 01:03 | 3571.798 | 2 | 20 | 0.6747088 | 4.174678 | 18.88838 | 18.27266 | 76.41249 | 64.23202 | 6.465912e-05 | 0.0719957 | 0 | 0 | 0
4976 | 209246.6 | 2011-02-20 01:04 | 3601.813 | 2 | 20 | 0.6747088 | 4.178724 | 18.89401 | 18.27266 | 76.43598 | 64.23202 | 9.708405e-05 | 0.0719957 | 0 | 0 | 0
4977 | 209276.6 | 2011-02-20 01:04 | 3631.828 | 2 | 20 | 0.6745273 | 4.182608 | 18.89963 | 18.27266 | 76.4595 | 64.23202 | 9.708405e-05 | 0.0719957 | 0 | 0 | 0
4978 | 209306.6 | 2011-02-20 01:05 | 3661.844 | 2 | 20 | 0.6747088 | 4.186491 | 18.90526 | 18.27266 | 76.48304 | 64.23202 | 6.465912e-05 | 0.0719957 | 0 | 0 | 0
4979 | 209336.6 | 2011-02-20 01:05 | 3691.859 | 2 | 20 | 0.6745273 | 4.190699 | 18.91088 | 18.27266 | 76.5066 | 64.23202 | 0.0001294136 | 0.0719957 | 0 | 0 | 0
4980 | 209366.6 | 2011-02-20 01:06 | 3721.874 | 2 | 20 | 0.6747088 | 4.194745 | 18.91651 | 18.27266 | 76.53018 | 64.23202 | 9.708405e-05 | 0.0719957 | 0 | 0 | 0
4981 | 209396.6 | 2011-02-20 01:06 | 3751.889 | 2 | 20 | 0.6748903 | 4.198953 | 18.92213 | 18.27266 | 76.55379 | 64.23202 | 0.000129509 | 0.0719957 | 0 | 0 | 0
4982 | 209434.2 | 2011-02-20 01:07 | 30.01507 | 3 | 20 | 0 | 4.078227 | 18.92355 | 18.27266 | 76.55974 | 64.23202 | -0.0004854202 | 0.0719957 | 0 | 0 | 0
4983 | 209464.2 | 2011-02-20 01:07 | 60.03018 | 3 | 20 | 0 | 4.064633 | 18.92355 | 18.27266 | 76.55974 | 64.23202 | -0.000259018 | 0.0719957 | 0 | 0 | 0
4984 | 209494.3 | 2011-02-20 01:08 | 90.04529 | 3 | 20 | 0 | 4.056218 | 18.92355 | 18.27266 | 76.55974 | 64.23202 | -0.0002264977 | 0.0719957 | 0 | 0 | 0
4985 | 209524.2 | 2011-02-20 01:08 | 120.0135 | 3 | 20 | 0 | 4.050554 | 18.92355 | 18.27266 | 76.55974 | 64.23202 | -0.000129509 | 0.0719957 | 0 | 0 | 0
4986 | 209524.2 | 2011-02-20 01:08 | 0.01285566 | 4 | 20 | 1.151604 | 4.199276 | 18.92356 | 18.27266 | 76.55976 | 64.23202 | -3.232956e-05 | 0.0719957 | 0 | 0 | 0
4987 | 209525.2 | 2011-02-20 01:08 | 0.950251 | 4 | 20 | 1.1015 | 4.199276 | 18.92385 | 18.27266 | 76.56098 | 64.23202 | -3.232956e-05 | 0.0719957 | 0 | 0 | 0
4988 | 209527.3 | 2011-02-20 01:08 | 3.122098 | 4 | 20 | 1.051396 | 4.199276 | 18.9245 | 18.27266 | 76.56371 | 64.23202 | -3.232956e-05 | 0.0719957 | 0 | 0 | 0
4989 | 209530.6 | 2011-02-20 01:08 | 6.387787 | 4 | 20 | 1.000929 | 4.199114 | 18.92543 | 18.27266 | 76.56761 | 64.23202 | 0 | 0.0719957 | 0 | 0 | 0
4990 | 209534.9 | 2011-02-20 01:08 | 10.7157 | 4 | 20 | 0.9508252 | 4.199276 | 18.9266 | 18.27266 | 76.57253 | 64.23202 | 0 | 0.0719957 | 0 | 0 | 0
4991 | 209540.6 | 2011-02-20 01:09 | 16.34067 | 4 | 20 | 0.9005397 | 4.199438 | 18.92804 | 18.27266 | 76.5786 | 64.23202 | 3.232956e-05 | 0.0719957 | 0 | 0 | 0
4992 | 209547.8 | 2011-02-20 01:09 | 23.57499 | 4 | 20 | 0.8504357 | 4.199114 | 18.9298 | 18.27266 | 76.58598 | 64.23202 | 0 | 0.0719957 | 0 | 0 | 0
4993 | 209557.3 | 2011-02-20 01:09 | 33.07473 | 4 | 20 | 0.8001503 | 4.199438 | 18.93197 | 18.27266 | 76.59511 | 64.23202 | 3.232956e-05 | 0.0719957 | 0 | 0 | 0
4994 | 209570.1 | 2011-02-20 01:09 | 45.88698 | 4 | 20 | 0.7500463 | 4.199438 | 18.93473 | 18.27266 | 76.60667 | 64.23202 | 6.475449e-05 | 0.0719957 | 0 | 0 | 0
4995 | 209587.7 | 2011-02-20 01:09 | 63.5117 | 4 | 20 | 0.6999424 | 4.199276 | 18.93827 | 18.27266 | 76.62155 | 64.23202 | 0 | 0.0719957 | 0 | 0 | 0
4996 | 209614.7 | 2011-02-20 01:10 | 90.51124 | 4 | 20 | 0.6496568 | 4.199114 | 18.94332 | 18.27266 | 76.64275 | 64.23202 | -3.242493e-05 | 0.0719957 | 0 | 0 | 0
4997 | 209659.7 | 2011-02-20 01:11 | 135.5105 | 4 | 20 | 0.5993714 | 4.199114 | 18.95111 | 18.27266 | 76.67545 | 64.23202 | -3.242493e-05 | 0.0719957 | 0 | 0 | 0
4998 | 209734.7 | 2011-02-20 01:12 | 210.4938 | 4 | 20 | 0.5489043 | 4.199276 | 18.96304 | 18.27266 | 76.72557 | 64.23202 | 3.242493e-05 | 0.0719957 | 0 | 0 | 0
4999 | 209839.5 | 2011-02-20 01:14 | 315.2886 | 4 | 20 | 0.4984373 | 4.198953 | 18.97828 | 18.27266 | 76.78955 | 64.23202 | -3.232956e-05 | 0.0719957 | 0 | 0 | 0
5000 | 209965.7 | 2011-02-20 01:16 | 441.5209 | 4 | 20 | 0.4481518 | 4.199114 | 18.99487 | 18.27266 | 76.85924 | 64.23202 | 0 | 0.0719957 | 0 | 0 | 0
5001 | 210111.8 | 2011-02-20 01:18 | 587.5652 | 4 | 20 | 0.3978663 | 4.198953 | 19.01204 | 18.27266 | 76.9313 | 64.23202 | -3.232956e-05 | 0.0719957 | 0 | 0 | 0
5002 | 210283.3 | 2011-02-20 01:21 | 759.0939 | 4 | 20 | 0.3475808 | 4.198953 | 19.0298 | 18.27266 | 77.00591 | 64.23202 | 0 | 0.0719957 | 0 | 0 | 0
5003 | 210490.4 | 2011-02-20 01:24 | 966.1681 | 4 | 20 | 0.2971137 | 4.198953 | 19.04835 | 18.27266 | 77.08379 | 64.23202 | -3.232956e-05 | 0.0719957 | 0 | 0 | 0
5004 | 210747.6 | 2011-02-20 01:29 | 1223.382 | 4 | 20 | 0.2470098 | 4.198953 | 19.06777 | 18.27266 | 77.16534 | 64.23202 | -3.232956e-05 | 0.0719957 | 0 | 0 | 0
5005 | 211077.5 | 2011-02-20 01:34 | 1553.33 | 4 | 20 | 0.1969058 | 4.199114 | 19.08807 | 18.27266 | 77.25058 | 64.23202 | -3.242493e-05 | 0.0719957 | 0 | 0 | 0
5006 | 211538.5 | 2011-02-20 01:42 | 2014.322 | 4 | 20 | 0.1466203 | 4.199276 | 19.10995 | 18.27266 | 77.34246 | 64.23202 | 0 | 0.0719957 | 0 | 0 | 0
5007 | 212261.1 | 2011-02-20 01:54 | 2736.888 | 4 | 20 | 0.09633484 | 4.199114 | 19.13403 | 18.27266 | 77.44358 | 64.23202 | 0 | 0.0719957 | 0 | 0 | 0
5008 | 213615 | 2011-02-20 02:16 | 4090.771 | 4 | 20 | 0.04986161 | 4.199114 | 19.16054 | 18.27266 | 77.55491 | 64.23202 | 0 | 0.0719957 | 0 | 0 | 0
5009 | 213675 | 2011-02-20 02:17 | 60.01454 | 5 | 20 | 0 | 4.187948 | 19.16054 | 18.27266 | 77.55491 | 64.23202 | -6.475449e-05 | 0.0719957 | 0 | 0 | 0
5010 | 213675.2 | 2011-02-20 02:17 | 0.1873567 | 6 | 20 | 0.0001207191 | 4.188434 | 19.16054 | 18.27266 | 77.55491 | 64.23202 | 0 | 0.1109255 | 0 | 0 | 0
5011 | 213680 | 2011-02-20 02:18 | 5.015563 | 6 | 20 | 0.003569905 | 4.188434 | 19.16055 | 18.27266 | 77.55493 | 64.23202 | -6.475449e-05 | 0.1109255 | 0 | 0 | 0
5012 | 213680 | 2011-02-20 02:18 | 2.676671088e-06 | 7 | 20 | -1.347785 | 4.035342 | 19.16055 | 18.27266 | 77.55493 | 64.23202 | 0 | 0.1109255 | 0 | 0 | 0
5013 | 213682.8 | 2011-02-20 02:18 | 2.76557 | 7 | 20 | -1.349782 | 3.985336 | 19.16055 | 18.2737 | 77.55493 | 64.23616 | -0.01000114 | 0.1109255 | 0 | 0 | 0
5014 | 213706.9 | 2011-02-20 02:18 | 26.89017 | 7 | 20 | -1.3496 | 3.93533 | 19.16055 | 18.28274 | 77.55493 | 64.27195 | -0.00132699 | 0.1109255 | 0 | 0 | 0
5015 | 213736.9 | 2011-02-20 02:18 | 56.90557 | 7 | 20 | -1.349782 | 3.897947 | 19.16055 | 18.294 | 77.55493 | 64.31601 | -0.0008415222 | 0.1109255 | 0 | 0 | 0
5016 | 213767 | 2011-02-20 02:19 | 86.92039 | 7 | 20 | -1.3496 | 3.870598 | 19.16055 | 18.30525 | 77.55493 | 64.35971 | -0.0006473064 | 0.1109255 | 0 | 0 | 0
5017 | 213797 | 2011-02-20 02:19 | 116.9355 | 7 | 20 | -1.349782 | 3.848427 | 19.16055 | 18.3165 | 77.55493 | 64.40314 | -0.0005502224 | 0.1109255 | 0 | 0 | 0
5018 | 213827 | 2011-02-20 02:20 | 146.9506 | 7 | 20 | -1.349782 | 3.829978 | 19.16055 | 18.32776 | 77.55493 | 64.44634 | -0.0004207611 | 0.1109255 | 0 | 0 | 0
5019 | 213857 | 2011-02-20 02:20 | 176.9658 | 7 | 20 | -1.349782 | 3.813795 | 19.16055 | 18.33901 | 77.55493 | 64.48935 | -0.0003884315 | 0.1109255 | 0 | 0 | 0
5020 | 213887 | 2011-02-20 02:21 | 206.9808 | 7 | 20 | -1.3496 | 3.799231 | 19.16055 | 18.35026 | 77.55493 | 64.53218 | -0.0003560543 | 0.1109255 | 0 | 0 | 0
5021 | 213917 | 2011-02-20 02:22 | 236.996 | 7 | 20 | -1.3496 | 3.78596 | 19.16055 | 18.36151 | 77.55493 | 64.57485 | -0.0003560543 | 0.1109255 | 0 | 0 | 0
5022 | 213947.1 | 2011-02-20 02:22 | 267.0112 | 7 | 20 | -1.349782 | 3.773499 | 19.16055 | 18.37277 | 77.55493 | 64.61739 | -0.0003236771 | 0.1109255 | 0 | 0 | 0
5023 | 213977.1 | 2011-02-20 02:22 | 297.0263 | 7 | 20 | -1.3496 | 3.761848 | 19.16055 | 18.38402 | 77.55493 | 64.65978 | -0.0003236771 | 0.1109255 | 0 | 0 | 0
5024 | 214007.1 | 2011-02-20 02:23 | 327.0414 | 7 | 20 | -1.3496 | 3.750843 | 19.16055 | 18.39527 | 77.55493 | 64.70205 | -0.0002589226 | 0.1109255 | 0 | 0 | 0
5025 | 214037.1 | 2011-02-20 02:24 | 357.0564 | 7 | 20 | -1.349782 | 3.74 | 19.16055 | 18.40653 | 77.55493 | 64.7442 | -0.0002912998 | 0.1109255 | 0 | 0 | 0
5026 | 214067.1 | 2011-02-20 02:24 | 387.0715 | 7 | 20 | -1.3496 | 3.729805 | 19.16055 | 18.41778 | 77.55493 | 64.78623 | -0.0002589226 | 0.1109255 | 0 | 0 | 0
5027 | 214097.1 | 2011-02-20 02:24 | 417.0868 | 7 | 20 | -1.349419 | 3.719934 | 19.16055 | 18.42903 | 77.55493 | 64.82814 | -0.000226593 | 0.1109255 | 0 | 0 | 0
5028 | 214127.1 | 2011-02-20 02:25 | 447.1017 | 7 | 20 | -1.349782 | 3.710062 | 19.16055 | 18.44028 | 77.55493 | 64.86995 | -0.0002912998 | 0.1109255 | 0 | 0 | 0
5029 | 214157.2 | 2011-02-20 02:26 | 477.1168 | 7 | 20 | -1.3496 | 3.700999 | 19.16055 | 18.45154 | 77.55493 | 64.91164 | -0.000226593 | 0.1109255 | 0 | 0 | 0
5030 | 214187.2 | 2011-02-20 02:26 | 507.1321 | 7 | 20 | -1.3496 | 3.691451 | 19.16055 | 18.46279 | 77.55493 | 64.95324 | -0.0002589226 | 0.1109255 | 0 | 0 | 0
5031 | 214217.2 | 2011-02-20 02:26 | 537.1472 | 7 | 20 | -1.349782 | 3.682551 | 19.16055 | 18.47404 | 77.55493 | 64.99473 | -0.0002589226 | 0.1109255 | 0 | 0 | 0
5032 | 214247.2 | 2011-02-20 02:27 | 567.1622 | 7 | 20 | -1.350145 | 3.67365 | 19.16055 | 18.4853 | 77.55493 | 65.03611 | -0.0002589226 | 0.1109255 | 0 | 0 | 0
5033 | 214277.2 | 2011-02-20 02:28 | 597.1773 | 7 | 20 | -1.3496 | 3.665073 | 19.16055 | 18.49655 | 77.55493 | 65.07741 | -0.0002265453 | 0.1109255 | 0 | 0 | 0
5034 | 214307.2 | 2011-02-20 02:28 | 627.1924 | 7 | 20 | -1.349782 | 3.656496 | 19.16055 | 18.5078 | 77.55493 | 65.1186 | -0.000226593 | 0.1109255 | 0 | 0 | 0
5035 | 214337.2 | 2011-02-20 02:28 | 657.2076 | 7 | 20 | -1.349782 | 3.647919 | 19.16055 | 18.51906 | 77.55493 | 65.1597 | -0.0002265453 | 0.1109255 | 0 | 0 | 0
5036 | 214367.3 | 2011-02-20 02:29 | 687.2227 | 7 | 20 | -1.349782 | 3.639666 | 19.16055 | 18.53031 | 77.55493 | 65.2007 | -0.0002265453 | 0.1109255 | 0 | 0 | 0
5037 | 214397.3 | 2011-02-20 02:29 | 717.2377 | 7 | 20 | -1.349782 | 3.631574 | 19.16055 | 18.54156 | 77.55493 | 65.24161 | -0.0001942158 | 0.1109255 | 0 | 0 | 0
5038 | 214427.3 | 2011-02-20 02:30 | 747.2529 | 7 | 20 | -1.3496 | 3.623482 | 19.16055 | 18.55281 | 77.55493 | 65.28243 | -0.0001941681 | 0.1109255 | 0 | 0 | 0
5039 | 214457.3 | 2011-02-20 02:30 | 777.2679 | 7 | 20 | -1.3496 | 3.615715 | 19.16055 | 18.56407 | 77.55493 | 65.32316 | -0.0001942158 | 0.1109255 | 0 | 0 | 0
5040 | 214487.3 | 2011-02-20 02:31 | 807.2833 | 7 | 20 | -1.349782 | 3.607785 | 19.16055 | 18.57532 | 77.55493 | 65.36381 | -0.0001942158 | 0.1109255 | 0 | 0 | 0
5041 | 214517.3 | 2011-02-20 02:32 | 837.2983 | 7 | 20 | -1.3496 | 3.600017 | 19.16055 | 18.58657 | 77.55493 | 65.40436 | -0.0002265453 | 0.1109255 | 0 | 0 | 0
5042 | 214547.4 | 2011-02-20 02:32 | 867.3133 | 7 | 20 | -1.349782 | 3.592735 | 19.16055 | 18.59783 | 77.55493 | 65.44483 | -0.0001942158 | 0.1109255 | 0 | 0 | 0
5043 | 214577.4 | 2011-02-20 02:33 | 897.3284 | 7 | 20 | -1.3496 | 3.58529 | 19.16055 | 18.60908 | 77.55493 | 65.48522 | -0.0001618385 | 0.1109255 | 0 | 0 | 0
5044 | 214607.4 | 2011-02-20 02:33 | 927.3437 | 7 | 20 | -1.3496 | 3.578008 | 19.16055 | 18.62033 | 77.55493 | 65.52553 | -0.000226593 | 0.1109255 | 0 | 0 | 0
5045 | 214637.4 | 2011-02-20 02:34 | 957.3586 | 7 | 20 | -1.3496 | 3.570887 | 19.16055 | 18.63159 | 77.55493 | 65.56575 | -0.0001942158 | 0.1109255 | 0 | 0 | 0
5046 | 214667.4 | 2011-02-20 02:34 | 987.3739 | 7 | 20 | -1.349782 | 3.563767 | 19.16055 | 18.64284 | 77.55493 | 65.60589 | -0.0001941681 | 0.1109255 | 0 | 0 | 0
5047 | 214697.4 | 2011-02-20 02:34 | 1017.389 | 7 | 20 | -1.349782 | 3.55697 | 19.16055 | 18.65409 | 77.55493 | 65.64596 | -0.000226593 | 0.1109255 | 0 | 0 | 0
5048 | 214727.4 | 2011-02-20 02:35 | 1047.404 | 7 | 20 | -1.349782 | 3.550659 | 19.16055 | 18.66534 | 77.55493 | 65.68595 | -0.0001941681 | 0.1109255 | 0 | 0 | 0
5049 | 214757.5 | 2011-02-20 02:36 | 1077.419 | 7 | 20 | -1.349782 | 3.544024 | 19.16055 | 18.6766 | 77.55493 | 65.72587 | -0.0001942158 | 0.1109255 | 0 | 0 | 0
5050 | 214787.5 | 2011-02-20 02:36 | 1107.434 | 7 | 20 | -1.3496 | 3.537712 | 19.16055 | 18.68785 | 77.55493 | 65.76572 | -0.0001618385 | 0.1109255 | 0 | 0 | 0
5051 | 214817.5 | 2011-02-20 02:36 | 1137.449 | 7 | 20 | -1.3496 | 3.531724 | 19.16055 | 18.6991 | 77.55493 | 65.80549 | -0.0001618385 | 0.1109255 | 0 | 0 | 0
5052 | 214847.5 | 2011-02-20 02:37 | 1167.464 | 7 | 20 | -1.349782 | 3.525575 | 19.16055 | 18.71036 | 77.55493 | 65.8452 | -0.0001294613 | 0.1109255 | 0 | 0 | 0
5053 | 214877.5 | 2011-02-20 02:38 | 1197.48 | 7 | 20 | -1.349782 | 3.519749 | 19.16055 | 18.72161 | 77.55493 | 65.88484 | -0.0001618385 | 0.1109255 | 0 | 0 | 0
5054 | 214907.5 | 2011-02-20 02:38 | 1227.495 | 7 | 20 | -1.349782 | 3.514085 | 19.16055 | 18.73286 | 77.55493 | 65.92442 | -0.0001618385 | 0.1109255 | 0 | 0 | 0
5055 | 214937.6 | 2011-02-20 02:38 | 1257.51 | 7 | 20 | -1.349782 | 3.508744 | 19.16055 | 18.74412 | 77.55493 | 65.96393 | -0.0001294613 | 0.1109255 | 0 | 0 | 0
5056 | 214967.6 | 2011-02-20 02:39 | 1287.525 | 7 | 20 | -1.349782 | 3.503404 | 19.16055 | 18.75537 | 77.55493 | 66.00339 | -9.713173e-05 | 0.1109255 | 0 | 0 | 0
5057 | 214997.6 | 2011-02-20 02:40 | 1317.54 | 7 | 20 | -1.349782 | 3.498387 | 19.16055 | 18.76662 | 77.55493 | 66.04278 | -0.0001294613 | 0.1109255 | 0 | 0 | 0
5058 | 215027.6 | 2011-02-20 02:40 | 1347.555 | 7 | 20 | -1.3496 | 3.493371 | 19.16055 | 18.77788 | 77.55493 | 66.08212 | -0.0001618385 | 0.1109255 | 0 | 0 | 0
5059 | 215057.6 | 2011-02-20 02:40 | 1377.57 | 7 | 20 | -1.3496 | 3.488678 | 19.16055 | 18.78913 | 77.55493 | 66.1214 | -9.708405e-05 | 0.1109255 | 0 | 0 | 0
5060 | 215087.6 | 2011-02-20 02:41 | 1407.585 | 7 | 20 | -1.349782 | 3.483984 | 19.16055 | 18.80038 | 77.55493 | 66.16064 | -9.713173e-05 | 0.1109255 | 0 | 0 | 0
5061 | 215117.6 | 2011-02-20 02:42 | 1437.6 | 7 | 20 | -1.349782 | 3.479291 | 19.16055 | 18.81163 | 77.55493 | 66.19981 | -0.0001618385 | 0.1109255 | 0 | 0 | 0
5062 | 215147.7 | 2011-02-20 02:42 | 1467.615 | 7 | 20 | -1.3496 | 3.47476 | 19.16055 | 18.82289 | 77.55493 | 66.23894 | -0.0001294613 | 0.1109255 | 0 | 0 | 0
5063 | 215177.7 | 2011-02-20 02:42 | 1497.631 | 7 | 20 | -1.349782 | 3.470391 | 19.16055 | 18.83414 | 77.55493 | 66.27802 | -0.0001294613 | 0.1109255 | 0 | 0 | 0
5064 | 215207.7 | 2011-02-20 02:43 | 1527.646 | 7 | 20 | -1.3496 | 3.466183 | 19.16055 | 18.84539 | 77.55493 | 66.31705 | -0.0001294613 | 0.1109255 | 0 | 0 | 0
5065 | 215237.7 | 2011-02-20 02:44 | 1557.661 | 7 | 20 | -1.349782 | 3.461975 | 19.16055 | 18.85665 | 77.55493 | 66.35603 | -0.0001294613 | 0.1109255 | 0 | 0 | 0
5066 | 215267.7 | 2011-02-20 02:44 | 1587.676 | 7 | 20 | -1.3496 | 3.45793 | 19.16055 | 18.8679 | 77.55493 | 66.39497 | -9.708405e-05 | 0.1109255 | 0 | 0 | 0
5067 | 215297.7 | 2011-02-20 02:44 | 1617.691 | 7 | 20 | -1.3496 | 3.453722 | 19.16055 | 18.87915 | 77.55493 | 66.43385 | -0.0001618385 | 0.1109255 | 0 | 0 | 0
5068 | 215327.7 | 2011-02-20 02:45 | 1647.706 | 7 | 20 | -1.3496 | 3.449676 | 19.16055 | 18.8904 | 77.55493 | 66.47268 | -6.47068e-05 | 0.1109255 | 0 | 0 | 0
5069 | 215357.8 | 2011-02-20 02:46 | 1677.721 | 7 | 20 | -1.3496 | 3.445307 | 19.16055 | 18.90166 | 77.55493 | 66.51148 | -9.708405e-05 | 0.1109255 | 0 | 0 | 0
5070 | 215387.8 | 2011-02-20 02:46 | 1707.736 | 7 | 20 | -1.3496 | 3.440775 | 19.16055 | 18.91291 | 77.55493 | 66.55022 | -0.0001618385 | 0.1109255 | 0 | 0 | 0
5071 | 215417.8 | 2011-02-20 02:46 | 1737.752 | 7 | 20 | -1.349782 | 3.436568 | 19.16055 | 18.92416 | 77.55493 | 66.58892 | -0.000129509 | 0.1109255 | 0 | 0 | 0
5072 | 215447.8 | 2011-02-20 02:47 | 1767.77 | 7 | 20 | -1.3496 | 3.431875 | 19.16055 | 18.93542 | 77.55493 | 66.62757 | -0.0001294613 | 0.1109255 | 0 | 0 | 0
5073 | 215477.8 | 2011-02-20 02:48 | 1797.782 | 7 | 20 | -1.349782 | 3.42702 | 19.16055 | 18.94667 | 77.55493 | 66.66616 | -0.0001294613 | 0.1109255 | 0 | 0 | 0
5074 | 215507.8 | 2011-02-20 02:48 | 1827.797 | 7 | 20 | -1.3496 | 3.422003 | 19.16055 | 18.95792 | 77.55493 | 66.7047 | -0.0001294613 | 0.1109255 | 0 | 0 | 0
5075 | 215537.9 | 2011-02-20 02:49 | 1857.812 | 7 | 20 | -1.3496 | 3.416663 | 19.16055 | 18.96918 | 77.55493 | 66.74318 | -9.708405e-05 | 0.1109255 | 0 | 0 | 0
5076 | 215567.9 | 2011-02-20 02:49 | 1887.827 | 7 | 20 | -1.3496 | 3.410837 | 19.16055 | 18.98043 | 77.55493 | 66.78159 | -0.0001618385 | 0.1109255 | 0 | 0 | 0
5077 | 215597.9 | 2011-02-20 02:50 | 1917.842 | 7 | 20 | -1.3496 | 3.404526 | 19.16055 | 18.99168 | 77.55493 | 66.81994 | -0.0001617908 | 0.1109255 | 0 | 0 | 0
5078 | 215627.9 | 2011-02-20 02:50 | 1947.857 | 7 | 20 | -1.349782 | 3.397567 | 19.16055 | 19.00294 | 77.55493 | 66.85821 | -0.0002265453 | 0.1109255 | 0 | 0 | 0
5079 | 215657.9 | 2011-02-20 02:50 | 1977.873 | 7 | 20 | -1.349782 | 3.390122 | 19.16055 | 19.01419 | 77.55493 | 66.89641 | -0.0001942158 | 0.1109255 | 0 | 0 | 0
5080 | 215687.9 | 2011-02-20 02:51 | 2007.888 | 7 | 20 | -1.3496 | 3.381707 | 19.16055 | 19.02544 | 77.55493 | 66.93451 | -0.0002589226 | 0.1109255 | 0 | 0 | 0
5081 | 215717.9 | 2011-02-20 02:52 | 2037.903 | 7 | 20 | -1.3496 | 3.372321 | 19.16055 | 19.0367 | 77.55493 | 66.97251 | -0.0002589226 | 0.1109255 | 0 | 0 | 0
5082 | 215748 | 2011-02-20 02:52 | 2067.918 | 7 | 20 | -1.3496 | 3.361802 | 19.16055 | 19.04795 | 77.55493 | 67.01041 | -0.0002589226 | 0.1109255 | 0 | 0 | 0
5083 | 215778 | 2011-02-20 02:52 | 2097.933 | 7 | 20 | -1.3496 | 3.349503 | 19.16055 | 19.0592 | 77.55493 | 67.04817 | -0.0003560066 | 0.1109255 | 0 | 0 | 0
5084 | 215808 | 2011-02-20 02:53 | 2127.948 | 7 | 20 | -1.349782 | 3.335424 | 19.16055 | 19.07046 | 77.55493 | 67.08578 | -0.0003883839 | 0.1109255 | 0 | 0 | 0
5085 | 215838 | 2011-02-20 02:54 | 2157.963 | 7 | 20 | -1.3496 | 3.318917 | 19.16055 | 19.08171 | 77.55493 | 67.12323 | -0.0004530907 | 0.1109255 | 0 | 0 | 0
5086 | 215868 | 2011-02-20 02:54 | 2187.978 | 7 | 20 | -1.3496 | 3.299659 | 19.16055 | 19.09296 | 77.55493 | 67.16047 | -0.0005825997 | 0.1109255 | 0 | 0 | 0
5087 | 215898 | 2011-02-20 02:55 | 2217.993 | 7 | 20 | -1.349782 | 3.276679 | 19.16055 | 19.10422 | 77.55493 | 67.19748 | -0.0006473541 | 0.1109255 | 0 | 0 | 0
5088 | 215928 | 2011-02-20 02:55 | 2248.008 | 7 | 20 | -1.349782 | 3.249006 | 19.16055 | 19.11547 | 77.55493 | 67.2342 | -0.0008415222 | 0.1109255 | 0 | 0 | 0
5089 | 215958.1 | 2011-02-20 02:56 | 2278.024 | 7 | 20 | -1.3496 | 3.215992 | 19.16055 | 19.12672 | 77.55493 | 67.27058 | -0.0009062767 | 0.1109255 | 0 | 0 | 0
5090 | 215988.1 | 2011-02-20 02:56 | 2308.039 | 7 | 20 | -1.349419 | 3.175373 | 19.16055 | 19.13798 | 77.55493 | 67.30655 | -0.001165152 | 0.1109255 | 0 | 0 | 0
5091 | 216018.1 | 2011-02-20 02:57 | 2338.054 | 7 | 20 | -1.3496 | 3.126176 | 19.16055 | 19.14923 | 77.55493 | 67.34202 | -0.001424122 | 0.1109255 | 0 | 0 | 0
5092 | 216044.1 | 2011-02-20 02:57 | 2364.022 | 7 | 20 | -1.3496 | 3.076171 | 19.16055 | 19.15897 | 77.55493 | 67.37222 | -0.001618338 | 0.1109255 | 0 | 0 | 0
5093 | 216067.1 | 2011-02-20 02:57 | 2387.022 | 7 | 20 | -1.349782 | 3.026165 | 19.16055 | 19.16759 | 77.55493 | 67.39853 | -0.001812506 | 0.1109255 | 0 | 0 | 0
5094 | 216088.2 | 2011-02-20 02:58 | 2408.146 | 7 | 20 | -1.349782 | 2.976159 | 19.16055 | 19.17551 | 77.55493 | 67.4223 | -0.001941967 | 0.1109255 | 0 | 0 | 0
5095 | 216108.2 | 2011-02-20 02:58 | 2428.208 | 7 | 20 | -1.349782 | 2.926154 | 19.16055 | 19.18303 | 77.55493 | 67.4445 | -0.002039051 | 0.1109255 | 0 | 0 | 0
5096 | 216127.9 | 2011-02-20 02:58 | 2447.864 | 7 | 20 | -1.349963 | 2.875986 | 19.16055 | 19.1904 | 77.55493 | 67.46588 | -0.002071428 | 0.1109255 | 0 | 0 | 0
5097 | 216147.3 | 2011-02-20 02:59 | 2467.286 | 7 | 20 | -1.3496 | 2.825819 | 19.16055 | 19.19768 | 77.55493 | 67.48664 | -0.002103806 | 0.1109255 | 0 | 0 | 0
5098 | 216166.8 | 2011-02-20 02:59 | 2486.739 | 7 | 20 | -1.349782 | 2.775651 | 19.16055 | 19.20498 | 77.55493 | 67.50707 | -0.002071428 | 0.1109255 | 0 | 0 | 0
5099 | 216186.6 | 2011-02-20 02:59 | 2506.582 | 7 | 20 | -1.349782 | 2.725645 | 19.16055 | 19.21242 | 77.55493 | 67.52754 | -0.002006721 | 0.1109255 | 0 | 0 | 0
5100 | 216196.8 | 2011-02-20 02:59 | 2516.785 | 7 | 20 | -1.349963 | 2.699914 | 19.16055 | 19.21624 | 77.55493 | 67.53791 | -0.002039051 | 0.1109255 | 0 | 0 | 0
5101 | 216197 | 2011-02-20 03:00 | 0.1873975 | 8 | 20 | -0.0007869613 | 2.874044 | 19.16055 | 19.21624 | 77.55493 | 67.53791 | 0 | 0.07422047 | 0 | 0 | 0
5102 | 216201.8 | 2011-02-20 03:00 | 5.015571 | 8 | 20 | 0.003388369 | 3.281534 | 19.16055 | 19.21624 | 77.55494 | 67.53791 | 0.0284822 | 0.07422047 | 0 | 0 | 0
5103 | 216231.9 | 2011-02-20 03:00 | 30.01536 | 1 | 21 | 0 | 3.463755 | 19.16055 | 19.21624 | 77.55494 | 67.53791 | 0.002233267 | 0.07422047 | 0 | 0 | 0
5104 | 216261.9 | 2011-02-20 03:01 | 60.03025 | 1 | 21 | 0 | 3.516674 | 19.16055 | 19.21624 | 77.55494 | 67.53791 | 0.001003313 | 0.07422047 | 0 | 0 | 0
5105 | 216291.9 | 2011-02-20 03:01 | 90.04548 | 1 | 21 | 0 | 3.545156 | 19.16055 | 19.21624 | 77.55494 | 67.53791 | 0.0005825519 | 0.07422047 | 0 | 0 | 0
5106 | 216321.9 | 2011-02-20 03:02 | 120.0137 | 1 | 21 | 0 | 3.563281 | 19.16055 | 19.21624 | 77.55494 | 67.53791 | 0.0003883839 | 0.07422047 | 0 | 0 | 0
5107 | 216351.9 | 2011-02-20 03:02 | 30.01535 | 2 | 21 | 0.6747088 | 3.727701 | 19.16618 | 19.21624 | 77.57576 | 67.53791 | 0.00103569 | 0.07422047 | 0 | 0 | 0
5108 | 216381.9 | 2011-02-20 03:03 | 60.03021 | 2 | 21 | 0.6748903 | 3.758287 | 19.1718 | 19.21624 | 77.59683 | 67.53791 | 0.0006473064 | 0.07422047 | 0 | 0 | 0
5109 | 216411.9 | 2011-02-20 03:03 | 90.04534 | 2 | 21 | 0.6748903 | 3.778354 | 19.17743 | 19.21624 | 77.61803 | 67.53791 | 0.0004854679 | 0.07422047 | 0 | 0 | 0
5110 | 216441.9 | 2011-02-20 03:04 | 120.0605 | 2 | 21 | 0.6745273 | 3.792272 | 19.18305 | 19.21624 | 77.63932 | 67.53791 | 0.0002912998 | 0.07422047 | 0 | 0 | 0
5111 | 216472 | 2011-02-20 03:04 | 150.0756 | 2 | 21 | 0.6748903 | 3.802305 | 19.18868 | 19.21624 | 77.66068 | 67.53791 | 0.0002265453 | 0.07422047 | 0 | 0 | 0
5112 | 216502 | 2011-02-20 03:05 | 180.0907 | 2 | 21 | 0.6748903 | 3.810397 | 19.1943 | 19.21624 | 77.6821 | 67.53791 | 0.0001941681 | 0.07422047 | 0 | 0 | 0
5113 | 216532 | 2011-02-20 03:05 | 210.1059 | 2 | 21 | 0.6747088 | 3.817518 | 19.19993 | 19.21624 | 77.70355 | 67.53791 | 0.0001942158 | 0.07422047 | 0 | 0 | 0
5114 | 216562 | 2011-02-20 03:06 | 240.1209 | 2 | 21 | 0.6747088 | 3.823991 | 19.20555 | 19.21624 | 77.72504 | 67.53791 | 0.0001942158 | 0.07422047 | 0 | 0 | 0
5115 | 216592 | 2011-02-20 03:06 | 270.1362 | 2 | 21 | 0.6747088 | 3.83014 | 19.21118 | 19.21624 | 77.74657 | 67.53791 | 0.0001618385 | 0.07422047 | 0 | 0 | 0
5116 | 216622 | 2011-02-20 03:07 | 300.1511 | 2 | 21 | 0.6747088 | 3.835966 | 19.2168 | 19.21624 | 77.76813 | 67.53791 | 0.0001618385 | 0.07422047 | 0 | 0 | 0
5117 | 216652 | 2011-02-20 03:07 | 330.1662 | 2 | 21 | 0.6747088 | 3.84163 | 19.22243 | 19.21624 | 77.78973 | 67.53791 | 0.0001941681 | 0.07422047 | 0 | 0 | 0
5118 | 216682.1 | 2011-02-20 03:08 | 360.1813 | 2 | 21 | 0.6748903 | 3.846809 | 19.22805 | 19.21624 | 77.81135 | 67.53791 | 0.0001294613 | 0.07422047 | 0 | 0 | 0
5119 | 216712.1 | 2011-02-20 03:08 | 390.1965 | 2 | 21 | 0.6747088 | 3.851988 | 19.23368 | 19.21624 | 77.83301 | 67.53791 | 9.713173e-05 | 0.07422047 | 0 | 0 | 0
5120 | 216742.1 | 2011-02-20 03:09 | 420.2116 | 2 | 21 | 0.6747088 | 3.857004 | 19.2393 | 19.21624 | 77.85469 | 67.53791 | 0.0001618385 | 0.07422047 | 0 | 0 | 0
5121 | 216772.1 | 2011-02-20 03:09 | 450.2271 | 2 | 21 | 0.6747088 | 3.861859 | 19.24493 | 19.21624 | 77.8764 | 67.53791 | 0.0001617908 | 0.07422047 | 0 | 0 | 0
5122 | 216802.1 | 2011-02-20 03:10 | 480.2418 | 2 | 21 | 0.6747088 | 3.866229 | 19.25055 | 19.21624 | 77.89813 | 67.53791 | 9.708405e-05 | 0.07422047 | 0 | 0 | 0
5123 | 216832.1 | 2011-02-20 03:10 | 510.2569 | 2 | 21 | 0.6747088 | 3.870922 | 19.25618 | 19.21624 | 77.9199 | 67.53791 | 0.0001294613 | 0.07422047 | 0 | 0 | 0
5124 | 216862.2 | 2011-02-20 03:11 | 540.2721 | 2 | 21 | 0.6747088 | 3.875291 | 19.2618 | 19.21624 | 77.94168 | 67.53791 | 0.0001294613 | 0.07422047 | 0 | 0 | 0
5125 | 216892.2 | 2011-02-20 03:11 | 570.2871 | 2 | 21 | 0.6747088 | 3.879499 | 19.26743 | 19.21624 | 77.96349 | 67.53791 | 0.0001294613 | 0.07422047 | 0 | 0 | 0
5126 | 216922.2 | 2011-02-20 03:12 | 600.3023 | 2 | 21 | 0.6747088 | 3.883544 | 19.27305 | 19.21624 | 77.98533 | 67.53791 | 6.47068e-05 | 0.07422047 | 0 | 0 | 0
5127 | 216952.2 | 2011-02-20 03:12 | 630.3174 | 2 | 21 | 0.6747088 | 3.887752 | 19.27868 | 19.21624 | 78.00719 | 67.53791 | 9.708405e-05 | 0.07422047 | 0 | 0 | 0
5128 | 216982.2 | 2011-02-20 03:13 | 660.3326 | 2 | 21 | 0.6747088 | 3.891636 | 19.2843 | 19.21624 | 78.02907 | 67.53791 | 9.713173e-05 | 0.07422047 | 0 | 0 | 0
5129 | 217012.2 | 2011-02-20 03:13 | 690.3477 | 2 | 21 | 0.6743457 | 3.895358 | 19.28993 | 19.21624 | 78.05097 | 67.53791 | 6.47068e-05 | 0.07422047 | 0 | 0 | 0
5130 | 217042.2 | 2011-02-20 03:14 | 720.3628 | 2 | 21 | 0.6741642 | 3.89908 | 19.29555 | 19.21624 | 78.07289 | 67.53791 | 3.237724e-05 | 0.07422047 | 0 | 0 | 0
5131 | 217072.3 | 2011-02-20 03:14 | 750.3779 | 2 | 21 | 0.6747088 | 3.902802 | 19.30118 | 19.21624 | 78.09484 | 67.53791 | 9.713173e-05 | 0.07422047 | 0 | 0 | 0
5132 | 217102.3 | 2011-02-20 03:15 | 780.3931 | 2 | 21 | 0.6747088 | 3.906363 | 19.30681 | 19.21624 | 78.1168 | 67.53791 | 6.47068e-05 | 0.07422047 | 0 | 0 | 0
5133 | 217132.3 | 2011-02-20 03:15 | 810.408 | 2 | 21 | 0.6747088 | 3.909761 | 19.31243 | 19.21624 | 78.13879 | 67.53791 | 9.713173e-05 | 0.07422047 | 0 | 0 | 0
5134 | 217162.3 | 2011-02-20 03:16 | 840.4232 | 2 | 21 | 0.6747088 | 3.912998 | 19.31806 | 19.21624 | 78.16079 | 67.53791 | 9.708405e-05 | 0.07422047 | 0 | 0 | 0
5135 | 217192.3 | 2011-02-20 03:16 | 870.4382 | 2 | 21 | 0.6745273 | 3.915911 | 19.32368 | 19.21624 | 78.18281 | 67.53791 | 3.237724e-05 | 0.07422047 | 0 | 0 | 0
5136 | 217222.3 | 2011-02-20 03:17 | 900.4533 | 2 | 21 | 0.6748903 | 3.919147 | 19.32931 | 19.21624 | 78.20485 | 67.53791 | 6.475449e-05 | 0.07422047 | 0 | 0 | 0
5137 | 217252.4 | 2011-02-20 03:17 | 930.4684 | 2 | 21 | 0.6747088 | 3.921898 | 19.33493 | 19.21624 | 78.2269 | 67.53791 | 6.47068e-05 | 0.07422047 | 0 | 0 | 0
5138 | 217282.4 | 2011-02-20 03:18 | 960.4836 | 2 | 21 | 0.6747088 | 3.924811 | 19.34056 | 19.21624 | 78.24897 | 67.53791 | 6.475449e-05 | 0.07422047 | 0 | 0 | 0
5139 | 217312.4 | 2011-02-20 03:18 | 990.4988 | 2 | 21 | 0.6747088 | 3.927562 | 19.34618 | 19.21624 | 78.27105 | 67.53791 | 6.475449e-05 | 0.07422047 | 0 | 0 | 0
5140 | 217342.4 | 2011-02-20 03:19 | 1020.514 | 2 | 21 | 0.6747088 | 3.930152 | 19.35181 | 19.21624 | 78.29316 | 67.53791 | 6.47068e-05 | 0.07422047 | 0 | 0 | 0
5141 | 217372.4 | 2011-02-20 03:19 | 1050.529 | 2 | 21 | 0.6747088 | 3.932903 | 19.35743 | 19.21624 | 78.31527 | 67.53791 | 3.237724e-05 | 0.07422047 | 0 | 0 | 0
5142 | 217402.4 | 2011-02-20 03:20 | 1080.544 | 2 | 21 | 0.6748903 | 3.935654 | 19.36306 | 19.21624 | 78.3374 | 67.53791 | 0.0001294613 | 0.07422047 | 0 | 0 | 0
5143 | 217432.4 | 2011-02-20 03:20 | 1110.559 | 2 | 21 | 0.6748903 | 3.938082 | 19.36868 | 19.21624 | 78.35955 | 67.53791 | 6.475449e-05 | 0.07422047 | 0 | 0 | 0
5144 | 217462.5 | 2011-02-20 03:21 | 1140.574 | 2 | 21 | 0.6748903 | 3.940833 | 19.37431 | 19.21624 | 78.38171 | 67.53791 | 0.0001294613 | 0.07422047 | 0 | 0 | 0
5145 | 217492.5 | 2011-02-20 03:21 | 1170.589 | 2 | 21 | 0.6747088 | 3.94326 | 19.37993 | 19.21624 | 78.40388 | 67.53791 | 6.47068e-05 | 0.07422047 | 0 | 0 | 0
5146 | 217522.5 | 2011-02-20 03:22 | 1200.605 | 2 | 21 | 0.6747088 | 3.945688 | 19.38556 | 19.21624 | 78.42607 | 67.53791 | 6.475449e-05 | 0.07422047 | 0 | 0 | 0
5147 | 217552.5 | 2011-02-20 03:22 | 1230.624 | 2 | 21 | 0.6747088 | 3.948277 | 19.39118 | 19.21624 | 78.44828 | 67.53791 | 6.47068e-05 | 0.07422047 | 0 | 0 | 0
5148 | 217582.5 | 2011-02-20 03:23 | 1260.635 | 2 | 21 | 0.6748903 | 3.950866 | 19.39681 | 19.21624 | 78.47049 | 67.53791 | 9.708405e-05 | 0.07422047 | 0 | 0 | 0
5149 | 217612.5 | 2011-02-20 03:23 | 1290.65 | 2 | 21 | 0.6747088 | 3.953294 | 19.40243 | 19.21624 | 78.49272 | 67.53791 | 3.237724e-05 | 0.07422047 | 0 | 0 | 0
5150 | 217642.5 | 2011-02-20 03:24 | 1320.665 | 2 | 21 | 0.6745273 | 3.955721 | 19.40806 | 19.21624 | 78.51497 | 67.53791 | 3.232956e-05 | 0.07422047 | 0 | 0 | 0
5151 | 217672.6 | 2011-02-20 03:24 | 1350.68 | 2 | 21 | 0.6745273 | 3.958472 | 19.41368 | 19.21624 | 78.53722 | 67.53791 | 9.713173e-05 | 0.07422047 | 0 | 0 | 0
5152 | 217702.6 | 2011-02-20 03:25 | 1380.695 | 2 | 21 | 0.6745273 | 3.9609 | 19.41931 | 19.21624 | 78.5595 | 67.53791 | 3.237724e-05 | 0.07422047 | 0 | 0 | 0
5153 | 217732.6 | 2011-02-20 03:25 | 1410.71 | 2 | 21 | 0.6747088 | 3.963489 | 19.42493 | 19.21624 | 78.58178 | 67.53791 | 9.708405e-05 | 0.07422047 | 0 | 0 | 0
5154 | 217762.6 | 2011-02-20 03:26 | 1440.725 | 2 | 21 | 0.6747088 | 3.966078 | 19.43056 | 19.21624 | 78.60409 | 67.53791 | 6.475449e-05 | 0.07422047 | 0 | 0 | 0
5155 | 217792.6 | 2011-02-20 03:26 | 1470.74 | 2 | 21 | 0.6747088 | 3.968506 | 19.43618 | 19.21624 | 78.6264 | 67.53791 | 6.47068e-05 | 0.07422047 | 0 | 0 | 0
5156 | 217822.6 | 2011-02-20 03:27 | 1500.756 | 2 | 21 | 0.6747088 | 3.971095 | 19.44181 | 19.21624 | 78.64873 | 67.53791 | 6.47068e-05 | 0.07422047 | 0 | 0 | 0
5157 | 217852.7 | 2011-02-20 03:27 | 1530.771 | 2 | 21 | 0.6750719 | 3.973684 | 19.44743 | 19.21624 | 78.67108 | 67.53791 | 6.475449e-05 | 0.07422047 | 0 | 0 | 0
5158 | 217882.7 | 2011-02-20 03:28 | 1560.786 | 2 | 21 | 0.6750719 | 3.976274 | 19.45306 | 19.21624 | 78.69345 | 67.53791 | 6.475449e-05 | 0.07422047 | 0 | 0 | 0
5159 | 217912.7 | 2011-02-20 03:28 | 1590.801 | 2 | 21 | 0.6750719 | 3.978863 | 19.45869 | 19.21624 | 78.71583 | 67.53791 | 6.47068e-05 | 0.07422047 | 0 | 0 | 0
5160 | 217942.7 | 2011-02-20 03:29 | 1620.816 | 2 | 21 | 0.6747088 | 3.98129 | 19.46432 | 19.21624 | 78.73823 | 67.53791 | 6.475449e-05 | 0.07422047 | 0 | 0 | 0
5161 | 217972.7 | 2011-02-20 03:29 | 1650.831 | 2 | 21 | 0.6747088 | 3.98388 | 19.46994 | 19.21624 | 78.76064 | 67.53791 | 6.475449e-05 | 0.07422047 | 0 | 0 | 0
5162 | 218002.7 | 2011-02-20 03:30 | 1680.846 | 2 | 21 | 0.6747088 | 3.986307 | 19.47557 | 19.21624 | 78.78306 | 67.53791 | 3.237724e-05 | 0.07422047 | 0 | 0 | 0
5163 | 218032.7 | 2011-02-20 03:30 | 1710.861 | 2 | 21 | 0.6747088 | 3.988734 | 19.48119 | 19.21624 | 78.80549 | 67.53791 | 6.475449e-05 | 0.07422047 | 0 | 0 | 0
5164 | 218062.8 | 2011-02-20 03:31 | 1740.876 | 2 | 21 | 0.6748903 | 3.991486 | 19.48682 | 19.21624 | 78.82793 | 67.53791 | 9.708405e-05 | 0.07422047 | 0 | 0 | 0
5165 | 218092.8 | 2011-02-20 03:31 | 1770.892 | 2 | 21 | 0.6747088 | 3.993751 | 19.49244 | 19.21624 | 78.85039 | 67.53791 | 6.475449e-05 | 0.07422047 | 0 | 0 | 0
5166 | 218122.8 | 2011-02-20 03:32 | 1800.907 | 2 | 21 | 0.6745273 | 3.996341 | 19.49807 | 19.21624 | 78.87287 | 67.53791 | 6.47068e-05 | 0.07422047 | 0 | 0 | 0
5167 | 218152.8 | 2011-02-20 03:32 | 1830.922 | 2 | 21 | 0.6748903 | 3.998768 | 19.5037 | 19.21624 | 78.89535 | 67.53791 | 6.475449e-05 | 0.07422047 | 0 | 0 | 0
5168 | 218182.8 | 2011-02-20 03:33 | 1860.937 | 2 | 21 | 0.6747088 | 4.001357 | 19.50932 | 19.21624 | 78.91786 | 67.53791 | 6.465912e-05 | 0.07422047 | 0 | 0 | 0
5169 | 218212.8 | 2011-02-20 03:33 | 1890.952 | 2 | 21 | 0.6747088 | 4.003785 | 19.51495 | 19.21624 | 78.94037 | 67.53791 | 6.475449e-05 | 0.07422047 | 0 | 0 | 0
5170 | 218242.8 | 2011-02-20 03:34 | 1920.967 | 2 | 21 | 0.6747088 | 4.006374 | 19.52057 | 19.21624 | 78.9629 | 67.53791 | 9.708405e-05 | 0.07422047 | 0 | 0 | 0
5171 | 218272.9 | 2011-02-20 03:34 | 1950.982 | 2 | 21 | 0.6748903 | 4.008801 | 19.5262 | 19.21624 | 78.98545 | 67.53791 | 3.232956e-05 | 0.07422047 | 0 | 0 | 0
5172 | 218302.9 | 2011-02-20 03:35 | 1980.997 | 2 | 21 | 0.6748903 | 4.011229 | 19.53182 | 19.21624 | 79.008 | 67.53791 | 3.242493e-05 | 0.07422047 | 0 | 0 | 0
5173 | 218332.9 | 2011-02-20 03:35 | 2011.012 | 2 | 21 | 0.6747088 | 4.013818 | 19.53745 | 19.21624 | 79.03058 | 67.53791 | 6.475449e-05 | 0.07422047 | 0 | 0 | 0
5174 | 218362.9 | 2011-02-20 03:36 | 2041.028 | 2 | 21 | 0.6747088 | 4.016246 | 19.54307 | 19.21624 | 79.05316 | 67.53791 | 6.475449e-05 | 0.07422047 | 0 | 0 | 0
5175 | 218392.9 | 2011-02-20 03:36 | 2071.043 | 2 | 21 | 0.6745273 | 4.018673 | 19.5487 | 19.21624 | 79.07576 | 67.53791 | 3.242493e-05 | 0.07422047 | 0 | 0 | 0
5176 | 218422.9 | 2011-02-20 03:37 | 2101.058 | 2 | 21 | 0.6747088 | 4.021424 | 19.55432 | 19.21624 | 79.09838 | 67.53791 | 6.475449e-05 | 0.07422047 | 0 | 0 | 0
5177 | 218453 | 2011-02-20 03:37 | 2131.073 | 2 | 21 | 0.6745273 | 4.023852 | 19.55995 | 19.21624 | 79.12101 | 67.53791 | 3.242493e-05 | 0.07422047 | 0 | 0 | 0
5178 | 218483 | 2011-02-20 03:38 | 2161.088 | 2 | 21 | 0.6747088 | 4.026603 | 19.56558 | 19.21624 | 79.14365 | 67.53791 | 6.465912e-05 | 0.07422047 | 0 | 0 | 0
5179 | 218513 | 2011-02-20 03:38 | 2191.103 | 2 | 21 | 0.6745273 | 4.02903 | 19.5712 | 19.21624 | 79.16631 | 67.53791 | 3.232956e-05 | 0.07422047 | 0 | 0 | 0
5180 | 218543 | 2011-02-20 03:39 | 2221.118 | 2 | 21 | 0.6747088 | 4.031782 | 19.57683 | 19.21624 | 79.18898 | 67.53791 | 6.475449e-05 | 0.07422047 | 0 | 0 | 0
5181 | 218573 | 2011-02-20 03:39 | 2251.133 | 2 | 21 | 0.6747088 | 4.034209 | 19.58245 | 19.21624 | 79.21167 | 67.53791 | 3.232956e-05 | 0.07422047 | 0 | 0 | 0
5182 | 218603 | 2011-02-20 03:40 | 2281.148 | 2 | 21 | 0.6747088 | 4.03696 | 19.58808 | 19.21624 | 79.23437 | 67.53791 | 9.708405e-05 | 0.07422047 | 0 | 0 | 0
5183 | 218633 | 2011-02-20 03:40 | 2311.164 | 2 | 21 | 0.6747088 | 4.039711 | 19.5937 | 19.21624 | 79.25709 | 67.53791 | 6.465912e-05 | 0.07422047 | 0 | 0 | 0
5184 | 218663.1 | 2011-02-20 03:41 | 2341.179 | 2 | 21 | 0.6748903 | 4.042462 | 19.59933 | 19.21624 | 79.27982 | 67.53791 | 9.708405e-05 | 0.07422047 | 0 | 0 | 0
5185 | 218693.1 | 2011-02-20 03:41 | 2371.194 | 2 | 21 | 0.6747088 | 4.045052 | 19.60495 | 19.21624 | 79.30257 | 67.53791 | 9.708405e-05 | 0.07422047 | 0 | 0 | 0
5186 | 218723.1 | 2011-02-20 03:42 | 2401.209 | 2 | 21 | 0.6748903 | 4.047965 | 19.61058 | 19.21624 | 79.32533 | 67.53791 | 9.708405e-05 | 0.07422047 | 0 | 0 | 0
5187 | 218753.1 | 2011-02-20 03:42 | 2431.224 | 2 | 21 | 0.6748903 | 4.050554 | 19.6162 | 19.21624 | 79.34811 | 67.53791 | 6.475449e-05 | 0.07422047 | 0 | 0 | 0
5188 | 218783.1 | 2011-02-20 03:43 | 2461.239 | 2 | 21 | 0.6747088 | 4.053305 | 19.62183 | 19.21624 | 79.3709 | 67.53791 | 9.717941e-05 | 0.07422047 | 0 | 0 | 0
5189 | 218813.1 | 2011-02-20 03:43 | 2491.254 | 2 | 21 | 0.6747088 | 4.056056 | 19.62746 | 19.21624 | 79.39371 | 67.53791 | 9.708405e-05 | 0.07422047 | 0 | 0 | 0
5190 | 218843.2 | 2011-02-20 03:44 | 2521.269 | 2 | 21 | 0.6747088 | 4.058969 | 19.63308 | 19.21624 | 79.41654 | 67.53791 | 9.708405e-05 | 0.07422047 | 0 | 0 | 0
5191 | 218873.2 | 2011-02-20 03:44 | 2551.284 | 2 | 21 | 0.6747088 | 4.061558 | 19.63871 | 19.21624 | 79.43938 | 67.53791 | 6.475449e-05 | 0.07422047 | 0 | 0 | 0
5192 | 218903.2 | 2011-02-20 03:45 | 2581.3 | 2 | 21 | 0.6748903 | 4.064471 | 19.64433 | 19.21624 | 79.46224 | 67.53791 | 3.232956e-05 | 0.07422047 | 0 | 0 | 0
5193 | 218933.2 | 2011-02-20 03:45 | 2611.315 | 2 | 21 | 0.6747088 | 4.067384 | 19.64996 | 19.21624 | 79.48511 | 67.53791 | 9.708405e-05 | 0.07422047 | 0 | 0 | 0
5194 | 218963.2 | 2011-02-20 03:46 | 2641.33 | 2 | 21 | 0.6747088 | 4.070459 | 19.65558 | 19.21624 | 79.508 | 67.53791 | 0.0001294136 | 0.07422047 | 0 | 0 | 0
5195 | 218993.2 | 2011-02-20 03:46 | 2671.345 | 2 | 21 | 0.6745273 | 4.073372 | 19.66121 | 19.21624 | 79.5309 | 67.53791 | 9.708405e-05 | 0.07422047 | 0 | 0 | 0
5196 | 219023.2 | 2011-02-20 03:47 | 2701.36 | 2 | 21 | 0.6748903 | 4.076447 | 19.66683 | 19.21624 | 79.55383 | 67.53791 | 0.0001294136 | 0.07422047 | 0 | 0 | 0
5197 | 219053.3 | 2011-02-20 03:47 | 2731.375 | 2 | 21 | 0.6747088 | 4.07936 | 19.67246 | 19.21624 | 79.57677 | 67.53791 | 9.708405e-05 | 0.07422047 | 0 | 0 | 0
5198 | 219083.3 | 2011-02-20 03:48 | 2761.39 | 2 | 21 | 0.6748903 | 4.082435 | 19.67808 | 19.21624 | 79.59972 | 67.53791 | 9.708405e-05 | 0.07422047 | 0 | 0 | 0
5199 | 219113.3 | 2011-02-20 03:48 | 2791.405 | 2 | 21 | 0.6748903 | 4.085509 | 19.68371 | 19.21624 | 79.6227 | 67.53791 | 6.475449e-05 | 0.07422047 | 0 | 0 | 0
5200 | 219143.3 | 2011-02-20 03:49 | 2821.42 | 2 | 21 | 0.6748903 | 4.088746 | 19.68934 | 19.21624 | 79.64569 | 67.53791 | 0.000129509 | 0.07422047 | 0 | 0 | 0
5201 | 219173.3 | 2011-02-20 03:49 | 2851.436 | 2 | 21 | 0.6743457 | 4.091497 | 19.69496 | 19.21624 | 79.6687 | 67.53791 | 6.475449e-05 | 0.07422047 | 0 | 0 | 0
5202 | 219203.3 | 2011-02-20 03:50 | 2881.451 | 2 | 21 | 0.6747088 | 4.094895 | 19.70059 | 19.21624 | 79.69172 | 67.53791 | 6.475449e-05 | 0.07422047 | 0 | 0 | 0
5203 | 219233.3 | 2011-02-20 03:50 | 2911.466 | 2 | 21 | 0.6748903 | 4.09797 | 19.70621 | 19.21624 | 79.71477 | 67.53791 | 6.475449e-05 | 0.07422047 | 0 | 0 | 0
5204 | 219263.4 | 2011-02-20 03:51 | 2941.481 | 2 | 21 | 0.6745273 | 4.101207 | 19.71184 | 19.21624 | 79.73783 | 67.53791 | 9.708405e-05 | 0.07422047 | 0 | 0 | 0
5205 | 219293.4 | 2011-02-20 03:51 | 2971.496 | 2 | 21 | 0.6747088 | 4.104444 | 19.71746 | 19.21624 | 79.76091 | 67.53791 | 3.242493e-05 | 0.07422047 | 0 | 0 | 0
5206 | 219323.4 | 2011-02-20 03:52 | 3001.511 | 2 | 21 | 0.6745273 | 4.10768 | 19.72309 | 19.21624 | 79.78401 | 67.53791 | 6.475449e-05 | 0.07422047 | 0 | 0 | 0
5207 | 219353.4 | 2011-02-20 03:52 | 3031.526 | 2 | 21 | 0.6748903 | 4.111079 | 19.72871 | 19.21624 | 79.80713 | 67.53791 | 6.475449e-05 | 0.07422047 | 0 | 0 | 0
5208 | 219383.4 | 2011-02-20 03:53 | 3061.541 | 2 | 21 | 0.6748903 | 4.114639 | 19.73434 | 19.21624 | 79.83026 | 67.53791 | 0.0001294136 | 0.07422047 | 0 | 0 | 0
5209 | 219413.4 | 2011-02-20 03:53 | 3091.556 | 2 | 21 | 0.6747088 | 4.117876 | 19.73996 | 19.21624 | 79.85342 | 67.53791 | 9.708405e-05 | 0.07422047 | 0 | 0 | 0
5210 | 219443.5 | 2011-02-20 03:54 | 3121.572 | 2 | 21 | 0.6748903 | 4.121274 | 19.74559 | 19.21624 | 79.8766 | 67.53791 | 6.475449e-05 | 0.07422047 | 0 | 0 | 0
5211 | 219473.5 | 2011-02-20 03:54 | 3151.59 | 2 | 21 | 0.6747088 | 4.124672 | 19.75122 | 19.21624 | 79.89979 | 67.53791 | 6.475449e-05 | 0.07422047 | 0 | 0 | 0
5212 | 219503.5 | 2011-02-20 03:55 | 3181.602 | 2 | 21 | 0.6747088 | 4.128232 | 19.75684 | 19.21624 | 79.923 | 67.53791 | 9.708405e-05 | 0.07422047 | 0 | 0 | 0
5213 | 219533.5 | 2011-02-20 03:55 | 3211.617 | 2 | 21 | 0.6747088 | 4.131631 | 19.76247 | 19.21624 | 79.94624 | 67.53791 | 6.465912e-05 | 0.07422047 | 0 | 0 | 0
5214 | 219563.5 | 2011-02-20 03:56 | 3241.632 | 2 | 21 | 0.6747088 | 4.135353 | 19.76809 | 19.21624 | 79.96949 | 67.53791 | 9.708405e-05 | 0.07422047 | 0 | 0 | 0
5215 | 219593.5 | 2011-02-20 03:56 | 3271.647 | 2 | 21 | 0.6747088 | 4.138914 | 19.77372 | 19.21624 | 79.99276 | 67.53791 | 6.475449e-05 | 0.07422047 | 0 | 0 | 0
5216 | 219623.5 | 2011-02-20 03:57 | 3301.662 | 2 | 21 | 0.6747088 | 4.142797 | 19.77934 | 19.21624 | 80.01606 | 67.53791 | 0.0001618385 | 0.07422047 | 0 | 0 | 0
5217 | 219653.6 | 2011-02-20 03:57 | 3331.677 | 2 | 21 | 0.6747088 | 4.146358 | 19.78497 | 19.21624 | 80.03937 | 67.53791 | 9.708405e-05 | 0.07422047 | 0 | 0 | 0
5218 | 219683.6 | 2011-02-20 03:58 | 3361.693 | 2 | 21 | 0.6747088 | 4.149918 | 19.79059 | 19.21624 | 80.06271 | 67.53791 | 6.475449e-05 | 0.07422047 | 0 | 0 | 0
5219 | 219713.6 | 2011-02-20 03:58 | 3391.708 | 2 | 21 | 0.6748903 | 4.15364 | 19.79622 | 19.21624 | 80.08606 | 67.53791 | 9.717941e-05 | 0.07422047 | 0 | 0 | 0
5220 | 219743.6 | 2011-02-20 03:59 | 3421.723 | 2 | 21 | 0.6745273 | 4.157524 | 19.80184 | 19.21624 | 80.10944 | 67.53791 | 0.000129509 | 0.07422047 | 0 | 0 | 0
5221 | 219773.6 | 2011-02-20 03:59 | 3451.738 | 2 | 21 | 0.6745273 | 4.161246 | 19.80747 | 19.21624 | 80.13284 | 67.53791 | 0.000129509 | 0.07422047 | 0 | 0 | 0
5222 | 219803.6 | 2011-02-20 04:00 | 3481.753 | 2 | 21 | 0.6747088 | 4.164968 | 19.8131 | 19.21624 | 80.15626 | 67.53791 | 6.465912e-05 | 0.07422047 | 0 | 0 | 0
5223 | 219833.7 | 2011-02-20 04:00 | 3511.768 | 2 | 21 | 0.6747088 | 4.169014 | 19.81872 | 19.21624 | 80.1797 | 67.53791 | 0.000129509 | 0.07422047 | 0 | 0 | 0
5224 | 219863.7 | 2011-02-20 04:01 | 3541.783 | 2 | 21 | 0.6748903 | 4.172898 | 19.82435 | 19.21624 | 80.20316 | 67.53791 | 9.708405e-05 | 0.07422047 | 0 | 0 | 0
5225 | 219893.7 | 2011-02-20 04:01 | 3571.798 | 2 | 21 | 0.6747088 | 4.176782 | 19.82997 | 19.21624 | 80.22665 | 67.53791 | 0.0001294136 | 0.07422047 | 0 | 0 | 0
5226 | 219923.7 | 2011-02-20 04:02 | 3601.813 | 2 | 21 | 0.6747088 | 4.180666 | 19.8356 | 19.21624 | 80.25015 | 67.53791 | 9.717941e-05 | 0.07422047 | 0 | 0 | 0
5227 | 219953.7 | 2011-02-20 04:02 | 3631.828 | 2 | 21 | 0.6745273 | 4.184711 | 19.84122 | 19.21624 | 80.27368 | 67.53791 | 9.708405e-05 | 0.07422047 | 0 | 0 | 0
5228 | 219983.7 | 2011-02-20 04:03 | 3661.844 | 2 | 21 | 0.6747088 | 4.188595 | 19.84685 | 19.21624 | 80.29724 | 67.53791 | 9.708405e-05 | 0.07422047 | 0 | 0 | 0
5229 | 220013.7 | 2011-02-20 04:03 | 3691.859 | 2 | 21 | 0.6747088 | 4.192803 | 19.85247 | 19.21624 | 80.32081 | 67.53791 | 9.708405e-05 | 0.07422047 | 0 | 0 | 0
5230 | 220043.8 | 2011-02-20 04:04 | 3721.874 | 2 | 21 | 0.6743457 | 4.196525 | 19.8581 | 19.21624 | 80.34441 | 67.53791 | 3.232956e-05 | 0.07422047 | 0 | 0 | 0
5231 | 220096 | 2011-02-20 04:04 | 30.01508 | 3 | 21 | 0 | 4.077903 | 19.86226 | 19.21624 | 80.36189 | 67.53791 | -0.0004530907 | 0.07422047 | 0 | 0 | 0
5232 | 220126 | 2011-02-20 04:05 | 60.03005 | 3 | 21 | 0 | 4.06431 | 19.86226 | 19.21624 | 80.36189 | 67.53791 | -0.0002912521 | 0.07422047 | 0 | 0 | 0
5233 | 220156 | 2011-02-20 04:05 | 90.04516 | 3 | 21 | 0 | 4.055894 | 19.86226 | 19.21624 | 80.36189 | 67.53791 | -0.0001941681 | 0.07422047 | 0 | 0 | 0
5234 | 220186 | 2011-02-20 04:06 | 120.0134 | 3 | 21 | 0 | 4.049907 | 19.86226 | 19.21624 | 80.36189 | 67.53791 | -0.0001617432 | 0.07422047 | 0 | 0 | 0
5235 | 220186 | 2011-02-20 04:06 | 0.01572823 | 4 | 21 | 1.155779 | 4.199438 | 19.86227 | 19.21624 | 80.36191 | 67.53791 | 3.232956e-05 | 0.07422047 | 0 | 0 | 0
5236 | 220186.8 | 2011-02-20 04:06 | 0.8437092 | 4 | 21 | 1.105312 | 4.199276 | 19.86253 | 19.21624 | 80.363 | 67.53791 | 0 | 0.07422047 | 0 | 0 | 0
5237 | 220188.9 | 2011-02-20 04:06 | 2.953184 | 4 | 21 | 1.055208 | 4.199114 | 19.86316 | 19.21624 | 80.36565 | 67.53791 | -3.242493e-05 | 0.07422047 | 0 | 0 | 0
5238 | 220192.1 | 2011-02-20 04:06 | 6.124865 | 4 | 21 | 1.004923 | 4.199114 | 19.86406 | 19.21624 | 80.36946 | 67.53791 | -3.242493e-05 | 0.07422047 | 0 | 0 | 0
5239 | 220196.4 | 2011-02-20 04:06 | 10.3748 | 4 | 21 | 0.9544559 | 4.199276 | 19.86522 | 19.21624 | 80.37431 | 67.53791 | 0 | 0.07422047 | 0 | 0 | 0
5240 | 220201.9 | 2011-02-20 04:06 | 15.92171 | 4 | 21 | 0.9036258 | 4.199114 | 19.86665 | 19.21624 | 80.38031 | 67.53791 | -3.242493e-05 | 0.07422047 | 0 | 0 | 0
5241 | 220209.1 | 2011-02-20 04:06 | 23.10909 | 4 | 21 | 0.8533403 | 4.199114 | 19.8684 | 19.21624 | 80.38767 | 67.53791 | 0 | 0.07422047 | 0 | 0 | 0
5242 | 220218.4 | 2011-02-20 04:07 | 32.45254 | 4 | 21 | 0.8032364 | 4.199114 | 19.87055 | 19.21624 | 80.39669 | 67.53791 | -3.242493e-05 | 0.07422047 | 0 | 0 | 0
5243 | 220230.9 | 2011-02-20 04:07 | 44.90573 | 4 | 21 | 0.7531324 | 4.199114 | 19.87324 | 19.21624 | 80.40798 | 67.53791 | -3.242493e-05 | 0.07422047 | 0 | 0 | 0
5244 | 220248.4 | 2011-02-20 04:07 | 62.37391 | 4 | 21 | 0.7030284 | 4.199114 | 19.87676 | 19.21624 | 80.42279 | 67.53791 | -3.242493e-05 | 0.07422047 | 0 | 0 | 0
5245 | 220274.8 | 2011-02-20 04:07 | 88.81096 | 4 | 21 | 0.6529245 | 4.199114 | 19.88173 | 19.21624 | 80.44364 | 67.53791 | 0 | 0.07422047 | 0 | 0 | 0
5246 | 220317.6 | 2011-02-20 04:08 | 131.5915 | 4 | 21 | 0.6028205 | 4.199114 | 19.88917 | 19.21624 | 80.47489 | 67.53791 | 0 | 0.07422047 | 0 | 0 | 0
5247 | 220390.5 | 2011-02-20 04:09 | 204.4966 | 4 | 21 | 0.5527166 | 4.199276 | 19.90085 | 19.21624 | 80.52392 | 67.53791 | 3.242493e-05 | 0.07422047 | 0 | 0 | 0
5248 | 220492.6 | 2011-02-20 04:11 | 306.6353 | 4 | 21 | 0.5022495 | 4.199114 | 19.9158 | 19.21624 | 80.58672 | 67.53791 | 3.232956e-05 | 0.07422047 | 0 | 0 | 0
5249 | 220618.3 | 2011-02-20 04:13 | 432.3052 | 4 | 21 | 0.4521456 | 4.199114 | 19.93246 | 19.21624 | 80.65666 | 67.53791 | 0 | 0.07422047 | 0 | 0 | 0
5250 | 220762.4 | 2011-02-20 04:16 | 576.4276 | 4 | 21 | 0.4020416 | 4.199114 | 19.94955 | 19.21624 | 80.72843 | 67.53791 | 0 | 0.07422047 | 0 | 0 | 0
5251 | 220931.7 | 2011-02-20 04:18 | 745.7372 | 4 | 21 | 0.3517561 | 4.199114 | 19.96727 | 19.21624 | 80.80286 | 67.53791 | 0 | 0.07422047 | 0 | 0 | 0
5252 | 221134.1 | 2011-02-20 04:22 | 948.1087 | 4 | 21 | 0.3016522 | 4.198953 | 19.98564 | 19.21624 | 80.87996 | 67.53791 | -6.475449e-05 | 0.07422047 | 0 | 0 | 0
5253 | 221385.5 | 2011-02-20 04:26 | 1199.558 | 4 | 21 | 0.2515482 | 4.199114 | 20.00493 | 19.21624 | 80.96099 | 67.53791 | -3.242493e-05 | 0.07422047 | 0 | 0 | 0
5254 | 221710.7 | 2011-02-20 04:31 | 1524.693 | 4 | 21 | 0.2014442 | 4.199276 | 20.02533 | 19.21624 | 81.04662 | 67.53791 | 0 | 0.07422047 | 0 | 0 | 0
5255 | 222155.5 | 2011-02-20 04:39 | 1969.513 | 4 | 21 | 0.1513403 | 4.199114 | 20.04698 | 19.21624 | 81.13754 | 67.53791 | -3.242493e-05 | 0.07422047 | 0 | 0 | 0
5256 | 222838.5 | 2011-02-20 04:50 | 2652.517 | 4 | 21 | 0.1012363 | 4.199276 | 20.07064 | 19.21624 | 81.2369 | 67.53791 | 3.242493e-05 | 0.07422047 | 0 | 0 | 0
5257 | 224233.6 | 2011-02-20 05:13 | 4047.65 | 4 | 21 | 0.05113236 | 4.198953 | 20.09896 | 19.21624 | 81.35585 | 67.53791 | -3.232956e-05 | 0.07422047 | 0 | 0 | 0
5258 | 224285.5 | 2011-02-20 05:14 | 4099.524 | 4 | 21 | 0.04986161 | 4.198953 | 20.09971 | 19.21624 | 81.35896 | 67.53791 | -6.475449e-05 | 0.07422047 | 0 | 0 | 0
5259 | 224345.5 | 2011-02-20 05:15 | 60.01459 | 5 | 21 | 0 | 4.187948 | 20.09971 | 19.21624 | 81.35896 | 67.53791 | -3.232956e-05 | 0.07422047 | 0 | 0 | 0
5260 | 224345.7 | 2011-02-20 05:15 | 0.1874283 | 6 | 21 | -6.081699e-05 | 4.187948 | 20.09971 | 19.21624 | 81.35896 | 67.53791 | 0 | 0.1117352 | 0 | 0 | 0
5261 | 224350.5 | 2011-02-20 05:15 | 5.015608 | 6 | 21 | 0.003751441 | 4.188434 | 20.09971 | 19.21624 | 81.35898 | 67.53791 | -3.232956e-05 | 0.1117352 | 0 | 0 | 0
5262 | 224350.5 | 2011-02-20 05:15 | 2.621533669e-06 | 7 | 21 | -1.349419 | 4.012524 | 20.09971 | 19.21624 | 81.35898 | 67.53791 | 0 | 0.1117352 | 0 | 0 | 0
5263 | 224361.9 | 2011-02-20 05:16 | 11.34361 | 7 | 21 | -1.3496 | 3.962518 | 20.09971 | 19.22049 | 81.35898 | 67.55483 | -0.001877213 | 0.1117352 | 0 | 0 | 0
5264 | 224391.9 | 2011-02-20 05:16 | 41.35848 | 7 | 21 | -1.349782 | 3.91494 | 20.09971 | 19.23175 | 81.35898 | 67.59913 | -0.001003361 | 0.1117352 | 0 | 0 | 0
5265 | 224421.9 | 2011-02-20 05:17 | 71.37362 | 7 | 21 | -1.349782 | 3.883059 | 20.09971 | 19.243 | 81.35898 | 67.64299 | -0.000712061 | 0.1117352 | 0 | 0 | 0
5266 | 224451.9 | 2011-02-20 05:17 | 101.3887 | 7 | 21 | -1.349782 | 3.858461 | 20.09971 | 19.25425 | 81.35898 | 67.68655 | -0.0006149769 | 0.1117352 | 0 | 0 | 0
5267 | 224482 | 2011-02-20 05:18 | 131.4038 | 7 | 21 | -1.349782 | 3.838232 | 20.09971 | 19.26551 | 81.35898 | 67.72985 | -0.0005502224 | 0.1117352 | 0 | 0 | 0
5268 | 224512 | 2011-02-20 05:18 | 161.4189 | 7 | 21 | -1.349782 | 3.820754 | 20.09971 | 19.27676 | 81.35898 | 67.77294 | -0.0004531383 | 0.1117352 | 0 | 0 | 0
5269 | 224542 | 2011-02-20 05:19 | 191.434 | 7 | 21 | -1.3496 | 3.80538 | 20.09971 | 19.28801 | 81.35898 | 67.81585 | -0.0003883839 | 0.1117352 | 0 | 0 | 0
5270 | 224572 | 2011-02-20 05:19 | 221.4491 | 7 | 21 | -1.3496 | 3.791625 | 20.09971 | 19.29926 | 81.35898 | 67.85859 | -0.0003236771 | 0.1117352 | 0 | 0 | 0
5271 | 224602 | 2011-02-20 05:20 | 251.4644 | 7 | 21 | -1.349782 | 3.778678 | 20.09971 | 19.31052 | 81.35898 | 67.90118 | -0.0003236771 | 0.1117352 | 0 | 0 | 0
5272 | 224632 | 2011-02-20 05:20 | 281.4794 | 7 | 21 | -1.3496 | 3.766703 | 20.09971 | 19.32177 | 81.35898 | 67.94363 | -0.0002912998 | 0.1117352 | 0 | 0 | 0
5273 | 224662 | 2011-02-20 05:21 | 311.4945 | 7 | 21 | -1.3496 | 3.755051 | 20.09971 | 19.33302 | 81.35898 | 67.98595 | -0.0003560066 | 0.1117352 | 0 | 0 | 0
5274 | 224692.1 | 2011-02-20 05:21 | 341.5096 | 7 | 21 | -1.3496 | 3.74437 | 20.09971 | 19.34428 | 81.35898 | 68.02815 | -0.0002589226 | 0.1117352 | 0 | 0 | 0
5275 | 224722.1 | 2011-02-20 05:22 | 371.5247 | 7 | 21 | -1.3496 | 3.733689 | 20.09971 | 19.35553 | 81.35898 | 68.07023 | -0.0003236294 | 0.1117352 | 0 | 0 | 0
5276 | 224752.1 | 2011-02-20 05:22 | 401.5399 | 7 | 21 | -1.349963 | 3.723656 | 20.09971 | 19.36678 | 81.35898 | 68.11219 | -0.0003236771 | 0.1117352 | 0 | 0 | 0
5277 | 224782.1 | 2011-02-20 05:23 | 431.5549 | 7 | 21 | -1.3496 | 3.713784 | 20.09971 | 19.37804 | 81.35898 | 68.15404 | -0.0002912998 | 0.1117352 | 0 | 0 | 0
5278 | 224812.1 | 2011-02-20 05:23 | 461.5701 | 7 | 21 | -1.3496 | 3.704398 | 20.09971 | 19.38929 | 81.35898 | 68.19578 | -0.0002265453 | 0.1117352 | 0 | 0 | 0
5279 | 224842.1 | 2011-02-20 05:24 | 491.5853 | 7 | 21 | -1.349782 | 3.695174 | 20.09971 | 19.40054 | 81.35898 | 68.23742 | -0.0002265453 | 0.1117352 | 0 | 0 | 0
5280 | 224872.1 | 2011-02-20 05:24 | 521.6003 | 7 | 21 | -1.3496 | 3.686111 | 20.09971 | 19.4118 | 81.35898 | 68.27895 | -0.0002265453 | 0.1117352 | 0 | 0 | 0
5281 | 224902.2 | 2011-02-20 05:25 | 551.6155 | 7 | 21 | -1.3496 | 3.677048 | 20.09971 | 19.42305 | 81.35898 | 68.32037 | -0.0002265453 | 0.1117352 | 0 | 0 | 0
5282 | 224932.2 | 2011-02-20 05:25 | 581.6305 | 7 | 21 | -1.3496 | 3.668309 | 20.09971 | 19.4343 | 81.35898 | 68.3617 | -0.000226593 | 0.1117352 | 0 | 0 | 0
5283 | 224962.2 | 2011-02-20 05:26 | 611.6456 | 7 | 21 | -1.349782 | 3.659733 | 20.09971 | 19.44556 | 81.35898 | 68.40293 | -0.0002265453 | 0.1117352 | 0 | 0 | 0
5284 | 224992.2 | 2011-02-20 05:26 | 641.6608 | 7 | 21 | -1.3496 | 3.651155 | 20.09971 | 19.45681 | 81.35898 | 68.44407 | -0.0002265453 | 0.1117352 | 0 | 0 | 0
5285 | 225022.2 | 2011-02-20 05:27 | 671.6758 | 7 | 21 | -1.349782 | 3.642902 | 20.09971 | 19.46806 | 81.35898 | 68.48511 | -0.0001942158 | 0.1117352 | 0 | 0 | 0
5286 | 225052.2 | 2011-02-20 05:27 | 701.6909 | 7 | 21 | -1.349782 | 3.634649 | 20.09971 | 19.47931 | 81.35898 | 68.52605 | -0.0002265453 | 0.1117352 | 0 | 0 | 0
5287 | 225082.3 | 2011-02-20 05:28 | 731.7061 | 7 | 21 | -1.349782 | 3.626557 | 20.09971 | 19.49057 | 81.35898 | 68.56691 | -0.0001942158 | 0.1117352 | 0 | 0 | 0
5288 | 225112.3 | 2011-02-20 05:28 | 761.7212 | 7 | 21 | -1.349782 | 3.618628 | 20.09971 | 19.50182 | 81.35898 | 68.60767 | -0.0001618385 | 0.1117352 | 0 | 0 | 0
5289 | 225142.3 | 2011-02-20 05:29 | 791.7362 | 7 | 21 | -1.349782 | 3.610698 | 20.09971 | 19.51307 | 81.35898 | 68.64835 | -0.000226593 | 0.1117352 | 0 | 0 | 0
5290 | 225172.3 | 2011-02-20 05:29 | 821.7514 | 7 | 21 | -1.3496 | 3.603092 | 20.09971 | 19.52433 | 81.35898 | 68.68894 | -0.0001942158 | 0.1117352 | 0 | 0 | 0
5291 | 225202.3 | 2011-02-20 05:30 | 851.7665 | 7 | 21 | -1.349782 | 3.595486 | 20.09971 | 19.53558 | 81.35898 | 68.72944 | -0.0001942158 | 0.1117352 | 0 | 0 | 0
5292 | 225232.3 | 2011-02-20 05:30 | 881.7816 | 7 | 21 | -1.3496 | 3.58788 | 20.09971 | 19.54683 | 81.35898 | 68.76986 | -0.0002265453 | 0.1117352 | 0 | 0 | 0
5293 | 225262.3 | 2011-02-20 05:31 | 911.7967 | 7 | 21 | -1.3496 | 3.580759 | 20.09971 | 19.55809 | 81.35898 | 68.81019 | -0.0001618385 | 0.1117352 | 0 | 0 | 0
5294 | 225292.4 | 2011-02-20 05:31 | 941.8118 | 7 | 21 | -1.349782 | 3.573477 | 20.09971 | 19.56934 | 81.35898 | 68.85044 | -0.0001941681 | 0.1117352 | 0 | 0 | 0
5295 | 225322.4 | 2011-02-20 05:32 | 971.8269 | 7 | 21 | -1.349419 | 3.566356 | 20.09971 | 19.58059 | 81.35898 | 68.89061 | -0.0001942158 | 0.1117352 | 0 | 0 | 0
5296 | 225352.4 | 2011-02-20 05:32 | 1001.842 | 7 | 21 | -1.349782 | 3.559559 | 20.09971 | 19.59184 | 81.35898 | 68.93071 | -0.0001941681 | 0.1117352 | 0 | 0 | 0
5297 | 225382.4 | 2011-02-20 05:33 | 1031.857 | 7 | 21 | -1.3496 | 3.552924 | 20.09971 | 19.6031 | 81.35898 | 68.97073 | -0.0001618385 | 0.1117352 | 0 | 0 | 0
5298 | 225412.4 | 2011-02-20 05:33 | 1061.872 | 7 | 21 | -1.349782 | 3.546289 | 20.09971 | 19.61435 | 81.35898 | 69.01067 | -0.0001618385 | 0.1117352 | 0 | 0 | 0
5299 | 225442.4 | 2011-02-20 05:34 | 1091.887 | 7 | 21 | -1.349782 | 3.539816 | 20.09971 | 19.6256 | 81.35898 | 69.05054 | -0.0001942158 | 0.1117352 | 0 | 0 | 0
5300 | 225472.5 | 2011-02-20 05:34 | 1121.902 | 7 | 21 | -1.3496 | 3.533666 | 20.09971 | 19.63686 | 81.35898 | 69.09034 | -0.0001618385 | 0.1117352 | 0 | 0 | 0
5301 | 225502.5 | 2011-02-20 05:35 | 1151.918 | 7 | 21 | -1.349782 | 3.527679 | 20.09971 | 19.64811 | 81.35898 | 69.13007 | -0.0001617908 | 0.1117352 | 0 | 0 | 0
5302 | 225532.5 | 2011-02-20 05:35 | 1181.933 | 7 | 21 | -1.349782 | 3.521691 | 20.09971 | 19.65936 | 81.35898 | 69.16973 | -0.0001618385 | 0.1117352 | 0 | 0 | 0
5303 | 225562.5 | 2011-02-20 05:36 | 1211.948 | 7 | 21 | -1.3496 | 3.515865 | 20.09971 | 19.67062 | 81.35898 | 69.20933 | -0.0001941681 | 0.1117352 | 0 | 0 | 0
5304 | 225592.5 | 2011-02-20 05:36 | 1241.963 | 7 | 21 | -1.3496 | 3.510363 | 20.09971 | 19.68187 | 81.35898 | 69.24886 | -0.000129509 | 0.1117352 | 0 | 0 | 0
5305 | 225622.5 | 2011-02-20 05:37 | 1271.978 | 7 | 21 | -1.349963 | 3.505022 | 20.09971 | 19.69312 | 81.35898 | 69.28834 | -0.0001618385 | 0.1117352 | 0 | 0 | 0
5306 | 225652.5 | 2011-02-20 05:37 | 1301.993 | 7 | 21 | -1.349963 | 3.499844 | 20.09971 | 19.70437 | 81.35898 | 69.32775 | -0.0001294613 | 0.1117352 | 0 | 0 | 0
5307 | 225682.6 | 2011-02-20 05:38 | 1332.008 | 7 | 21 | -1.349782 | 3.494827 | 20.09971 | 19.71563 | 81.35898 | 69.36711 | -0.0001294613 | 0.1117352 | 0 | 0 | 0
5308 | 225712.6 | 2011-02-20 05:38 | 1362.024 | 7 | 21 | -1.349782 | 3.489972 | 20.09971 | 19.72688 | 81.35898 | 69.40641 | -0.0001618385 | 0.1117352 | 0 | 0 | 0
5309 | 225742.6 | 2011-02-20 05:39 | 1392.039 | 7 | 21 | -1.349782 | 3.485279 | 20.09971 | 19.73813 | 81.35898 | 69.44565 | -0.0001618385 | 0.1117352 | 0 | 0 | 0
5310 | 225772.6 | 2011-02-20 05:39 | 1422.054 | 7 | 21 | -1.349782 | 3.480586 | 20.09971 | 19.74939 | 81.35898 | 69.48485 | -0.0001294613 | 0.1117352 | 0 | 0 | 0
5311 | 225802.6 | 2011-02-20 05:40 | 1452.069 | 7 | 21 | -1.3496 | 3.476217 | 20.09971 | 19.76064 | 81.35898 | 69.52399 | -6.47068e-05 | 0.1117352 | 0 | 0 | 0
5312 | 225832.6 | 2011-02-20 05:40 | 1482.084 | 7 | 21 | -1.3496 | 3.471847 | 20.09971 | 19.77189 | 81.35898 | 69.56308 | -0.0001294613 | 0.1117352 | 0 | 0 | 0
5313 | 225862.6 | 2011-02-20 05:41 | 1512.099 | 7 | 21 | -1.3496 | 3.467478 | 20.09971 | 19.78315 | 81.35898 | 69.60213 | -9.708405e-05 | 0.1117352 | 0 | 0 | 0
5314 | 225892.7 | 2011-02-20 05:41 | 1542.114 | 7 | 21 | -1.349782 | 3.46327 | 20.09971 | 19.7944 | 81.35898 | 69.64112 | -6.475449e-05 | 0.1117352 | 0 | 0 | 0
5315 | 225922.7 | 2011-02-20 05:42 | 1572.129 | 7 | 21 | -1.349963 | 3.4589 | 20.09971 | 19.80565 | 81.35898 | 69.68007 | -0.0001618385 | 0.1117352 | 0 | 0 | 0
5316 | 225952.7 | 2011-02-20 05:42 | 1602.144 | 7 | 21 | -1.349782 | 3.454693 | 20.09971 | 19.8169 | 81.35898 | 69.71897 | -0.0001294613 | 0.1117352 | 0 | 0 | 0
5317 | 225982.7 | 2011-02-20 05:43 | 1632.159 | 7 | 21 | -1.3496 | 3.450647 | 20.09971 | 19.82816 | 81.35898 | 69.75782 | -0.0001294613 | 0.1117352 | 0 | 0 | 0
5318 | 226012.7 | 2011-02-20 05:43 | 1662.174 | 7 | 21 | -1.3496 | 3.44644 | 20.09971 | 19.83941 | 81.35898 | 69.79663 | -9.713173e-05 | 0.1117352 | 0 | 0 | 0
5319 | 226042.7 | 2011-02-20 05:44 | 1692.19 | 7 | 21 | -1.349419 | 3.442232 | 20.09971 | 19.85066 | 81.35898 | 69.83539 | -9.713173e-05 | 0.1117352 | 0 | 0 | 0
5320 | 226072.8 | 2011-02-20 05:44 | 1722.208 | 7 | 21 | -1.3496 | 3.437701 | 20.09971 | 19.86192 | 81.35898 | 69.8741 | -0.0001294613 | 0.1117352 | 0 | 0 | 0
5321 | 226102.8 | 2011-02-20 05:45 | 1752.22 | 7 | 21 | -1.349419 | 3.433169 | 20.09971 | 19.87317 | 81.35898 | 69.91275 | -0.0001294613 | 0.1117352 | 0 | 0 | 0
5322 | 226132.8 | 2011-02-20 05:45 | 1782.235 | 7 | 21 | -1.349782 | 3.428476 | 20.09971 | 19.88442 | 81.35898 | 69.95136 | -0.0001618385 | 0.1117352 | 0 | 0 | 0
5323 | 226162.8 | 2011-02-20 05:46 | 1812.25 | 7 | 21 | -1.349782 | 3.42346 | 20.09971 | 19.89567 | 81.35898 | 69.98991 | -0.0001294613 | 0.1117352 | 0 | 0 | 0
5324 | 226192.8 | 2011-02-20 05:46 | 1842.265 | 7 | 21 | -1.349782 | 3.418119 | 20.09971 | 19.90693 | 81.35898 | 70.02841 | -0.0001618385 | 0.1117352 | 0 | 0 | 0
5325 | 226222.8 | 2011-02-20 05:47 | 1872.28 | 7 | 21 | -1.349963 | 3.412293 | 20.09971 | 19.91818 | 81.35898 | 70.06684 | -0.000226593 | 0.1117352 | 0 | 0 | 0
5326 | 226252.8 | 2011-02-20 05:47 | 1902.295 | 7 | 21 | -1.3496 | 3.406467 | 20.09971 | 19.92943 | 81.35898 | 70.10521 | -0.0001294613 | 0.1117352 | 0 | 0 | 0
5327 | 226282.9 | 2011-02-20 05:48 | 1932.311 | 7 | 21 | -1.349419 | 3.399832 | 20.09971 | 19.94069 | 81.35898 | 70.14351 | -0.0001618385 | 0.1117352 | 0 | 0 | 0
5328 | 226312.9 | 2011-02-20 05:48 | 1962.326 | 7 | 21 | -1.349782 | 3.392388 | 20.09971 | 19.95194 | 81.35898 | 70.18173 | -0.0002265453 | 0.1117352 | 0 | 0 | 0
5329 | 226342.9 | 2011-02-20 05:49 | 1992.341 | 7 | 21 | -1.349782 | 3.384297 | 20.09971 | 19.96319 | 81.35898 | 70.21986 | -0.0002589226 | 0.1117352 | 0 | 0 | 0
5330 | 226372.9 | 2011-02-20 05:49 | 2022.356 | 7 | 21 | -1.3496 | 3.375396 | 20.09971 | 19.97445 | 81.35898 | 70.25789 | -0.000226593 | 0.1117352 | 0 | 0 | 0
5331 | 226402.9 | 2011-02-20 05:50 | 2052.371 | 7 | 21 | -1.3496 | 3.365201 | 20.09971 | 19.9857 | 81.35898 | 70.29582 | -0.0002912998 | 0.1117352 | 0 | 0 | 0
5332 | 226432.9 | 2011-02-20 05:50 | 2082.386 | 7 | 21 | -1.349963 | 3.353225 | 20.09971 | 19.99695 | 81.35898 | 70.33363 | -0.0003236771 | 0.1117352 | 0 | 0 | 0
5333 | 226462.9 | 2011-02-20 05:51 | 2112.401 | 7 | 21 | -1.349782 | 3.340117 | 20.09971 | 20.00821 | 81.35898 | 70.37129 | -0.0003883839 | 0.1117352 | 0 | 0 | 0
5334 | 226493 | 2011-02-20 05:51 | 2142.416 | 7 | 21 | -1.349782 | 3.324419 | 20.09971 | 20.01946 | 81.35898 | 70.40879 | -0.0004530907 | 0.1117352 | 0 | 0 | 0
5335 | 226523 | 2011-02-20 05:52 | 2172.432 | 7 | 21 | -1.3496 | 3.306132 | 20.09971 | 20.03071 | 81.35898 | 70.44611 | -0.0005178452 | 0.1117352 | 0 | 0 | 0
5336 | 226553 | 2011-02-20 05:52 | 2202.447 | 7 | 21 | -1.349782 | 3.284609 | 20.09971 | 20.04197 | 81.35898 | 70.48319 | -0.0006149292 | 0.1117352 | 0 | 0 | 0
5337 | 226583 | 2011-02-20 05:53 | 2232.462 | 7 | 21 | -1.349419 | 3.25904 | 20.09971 | 20.05322 | 81.35898 | 70.52002 | -0.0006796837 | 0.1117352 | 0 | 0 | 0
5338 | 226613 | 2011-02-20 05:53 | 2262.477 | 7 | 21 | -1.349782 | 3.227644 | 20.09971 | 20.06447 | 81.35898 | 70.55652 | -0.000906229 | 0.1117352 | 0 | 0 | 0
5339 | 226643 | 2011-02-20 05:54 | 2292.492 | 7 | 21 | -1.349782 | 3.1901 | 20.09971 | 20.07573 | 81.35898 | 70.59264 | -0.001100445 | 0.1117352 | 0 | 0 | 0
5340 | 226673.1 | 2011-02-20 05:54 | 2322.507 | 7 | 21 | -1.349782 | 3.14414 | 20.09971 | 20.08698 | 81.35898 | 70.62829 | -0.00132699 | 0.1117352 | 0 | 0 | 0
5341 | 226700.4 | 2011-02-20 05:55 | 2349.866 | 7 | 21 | -1.3496 | 3.094134 | 20.09971 | 20.09724 | 81.35898 | 70.66029 | -0.001585913 | 0.1117352 | 0 | 0 | 0
5342 | 226724.3 | 2011-02-20 05:55 | 2373.772 | 7 | 21 | -1.350145 | 3.044128 | 20.09971 | 20.1062 | 81.35898 | 70.6878 | -0.001812506 | 0.1117352 | 0 | 0 | 0
5343 | 226746 | 2011-02-20 05:55 | 2395.49 | 7 | 21 | -1.349782 | 2.994123 | 20.09971 | 20.11434 | 81.35898 | 70.71239 | -0.001909637 | 0.1117352 | 0 | 0 | 0
5344 | 226766.4 | 2011-02-20 05:56 | 2415.849 | 7 | 21 | -1.349782 | 2.944117 | 20.09971 | 20.12198 | 81.35898 | 70.73506 | -0.002006721 | 0.1117352 | 0 | 0 | 0
5345 | 226786.1 | 2011-02-20 05:56 | 2435.521 | 7 | 21 | -1.349782 | 2.894111 | 20.09971 | 20.12935 | 81.35898 | 70.75659 | -0.002039051 | 0.1117352 | 0 | 0 | 0
5346 | 226805.4 | 2011-02-20 05:56 | 2454.895 | 7 | 21 | -1.349782 | 2.844105 | 20.09971 | 20.13662 | 81.35898 | 70.77743 | -0.002103806 | 0.1117352 | 0 | 0 | 0
5347 | 226824.8 | 2011-02-20 05:57 | 2474.254 | 7 | 21 | -1.349782 | 2.7941 | 20.09971 | 20.14387 | 81.35898 | 70.79789 | -0.002071428 | 0.1117352 | 0 | 0 | 0
5348 | 226844.3 | 2011-02-20 05:57 | 2493.801 | 7 | 21 | -1.349782 | 2.743932 | 20.09971 | 20.1512 | 81.35898 | 70.81819 | -0.002039051 | 0.1117352 | 0 | 0 | 0
5349 | 226861.9 | 2011-02-20 05:57 | 2511.394 | 7 | 21 | -1.349782 | 2.699914 | 20.09971 | 20.1578 | 81.35898 | 70.83614 | -0.002039051 | 0.1117352 | 0 | 0 | 0
5350 | 226862.1 | 2011-02-20 05:57 | 0.1874917 | 8 | 21 | -0.001150034 | 2.856566 | 20.09971 | 20.1578 | 81.35898 | 70.83614 | 0 | 0.07131619 | 0 | 0 | 0
5351 | 226867 | 2011-02-20 05:57 | 5.015557 | 8 | 21 | 0.003388369 | 3.283476 | 20.09972 | 20.1578 | 81.359 | 70.83614 | 0.02883821 | 0.07131619 | 0 | 0 | 0
5352 | 226897 | 2011-02-20 05:58 | 30.01509 | 1 | 22 | 0 | 3.46505 | 20.09972 | 20.1578 | 81.359 | 70.83614 | 0.002233267 | 0.07131619 | 0 | 0 | 0
5353 | 226927 | 2011-02-20 05:58 | 60.03022 | 1 | 22 | 0 | 3.517969 | 20.09972 | 20.1578 | 81.359 | 70.83614 | 0.001003361 | 0.07131619 | 0 | 0 | 0
5354 | 226957 | 2011-02-20 05:59 | 90.04531 | 1 | 22 | 0 | 3.546289 | 20.09972 | 20.1578 | 81.359 | 70.83614 | 0.0006149769 | 0.07131619 | 0 | 0 | 0
5355 | 226987 | 2011-02-20 05:59 | 120.0136 | 1 | 22 | 0 | 3.564576 | 20.09972 | 20.1578 | 81.359 | 70.83614 | 0.0004531383 | 0.07131619 | 0 | 0 | 0
5356 | 227017 | 2011-02-20 06:00 | 30.01512 | 2 | 22 | 0.6747088 | 3.728673 | 20.10534 | 20.1578 | 81.37982 | 70.83614 | 0.001100445 | 0.07131619 | 0 | 0 | 0
5357 | 227047 | 2011-02-20 06:00 | 60.03031 | 2 | 22 | 0.6747088 | 3.758773 | 20.11097 | 20.1578 | 81.40089 | 70.83614 | 0.0006473064 | 0.07131619 | 0 | 0 | 0
5358 | 227077 | 2011-02-20 06:01 | 90.04548 | 2 | 22 | 0.6747088 | 3.77884 | 20.11659 | 20.1578 | 81.42209 | 70.83614 | 0.0004531383 | 0.07131619 | 0 | 0 | 0
5359 | 227107 | 2011-02-20 06:01 | 120.0604 | 2 | 22 | 0.6741642 | 3.792596 | 20.12222 | 20.1578 | 81.44339 | 70.83614 | 0.0002912998 | 0.07131619 | 0 | 0 | 0
5360 | 227137.1 | 2011-02-20 06:02 | 150.0757 | 2 | 22 | 0.6747088 | 3.802791 | 20.12784 | 20.1578 | 81.46476 | 70.83614 | 0.0002589226 | 0.07131619 | 0 | 0 | 0
5361 | 227167.1 | 2011-02-20 06:02 | 180.0907 | 2 | 22 | 0.6748903 | 3.810721 | 20.13347 | 20.1578 | 81.48617 | 70.83614 | 0.0001942158 | 0.07131619 | 0 | 0 | 0
5362 | 227197.1 | 2011-02-20 06:03 | 210.1059 | 2 | 22 | 0.6743457 | 3.818003 | 20.13909 | 20.1578 | 81.50763 | 70.83614 | 0.0002265453 | 0.07131619 | 0 | 0 | 0
5363 | 227227.1 | 2011-02-20 06:03 | 240.1209 | 2 | 22 | 0.6747088 | 3.824476 | 20.14472 | 20.1578 | 81.52912 | 70.83614 | 0.0002265453 | 0.07131619 | 0 | 0 | 0
5364 | 227257.1 | 2011-02-20 06:04 | 270.136 | 2 | 22 | 0.6748903 | 3.830626 | 20.15034 | 20.1578 | 81.55065 | 70.83614 | 0.0001941681 | 0.07131619 | 0 | 0 | 0
5365 | 227287.1 | 2011-02-20 06:04 | 300.1511 | 2 | 22 | 0.6748903 | 3.836452 | 20.15597 | 20.1578 | 81.57222 | 70.83614 | 0.0001618385 | 0.07131619 | 0 | 0 | 0
5366 | 227317.2 | 2011-02-20 06:05 | 330.1662 | 2 | 22 | 0.6745273 | 3.84163 | 20.16159 | 20.1578 | 81.59381 | 70.83614 | 9.708405e-05 | 0.07131619 | 0 | 0 | 0
5367 | 227347.2 | 2011-02-20 06:05 | 360.1816 | 2 | 22 | 0.6748903 | 3.847133 | 20.16722 | 20.1578 | 81.61544 | 70.83614 | 9.713173e-05 | 0.07131619 | 0 | 0 | 0
5368 | 227377.2 | 2011-02-20 06:06 | 390.1965 | 2 | 22 | 0.6747088 | 3.852473 | 20.17284 | 20.1578 | 81.63709 | 70.83614 | 0.0001294613 | 0.07131619 | 0 | 0 | 0
5369 | 227407.2 | 2011-02-20 06:06 | 420.2119 | 2 | 22 | 0.6747088 | 3.857328 | 20.17847 | 20.1578 | 81.65878 | 70.83614 | 6.475449e-05 | 0.07131619 | 0 | 0 | 0
5370 | 227437.2 | 2011-02-20 06:07 | 450.2267 | 2 | 22 | 0.6745273 | 3.862345 | 20.18409 | 20.1578 | 81.68049 | 70.83614 | 0.0001618385 | 0.07131619 | 0 | 0 | 0
5371 | 227467.2 | 2011-02-20 06:07 | 480.2418 | 2 | 22 | 0.6747088 | 3.867038 | 20.18972 | 20.1578 | 81.70223 | 70.83614 | 0.0001618385 | 0.07131619 | 0 | 0 | 0
5372 | 227497.2 | 2011-02-20 06:08 | 510.2569 | 2 | 22 | 0.6745273 | 3.871245 | 20.19534 | 20.1578 | 81.72399 | 70.83614 | 9.708405e-05 | 0.07131619 | 0 | 0 | 0
5373 | 227527.3 | 2011-02-20 06:08 | 540.2721 | 2 | 22 | 0.6748903 | 3.875777 | 20.20097 | 20.1578 | 81.74578 | 70.83614 | 0.0001294613 | 0.07131619 | 0 | 0 | 0
5374 | 227557.3 | 2011-02-20 06:09 | 570.2871 | 2 | 22 | 0.6747088 | 3.880146 | 20.20659 | 20.1578 | 81.7676 | 70.83614 | 0.0001294613 | 0.07131619 | 0 | 0 | 0
5375 | 227587.3 | 2011-02-20 06:09 | 600.3022 | 2 | 22 | 0.6747088 | 3.884192 | 20.21222 | 20.1578 | 81.78944 | 70.83614 | 9.708405e-05 | 0.07131619 | 0 | 0 | 0
5376 | 227617.3 | 2011-02-20 06:10 | 630.3173 | 2 | 22 | 0.6747088 | 3.888399 | 20.21784 | 20.1578 | 81.8113 | 70.83614 | 0.0001294613 | 0.07131619 | 0 | 0 | 0
5377 | 227647.3 | 2011-02-20 06:10 | 660.3324 | 2 | 22 | 0.6745273 | 3.892122 | 20.22347 | 20.1578 | 81.83318 | 70.83614 | 9.708405e-05 | 0.07131619 | 0 | 0 | 0
5378 | 227677.3 | 2011-02-20 06:11 | 690.3476 | 2 | 22 | 0.6748903 | 3.896167 | 20.2291 | 20.1578 | 81.85509 | 70.83614 | 9.708405e-05 | 0.07131619 | 0 | 0 | 0
5379 | 227707.3 | 2011-02-20 06:11 | 720.3627 | 2 | 22 | 0.6745273 | 3.899728 | 20.23472 | 20.1578 | 81.87701 | 70.83614 | 9.708405e-05 | 0.07131619 | 0 | 0 | 0
5380 | 227737.4 | 2011-02-20 06:12 | 750.3778 | 2 | 22 | 0.6748903 | 3.90345 | 20.24035 | 20.1578 | 81.89896 | 70.83614 | 9.713173e-05 | 0.07131619 | 0 | 0 | 0
5381 | 227767.4 | 2011-02-20 06:12 | 780.3929 | 2 | 22 | 0.6747088 | 3.906848 | 20.24597 | 20.1578 | 81.92093 | 70.83614 | 0.0001294613 | 0.07131619 | 0 | 0 | 0
5382 | 227797.4 | 2011-02-20 06:13 | 810.408 | 2 | 22 | 0.6747088 | 3.910085 | 20.2516 | 20.1578 | 81.94291 | 70.83614 | 6.47068e-05 | 0.07131619 | 0 | 0 | 0
5383 | 227827.4 | 2011-02-20 06:13 | 840.4232 | 2 | 22 | 0.6747088 | 3.913483 | 20.25722 | 20.1578 | 81.96492 | 70.83614 | 9.708405e-05 | 0.07131619 | 0 | 0 | 0
5384 | 227857.4 | 2011-02-20 06:14 | 870.4412 | 2 | 22 | 0.6745273 | 3.916396 | 20.26285 | 20.1578 | 81.98694 | 70.83614 | 6.475449e-05 | 0.07131619 | 0 | 0 | 0
5385 | 227887.4 | 2011-02-20 06:14 | 900.4533 | 2 | 22 | 0.6745273 | 3.919471 | 20.26847 | 20.1578 | 82.00898 | 70.83614 | 3.237724e-05 | 0.07131619 | 0 | 0 | 0
5386 | 227917.5 | 2011-02-20 06:15 | 930.4685 | 2 | 22 | 0.6747088 | 3.922384 | 20.2741 | 20.1578 | 82.03104 | 70.83614 | 6.47068e-05 | 0.07131619 | 0 | 0 | 0
5387 | 227947.5 | 2011-02-20 06:15 | 960.4836 | 2 | 22 | 0.6747088 | 3.925297 | 20.27972 | 20.1578 | 82.05311 | 70.83614 | 9.708405e-05 | 0.07131619 | 0 | 0 | 0
5388 | 227977.5 | 2011-02-20 06:16 | 990.4987 | 2 | 22 | 0.6747088 | 3.92821 | 20.28535 | 20.1578 | 82.0752 | 70.83614 | 0.0001618385 | 0.07131619 | 0 | 0 | 0
5389 | 228007.5 | 2011-02-20 06:16 | 1020.514 | 2 | 22 | 0.6747088 | 3.930799 | 20.29097 | 20.1578 | 82.0973 | 70.83614 | 9.708405e-05 | 0.07131619 | 0 | 0 | 0
5390 | 228037.5 | 2011-02-20 06:17 | 1050.529 | 2 | 22 | 0.6747088 | 3.933388 | 20.2966 | 20.1578 | 82.11942 | 70.83614 | 6.475449e-05 | 0.07131619 | 0 | 0 | 0
5391 | 228067.5 | 2011-02-20 06:17 | 1080.544 | 2 | 22 | 0.6747088 | 3.935978 | 20.30222 | 20.1578 | 82.14156 | 70.83614 | 6.475449e-05 | 0.07131619 | 0 | 0 | 0
5392 | 228097.5 | 2011-02-20 06:18 | 1110.559 | 2 | 22 | 0.6748903 | 3.938729 | 20.30785 | 20.1578 | 82.1637 | 70.83614 | 9.708405e-05 | 0.07131619 | 0 | 0 | 0
5393 | 228127.6 | 2011-02-20 06:18 | 1140.574 | 2 | 22 | 0.6747088 | 3.941318 | 20.31347 | 20.1578 | 82.18587 | 70.83614 | 9.708405e-05 | 0.07131619 | 0 | 0 | 0
5394 | 228157.6 | 2011-02-20 06:19 | 1170.589 | 2 | 22 | 0.6745273 | 3.943584 | 20.3191 | 20.1578 | 82.20804 | 70.83614 | 3.237724e-05 | 0.07131619 | 0 | 0 | 0
5395 | 228187.6 | 2011-02-20 06:19 | 1200.604 | 2 | 22 | 0.6747088 | 3.946173 | 20.32472 | 20.1578 | 82.23023 | 70.83614 | 9.708405e-05 | 0.07131619 | 0 | 0 | 0
5396 | 228217.6 | 2011-02-20 06:20 | 1230.62 | 2 | 22 | 0.6747088 | 3.948762 | 20.33035 | 20.1578 | 82.25244 | 70.83614 | 6.47068e-05 | 0.07131619 | 0 | 0 | 0
5397 | 228247.6 | 2011-02-20 06:20 | 1260.635 | 2 | 22 | 0.6747088 | 3.951352 | 20.33597 | 20.1578 | 82.27466 | 70.83614 | 6.475449e-05 | 0.07131619 | 0 | 0 | 0
5398 | 228277.6 | 2011-02-20 06:21 | 1290.65 | 2 | 22 | 0.6745273 | 3.953779 | 20.3416 | 20.1578 | 82.29689 | 70.83614 | 3.237724e-05 | 0.07131619 | 0 | 0 | 0
5399 | 228307.7 | 2011-02-20 06:21 | 1320.665 | 2 | 22 | 0.6748903 | 3.95653 | 20.34723 | 20.1578 | 82.31914 | 70.83614 | 9.708405e-05 | 0.07131619 | 0 | 0 | 0
5400 | 228337.7 | 2011-02-20 06:22 | 1350.68 | 2 | 22 | 0.6747088 | 3.958958 | 20.35285 | 20.1578 | 82.34141 | 70.83614 | 9.708405e-05 | 0.07131619 | 0 | 0 | 0
5401 | 228367.7 | 2011-02-20 06:22 | 1380.695 | 2 | 22 | 0.6747088 | 3.961547 | 20.35848 | 20.1578 | 82.36368 | 70.83614 | 9.708405e-05 | 0.07131619 | 0 | 0 | 0
5402 | 228397.7 | 2011-02-20 06:23 | 1410.71 | 2 | 22 | 0.6747088 | 3.963974 | 20.3641 | 20.1578 | 82.38597 | 70.83614 | 6.475449e-05 | 0.07131619 | 0 | 0 | 0
5403 | 228427.7 | 2011-02-20 06:23 | 1440.725 | 2 | 22 | 0.6747088 | 3.966564 | 20.36973 | 20.1578 | 82.40828 | 70.83614 | 9.708405e-05 | 0.07131619 | 0 | 0 | 0
5404 | 228457.7 | 2011-02-20 06:24 | 1470.74 | 2 | 22 | 0.6747088 | 3.969153 | 20.37535 | 20.1578 | 82.4306 | 70.83614 | 9.708405e-05 | 0.07131619 | 0 | 0 | 0
5405 | 228487.7 | 2011-02-20 06:24 | 1500.756 | 2 | 22 | 0.6745273 | 3.971419 | 20.38098 | 20.1578 | 82.45293 | 70.83614 | 3.237724e-05 | 0.07131619 | 0 | 0 | 0
5406 | 228517.8 | 2011-02-20 06:25 | 1530.771 | 2 | 22 | 0.6745273 | 3.97417 | 20.3866 | 20.1578 | 82.47528 | 70.83614 | 3.237724e-05 | 0.07131619 | 0 | 0 | 0
5407 | 228547.8 | 2011-02-20 06:25 | 1560.786 | 2 | 22 | 0.6747088 | 3.976435 | 20.39223 | 20.1578 | 82.49765 | 70.83614 | 3.237724e-05 | 0.07131619 | 0 | 0 | 0
5408 | 228577.8 | 2011-02-20 06:26 | 1590.801 | 2 | 22 | 0.6747088 | 3.979187 | 20.39785 | 20.1578 | 82.52002 | 70.83614 | 6.475449e-05 | 0.07131619 | 0 | 0 | 0
5409 | 228607.8 | 2011-02-20 06:26 | 1620.816 | 2 | 22 | 0.6745273 | 3.981776 | 20.40348 | 20.1578 | 82.54241 | 70.83614 | 3.237724e-05 | 0.07131619 | 0 | 0 | 0
5410 | 228637.8 | 2011-02-20 06:27 | 1650.831 | 2 | 22 | 0.6748903 | 3.984527 | 20.4091 | 20.1578 | 82.56483 | 70.83614 | 9.708405e-05 | 0.07131619 | 0 | 0 | 0
5411 | 228667.8 | 2011-02-20 06:27 | 1680.846 | 2 | 22 | 0.6750719 | 3.986954 | 20.41473 | 20.1578 | 82.58725 | 70.83614 | 6.475449e-05 | 0.07131619 | 0 | 0 | 0
5412 | 228697.8 | 2011-02-20 06:28 | 1710.861 | 2 | 22 | 0.6750719 | 3.989544 | 20.42036 | 20.1578 | 82.6097 | 70.83614 | 9.708405e-05 | 0.07131619 | 0 | 0 | 0
5413 | 228727.9 | 2011-02-20 06:28 | 1740.876 | 2 | 22 | 0.6748903 | 3.991971 | 20.42599 | 20.1578 | 82.63215 | 70.83614 | 6.47068e-05 | 0.07131619 | 0 | 0 | 0
5414 | 228757.9 | 2011-02-20 06:29 | 1770.892 | 2 | 22 | 0.6745273 | 3.994399 | 20.43161 | 20.1578 | 82.65462 | 70.83614 | 9.708405e-05 | 0.07131619 | 0 | 0 | 0
5415 | 228787.9 | 2011-02-20 06:29 | 1800.907 | 2 | 22 | 0.6748903 | 3.996988 | 20.43724 | 20.1578 | 82.6771 | 70.83614 | 6.47068e-05 | 0.07131619 | 0 | 0 | 0
5416 | 228817.9 | 2011-02-20 06:30 | 1830.922 | 2 | 22 | 0.6745273 | 3.999254 | 20.44286 | 20.1578 | 82.69959 | 70.83614 | 3.237724e-05 | 0.07131619 | 0 | 0 | 0
5417 | 228847.9 | 2011-02-20 06:30 | 1860.937 | 2 | 22 | 0.6747088 | 4.001843 | 20.44849 | 20.1578 | 82.72209 | 70.83614 | 3.242493e-05 | 0.07131619 | 0 | 0 | 0
5418 | 228877.9 | 2011-02-20 06:31 | 1890.952 | 2 | 22 | 0.6747088 | 4.004432 | 20.45411 | 20.1578 | 82.74461 | 70.83614 | 6.475449e-05 | 0.07131619 | 0 | 0 | 0
5419 | 228908 | 2011-02-20 06:31 | 1920.967 | 2 | 22 | 0.6747088 | 4.006859 | 20.45974 | 20.1578 | 82.76714 | 70.83614 | 3.232956e-05 | 0.07131619 | 0 | 0 | 0
5420 | 228938 | 2011-02-20 06:32 | 1950.982 | 2 | 22 | 0.6745273 | 4.009287 | 20.46536 | 20.1578 | 82.78969 | 70.83614 | 3.232956e-05 | 0.07131619 | 0 | 0 | 0
5421 | 228968 | 2011-02-20 06:32 | 1980.997 | 2 | 22 | 0.6745273 | 4.011876 | 20.47099 | 20.1578 | 82.81225 | 70.83614 | 6.465912e-05 | 0.07131619 | 0 | 0 | 0
5422 | 228998 | 2011-02-20 06:33 | 2011.012 | 2 | 22 | 0.6747088 | 4.014304 | 20.47661 | 20.1578 | 82.83483 | 70.83614 | 3.232956e-05 | 0.07131619 | 0 | 0 | 0
5423 | 229028 | 2011-02-20 06:33 | 2041.028 | 2 | 22 | 0.6747088 | 4.017055 | 20.48224 | 20.1578 | 82.85742 | 70.83614 | 9.708405e-05 | 0.07131619 | 0 | 0 | 0
5424 | 229058 | 2011-02-20 06:34 | 2071.043 | 2 | 22 | 0.6747088 | 4.019482 | 20.48786 | 20.1578 | 82.88002 | 70.83614 | 3.232956e-05 | 0.07131619 | 0 | 0 | 0
5425 | 229088 | 2011-02-20 06:34 | 2101.058 | 2 | 22 | 0.6748903 | 4.022072 | 20.49349 | 20.1578 | 82.90264 | 70.83614 | 6.475449e-05 | 0.07131619 | 0 | 0 | 0
5426 | 229118.1 | 2011-02-20 06:35 | 2131.073 | 2 | 22 | 0.6745273 | 4.024499 | 20.49912 | 20.1578 | 82.92527 | 70.83614 | 3.232956e-05 | 0.07131619 | 0 | 0 | 0
5427 | 229148.1 | 2011-02-20 06:35 | 2161.088 | 2 | 22 | 0.6748903 | 4.02725 | 20.50474 | 20.1578 | 82.94792 | 70.83614 | 6.475449e-05 | 0.07131619 | 0 | 0 | 0
5428 | 229178.1 | 2011-02-20 06:36 | 2191.103 | 2 | 22 | 0.6745273 | 4.029678 | 20.51037 | 20.1578 | 82.97058 | 70.83614 | 3.242493e-05 | 0.07131619 | 0 | 0 | 0
5429 | 229208.1 | 2011-02-20 06:36 | 2221.118 | 2 | 22 | 0.6747088 | 4.032267 | 20.51599 | 20.1578 | 82.99326 | 70.83614 | 3.242493e-05 | 0.07131619 | 0 | 0 | 0
5430 | 229238.1 | 2011-02-20 06:37 | 2251.133 | 2 | 22 | 0.6747088 | 4.03518 | 20.52162 | 20.1578 | 83.01595 | 70.83614 | 9.717941e-05 | 0.07131619 | 0 | 0 | 0
5431 | 229268.1 | 2011-02-20 06:37 | 2281.149 | 2 | 22 | 0.6745273 | 4.037607 | 20.52724 | 20.1578 | 83.03865 | 70.83614 | 6.465912e-05 | 0.07131619 | 0 | 0 | 0
5432 | 229298.1 | 2011-02-20 06:38 | 2311.164 | 2 | 22 | 0.6747088 | 4.040359 | 20.53287 | 20.1578 | 83.06138 | 70.83614 | 6.475449e-05 | 0.07131619 | 0 | 0 | 0
5433 | 229328.2 | 2011-02-20 06:38 | 2341.179 | 2 | 22 | 0.6748903 | 4.043109 | 20.53849 | 20.1578 | 83.08411 | 70.83614 | 9.708405e-05 | 0.07131619 | 0 | 0 | 0
5434 | 229358.2 | 2011-02-20 06:39 | 2371.194 | 2 | 22 | 0.6747088 | 4.045699 | 20.54412 | 20.1578 | 83.10686 | 70.83614 | 6.475449e-05 | 0.07131619 | 0 | 0 | 0
5435 | 229388.2 | 2011-02-20 06:39 | 2401.209 | 2 | 22 | 0.6747088 | 4.048288 | 20.54974 | 20.1578 | 83.12963 | 70.83614 | 3.242493e-05 | 0.07131619 | 0 | 0 | 0
5436 | 229418.2 | 2011-02-20 06:40 | 2431.224 | 2 | 22 | 0.6748903 | 4.051201 | 20.55537 | 20.1578 | 83.15241 | 70.83614 | 6.475449e-05 | 0.07131619 | 0 | 0 | 0
5437 | 229448.2 | 2011-02-20 06:40 | 2461.239 | 2 | 22 | 0.6747088 | 4.053952 | 20.561 | 20.1578 | 83.17521 | 70.83614 | 6.475449e-05 | 0.07131619 | 0 | 0 | 0
5438 | 229478.2 | 2011-02-20 06:41 | 2491.254 | 2 | 22 | 0.6747088 | 4.056865 | 20.56662 | 20.1578 | 83.19802 | 70.83614 | 9.708405e-05 | 0.07131619 | 0 | 0 | 0
5439 | 229508.3 | 2011-02-20 06:41 | 2521.269 | 2 | 22 | 0.6747088 | 4.059617 | 20.57225 | 20.1578 | 83.22085 | 70.83614 | 9.717941e-05 | 0.07131619 | 0 | 0 | 0
5440 | 229538.3 | 2011-02-20 06:42 | 2551.284 | 2 | 22 | 0.6747088 | 4.062529 | 20.57787 | 20.1578 | 83.2437 | 70.83614 | 9.708405e-05 | 0.07131619 | 0 | 0 | 0
5441 | 229568.3 | 2011-02-20 06:42 | 2581.3 | 2 | 22 | 0.6748903 | 4.06528 | 20.5835 | 20.1578 | 83.26656 | 70.83614 | 9.708405e-05 | 0.07131619 | 0 | 0 | 0
5442 | 229598.3 | 2011-02-20 06:43 | 2611.315 | 2 | 22 | 0.6747088 | 4.068193 | 20.58912 | 20.1578 | 83.28944 | 70.83614 | 3.232956e-05 | 0.07131619 | 0 | 0 | 0
5443 | 229628.3 | 2011-02-20 06:43 | 2641.33 | 2 | 22 | 0.6748903 | 4.07143 | 20.59475 | 20.1578 | 83.31233 | 70.83614 | 0.000129509 | 0.07131619 | 0 | 0 | 0
5444 | 229658.3 | 2011-02-20 06:44 | 2671.345 | 2 | 22 | 0.6745273 | 4.074019 | 20.60037 | 20.1578 | 83.33524 | 70.83614 | 6.475449e-05 | 0.07131619 | 0 | 0 | 0
5445 | 229688.3 | 2011-02-20 06:44 | 2701.36 | 2 | 22 | 0.6745273 | 4.077094 | 20.606 | 20.1578 | 83.35817 | 70.83614 | 6.475449e-05 | 0.07131619 | 0 | 0 | 0
5446 | 229718.4 | 2011-02-20 06:45 | 2731.375 | 2 | 22 | 0.6745273 | 4.080007 | 20.61162 | 20.1578 | 83.38111 | 70.83614 | 6.475449e-05 | 0.07131619 | 0 | 0 | 0
5447 | 229748.4 | 2011-02-20 06:45 | 2761.39 | 2 | 22 | 0.6748903 | 4.083244 | 20.61725 | 20.1578 | 83.40407 | 70.83614 | 9.717941e-05 | 0.07131619 | 0 | 0 | 0
5448 | 229778.4 | 2011-02-20 06:46 | 2791.406 | 2 | 22 | 0.6745273 | 4.086157 | 20.62287 | 20.1578 | 83.42705 | 70.83614 | 6.475449e-05 | 0.07131619 | 0 | 0 | 0
5449 | 229808.4 | 2011-02-20 06:46 | 2821.408 | 2 | 22 | 0.6747088 | 4.089393 | 20.6285 | 20.1578 | 83.45004 | 70.83614 | 6.475449e-05 | 0.07131619 | 0 | 0 | 0
5450 | 229838.4 | 2011-02-20 06:47 | 2851.42 | 2 | 22 | 0.6747088 | 4.092468 | 20.63412 | 20.1578 | 83.47305 | 70.83614 | 6.465912e-05 | 0.07131619 | 0 | 0 | 0
5451 | 229868.4 | 2011-02-20 06:47 | 2881.435 | 2 | 22 | 0.6747088 | 4.095705 | 20.63975 | 20.1578 | 83.49608 | 70.83614 | 9.708405e-05 | 0.07131619 | 0 | 0 | 0
5452 | 229898.4 | 2011-02-20 06:48 | 2911.45 | 2 | 22 | 0.6747088 | 4.099103 | 20.64537 | 20.1578 | 83.51913 | 70.83614 | 0.0001294136 | 0.07131619 | 0 | 0 | 0
5453 | 229928.5 | 2011-02-20 06:48 | 2941.465 | 2 | 22 | 0.6748903 | 4.102178 | 20.651 | 20.1578 | 83.54219 | 70.83614 | 9.717941e-05 | 0.07131619 | 0 | 0 | 0
5454 | 229958.5 | 2011-02-20 06:49 | 2971.48 | 2 | 22 | 0.6745273 | 4.105414 | 20.65662 | 20.1578 | 83.56528 | 70.83614 | 6.475449e-05 | 0.07131619 | 0 | 0 | 0
5455 | 229988.5 | 2011-02-20 06:49 | 3001.495 | 2 | 22 | 0.6747088 | 4.108651 | 20.66225 | 20.1578 | 83.58838 | 70.83614 | 6.475449e-05 | 0.07131619 | 0 | 0 | 0
5456 | 230018.5 | 2011-02-20 06:50 | 3031.511 | 2 | 22 | 0.6750719 | 4.112211 | 20.66788 | 20.1578 | 83.61151 | 70.83614 | 9.708405e-05 | 0.07131619 | 0 | 0 | 0
5457 | 230048.5 | 2011-02-20 06:50 | 3061.526 | 2 | 22 | 0.6745273 | 4.115286 | 20.6735 | 20.1578 | 83.63465 | 70.83614 | 9.717941e-05 | 0.07131619 | 0 | 0 | 0
5458 | 230078.5 | 2011-02-20 06:51 | 3091.541 | 2 | 22 | 0.6747088 | 4.118846 | 20.67913 | 20.1578 | 83.65781 | 70.83614 | 9.708405e-05 | 0.07131619 | 0 | 0 | 0
5459 | 230108.5 | 2011-02-20 06:51 | 3121.556 | 2 | 22 | 0.6747088 | 4.122245 | 20.68475 | 20.1578 | 83.68099 | 70.83614 | 0.0001294136 | 0.07131619 | 0 | 0 | 0
5460 | 230138.6 | 2011-02-20 06:52 | 3151.571 | 2 | 22 | 0.6748903 | 4.125805 | 20.69038 | 20.1578 | 83.70419 | 70.83614 | 9.717941e-05 | 0.07131619 | 0 | 0 | 0
5461 | 230168.6 | 2011-02-20 06:52 | 3181.586 | 2 | 22 | 0.6748903 | 4.129365 | 20.696 | 20.1578 | 83.72741 | 70.83614 | 0.000129509 | 0.07131619 | 0 | 0 | 0
5462 | 230198.6 | 2011-02-20 06:53 | 3211.601 | 2 | 22 | 0.6747088 | 4.132764 | 20.70163 | 20.1578 | 83.75065 | 70.83614 | 9.708405e-05 | 0.07131619 | 0 | 0 | 0
5463 | 230228.6 | 2011-02-20 06:53 | 3241.616 | 2 | 22 | 0.6747088 | 4.136324 | 20.70725 | 20.1578 | 83.7739 | 70.83614 | 9.708405e-05 | 0.07131619 | 0 | 0 | 0
5464 | 230258.6 | 2011-02-20 06:54 | 3271.632 | 2 | 22 | 0.6747088 | 4.139884 | 20.71288 | 20.1578 | 83.79718 | 70.83614 | 9.708405e-05 | 0.07131619 | 0 | 0 | 0
5465 | 230288.6 | 2011-02-20 06:54 | 3301.647 | 2 | 22 | 0.6745273 | 4.143445 | 20.7185 | 20.1578 | 83.82048 | 70.83614 | 6.465912e-05 | 0.07131619 | 0 | 0 | 0
5466 | 230318.6 | 2011-02-20 06:55 | 3331.662 | 2 | 22 | 0.6748903 | 4.147491 | 20.72413 | 20.1578 | 83.8438 | 70.83614 | 0.0001618385 | 0.07131619 | 0 | 0 | 0
5467 | 230348.7 | 2011-02-20 06:55 | 3361.677 | 2 | 22 | 0.6745273 | 4.150889 | 20.72976 | 20.1578 | 83.86714 | 70.83614 | 6.475449e-05 | 0.07131619 | 0 | 0 | 0
5468 | 230378.7 | 2011-02-20 06:56 | 3391.692 | 2 | 22 | 0.6747088 | 4.154773 | 20.73538 | 20.1578 | 83.8905 | 70.83614 | 0.0001618385 | 0.07131619 | 0 | 0 | 0
5469 | 230408.7 | 2011-02-20 06:56 | 3421.707 | 2 | 22 | 0.6745273 | 4.158495 | 20.74101 | 20.1578 | 83.91389 | 70.83614 | 9.708405e-05 | 0.07131619 | 0 | 0 | 0
5470 | 230438.7 | 2011-02-20 06:57 | 3451.722 | 2 | 22 | 0.6747088 | 4.162217 | 20.74663 | 20.1578 | 83.93729 | 70.83614 | 9.708405e-05 | 0.07131619 | 0 | 0 | 0
5471 | 230468.7 | 2011-02-20 06:57 | 3481.737 | 2 | 22 | 0.6745273 | 4.166101 | 20.75226 | 20.1578 | 83.96071 | 70.83614 | 0.0001294136 | 0.07131619 | 0 | 0 | 0
5472 | 230498.7 | 2011-02-20 06:58 | 3511.752 | 2 | 22 | 0.6747088 | 4.169985 | 20.75788 | 20.1578 | 83.98416 | 70.83614 | 0.0001294136 | 0.07131619 | 0 | 0 | 0
5473 | 230528.8 | 2011-02-20 06:58 | 3541.768 | 2 | 22 | 0.6747088 | 4.173707 | 20.76351 | 20.1578 | 84.00763 | 70.83614 | 9.708405e-05 | 0.07131619 | 0 | 0 | 0
5474 | 230558.8 | 2011-02-20 06:59 | 3571.783 | 2 | 22 | 0.6747088 | 4.177753 | 20.76913 | 20.1578 | 84.03112 | 70.83614 | 9.708405e-05 | 0.07131619 | 0 | 0 | 0
5475 | 230588.8 | 2011-02-20 06:59 | 3601.798 | 2 | 22 | 0.6747088 | 4.181798 | 20.77476 | 20.1578 | 84.05463 | 70.83614 | 0.0001294136 | 0.07131619 | 0 | 0 | 0
5476 | 230618.8 | 2011-02-20 07:00 | 3631.813 | 2 | 22 | 0.6748903 | 4.185844 | 20.78038 | 20.1578 | 84.07817 | 70.83614 | 0.000129509 | 0.07131619 | 0 | 0 | 0
5477 | 230648.8 | 2011-02-20 07:00 | 3661.828 | 2 | 22 | 0.6747088 | 4.189567 | 20.78601 | 20.1578 | 84.10173 | 70.83614 | 6.475449e-05 | 0.07131619 | 0 | 0 | 0
5478 | 230678.8 | 2011-02-20 07:01 | 3691.843 | 2 | 22 | 0.6747088 | 4.193774 | 20.79163 | 20.1578 | 84.12531 | 70.83614 | 6.475449e-05 | 0.07131619 | 0 | 0 | 0
5479 | 230708.8 | 2011-02-20 07:01 | 3721.858 | 2 | 22 | 0.6745273 | 4.197982 | 20.79726 | 20.1578 | 84.14891 | 70.83614 | 0.0001618385 | 0.07131619 | 0 | 0 | 0
5480 | 230753.4 | 2011-02-20 07:02 | 30.01513 | 3 | 22 | 0 | 4.077742 | 20.79998 | 20.1578 | 84.16033 | 70.83614 | -0.0004854202 | 0.07131619 | 0 | 0 | 0
5481 | 230783.4 | 2011-02-20 07:03 | 60.03008 | 3 | 22 | 0 | 4.064147 | 20.79998 | 20.1578 | 84.16033 | 70.83614 | -0.0002913475 | 0.07131619 | 0 | 0 | 0
5482 | 230813.4 | 2011-02-20 07:03 | 90.0452 | 3 | 22 | 0 | 4.055894 | 20.79998 | 20.1578 | 84.16033 | 70.83614 | -0.0001294136 | 0.07131619 | 0 | 0 | 0
5483 | 230843.4 | 2011-02-20 07:04 | 120.0134 | 3 | 22 | 0 | 4.049907 | 20.79998 | 20.1578 | 84.16033 | 70.83614 | -0.0001617432 | 0.07131619 | 0 | 0 | 0
5484 | 230843.4 | 2011-02-20 07:04 | 2.621533669e-06 | 4 | 22 | 1.166309 | 4.199276 | 20.79998 | 20.1578 | 84.16033 | 70.83614 | 0 | 0.07131619 | 0 | 0 | 0
5485 | 230843.9 | 2011-02-20 07:04 | 0.53125 | 4 | 22 | 1.115842 | 4.199276 | 20.80015 | 20.1578 | 84.16103 | 70.83614 | 0 | 0.07131619 | 0 | 0 | 0
5486 | 230845.8 | 2011-02-20 07:04 | 2.390591 | 4 | 22 | 1.065738 | 4.198953 | 20.80071 | 20.1578 | 84.1634 | 70.83614 | -6.475449e-05 | 0.07131619 | 0 | 0 | 0
5487 | 230848.8 | 2011-02-20 07:04 | 5.374903 | 4 | 22 | 1.015089 | 4.199114 | 20.80157 | 20.1578 | 84.16701 | 70.83614 | -3.242493e-05 | 0.07131619 | 0 | 0 | 0
5488 | 230852.8 | 2011-02-20 07:04 | 9.406102 | 4 | 22 | 0.9648035 | 4.199276 | 20.80268 | 20.1578 | 84.17166 | 70.83614 | -3.232956e-05 | 0.07131619 | 0 | 0 | 0
5489 | 230858 | 2011-02-20 07:04 | 14.62476 | 4 | 22 | 0.9146996 | 4.199114 | 20.80404 | 20.1578 | 84.17738 | 70.83614 | -3.242493e-05 | 0.07131619 | 0 | 0 | 0
5490 | 230864.8 | 2011-02-20 07:04 | 21.4059 | 4 | 22 | 0.8642325 | 4.199114 | 20.80571 | 20.1578 | 84.18441 | 70.83614 | -3.242493e-05 | 0.07131619 | 0 | 0 | 0
5491 | 230873.6 | 2011-02-20 07:04 | 30.26513 | 4 | 22 | 0.8141285 | 4.199276 | 20.80778 | 20.1578 | 84.19307 | 70.83614 | 0 | 0.07131619 | 0 | 0 | 0
5492 | 230885.2 | 2011-02-20 07:04 | 41.78056 | 4 | 22 | 0.7640246 | 4.199276 | 20.8103 | 20.1578 | 84.20365 | 70.83614 | 3.242493e-05 | 0.07131619 | 0 | 0 | 0
5493 | 230901.4 | 2011-02-20 07:05 | 58.0459 | 4 | 22 | 0.7139206 | 4.199276 | 20.81363 | 20.1578 | 84.21765 | 70.83614 | 0 | 0.07131619 | 0 | 0 | 0
5494 | 230925.4 | 2011-02-20 07:05 | 82.01424 | 4 | 22 | 0.6636351 | 4.199276 | 20.8182 | 20.1578 | 84.23686 | 70.83614 | 3.242493e-05 | 0.07131619 | 0 | 0 | 0
5495 | 230963.9 | 2011-02-20 07:06 | 120.5292 | 4 | 22 | 0.6133496 | 4.199114 | 20.82502 | 20.1578 | 84.26547 | 70.83614 | 0 | 0.07131619 | 0 | 0 | 0
5496 | 231030.3 | 2011-02-20 07:07 | 186.9344 | 4 | 22 | 0.5632457 | 4.199114 | 20.83584 | 20.1578 | 84.31092 | 70.83614 | -3.242493e-05 | 0.07131619 | 0 | 0 | 0
5497 | 231126.5 | 2011-02-20 07:08 | 283.1358 | 4 | 22 | 0.5127786 | 4.199114 | 20.8502 | 20.1578 | 84.37122 | 70.83614 | 0 | 0.07131619 | 0 | 0 | 0
5498 | 231248.1 | 2011-02-20 07:10 | 404.6962 | 4 | 22 | 0.4626747 | 4.199114 | 20.86666 | 20.1578 | 84.44035 | 70.83614 | 0 | 0.07131619 | 0 | 0 | 0
5499 | 231387.5 | 2011-02-20 07:13 | 544.1157 | 4 | 22 | 0.4125707 | 4.199114 | 20.8836 | 20.1578 | 84.51148 | 70.83614 | -3.242493e-05 | 0.07131619 | 0 | 0 | 0
5500 | 231550.3 | 2011-02-20 07:15 | 706.8786 | 4 | 22 | 0.3624668 | 4.199114 | 20.90112 | 20.1578 | 84.58505 | 70.83614 | 0 | 0.07131619 | 0 | 0 | 0
5501 | 231747 | 2011-02-20 07:19 | 903.6095 | 4 | 22 | 0.3123628 | 4.199114 | 20.91954 | 20.1578 | 84.6624 | 70.83614 | -6.475449e-05 | 0.07131619 | 0 | 0 | 0
5502 | 231983.7 | 2011-02-20 07:23 | 1140.371 | 4 | 22 | 0.2620773 | 4.199114 | 20.93841 | 20.1578 | 84.74164 | 70.83614 | -3.242493e-05 | 0.07131619 | 0 | 0 | 0
5503 | 232288 | 2011-02-20 07:28 | 1444.663 | 4 | 22 | 0.2119733 | 4.199114 | 20.95843 | 20.1578 | 84.82569 | 70.83614 | 0 | 0.07131619 | 0 | 0 | 0
5504 | 232702.2 | 2011-02-20 07:35 | 1858.812 | 4 | 22 | 0.1618694 | 4.199114 | 20.97987 | 20.1578 | 84.91574 | 70.83614 | -6.475449e-05 | 0.07131619 | 0 | 0 | 0
5505 | 233323.8 | 2011-02-20 07:45 | 2480.411 | 4 | 22 | 0.1117654 | 4.198953 | 21.00326 | 20.1578 | 85.01396 | 70.83614 | -9.708405e-05 | 0.07131619 | 0 | 0 | 0
5506 | 234469.3 | 2011-02-20 08:04 | 3625.938 | 4 | 22 | 0.06166145 | 4.198953 | 21.03004 | 20.1578 | 85.12639 | 70.83614 | -3.232956e-05 | 0.07131619 | 0 | 0 | 0
5507 | 234971.5 | 2011-02-20 08:12 | 4128.086 | 4 | 22 | 0.04968007 | 4.199114 | 21.03786 | 20.1578 | 85.15924 | 70.83614 | 0 | 0.07131619 | 0 | 0 | 0
5508 | 235031.5 | 2011-02-20 08:13 | 60.01458 | 5 | 22 | 0 | 4.18811 | 21.03786 | 20.1578 | 85.15924 | 70.83614 | 0 | 0.07131619 | 0 | 0 | 0
5509 | 235031.7 | 2011-02-20 08:13 | 0.1876662 | 6 | 22 | -0.0002423531 | 4.188272 | 21.03786 | 20.1578 | 85.15924 | 70.83614 | 0 | 0.1118367 | 0 | 0 | 0
5510 | 235036.5 | 2011-02-20 08:14 | 5.015664 | 6 | 22 | 0.003569905 | 4.188595 | 21.03787 | 20.1578 | 85.15926 | 70.83614 | -3.242493e-05 | 0.1118367 | 0 | 0 | 0
5511 | 235036.5 | 2011-02-20 08:14 | 0.01557846 | 7 | 22 | -1.3496 | 4.008316 | 21.03787 | 20.15781 | 85.15926 | 70.83617 | -0.003981018 | 0.1118367 | 0 | 0 | 0
5512 | 235049.8 | 2011-02-20 08:14 | 13.29658 | 7 | 22 | -1.3496 | 3.95831 | 21.03787 | 20.16278 | 85.15926 | 70.85596 | -0.001715374 | 0.1118367 | 0 | 0 | 0
5513 | 235079.8 | 2011-02-20 08:14 | 43.31184 | 7 | 22 | -1.3496 | 3.912189 | 21.03787 | 20.17404 | 85.15926 | 70.90022 | -0.001035738 | 0.1118367 | 0 | 0 | 0
5514 | 235109.8 | 2011-02-20 08:15 | 73.32682 | 7 | 22 | -1.349782 | 3.880955 | 21.03787 | 20.18529 | 85.15926 | 70.94406 | -0.0007444381 | 0.1118367 | 0 | 0 | 0
5515 | 235139.8 | 2011-02-20 08:15 | 103.3419 | 7 | 22 | -1.349782 | 3.856519 | 21.03787 | 20.19654 | 85.15926 | 70.98759 | -0.0006149769 | 0.1118367 | 0 | 0 | 0
5516 | 235169.8 | 2011-02-20 08:16 | 133.3572 | 7 | 22 | -1.3496 | 3.836775 | 21.03787 | 20.2078 | 85.15926 | 71.03087 | -0.0004531383 | 0.1118367 | 0 | 0 | 0
5517 | 235199.9 | 2011-02-20 08:16 | 163.3721 | 7 | 22 | -1.349419 | 3.819621 | 21.03787 | 20.21905 | 85.15926 | 71.07395 | -0.0003883839 | 0.1118367 | 0 | 0 | 0
5518 | 235229.9 | 2011-02-20 08:17 | 193.3873 | 7 | 22 | -1.349782 | 3.804085 | 21.03787 | 20.2303 | 85.15926 | 71.11684 | -0.0003884315 | 0.1118367 | 0 | 0 | 0
5519 | 235259.9 | 2011-02-20 08:17 | 223.4025 | 7 | 22 | -1.349782 | 3.790168 | 21.03787 | 20.24155 | 85.15926 | 71.15957 | -0.0003560543 | 0.1118367 | 0 | 0 | 0
5520 | 235289.9 | 2011-02-20 08:18 | 253.4176 | 7 | 22 | -1.349419 | 3.777545 | 21.03787 | 20.25281 | 85.15926 | 71.20215 | -0.0003236294 | 0.1118367 | 0 | 0 | 0
5521 | 235319.9 | 2011-02-20 08:18 | 283.4327 | 7 | 22 | -1.3496 | 3.765408 | 21.03787 | 20.26406 | 85.15926 | 71.24459 | -0.0003236771 | 0.1118367 | 0 | 0 | 0
5522 | 235349.9 | 2011-02-20 08:19 | 313.4478 | 7 | 22 | -1.3496 | 3.753918 | 21.03787 | 20.27531 | 85.15926 | 71.28689 | -0.0003236771 | 0.1118367 | 0 | 0 | 0
5523 | 235379.9 | 2011-02-20 08:19 | 343.4628 | 7 | 22 | -1.349782 | 3.743075 | 21.03787 | 20.28657 | 85.15926 | 71.32907 | -0.0002912998 | 0.1118367 | 0 | 0 | 0
5524 | 235410 | 2011-02-20 08:20 | 373.4779 | 7 | 22 | -1.349782 | 3.732718 | 21.03787 | 20.29782 | 85.15926 | 71.37114 | -0.0002589226 | 0.1118367 | 0 | 0 | 0
5525 | 235440 | 2011-02-20 08:20 | 403.493 | 7 | 22 | -1.349782 | 3.722685 | 21.03787 | 20.30907 | 85.15926 | 71.41308 | -0.0002589226 | 0.1118367 | 0 | 0 | 0
5526 | 235470 | 2011-02-20 08:21 | 433.5081 | 7 | 22 | -1.3496 | 3.712975 | 21.03787 | 20.32033 | 85.15926 | 71.45492 | -0.000226593 | 0.1118367 | 0 | 0 | 0
5527 | 235500 | 2011-02-20 08:21 | 463.5233 | 7 | 22 | -1.3496 | 3.703265 | 21.03787 | 20.33158 | 85.15926 | 71.49665 | -0.0002912998 | 0.1118367 | 0 | 0 | 0
5528 | 235530 | 2011-02-20 08:22 | 493.5384 | 7 | 22 | -1.3496 | 3.694041 | 21.03787 | 20.34283 | 85.15926 | 71.53827 | -0.0002589702 | 0.1118367 | 0 | 0 | 0
5529 | 235560 | 2011-02-20 08:22 | 523.5535 | 7 | 22 | -1.3496 | 3.684978 | 21.03787 | 20.35408 | 85.15926 | 71.57979 | -0.0002589226 | 0.1118367 | 0 | 0 | 0
5530 | 235590.1 | 2011-02-20 08:23 | 553.5687 | 7 | 22 | -1.3496 | 3.675916 | 21.03787 | 20.36534 | 85.15926 | 71.6212 | -0.0002265453 | 0.1118367 | 0 | 0 | 0
5531 | 235620.1 | 2011-02-20 08:23 | 583.5837 | 7 | 22 | -1.349782 | 3.667339 | 21.03787 | 20.37659 | 85.15926 | 71.66252 | -0.0002265453 | 0.1118367 | 0 | 0 | 0
5532 | 235650.1 | 2011-02-20 08:24 | 613.5988 | 7 | 22 | -1.3496 | 3.658762 | 21.03787 | 20.38784 | 85.15926 | 71.70374 | -0.0001942158 | 0.1118367 | 0 | 0 | 0
5533 | 235680.1 | 2011-02-20 08:24 | 643.6137 | 7 | 22 | -1.3496 | 3.650185 | 21.03787 | 20.39901 | 85.15926 | 71.74454 | -0.0002265453 | 0.1118367 | 0 | 0 | 0
5534 | 235710.1 | 2011-02-20 08:25 | 673.629 | 7 | 22 | -1.3496 | 3.641931 | 21.03787 | 20.41035 | 85.15926 | 71.78589 | -0.000226593 | 0.1118367 | 0 | 0 | 0
5535 | 235740.1 | 2011-02-20 08:25 | 703.6441 | 7 | 22 | -1.349782 | 3.633516 | 21.03787 | 20.4216 | 85.15926 | 71.82682 | -0.0001942158 | 0.1118367 | 0 | 0 | 0
5536 | 235770.1 | 2011-02-20 08:26 | 733.6593 | 7 | 22 | -1.3496 | 3.625586 | 21.03787 | 20.43286 | 85.15926 | 71.86767 | -0.0001941681 | 0.1118367 | 0 | 0 | 0
5537 | 235800.2 | 2011-02-20 08:26 | 763.6744 | 7 | 22 | -1.349782 | 3.617495 | 21.03787 | 20.44411 | 85.15926 | 71.90842 | -0.000226593 | 0.1118367 | 0 | 0 | 0
5538 | 235830.2 | 2011-02-20 08:27 | 793.6897 | 7 | 22 | -1.349963 | 3.609565 | 21.03787 | 20.45536 | 85.15926 | 71.94908 | -0.0002265453 | 0.1118367 | 0 | 0 | 0
5539 | 235860.2 | 2011-02-20 08:27 | 823.7046 | 7 | 22 | -1.3496 | 3.601959 | 21.03787 | 20.46661 | 85.15926 | 71.98966 | -0.0002265453 | 0.1118367 | 0 | 0 | 0
5540 | 235890.2 | 2011-02-20 08:28 | 853.7197 | 7 | 22 | -1.349782 | 3.594515 | 21.03787 | 20.47787 | 85.15926 | 72.03015 | -0.0001617908 | 0.1118367 | 0 | 0 | 0
5541 | 235920.2 | 2011-02-20 08:28 | 883.7348 | 7 | 22 | -1.349782 | 3.586909 | 21.03787 | 20.48912 | 85.15926 | 72.07056 | -0.000226593 | 0.1118367 | 0 | 0 | 0
5542 | 235950.2 | 2011-02-20 08:29 | 913.7499 | 7 | 22 | -1.349782 | 3.579626 | 21.03787 | 20.50038 | 85.15926 | 72.11088 | -0.0001942158 | 0.1118367 | 0 | 0 | 0
5543 | 235980.3 | 2011-02-20 08:29 | 943.765 | 7 | 22 | -1.349782 | 3.572506 | 21.03787 | 20.51163 | 85.15926 | 72.15113 | -0.000226593 | 0.1118367 | 0 | 0 | 0
5544 | 236010.3 | 2011-02-20 08:30 | 973.7801 | 7 | 22 | -1.3496 | 3.565547 | 21.03787 | 20.52288 | 85.15926 | 72.19129 | -0.0001942158 | 0.1118367 | 0 | 0 | 0
5545 | 236040.3 | 2011-02-20 08:30 | 1003.795 | 7 | 22 | -1.349963 | 3.558426 | 21.03787 | 20.53414 | 85.15926 | 72.23137 | -0.000226593 | 0.1118367 | 0 | 0 | 0
5546 | 236070.3 | 2011-02-20 08:31 | 1033.81 | 7 | 22 | -1.349782 | 3.551791 | 21.03787 | 20.54539 | 85.15926 | 72.27138 | -0.0002265453 | 0.1118367 | 0 | 0 | 0
5547 | 236100.3 | 2011-02-20 08:31 | 1063.825 | 7 | 22 | -1.3496 | 3.545318 | 21.03787 | 20.55664 | 85.15926 | 72.31131 | -0.0001942158 | 0.1118367 | 0 | 0 | 0
5548 | 236130.3 | 2011-02-20 08:32 | 1093.841 | 7 | 22 | -1.3496 | 3.539007 | 21.03787 | 20.56789 | 85.15926 | 72.35117 | -0.000226593 | 0.1118367 | 0 | 0 | 0
5549 | 236160.3 | 2011-02-20 08:32 | 1123.856 | 7 | 22 | -1.349419 | 3.532857 | 21.03787 | 20.57915 | 85.15926 | 72.39096 | -0.0001294613 | 0.1118367 | 0 | 0 | 0
5550 | 236190.4 | 2011-02-20 08:33 | 1153.871 | 7 | 22 | -1.349782 | 3.52687 | 21.03787 | 20.5904 | 85.15926 | 72.43068 | -0.0001294613 | 0.1118367 | 0 | 0 | 0
5551 | 236220.4 | 2011-02-20 08:33 | 1183.886 | 7 | 22 | -1.349782 | 3.52072 | 21.03787 | 20.60165 | 85.15926 | 72.47034 | -0.0001941681 | 0.1118367 | 0 | 0 | 0
5552 | 236250.4 | 2011-02-20 08:34 | 1213.901 | 7 | 22 | -1.349782 | 3.515056 | 21.03787 | 20.61291 | 85.15926 | 72.50993 | -0.0001618385 | 0.1118367 | 0 | 0 | 0
5553 | 236280.4 | 2011-02-20 08:34 | 1243.916 | 7 | 22 | -1.3496 | 3.509877 | 21.03787 | 20.62416 | 85.15926 | 72.54945 | -6.475449e-05 | 0.1118367 | 0 | 0 | 0
5554 | 236310.4 | 2011-02-20 08:35 | 1273.931 | 7 | 22 | -1.349782 | 3.504375 | 21.03787 | 20.63541 | 85.15926 | 72.58891 | -0.0001618385 | 0.1118367 | 0 | 0 | 0
5555 | 236340.4 | 2011-02-20 08:35 | 1303.947 | 7 | 22 | -1.349782 | 3.499358 | 21.03787 | 20.64667 | 85.15926 | 72.62832 | -9.713173e-05 | 0.1118367 | 0 | 0 | 0
5556 | 236370.4 | 2011-02-20 08:36 | 1333.961 | 7 | 22 | -1.3496 | 3.494341 | 21.03787 | 20.65792 | 85.15926 | 72.66767 | -0.000129509 | 0.1118367 | 0 | 0 | 0
5557 | 236400.5 | 2011-02-20 08:36 | 1363.977 | 7 | 22 | -1.3496 | 3.489486 | 21.03787 | 20.66917 | 85.15926 | 72.70696 | -6.475449e-05 | 0.1118367 | 0 | 0 | 0
5558 | 236430.5 | 2011-02-20 08:37 | 1393.977 | 7 | 22 | -1.349782 | 3.484632 | 21.03787 | 20.68042 | 85.15926 | 72.74618 | -9.713173e-05 | 0.1118367 | 0 | 0 | 0
5559 | 236460.5 | 2011-02-20 08:37 | 1423.991 | 7 | 22 | -1.349963 | 3.479777 | 21.03787 | 20.69167 | 85.15926 | 72.78536 | -0.0001618385 | 0.1118367 | 0 | 0 | 0
5560 | 236490.5 | 2011-02-20 08:38 | 1454.006 | 7 | 22 | -1.3496 | 3.475407 | 21.03787 | 20.70292 | 85.15926 | 72.8245 | -0.0001294613 | 0.1118367 | 0 | 0 | 0
5561 | 236520.5 | 2011-02-20 08:38 | 1484.021 | 7 | 22 | -1.349782 | 3.470876 | 21.03787 | 20.71418 | 85.15926 | 72.86358 | -0.0001294613 | 0.1118367 | 0 | 0 | 0
5562 | 236550.5 | 2011-02-20 08:39 | 1514.037 | 7 | 22 | -1.3496 | 3.466668 | 21.03787 | 20.72543 | 85.15926 | 72.90262 | -0.0001294613 | 0.1118367 | 0 | 0 | 0
5563 | 236580.5 | 2011-02-20 08:39 | 1544.052 | 7 | 22 | -1.349963 | 3.462299 | 21.03787 | 20.73668 | 85.15926 | 72.9416 | -0.0001618385 | 0.1118367 | 0 | 0 | 0
5564 | 236610.6 | 2011-02-20 08:40 | 1574.067 | 7 | 22 | -1.349782 | 3.458091 | 21.03787 | 20.74794 | 85.15926 | 72.98054 | -9.708405e-05 | 0.1118367 | 0 | 0 | 0
5565 | 236640.6 | 2011-02-20 08:40 | 1604.082 | 7 | 22 | -1.3496 | 3.454207 | 21.03787 | 20.75919 | 85.15926 | 73.01944 | -6.475449e-05 | 0.1118367 | 0 | 0 | 0
5566 | 236670.6 | 2011-02-20 08:41 | 1634.097 | 7 | 22 | -1.3496 | 3.45 | 21.03787 | 20.77044 | 85.15926 | 73.05828 | -9.708405e-05 | 0.1118367 | 0 | 0 | 0
5567 | 236700.6 | 2011-02-20 08:41 | 1664.112 | 7 | 22 | -1.3496 | 3.445792 | 21.03787 | 20.7817 | 85.15926 | 73.09708 | -9.713173e-05 | 0.1118367 | 0 | 0 | 0
5568 | 236730.6 | 2011-02-20 08:42 | 1694.127 | 7 | 22 | -1.3496 | 3.441261 | 21.03787 | 20.79295 | 85.15926 | 73.13583 | -9.708405e-05 | 0.1118367 | 0 | 0 | 0
5569 | 236760.6 | 2011-02-20 08:42 | 1724.142 | 7 | 22 | -1.349782 | 3.436892 | 21.03787 | 20.8042 | 85.15926 | 73.17453 | -9.708405e-05 | 0.1118367 | 0 | 0 | 0
5570 | 236790.6 | 2011-02-20 08:43 | 1754.157 | 7 | 22 | -1.3496 | 3.432199 | 21.03787 | 20.81546 | 85.15926 | 73.21318 | -0.0001618385 | 0.1118367 | 0 | 0 | 0
5571 | 236820.7 | 2011-02-20 08:43 | 1784.174 | 7 | 22 | -1.3496 | 3.427505 | 21.03787 | 20.82671 | 85.15926 | 73.25178 | -0.000129509 | 0.1118367 | 0 | 0 | 0
5572 | 236850.7 | 2011-02-20 08:44 | 1814.188 | 7 | 22 | -1.3496 | 3.42265 | 21.03787 | 20.83796 | 85.15926 | 73.29032 | -0.000129509 | 0.1118367 | 0 | 0 | 0
5573 | 236880.7 | 2011-02-20 08:44 | 1844.203 | 7 | 22 | -1.349237 | 3.41731 | 21.03787 | 20.84921 | 85.15926 | 73.3288 | -0.0001618385 | 0.1118367 | 0 | 0 | 0
5574 | 236910.7 | 2011-02-20 08:45 | 1874.218 | 7 | 22 | -1.349782 | 3.411484 | 21.03787 | 20.86046 | 85.15926 | 73.36721 | -0.0001617908 | 0.1118367 | 0 | 0 | 0
5575 | 236940.7 | 2011-02-20 08:45 | 1904.233 | 7 | 22 | -1.3496 | 3.405334 | 21.03787 | 20.87172 | 85.15926 | 73.40557 | -0.0001618385 | 0.1118367 | 0 | 0 | 0
5576 | 236970.7 | 2011-02-20 08:46 | 1934.248 | 7 | 22 | -1.349963 | 3.398376 | 21.03787 | 20.88297 | 85.15926 | 73.44385 | -0.000226593 | 0.1118367 | 0 | 0 | 0
5577 | 237000.7 | 2011-02-20 08:46 | 1964.263 | 7 | 22 | -1.349782 | 3.391255 | 21.03787 | 20.89422 | 85.15926 | 73.48206 | -0.0001941681 | 0.1118367 | 0 | 0 | 0
5578 | 237030.8 | 2011-02-20 08:47 | 1994.279 | 7 | 22 | -1.3496 | 3.38284 | 21.03787 | 20.90548 | 85.15926 | 73.52017 | -0.0002912998 | 0.1118367 | 0 | 0 | 0
5579 | 237060.8 | 2011-02-20 08:47 | 2024.294 | 7 | 22 | -1.3496 | 3.373939 | 21.03787 | 20.91673 | 85.15926 | 73.55819 | -0.000226593 | 0.1118367 | 0 | 0 | 0
5580 | 237090.8 | 2011-02-20 08:48 | 2054.309 | 7 | 22 | -1.349782 | 3.36342 | 21.03787 | 20.92798 | 85.15926 | 73.5961 | -0.0002589226 | 0.1118367 | 0 | 0 | 0
5581 | 237120.8 | 2011-02-20 08:48 | 2084.324 | 7 | 22 | -1.349782 | 3.351445 | 21.03787 | 20.93924 | 85.15926 | 73.63389 | -0.0003236294 | 0.1118367 | 0 | 0 | 0
5582 | 237150.8 | 2011-02-20 08:49 | 2114.339 | 7 | 22 | -1.3496 | 3.337851 | 21.03787 | 20.95049 | 85.15926 | 73.67153 | -0.0003560543 | 0.1118367 | 0 | 0 | 0
5583 | 237180.8 | 2011-02-20 08:49 | 2144.354 | 7 | 22 | -1.349782 | 3.321992 | 21.03787 | 20.96174 | 85.15926 | 73.709 | -0.0004531383 | 0.1118367 | 0 | 0 | 0
5584 | 237210.9 | 2011-02-20 08:50 | 2174.369 | 7 | 22 | -1.3496 | 3.303219 | 21.03787 | 20.973 | 85.15926 | 73.74628 | -0.0005502224 | 0.1118367 | 0 | 0 | 0
5585 | 237240.9 | 2011-02-20 08:50 | 2204.384 | 7 | 22 | -1.349782 | 3.28121 | 21.03787 | 20.98425 | 85.15926 | 73.78333 | -0.0006149292 | 0.1118367 | 0 | 0 | 0
5586 | 237270.9 | 2011-02-20 08:51 | 2234.399 | 7 | 22 | -1.349782 | 3.254832 | 21.03787 | 20.9955 | 85.15926 | 73.82011 | -0.0007767677 | 0.1118367 | 0 | 0 | 0
5587 | 237300.9 | 2011-02-20 08:51 | 2264.414 | 7 | 22 | -1.3496 | 3.222951 | 21.03787 | 21.00676 | 85.15926 | 73.85657 | -0.0009062767 | 0.1118367 | 0 | 0 | 0
5588 | 237330.9 | 2011-02-20 08:52 | 2294.429 | 7 | 22 | -1.3496 | 3.184112 | 21.03787 | 21.01801 | 85.15926 | 73.89262 | -0.001100445 | 0.1118367 | 0 | 0 | 0
5589 | 237360.9 | 2011-02-20 08:52 | 2324.445 | 7 | 22 | -1.3496 | 3.136857 | 21.03787 | 21.02926 | 85.15926 | 73.9282 | -0.001359367 | 0.1118367 | 0 | 0 | 0
5590 | 237387.7 | 2011-02-20 08:53 | 2351.21 | 7 | 22 | -1.349963 | 3.086852 | 21.03787 | 21.0393 | 85.15926 | 73.95943 | -0.001650667 | 0.1118367 | 0 | 0 | 0
5591 | 237411.3 | 2011-02-20 08:53 | 2374.834 | 7 | 22 | -1.349782 | 3.036846 | 21.03787 | 21.04816 | 85.15926 | 73.98656 | -0.001812506 | 0.1118367 | 0 | 0 | 0
5592 | 237432.8 | 2011-02-20 08:53 | 2396.303 | 7 | 22 | -1.349782 | 2.98684 | 21.03787 | 21.05621 | 85.15926 | 74.01081 | -0.00190959 | 0.1118367 | 0 | 0 | 0
5593 | 237452.9 | 2011-02-20 08:54 | 2416.396 | 7 | 22 | -1.349782 | 2.936835 | 21.03787 | 21.06374 | 85.15926 | 74.03312 | -0.002006674 | 0.1118367 | 0 | 0 | 0
5594 | 237472.4 | 2011-02-20 08:54 | 2435.958 | 7 | 22 | -1.349782 | 2.886829 | 21.03787 | 21.07107 | 85.15926 | 74.05448 | -0.002103806 | 0.1118367 | 0 | 0 | 0
5595 | 237491.7 | 2011-02-20 08:54 | 2455.239 | 7 | 22 | -1.349782 | 2.836661 | 21.03787 | 21.0783 | 85.15926 | 74.07517 | -0.002136135 | 0.1118367 | 0 | 0 | 0
5596 | 237511.2 | 2011-02-20 08:55 | 2474.708 | 7 | 22 | -1.3496 | 2.786655 | 21.03787 | 21.0856 | 85.15926 | 74.09569 | -0.002039099 | 0.1118367 | 0 | 0 | 0
5597 | 237530.7 | 2011-02-20 08:55 | 2494.192 | 7 | 22 | -1.349782 | 2.73665 | 21.03787 | 21.09291 | 85.15926 | 74.11586 | -0.002071428 | 0.1118367 | 0 | 0 | 0
5598 | 237545.4 | 2011-02-20 08:55 | 2508.879 | 7 | 22 | -1.3496 | 2.699914 | 21.03787 | 21.09841 | 85.15926 | 74.13083 | -0.002039051 | 0.1118367 | 0 | 0 | 0
5599 | 237545.5 | 2011-02-20 08:55 | 0.1874685 | 8 | 22 | -0.001513106 | 2.848151 | 21.03787 | 21.09841 | 85.15926 | 74.13083 | 0 | 0.07050578 | 0 | 0 | 0
5600 | 237550.4 | 2011-02-20 08:55 | 5.01541 | 8 | 22 | 0.003388369 | 3.2838 | 21.03787 | 21.09841 | 85.15928 | 74.13083 | 0.02896771 | 0.07050578 | 0 | 0 | 0
5601 | 237580.4 | 2011-02-20 08:56 | 30.01512 | 1 | 23 | 0 | 3.465536 | 21.03787 | 21.09841 | 85.15928 | 74.13083 | 0.00220089 | 0.07050578 | 0 | 0 | 0
5602 | 237610.4 | 2011-02-20 08:56 | 60.03022 | 1 | 23 | 0 | 3.518616 | 21.03787 | 21.09841 | 85.15928 | 74.13083 | 0.001003361 | 0.07050578 | 0 | 0 | 0
5603 | 237640.4 | 2011-02-20 08:57 | 90.04533 | 1 | 23 | 0 | 3.546937 | 21.03787 | 21.09841 | 85.15928 | 74.13083 | 0.0006149769 | 0.07050578 | 0 | 0 | 0
5604 | 237670.4 | 2011-02-20 08:57 | 120.0136 | 1 | 23 | 0 | 3.565062 | 21.03787 | 21.09841 | 85.15928 | 74.13083 | 0.0003883839 | 0.07050578 | 0 | 0 | 0
5605 | 237700.4 | 2011-02-20 08:58 | 30.01521 | 2 | 23 | 0.6747088 | 3.728996 | 21.0435 | 21.09841 | 85.18011 | 74.13083 | 0.001068068 | 0.07050578 | 0 | 0 | 0
5606 | 237730.4 | 2011-02-20 08:58 | 60.03036 | 2 | 23 | 0.6745273 | 3.759259 | 21.04912 | 21.09841 | 85.20118 | 74.13083 | 0.0006473541 | 0.07050578 | 0 | 0 | 0
5607 | 237760.4 | 2011-02-20 08:59 | 90.04533 | 2 | 23 | 0.6745273 | 3.779002 | 21.05475 | 21.09841 | 85.22238 | 74.13083 | 0.0004207611 | 0.07050578 | 0 | 0 | 0
5608 | 237790.5 | 2011-02-20 08:59 | 120.0604 | 2 | 23 | 0.6745273 | 3.792919 | 21.06037 | 21.09841 | 85.24368 | 74.13083 | 0.0002912521 | 0.07050578 | 0 | 0 | 0
5609 | 237820.5 | 2011-02-20 09:00 | 150.0755 | 2 | 23 | 0.6747088 | 3.802953 | 21.066 | 21.09841 | 85.26505 | 74.13083 | 0.0002265453 | 0.07050578 | 0 | 0 | 0
5610 | 237850.5 | 2011-02-20 09:00 | 180.0908 | 2 | 23 | 0.6747088 | 3.810883 | 21.07162 | 21.09841 | 85.28647 | 74.13083 | 0.0001942158 | 0.07050578 | 0 | 0 | 0
5611 | 237880.5 | 2011-02-20 09:01 | 210.1058 | 2 | 23 | 0.6747088 | 3.818165 | 21.07725 | 21.09841 | 85.30792 | 74.13083 | 0.0001618385 | 0.07050578 | 0 | 0 | 0
5612 | 237910.5 | 2011-02-20 09:01 | 240.1209 | 2 | 23 | 0.6747088 | 3.824638 | 21.08287 | 21.09841 | 85.32942 | 74.13083 | 0.0001618385 | 0.07050578 | 0 | 0 | 0
5613 | 237940.5 | 2011-02-20 09:02 | 270.1361 | 2 | 23 | 0.6747088 | 3.83095 | 21.0885 | 21.09841 | 85.35095 | 74.13083 | 0.0001942158 | 0.07050578 | 0 | 0 | 0
5614 | 237970.5 | 2011-02-20 09:02 | 300.1512 | 2 | 23 | 0.6748903 | 3.836614 | 21.09412 | 21.09841 | 85.37252 | 74.13083 | 0.0001294613 | 0.07050578 | 0 | 0 | 0
5615 | 238000.6 | 2011-02-20 09:03 | 330.1662 | 2 | 23 | 0.6747088 | 3.842116 | 21.09975 | 21.09841 | 85.39412 | 74.13083 | 9.713173e-05 | 0.07050578 | 0 | 0 | 0
5616 | 238030.6 | 2011-02-20 09:03 | 360.1813 | 2 | 23 | 0.6745273 | 3.847456 | 21.10537 | 21.09841 | 85.41574 | 74.13083 | 0.0001294613 | 0.07050578 | 0 | 0 | 0
5617 | 238060.6 | 2011-02-20 09:04 | 390.1964 | 2 | 23 | 0.6748903 | 3.852797 | 21.111 | 21.09841 | 85.4374 | 74.13083 | 0.0001617908 | 0.07050578 | 0 | 0 | 0
5618 | 238090.6 | 2011-02-20 09:04 | 420.2116 | 2 | 23 | 0.6745273 | 3.857651 | 21.11662 | 21.09841 | 85.45909 | 74.13083 | 9.708405e-05 | 0.07050578 | 0 | 0 | 0
5619 | 238120.6 | 2011-02-20 09:05 | 450.2266 | 2 | 23 | 0.6747088 | 3.862506 | 21.12225 | 21.09841 | 85.4808 | 74.13083 | 0.0001294613 | 0.07050578 | 0 | 0 | 0
5620 | 238150.6 | 2011-02-20 09:05 | 480.2417 | 2 | 23 | 0.6747088 | 3.8672 | 21.12787 | 21.09841 | 85.50255 | 74.13083 | 9.713173e-05 | 0.07050578 | 0 | 0 | 0
5621 | 238180.7 | 2011-02-20 09:06 | 510.257 | 2 | 23 | 0.6748903 | 3.871893 | 21.1335 | 21.09841 | 85.52431 | 74.13083 | 0.0001294613 | 0.07050578 | 0 | 0 | 0
5622 | 238210.7 | 2011-02-20 09:06 | 540.272 | 2 | 23 | 0.6747088 | 3.8761 | 21.13912 | 21.09841 | 85.5461 | 74.13083 | 9.708405e-05 | 0.07050578 | 0 | 0 | 0
5623 | 238240.7 | 2011-02-20 09:07 | 570.2871 | 2 | 23 | 0.6745273 | 3.88047 | 21.14475 | 21.09841 | 85.56792 | 74.13083 | 0.0001294613 | 0.07050578 | 0 | 0 | 0
5624 | 238270.7 | 2011-02-20 09:07 | 600.3022 | 2 | 23 | 0.6747088 | 3.884677 | 21.15038 | 21.09841 | 85.58976 | 74.13083 | 0.0001618385 | 0.07050578 | 0 | 0 | 0
5625 | 238300.7 | 2011-02-20 09:08 | 630.3174 | 2 | 23 | 0.6747088 | 3.888723 | 21.156 | 21.09841 | 85.61162 | 74.13083 | 9.713173e-05 | 0.07050578 | 0 | 0 | 0
5626 | 238330.7 | 2011-02-20 09:08 | 660.3324 | 2 | 23 | 0.6747088 | 3.892769 | 21.16163 | 21.09841 | 85.63351 | 74.13083 | 0.0001294613 | 0.07050578 | 0 | 0 | 0
5627 | 238360.7 | 2011-02-20 09:09 | 690.3476 | 2 | 23 | 0.6747088 | 3.896329 | 21.16725 | 21.09841 | 85.65542 | 74.13083 | 6.475449e-05 | 0.07050578 | 0 | 0 | 0
5628 | 238390.8 | 2011-02-20 09:09 | 720.3626 | 2 | 23 | 0.6747088 | 3.900213 | 21.17288 | 21.09841 | 85.67735 | 74.13083 | 0.0001294613 | 0.07050578 | 0 | 0 | 0
5629 | 238420.8 | 2011-02-20 09:10 | 750.3778 | 2 | 23 | 0.6747088 | 3.903773 | 21.1785 | 21.09841 | 85.6993 | 74.13083 | 6.47068e-05 | 0.07050578 | 0 | 0 | 0
5630 | 238450.8 | 2011-02-20 09:10 | 780.3931 | 2 | 23 | 0.6748903 | 3.907172 | 21.18413 | 21.09841 | 85.72126 | 74.13083 | 6.47068e-05 | 0.07050578 | 0 | 0 | 0
5631 | 238480.8 | 2011-02-20 09:11 | 810.408 | 2 | 23 | 0.6747088 | 3.910732 | 21.18975 | 21.09841 | 85.74325 | 74.13083 | 9.708405e-05 | 0.07050578 | 0 | 0 | 0
5632 | 238510.8 | 2011-02-20 09:11 | 840.4231 | 2 | 23 | 0.6747088 | 3.913969 | 21.19538 | 21.09841 | 85.76526 | 74.13083 | 9.708405e-05 | 0.07050578 | 0 | 0 | 0
5633 | 238540.8 | 2011-02-20 09:12 | 870.4383 | 2 | 23 | 0.6748903 | 3.917043 | 21.201 | 21.09841 | 85.78729 | 74.13083 | 9.708405e-05 | 0.07050578 | 0 | 0 | 0
5634 | 238570.8 | 2011-02-20 09:12 | 900.4533 | 2 | 23 | 0.6748903 | 3.919956 | 21.20663 | 21.09841 | 85.80933 | 74.13083 | 6.475449e-05 | 0.07050578 | 0 | 0 | 0
5635 | 238600.9 | 2011-02-20 09:13 | 930.4684 | 2 | 23 | 0.6747088 | 3.923031 | 21.21225 | 21.09841 | 85.83139 | 74.13083 | 9.708405e-05 | 0.07050578 | 0 | 0 | 0
5636 | 238630.9 | 2011-02-20 09:13 | 960.4835 | 2 | 23 | 0.6745273 | 3.925782 | 21.21788 | 21.09841 | 85.85346 | 74.13083 | 9.708405e-05 | 0.07050578 | 0 | 0 | 0
5637 | 238660.9 | 2011-02-20 09:14 | 990.4986 | 2 | 23 | 0.6748903 | 3.928695 | 21.2235 | 21.09841 | 85.87555 | 74.13083 | 0.0001294613 | 0.07050578 | 0 | 0 | 0
5638 | 238690.9 | 2011-02-20 09:14 | 1020.514 | 2 | 23 | 0.6745273 | 3.931123 | 21.22913 | 21.09841 | 85.89766 | 74.13083 | 3.237724e-05 | 0.07050578 | 0 | 0 | 0
5639 | 238720.9 | 2011-02-20 09:15 | 1050.529 | 2 | 23 | 0.6748903 | 3.933874 | 21.23475 | 21.09841 | 85.91978 | 74.13083 | 9.708405e-05 | 0.07050578 | 0 | 0 | 0
5640 | 238750.9 | 2011-02-20 09:15 | 1080.544 | 2 | 23 | 0.6747088 | 3.936625 | 21.24038 | 21.09841 | 85.94192 | 74.13083 | 9.708405e-05 | 0.07050578 | 0 | 0 | 0
5641 | 238781 | 2011-02-20 09:16 | 1110.559 | 2 | 23 | 0.6745273 | 3.938891 | 21.246 | 21.09841 | 85.96407 | 74.13083 | 3.237724e-05 | 0.07050578 | 0 | 0 | 0
5642 | 238811 | 2011-02-20 09:16 | 1140.574 | 2 | 23 | 0.6745273 | 3.941642 | 21.25163 | 21.09841 | 85.98623 | 74.13083 | 6.475449e-05 | 0.07050578 | 0 | 0 | 0
5643 | 238841 | 2011-02-20 09:17 | 1170.589 | 2 | 23 | 0.6747088 | 3.944231 | 21.25725 | 21.09841 | 86.00841 | 74.13083 | 6.475449e-05 | 0.07050578 | 0 | 0 | 0
5644 | 238871 | 2011-02-20 09:17 | 1200.604 | 2 | 23 | 0.6745273 | 3.946658 | 21.26288 | 21.09841 | 86.0306 | 74.13083 | 6.47068e-05 | 0.07050578 | 0 | 0 | 0
5645 | 238901 | 2011-02-20 09:18 | 1230.62 | 2 | 23 | 0.6748903 | 3.94941 | 21.2685 | 21.09841 | 86.05281 | 74.13083 | 0.000129509 | 0.07050578 | 0 | 0 | 0
5646 | 238931 | 2011-02-20 09:18 | 1260.635 | 2 | 23 | 0.6747088 | 3.951675 | 21.27413 | 21.09841 | 86.07504 | 74.13083 | 3.232956e-05 | 0.07050578 | 0 | 0 | 0
5647 | 238961 | 2011-02-20 09:19 | 1290.65 | 2 | 23 | 0.6747088 | 3.954265 | 21.27976 | 21.09841 | 86.09727 | 74.13083 | 3.237724e-05 | 0.07050578 | 0 | 0 | 0
5648 | 238991.1 | 2011-02-20 09:19 | 1320.665 | 2 | 23 | 0.6743457 | 3.956854 | 21.28538 | 21.09841 | 86.11952 | 74.13083 | 6.475449e-05 | 0.07050578 | 0 | 0 | 0
5649 | 239021.1 | 2011-02-20 09:20 | 1350.68 | 2 | 23 | 0.6745273 | 3.959443 | 21.29101 | 21.09841 | 86.14179 | 74.13083 | 6.47068e-05 | 0.07050578 | 0 | 0 | 0
5650 | 239051.1 | 2011-02-20 09:20 | 1380.695 | 2 | 23 | 0.6747088 | 3.962032 | 21.29663 | 21.09841 | 86.16407 | 74.13083 | 6.47068e-05 | 0.07050578 | 0 | 0 | 0
5651 | 239081.1 | 2011-02-20 09:21 | 1410.71 | 2 | 23 | 0.6747088 | 3.964622 | 21.30226 | 21.09841 | 86.18636 | 74.13083 | 6.475449e-05 | 0.07050578 | 0 | 0 | 0
5652 | 239111.1 | 2011-02-20 09:21 | 1440.725 | 2 | 23 | 0.6747088 | 3.967211 | 21.30788 | 21.09841 | 86.20867 | 74.13083 | 9.708405e-05 | 0.07050578 | 0 | 0 | 0
5653 | 239141.1 | 2011-02-20 09:22 | 1470.741 | 2 | 23 | 0.6745273 | 3.969477 | 21.31351 | 21.09841 | 86.231 | 74.13083 | 3.237724e-05 | 0.07050578 | 0 | 0 | 0
5654 | 239171.1 | 2011-02-20 09:22 | 1500.756 | 2 | 23 | 0.6745273 | 3.972228 | 21.31913 | 21.09841 | 86.25333 | 74.13083 | 9.713173e-05 | 0.07050578 | 0 | 0 | 0
5655 | 239201.2 | 2011-02-20 09:23 | 1530.771 | 2 | 23 | 0.6745273 | 3.974817 | 21.32476 | 21.09841 | 86.27568 | 74.13083 | 6.475449e-05 | 0.07050578 | 0 | 0 | 0
5656 | 239231.2 | 2011-02-20 09:23 | 1560.786 | 2 | 23 | 0.6747088 | 3.977406 | 21.33038 | 21.09841 | 86.29805 | 74.13083 | 0.0001618385 | 0.07050578 | 0 | 0 | 0
5657 | 239261.2 | 2011-02-20 09:24 | 1590.801 | 2 | 23 | 0.6748903 | 3.979834 | 21.33601 | 21.09841 | 86.32043 | 74.13083 | 3.237724e-05 | 0.07050578 | 0 | 0 | 0
5658 | 239291.2 | 2011-02-20 09:24 | 1620.816 | 2 | 23 | 0.6745273 | 3.982261 | 21.34163 | 21.09841 | 86.34283 | 74.13083 | 3.232956e-05 | 0.07050578 | 0 | 0 | 0
5659 | 239321.2 | 2011-02-20 09:25 | 1650.831 | 2 | 23 | 0.6748903 | 3.985012 | 21.34726 | 21.09841 | 86.36523 | 74.13083 | 6.47068e-05 | 0.07050578 | 0 | 0 | 0
5660 | 239351.2 | 2011-02-20 09:25 | 1680.846 | 2 | 23 | 0.6745273 | 3.98744 | 21.35288 | 21.09841 | 86.38766 | 74.13083 | 6.475449e-05 | 0.07050578 | 0 | 0 | 0
5661 | 239381.3 | 2011-02-20 09:26 | 1710.861 | 2 | 23 | 0.6747088 | 3.990191 | 21.35851 | 21.09841 | 86.41009 | 74.13083 | 0.0001294613 | 0.07050578 | 0 | 0 | 0
5662 | 239411.3 | 2011-02-20 09:26 | 1740.879 | 2 | 23 | 0.6750719 | 3.992457 | 21.36413 | 21.09841 | 86.43255 | 74.13083 | 3.237724e-05 | 0.07050578 | 0 | 0 | 0
5663 | 239441.3 | 2011-02-20 09:27 | 1770.892 | 2 | 23 | 0.6748903 | 3.995046 | 21.36976 | 21.09841 | 86.45502 | 74.13083 | 9.708405e-05 | 0.07050578 | 0 | 0 | 0
5664 | 239471.3 | 2011-02-20 09:27 | 1800.907 | 2 | 23 | 0.6750719 | 3.997635 | 21.37539 | 21.09841 | 86.47751 | 74.13083 | 6.47068e-05 | 0.07050578 | 0 | 0 | 0
5665 | 239501.3 | 2011-02-20 09:28 | 1830.922 | 2 | 23 | 0.6748903 | 4.000062 | 21.38102 | 21.09841 | 86.50001 | 74.13083 | 9.708405e-05 | 0.07050578 | 0 | 0 | 0
5666 | 239531.3 | 2011-02-20 09:28 | 1860.937 | 2 | 23 | 0.6747088 | 4.00249 | 21.38664 | 21.09841 | 86.52253 | 74.13083 | 6.475449e-05 | 0.07050578 | 0 | 0 | 0
5667 | 239561.3 | 2011-02-20 09:29 | 1890.952 | 2 | 23 | 0.6747088 | 4.004918 | 21.39227 | 21.09841 | 86.54505 | 74.13083 | 3.232956e-05 | 0.07050578 | 0 | 0 | 0
5668 | 239591.4 | 2011-02-20 09:29 | 1920.967 | 2 | 23 | 0.6750719 | 4.007507 | 21.39789 | 21.09841 | 86.56759 | 74.13083 | 6.475449e-05 | 0.07050578 | 0 | 0 | 0
5669 | 239621.4 | 2011-02-20 09:30 | 1950.983 | 2 | 23 | 0.6748903 | 4.009934 | 21.40352 | 21.09841 | 86.59014 | 74.13083 | 6.475449e-05 | 0.07050578 | 0 | 0 | 0
5670 | 239651.4 | 2011-02-20 09:30 | 1980.997 | 2 | 23 | 0.6748903 | 4.012524 | 21.40914 | 21.09841 | 86.6127 | 74.13083 | 6.475449e-05 | 0.07050578 | 0 | 0 | 0
5671 | 239681.4 | 2011-02-20 09:31 | 2011.012 | 2 | 23 | 0.6747088 | 4.015113 | 21.41477 | 21.09841 | 86.63528 | 74.13083 | 9.708405e-05 | 0.07050578 | 0 | 0 | 0
5672 | 239711.4 | 2011-02-20 09:31 | 2041.027 | 2 | 23 | 0.6747088 | 4.01754 | 21.42039 | 21.09841 | 86.65787 | 74.13083 | 6.475449e-05 | 0.07050578 | 0 | 0 | 0
5673 | 239741.4 | 2011-02-20 09:32 | 2071.043 | 2 | 23 | 0.6747088 | 4.019968 | 21.42602 | 21.09841 | 86.68048 | 74.13083 | 3.242493e-05 | 0.07050578 | 0 | 0 | 0
5674 | 239771.5 | 2011-02-20 09:32 | 2101.058 | 2 | 23 | 0.6747088 | 4.022719 | 21.43165 | 21.09841 | 86.7031 | 74.13083 | 9.708405e-05 | 0.07050578 | 0 | 0 | 0
5675 | 239801.5 | 2011-02-20 09:33 | 2131.073 | 2 | 23 | 0.6747088 | 4.025308 | 21.43727 | 21.09841 | 86.72574 | 74.13083 | 9.708405e-05 | 0.07050578 | 0 | 0 | 0
5676 | 239831.5 | 2011-02-20 09:33 | 2161.088 | 2 | 23 | 0.6747088 | 4.027897 | 21.4429 | 21.09841 | 86.74839 | 74.13083 | 9.708405e-05 | 0.07050578 | 0 | 0 | 0
5677 | 239861.5 | 2011-02-20 09:34 | 2191.103 | 2 | 23 | 0.6745273 | 4.030487 | 21.44852 | 21.09841 | 86.77106 | 74.13083 | 9.717941e-05 | 0.07050578 | 0 | 0 | 0
5678 | 239891.5 | 2011-02-20 09:34 | 2221.118 | 2 | 23 | 0.6743457 | 4.033076 | 21.45415 | 21.09841 | 86.79374 | 74.13083 | 6.475449e-05 | 0.07050578 | 0 | 0 | 0
5679 | 239921.5 | 2011-02-20 09:35 | 2251.133 | 2 | 23 | 0.6745273 | 4.035666 | 21.45977 | 21.09841 | 86.81643 | 74.13083 | 6.475449e-05 | 0.07050578 | 0 | 0 | 0
5680 | 239951.5 | 2011-02-20 09:35 | 2281.148 | 2 | 23 | 0.6747088 | 4.038255 | 21.4654 | 21.09841 | 86.83914 | 74.13083 | 3.232956e-05 | 0.07050578 | 0 | 0 | 0
5681 | 239981.6 | 2011-02-20 09:36 | 2311.164 | 2 | 23 | 0.6747088 | 4.041006 | 21.47102 | 21.09841 | 86.86187 | 74.13083 | 3.232956e-05 | 0.07050578 | 0 | 0 | 0
5682 | 240011.6 | 2011-02-20 09:36 | 2341.179 | 2 | 23 | 0.6747088 | 4.043595 | 21.47665 | 21.09841 | 86.88461 | 74.13083 | 3.242493e-05 | 0.07050578 | 0 | 0 | 0
5683 | 240041.6 | 2011-02-20 09:37 | 2371.194 | 2 | 23 | 0.6745273 | 4.046346 | 21.48227 | 21.09841 | 86.90736 | 74.13083 | 3.232956e-05 | 0.07050578 | 0 | 0 | 0
5684 | 240071.6 | 2011-02-20 09:37 | 2401.209 | 2 | 23 | 0.6747088 | 4.048935 | 21.4879 | 21.09841 | 86.93013 | 74.13083 | 3.232956e-05 | 0.07050578 | 0 | 0 | 0
5685 | 240101.6 | 2011-02-20 09:38 | 2431.224 | 2 | 23 | 0.6747088 | 4.052011 | 21.49352 | 21.09841 | 86.95291 | 74.13083 | 0.000129509 | 0.07050578 | 0 | 0 | 0
5686 | 240131.6 | 2011-02-20 09:38 | 2461.239 | 2 | 23 | 0.6748903 | 4.054761 | 21.49915 | 21.09841 | 86.97571 | 74.13083 | 6.475449e-05 | 0.07050578 | 0 | 0 | 0
5687 | 240161.6 | 2011-02-20 09:39 | 2491.254 | 2 | 23 | 0.6745273 | 4.057351 | 21.50478 | 21.09841 | 86.99853 | 74.13083 | -3.242493e-05 | 0.07050578 | 0 | 0 | 0
5688 | 240191.7 | 2011-02-20 09:39 | 2521.269 | 2 | 23 | 0.6748903 | 4.060426 | 21.5104 | 21.09841 | 87.02136 | 74.13083 | 9.717941e-05 | 0.07050578 | 0 | 0 | 0
5689 | 240221.7 | 2011-02-20 09:40 | 2551.284 | 2 | 23 | 0.6745273 | 4.063015 | 21.51603 | 21.09841 | 87.04421 | 74.13083 | 6.475449e-05 | 0.07050578 | 0 | 0 | 0
5690 | 240251.7 | 2011-02-20 09:40 | 2581.3 | 2 | 23 | 0.6747088 | 4.066251 | 21.52165 | 21.09841 | 87.06708 | 74.13083 | 0.0001294136 | 0.07050578 | 0 | 0 | 0
5691 | 240281.7 | 2011-02-20 09:41 | 2611.315 | 2 | 23 | 0.6747088 | 4.069003 | 21.52728 | 21.09841 | 87.08996 | 74.13083 | 6.475449e-05 | 0.07050578 | 0 | 0 | 0
5692 | 240311.7 | 2011-02-20 09:41 | 2641.33 | 2 | 23 | 0.6748903 | 4.071916 | 21.5329 | 21.09841 | 87.11286 | 74.13083 | 9.708405e-05 | 0.07050578 | 0 | 0 | 0
5693 | 240341.7 | 2011-02-20 09:42 | 2671.345 | 2 | 23 | 0.6747088 | 4.07499 | 21.53853 | 21.09841 | 87.13577 | 74.13083 | 9.708405e-05 | 0.07050578 | 0 | 0 | 0
5694 | 240371.8 | 2011-02-20 09:42 | 2701.36 | 2 | 23 | 0.6748903 | 4.077903 | 21.54415 | 21.09841 | 87.1587 | 74.13083 | 6.475449e-05 | 0.07050578 | 0 | 0 | 0
5695 | 240401.8 | 2011-02-20 09:43 | 2731.375 | 2 | 23 | 0.6747088 | 4.080816 | 21.54978 | 21.09841 | 87.18165 | 74.13083 | 3.242493e-05 | 0.07050578 | 0 | 0 | 0
5696 | 240431.8 | 2011-02-20 09:43 | 2761.39 | 2 | 23 | 0.6745273 | 4.084053 | 21.5554 | 21.09841 | 87.20462 | 74.13083 | 9.717941e-05 | 0.07050578 | 0 | 0 | 0
5697 | 240461.8 | 2011-02-20 09:44 | 2791.405 | 2 | 23 | 0.6747088 | 4.087128 | 21.56103 | 21.09841 | 87.2276 | 74.13083 | 0.000129509 | 0.07050578 | 0 | 0 | 0
5698 | 240491.8 | 2011-02-20 09:44 | 2821.42 | 2 | 23 | 0.6747088 | 4.090202 | 21.56665 | 21.09841 | 87.2506 | 74.13083 | 9.708405e-05 | 0.07050578 | 0 | 0 | 0
5699 | 240521.8 | 2011-02-20 09:45 | 2851.435 | 2 | 23 | 0.6747088 | 4.093277 | 21.57228 | 21.09841 | 87.27362 | 74.13083 | 6.465912e-05 | 0.07050578 | 0 | 0 | 0
5700 | 240551.8 | 2011-02-20 09:45 | 2881.451 | 2 | 23 | 0.6747088 | 4.096514 | 21.57791 | 21.09841 | 87.29665 | 74.13083 | 9.708405e-05 | 0.07050578 | 0 | 0 | 0
5701 | 240581.9 | 2011-02-20 09:46 | 2911.466 | 2 | 23 | 0.6747088 | 4.099751 | 21.58353 | 21.09841 | 87.31971 | 74.13083 | 9.708405e-05 | 0.07050578 | 0 | 0 | 0
5702 | 240611.9 | 2011-02-20 09:46 | 2941.481 | 2 | 23 | 0.6748903 | 4.102987 | 21.58916 | 21.09841 | 87.34278 | 74.13083 | 9.708405e-05 | 0.07050578 | 0 | 0 | 0
5703 | 240641.9 | 2011-02-20 09:47 | 2971.496 | 2 | 23 | 0.6748903 | 4.106385 | 21.59478 | 21.09841 | 87.36587 | 74.13083 | 0.0001294136 | 0.07050578 | 0 | 0 | 0
5704 | 240671.9 | 2011-02-20 09:47 | 3001.511 | 2 | 23 | 0.6747088 | 4.10946 | 21.60041 | 21.09841 | 87.38898 | 74.13083 | 6.475449e-05 | 0.07050578 | 0 | 0 | 0
5705 | 240701.9 | 2011-02-20 09:48 | 3031.526 | 2 | 23 | 0.6747088 | 4.112859 | 21.60603 | 21.09841 | 87.41211 | 74.13083 | 6.475449e-05 | 0.07050578 | 0 | 0 | 0
5706 | 240731.9 | 2011-02-20 09:48 | 3061.541 | 2 | 23 | 0.6747088 | 4.116257 | 21.61166 | 21.09841 | 87.43525 | 74.13083 | 9.708405e-05 | 0.07050578 | 0 | 0 | 0
5707 | 240762 | 2011-02-20 09:49 | 3091.556 | 2 | 23 | 0.6748903 | 4.119979 | 21.61728 | 21.09841 | 87.45842 | 74.13083 | 0.000129509 | 0.07050578 | 0 | 0 | 0
5708 | 240792 | 2011-02-20 09:49 | 3121.572 | 2 | 23 | 0.6748903 | 4.123216 | 21.62291 | 21.09841 | 87.4816 | 74.13083 | 0.0001294136 | 0.07050578 | 0 | 0 | 0
5709 | 240822 | 2011-02-20 09:50 | 3151.587 | 2 | 23 | 0.6747088 | 4.126452 | 21.62854 | 21.09841 | 87.50481 | 74.13083 | 6.475449e-05 | 0.07050578 | 0 | 0 | 0
5710 | 240852 | 2011-02-20 09:50 | 3181.602 | 2 | 23 | 0.6748903 | 4.130175 | 21.63416 | 21.09841 | 87.52803 | 74.13083 | 0.000129509 | 0.07050578 | 0 | 0 | 0
5711 | 240882 | 2011-02-20 09:51 | 3211.617 | 2 | 23 | 0.6747088 | 4.133573 | 21.63979 | 21.09841 | 87.55128 | 74.13083 | 6.475449e-05 | 0.07050578 | 0 | 0 | 0
5712 | 240912 | 2011-02-20 09:51 | 3241.632 | 2 | 23 | 0.6747088 | 4.137133 | 21.64541 | 21.09841 | 87.57454 | 74.13083 | 9.708405e-05 | 0.07050578 | 0 | 0 | 0
5713 | 240942 | 2011-02-20 09:52 | 3271.647 | 2 | 23 | 0.6747088 | 4.140694 | 21.65104 | 21.09841 | 87.59782 | 74.13083 | 9.708405e-05 | 0.07050578 | 0 | 0 | 0
5714 | 240972.1 | 2011-02-20 09:52 | 3301.662 | 2 | 23 | 0.6747088 | 4.144416 | 21.65666 | 21.09841 | 87.62113 | 74.13083 | 9.708405e-05 | 0.07050578 | 0 | 0 | 0
5715 | 241002.1 | 2011-02-20 09:53 | 3331.677 | 2 | 23 | 0.6747088 | 4.148138 | 21.66229 | 21.09841 | 87.64445 | 74.13083 | 9.708405e-05 | 0.07050578 | 0 | 0 | 0
5716 | 241032.1 | 2011-02-20 09:53 | 3361.692 | 2 | 23 | 0.6747088 | 4.15186 | 21.66791 | 21.09841 | 87.6678 | 74.13083 | 0.0001294136 | 0.07050578 | 0 | 0 | 0
5717 | 241062.1 | 2011-02-20 09:54 | 3391.708 | 2 | 23 | 0.6747088 | 4.155582 | 21.67354 | 21.09841 | 87.69117 | 74.13083 | 9.708405e-05 | 0.07050578 | 0 | 0 | 0
5718 | 241092.1 | 2011-02-20 09:54 | 3421.723 | 2 | 23 | 0.6747088 | 4.159304 | 21.67916 | 21.09841 | 87.71455 | 74.13083 | 6.475449e-05 | 0.07050578 | 0 | 0 | 0
5719 | 241122.1 | 2011-02-20 09:55 | 3451.738 | 2 | 23 | 0.6747088 | 4.163026 | 21.68479 | 21.09841 | 87.73796 | 74.13083 | 6.475449e-05 | 0.07050578 | 0 | 0 | 0
5720 | 241152.1 | 2011-02-20 09:55 | 3481.753 | 2 | 23 | 0.6748903 | 4.167072 | 21.69042 | 21.09841 | 87.76139 | 74.13083 | 0.0001294136 | 0.07050578 | 0 | 0 | 0
5721 | 241182.2 | 2011-02-20 09:56 | 3511.768 | 2 | 23 | 0.6747088 | 4.170794 | 21.69604 | 21.09841 | 87.78485 | 74.13083 | 0.0001294136 | 0.07050578 | 0 | 0 | 0
5722 | 241212.2 | 2011-02-20 09:56 | 3541.783 | 2 | 23 | 0.6747088 | 4.17484 | 21.70167 | 21.09841 | 87.80832 | 74.13083 | 0.000129509 | 0.07050578 | 0 | 0 | 0
5723 | 241242.2 | 2011-02-20 09:57 | 3571.798 | 2 | 23 | 0.6747088 | 4.178562 | 21.70729 | 21.09841 | 87.83182 | 74.13083 | 6.475449e-05 | 0.07050578 | 0 | 0 | 0
5724 | 241272.2 | 2011-02-20 09:57 | 3601.813 | 2 | 23 | 0.6748903 | 4.18277 | 21.71292 | 21.09841 | 87.85533 | 74.13083 | 9.717941e-05 | 0.07050578 | 0 | 0 | 0
5725 | 241302.2 | 2011-02-20 09:58 | 3631.828 | 2 | 23 | 0.6748903 | 4.186654 | 21.71854 | 21.09841 | 87.87887 | 74.13083 | 0.000129509 | 0.07050578 | 0 | 0 | 0
5726 | 241332.2 | 2011-02-20 09:58 | 3661.846 | 2 | 23 | 0.6748903 | 4.190699 | 21.72417 | 21.09841 | 87.90244 | 74.13083 | 6.465912e-05 | 0.07050578 | 0 | 0 | 0
5727 | 241362.3 | 2011-02-20 09:59 | 3691.859 | 2 | 23 | 0.6748903 | 4.194745 | 21.72979 | 21.09841 | 87.92602 | 74.13083 | 9.708405e-05 | 0.07050578 | 0 | 0 | 0
5728 | 241392.3 | 2011-02-20 09:59 | 3721.874 | 2 | 23 | 0.6743457 | 4.198791 | 21.73542 | 21.09841 | 87.94963 | 74.13083 | 9.717941e-05 | 0.07050578 | 0 | 0 | 0
5729 | 241429.7 | 2011-02-20 10:00 | 30.01497 | 3 | 23 | 0 | 4.077742 | 21.7368 | 21.09841 | 87.95545 | 74.13083 | -0.0004530907 | 0.07050578 | 0 | 0 | 0
5730 | 241459.7 | 2011-02-20 10:01 | 60.02996 | 3 | 23 | 0 | 4.064147 | 21.7368 | 21.09841 | 87.95545 | 74.13083 | -0.0002589226 | 0.07050578 | 0 | 0 | 0
5731 | 241489.7 | 2011-02-20 10:01 | 90.04507 | 3 | 23 | 0 | 4.055571 | 21.7368 | 21.09841 | 87.95545 | 74.13083 | -0.0001618385 | 0.07050578 | 0 | 0 | 0
5732 | 241519.7 | 2011-02-20 10:02 | 120.0133 | 3 | 23 | 0 | 4.049907 | 21.7368 | 21.09841 | 87.95545 | 74.13083 | -0.0001294136 | 0.07050578 | 0 | 0 | 0
5733 | 241519.7 | 2011-02-20 10:02 | 0.01565254 | 4 | 23 | 1.155779 | 4.199276 | 21.73681 | 21.09841 | 87.95547 | 74.13083 | -3.232956e-05 | 0.07050578 | 0 | 0 | 0
5734 | 241520.5 | 2011-02-20 10:02 | 0.8436888 | 4 | 23 | 1.105131 | 4.199276 | 21.73707 | 21.09841 | 87.95656 | 74.13083 | -3.232956e-05 | 0.07050578 | 0 | 0 | 0
5735 | 241522.7 | 2011-02-20 10:02 | 2.984265 | 4 | 23 | 1.054119 | 4.199114 | 21.73771 | 21.09841 | 87.95925 | 74.13083 | -6.475449e-05 | 0.07050578 | 0 | 0 | 0
5736 | 241525.9 | 2011-02-20 10:02 | 6.187329 | 4 | 23 | 1.004015 | 4.199114 | 21.73862 | 21.09841 | 87.96309 | 74.13083 | 0 | 0.07050578 | 0 | 0 | 0
5737 | 241530.1 | 2011-02-20 10:02 | 10.4529 | 4 | 23 | 0.9539113 | 4.199276 | 21.73978 | 21.09841 | 87.96796 | 74.13083 | 0 | 0.07050578 | 0 | 0 | 0
5738 | 241535.7 | 2011-02-20 10:02 | 15.98405 | 4 | 23 | 0.9036258 | 4.199276 | 21.74121 | 21.09841 | 87.97394 | 74.13083 | 0 | 0.07050578 | 0 | 0 | 0
5739 | 241542.8 | 2011-02-20 10:02 | 23.15579 | 4 | 23 | 0.8533403 | 4.199276 | 21.74296 | 21.09841 | 87.98128 | 74.13083 | 6.475449e-05 | 0.07050578 | 0 | 0 | 0
5740 | 241552 | 2011-02-20 10:02 | 32.35879 | 4 | 23 | 0.8032364 | 4.199276 | 21.74507 | 21.09841 | 87.99017 | 74.13083 | 0 | 0.07050578 | 0 | 0 | 0
5741 | 241564.7 | 2011-02-20 10:02 | 44.99918 | 4 | 23 | 0.7531324 | 4.199438 | 21.7478 | 21.09841 | 88.00163 | 74.13083 | 3.232956e-05 | 0.07050578 | 0 | 0 | 0
5742 | 241581.8 | 2011-02-20 10:03 | 62.0928 | 4 | 23 | 0.7030284 | 4.199114 | 21.75125 | 21.09841 | 88.01612 | 74.13083 | -3.242493e-05 | 0.07050578 | 0 | 0 | 0
5743 | 241608.4 | 2011-02-20 10:03 | 88.77968 | 4 | 23 | 0.6529245 | 4.199276 | 21.75627 | 21.09841 | 88.03718 | 74.13083 | 3.242493e-05 | 0.07050578 | 0 | 0 | 0
5744 | 241651.5 | 2011-02-20 10:04 | 131.826 | 4 | 23 | 0.6028205 | 4.199114 | 21.76376 | 21.09841 | 88.06862 | 74.13083 | -6.475449e-05 | 0.07050578 | 0 | 0 | 0
5745 | 241724.3 | 2011-02-20 10:05 | 204.5902 | 4 | 23 | 0.5527166 | 4.199114 | 21.77541 | 21.09841 | 88.11756 | 74.13083 | -3.242493e-05 | 0.07050578 | 0 | 0 | 0
5746 | 241826.8 | 2011-02-20 10:07 | 307.1197 | 4 | 23 | 0.5024311 | 4.199276 | 21.79042 | 21.09841 | 88.1806 | 74.13083 | -3.232956e-05 | 0.07050578 | 0 | 0 | 0
5747 | 241952 | 2011-02-20 10:09 | 432.305 | 4 | 23 | 0.4523271 | 4.199114 | 21.80701 | 21.09841 | 88.25028 | 74.13083 | -3.242493e-05 | 0.07050578 | 0 | 0 | 0
5748 | 242095.7 | 2011-02-20 10:11 | 576.0057 | 4 | 23 | 0.4022231 | 4.199114 | 21.82406 | 21.09841 | 88.32187 | 74.13083 | 0 | 0.07050578 | 0 | 0 | 0
5749 | 242266 | 2011-02-20 10:14 | 746.284 | 4 | 23 | 0.3517561 | 4.199276 | 21.8419 | 21.09841 | 88.39676 | 74.13083 | 0 | 0.07050578 | 0 | 0 | 0
5750 | 242470.1 | 2011-02-20 10:17 | 950.468 | 4 | 23 | 0.3016522 | 4.199276 | 21.86042 | 21.09841 | 88.47452 | 74.13083 | 3.242493e-05 | 0.07050578 | 0 | 0 | 0
5751 | 242721.9 | 2011-02-20 10:22 | 1202.276 | 4 | 23 | 0.2515482 | 4.199114 | 21.87973 | 21.09841 | 88.55561 | 74.13083 | -3.242493e-05 | 0.07050578 | 0 | 0 | 0
5752 | 243043.1 | 2011-02-20 10:27 | 1523.474 | 4 | 23 | 0.2014442 | 4.199114 | 21.89988 | 21.09841 | 88.64023 | 74.13083 | -3.242493e-05 | 0.07050578 | 0 | 0 | 0
5753 | 243490.3 | 2011-02-20 10:34 | 1970.638 | 4 | 23 | 0.1511588 | 4.199114 | 21.9217 | 21.09841 | 88.73186 | 74.13083 | -3.242493e-05 | 0.07050578 | 0 | 0 | 0
5754 | 244178.8 | 2011-02-20 10:46 | 2659.142 | 4 | 23 | 0.1010548 | 4.199114 | 21.94556 | 21.09841 | 88.83207 | 74.13083 | 0 | 0.07050578 | 0 | 0 | 0
5755 | 245596 | 2011-02-20 11:10 | 4076.289 | 4 | 23 | 0.05095083 | 4.199114 | 21.97422 | 21.09841 | 88.95239 | 74.13083 | 0 | 0.07050578 | 0 | 0 | 0
5756 | 245642.8 | 2011-02-20 11:10 | 4123.179 | 4 | 23 | 0.04986161 | 4.199114 | 21.97488 | 21.09841 | 88.95519 | 74.13083 | -3.242493e-05 | 0.07050578 | 0 | 0 | 0
5757 | 245702.9 | 2011-02-20 11:11 | 60.01472 | 5 | 23 | 0 | 4.18811 | 21.97488 | 21.09841 | 88.95519 | 74.13083 | 0 | 0.07050578 | 0 | 0 | 0
5758 | 245703.1 | 2011-02-20 11:11 | 0.1875264 | 6 | 23 | 0.0001207191 | 4.18811 | 21.97488 | 21.09841 | 88.95519 | 74.13083 | 0 | 0.1124427 | 0 | 0 | 0
5759 | 245707.9 | 2011-02-20 11:11 | 5.015552 | 6 | 23 | 0.003569905 | 4.188595 | 21.97489 | 21.09841 | 88.95521 | 74.13083 | 0 | 0.1124427 | 0 | 0 | 0
5760 | 245707.9 | 2011-02-20 11:11 | 0.01565487 | 7 | 23 | -1.348874 | 4.016246 | 21.97489 | 21.09842 | 88.95521 | 74.13086 | 0 | 0.1124427 | 0 | 0 | 0
5761 | 245717.5 | 2011-02-20 11:12 | 9.671668 | 7 | 23 | -1.349963 | 3.96624 | 21.97489 | 21.10204 | 88.95521 | 74.14526 | -0.001974344 | 0.1124427 | 0 | 0 | 0
5762 | 245747.6 | 2011-02-20 11:12 | 39.68674 | 7 | 23 | -1.3496 | 3.917043 | 21.97489 | 21.11329 | 88.95521 | 74.18959 | -0.001068068 | 0.1124427 | 0 | 0 | 0
5763 | 245777.6 | 2011-02-20 11:13 | 69.70185 | 7 | 23 | -1.349782 | 3.884516 | 21.97489 | 21.12455 | 88.95521 | 74.23348 | -0.0007767677 | 0.1124427 | 0 | 0 | 0
5764 | 245807.6 | 2011-02-20 11:13 | 99.71718 | 7 | 23 | -1.3496 | 3.859594 | 21.97489 | 21.1358 | 88.95521 | 74.27705 | -0.0005825519 | 0.1124427 | 0 | 0 | 0
5765 | 245837.6 | 2011-02-20 11:14 | 129.7355 | 7 | 23 | -1.349782 | 3.839203 | 21.97489 | 21.14705 | 88.95521 | 74.32037 | -0.0005178452 | 0.1124427 | 0 | 0 | 0
5766 | 245867.6 | 2011-02-20 11:14 | 159.7472 | 7 | 23 | -1.3496 | 3.821725 | 21.97489 | 21.1583 | 88.95521 | 74.36346 | -0.0004207611 | 0.1124427 | 0 | 0 | 0
5767 | 245897.6 | 2011-02-20 11:15 | 189.7624 | 7 | 23 | -1.3496 | 3.806189 | 21.97489 | 21.16956 | 88.95521 | 74.40638 | -0.0003884315 | 0.1124427 | 0 | 0 | 0
5768 | 245927.7 | 2011-02-20 11:15 | 219.7774 | 7 | 23 | -1.3496 | 3.792434 | 21.97489 | 21.18081 | 88.95521 | 74.44913 | -0.0003236771 | 0.1124427 | 0 | 0 | 0
5769 | 245957.7 | 2011-02-20 11:16 | 249.7925 | 7 | 23 | -1.3496 | 3.779325 | 21.97489 | 21.19206 | 88.95521 | 74.49173 | -0.0003236771 | 0.1124427 | 0 | 0 | 0
5770 | 245987.7 | 2011-02-20 11:16 | 279.8076 | 7 | 23 | -1.3496 | 3.767188 | 21.97489 | 21.20332 | 88.95521 | 74.53419 | -0.0003236771 | 0.1124427 | 0 | 0 | 0
5771 | 246017.7 | 2011-02-20 11:17 | 309.8227 | 7 | 23 | -1.349782 | 3.755698 | 21.97489 | 21.21457 | 88.95521 | 74.57652 | -0.0003236771 | 0.1124427 | 0 | 0 | 0
5772 | 246047.7 | 2011-02-20 11:17 | 339.8382 | 7 | 23 | -1.3496 | 3.744855 | 21.97489 | 21.22582 | 88.95521 | 74.61872 | -0.0002589702 | 0.1124427 | 0 | 0 | 0
5773 | 246077.7 | 2011-02-20 11:18 | 369.8531 | 7 | 23 | -1.3496 | 3.734175 | 21.97489 | 21.23707 | 88.95521 | 74.6608 | -0.0003236771 | 0.1124427 | 0 | 0 | 0
5774 | 246107.7 | 2011-02-20 11:18 | 399.8681 | 7 | 23 | -1.3496 | 3.724303 | 21.97489 | 21.24833 | 88.95521 | 74.70276 | -0.0002589226 | 0.1124427 | 0 | 0 | 0
5775 | 246137.8 | 2011-02-20 11:19 | 429.8833 | 7 | 23 | -1.3496 | 3.714431 | 21.97489 | 21.25958 | 88.95521 | 74.74462 | -0.0002589226 | 0.1124427 | 0 | 0 | 0
5776 | 246167.8 | 2011-02-20 11:19 | 459.8983 | 7 | 23 | -1.3496 | 3.704883 | 21.97489 | 21.27083 | 88.95521 | 74.78636 | -0.0002265453 | 0.1124427 | 0 | 0 | 0
5777 | 246197.8 | 2011-02-20 11:20 | 489.9134 | 7 | 23 | -1.3496 | 3.695497 | 21.97489 | 21.28209 | 88.95521 | 74.828 | -0.000226593 | 0.1124427 | 0 | 0 | 0
5778 | 246227.8 | 2011-02-20 11:20 | 519.9285 | 7 | 23 | -1.349419 | 3.686273 | 21.97489 | 21.29334 | 88.95521 | 74.86953 | -0.0002589226 | 0.1124427 | 0 | 0 | 0
5779 | 246257.8 | 2011-02-20 11:21 | 549.9436 | 7 | 23 | -1.3496 | 3.677372 | 21.97489 | 21.30459 | 88.95521 | 74.91096 | -0.000226593 | 0.1124427 | 0 | 0 | 0
5780 | 246287.8 | 2011-02-20 11:21 | 579.9589 | 7 | 23 | -1.3496 | 3.668633 | 21.97489 | 21.31584 | 88.95521 | 74.95229 | -0.0001942158 | 0.1124427 | 0 | 0 | 0
5781 | 246317.8 | 2011-02-20 11:22 | 609.974 | 7 | 23 | -1.349963 | 3.659733 | 21.97489 | 21.3271 | 88.95521 | 74.99353 | -0.0002912998 | 0.1124427 | 0 | 0 | 0
5782 | 246347.9 | 2011-02-20 11:22 | 639.989 | 7 | 23 | -1.3496 | 3.651317 | 21.97489 | 21.33835 | 88.95521 | 75.03466 | -0.0002265453 | 0.1124427 | 0 | 0 | 0
5783 | 246377.9 | 2011-02-20 11:23 | 670.0042 | 7 | 23 | -1.3496 | 3.642902 | 21.97489 | 21.3496 | 88.95521 | 75.0757 | -0.0002589226 | 0.1124427 | 0 | 0 | 0
5784 | 246407.9 | 2011-02-20 11:23 | 700.0192 | 7 | 23 | -1.3496 | 3.634649 | 21.97489 | 21.36086 | 88.95521 | 75.11665 | -0.0002265453 | 0.1124427 | 0 | 0 | 0
5785 | 246437.9 | 2011-02-20 11:24 | 730.0343 | 7 | 23 | -1.349782 | 3.626719 | 21.97489 | 21.37211 | 88.95521 | 75.15751 | -0.000226593 | 0.1124427 | 0 | 0 | 0
5786 | 246467.9 | 2011-02-20 11:24 | 760.0495 | 7 | 23 | -1.3496 | 3.618628 | 21.97489 | 21.38336 | 88.95521 | 75.19827 | -0.0002265453 | 0.1124427 | 0 | 0 | 0
5787 | 246497.9 | 2011-02-20 11:25 | 790.0645 | 7 | 23 | -1.3496 | 3.61086 | 21.97489 | 21.39462 | 88.95521 | 75.23895 | -0.0002265453 | 0.1124427 | 0 | 0 | 0
5788 | 246528 | 2011-02-20 11:25 | 820.0796 | 7 | 23 | -1.3496 | 3.603092 | 21.97489 | 21.40587 | 88.95521 | 75.27954 | -0.0001942158 | 0.1124427 | 0 | 0 | 0
5789 | 246558 | 2011-02-20 11:26 | 850.0948 | 7 | 23 | -1.349782 | 3.595486 | 21.97489 | 21.41712 | 88.95521 | 75.32004 | -0.0001942158 | 0.1124427 | 0 | 0 | 0
5790 | 246588 | 2011-02-20 11:26 | 880.1099 | 7 | 23 | -1.3496 | 3.588042 | 21.97489 | 21.42837 | 88.95521 | 75.36046 | -0.0001941681 | 0.1124427 | 0 | 0 | 0
5791 | 246618 | 2011-02-20 11:27 | 910.125 | 7 | 23 | -1.3496 | 3.580759 | 21.97489 | 21.43963 | 88.95521 | 75.40079 | -0.0001942158 | 0.1124427 | 0 | 0 | 0
5792 | 246648 | 2011-02-20 11:27 | 940.1401 | 7 | 23 | -1.3496 | 3.573639 | 21.97489 | 21.45088 | 88.95521 | 75.44104 | -0.0001617908 | 0.1124427 | 0 | 0 | 0
5793 | 246678 | 2011-02-20 11:28 | 970.1553 | 7 | 23 | -1.3496 | 3.566518 | 21.97489 | 21.46213 | 88.95521 | 75.48122 | -0.0001941681 | 0.1124427 | 0 | 0 | 0
5794 | 246708 | 2011-02-20 11:28 | 1000.17 | 7 | 23 | -1.3496 | 3.559559 | 21.97489 | 21.47339 | 88.95521 | 75.52131 | -0.0001941681 | 0.1124427 | 0 | 0 | 0
5795 | 246738.1 | 2011-02-20 11:29 | 1030.185 | 7 | 23 | -1.3496 | 3.552924 | 21.97489 | 21.48464 | 88.95521 | 75.56133 | -0.0001618385 | 0.1124427 | 0 | 0 | 0
5796 | 246768.1 | 2011-02-20 11:29 | 1060.201 | 7 | 23 | -1.349963 | 3.546289 | 21.97489 | 21.49589 | 88.95521 | 75.60127 | -0.0001618385 | 0.1124427 | 0 | 0 | 0
5797 | 246798.1 | 2011-02-20 11:30 | 1090.216 | 7 | 23 | -1.3496 | 3.539978 | 21.97489 | 21.50714 | 88.95521 | 75.64114 | -0.0001294613 | 0.1124427 | 0 | 0 | 0
5798 | 246828.1 | 2011-02-20 11:30 | 1120.231 | 7 | 23 | -1.3496 | 3.533666 | 21.97489 | 21.5184 | 88.95521 | 75.68094 | -0.0001294613 | 0.1124427 | 0 | 0 | 0
5799 | 246858.1 | 2011-02-20 11:31 | 1150.246 | 7 | 23 | -1.3496 | 3.527679 | 21.97489 | 21.52965 | 88.95521 | 75.72067 | -0.0001294613 | 0.1124427 | 0 | 0 | 0
5800 | 246888.1 | 2011-02-20 11:31 | 1180.261 | 7 | 23 | -1.349782 | 3.521691 | 21.97489 | 21.5409 | 88.95521 | 75.76034 | -0.0001618385 | 0.1124427 | 0 | 0 | 0
5801 | 246918.1 | 2011-02-20 11:32 | 1210.276 | 7 | 23 | -1.349782 | 3.516027 | 21.97489 | 21.55216 | 88.95521 | 75.79993 | -9.713173e-05 | 0.1124427 | 0 | 0 | 0
5802 | 246948.2 | 2011-02-20 11:32 | 1240.291 | 7 | 23 | -1.3496 | 3.510525 | 21.97489 | 21.56341 | 88.95521 | 75.83947 | -9.713173e-05 | 0.1124427 | 0 | 0 | 0
5803 | 246978.2 | 2011-02-20 11:33 | 1270.306 | 7 | 23 | -1.3496 | 3.505022 | 21.97489 | 21.57466 | 88.95521 | 75.87894 | -0.0001294613 | 0.1124427 | 0 | 0 | 0
5804 | 247008.2 | 2011-02-20 11:33 | 1300.321 | 7 | 23 | -1.3496 | 3.499844 | 21.97489 | 21.58592 | 88.95521 | 75.91835 | -0.0001617908 | 0.1124427 | 0 | 0 | 0
5805 | 247038.2 | 2011-02-20 11:34 | 1330.337 | 7 | 23 | -1.349782 | 3.494827 | 21.97489 | 21.59717 | 88.95521 | 75.95771 | -0.0001294613 | 0.1124427 | 0 | 0 | 0
5806 | 247068.2 | 2011-02-20 11:34 | 1360.352 | 7 | 23 | -1.349963 | 3.48981 | 21.97489 | 21.60842 | 88.95521 | 75.99701 | -0.0001618385 | 0.1124427 | 0 | 0 | 0
5807 | 247098.2 | 2011-02-20 11:35 | 1390.367 | 7 | 23 | -1.349963 | 3.484955 | 21.97489 | 21.61968 | 88.95521 | 76.03626 | -0.0001618385 | 0.1124427 | 0 | 0 | 0
5808 | 247128.3 | 2011-02-20 11:35 | 1420.382 | 7 | 23 | -1.349963 | 3.480424 | 21.97489 | 21.63093 | 88.95521 | 76.07546 | -0.0001942158 | 0.1124427 | 0 | 0 | 0
5809 | 247158.3 | 2011-02-20 11:36 | 1450.397 | 7 | 23 | -1.3496 | 3.476217 | 21.97489 | 21.64218 | 88.95521 | 76.1146 | -0.0001294613 | 0.1124427 | 0 | 0 | 0
5810 | 247188.3 | 2011-02-20 11:36 | 1480.412 | 7 | 23 | -1.349782 | 3.471685 | 21.97489 | 21.65344 | 88.95521 | 76.15369 | -0.0001294613 | 0.1124427 | 0 | 0 | 0
5811 | 247218.3 | 2011-02-20 11:37 | 1510.427 | 7 | 23 | -1.349419 | 3.467478 | 21.97489 | 21.66469 | 88.95521 | 76.19273 | -9.708405e-05 | 0.1124427 | 0 | 0 | 0
5812 | 247248.3 | 2011-02-20 11:37 | 1540.442 | 7 | 23 | -1.349782 | 3.463108 | 21.97489 | 21.67594 | 88.95521 | 76.23173 | -0.0001294613 | 0.1124427 | 0 | 0 | 0
5813 | 247278.3 | 2011-02-20 11:38 | 1570.457 | 7 | 23 | -1.3496 | 3.459062 | 21.97489 | 21.6872 | 88.95521 | 76.27068 | -9.708405e-05 | 0.1124427 | 0 | 0 | 0
5814 | 247308.3 | 2011-02-20 11:38 | 1600.473 | 7 | 23 | -1.349782 | 3.454693 | 21.97489 | 21.69845 | 88.95521 | 76.30958 | -0.0001294613 | 0.1124427 | 0 | 0 | 0
5815 | 247338.4 | 2011-02-20 11:39 | 1630.488 | 7 | 23 | -1.3496 | 3.450647 | 21.97489 | 21.7097 | 88.95521 | 76.34843 | -9.713173e-05 | 0.1124427 | 0 | 0 | 0
5816 | 247368.4 | 2011-02-20 11:39 | 1660.503 | 7 | 23 | -1.3496 | 3.44644 | 21.97489 | 21.72095 | 88.95521 | 76.38723 | -9.713173e-05 | 0.1124427 | 0 | 0 | 0
5817 | 247398.4 | 2011-02-20 11:40 | 1690.518 | 7 | 23 | -1.349782 | 3.44207 | 21.97489 | 21.73221 | 88.95521 | 76.42599 | -0.0001294613 | 0.1124427 | 0 | 0 | 0
5818 | 247428.4 | 2011-02-20 11:40 | 1720.533 | 7 | 23 | -1.3496 | 3.437701 | 21.97489 | 21.74346 | 88.95521 | 76.4647 | -9.708405e-05 | 0.1124427 | 0 | 0 | 0
5819 | 247458.4 | 2011-02-20 11:41 | 1750.548 | 7 | 23 | -1.3496 | 3.433169 | 21.97489 | 21.75471 | 88.95521 | 76.50336 | -9.713173e-05 | 0.1124427 | 0 | 0 | 0
5820 | 247488.4 | 2011-02-20 11:41 | 1780.563 | 7 | 23 | -1.349782 | 3.428314 | 21.97489 | 21.76597 | 88.95521 | 76.54197 | -0.0001618385 | 0.1124427 | 0 | 0 | 0
5821 | 247518.5 | 2011-02-20 11:42 | 1810.578 | 7 | 23 | -1.349782 | 3.423298 | 21.97489 | 21.77722 | 88.95521 | 76.58052 | -0.0001617908 | 0.1124427 | 0 | 0 | 0
5822 | 247548.5 | 2011-02-20 11:42 | 1840.593 | 7 | 23 | -1.349782 | 3.417957 | 21.97489 | 21.78847 | 88.95521 | 76.61901 | -0.0001618385 | 0.1124427 | 0 | 0 | 0
5823 | 247578.5 | 2011-02-20 11:43 | 1870.609 | 7 | 23 | -1.349782 | 3.412455 | 21.97489 | 21.79973 | 88.95521 | 76.65744 | -0.0001294613 | 0.1124427 | 0 | 0 | 0
5824 | 247608.5 | 2011-02-20 11:43 | 1900.624 | 7 | 23 | -1.3496 | 3.406306 | 21.97489 | 21.81098 | 88.95521 | 76.69581 | -0.0001294613 | 0.1124427 | 0 | 0 | 0
5825 | 247638.5 | 2011-02-20 11:44 | 1930.639 | 7 | 23 | -1.349419 | 3.39967 | 21.97489 | 21.82223 | 88.95521 | 76.7341 | -0.0001618385 | 0.1124427 | 0 | 0 | 0
5826 | 247668.5 | 2011-02-20 11:44 | 1960.654 | 7 | 23 | -1.3496 | 3.392226 | 21.97489 | 21.83348 | 88.95521 | 76.77231 | -0.000226593 | 0.1124427 | 0 | 0 | 0
5827 | 247698.5 | 2011-02-20 11:45 | 1990.669 | 7 | 23 | -1.3496 | 3.384135 | 21.97489 | 21.84473 | 88.95521 | 76.81043 | -0.0002589226 | 0.1124427 | 0 | 0 | 0
5828 | 247728.6 | 2011-02-20 11:45 | 2020.684 | 7 | 23 | -1.349782 | 3.37491 | 21.97489 | 21.85599 | 88.95521 | 76.84846 | -0.0002589226 | 0.1124427 | 0 | 0 | 0
5829 | 247758.6 | 2011-02-20 11:46 | 2050.702 | 7 | 23 | -1.349782 | 3.364715 | 21.97489 | 21.86724 | 88.95521 | 76.88639 | -0.0002912998 | 0.1124427 | 0 | 0 | 0
5830 | 247788.6 | 2011-02-20 11:46 | 2080.714 | 7 | 23 | -1.3496 | 3.353063 | 21.97489 | 21.87849 | 88.95521 | 76.92419 | -0.0003236771 | 0.1124427 | 0 | 0 | 0
5831 | 247818.6 | 2011-02-20 11:47 | 2110.729 | 7 | 23 | -1.3496 | 3.339469 | 21.97489 | 21.88975 | 88.95521 | 76.96184 | -0.0003560066 | 0.1124427 | 0 | 0 | 0
5832 | 247848.6 | 2011-02-20 11:47 | 2140.745 | 7 | 23 | -1.3496 | 3.323772 | 21.97489 | 21.901 | 88.95521 | 76.99934 | -0.0004530907 | 0.1124427 | 0 | 0 | 0
5833 | 247878.6 | 2011-02-20 11:48 | 2170.76 | 7 | 23 | -1.349782 | 3.305323 | 21.97489 | 21.91225 | 88.95521 | 77.03664 | -0.0005502224 | 0.1124427 | 0 | 0 | 0
5834 | 247908.6 | 2011-02-20 11:48 | 2200.775 | 7 | 23 | -1.349782 | 3.283476 | 21.97489 | 21.92351 | 88.95521 | 77.07372 | -0.0006797314 | 0.1124427 | 0 | 0 | 0
5835 | 247938.7 | 2011-02-20 11:49 | 2230.79 | 7 | 23 | -1.3496 | 3.257745 | 21.97489 | 21.93476 | 88.95521 | 77.11053 | -0.0007444381 | 0.1124427 | 0 | 0 | 0
5836 | 247968.7 | 2011-02-20 11:49 | 2260.805 | 7 | 23 | -1.349782 | 3.22635 | 21.97489 | 21.94601 | 88.95521 | 77.14702 | -0.0008415222 | 0.1124427 | 0 | 0 | 0
5837 | 247998.7 | 2011-02-20 11:50 | 2290.82 | 7 | 23 | -1.3496 | 3.188158 | 21.97489 | 21.95727 | 88.95521 | 77.18311 | -0.001068115 | 0.1124427 | 0 | 0 | 0
5838 | 248028.7 | 2011-02-20 11:50 | 2320.835 | 7 | 23 | -1.349782 | 3.141227 | 21.97489 | 21.96852 | 88.95521 | 77.21874 | -0.001391745 | 0.1124427 | 0 | 0 | 0
5839 | 248055.9 | 2011-02-20 11:51 | 2348.007 | 7 | 23 | -1.349782 | 3.091221 | 21.97489 | 21.97871 | 88.95521 | 77.25049 | -0.001585913 | 0.1124427 | 0 | 0 | 0
5840 | 248079.6 | 2011-02-20 11:51 | 2371.678 | 7 | 23 | -1.349782 | 3.041215 | 21.97489 | 21.98758 | 88.95521 | 77.27771 | -0.001812506 | 0.1124427 | 0 | 0 | 0
5841 | 248101.1 | 2011-02-20 11:51 | 2393.194 | 7 | 23 | -1.3496 | 2.99121 | 21.97489 | 21.99565 | 88.95521 | 77.30204 | -0.001909637 | 0.1124427 | 0 | 0 | 0
5842 | 248121.2 | 2011-02-20 11:52 | 2413.318 | 7 | 23 | -1.349782 | 2.941042 | 21.97489 | 22.00319 | 88.95521 | 77.32442 | -0.002071428 | 0.1124427 | 0 | 0 | 0
5843 | 248140.7 | 2011-02-20 11:52 | 2432.865 | 7 | 23 | -1.349782 | 2.891036 | 21.97489 | 22.01052 | 88.95521 | 77.3458 | -0.002103806 | 0.1124427 | 0 | 0 | 0
5844 | 248159.9 | 2011-02-20 11:52 | 2452.067 | 7 | 23 | -1.349782 | 2.841031 | 21.97489 | 22.01772 | 88.95521 | 77.36643 | -0.002136183 | 0.1124427 | 0 | 0 | 0
5845 | 248179.2 | 2011-02-20 11:53 | 2471.301 | 7 | 23 | -1.349963 | 2.791025 | 21.97489 | 22.02493 | 88.95521 | 77.38674 | -0.002103806 | 0.1124427 | 0 | 0 | 0
5846 | 248198.7 | 2011-02-20 11:53 | 2490.785 | 7 | 23 | -1.349782 | 2.741019 | 21.97489 | 22.03224 | 88.95521 | 77.40694 | -0.002039051 | 0.1124427 | 0 | 0 | 0
5847 | 248214.9 | 2011-02-20 11:53 | 2507.066 | 7 | 23 | -1.349963 | 2.699914 | 21.97489 | 22.03834 | 88.95521 | 77.42355 | -0.002006721 | 0.1124427 | 0 | 0 | 0
5848 | 248215.1 | 2011-02-20 11:53 | 0.1874826 | 8 | 23 | -0.0006054253 | 2.878899 | 21.97489 | 22.03838 | 88.95521 | 77.42365 | 0.03579698 | 0.07206109 | 0 | 0 | 0
5849 | 248220 | 2011-02-20 11:53 | 5.015503 | 8 | 23 | 0.003569905 | 3.282505 | 21.97489 | 22.03838 | 88.95523 | 77.42365 | 0.02903247 | 0.07206109 | 0 | 0 | 0
5850 | 248250 | 2011-02-20 11:54 | 30.0151 | 1 | 24 | 0 | 3.464888 | 21.97489 | 22.03838 | 88.95523 | 77.42365 | 0.00220089 | 0.07206109 | 0 | 0 | 0
5851 | 248280 | 2011-02-20 11:54 | 60.03027 | 1 | 24 | 0 | 3.518131 | 21.97489 | 22.03838 | 88.95523 | 77.42365 | 0.001003361 | 0.07206109 | 0 | 0 | 0
5852 | 248310 | 2011-02-20 11:55 | 90.04531 | 1 | 24 | 0 | 3.546613 | 21.97489 | 22.03838 | 88.95523 | 77.42365 | 0.0005825519 | 0.07206109 | 0 | 0 | 0
5853 | 248340 | 2011-02-20 11:55 | 120.0136 | 1 | 24 | 0 | 3.564738 | 21.97489 | 22.03838 | 88.95523 | 77.42365 | 0.0003883839 | 0.07206109 | 0 | 0 | 0
5854 | 248370 | 2011-02-20 11:56 | 30.01511 | 2 | 24 | 0.6747088 | 3.728834 | 21.98052 | 22.03838 | 88.97606 | 77.42365 | 0.001068068 | 0.07206109 | 0 | 0 | 0
5855 | 248400 | 2011-02-20 11:56 | 60.03034 | 2 | 24 | 0.6745273 | 3.758935 | 21.98614 | 22.03838 | 88.99712 | 77.42365 | 0.0006473064 | 0.07206109 | 0 | 0 | 0
5856 | 248430 | 2011-02-20 11:57 | 90.04534 | 2 | 24 | 0.6747088 | 3.779002 | 21.99177 | 22.03838 | 89.01833 | 77.42365 | 0.0004854679 | 0.07206109 | 0 | 0 | 0
5857 | 248460.1 | 2011-02-20 11:57 | 120.0606 | 2 | 24 | 0.6748903 | 3.793081 | 21.99739 | 22.03838 | 89.03963 | 77.42365 | 0.0003560066 | 0.07206109 | 0 | 0 | 0
5858 | 248490.1 | 2011-02-20 11:58 | 150.0756 | 2 | 24 | 0.6747088 | 3.802953 | 22.00302 | 22.03838 | 89.06099 | 77.42365 | 0.0002589226 | 0.07206109 | 0 | 0 | 0
5859 | 248520.1 | 2011-02-20 11:58 | 180.0907 | 2 | 24 | 0.6747088 | 3.810721 | 22.00864 | 22.03838 | 89.08241 | 77.42365 | 0.0001618385 | 0.07206109 | 0 | 0 | 0
5860 | 248550.1 | 2011-02-20 11:59 | 210.1058 | 2 | 24 | 0.6747088 | 3.818003 | 22.01427 | 22.03838 | 89.10387 | 77.42365 | 0.0001617908 | 0.07206109 | 0 | 0 | 0
5861 | 248580.1 | 2011-02-20 11:59 | 240.1209 | 2 | 24 | 0.6750719 | 3.824638 | 22.01989 | 22.03838 | 89.12536 | 77.42365 | 0.0001942158 | 0.07206109 | 0 | 0 | 0
5862 | 248610.1 | 2011-02-20 12:00 | 270.1361 | 2 | 24 | 0.6748903 | 3.830788 | 22.02552 | 22.03838 | 89.14689 | 77.42365 | 0.0001618385 | 0.07206109 | 0 | 0 | 0
5863 | 248640.2 | 2011-02-20 12:00 | 300.1511 | 2 | 24 | 0.6747088 | 3.836614 | 22.03115 | 22.03838 | 89.16846 | 77.42365 | 0.0001618385 | 0.07206109 | 0 | 0 | 0
5864 | 248670.2 | 2011-02-20 12:01 | 330.1663 | 2 | 24 | 0.6747088 | 3.842116 | 22.03677 | 22.03838 | 89.19006 | 77.42365 | 0.0001618385 | 0.07206109 | 0 | 0 | 0
5865 | 248700.2 | 2011-02-20 12:01 | 360.1815 | 2 | 24 | 0.6747088 | 3.847618 | 22.0424 | 22.03838 | 89.21169 | 77.42365 | 0.0001618385 | 0.07206109 | 0 | 0 | 0
5866 | 248730.2 | 2011-02-20 12:02 | 390.1966 | 2 | 24 | 0.6747088 | 3.852635 | 22.04802 | 22.03838 | 89.23334 | 77.42365 | 0.0001294613 | 0.07206109 | 0 | 0 | 0
5867 | 248760.2 | 2011-02-20 12:02 | 420.2115 | 2 | 24 | 0.6747088 | 3.857651 | 22.05365 | 22.03838 | 89.25503 | 77.42365 | 9.708405e-05 | 0.07206109 | 0 | 0 | 0
5868 | 248790.2 | 2011-02-20 12:03 | 450.2267 | 2 | 24 | 0.6747088 | 3.862345 | 22.05927 | 22.03838 | 89.27674 | 77.42365 | 6.475449e-05 | 0.07206109 | 0 | 0 | 0
5869 | 248820.2 | 2011-02-20 12:03 | 480.2418 | 2 | 24 | 0.6745273 | 3.8672 | 22.0649 | 22.03838 | 89.29848 | 77.42365 | 0.0001294613 | 0.07206109 | 0 | 0 | 0
5870 | 248850.3 | 2011-02-20 12:04 | 510.2569 | 2 | 24 | 0.6745273 | 3.871407 | 22.07052 | 22.03838 | 89.32025 | 77.42365 | 6.475449e-05 | 0.07206109 | 0 | 0 | 0
5871 | 248880.3 | 2011-02-20 12:04 | 540.2721 | 2 | 24 | 0.6747088 | 3.875938 | 22.07615 | 22.03838 | 89.34204 | 77.42365 | 9.708405e-05 | 0.07206109 | 0 | 0 | 0
5872 | 248910.3 | 2011-02-20 12:05 | 570.2899 | 2 | 24 | 0.6747088 | 3.880308 | 22.08177 | 22.03838 | 89.36386 | 77.42365 | 9.708405e-05 | 0.07206109 | 0 | 0 | 0
5873 | 248940.3 | 2011-02-20 12:05 | 600.3023 | 2 | 24 | 0.6747088 | 3.884516 | 22.0874 | 22.03838 | 89.3857 | 77.42365 | 0.0001294613 | 0.07206109 | 0 | 0 | 0
5874 | 248970.3 | 2011-02-20 12:06 | 630.3175 | 2 | 24 | 0.6747088 | 3.888399 | 22.09302 | 22.03838 | 89.40756 | 77.42365 | 9.708405e-05 | 0.07206109 | 0 | 0 | 0
5875 | 249000.3 | 2011-02-20 12:06 | 660.3324 | 2 | 24 | 0.6743457 | 3.892283 | 22.09865 | 22.03838 | 89.42944 | 77.42365 | 6.475449e-05 | 0.07206109 | 0 | 0 | 0
5876 | 249030.3 | 2011-02-20 12:07 | 690.3476 | 2 | 24 | 0.6743457 | 3.896167 | 22.10427 | 22.03838 | 89.45135 | 77.42365 | 9.708405e-05 | 0.07206109 | 0 | 0 | 0
5877 | 249060.4 | 2011-02-20 12:07 | 720.3627 | 2 | 24 | 0.6747088 | 3.900051 | 22.1099 | 22.03838 | 89.47328 | 77.42365 | 9.708405e-05 | 0.07206109 | 0 | 0 | 0
5878 | 249090.4 | 2011-02-20 12:08 | 750.3778 | 2 | 24 | 0.6745273 | 3.90345 | 22.11552 | 22.03838 | 89.49523 | 77.42365 | 6.475449e-05 | 0.07206109 | 0 | 0 | 0
5879 | 249120.4 | 2011-02-20 12:08 | 780.3932 | 2 | 24 | 0.6747088 | 3.90701 | 22.12115 | 22.03838 | 89.5172 | 77.42365 | 9.708405e-05 | 0.07206109 | 0 | 0 | 0
5880 | 249150.4 | 2011-02-20 12:09 | 810.408 | 2 | 24 | 0.6747088 | 3.910408 | 22.12678 | 22.03838 | 89.53919 | 77.42365 | 9.713173e-05 | 0.07206109 | 0 | 0 | 0
5881 | 249180.4 | 2011-02-20 12:09 | 840.4238 | 2 | 24 | 0.6745273 | 3.913645 | 22.1324 | 22.03838 | 89.56119 | 77.42365 | 6.475449e-05 | 0.07206109 | 0 | 0 | 0
5882 | 249210.4 | 2011-02-20 12:10 | 870.4382 | 2 | 24 | 0.6748903 | 3.91672 | 22.13803 | 22.03838 | 89.58322 | 77.42365 | 9.713173e-05 | 0.07206109 | 0 | 0 | 0
5883 | 249240.5 | 2011-02-20 12:10 | 900.4533 | 2 | 24 | 0.6748903 | 3.919633 | 22.14365 | 22.03838 | 89.60526 | 77.42365 | 6.47068e-05 | 0.07206109 | 0 | 0 | 0
5884 | 249270.5 | 2011-02-20 12:11 | 930.4685 | 2 | 24 | 0.6748903 | 3.922708 | 22.14928 | 22.03838 | 89.62732 | 77.42365 | 9.708405e-05 | 0.07206109 | 0 | 0 | 0
5885 | 249300.5 | 2011-02-20 12:11 | 960.4836 | 2 | 24 | 0.6747088 | 3.925459 | 22.1549 | 22.03838 | 89.64939 | 77.42365 | 3.237724e-05 | 0.07206109 | 0 | 0 | 0
5886 | 249330.5 | 2011-02-20 12:12 | 990.4987 | 2 | 24 | 0.6745273 | 3.92821 | 22.16053 | 22.03838 | 89.67148 | 77.42365 | 6.475449e-05 | 0.07206109 | 0 | 0 | 0
5887 | 249360.5 | 2011-02-20 12:12 | 1020.514 | 2 | 24 | 0.6745273 | 3.930961 | 22.16615 | 22.03838 | 89.69358 | 77.42365 | 9.708405e-05 | 0.07206109 | 0 | 0 | 0
5888 | 249390.5 | 2011-02-20 12:13 | 1050.529 | 2 | 24 | 0.6745273 | 3.933388 | 22.17178 | 22.03838 | 89.7157 | 77.42365 | 3.237724e-05 | 0.07206109 | 0 | 0 | 0
5889 | 249420.5 | 2011-02-20 12:13 | 1080.544 | 2 | 24 | 0.6747088 | 3.93614 | 22.1774 | 22.03838 | 89.73784 | 77.42365 | 6.475449e-05 | 0.07206109 | 0 | 0 | 0
5890 | 249450.6 | 2011-02-20 12:14 | 1110.559 | 2 | 24 | 0.6747088 | 3.938729 | 22.18303 | 22.03838 | 89.75999 | 77.42365 | 6.475449e-05 | 0.07206109 | 0 | 0 | 0
5891 | 249480.6 | 2011-02-20 12:14 | 1140.574 | 2 | 24 | 0.6747088 | 3.941318 | 22.18865 | 22.03838 | 89.78215 | 77.42365 | 6.47068e-05 | 0.07206109 | 0 | 0 | 0
5892 | 249510.6 | 2011-02-20 12:15 | 1170.589 | 2 | 24 | 0.6747088 | 3.943746 | 22.19428 | 22.03838 | 89.80433 | 77.42365 | 3.237724e-05 | 0.07206109 | 0 | 0 | 0
5893 | 249540.6 | 2011-02-20 12:15 | 1200.604 | 2 | 24 | 0.6747088 | 3.946497 | 22.1999 | 22.03838 | 89.82652 | 77.42365 | 3.237724e-05 | 0.07206109 | 0 | 0 | 0
5894 | 249570.6 | 2011-02-20 12:16 | 1230.62 | 2 | 24 | 0.6745273 | 3.949086 | 22.20553 | 22.03838 | 89.84873 | 77.42365 | 9.708405e-05 | 0.07206109 | 0 | 0 | 0
5895 | 249600.6 | 2011-02-20 12:16 | 1260.635 | 2 | 24 | 0.6745273 | 3.951514 | 22.21115 | 22.03838 | 89.87095 | 77.42365 | 6.475449e-05 | 0.07206109 | 0 | 0 | 0
5896 | 249630.7 | 2011-02-20 12:17 | 1290.65 | 2 | 24 | 0.6748903 | 3.954103 | 22.21678 | 22.03838 | 89.89319 | 77.42365 | 6.475449e-05 | 0.07206109 | 0 | 0 | 0
5897 | 249660.7 | 2011-02-20 12:17 | 1320.665 | 2 | 24 | 0.6748903 | 3.956368 | 22.22241 | 22.03838 | 89.91544 | 77.42365 | 0 | 0.07206109 | 0 | 0 | 0
5898 | 249690.7 | 2011-02-20 12:18 | 1350.68 | 2 | 24 | 0.6748903 | 3.959443 | 22.22803 | 22.03838 | 89.9377 | 77.42365 | 0.0001294613 | 0.07206109 | 0 | 0 | 0
5899 | 249720.7 | 2011-02-20 12:18 | 1380.695 | 2 | 24 | 0.6748903 | 3.961871 | 22.23366 | 22.03838 | 89.95998 | 77.42365 | 9.713173e-05 | 0.07206109 | 0 | 0 | 0
5900 | 249750.7 | 2011-02-20 12:19 | 1410.71 | 2 | 24 | 0.6747088 | 3.964298 | 22.23928 | 22.03838 | 89.98228 | 77.42365 | 9.708405e-05 | 0.07206109 | 0 | 0 | 0
5901 | 249780.7 | 2011-02-20 12:19 | 1440.725 | 2 | 24 | 0.6748903 | 3.966887 | 22.24491 | 22.03838 | 90.00458 | 77.42365 | 6.47068e-05 | 0.07206109 | 0 | 0 | 0
5902 | 249810.7 | 2011-02-20 12:20 | 1470.74 | 2 | 24 | 0.6747088 | 3.969315 | 22.25053 | 22.03838 | 90.02691 | 77.42365 | 6.475449e-05 | 0.07206109 | 0 | 0 | 0
5903 | 249840.8 | 2011-02-20 12:20 | 1500.756 | 2 | 24 | 0.6747088 | 3.971904 | 22.25616 | 22.03838 | 90.04924 | 77.42365 | 6.47068e-05 | 0.07206109 | 0 | 0 | 0
5904 | 249870.8 | 2011-02-20 12:21 | 1530.771 | 2 | 24 | 0.6747088 | 3.974493 | 22.26178 | 22.03838 | 90.07159 | 77.42365 | 6.47068e-05 | 0.07206109 | 0 | 0 | 0
5905 | 249900.8 | 2011-02-20 12:21 | 1560.786 | 2 | 24 | 0.6747088 | 3.976921 | 22.26741 | 22.03838 | 90.09396 | 77.42365 | 9.708405e-05 | 0.07206109 | 0 | 0 | 0
5906 | 249930.8 | 2011-02-20 12:22 | 1590.801 | 2 | 24 | 0.6745273 | 3.97951 | 22.27303 | 22.03838 | 90.11634 | 77.42365 | 6.47068e-05 | 0.07206109 | 0 | 0 | 0
5907 | 249960.8 | 2011-02-20 12:22 | 1620.816 | 2 | 24 | 0.6747088 | 3.9821 | 22.27866 | 22.03838 | 90.13873 | 77.42365 | 9.713173e-05 | 0.07206109 | 0 | 0 | 0
5908 | 249990.8 | 2011-02-20 12:23 | 1650.831 | 2 | 24 | 0.6747088 | 3.984689 | 22.28428 | 22.03838 | 90.16114 | 77.42365 | 9.708405e-05 | 0.07206109 | 0 | 0 | 0
5909 | 250020.8 | 2011-02-20 12:23 | 1680.846 | 2 | 24 | 0.6748903 | 3.987278 | 22.28991 | 22.03838 | 90.18356 | 77.42365 | 6.47068e-05 | 0.07206109 | 0 | 0 | 0
5910 | 250050.9 | 2011-02-20 12:24 | 1710.861 | 2 | 24 | 0.6745273 | 3.989544 | 22.29553 | 22.03838 | 90.20599 | 77.42365 | 3.237724e-05 | 0.07206109 | 0 | 0 | 0
5911 | 250080.9 | 2011-02-20 12:24 | 1740.876 | 2 | 24 | 0.6748903 | 3.992295 | 22.30116 | 22.03838 | 90.22844 | 77.42365 | 9.708405e-05 | 0.07206109 | 0 | 0 | 0
5912 | 250110.9 | 2011-02-20 12:25 | 1770.892 | 2 | 24 | 0.6747088 | 3.994722 | 22.30678 | 22.03838 | 90.25091 | 77.42365 | 9.708405e-05 | 0.07206109 | 0 | 0 | 0
5913 | 250140.9 | 2011-02-20 12:25 | 1800.907 | 2 | 24 | 0.6747088 | 3.99715 | 22.31241 | 22.03838 | 90.27338 | 77.42365 | 6.475449e-05 | 0.07206109 | 0 | 0 | 0
5914 | 250170.9 | 2011-02-20 12:26 | 1830.922 | 2 | 24 | 0.6748903 | 3.999739 | 22.31804 | 22.03838 | 90.29588 | 77.42365 | 9.708405e-05 | 0.07206109 | 0 | 0 | 0
5915 | 250200.9 | 2011-02-20 12:26 | 1860.937 | 2 | 24 | 0.6748903 | 4.002166 | 22.32366 | 22.03838 | 90.31839 | 77.42365 | 6.465912e-05 | 0.07206109 | 0 | 0 | 0
5916 | 250231 | 2011-02-20 12:27 | 1890.952 | 2 | 24 | 0.6748903 | 4.004594 | 22.32929 | 22.03838 | 90.34092 | 77.42365 | 3.232956e-05 | 0.07206109 | 0 | 0 | 0
5917 | 250261 | 2011-02-20 12:27 | 1920.967 | 2 | 24 | 0.6748903 | 4.007183 | 22.33492 | 22.03838 | 90.36346 | 77.42365 | 6.475449e-05 | 0.07206109 | 0 | 0 | 0
5918 | 250291 | 2011-02-20 12:28 | 1950.982 | 2 | 24 | 0.6748903 | 4.009611 | 22.34054 | 22.03838 | 90.38602 | 77.42365 | 3.232956e-05 | 0.07206109 | 0 | 0 | 0
5919 | 250321 | 2011-02-20 12:28 | 1980.998 | 2 | 24 | 0.6747088 | 4.012362 | 22.34617 | 22.03838 | 90.40858 | 77.42365 | 9.717941e-05 | 0.07206109 | 0 | 0 | 0
5920 | 250351 | 2011-02-20 12:29 | 2011.012 | 2 | 24 | 0.6745273 | 4.014627 | 22.3518 | 22.03838 | 90.43116 | 77.42365 | 3.232956e-05 | 0.07206109 | 0 | 0 | 0
5921 | 250381 | 2011-02-20 12:29 | 2041.028 | 2 | 24 | 0.6745273 | 4.017055 | 22.35742 | 22.03838 | 90.45375 | 77.42365 | 3.242493e-05 | 0.07206109 | 0 | 0 | 0
5922 | 250411 | 2011-02-20 12:30 | 2071.043 | 2 | 24 | 0.6747088 | 4.019806 | 22.36305 | 22.03838 | 90.47636 | 77.42365 | 6.475449e-05 | 0.07206109 | 0 | 0 | 0
5923 | 250441.1 | 2011-02-20 12:30 | 2101.058 | 2 | 24 | 0.6747088 | 4.022233 | 22.36867 | 22.03838 | 90.49898 | 77.42365 | 3.232956e-05 | 0.07206109 | 0 | 0 | 0
5924 | 250471.1 | 2011-02-20 12:31 | 2131.073 | 2 | 24 | 0.6748903 | 4.024984 | 22.3743 | 22.03838 | 90.52162 | 77.42365 | 6.465912e-05 | 0.07206109 | 0 | 0 | 0
5925 | 250501.1 | 2011-02-20 12:31 | 2161.088 | 2 | 24 | 0.6745273 | 4.027412 | 22.37992 | 22.03838 | 90.54426 | 77.42365 | 6.475449e-05 | 0.07206109 | 0 | 0 | 0
5926 | 250531.1 | 2011-02-20 12:32 | 2191.103 | 2 | 24 | 0.6747088 | 4.030001 | 22.38555 | 22.03838 | 90.56693 | 77.42365 | 6.465912e-05 | 0.07206109 | 0 | 0 | 0
5927 | 250561.1 | 2011-02-20 12:32 | 2221.118 | 2 | 24 | 0.6745273 | 4.032591 | 22.39117 | 22.03838 | 90.58961 | 77.42365 | 6.475449e-05 | 0.07206109 | 0 | 0 | 0
5928 | 250591.1 | 2011-02-20 12:33 | 2251.133 | 2 | 24 | 0.6747088 | 4.035342 | 22.3968 | 22.03838 | 90.6123 | 77.42365 | 6.475449e-05 | 0.07206109 | 0 | 0 | 0
5929 | 250621.1 | 2011-02-20 12:33 | 2281.149 | 2 | 24 | 0.6745273 | 4.037931 | 22.40243 | 22.03838 | 90.63501 | 77.42365 | 6.475449e-05 | 0.07206109 | 0 | 0 | 0
5930 | 250651.2 | 2011-02-20 12:34 | 2311.164 | 2 | 24 | 0.6745273 | 4.040682 | 22.40805 | 22.03838 | 90.65773 | 77.42365 | 6.475449e-05 | 0.07206109 | 0 | 0 | 0
5931 | 250681.2 | 2011-02-20 12:34 | 2341.179 | 2 | 24 | 0.6747088 | 4.043272 | 22.41368 | 22.03838 | 90.68047 | 77.42365 | 3.242493e-05 | 0.07206109 | 0 | 0 | 0
5932 | 250711.2 | 2011-02-20 12:35 | 2371.194 | 2 | 24 | 0.6748903 | 4.046022 | 22.4193 | 22.03838 | 90.70322 | 77.42365 | 6.465912e-05 | 0.07206109 | 0 | 0 | 0
5933 | 250741.2 | 2011-02-20 12:35 | 2401.209 | 2 | 24 | 0.6747088 | 4.048774 | 22.42493 | 22.03838 | 90.72599 | 77.42365 | 6.475449e-05 | 0.07206109 | 0 | 0 | 0
5934 | 250771.2 | 2011-02-20 12:36 | 2431.224 | 2 | 24 | 0.6748903 | 4.051525 | 22.43055 | 22.03838 | 90.74878 | 77.42365 | 6.465912e-05 | 0.07206109 | 0 | 0 | 0
5935 | 250801.2 | 2011-02-20 12:36 | 2461.239 | 2 | 24 | 0.6747088 | 4.054438 | 22.43618 | 22.03838 | 90.77158 | 77.42365 | 9.708405e-05 | 0.07206109 | 0 | 0 | 0
5936 | 250831.3 | 2011-02-20 12:37 | 2491.257 | 2 | 24 | 0.6748903 | 4.057351 | 22.4418 | 22.03838 | 90.7944 | 77.42365 | 9.708405e-05 | 0.07206109 | 0 | 0 | 0
5937 | 250861.3 | 2011-02-20 12:37 | 2521.269 | 2 | 24 | 0.6748903 | 4.05994 | 22.44743 | 22.03838 | 90.81723 | 77.42365 | 0.0001294136 | 0.07206109 | 0 | 0 | 0
5938 | 250891.3 | 2011-02-20 12:38 | 2551.285 | 2 | 24 | 0.6747088 | 4.062853 | 22.45306 | 22.03838 | 90.84007 | 77.42365 | 6.475449e-05 | 0.07206109 | 0 | 0 | 0
5939 | 250921.3 | 2011-02-20 12:38 | 2581.3 | 2 | 24 | 0.6747088 | 4.065766 | 22.45868 | 22.03838 | 90.86294 | 77.42365 | 9.708405e-05 | 0.07206109 | 0 | 0 | 0
5940 | 250951.3 | 2011-02-20 12:39 | 2611.315 | 2 | 24 | 0.6745273 | 4.068517 | 22.46431 | 22.03838 | 90.88582 | 77.42365 | 6.475449e-05 | 0.07206109 | 0 | 0 | 0
5941 | 250981.3 | 2011-02-20 12:39 | 2641.33 | 2 | 24 | 0.6747088 | 4.071592 | 22.46993 | 22.03838 | 90.90871 | 77.42365 | 3.232956e-05 | 0.07206109 | 0 | 0 | 0
5942 | 251011.3 | 2011-02-20 12:40 | 2671.345 | 2 | 24 | 0.6747088 | 4.074505 | 22.47556 | 22.03838 | 90.93163 | 77.42365 | 6.475449e-05 | 0.07206109 | 0 | 0 | 0
5943 | 251041.4 | 2011-02-20 12:40 | 2701.36 | 2 | 24 | 0.6747088 | 4.077418 | 22.48118 | 22.03838 | 90.95456 | 77.42365 | 6.475449e-05 | 0.07206109 | 0 | 0 | 0
5944 | 251071.4 | 2011-02-20 12:41 | 2731.375 | 2 | 24 | 0.6748903 | 4.080654 | 22.48681 | 22.03838 | 90.9775 | 77.42365 | 9.708405e-05 | 0.07206109 | 0 | 0 | 0
5945 | 251101.4 | 2011-02-20 12:41 | 2761.39 | 2 | 24 | 0.6747088 | 4.083729 | 22.49243 | 22.03838 | 91.00047 | 77.42365 | 9.708405e-05 | 0.07206109 | 0 | 0 | 0
5946 | 251131.4 | 2011-02-20 12:42 | 2791.405 | 2 | 24 | 0.6747088 | 4.086804 | 22.49806 | 22.03838 | 91.02345 | 77.42365 | 9.708405e-05 | 0.07206109 | 0 | 0 | 0
5947 | 251161.4 | 2011-02-20 12:42 | 2821.42 | 2 | 24 | 0.6747088 | 4.089717 | 22.50368 | 22.03838 | 91.04645 | 77.42365 | 6.475449e-05 | 0.07206109 | 0 | 0 | 0
5948 | 251191.4 | 2011-02-20 12:43 | 2851.436 | 2 | 24 | 0.6747088 | 4.093115 | 22.50931 | 22.03838 | 91.06946 | 77.42365 | 9.708405e-05 | 0.07206109 | 0 | 0 | 0
5949 | 251221.5 | 2011-02-20 12:43 | 2881.451 | 2 | 24 | 0.6747088 | 4.09619 | 22.51493 | 22.03838 | 91.09249 | 77.42365 | 0.0001294136 | 0.07206109 | 0 | 0 | 0
5950 | 251251.5 | 2011-02-20 12:44 | 2911.466 | 2 | 24 | 0.6745273 | 4.099265 | 22.52056 | 22.03838 | 91.11554 | 77.42365 | 6.475449e-05 | 0.07206109 | 0 | 0 | 0
5951 | 251281.5 | 2011-02-20 12:44 | 2941.481 | 2 | 24 | 0.6747088 | 4.102664 | 22.52619 | 22.03838 | 91.13861 | 77.42365 | 9.708405e-05 | 0.07206109 | 0 | 0 | 0
5952 | 251311.5 | 2011-02-20 12:45 | 2971.496 | 2 | 24 | 0.6747088 | 4.1059 | 22.53181 | 22.03838 | 91.1617 | 77.42365 | 9.708405e-05 | 0.07206109 | 0 | 0 | 0
5953 | 251341.5 | 2011-02-20 12:45 | 3001.511 | 2 | 24 | 0.6747088 | 4.109137 | 22.53744 | 22.03838 | 91.18481 | 77.42365 | 3.232956e-05 | 0.07206109 | 0 | 0 | 0
5954 | 251371.5 | 2011-02-20 12:46 | 3031.526 | 2 | 24 | 0.6747088 | 4.112535 | 22.54306 | 22.03838 | 91.20793 | 77.42365 | 9.708405e-05 | 0.07206109 | 0 | 0 | 0
5955 | 251401.5 | 2011-02-20 12:46 | 3061.541 | 2 | 24 | 0.6745273 | 4.115772 | 22.54869 | 22.03838 | 91.23108 | 77.42365 | 3.242493e-05 | 0.07206109 | 0 | 0 | 0
5956 | 251431.6 | 2011-02-20 12:47 | 3091.557 | 2 | 24 | 0.6747088 | 4.119332 | 22.55431 | 22.03838 | 91.25424 | 77.42365 | 0.0001294136 | 0.07206109 | 0 | 0 | 0
5957 | 251461.6 | 2011-02-20 12:47 | 3121.572 | 2 | 24 | 0.6747088 | 4.12273 | 22.55994 | 22.03838 | 91.27742 | 77.42365 | 9.708405e-05 | 0.07206109 | 0 | 0 | 0
5958 | 251491.6 | 2011-02-20 12:48 | 3151.587 | 2 | 24 | 0.6747088 | 4.126129 | 22.56556 | 22.03838 | 91.30063 | 77.42365 | 9.708405e-05 | 0.07206109 | 0 | 0 | 0
5959 | 251521.6 | 2011-02-20 12:48 | 3181.602 | 2 | 24 | 0.6750719 | 4.129851 | 22.57119 | 22.03838 | 91.32385 | 77.42365 | 0.0001294136 | 0.07206109 | 0 | 0 | 0
5960 | 251551.6 | 2011-02-20 12:49 | 3211.617 | 2 | 24 | 0.6747088 | 4.133249 | 22.57681 | 22.03838 | 91.34709 | 77.42365 | 9.708405e-05 | 0.07206109 | 0 | 0 | 0
5961 | 251581.6 | 2011-02-20 12:49 | 3241.632 | 2 | 24 | 0.6747088 | 4.13681 | 22.58244 | 22.03838 | 91.37035 | 77.42365 | 9.717941e-05 | 0.07206109 | 0 | 0 | 0
5962 | 251611.6 | 2011-02-20 12:50 | 3271.647 | 2 | 24 | 0.6747088 | 4.14037 | 22.58807 | 22.03838 | 91.39363 | 77.42365 | 9.708405e-05 | 0.07206109 | 0 | 0 | 0
5963 | 251641.7 | 2011-02-20 12:50 | 3301.662 | 2 | 24 | 0.6747088 | 4.144092 | 22.59369 | 22.03838 | 91.41693 | 77.42365 | 6.475449e-05 | 0.07206109 | 0 | 0 | 0
5964 | 251671.7 | 2011-02-20 12:51 | 3331.677 | 2 | 24 | 0.6747088 | 4.147814 | 22.59932 | 22.03838 | 91.44026 | 77.42365 | 9.708405e-05 | 0.07206109 | 0 | 0 | 0
5965 | 251701.7 | 2011-02-20 12:51 | 3361.692 | 2 | 24 | 0.6745273 | 4.151374 | 22.60494 | 22.03838 | 91.4636 | 77.42365 | 6.475449e-05 | 0.07206109 | 0 | 0 | 0
5966 | 251731.7 | 2011-02-20 12:52 | 3391.708 | 2 | 24 | 0.6747088 | 4.155258 | 22.61057 | 22.03838 | 91.48697 | 77.42365 | 0.0001618385 | 0.07206109 | 0 | 0 | 0
5967 | 251761.7 | 2011-02-20 12:52 | 3421.723 | 2 | 24 | 0.6747088 | 4.15898 | 22.61619 | 22.03838 | 91.51035 | 77.42365 | 0.0001618385 | 0.07206109 | 0 | 0 | 0
5968 | 251791.7 | 2011-02-20 12:53 | 3451.738 | 2 | 24 | 0.6747088 | 4.162703 | 22.62182 | 22.03838 | 91.53376 | 77.42365 | 9.708405e-05 | 0.07206109 | 0 | 0 | 0
5969 | 251821.8 | 2011-02-20 12:53 | 3481.753 | 2 | 24 | 0.6747088 | 4.166586 | 22.62744 | 22.03838 | 91.55719 | 77.42365 | 9.708405e-05 | 0.07206109 | 0 | 0 | 0
5970 | 251851.8 | 2011-02-20 12:54 | 3511.768 | 2 | 24 | 0.6745273 | 4.17047 | 22.63307 | 22.03838 | 91.58064 | 77.42365 | 0.0001294136 | 0.07206109 | 0 | 0 | 0
5971 | 251881.8 | 2011-02-20 12:54 | 3541.783 | 2 | 24 | 0.6747088 | 4.174355 | 22.6387 | 22.03838 | 91.60411 | 77.42365 | 9.708405e-05 | 0.07206109 | 0 | 0 | 0
5972 | 251911.8 | 2011-02-20 12:55 | 3571.798 | 2 | 24 | 0.6748903 | 4.178238 | 22.64432 | 22.03838 | 91.6276 | 77.42365 | 9.708405e-05 | 0.07206109 | 0 | 0 | 0
5973 | 251941.8 | 2011-02-20 12:55 | 3601.813 | 2 | 24 | 0.6745273 | 4.182122 | 22.64995 | 22.03838 | 91.65112 | 77.42365 | 6.475449e-05 | 0.07206109 | 0 | 0 | 0
5974 | 251971.8 | 2011-02-20 12:56 | 3631.828 | 2 | 24 | 0.6747088 | 4.186168 | 22.65557 | 22.03838 | 91.67465 | 77.42365 | 6.475449e-05 | 0.07206109 | 0 | 0 | 0
5975 | 252001.8 | 2011-02-20 12:56 | 3661.844 | 2 | 24 | 0.6747088 | 4.190052 | 22.6612 | 22.03838 | 91.69822 | 77.42365 | 9.708405e-05 | 0.07206109 | 0 | 0 | 0
5976 | 252031.9 | 2011-02-20 12:57 | 3691.859 | 2 | 24 | 0.6747088 | 4.194421 | 22.66682 | 22.03838 | 91.7218 | 77.42365 | 0.0001294136 | 0.07206109 | 0 | 0 | 0
5977 | 252061.9 | 2011-02-20 12:57 | 3721.874 | 2 | 24 | 0.6748903 | 4.198305 | 22.67245 | 22.03838 | 91.7454 | 77.42365 | 0.0001294136 | 0.07206109 | 0 | 0 | 0
5978 | 252102.5 | 2011-02-20 12:58 | 30.01509 | 3 | 24 | 0 | 4.077903 | 22.67443 | 22.03838 | 91.75373 | 77.42365 | -0.0005178452 | 0.07206109 | 0 | 0 | 0
5979 | 252132.5 | 2011-02-20 12:58 | 60.03018 | 3 | 24 | 0 | 4.06431 | 22.67443 | 22.03838 | 91.75373 | 77.42365 | -0.0003236771 | 0.07206109 | 0 | 0 | 0
5980 | 252162.5 | 2011-02-20 12:59 | 90.04528 | 3 | 24 | 0 | 4.056056 | 22.67443 | 22.03838 | 91.75373 | 77.42365 | -0.000129509 | 0.07206109 | 0 | 0 | 0
5981 | 252192.5 | 2011-02-20 12:59 | 120.0135 | 3 | 24 | 0 | 4.050392 | 22.67443 | 22.03838 | 91.75373 | 77.42365 | -9.708405e-05 | 0.07206109 | 0 | 0 | 0
5982 | 252192.5 | 2011-02-20 12:59 | 0.01573911 | 4 | 24 | 1.16885 | 4.199438 | 22.67444 | 22.03838 | 91.75375 | 77.42365 | 0 | 0.07206109 | 0 | 0 | 0
5983 | 252193 | 2011-02-20 12:59 | 0.4999877 | 4 | 24 | 1.118383 | 4.199276 | 22.67459 | 22.03838 | 91.75439 | 77.42365 | -3.232956e-05 | 0.07206109 | 0 | 0 | 0
5984 | 252194.8 | 2011-02-20 13:00 | 2.359562 | 4 | 24 | 1.06719 | 4.199114 | 22.67515 | 22.03838 | 91.75676 | 77.42365 | -6.475449e-05 | 0.07206109 | 0 | 0 | 0
5985 | 252197.8 | 2011-02-20 13:00 | 5.296931 | 4 | 24 | 1.017086 | 4.199114 | 22.676 | 22.03838 | 91.76032 | 77.42365 | 0 | 0.07206109 | 0 | 0 | 0
5986 | 252201.7 | 2011-02-20 13:00 | 9.265598 | 4 | 24 | 0.9668004 | 4.199276 | 22.67709 | 22.03838 | 91.76491 | 77.42365 | 0 | 0.07206109 | 0 | 0 | 0
5987 | 252206.9 | 2011-02-20 13:00 | 14.45299 | 4 | 24 | 0.9166964 | 4.199114 | 22.67845 | 22.03838 | 91.77061 | 77.42365 | 0 | 0.07206109 | 0 | 0 | 0
5988 | 252213.6 | 2011-02-20 13:00 | 21.14028 | 4 | 24 | 0.8664109 | 4.199276 | 22.6801 | 22.03838 | 91.77755 | 77.42365 | 0 | 0.07206109 | 0 | 0 | 0
5989 | 252222.3 | 2011-02-20 13:00 | 29.87448 | 4 | 24 | 0.8163069 | 4.199114 | 22.68214 | 22.03838 | 91.78612 | 77.42365 | -3.242493e-05 | 0.07206109 | 0 | 0 | 0
5990 | 252233.8 | 2011-02-20 13:00 | 41.37428 | 4 | 24 | 0.766203 | 4.199276 | 22.68467 | 22.03838 | 91.79672 | 77.42365 | -3.232956e-05 | 0.07206109 | 0 | 0 | 0
5991 | 252249.7 | 2011-02-20 13:00 | 57.26464 | 4 | 24 | 0.716099 | 4.199114 | 22.68793 | 22.03838 | 91.81043 | 77.42365 | -3.242493e-05 | 0.07206109 | 0 | 0 | 0
5992 | 252273.3 | 2011-02-20 13:01 | 80.82673 | 4 | 24 | 0.6659951 | 4.199276 | 22.69245 | 22.03838 | 91.82938 | 77.42365 | 0 | 0.07206109 | 0 | 0 | 0
5993 | 252311.4 | 2011-02-20 13:01 | 118.9667 | 4 | 24 | 0.6157096 | 4.199276 | 22.69922 | 22.03838 | 91.85781 | 77.42365 | 3.242493e-05 | 0.07206109 | 0 | 0 | 0
5994 | 252376.2 | 2011-02-20 13:03 | 183.7 | 4 | 24 | 0.5654241 | 4.199276 | 22.70981 | 22.03838 | 91.90228 | 77.42365 | 3.242493e-05 | 0.07206109 | 0 | 0 | 0
5995 | 252471.8 | 2011-02-20 13:04 | 279.3859 | 4 | 24 | 0.5151386 | 4.199276 | 22.72415 | 22.03838 | 91.9625 | 77.42365 | 0 | 0.07206109 | 0 | 0 | 0
5996 | 252590.1 | 2011-02-20 13:06 | 397.6495 | 4 | 24 | 0.4650346 | 4.199114 | 22.74024 | 22.03838 | 92.03008 | 77.42365 | -3.242493e-05 | 0.07206109 | 0 | 0 | 0
5997 | 252729.8 | 2011-02-20 13:08 | 537.3345 | 4 | 24 | 0.4147491 | 4.199114 | 22.75731 | 22.03838 | 92.10176 | 77.42365 | 0 | 0.07206109 | 0 | 0 | 0
5998 | 252892 | 2011-02-20 13:11 | 699.5349 | 4 | 24 | 0.3642821 | 4.198953 | 22.77487 | 22.03838 | 92.17549 | 77.42365 | -6.475449e-05 | 0.07206109 | 0 | 0 | 0
5999 | 253086.4 | 2011-02-20 13:14 | 893.9693 | 4 | 24 | 0.3141781 | 4.199114 | 22.79319 | 22.03838 | 92.25242 | 77.42365 | -3.242493e-05 | 0.07206109 | 0 | 0 | 0
6000 | 253322.3 | 2011-02-20 13:18 | 1129.809 | 4 | 24 | 0.2640742 | 4.198953 | 22.81211 | 22.03838 | 92.33188 | 77.42365 | -6.475449e-05 | 0.07206109 | 0 | 0 | 0
6001 | 253623.5 | 2011-02-20 13:23 | 1431.007 | 4 | 24 | 0.2137887 | 4.199114 | 22.83207 | 22.03838 | 92.4157 | 77.42365 | -6.475449e-05 | 0.07206109 | 0 | 0 | 0
6002 | 254036.4 | 2011-02-20 13:30 | 1843.906 | 4 | 24 | 0.1635032 | 4.199114 | 22.85362 | 22.03838 | 92.50617 | 77.42365 | -3.242493e-05 | 0.07206109 | 0 | 0 | 0
6003 | 254645.4 | 2011-02-20 13:40 | 2452.989 | 4 | 24 | 0.1132177 | 4.199114 | 22.8768 | 22.03838 | 92.60354 | 77.42365 | 0 | 0.07206109 | 0 | 0 | 0
6004 | 255780.3 | 2011-02-20 13:59 | 3587.861 | 4 | 24 | 0.06311374 | 4.199276 | 22.90381 | 22.03838 | 92.71694 | 77.42365 | 0 | 0.07206109 | 0 | 0 | 0
6005 | 256319.9 | 2011-02-20 14:08 | 4127.417 | 4 | 24 | 0.04986161 | 4.199114 | 22.91233 | 22.03838 | 92.75274 | 77.42365 | -3.242493e-05 | 0.07206109 | 0 | 0 | 0
6006 | 256379.9 | 2011-02-20 14:09 | 60.01486 | 5 | 24 | 0 | 4.18811 | 22.91233 | 22.03838 | 92.75274 | 77.42365 | -6.475449e-05 | 0.07206109 | 0 | 0 | 0
6007 | 256380.1 | 2011-02-20 14:09 | 0.1874169 | 6 | 24 | 0.0001207191 | 4.188272 | 22.91233 | 22.03838 | 92.75274 | 77.42365 | 0 | 0.1115326 | 0 | 0 | 0
6008 | 256384.9 | 2011-02-20 14:09 | 5.01547 | 6 | 24 | 0.003751441 | 4.188757 | 22.91234 | 22.03838 | 92.75276 | 77.42365 | 0 | 0.1115326 | 0 | 0 | 0
6009 | 256384.9 | 2011-02-20 14:09 | 2.51125883e-06 | 7 | 24 | -1.349419 | 4.014304 | 22.91234 | 22.03838 | 92.75276 | 77.42365 | 0 | 0.1115326 | 0 | 0 | 0
6010 | 256396.1 | 2011-02-20 14:10 | 11.23442 | 7 | 24 | -1.349782 | 3.964298 | 22.91234 | 22.04259 | 92.75276 | 77.44041 | -0.00187726 | 0.1115326 | 0 | 0 | 0
6011 | 256426.2 | 2011-02-20 14:10 | 41.2494 | 7 | 24 | -1.3496 | 3.916882 | 22.91234 | 22.05384 | 92.75276 | 77.48473 | -0.001003361 | 0.1115326 | 0 | 0 | 0
6012 | 256456.2 | 2011-02-20 14:11 | 71.26438 | 7 | 24 | -1.349419 | 3.885325 | 22.91234 | 22.0651 | 92.75276 | 77.52862 | -0.000712061 | 0.1115326 | 0 | 0 | 0
6013 | 256486.2 | 2011-02-20 14:11 | 101.2797 | 7 | 24 | -1.349782 | 3.860726 | 22.91234 | 22.07635 | 92.75276 | 77.5722 | -0.0005825997 | 0.1115326 | 0 | 0 | 0
6014 | 256516.2 | 2011-02-20 14:12 | 131.2946 | 7 | 24 | -1.3496 | 3.840497 | 22.91234 | 22.0876 | 92.75276 | 77.61553 | -0.0005178452 | 0.1115326 | 0 | 0 | 0
6015 | 256546.2 | 2011-02-20 14:12 | 161.3097 | 7 | 24 | -1.3496 | 3.823344 | 22.91234 | 22.09886 | 92.75276 | 77.65865 | -0.0004854679 | 0.1115326 | 0 | 0 | 0
6016 | 256576.2 | 2011-02-20 14:13 | 191.3249 | 7 | 24 | -1.3496 | 3.808131 | 22.91234 | 22.11011 | 92.75276 | 77.70158 | -0.0004207611 | 0.1115326 | 0 | 0 | 0
6017 | 256606.2 | 2011-02-20 14:13 | 221.34 | 7 | 24 | -1.349419 | 3.794214 | 22.91234 | 22.12136 | 92.75276 | 77.74436 | -0.0003236294 | 0.1115326 | 0 | 0 | 0
6018 | 256636.3 | 2011-02-20 14:14 | 251.3551 | 7 | 24 | -1.349782 | 3.781267 | 22.91234 | 22.13261 | 92.75276 | 77.78698 | -0.0003236771 | 0.1115326 | 0 | 0 | 0
6019 | 256666.3 | 2011-02-20 14:14 | 281.3702 | 7 | 24 | -1.3496 | 3.76913 | 22.91234 | 22.14387 | 92.75276 | 77.82946 | -0.0003236294 | 0.1115326 | 0 | 0 | 0
6020 | 256696.3 | 2011-02-20 14:15 | 311.3854 | 7 | 24 | -1.349782 | 3.757802 | 22.91234 | 22.15512 | 92.75276 | 77.87181 | -0.0002589226 | 0.1115326 | 0 | 0 | 0
6021 | 256726.3 | 2011-02-20 14:15 | 341.4005 | 7 | 24 | -1.349782 | 3.746798 | 22.91234 | 22.16637 | 92.75276 | 77.91404 | -0.0003236294 | 0.1115326 | 0 | 0 | 0
6022 | 256756.3 | 2011-02-20 14:16 | 371.4156 | 7 | 24 | -1.349782 | 3.73644 | 22.91234 | 22.17763 | 92.75276 | 77.95614 | -0.0002912521 | 0.1115326 | 0 | 0 | 0
6023 | 256786.3 | 2011-02-20 14:16 | 401.4307 | 7 | 24 | -1.349419 | 3.726407 | 22.91234 | 22.18888 | 92.75276 | 77.99813 | -0.0002265453 | 0.1115326 | 0 | 0 | 0
6024 | 256816.4 | 2011-02-20 14:17 | 431.4459 | 7 | 24 | -1.3496 | 3.716535 | 22.91234 | 22.20013 | 92.75276 | 78.04001 | -0.0001942158 | 0.1115326 | 0 | 0 | 0
6025 | 256846.4 | 2011-02-20 14:17 | 461.4609 | 7 | 24 | -1.349782 | 3.706663 | 22.91234 | 22.21139 | 92.75276 | 78.08178 | -0.0002912998 | 0.1115326 | 0 | 0 | 0
6026 | 256876.4 | 2011-02-20 14:18 | 491.4761 | 7 | 24 | -1.349782 | 3.697601 | 22.91234 | 22.22264 | 92.75276 | 78.12344 | -0.000226593 | 0.1115326 | 0 | 0 | 0
6027 | 256906.4 | 2011-02-20 14:18 | 521.4912 | 7 | 24 | -1.3496 | 3.688538 | 22.91234 | 22.23389 | 92.75276 | 78.16499 | -0.000226593 | 0.1115326 | 0 | 0 | 0
6028 | 256936.4 | 2011-02-20 14:19 | 551.5062 | 7 | 24 | -1.3496 | 3.679476 | 22.91234 | 22.24515 | 92.75276 | 78.20645 | -0.0002589702 | 0.1115326 | 0 | 0 | 0
6029 | 256966.4 | 2011-02-20 14:19 | 581.5213 | 7 | 24 | -1.349782 | 3.670737 | 22.91234 | 22.2564 | 92.75276 | 78.24781 | -0.0002265453 | 0.1115326 | 0 | 0 | 0
6030 | 256996.4 | 2011-02-20 14:20 | 611.5364 | 7 | 24 | -1.3496 | 3.66216 | 22.91234 | 22.26765 | 92.75276 | 78.28906 | -0.0001618385 | 0.1115326 | 0 | 0 | 0
6031 | 257026.5 | 2011-02-20 14:20 | 641.5516 | 7 | 24 | -1.3496 | 3.653583 | 22.91234 | 22.2789 | 92.75276 | 78.33023 | -0.0002265453 | 0.1115326 | 0 | 0 | 0
6032 | 257056.5 | 2011-02-20 14:21 | 671.5667 | 7 | 24 | -1.349782 | 3.645006 | 22.91234 | 22.29016 | 92.75276 | 78.37129 | -0.0002912998 | 0.1115326 | 0 | 0 | 0
6033 | 257086.5 | 2011-02-20 14:21 | 701.5818 | 7 | 24 | -1.349782 | 3.637076 | 22.91234 | 22.30141 | 92.75276 | 78.41227 | -0.0001942158 | 0.1115326 | 0 | 0 | 0
6034 | 257116.5 | 2011-02-20 14:22 | 731.5969 | 7 | 24 | -1.349782 | 3.628823 | 22.91234 | 22.31266 | 92.75276 | 78.45315 | -0.0002589226 | 0.1115326 | 0 | 0 | 0
6035 | 257146.5 | 2011-02-20 14:22 | 761.612 | 7 | 24 | -1.3496 | 3.620893 | 22.91234 | 22.32392 | 92.75276 | 78.49394 | -0.0002589226 | 0.1115326 | 0 | 0 | 0
6036 | 257176.5 | 2011-02-20 14:23 | 791.6271 | 7 | 24 | -1.3496 | 3.612963 | 22.91234 | 22.33517 | 92.75276 | 78.53464 | -0.0002265453 | 0.1115326 | 0 | 0 | 0
6037 | 257206.6 | 2011-02-20 14:23 | 821.6438 | 7 | 24 | -1.349419 | 3.605519 | 22.91234 | 22.34642 | 92.75276 | 78.57526 | -0.0001618385 | 0.1115326 | 0 | 0 | 0
6038 | 257236.6 | 2011-02-20 14:24 | 851.6445 | 7 | 24 | -1.349419 | 3.597913 | 22.91234 | 22.35767 | 92.75276 | 78.61577 | -0.0001941681 | 0.1115326 | 0 | 0 | 0
6039 | 257266.6 | 2011-02-20 14:24 | 881.6569 | 7 | 24 | -1.3496 | 3.590307 | 22.91234 | 22.36892 | 92.75276 | 78.65621 | -0.0001941681 | 0.1115326 | 0 | 0 | 0
6040 | 257296.6 | 2011-02-20 14:25 | 911.672 | 7 | 24 | -1.349782 | 3.583025 | 22.91234 | 22.38018 | 92.75276 | 78.69657 | -0.0001942158 | 0.1115326 | 0 | 0 | 0
6041 | 257326.6 | 2011-02-20 14:25 | 941.6872 | 7 | 24 | -1.349782 | 3.575742 | 22.91234 | 22.39143 | 92.75276 | 78.73685 | -0.000226593 | 0.1115326 | 0 | 0 | 0
6042 | 257356.6 | 2011-02-20 14:26 | 971.7022 | 7 | 24 | -1.3496 | 3.568784 | 22.91234 | 22.40268 | 92.75276 | 78.77705 | -0.0001942158 | 0.1115326 | 0 | 0 | 0
6043 | 257386.6 | 2011-02-20 14:26 | 1001.717 | 7 | 24 | -1.3496 | 3.561987 | 22.91234 | 22.41394 | 92.75276 | 78.81717 | -0.0001942158 | 0.1115326 | 0 | 0 | 0
6044 | 257416.6 | 2011-02-20 14:27 | 1031.732 | 7 | 24 | -1.349782 | 3.555352 | 22.91234 | 22.42519 | 92.75276 | 78.85722 | -0.0001618385 | 0.1115326 | 0 | 0 | 0
6045 | 257446.7 | 2011-02-20 14:27 | 1061.748 | 7 | 24 | -1.349419 | 3.548878 | 22.91234 | 22.43644 | 92.75276 | 78.89719 | -0.0001618385 | 0.1115326 | 0 | 0 | 0
6046 | 257476.7 | 2011-02-20 14:28 | 1091.763 | 7 | 24 | -1.349782 | 3.542405 | 22.91234 | 22.44769 | 92.75276 | 78.93709 | -0.0001618385 | 0.1115326 | 0 | 0 | 0
6047 | 257506.7 | 2011-02-20 14:28 | 1121.778 | 7 | 24 | -1.349782 | 3.536094 | 22.91234 | 22.45895 | 92.75276 | 78.97692 | -0.0001942158 | 0.1115326 | 0 | 0 | 0
6048 | 257536.7 | 2011-02-20 14:29 | 1151.793 | 7 | 24 | -1.349782 | 3.530268 | 22.91234 | 22.4702 | 92.75276 | 79.01668 | -0.0001294613 | 0.1115326 | 0 | 0 | 0
6049 | 257566.7 | 2011-02-20 14:29 | 1181.808 | 7 | 24 | -1.349782 | 3.524442 | 22.91234 | 22.48145 | 92.75276 | 79.05637 | -0.0001294613 | 0.1115326 | 0 | 0 | 0
6050 | 257596.7 | 2011-02-20 14:30 | 1211.823 | 7 | 24 | -1.3496 | 3.518616 | 22.91234 | 22.49271 | 92.75276 | 79.096 | -0.0001294613 | 0.1115326 | 0 | 0 | 0
6051 | 257626.7 | 2011-02-20 14:30 | 1241.838 | 7 | 24 | -1.349782 | 3.512952 | 22.91234 | 22.50396 | 92.75276 | 79.13556 | -0.0001618385 | 0.1115326 | 0 | 0 | 0
6052 | 257656.8 | 2011-02-20 14:31 | 1271.854 | 7 | 24 | -1.3496 | 3.507612 | 22.91234 | 22.51521 | 92.75276 | 79.17506 | -0.0001618385 | 0.1115326 | 0 | 0 | 0
6053 | 257686.8 | 2011-02-20 14:31 | 1301.869 | 7 | 24 | -1.349963 | 3.502433 | 22.91234 | 22.52647 | 92.75276 | 79.21451 | -0.0001941681 | 0.1115326 | 0 | 0 | 0
6054 | 257716.8 | 2011-02-20 14:32 | 1331.884 | 7 | 24 | -1.3496 | 3.497578 | 22.91234 | 22.53772 | 92.75276 | 79.25389 | -0.0001294613 | 0.1115326 | 0 | 0 | 0
6055 | 257746.8 | 2011-02-20 14:32 | 1361.899 | 7 | 24 | -1.349782 | 3.492723 | 22.91234 | 22.54897 | 92.75276 | 79.29323 | -9.708405e-05 | 0.1115326 | 0 | 0 | 0
6056 | 257776.8 | 2011-02-20 14:33 | 1391.914 | 7 | 24 | -1.349782 | 3.488192 | 22.91234 | 22.56023 | 92.75276 | 79.3325 | -6.475449e-05 | 0.1115326 | 0 | 0 | 0
6057 | 257806.8 | 2011-02-20 14:33 | 1421.929 | 7 | 24 | -1.3496 | 3.483499 | 22.91234 | 22.57148 | 92.75276 | 79.37173 | -9.708405e-05 | 0.1115326 | 0 | 0 | 0
6058 | 257836.9 | 2011-02-20 14:34 | 1451.944 | 7 | 24 | -1.349782 | 3.478968 | 22.91234 | 22.58273 | 92.75276 | 79.4109 | -9.708405e-05 | 0.1115326 | 0 | 0 | 0
6059 | 257866.9 | 2011-02-20 14:34 | 1481.959 | 7 | 24 | -1.3496 | 3.474598 | 22.91234 | 22.59399 | 92.75276 | 79.45003 | -9.708405e-05 | 0.1115326 | 0 | 0 | 0
6060 | 257896.9 | 2011-02-20 14:35 | 1511.974 | 7 | 24 | -1.3496 | 3.470229 | 22.91234 | 22.60524 | 92.75276 | 79.4891 | -0.0001294613 | 0.1115326 | 0 | 0 | 0
6061 | 257926.9 | 2011-02-20 14:35 | 1541.989 | 7 | 24 | -1.349782 | 3.466021 | 22.91234 | 22.61649 | 92.75276 | 79.52813 | -0.0001618385 | 0.1115326 | 0 | 0 | 0
6062 | 257956.9 | 2011-02-20 14:36 | 1572.004 | 7 | 24 | -1.3496 | 3.461813 | 22.91234 | 22.62774 | 92.75276 | 79.56711 | -0.0001294613 | 0.1115326 | 0 | 0 | 0
6063 | 257986.9 | 2011-02-20 14:36 | 1602.02 | 7 | 24 | -1.349782 | 3.457768 | 22.91234 | 22.639 | 92.75276 | 79.60604 | -0.0001294613 | 0.1115326 | 0 | 0 | 0
6064 | 258016.9 | 2011-02-20 14:37 | 1632.035 | 7 | 24 | -1.349782 | 3.453722 | 22.91234 | 22.65025 | 92.75276 | 79.64493 | -9.708405e-05 | 0.1115326 | 0 | 0 | 0
6065 | 258047 | 2011-02-20 14:37 | 1662.05 | 7 | 24 | -1.349963 | 3.449514 | 22.91234 | 22.6615 | 92.75276 | 79.68377 | -9.708405e-05 | 0.1115326 | 0 | 0 | 0
6066 | 258077 | 2011-02-20 14:38 | 1692.065 | 7 | 24 | -1.3496 | 3.445469 | 22.91234 | 22.67276 | 92.75276 | 79.72257 | -6.47068e-05 | 0.1115326 | 0 | 0 | 0
6067 | 258107 | 2011-02-20 14:38 | 1722.08 | 7 | 24 | -1.349419 | 3.440937 | 22.91234 | 22.68401 | 92.75276 | 79.76131 | -6.475449e-05 | 0.1115326 | 0 | 0 | 0
6068 | 258137 | 2011-02-20 14:39 | 1752.095 | 7 | 24 | -1.349782 | 3.436406 | 22.91234 | 22.69526 | 92.75276 | 79.80001 | -0.0001294613 | 0.1115326 | 0 | 0 | 0
6069 | 258167 | 2011-02-20 14:39 | 1782.11 | 7 | 24 | -1.3496 | 3.431875 | 22.91234 | 22.70652 | 92.75276 | 79.83865 | -0.0001294613 | 0.1115326 | 0 | 0 | 0
6070 | 258197 | 2011-02-20 14:40 | 1812.126 | 7 | 24 | -1.349782 | 3.42702 | 22.91234 | 22.71777 | 92.75276 | 79.87724 | -6.475449e-05 | 0.1115326 | 0 | 0 | 0
6071 | 258227 | 2011-02-20 14:40 | 1842.14 | 7 | 24 | -1.349419 | 3.421841 | 22.91234 | 22.72902 | 92.75276 | 79.91578 | -6.47068e-05 | 0.1115326 | 0 | 0 | 0
6072 | 258257.1 | 2011-02-20 14:41 | 1872.156 | 7 | 24 | -1.3496 | 3.416177 | 22.91234 | 22.74028 | 92.75276 | 79.95425 | -0.0001618385 | 0.1115326 | 0 | 0 | 0
6073 | 258287.1 | 2011-02-20 14:41 | 1902.171 | 7 | 24 | -1.349782 | 3.410189 | 22.91234 | 22.75153 | 92.75276 | 79.99267 | -0.0001618385 | 0.1115326 | 0 | 0 | 0
6074 | 258317.1 | 2011-02-20 14:42 | 1932.186 | 7 | 24 | -1.349782 | 3.403716 | 22.91234 | 22.76278 | 92.75276 | 80.03101 | -0.0001618385 | 0.1115326 | 0 | 0 | 0
6075 | 258347.1 | 2011-02-20 14:42 | 1962.201 | 7 | 24 | -1.3496 | 3.396434 | 22.91234 | 22.77404 | 92.75276 | 80.06927 | -0.0001942158 | 0.1115326 | 0 | 0 | 0
6076 | 258377.1 | 2011-02-20 14:43 | 1992.216 | 7 | 24 | -1.3496 | 3.388828 | 22.91234 | 22.78529 | 92.75276 | 80.10745 | -0.0001942158 | 0.1115326 | 0 | 0 | 0
6077 | 258407.1 | 2011-02-20 14:43 | 2022.231 | 7 | 24 | -1.3496 | 3.379927 | 22.91234 | 22.79654 | 92.75276 | 80.14553 | -0.0002589226 | 0.1115326 | 0 | 0 | 0
6078 | 258437.2 | 2011-02-20 14:44 | 2052.246 | 7 | 24 | -1.349419 | 3.370217 | 22.91234 | 22.80779 | 92.75276 | 80.18351 | -0.0002589226 | 0.1115326 | 0 | 0 | 0
6079 | 258467.2 | 2011-02-20 14:44 | 2082.261 | 7 | 24 | -1.349782 | 3.358566 | 22.91234 | 22.81905 | 92.75276 | 80.22137 | -0.0003560066 | 0.1115326 | 0 | 0 | 0
6080 | 258497.2 | 2011-02-20 14:45 | 2112.277 | 7 | 24 | -1.349782 | 3.345619 | 22.91234 | 22.8303 | 92.75276 | 80.25909 | -0.0003560543 | 0.1115326 | 0 | 0 | 0
6081 | 258527.2 | 2011-02-20 14:45 | 2142.292 | 7 | 24 | -1.349782 | 3.330569 | 22.91234 | 22.84155 | 92.75276 | 80.29666 | -0.0004207611 | 0.1115326 | 0 | 0 | 0
6082 | 258557.2 | 2011-02-20 14:46 | 2172.307 | 7 | 24 | -1.349963 | 3.312929 | 22.91234 | 22.85281 | 92.75276 | 80.33404 | -0.0005178452 | 0.1115326 | 0 | 0 | 0
6083 | 258587.2 | 2011-02-20 14:46 | 2202.322 | 7 | 24 | -1.349782 | 3.292053 | 22.91234 | 22.86406 | 92.75276 | 80.37121 | -0.0005502224 | 0.1115326 | 0 | 0 | 0
6084 | 258617.2 | 2011-02-20 14:47 | 2232.337 | 7 | 24 | -1.3496 | 3.267131 | 22.91234 | 22.87531 | 92.75276 | 80.40812 | -0.0006796837 | 0.1115326 | 0 | 0 | 0
6085 | 258647.3 | 2011-02-20 14:47 | 2262.352 | 7 | 24 | -1.349963 | 3.236707 | 22.91234 | 22.88657 | 92.75276 | 80.44472 | -0.0008738518 | 0.1115326 | 0 | 0 | 0
6086 | 258677.3 | 2011-02-20 14:48 | 2292.367 | 7 | 24 | -1.349782 | 3.200133 | 22.91234 | 22.89782 | 92.75276 | 80.48095 | -0.001035738 | 0.1115326 | 0 | 0 | 0
6087 | 258707.3 | 2011-02-20 14:48 | 2322.383 | 7 | 24 | -1.349963 | 3.155144 | 22.91234 | 22.90908 | 92.75276 | 80.51672 | -0.00132699 | 0.1115326 | 0 | 0 | 0
6088 | 258735.1 | 2011-02-20 14:49 | 2350.241 | 7 | 24 | -1.349963 | 3.104977 | 22.91234 | 22.91952 | 92.75276 | 80.54942 | -0.00158596 | 0.1115326 | 0 | 0 | 0
6089 | 258759.4 | 2011-02-20 14:49 | 2374.475 | 7 | 24 | -1.349782 | 3.054809 | 22.91234 | 22.92861 | 92.75276 | 80.57741 | -0.001812506 | 0.1115326 | 0 | 0 | 0
6090 | 258781 | 2011-02-20 14:49 | 2396.1 | 7 | 24 | -1.349782 | 3.004803 | 22.91234 | 22.93671 | 92.75276 | 80.60198 | -0.00190959 | 0.1115326 | 0 | 0 | 0
6091 | 258801.1 | 2011-02-20 14:50 | 2416.162 | 7 | 24 | -1.349782 | 2.954798 | 22.91234 | 22.94424 | 92.75276 | 80.62439 | -0.002039051 | 0.1115326 | 0 | 0 | 0
6092 | 258820.3 | 2011-02-20 14:50 | 2435.427 | 7 | 24 | -1.349782 | 2.904792 | 22.91234 | 22.95146 | 92.75276 | 80.64556 | -0.002103758 | 0.1115326 | 0 | 0 | 0
6093 | 258839.3 | 2011-02-20 14:50 | 2454.349 | 7 | 24 | -1.349782 | 2.854625 | 22.91234 | 22.95855 | 92.75276 | 80.66599 | -0.002136135 | 0.1115326 | 0 | 0 | 0
6094 | 258858 | 2011-02-20 14:51 | 2473.098 | 7 | 24 | -1.349782 | 2.804619 | 22.91234 | 22.96558 | 92.75276 | 80.68588 | -0.002103758 | 0.1115326 | 0 | 0 | 0
6095 | 258877 | 2011-02-20 14:51 | 2492.098 | 7 | 24 | -1.349782 | 2.754451 | 22.91234 | 22.97271 | 92.75276 | 80.70568 | -0.002136135 | 0.1115326 | 0 | 0 | 0
6096 | 258896.5 | 2011-02-20 14:51 | 2511.629 | 7 | 24 | -1.349782 | 2.704446 | 22.91234 | 22.98003 | 92.75276 | 80.72566 | -0.002006674 | 0.1115326 | 0 | 0 | 0
6097 | 258898.3 | 2011-02-20 14:51 | 2513.379 | 7 | 24 | -1.349782 | 2.699914 | 22.91234 | 22.98069 | 92.75276 | 80.72744 | -0.002039051 | 0.1115326 | 0 | 0 | 0
6098 | 258898.5 | 2011-02-20 14:51 | 0.1873732 | 8 | 24 | -0.0009684974 | 2.87275 | 22.91234 | 22.98069 | 92.75276 | 80.72744 | 0 | 0.07056993 | 0 | 0 | 0
6099 | 258903.3 | 2011-02-20 14:51 | 5.015387 | 8 | 24 | 0.003751441 | 3.272795 | 22.91234 | 22.98069 | 92.75277 | 80.72744 | 0.02841749 | 0.07056993 | 0 | 0 | 0
6100 | 258933.3 | 2011-02-20 14:52 | 30.01511 | 1 | 25 | 0 | 3.457606 | 22.91234 | 22.98069 | 92.75277 | 80.72744 | 0.002297974 | 0.07056993 | 0 | 0 | 0
6101 | 258963.3 | 2011-02-20 14:52 | 60.03025 | 1 | 25 | 0 | 3.511496 | 22.91234 | 22.98069 | 92.75277 | 80.72744 | 0.001003361 | 0.07056993 | 0 | 0 | 0
6102 | 258993.4 | 2011-02-20 14:53 | 90.04821 | 1 | 25 | 0 | 3.540625 | 22.91234 | 22.98069 | 92.75277 | 80.72744 | 0.0006149769 | 0.07056993 | 0 | 0 | 0
6103 | 259023.3 | 2011-02-20 14:53 | 120.0136 | 1 | 25 | 0 | 3.559397 | 22.91234 | 22.98069 | 92.75277 | 80.72744 | 0.0004531383 | 0.07056993 | 0 | 0 | 0
6104 | 259053.3 | 2011-02-20 14:54 | 30.01524 | 2 | 25 | 0.6747088 | 3.725112 | 22.91797 | 22.98069 | 92.77358 | 80.72744 | 0.001068068 | 0.07056993 | 0 | 0 | 0
6105 | 259083.4 | 2011-02-20 14:54 | 60.03024 | 2 | 25 | 0.6747088 | 3.756022 | 22.92359 | 22.98069 | 92.79463 | 80.72744 | 0.0006473064 | 0.07056993 | 0 | 0 | 0
6106 | 259113.4 | 2011-02-20 14:55 | 90.04537 | 2 | 25 | 0.6747088 | 3.776574 | 22.92922 | 22.98069 | 92.81582 | 80.72744 | 0.0004531383 | 0.07056993 | 0 | 0 | 0
6107 | 259143.4 | 2011-02-20 14:55 | 120.0605 | 2 | 25 | 0.6748903 | 3.790977 | 22.93484 | 22.98069 | 92.8371 | 80.72744 | 0.0002912998 | 0.07056993 | 0 | 0 | 0
6108 | 259173.4 | 2011-02-20 14:56 | 150.0756 | 2 | 25 | 0.6747088 | 3.801011 | 22.94047 | 22.98069 | 92.85846 | 80.72744 | 0.000226593 | 0.07056993 | 0 | 0 | 0
6109 | 259203.4 | 2011-02-20 14:56 | 180.0907 | 2 | 25 | 0.6747088 | 3.809264 | 22.94609 | 22.98069 | 92.87987 | 80.72744 | 0.0001942158 | 0.07056993 | 0 | 0 | 0
6110 | 259233.4 | 2011-02-20 14:57 | 210.106 | 2 | 25 | 0.6747088 | 3.816385 | 22.95172 | 22.98069 | 92.90131 | 80.72744 | 0.0001618385 | 0.07056993 | 0 | 0 | 0
6111 | 259263.5 | 2011-02-20 14:57 | 240.1209 | 2 | 25 | 0.6748903 | 3.822858 | 22.95735 | 22.98069 | 92.9228 | 80.72744 | 0.0001294613 | 0.07056993 | 0 | 0 | 0
6112 | 259293.5 | 2011-02-20 14:58 | 270.1362 | 2 | 25 | 0.6747088 | 3.829008 | 22.96297 | 22.98069 | 92.94433 | 80.72744 | 0.0001618385 | 0.07056993 | 0 | 0 | 0
6113 | 259323.5 | 2011-02-20 14:58 | 300.1512 | 2 | 25 | 0.6745273 | 3.834833 | 22.9686 | 22.98069 | 92.96588 | 80.72744 | 0.0001294613 | 0.07056993 | 0 | 0 | 0
6114 | 259353.5 | 2011-02-20 14:59 | 330.1663 | 2 | 25 | 0.6747088 | 3.840497 | 22.97422 | 22.98069 | 92.98747 | 80.72744 | 0.0001618385 | 0.07056993 | 0 | 0 | 0
6115 | 259383.5 | 2011-02-20 14:59 | 360.1814 | 2 | 25 | 0.6747088 | 3.845838 | 22.97985 | 22.98069 | 93.00909 | 80.72744 | 0.0001617908 | 0.07056993 | 0 | 0 | 0
6116 | 259413.5 | 2011-02-20 15:00 | 390.1965 | 2 | 25 | 0.6747088 | 3.850855 | 22.98547 | 22.98069 | 93.03074 | 80.72744 | 0.0001294613 | 0.07056993 | 0 | 0 | 0
6117 | 259443.5 | 2011-02-20 15:00 | 420.2116 | 2 | 25 | 0.6748903 | 3.855871 | 22.9911 | 22.98069 | 93.05241 | 80.72744 | 0.0001294613 | 0.07056993 | 0 | 0 | 0
6118 | 259473.6 | 2011-02-20 15:01 | 450.2268 | 2 | 25 | 0.6747088 | 3.860564 | 22.99672 | 22.98069 | 93.07412 | 80.72744 | 9.708405e-05 | 0.07056993 | 0 | 0 | 0
6119 | 259503.6 | 2011-02-20 15:01 | 480.2418 | 2 | 25 | 0.6747088 | 3.865096 | 23.00235 | 22.98069 | 93.09585 | 80.72744 | 9.713173e-05 | 0.07056993 | 0 | 0 | 0
6120 | 259533.6 | 2011-02-20 15:02 | 510.2569 | 2 | 25 | 0.6748903 | 3.869789 | 23.00797 | 22.98069 | 93.1176 | 80.72744 | 0.0001294613 | 0.07056993 | 0 | 0 | 0
6121 | 259563.6 | 2011-02-20 15:02 | 540.2721 | 2 | 25 | 0.6747088 | 3.873996 | 23.0136 | 22.98069 | 93.13938 | 80.72744 | 9.708405e-05 | 0.07056993 | 0 | 0 | 0
6122 | 259593.6 | 2011-02-20 15:03 | 570.2872 | 2 | 25 | 0.6747088 | 3.878366 | 23.01922 | 22.98069 | 93.16119 | 80.72744 | 9.713173e-05 | 0.07056993 | 0 | 0 | 0
6123 | 259623.6 | 2011-02-20 15:03 | 600.3023 | 2 | 25 | 0.6747088 | 3.882412 | 23.02485 | 22.98069 | 93.18302 | 80.72744 | 9.708405e-05 | 0.07056993 | 0 | 0 | 0
6124 | 259653.7 | 2011-02-20 15:04 | 630.3174 | 2 | 25 | 0.6748903 | 3.886619 | 23.03047 | 22.98069 | 93.20487 | 80.72744 | 0.0001294613 | 0.07056993 | 0 | 0 | 0
6125 | 259683.7 | 2011-02-20 15:04 | 660.3325 | 2 | 25 | 0.6747088 | 3.890503 | 23.0361 | 22.98069 | 93.22674 | 80.72744 | 9.708405e-05 | 0.07056993 | 0 | 0 | 0
6126 | 259713.7 | 2011-02-20 15:05 | 690.3476 | 2 | 25 | 0.6747088 | 3.894225 | 23.04173 | 22.98069 | 93.24864 | 80.72744 | 0.0001294613 | 0.07056993 | 0 | 0 | 0
6127 | 259743.7 | 2011-02-20 15:05 | 720.3627 | 2 | 25 | 0.6747088 | 3.897947 | 23.04735 | 22.98069 | 93.27056 | 80.72744 | 0.0001294613 | 0.07056993 | 0 | 0 | 0
6128 | 259773.7 | 2011-02-20 15:06 | 750.378 | 2 | 25 | 0.6747088 | 3.901508 | 23.05298 | 22.98069 | 93.29249 | 80.72744 | 6.47068e-05 | 0.07056993 | 0 | 0 | 0
6129 | 259803.7 | 2011-02-20 15:06 | 780.3933 | 2 | 25 | 0.6747088 | 3.905068 | 23.0586 | 22.98069 | 93.31445 | 80.72744 | 9.708405e-05 | 0.07056993 | 0 | 0 | 0
6130 | 259833.7 | 2011-02-20 15:07 | 810.4081 | 2 | 25 | 0.6747088 | 3.908305 | 23.06423 | 22.98069 | 93.33643 | 80.72744 | 6.475449e-05 | 0.07056993 | 0 | 0 | 0
6131 | 259863.8 | 2011-02-20 15:07 | 840.4232 | 2 | 25 | 0.6747088 | 3.911541 | 23.06985 | 22.98069 | 93.35842 | 80.72744 | 6.475449e-05 | 0.07056993 | 0 | 0 | 0
6132 | 259893.8 | 2011-02-20 15:08 | 870.4383 | 2 | 25 | 0.6747088 | 3.914778 | 23.07548 | 22.98069 | 93.38044 | 80.72744 | 6.47068e-05 | 0.07056993 | 0 | 0 | 0
6133 | 259923.8 | 2011-02-20 15:08 | 900.4535 | 2 | 25 | 0.6747088 | 3.917853 | 23.0811 | 22.98069 | 93.40247 | 80.72744 | 6.475449e-05 | 0.07056993 | 0 | 0 | 0
6134 | 259953.8 | 2011-02-20 15:09 | 930.4686 | 2 | 25 | 0.6747088 | 3.920604 | 23.08673 | 22.98069 | 93.42452 | 80.72744 | 3.237724e-05 | 0.07056993 | 0 | 0 | 0
6135 | 259983.8 | 2011-02-20 15:09 | 960.4836 | 2 | 25 | 0.6745273 | 3.923679 | 23.09235 | 22.98069 | 93.44658 | 80.72744 | 9.713173e-05 | 0.07056993 | 0 | 0 | 0
6136 | 260013.8 | 2011-02-20 15:10 | 990.4988 | 2 | 25 | 0.6748903 | 3.92643 | 23.09798 | 22.98069 | 93.46866 | 80.72744 | 9.713173e-05 | 0.07056993 | 0 | 0 | 0
6137 | 260043.8 | 2011-02-20 15:10 | 1020.514 | 2 | 25 | 0.6747088 | 3.929019 | 23.1036 | 22.98069 | 93.49075 | 80.72744 | 9.708405e-05 | 0.07056993 | 0 | 0 | 0
6138 | 260073.9 | 2011-02-20 15:11 | 1050.529 | 2 | 25 | 0.6747088 | 3.931608 | 23.10923 | 22.98069 | 93.51286 | 80.72744 | 3.237724e-05 | 0.07056993 | 0 | 0 | 0
6139 | 260103.9 | 2011-02-20 15:11 | 1080.544 | 2 | 25 | 0.6745273 | 3.934359 | 23.11486 | 22.98069 | 93.53499 | 80.72744 | 9.708405e-05 | 0.07056993 | 0 | 0 | 0
6140 | 260133.9 | 2011-02-20 15:12 | 1110.559 | 2 | 25 | 0.6747088 | 3.936787 | 23.12048 | 22.98069 | 93.55713 | 80.72744 | 6.475449e-05 | 0.07056993 | 0 | 0 | 0
6141 | 260163.9 | 2011-02-20 15:12 | 1140.574 | 2 | 25 | 0.6745273 | 3.939538 | 23.12611 | 22.98069 | 93.57928 | 80.72744 | 6.475449e-05 | 0.07056993 | 0 | 0 | 0
6142 | 260193.9 | 2011-02-20 15:13 | 1170.589 | 2 | 25 | 0.6745273 | 3.941965 | 23.13173 | 22.98069 | 93.60145 | 80.72744 | 6.47068e-05 | 0.07056993 | 0 | 0 | 0
6143 | 260223.9 | 2011-02-20 15:13 | 1200.605 | 2 | 25 | 0.6747088 | 3.944555 | 23.13736 | 22.98069 | 93.62363 | 80.72744 | 9.713173e-05 | 0.07056993 | 0 | 0 | 0
6144 | 260254 | 2011-02-20 15:14 | 1230.62 | 2 | 25 | 0.6747088 | 3.946982 | 23.14298 | 22.98069 | 93.64583 | 80.72744 | 6.475449e-05 | 0.07056993 | 0 | 0 | 0
6145 | 260284 | 2011-02-20 15:14 | 1260.635 | 2 | 25 | 0.6747088 | 3.949571 | 23.14861 | 22.98069 | 93.66804 | 80.72744 | 6.47068e-05 | 0.07056993 | 0 | 0 | 0
6146 | 260314 | 2011-02-20 15:15 | 1290.65 | 2 | 25 | 0.6747088 | 3.952161 | 23.15423 | 22.98069 | 93.69026 | 80.72744 | 6.475449e-05 | 0.07056993 | 0 | 0 | 0
6147 | 260344 | 2011-02-20 15:15 | 1320.665 | 2 | 25 | 0.6747088 | 3.954588 | 23.15986 | 22.98069 | 93.7125 | 80.72744 | 6.47068e-05 | 0.07056993 | 0 | 0 | 0
6148 | 260374 | 2011-02-20 15:16 | 1350.68 | 2 | 25 | 0.6747088 | 3.957177 | 23.16548 | 22.98069 | 93.73475 | 80.72744 | 6.47068e-05 | 0.07056993 | 0 | 0 | 0
6149 | 260404 | 2011-02-20 15:16 | 1380.695 | 2 | 25 | 0.6747088 | 3.959767 | 23.17111 | 22.98069 | 93.75702 | 80.72744 | 6.475449e-05 | 0.07056993 | 0 | 0 | 0
6150 | 260434 | 2011-02-20 15:17 | 1410.71 | 2 | 25 | 0.6748903 | 3.962356 | 23.17673 | 22.98069 | 93.7793 | 80.72744 | 0.0001294613 | 0.07056993 | 0 | 0 | 0
6151 | 260464.1 | 2011-02-20 15:17 | 1440.725 | 2 | 25 | 0.6748903 | 3.964783 | 23.18236 | 22.98069 | 93.8016 | 80.72744 | 3.232956e-05 | 0.07056993 | 0 | 0 | 0
6152 | 260494.1 | 2011-02-20 15:18 | 1470.741 | 2 | 25 | 0.6745273 | 3.967211 | 23.18799 | 22.98069 | 93.82391 | 80.72744 | 6.475449e-05 | 0.07056993 | 0 | 0 | 0
6153 | 260524.1 | 2011-02-20 15:18 | 1500.756 | 2 | 25 | 0.6747088 | 3.969962 | 23.19361 | 22.98069 | 93.84624 | 80.72744 | 6.475449e-05 | 0.07056993 | 0 | 0 | 0
6154 | 260554.1 | 2011-02-20 15:19 | 1530.771 | 2 | 25 | 0.6747088 | 3.97239 | 23.19924 | 22.98069 | 93.86858 | 80.72744 | 9.713173e-05 | 0.07056993 | 0 | 0 | 0
6155 | 260584.1 | 2011-02-20 15:19 | 1560.786 | 2 | 25 | 0.6745273 | 3.974979 | 23.20486 | 22.98069 | 93.89093 | 80.72744 | 3.237724e-05 | 0.07056993 | 0 | 0 | 0
6156 | 260614.1 | 2011-02-20 15:20 | 1590.801 | 2 | 25 | 0.6747088 | 3.977568 | 23.21049 | 22.98069 | 93.9133 | 80.72744 | 9.708405e-05 | 0.07056993 | 0 | 0 | 0
6157 | 260644.1 | 2011-02-20 15:20 | 1620.816 | 2 | 25 | 0.6745273 | 3.980157 | 23.21611 | 22.98069 | 93.93568 | 80.72744 | 9.708405e-05 | 0.07056993 | 0 | 0 | 0
6158 | 260674.2 | 2011-02-20 15:21 | 1650.831 | 2 | 25 | 0.6747088 | 3.982585 | 23.22174 | 22.98069 | 93.95808 | 80.72744 | 6.475449e-05 | 0.07056993 | 0 | 0 | 0
6159 | 260704.2 | 2011-02-20 15:21 | 1680.846 | 2 | 25 | 0.6747088 | 3.985012 | 23.22736 | 22.98069 | 93.98049 | 80.72744 | 9.708405e-05 | 0.07056993 | 0 | 0 | 0
6160 | 260734.2 | 2011-02-20 15:22 | 1710.861 | 2 | 25 | 0.6747088 | 3.987602 | 23.23299 | 22.98069 | 94.00291 | 80.72744 | 9.713173e-05 | 0.07056993 | 0 | 0 | 0
6161 | 260764.2 | 2011-02-20 15:22 | 1740.879 | 2 | 25 | 0.6745273 | 3.990029 | 23.23861 | 22.98069 | 94.02535 | 80.72744 | 6.47068e-05 | 0.07056993 | 0 | 0 | 0
6162 | 260794.2 | 2011-02-20 15:23 | 1770.892 | 2 | 25 | 0.6747088 | 3.992618 | 23.24424 | 22.98069 | 94.0478 | 80.72744 | 6.47068e-05 | 0.07056993 | 0 | 0 | 0
6163 | 260824.2 | 2011-02-20 15:23 | 1800.907 | 2 | 25 | 0.6748903 | 3.995208 | 23.24986 | 22.98069 | 94.07027 | 80.72744 | 9.713173e-05 | 0.07056993 | 0 | 0 | 0
6164 | 260854.3 | 2011-02-20 15:24 | 1830.922 | 2 | 25 | 0.6748903 | 3.997635 | 23.25549 | 22.98069 | 94.09275 | 80.72744 | 9.708405e-05 | 0.07056993 | 0 | 0 | 0
6165 | 260884.3 | 2011-02-20 15:24 | 1860.937 | 2 | 25 | 0.6745273 | 3.999901 | 23.26112 | 22.98069 | 94.11524 | 80.72744 | 9.708405e-05 | 0.07056993 | 0 | 0 | 0
6166 | 260914.3 | 2011-02-20 15:25 | 1890.952 | 2 | 25 | 0.6747088 | 4.00249 | 23.26674 | 22.98069 | 94.13775 | 80.72744 | 3.232956e-05 | 0.07056993 | 0 | 0 | 0
6167 | 260944.3 | 2011-02-20 15:25 | 1920.967 | 2 | 25 | 0.6745273 | 4.005079 | 23.27237 | 22.98069 | 94.16027 | 80.72744 | 6.465912e-05 | 0.07056993 | 0 | 0 | 0
6168 | 260974.3 | 2011-02-20 15:26 | 1950.982 | 2 | 25 | 0.6748903 | 4.007668 | 23.27799 | 22.98069 | 94.18282 | 80.72744 | 9.708405e-05 | 0.07056993 | 0 | 0 | 0
6169 | 261004.3 | 2011-02-20 15:26 | 1980.997 | 2 | 25 | 0.6748903 | 4.009934 | 23.28362 | 22.98069 | 94.20538 | 80.72744 | 0 | 0.07056993 | 0 | 0 | 0
6170 | 261034.3 | 2011-02-20 15:27 | 2011.013 | 2 | 25 | 0.6748903 | 4.012685 | 23.28925 | 22.98069 | 94.22795 | 80.72744 | 9.708405e-05 | 0.07056993 | 0 | 0 | 0
6171 | 261064.4 | 2011-02-20 15:27 | 2041.028 | 2 | 25 | 0.6750719 | 4.015275 | 23.29487 | 22.98069 | 94.25054 | 80.72744 | 6.465912e-05 | 0.07056993 | 0 | 0 | 0
6172 | 261094.4 | 2011-02-20 15:28 | 2071.043 | 2 | 25 | 0.6747088 | 4.017702 | 23.3005 | 22.98069 | 94.27314 | 80.72744 | 3.232956e-05 | 0.07056993 | 0 | 0 | 0
6173 | 261124.4 | 2011-02-20 15:28 | 2101.058 | 2 | 25 | 0.6747088 | 4.02013 | 23.30613 | 22.98069 | 94.29574 | 80.72744 | 3.232956e-05 | 0.07056993 | 0 | 0 | 0
6174 | 261154.4 | 2011-02-20 15:29 | 2131.073 | 2 | 25 | 0.6747088 | 4.022881 | 23.31175 | 22.98069 | 94.31837 | 80.72744 | 6.465912e-05 | 0.07056993 | 0 | 0 | 0
6175 | 261184.4 | 2011-02-20 15:29 | 2161.088 | 2 | 25 | 0.6747088 | 4.02547 | 23.31738 | 22.98069 | 94.341 | 80.72744 | 9.717941e-05 | 0.07056993 | 0 | 0 | 0
6176 | 261214.4 | 2011-02-20 15:30 | 2191.104 | 2 | 25 | 0.6748903 | 4.028059 | 23.323 | 22.98069 | 94.36366 | 80.72744 | 6.475449e-05 | 0.07056993 | 0 | 0 | 0
6177 | 261244.5 | 2011-02-20 15:30 | 2221.119 | 2 | 25 | 0.6747088 | 4.030649 | 23.32863 | 22.98069 | 94.38632 | 80.72744 | 9.708405e-05 | 0.07056993 | 0 | 0 | 0
6178 | 261274.5 | 2011-02-20 15:31 | 2251.133 | 2 | 25 | 0.6747088 | 4.033238 | 23.33425 | 22.98069 | 94.40901 | 80.72744 | 6.475449e-05 | 0.07056993 | 0 | 0 | 0
6179 | 261304.5 | 2011-02-20 15:31 | 2281.149 | 2 | 25 | 0.6747088 | 4.035827 | 23.33988 | 22.98069 | 94.4317 | 80.72744 | 3.232956e-05 | 0.07056993 | 0 | 0 | 0
6180 | 261334.5 | 2011-02-20 15:32 | 2311.164 | 2 | 25 | 0.6745273 | 4.038416 | 23.34551 | 22.98069 | 94.45441 | 80.72744 | 3.232956e-05 | 0.07056993 | 0 | 0 | 0
6181 | 261364.5 | 2011-02-20 15:32 | 2341.179 | 2 | 25 | 0.6747088 | 4.041168 | 23.35113 | 22.98069 | 94.47714 | 80.72744 | 3.242493e-05 | 0.07056993 | 0 | 0 | 0
6182 | 261394.5 | 2011-02-20 15:33 | 2371.194 | 2 | 25 | 0.6748903 | 4.043919 | 23.35676 | 22.98069 | 94.49988 | 80.72744 | 6.465912e-05 | 0.07056993 | 0 | 0 | 0
6183 | 261424.5 | 2011-02-20 15:33 | 2401.209 | 2 | 25 | 0.6748903 | 4.046832 | 23.36238 | 22.98069 | 94.52264 | 80.72744 | 9.708405e-05 | 0.07056993 | 0 | 0 | 0
6184 | 261454.6 | 2011-02-20 15:34 | 2431.224 | 2 | 25 | 0.6745273 | 4.049259 | 23.36801 | 22.98069 | 94.54541 | 80.72744 | 3.232956e-05 | 0.07056993 | 0 | 0 | 0
6185 | 261484.6 | 2011-02-20 15:34 | 2461.239 | 2 | 25 | 0.6748903 | 4.052172 | 23.37363 | 22.98069 | 94.5682 | 80.72744 | 6.475449e-05 | 0.07056993 | 0 | 0 | 0
6186 | 261514.6 | 2011-02-20 15:35 | 2491.254 | 2 | 25 | 0.6747088 | 4.054923 | 23.37926 | 22.98069 | 94.59101 | 80.72744 | 6.465912e-05 | 0.07056993 | 0 | 0 | 0
6187 | 261544.6 | 2011-02-20 15:35 | 2521.27 | 2 | 25 | 0.6748903 | 4.057998 | 23.38489 | 22.98069 | 94.61383 | 80.72744 | 0.000129509 | 0.07056993 | 0 | 0 | 0
6188 | 261574.6 | 2011-02-20 15:36 | 2551.285 | 2 | 25 | 0.6747088 | 4.060587 | 23.39051 | 22.98069 | 94.63666 | 80.72744 | 6.475449e-05 | 0.07056993 | 0 | 0 | 0
6189 | 261604.6 | 2011-02-20 15:36 | 2581.3 | 2 | 25 | 0.6748903 | 4.0635 | 23.39614 | 22.98069 | 94.65951 | 80.72744 | 6.475449e-05 | 0.07056993 | 0 | 0 | 0
6190 | 261634.6 | 2011-02-20 15:37 | 2611.315 | 2 | 25 | 0.6747088 | 4.066413 | 23.40176 | 22.98069 | 94.68238 | 80.72744 | 6.475449e-05 | 0.07056993 | 0 | 0 | 0
6191 | 261664.7 | 2011-02-20 15:37 | 2641.32 | 2 | 25 | 0.6747088 | 4.069326 | 23.40739 | 22.98069 | 94.70526 | 80.72744 | 9.717941e-05 | 0.07056993 | 0 | 0 | 0
6192 | 261694.7 | 2011-02-20 15:38 | 2671.33 | 2 | 25 | 0.6745273 | 4.072239 | 23.41301 | 22.98069 | 94.72816 | 80.72744 | 9.717941e-05 | 0.07056993 | 0 | 0 | 0
6193 | 261724.7 | 2011-02-20 15:38 | 2701.345 | 2 | 25 | 0.6747088 | 4.075314 | 23.41864 | 22.98069 | 94.75107 | 80.72744 | 6.475449e-05 | 0.07056993 | 0 | 0 | 0
6194 | 261754.7 | 2011-02-20 15:39 | 2731.36 | 2 | 25 | 0.6747088 | 4.078389 | 23.42426 | 22.98069 | 94.77401 | 80.72744 | 6.475449e-05 | 0.07056993 | 0 | 0 | 0
6195 | 261784.7 | 2011-02-20 15:39 | 2761.375 | 2 | 25 | 0.6747088 | 4.081463 | 23.42989 | 22.98069 | 94.79696 | 80.72744 | 6.465912e-05 | 0.07056993 | 0 | 0 | 0
6196 | 261814.7 | 2011-02-20 15:40 | 2791.39 | 2 | 25 | 0.6748903 | 4.084538 | 23.43551 | 22.98069 | 94.81993 | 80.72744 | 9.708405e-05 | 0.07056993 | 0 | 0 | 0
6197 | 261844.7 | 2011-02-20 15:40 | 2821.405 | 2 | 25 | 0.6747088 | 4.087613 | 23.44114 | 22.98069 | 94.84292 | 80.72744 | 9.708405e-05 | 0.07056993 | 0 | 0 | 0
6198 | 261874.8 | 2011-02-20 15:41 | 2851.42 | 2 | 25 | 0.6747088 | 4.090688 | 23.44676 | 22.98069 | 94.86592 | 80.72744 | 6.475449e-05 | 0.07056993 | 0 | 0 | 0
6199 | 261904.8 | 2011-02-20 15:41 | 2881.435 | 2 | 25 | 0.6747088 | 4.093925 | 23.45239 | 22.98069 | 94.88894 | 80.72744 | 9.708405e-05 | 0.07056993 | 0 | 0 | 0
6200 | 261934.8 | 2011-02-20 15:42 | 2911.45 | 2 | 25 | 0.6747088 | 4.096999 | 23.45802 | 22.98069 | 94.91198 | 80.72744 | 3.232956e-05 | 0.07056993 | 0 | 0 | 0
6201 | 261964.8 | 2011-02-20 15:42 | 2941.465 | 2 | 25 | 0.6747088 | 4.100398 | 23.46364 | 22.98069 | 94.93504 | 80.72744 | 9.708405e-05 | 0.07056993 | 0 | 0 | 0
6202 | 261994.8 | 2011-02-20 15:43 | 2971.481 | 2 | 25 | 0.6748903 | 4.103634 | 23.46927 | 22.98069 | 94.95812 | 80.72744 | 9.708405e-05 | 0.07056993 | 0 | 0 | 0
6203 | 262024.8 | 2011-02-20 15:43 | 3001.496 | 2 | 25 | 0.6747088 | 4.106871 | 23.47489 | 22.98069 | 94.98121 | 80.72744 | 6.475449e-05 | 0.07056993 | 0 | 0 | 0
6204 | 262054.8 | 2011-02-20 15:44 | 3031.511 | 2 | 25 | 0.6747088 | 4.11027 | 23.48052 | 22.98069 | 95.00432 | 80.72744 | 0.000129509 | 0.07056993 | 0 | 0 | 0
6205 | 262084.9 | 2011-02-20 15:44 | 3061.526 | 2 | 25 | 0.6748903 | 4.113506 | 23.48614 | 22.98069 | 95.02746 | 80.72744 | 6.465912e-05 | 0.07056993 | 0 | 0 | 0
6206 | 262114.9 | 2011-02-20 15:45 | 3091.541 | 2 | 25 | 0.6747088 | 4.116904 | 23.49177 | 22.98069 | 95.05061 | 80.72744 | 3.232956e-05 | 0.07056993 | 0 | 0 | 0
6207 | 262144.9 | 2011-02-20 15:45 | 3121.556 | 2 | 25 | 0.6748903 | 4.120465 | 23.49739 | 22.98069 | 95.07378 | 80.72744 | 6.475449e-05 | 0.07056993 | 0 | 0 | 0
6208 | 262174.9 | 2011-02-20 15:46 | 3151.571 | 2 | 25 | 0.6747088 | 4.123863 | 23.50302 | 22.98069 | 95.09697 | 80.72744 | 9.708405e-05 | 0.07056993 | 0 | 0 | 0
6209 | 262204.9 | 2011-02-20 15:46 | 3181.587 | 2 | 25 | 0.6745273 | 4.127262 | 23.50865 | 22.98069 | 95.12018 | 80.72744 | 9.708405e-05 | 0.07056993 | 0 | 0 | 0
6210 | 262234.9 | 2011-02-20 15:47 | 3211.602 | 2 | 25 | 0.6748903 | 4.130984 | 23.51427 | 22.98069 | 95.14341 | 80.72744 | 6.475449e-05 | 0.07056993 | 0 | 0 | 0
6211 | 262265 | 2011-02-20 15:47 | 3241.617 | 2 | 25 | 0.6748903 | 4.134382 | 23.5199 | 22.98069 | 95.16666 | 80.72744 | 6.475449e-05 | 0.07056993 | 0 | 0 | 0
6212 | 262295 | 2011-02-20 15:48 | 3271.632 | 2 | 25 | 0.6745273 | 4.137942 | 23.52552 | 22.98069 | 95.18992 | 80.72744 | 6.465912e-05 | 0.07056993 | 0 | 0 | 0
6213 | 262325 | 2011-02-20 15:48 | 3301.647 | 2 | 25 | 0.6748903 | 4.141827 | 23.53115 | 22.98069 | 95.21321 | 80.72744 | 0.0001618385 | 0.07056993 | 0 | 0 | 0
6214 | 262355 | 2011-02-20 15:49 | 3331.662 | 2 | 25 | 0.6748903 | 4.145548 | 23.53677 | 22.98069 | 95.23652 | 80.72744 | 0.0001294136 | 0.07056993 | 0 | 0 | 0
6215 | 262385 | 2011-02-20 15:49 | 3361.677 | 2 | 25 | 0.6747088 | 4.149109 | 23.5424 | 22.98069 | 95.25985 | 80.72744 | 0.000129509 | 0.07056993 | 0 | 0 | 0
6216 | 262415 | 2011-02-20 15:50 | 3391.692 | 2 | 25 | 0.6747088 | 4.152669 | 23.54802 | 22.98069 | 95.2832 | 80.72744 | 6.475449e-05 | 0.07056993 | 0 | 0 | 0
6217 | 262445 | 2011-02-20 15:50 | 3421.707 | 2 | 25 | 0.6748903 | 4.156715 | 23.55365 | 22.98069 | 95.30657 | 80.72744 | 0.000129509 | 0.07056993 | 0 | 0 | 0
6218 | 262475.1 | 2011-02-20 15:51 | 3451.722 | 2 | 25 | 0.6747088 | 4.160437 | 23.55927 | 22.98069 | 95.32996 | 80.72744 | 0.000129509 | 0.07056993 | 0 | 0 | 0
6219 | 262505.1 | 2011-02-20 15:51 | 3481.738 | 2 | 25 | 0.6748903 | 4.164159 | 23.5649 | 22.98069 | 95.35338 | 80.72744 | 6.465912e-05 | 0.07056993 | 0 | 0 | 0
6220 | 262535.1 | 2011-02-20 15:52 | 3511.753 | 2 | 25 | 0.6747088 | 4.168043 | 23.57053 | 22.98069 | 95.37682 | 80.72744 | 6.475449e-05 | 0.07056993 | 0 | 0 | 0
6221 | 262565.1 | 2011-02-20 15:52 | 3541.768 | 2 | 25 | 0.6748903 | 4.172089 | 23.57615 | 22.98069 | 95.40027 | 80.72744 | 0.0001294136 | 0.07056993 | 0 | 0 | 0
6222 | 262595.1 | 2011-02-20 15:53 | 3571.783 | 2 | 25 | 0.6747088 | 4.175811 | 23.58178 | 22.98069 | 95.42375 | 80.72744 | 0.0001294136 | 0.07056993 | 0 | 0 | 0
6223 | 262625.1 | 2011-02-20 15:53 | 3601.798 | 2 | 25 | 0.6747088 | 4.179695 | 23.5874 | 22.98069 | 95.44726 | 80.72744 | 9.708405e-05 | 0.07056993 | 0 | 0 | 0
6224 | 262655.1 | 2011-02-20 15:54 | 3631.813 | 2 | 25 | 0.6748903 | 4.183741 | 23.59303 | 22.98069 | 95.47078 | 80.72744 | 9.708405e-05 | 0.07056993 | 0 | 0 | 0
6225 | 262685.2 | 2011-02-20 15:54 | 3661.828 | 2 | 25 | 0.6745273 | 4.187624 | 23.59865 | 22.98069 | 95.49433 | 80.72744 | 6.475449e-05 | 0.07056993 | 0 | 0 | 0
6226 | 262715.2 | 2011-02-20 15:55 | 3691.846 | 2 | 25 | 0.6747088 | 4.191832 | 23.60428 | 22.98069 | 95.5179 | 80.72744 | 0.0001294136 | 0.07056993 | 0 | 0 | 0
6227 | 262745.2 | 2011-02-20 15:55 | 3721.858 | 2 | 25 | 0.6745273 | 4.195878 | 23.60991 | 22.98069 | 95.54149 | 80.72744 | 9.708405e-05 | 0.07056993 | 0 | 0 | 0
6228 | 262804.9 | 2011-02-20 15:56 | 30.01514 | 3 | 25 | 0 | 4.078712 | 23.61547 | 22.98069 | 95.56485 | 80.72744 | -0.0004530907 | 0.07056993 | 0 | 0 | 0
6229 | 262834.9 | 2011-02-20 15:57 | 60.03024 | 3 | 25 | 0 | 4.065119 | 23.61547 | 22.98069 | 95.56485 | 80.72744 | -0.0002912521 | 0.07056993 | 0 | 0 | 0
6230 | 262864.9 | 2011-02-20 15:57 | 90.04567 | 3 | 25 | 0 | 4.056704 | 23.61547 | 22.98069 | 95.56485 | 80.72744 | -0.0002589226 | 0.07056993 | 0 | 0 | 0
6231 | 262894.9 | 2011-02-20 15:58 | 120.0136 | 3 | 25 | 0 | 4.051201 | 23.61547 | 22.98069 | 95.56485 | 80.72744 | -0.0001294136 | 0.07056993 | 0 | 0 | 0
6232 | 262894.9 | 2011-02-20 15:58 | 0.0186242 | 4 | 25 | 1.155598 | 4.199438 | 23.61548 | 22.98069 | 95.56487 | 80.72744 | 0 | 0.07056993 | 0 | 0 | 0
6233 | 262895.7 | 2011-02-20 15:58 | 0.8437321 | 4 | 25 | 1.104768 | 4.199276 | 23.61573 | 22.98069 | 95.56596 | 80.72744 | -3.232956e-05 | 0.07056993 | 0 | 0 | 0
6234 | 262897.9 | 2011-02-20 15:58 | 2.98445 | 4 | 25 | 1.054119 | 4.199276 | 23.61637 | 22.98069 | 95.56865 | 80.72744 | -3.232956e-05 | 0.07056993 | 0 | 0 | 0
6235 | 262901 | 2011-02-20 15:58 | 6.156144 | 4 | 25 | 1.004015 | 4.199276 | 23.61728 | 22.98069 | 95.57245 | 80.72744 | 0 | 0.07056993 | 0 | 0 | 0
6236 | 262905.2 | 2011-02-20 15:58 | 10.34357 | 4 | 25 | 0.9539113 | 4.199276 | 23.61842 | 22.98069 | 95.57723 | 80.72744 | 0 | 0.07056993 | 0 | 0 | 0
6237 | 262910.7 | 2011-02-20 15:58 | 15.85911 | 4 | 25 | 0.9038073 | 4.199276 | 23.61984 | 22.98069 | 95.5832 | 80.72744 | 0 | 0.07056993 | 0 | 0 | 0
6238 | 262917.8 | 2011-02-20 15:58 | 22.92149 | 4 | 25 | 0.8531588 | 4.199276 | 23.62156 | 22.98069 | 95.59043 | 80.72744 | 0 | 0.07056993 | 0 | 0 | 0
6239 | 262927.2 | 2011-02-20 15:58 | 32.32771 | 4 | 25 | 0.8030548 | 4.199276 | 23.62372 | 22.98069 | 95.59951 | 80.72744 | 3.242493e-05 | 0.07056993 | 0 | 0 | 0
6240 | 262939.6 | 2011-02-20 15:59 | 44.74938 | 4 | 25 | 0.7529509 | 4.199276 | 23.6264 | 22.98069 | 95.61076 | 80.72744 | 3.242493e-05 | 0.07056993 | 0 | 0 | 0
6241 | 262957 | 2011-02-20 15:59 | 62.12406 | 4 | 25 | 0.7028469 | 4.199276 | 23.62991 | 22.98069 | 95.62548 | 80.72744 | 3.242493e-05 | 0.07056993 | 0 | 0 | 0
6242 | 262983.2 | 2011-02-20 15:59 | 88.32663 | 4 | 25 | 0.652743 | 4.199276 | 23.63483 | 22.98069 | 95.64615 | 80.72744 | 0 | 0.07056993 | 0 | 0 | 0
6243 | 263026.7 | 2011-02-20 16:00 | 131.7947 | 4 | 25 | 0.6024575 | 4.199114 | 23.64239 | 22.98069 | 95.67788 | 80.72744 | -3.242493e-05 | 0.07056993 | 0 | 0 | 0
6244 | 263099.3 | 2011-02-20 16:01 | 204.4028 | 4 | 25 | 0.5523535 | 4.199276 | 23.654 | 22.98069 | 95.72665 | 80.72744 | -3.232956e-05 | 0.07056993 | 0 | 0 | 0
6245 | 263200.7 | 2011-02-20 16:03 | 305.8073 | 4 | 25 | 0.5022495 | 4.199114 | 23.66883 | 22.98069 | 95.78893 | 80.72744 | 0 | 0.07056993 | 0 | 0 | 0
6246 | 263323.7 | 2011-02-20 16:05 | 428.8678 | 4 | 25 | 0.4519641 | 4.199114 | 23.68513 | 22.98069 | 95.85737 | 80.72744 | -3.242493e-05 | 0.07056993 | 0 | 0 | 0
6247 | 263467 | 2011-02-20 16:07 | 572.1466 | 4 | 25 | 0.4018601 | 4.199276 | 23.70212 | 22.98069 | 95.92872 | 80.72744 | 0 | 0.07056993 | 0 | 0 | 0
6248 | 263635.1 | 2011-02-20 16:10 | 740.2062 | 4 | 25 | 0.3517561 | 4.198953 | 23.71971 | 22.98069 | 96.00259 | 80.72744 | -9.708405e-05 | 0.07056993 | 0 | 0 | 0
6249 | 263836.3 | 2011-02-20 16:14 | 941.4215 | 4 | 25 | 0.3016522 | 4.199276 | 23.73797 | 22.98069 | 96.07925 | 80.72744 | 0 | 0.07056993 | 0 | 0 | 0
6250 | 264086 | 2011-02-20 16:18 | 1191.105 | 4 | 25 | 0.2513667 | 4.198953 | 23.75713 | 22.98069 | 96.15971 | 80.72744 | -3.232956e-05 | 0.07056993 | 0 | 0 | 0
6251 | 264409.1 | 2011-02-20 16:23 | 1514.24 | 4 | 25 | 0.2012627 | 4.199276 | 23.77739 | 22.98069 | 96.24479 | 80.72744 | 0 | 0.07056993 | 0 | 0 | 0
6252 | 264852.9 | 2011-02-20 16:30 | 1958.06 | 4 | 25 | 0.1511588 | 4.199276 | 23.79899 | 22.98069 | 96.3355 | 80.72744 | -3.232956e-05 | 0.07056993 | 0 | 0 | 0
6253 | 265535.9 | 2011-02-20 16:42 | 2641.002 | 4 | 25 | 0.1010548 | 4.199276 | 23.82261 | 22.98069 | 96.43469 | 80.72744 | 3.242493e-05 | 0.07056993 | 0 | 0 | 0
6254 | 266939.8 | 2011-02-20 17:05 | 4044.931 | 4 | 25 | 0.05095083 | 4.199114 | 23.85097 | 22.98069 | 96.5538 | 80.72744 | -3.242493e-05 | 0.07056993 | 0 | 0 | 0
6255 | 266982.7 | 2011-02-20 17:06 | 4087.821 | 4 | 25 | 0.04986161 | 4.198953 | 23.85158 | 22.98069 | 96.55636 | 80.72744 | -3.232956e-05 | 0.07056993 | 0 | 0 | 0
6256 | 267042.7 | 2011-02-20 17:07 | 60.01722 | 5 | 25 | 0 | 4.187948 | 23.85158 | 22.98069 | 96.55636 | 80.72744 | -9.708405e-05 | 0.07056993 | 0 | 0 | 0
6257 | 267042.9 | 2011-02-20 17:07 | 0.1875389 | 6 | 25 | -0.0004238892 | 4.18811 | 23.85158 | 22.98069 | 96.55636 | 80.72744 | 0 | 0.1110263 | 0 | 0 | 0
6258 | 267047.7 | 2011-02-20 17:07 | 5.015606 | 6 | 25 | 0.003569905 | 4.188595 | 23.85159 | 22.98069 | 96.55638 | 80.72744 | -6.475449e-05 | 0.1110263 | 0 | 0 | 0
6259 | 267047.8 | 2011-02-20 17:07 | 0.01574588 | 7 | 25 | -1.349237 | 4.016084 | 23.85159 | 22.98069 | 96.55638 | 80.72746 | 0 | 0.1110263 | 0 | 0 | 0
6260 | 267058.4 | 2011-02-20 17:07 | 10.68733 | 7 | 25 | -1.349782 | 3.966078 | 23.85159 | 22.98469 | 96.55638 | 80.74339 | -0.001877213 | 0.1110263 | 0 | 0 | 0
6261 | 267088.4 | 2011-02-20 17:08 | 40.70242 | 7 | 25 | -1.349782 | 3.917853 | 23.85159 | 22.99595 | 96.55638 | 80.78772 | -0.001100445 | 0.1110263 | 0 | 0 | 0
6262 | 267118.5 | 2011-02-20 17:08 | 70.71756 | 7 | 25 | -1.3496 | 3.886296 | 23.85159 | 23.0072 | 96.55638 | 80.83163 | -0.0007444381 | 0.1110263 | 0 | 0 | 0
6263 | 267148.5 | 2011-02-20 17:09 | 100.7327 | 7 | 25 | -1.349782 | 3.861859 | 23.85159 | 23.01845 | 96.55638 | 80.87522 | -0.0005825997 | 0.1110263 | 0 | 0 | 0
6264 | 267178.5 | 2011-02-20 17:09 | 130.7478 | 7 | 25 | -1.3496 | 3.84163 | 23.85159 | 23.0297 | 96.55638 | 80.91856 | -0.0004855156 | 0.1110263 | 0 | 0 | 0
6265 | 267208.5 | 2011-02-20 17:10 | 160.7629 | 7 | 25 | -1.3496 | 3.824476 | 23.85159 | 23.04096 | 96.55638 | 80.96169 | -0.0004531383 | 0.1110263 | 0 | 0 | 0
6266 | 267238.5 | 2011-02-20 17:10 | 190.781 | 7 | 25 | -1.349419 | 3.809264 | 23.85159 | 23.05221 | 96.55638 | 81.00464 | -0.0003560066 | 0.1110263 | 0 | 0 | 0
6267 | 267268.5 | 2011-02-20 17:11 | 220.7931 | 7 | 25 | -1.349419 | 3.795185 | 23.85159 | 23.06346 | 96.55638 | 81.04742 | -0.0003236771 | 0.1110263 | 0 | 0 | 0
6268 | 267298.6 | 2011-02-20 17:11 | 250.8082 | 7 | 25 | -1.3496 | 3.782238 | 23.85159 | 23.07472 | 96.55638 | 81.09005 | -0.0003236294 | 0.1110263 | 0 | 0 | 0
6269 | 267328.6 | 2011-02-20 17:12 | 280.8235 | 7 | 25 | -1.3496 | 3.770263 | 23.85159 | 23.08597 | 96.55638 | 81.13255 | -0.0002912998 | 0.1110263 | 0 | 0 | 0
6270 | 267358.6 | 2011-02-20 17:12 | 310.8385 | 7 | 25 | -1.349782 | 3.758611 | 23.85159 | 23.09722 | 96.55638 | 81.17491 | -0.0003236294 | 0.1110263 | 0 | 0 | 0
6271 | 267388.6 | 2011-02-20 17:13 | 340.8536 | 7 | 25 | -1.3496 | 3.747768 | 23.85159 | 23.10848 | 96.55638 | 81.21714 | -0.0002912998 | 0.1110263 | 0 | 0 | 0
6272 | 267418.6 | 2011-02-20 17:13 | 370.8687 | 7 | 25 | -1.3496 | 3.737411 | 23.85159 | 23.11973 | 96.55638 | 81.25926 | -0.000226593 | 0.1110263 | 0 | 0 | 0
6273 | 267448.6 | 2011-02-20 17:14 | 400.8839 | 7 | 25 | -1.349782 | 3.727054 | 23.85159 | 23.13098 | 96.55638 | 81.30125 | -0.0002589226 | 0.1110263 | 0 | 0 | 0
6274 | 267478.6 | 2011-02-20 17:14 | 430.8989 | 7 | 25 | -1.349963 | 3.717021 | 23.85159 | 23.14224 | 96.55638 | 81.34314 | -0.0002912998 | 0.1110263 | 0 | 0 | 0
6275 | 267508.7 | 2011-02-20 17:15 | 460.914 | 7 | 25 | -1.3496 | 3.707634 | 23.85159 | 23.15349 | 96.55638 | 81.38492 | -0.0002265453 | 0.1110263 | 0 | 0 | 0
6276 | 267538.7 | 2011-02-20 17:15 | 490.9291 | 7 | 25 | -1.3496 | 3.698572 | 23.85159 | 23.16474 | 96.55638 | 81.42659 | -0.0001942158 | 0.1110263 | 0 | 0 | 0
6277 | 267568.7 | 2011-02-20 17:16 | 520.9443 | 7 | 25 | -1.349782 | 3.689024 | 23.85159 | 23.176 | 96.55638 | 81.46815 | -0.0002912998 | 0.1110263 | 0 | 0 | 0
6278 | 267598.7 | 2011-02-20 17:16 | 550.9594 | 7 | 25 | -1.3496 | 3.680123 | 23.85159 | 23.18725 | 96.55638 | 81.50961 | -0.0001942158 | 0.1110263 | 0 | 0 | 0
6279 | 267628.7 | 2011-02-20 17:17 | 580.9745 | 7 | 25 | -1.349419 | 3.671384 | 23.85159 | 23.1985 | 96.55638 | 81.55098 | -0.0001942158 | 0.1110263 | 0 | 0 | 0
6280 | 267658.7 | 2011-02-20 17:17 | 610.9896 | 7 | 25 | -1.349782 | 3.662646 | 23.85159 | 23.20975 | 96.55638 | 81.59224 | -0.0002589226 | 0.1110263 | 0 | 0 | 0
6281 | 267688.8 | 2011-02-20 17:18 | 641.0049 | 7 | 25 | -1.349782 | 3.654068 | 23.85159 | 23.22101 | 96.55638 | 81.63341 | -0.0002265453 | 0.1110263 | 0 | 0 | 0
6282 | 267718.8 | 2011-02-20 17:18 | 671.02 | 7 | 25 | -1.3496 | 3.645977 | 23.85159 | 23.23226 | 96.55638 | 81.67448 | -0.0001941681 | 0.1110263 | 0 | 0 | 0
6283 | 267748.8 | 2011-02-20 17:19 | 701.035 | 7 | 25 | -1.3496 | 3.637562 | 23.85159 | 23.24351 | 96.55638 | 81.71546 | -0.0001941681 | 0.1110263 | 0 | 0 | 0
6284 | 267778.8 | 2011-02-20 17:19 | 731.0502 | 7 | 25 | -1.349782 | 3.629308 | 23.85159 | 23.25477 | 96.55638 | 81.75635 | -0.0001941681 | 0.1110263 | 0 | 0 | 0
6285 | 267808.8 | 2011-02-20 17:20 | 761.0653 | 7 | 25 | -1.3496 | 3.621217 | 23.85159 | 23.26602 | 96.55638 | 81.79715 | -0.000226593 | 0.1110263 | 0 | 0 | 0
6286 | 267838.8 | 2011-02-20 17:20 | 791.0803 | 7 | 25 | -1.349963 | 3.613287 | 23.85159 | 23.27727 | 96.55638 | 81.83785 | -0.0002589226 | 0.1110263 | 0 | 0 | 0
6287 | 267868.8 | 2011-02-20 17:21 | 821.0955 | 7 | 25 | -1.349782 | 3.605843 | 23.85159 | 23.28853 | 96.55638 | 81.87847 | -0.0001618385 | 0.1110263 | 0 | 0 | 0
6288 | 267898.9 | 2011-02-20 17:21 | 851.1105 | 7 | 25 | -1.349782 | 3.598075 | 23.85159 | 23.29978 | 96.55638 | 81.91901 | -0.000226593 | 0.1110263 | 0 | 0 | 0
6289 | 267928.9 | 2011-02-20 17:22 | 881.1257 | 7 | 25 | -1.3496 | 3.590955 | 23.85159 | 23.31103 | 96.55638 | 81.95946 | -0.0001617908 | 0.1110263 | 0 | 0 | 0
6290 | 267958.9 | 2011-02-20 17:22 | 911.1408 | 7 | 25 | -1.3496 | 3.583672 | 23.85159 | 23.32229 | 96.55638 | 81.99982 | -0.0001618385 | 0.1110263 | 0 | 0 | 0
6291 | 267988.9 | 2011-02-20 17:23 | 941.1559 | 7 | 25 | -1.349782 | 3.576228 | 23.85159 | 23.33354 | 96.55638 | 82.04011 | -0.0001941681 | 0.1110263 | 0 | 0 | 0
6292 | 268018.9 | 2011-02-20 17:23 | 971.171 | 7 | 25 | -1.3496 | 3.569269 | 23.85159 | 23.34479 | 96.55638 | 82.08031 | -0.0001618385 | 0.1110263 | 0 | 0 | 0
6293 | 268048.9 | 2011-02-20 17:24 | 1001.186 | 7 | 25 | -1.349782 | 3.562149 | 23.85159 | 23.35605 | 96.55638 | 82.12044 | -0.0002265453 | 0.1110263 | 0 | 0 | 0
6294 | 268078.9 | 2011-02-20 17:24 | 1031.201 | 7 | 25 | -1.349782 | 3.555675 | 23.85159 | 23.3673 | 96.55638 | 82.16049 | -0.0001618385 | 0.1110263 | 0 | 0 | 0
6295 | 268109 | 2011-02-20 17:25 | 1061.216 | 7 | 25 | -1.349782 | 3.54904 | 23.85159 | 23.37855 | 96.55638 | 82.20046 | -0.0001941681 | 0.1110263 | 0 | 0 | 0
6296 | 268139 | 2011-02-20 17:25 | 1091.231 | 7 | 25 | -1.3496 | 3.542729 | 23.85159 | 23.3898 | 96.55638 | 82.24037 | -0.0001618385 | 0.1110263 | 0 | 0 | 0
6297 | 268169 | 2011-02-20 17:26 | 1121.247 | 7 | 25 | -1.349782 | 3.536417 | 23.85159 | 23.40106 | 96.55638 | 82.2802 | -0.0001942158 | 0.1110263 | 0 | 0 | 0
6298 | 268199 | 2011-02-20 17:26 | 1151.262 | 7 | 25 | -1.3496 | 3.530591 | 23.85159 | 23.41231 | 96.55638 | 82.31996 | -6.475449e-05 | 0.1110263 | 0 | 0 | 0
6299 | 268229 | 2011-02-20 17:27 | 1181.277 | 7 | 25 | -1.349782 | 3.524604 | 23.85159 | 23.42356 | 96.55638 | 82.35966 | -0.0001294613 | 0.1110263 | 0 | 0 | 0
6300 | 268259 | 2011-02-20 17:27 | 1211.292 | 7 | 25 | -1.349782 | 3.518778 | 23.85159 | 23.43482 | 96.55638 | 82.39929 | -0.0001942158 | 0.1110263 | 0 | 0 | 0
6301 | 268289.1 | 2011-02-20 17:28 | 1241.307 | 7 | 25 | -1.3496 | 3.513438 | 23.85159 | 23.44607 | 96.55638 | 82.43886 | -0.0001294613 | 0.1110263 | 0 | 0 | 0
6302 | 268319.1 | 2011-02-20 17:28 | 1271.322 | 7 | 25 | -1.3496 | 3.507935 | 23.85159 | 23.45732 | 96.55638 | 82.47836 | -0.0001618385 | 0.1110263 | 0 | 0 | 0
6303 | 268349.1 | 2011-02-20 17:29 | 1301.337 | 7 | 25 | -1.349782 | 3.502757 | 23.85159 | 23.46858 | 96.55638 | 82.51781 | -0.0001618385 | 0.1110263 | 0 | 0 | 0
6304 | 268379.1 | 2011-02-20 17:29 | 1331.352 | 7 | 25 | -1.349419 | 3.497902 | 23.85159 | 23.47983 | 96.55638 | 82.5572 | -0.0001294613 | 0.1110263 | 0 | 0 | 0
6305 | 268409.1 | 2011-02-20 17:30 | 1361.367 | 7 | 25 | -1.349963 | 3.492723 | 23.85159 | 23.49108 | 96.55638 | 82.59653 | -0.0001941681 | 0.1110263 | 0 | 0 | 0
6306 | 268439.1 | 2011-02-20 17:30 | 1391.383 | 7 | 25 | -1.349782 | 3.488192 | 23.85159 | 23.50234 | 96.55638 | 82.63581 | -0.0001618385 | 0.1110263 | 0 | 0 | 0
6307 | 268469.1 | 2011-02-20 17:31 | 1421.398 | 7 | 25 | -1.349782 | 3.483823 | 23.85159 | 23.51359 | 96.55638 | 82.67504 | -9.708405e-05 | 0.1110263 | 0 | 0 | 0
6308 | 268499.2 | 2011-02-20 17:31 | 1451.413 | 7 | 25 | -1.349963 | 3.478968 | 23.85159 | 23.52484 | 96.55638 | 82.71422 | -0.0001294613 | 0.1110263 | 0 | 0 | 0
6309 | 268529.2 | 2011-02-20 17:32 | 1481.428 | 7 | 25 | -1.349782 | 3.474598 | 23.85159 | 23.5361 | 96.55638 | 82.75335 | -0.0001618385 | 0.1110263 | 0 | 0 | 0
6310 | 268559.2 | 2011-02-20 17:32 | 1511.443 | 7 | 25 | -1.349782 | 3.470391 | 23.85159 | 23.54735 | 96.55638 | 82.79242 | -0.0001294613 | 0.1110263 | 0 | 0 | 0
6311 | 268589.2 | 2011-02-20 17:33 | 1541.458 | 7 | 25 | -1.3496 | 3.466345 | 23.85159 | 23.5586 | 96.55638 | 82.83145 | -9.708405e-05 | 0.1110263 | 0 | 0 | 0
6312 | 268619.2 | 2011-02-20 17:33 | 1571.473 | 7 | 25 | -1.349782 | 3.462137 | 23.85159 | 23.56986 | 96.55638 | 82.87044 | -0.0001294613 | 0.1110263 | 0 | 0 | 0
6313 | 268649.2 | 2011-02-20 17:34 | 1601.488 | 7 | 25 | -1.349782 | 3.45793 | 23.85159 | 23.58111 | 96.55638 | 82.90937 | -0.0001294613 | 0.1110263 | 0 | 0 | 0
6314 | 268679.2 | 2011-02-20 17:34 | 1631.503 | 7 | 25 | -1.3496 | 3.453884 | 23.85159 | 23.59236 | 96.55638 | 82.94826 | -0.0001294613 | 0.1110263 | 0 | 0 | 0
6315 | 268709.3 | 2011-02-20 17:35 | 1661.519 | 7 | 25 | -1.3496 | 3.449676 | 23.85159 | 23.60362 | 96.55638 | 82.98711 | -0.0001294613 | 0.1110263 | 0 | 0 | 0
6316 | 268739.3 | 2011-02-20 17:35 | 1691.534 | 7 | 25 | -1.349782 | 3.445307 | 23.85159 | 23.61487 | 96.55638 | 83.0259 | -0.0001294613 | 0.1110263 | 0 | 0 | 0
6317 | 268769.3 | 2011-02-20 17:36 | 1721.549 | 7 | 25 | -1.349963 | 3.441099 | 23.85159 | 23.62612 | 96.55638 | 83.06465 | -9.708405e-05 | 0.1110263 | 0 | 0 | 0
6318 | 268799.3 | 2011-02-20 17:36 | 1751.564 | 7 | 25 | -1.3496 | 3.436568 | 23.85159 | 23.63737 | 96.55638 | 83.10335 | -0.000129509 | 0.1110263 | 0 | 0 | 0
6319 | 268829.3 | 2011-02-20 17:37 | 1781.579 | 7 | 25 | -1.3496 | 3.432037 | 23.85159 | 23.64863 | 96.55638 | 83.14199 | -9.708405e-05 | 0.1110263 | 0 | 0 | 0
6320 | 268859.3 | 2011-02-20 17:37 | 1811.594 | 7 | 25 | -1.3496 | 3.42702 | 23.85159 | 23.65988 | 96.55638 | 83.18059 | -0.0001618385 | 0.1110263 | 0 | 0 | 0
6321 | 268889.4 | 2011-02-20 17:38 | 1841.609 | 7 | 25 | -1.3496 | 3.422003 | 23.85159 | 23.67113 | 96.55638 | 83.21912 | -9.713173e-05 | 0.1110263 | 0 | 0 | 0
6322 | 268919.4 | 2011-02-20 17:38 | 1871.624 | 7 | 25 | -1.349782 | 3.416339 | 23.85159 | 23.68239 | 96.55638 | 83.2576 | -0.0001294613 | 0.1110263 | 0 | 0 | 0
6323 | 268949.4 | 2011-02-20 17:39 | 1901.64 | 7 | 25 | -1.349782 | 3.410351 | 23.85159 | 23.69364 | 96.55638 | 83.29601 | -0.0001618385 | 0.1110263 | 0 | 0 | 0
6324 | 268979.4 | 2011-02-20 17:39 | 1931.655 | 7 | 25 | -1.349782 | 3.403878 | 23.85159 | 23.70489 | 96.55638 | 83.33435 | -0.0001618385 | 0.1110263 | 0 | 0 | 0
6325 | 269009.4 | 2011-02-20 17:40 | 1961.67 | 7 | 25 | -1.349782 | 3.396596 | 23.85159 | 23.71615 | 96.55638 | 83.37262 | -0.0001942158 | 0.1110263 | 0 | 0 | 0
6326 | 269039.4 | 2011-02-20 17:40 | 1991.685 | 7 | 25 | -1.349782 | 3.388828 | 23.85159 | 23.7274 | 96.55638 | 83.4108 | -0.0002265453 | 0.1110263 | 0 | 0 | 0
6327 | 269069.4 | 2011-02-20 17:41 | 2021.7 | 7 | 25 | -1.3496 | 3.380089 | 23.85159 | 23.73865 | 96.55638 | 83.44889 | -0.0002589226 | 0.1110263 | 0 | 0 | 0
6328 | 269099.5 | 2011-02-20 17:41 | 2051.715 | 7 | 25 | -1.349782 | 3.369894 | 23.85159 | 23.74991 | 96.55638 | 83.48687 | -0.0003236771 | 0.1110263 | 0 | 0 | 0
6329 | 269129.5 | 2011-02-20 17:42 | 2081.73 | 7 | 25 | -1.3496 | 3.358727 | 23.85159 | 23.76116 | 96.55638 | 83.52473 | -0.0003236771 | 0.1110263 | 0 | 0 | 0
6330 | 269159.5 | 2011-02-20 17:42 | 2111.748 | 7 | 25 | -1.349782 | 3.345781 | 23.85159 | 23.77241 | 96.55638 | 83.56246 | -0.0003560066 | 0.1110263 | 0 | 0 | 0
6331 | 269189.5 | 2011-02-20 17:43 | 2141.76 | 7 | 25 | -1.349419 | 3.330731 | 23.85159 | 23.78366 | 96.55638 | 83.60002 | -0.0004207611 | 0.1110263 | 0 | 0 | 0
6332 | 269219.5 | 2011-02-20 17:43 | 2171.776 | 7 | 25 | -1.349419 | 3.313253 | 23.85159 | 23.79492 | 96.55638 | 83.6374 | -0.0004854679 | 0.1110263 | 0 | 0 | 0
6333 | 269249.5 | 2011-02-20 17:44 | 2201.791 | 7 | 25 | -1.3496 | 3.292215 | 23.85159 | 23.80617 | 96.55638 | 83.67457 | -0.0005825997 | 0.1110263 | 0 | 0 | 0
6334 | 269279.6 | 2011-02-20 17:44 | 2231.806 | 7 | 25 | -1.3496 | 3.267293 | 23.85159 | 23.81742 | 96.55638 | 83.71148 | -0.0007443905 | 0.1110263 | 0 | 0 | 0
6335 | 269309.6 | 2011-02-20 17:45 | 2261.821 | 7 | 25 | -1.3496 | 3.237192 | 23.85159 | 23.82868 | 96.55638 | 83.74808 | -0.0008415222 | 0.1110263 | 0 | 0 | 0
6336 | 269339.6 | 2011-02-20 17:45 | 2291.836 | 7 | 25 | -1.3496 | 3.200457 | 23.85159 | 23.83993 | 96.55638 | 83.78431 | -0.00103569 | 0.1110263 | 0 | 0 | 0
6337 | 269369.6 | 2011-02-20 17:46 | 2321.851 | 7 | 25 | -1.349782 | 3.15563 | 23.85159 | 23.85118 | 96.55638 | 83.82008 | -0.001294661 | 0.1110263 | 0 | 0 | 0
6338 | 269397.3 | 2011-02-20 17:46 | 2349.601 | 7 | 25 | -1.349782 | 3.105624 | 23.85159 | 23.86159 | 96.55638 | 83.85266 | -0.001553583 | 0.1110263 | 0 | 0 | 0
6339 | 269421.4 | 2011-02-20 17:47 | 2373.694 | 7 | 25 | -1.349782 | 3.055618 | 23.85159 | 23.87062 | 96.55638 | 83.8805 | -0.001780128 | 0.1110263 | 0 | 0 | 0
6340 | 269443.1 | 2011-02-20 17:47 | 2395.334 | 7 | 25 | -1.349782 | 3.005451 | 23.85159 | 23.87874 | 96.55638 | 83.90509 | -0.00190959 | 0.1110263 | 0 | 0 | 0
6341 | 269463.1 | 2011-02-20 17:47 | 2415.396 | 7 | 25 | -1.349963 | 2.955445 | 23.85159 | 23.88626 | 96.55638 | 83.92751 | -0.002071428 | 0.1110263 | 0 | 0 | 0
6342 | 269482.4 | 2011-02-20 17:48 | 2434.693 | 7 | 25 | -1.349963 | 2.905439 | 23.85159 | 23.89349 | 96.55638 | 83.94872 | -0.002103806 | 0.1110263 | 0 | 0 | 0
6343 | 269501.3 | 2011-02-20 17:48 | 2453.505 | 7 | 25 | -1.349782 | 2.855434 | 23.85159 | 23.90055 | 96.55638 | 83.96904 | -0.002136135 | 0.1110263 | 0 | 0 | 0
6344 | 269519.9 | 2011-02-20 17:48 | 2472.161 | 7 | 25 | -1.349963 | 2.805428 | 23.85159 | 23.90754 | 96.55638 | 83.98883 | -0.002136183 | 0.1110263 | 0 | 0 | 0
6345 | 269538.9 | 2011-02-20 17:49 | 2491.161 | 7 | 25 | -1.349782 | 2.755422 | 23.85159 | 23.91466 | 96.55638 | 84.00864 | -0.002103806 | 0.1110263 | 0 | 0 | 0
6346 | 269558.4 | 2011-02-20 17:49 | 2510.629 | 7 | 25 | -1.349963 | 2.705255 | 23.85159 | 23.92196 | 96.55638 | 84.02857 | -0.002071428 | 0.1110263 | 0 | 0 | 0
6347 | 269560.5 | 2011-02-20 17:49 | 2512.77 | 7 | 25 | -1.349782 | 2.699752 | 23.85159 | 23.92277 | 96.55638 | 84.03074 | -0.002071428 | 0.1110263 | 0 | 0 | 0
6348 | 269560.7 | 2011-02-20 17:49 | 0.1876214 | 8 | 25 | -0.0009684974 | 2.865305 | 23.85159 | 23.92277 | 96.55638 | 84.03074 | 0 | 0.07206109 | 0 | 0 | 0
6349 | 269565.5 | 2011-02-20 17:49 | 5.015805 | 8 | 25 | 0.003569905 | 3.271986 | 23.85159 | 23.92277 | 96.55639 | 84.03074 | 0.02893534 | 0.07206109 | 0 | 0 | 0
6350 | 269595.6 | 2011-02-20 17:50 | 30.01508 | 1 | 26 | 0 | 3.457444 | 23.85159 | 23.92277 | 96.55639 | 84.03074 | 0.002297974 | 0.07206109 | 0 | 0 | 0
6351 | 269625.6 | 2011-02-20 17:50 | 60.03019 | 1 | 26 | 0 | 3.511334 | 23.85159 | 23.92277 | 96.55639 | 84.03074 | 0.001003361 | 0.07206109 | 0 | 0 | 0
6352 | 269655.6 | 2011-02-20 17:51 | 90.04531 | 1 | 26 | 0 | 3.540463 | 23.85159 | 23.92277 | 96.55639 | 84.03074 | 0.0005825997 | 0.07206109 | 0 | 0 | 0
6353 | 269685.5 | 2011-02-20 17:51 | 120.0135 | 1 | 26 | 0 | 3.559236 | 23.85159 | 23.92277 | 96.55639 | 84.03074 | 0.0004207611 | 0.07206109 | 0 | 0 | 0
6354 | 269715.6 | 2011-02-20 17:52 | 30.01511 | 2 | 26 | 0.6745273 | 3.725112 | 23.85722 | 23.92277 | 96.5772 | 84.03074 | 0.001068068 | 0.07206109 | 0 | 0 | 0
6355 | 269745.6 | 2011-02-20 17:52 | 60.0303 | 2 | 26 | 0.6747088 | 3.756022 | 23.86284 | 23.92277 | 96.59825 | 84.03074 | 0.0006473064 | 0.07206109 | 0 | 0 | 0
6356 | 269775.6 | 2011-02-20 17:53 | 90.04538 | 2 | 26 | 0.6747088 | 3.776574 | 23.86847 | 23.92277 | 96.61944 | 84.03074 | 0.0004531383 | 0.07206109 | 0 | 0 | 0
6357 | 269805.6 | 2011-02-20 17:53 | 120.0605 | 2 | 26 | 0.6747088 | 3.790815 | 23.87409 | 23.92277 | 96.64073 | 84.03074 | 0.0002912521 | 0.07206109 | 0 | 0 | 0
6358 | 269835.6 | 2011-02-20 17:54 | 150.0756 | 2 | 26 | 0.6747088 | 3.801173 | 23.87972 | 23.92277 | 96.66208 | 84.03074 | 0.0001942158 | 0.07206109 | 0 | 0 | 0
6359 | 269865.7 | 2011-02-20 17:54 | 180.0907 | 2 | 26 | 0.6748903 | 3.809426 | 23.88535 | 23.92277 | 96.68349 | 84.03074 | 0.000226593 | 0.07206109 | 0 | 0 | 0
6360 | 269895.7 | 2011-02-20 17:55 | 210.106 | 2 | 26 | 0.6745273 | 3.816385 | 23.89097 | 23.92277 | 96.70494 | 84.03074 | 0.0001618385 | 0.07206109 | 0 | 0 | 0
6361 | 269925.7 | 2011-02-20 17:55 | 240.1209 | 2 | 26 | 0.6748903 | 3.82302 | 23.8966 | 23.92277 | 96.72642 | 84.03074 | 0.0001618385 | 0.07206109 | 0 | 0 | 0
6362 | 269955.7 | 2011-02-20 17:56 | 270.1362 | 2 | 26 | 0.6745273 | 3.829008 | 23.90222 | 23.92277 | 96.74795 | 84.03074 | 0.000129509 | 0.07206109 | 0 | 0 | 0
6363 | 269985.7 | 2011-02-20 17:56 | 300.1513 | 2 | 26 | 0.6747088 | 3.834833 | 23.90785 | 23.92277 | 96.7695 | 84.03074 | 0.0001294613 | 0.07206109 | 0 | 0 | 0
6364 | 270015.7 | 2011-02-20 17:57 | 330.1663 | 2 | 26 | 0.6747088 | 3.840497 | 23.91347 | 23.92277 | 96.79109 | 84.03074 | 0.0002265453 | 0.07206109 | 0 | 0 | 0
6365 | 270045.7 | 2011-02-20 17:57 | 360.1814 | 2 | 26 | 0.6747088 | 3.845676 | 23.9191 | 23.92277 | 96.81271 | 84.03074 | 9.713173e-05 | 0.07206109 | 0 | 0 | 0
6366 | 270075.8 | 2011-02-20 17:58 | 390.1966 | 2 | 26 | 0.6747088 | 3.850855 | 23.92472 | 23.92277 | 96.83436 | 84.03074 | 0.0001618385 | 0.07206109 | 0 | 0 | 0
6367 | 270105.8 | 2011-02-20 17:58 | 420.2116 | 2 | 26 | 0.6747088 | 3.855871 | 23.93035 | 23.92277 | 96.85603 | 84.03074 | 0.0001294613 | 0.07206109 | 0 | 0 | 0
6368 | 270135.8 | 2011-02-20 17:59 | 450.2267 | 2 | 26 | 0.6748903 | 3.860726 | 23.93597 | 23.92277 | 96.87774 | 84.03074 | 0.0001942158 | 0.07206109 | 0 | 0 | 0
6369 | 270165.8 | 2011-02-20 17:59 | 480.2418 | 2 | 26 | 0.6747088 | 3.864934 | 23.9416 | 23.92277 | 96.89947 | 84.03074 | 6.475449e-05 | 0.07206109 | 0 | 0 | 0
6370 | 270195.8 | 2011-02-20 18:00 | 510.2571 | 2 | 26 | 0.6747088 | 3.869627 | 23.94722 | 23.92277 | 96.92122 | 84.03074 | 9.708405e-05 | 0.07206109 | 0 | 0 | 0
6371 | 270225.8 | 2011-02-20 18:00 | 540.2721 | 2 | 26 | 0.6747088 | 3.873996 | 23.95285 | 23.92277 | 96.943 | 84.03074 | 9.708405e-05 | 0.07206109 | 0 | 0 | 0
6372 | 270255.8 | 2011-02-20 18:01 | 570.2872 | 2 | 26 | 0.6745273 | 3.878366 | 23.95848 | 23.92277 | 96.96481 | 84.03074 | 0.0001294613 | 0.07206109 | 0 | 0 | 0
6373 | 270285.9 | 2011-02-20 18:01 | 600.3023 | 2 | 26 | 0.6747088 | 3.882412 | 23.9641 | 23.92277 | 96.98664 | 84.03074 | 9.708405e-05 | 0.07206109 | 0 | 0 | 0
6374 | 270315.9 | 2011-02-20 18:02 | 630.3174 | 2 | 26 | 0.6747088 | 3.886457 | 23.96973 | 23.92277 | 97.00849 | 84.03074 | 9.708405e-05 | 0.07206109 | 0 | 0 | 0
6375 | 270345.9 | 2011-02-20 18:02 | 660.3326 | 2 | 26 | 0.6745273 | 3.890503 | 23.97535 | 23.92277 | 97.03036 | 84.03074 | 9.708405e-05 | 0.07206109 | 0 | 0 | 0
6376 | 270375.9 | 2011-02-20 18:03 | 690.3476 | 2 | 26 | 0.6747088 | 3.894225 | 23.98098 | 23.92277 | 97.05226 | 84.03074 | 9.708405e-05 | 0.07206109 | 0 | 0 | 0
6377 | 270405.9 | 2011-02-20 18:03 | 720.363 | 2 | 26 | 0.6747088 | 3.897947 | 23.9866 | 23.92277 | 97.07418 | 84.03074 | 9.708405e-05 | 0.07206109 | 0 | 0 | 0
6378 | 270435.9 | 2011-02-20 18:04 | 750.3779 | 2 | 26 | 0.6747088 | 3.901508 | 23.99223 | 23.92277 | 97.09611 | 84.03074 | 9.708405e-05 | 0.07206109 | 0 | 0 | 0
6379 | 270466 | 2011-02-20 18:04 | 780.393 | 2 | 26 | 0.6750719 | 3.90523 | 23.99785 | 23.92277 | 97.11807 | 84.03074 | 0.0001294613 | 0.07206109 | 0 | 0 | 0
6380 | 270496 | 2011-02-20 18:05 | 810.4081 | 2 | 26 | 0.6747088 | 3.908466 | 24.00348 | 23.92277 | 97.14005 | 84.03074 | 9.708405e-05 | 0.07206109 | 0 | 0 | 0
6381 | 270526 | 2011-02-20 18:05 | 840.4233 | 2 | 26 | 0.6748903 | 3.911703 | 24.0091 | 23.92277 | 97.16204 | 84.03074 | 0.0001294613 | 0.07206109 | 0 | 0 | 0
6382 | 270556 | 2011-02-20 18:06 | 870.4383 | 2 | 26 | 0.6745273 | 3.914778 | 24.01473 | 23.92277 | 97.18406 | 84.03074 | 9.708405e-05 | 0.07206109 | 0 | 0 | 0
6383 | 270586 | 2011-02-20 18:06 | 900.4534 | 2 | 26 | 0.6745273 | 3.917691 | 24.02035 | 23.92277 | 97.20609 | 84.03074 | 6.47068e-05 | 0.07206109 | 0 | 0 | 0
6384 | 270616 | 2011-02-20 18:07 | 930.4687 | 2 | 26 | 0.6748903 | 3.920604 | 24.02598 | 23.92277 | 97.22813 | 84.03074 | 6.475449e-05 | 0.07206109 | 0 | 0 | 0
6385 | 270646 | 2011-02-20 18:07 | 960.4836 | 2 | 26 | 0.6747088 | 3.923517 | 24.0316 | 23.92277 | 97.2502 | 84.03074 | 6.475449e-05 | 0.07206109 | 0 | 0 | 0
6386 | 270676.1 | 2011-02-20 18:08 | 990.4988 | 2 | 26 | 0.6747088 | 3.926106 | 24.03723 | 23.92277 | 97.27228 | 84.03074 | 6.475449e-05 | 0.07206109 | 0 | 0 | 0
6387 | 270706.1 | 2011-02-20 18:08 | 1020.514 | 2 | 26 | 0.6747088 | 3.928857 | 24.04286 | 23.92277 | 97.29437 | 84.03074 | 6.47068e-05 | 0.07206109 | 0 | 0 | 0
6388 | 270736.1 | 2011-02-20 18:09 | 1050.529 | 2 | 26 | 0.6748903 | 3.93177 | 24.04848 | 23.92277 | 97.31648 | 84.03074 | 9.708405e-05 | 0.07206109 | 0 | 0 | 0
6389 | 270766.1 | 2011-02-20 18:09 | 1080.544 | 2 | 26 | 0.6747088 | 3.934197 | 24.05411 | 23.92277 | 97.3386 | 84.03074 | 6.47068e-05 | 0.07206109 | 0 | 0 | 0
6390 | 270796.1 | 2011-02-20 18:10 | 1110.559 | 2 | 26 | 0.6747088 | 3.936787 | 24.05973 | 23.92277 | 97.36074 | 84.03074 | 6.475449e-05 | 0.07206109 | 0 | 0 | 0
6391 | 270826.1 | 2011-02-20 18:10 | 1140.574 | 2 | 26 | 0.6747088 | 3.939214 | 24.06536 | 23.92277 | 97.3829 | 84.03074 | 3.237724e-05 | 0.07206109 | 0 | 0 | 0
6392 | 270856.2 | 2011-02-20 18:11 | 1170.592 | 2 | 26 | 0.6745273 | 3.941803 | 24.07098 | 23.92277 | 97.40507 | 84.03074 | 6.47068e-05 | 0.07206109 | 0 | 0 | 0
6393 | 270886.2 | 2011-02-20 18:11 | 1200.605 | 2 | 26 | 0.6748903 | 3.944555 | 24.07661 | 23.92277 | 97.42724 | 84.03074 | 9.713173e-05 | 0.07206109 | 0 | 0 | 0
6394 | 270916.2 | 2011-02-20 18:12 | 1230.62 | 2 | 26 | 0.6745273 | 3.946982 | 24.08223 | 23.92277 | 97.44944 | 84.03074 | 6.475449e-05 | 0.07206109 | 0 | 0 | 0
6395 | 270946.2 | 2011-02-20 18:12 | 1260.635 | 2 | 26 | 0.6748903 | 3.949571 | 24.08786 | 23.92277 | 97.47165 | 84.03074 | 9.708405e-05 | 0.07206109 | 0 | 0 | 0
6396 | 270976.2 | 2011-02-20 18:13 | 1290.65 | 2 | 26 | 0.6748903 | 3.951999 | 24.09348 | 23.92277 | 97.49387 | 84.03074 | 6.475449e-05 | 0.07206109 | 0 | 0 | 0
6397 | 271006.2 | 2011-02-20 18:13 | 1320.665 | 2 | 26 | 0.6748903 | 3.95475 | 24.09911 | 23.92277 | 97.51611 | 84.03074 | 0.0001294613 | 0.07206109 | 0 | 0 | 0
6398 | 271036.2 | 2011-02-20 18:14 | 1350.68 | 2 | 26 | 0.6747088 | 3.957177 | 24.10473 | 23.92277 | 97.53837 | 84.03074 | 9.708405e-05 | 0.07206109 | 0 | 0 | 0
6399 | 271066.3 | 2011-02-20 18:14 | 1380.695 | 2 | 26 | 0.6747088 | 3.959605 | 24.11036 | 23.92277 | 97.56063 | 84.03074 | 9.708405e-05 | 0.07206109 | 0 | 0 | 0
6400 | 271096.3 | 2011-02-20 18:15 | 1410.71 | 2 | 26 | 0.6747088 | 3.962194 | 24.11599 | 23.92277 | 97.58291 | 84.03074 | 6.47068e-05 | 0.07206109 | 0 | 0 | 0
6401 | 271126.3 | 2011-02-20 18:15 | 1440.725 | 2 | 26 | 0.6745273 | 3.96446 | 24.12161 | 23.92277 | 97.60521 | 84.03074 | 3.237724e-05 | 0.07206109 | 0 | 0 | 0
6402 | 271156.3 | 2011-02-20 18:16 | 1470.741 | 2 | 26 | 0.6747088 | 3.967373 | 24.12724 | 23.92277 | 97.62752 | 84.03074 | 9.713173e-05 | 0.07206109 | 0 | 0 | 0
6403 | 271186.3 | 2011-02-20 18:16 | 1500.756 | 2 | 26 | 0.6747088 | 3.9698 | 24.13286 | 23.92277 | 97.64984 | 84.03074 | 0.0001294613 | 0.07206109 | 0 | 0 | 0
6404 | 271216.3 | 2011-02-20 18:17 | 1530.771 | 2 | 26 | 0.6747088 | 3.97239 | 24.13849 | 23.92277 | 97.67218 | 84.03074 | 6.475449e-05 | 0.07206109 | 0 | 0 | 0
6405 | 271246.3 | 2011-02-20 18:17 | 1560.786 | 2 | 26 | 0.6747088 | 3.974817 | 24.14411 | 23.92277 | 97.69454 | 84.03074 | 6.475449e-05 | 0.07206109 | 0 | 0 | 0
6406 | 271276.4 | 2011-02-20 18:18 | 1590.801 | 2 | 26 | 0.6747088 | 3.977406 | 24.14974 | 23.92277 | 97.7169 | 84.03074 | 0.0001294613 | 0.07206109 | 0 | 0 | 0
6407 | 271306.4 | 2011-02-20 18:18 | 1620.816 | 2 | 26 | 0.6748903 | 3.979996 | 24.15536 | 23.92277 | 97.73928 | 84.03074 | 9.713173e-05 | 0.07206109 | 0 | 0 | 0
6408 | 271336.4 | 2011-02-20 18:19 | 1650.831 | 2 | 26 | 0.6745273 | 3.982423 | 24.16099 | 23.92277 | 97.76168 | 84.03074 | 6.47068e-05 | 0.07206109 | 0 | 0 | 0
6409 | 271366.4 | 2011-02-20 18:19 | 1680.846 | 2 | 26 | 0.6747088 | 3.984851 | 24.16661 | 23.92277 | 97.78409 | 84.03074 | 6.475449e-05 | 0.07206109 | 0 | 0 | 0
6410 | 271396.4 | 2011-02-20 18:20 | 1710.862 | 2 | 26 | 0.6747088 | 3.987602 | 24.17224 | 23.92277 | 97.80651 | 84.03074 | 9.713173e-05 | 0.07206109 | 0 | 0 | 0
6411 | 271426.4 | 2011-02-20 18:20 | 1740.877 | 2 | 26 | 0.6747088 | 3.989867 | 24.17786 | 23.92277 | 97.82895 | 84.03074 | 3.232956e-05 | 0.07206109 | 0 | 0 | 0
6412 | 271456.5 | 2011-02-20 18:21 | 1770.892 | 2 | 26 | 0.6747088 | 3.992457 | 24.18349 | 23.92277 | 97.8514 | 84.03074 | 6.475449e-05 | 0.07206109 | 0 | 0 | 0
6413 | 271486.5 | 2011-02-20 18:21 | 1800.907 | 2 | 26 | 0.6747088 | 3.995046 | 24.18911 | 23.92277 | 97.87387 | 84.03074 | 9.708405e-05 | 0.07206109 | 0 | 0 | 0
6414 | 271516.5 | 2011-02-20 18:22 | 1830.922 | 2 | 26 | 0.6748903 | 3.997635 | 24.19474 | 23.92277 | 97.89635 | 84.03074 | 0.0001294613 | 0.07206109 | 0 | 0 | 0
6415 | 271546.5 | 2011-02-20 18:22 | 1860.937 | 2 | 26 | 0.6748903 | 3.999901 | 24.20037 | 23.92277 | 97.91884 | 84.03074 | 3.237724e-05 | 0.07206109 | 0 | 0 | 0
6416 | 271576.5 | 2011-02-20 18:23 | 1890.952 | 2 | 26 | 0.6747088 | 4.002328 | 24.20599 | 23.92277 | 97.94135 | 84.03074 | 6.475449e-05 | 0.07206109 | 0 | 0 | 0
6417 | 271606.5 | 2011-02-20 18:23 | 1920.967 | 2 | 26 | 0.6747088 | 4.004918 | 24.21162 | 23.92277 | 97.96387 | 84.03074 | 6.475449e-05 | 0.07206109 | 0 | 0 | 0
6418 | 271636.5 | 2011-02-20 18:24 | 1950.982 | 2 | 26 | 0.6747088 | 4.007345 | 24.21724 | 23.92277 | 97.98641 | 84.03074 | 3.242493e-05 | 0.07206109 | 0 | 0 | 0
6419 | 271666.6 | 2011-02-20 18:24 | 1980.998 | 2 | 26 | 0.6747088 | 4.009934 | 24.22287 | 23.92277 | 98.00896 | 84.03074 | 3.242493e-05 | 0.07206109 | 0 | 0 | 0
6420 | 271696.6 | 2011-02-20 18:25 | 2011.013 | 2 | 26 | 0.6747088 | 4.012524 | 24.22849 | 23.92277 | 98.03152 | 84.03074 | 6.475449e-05 | 0.07206109 | 0 | 0 | 0
6421 | 271726.6 | 2011-02-20 18:25 | 2041.028 | 2 | 26 | 0.6748903 | 4.015113 | 24.23412 | 23.92277 | 98.0541 | 84.03074 | 6.475449e-05 | 0.07206109 | 0 | 0 | 0
6422 | 271756.6 | 2011-02-20 18:26 | 2071.043 | 2 | 26 | 0.6748903 | 4.01754 | 24.23974 | 23.92277 | 98.0767 | 84.03074 | 6.475449e-05 | 0.07206109 | 0 | 0 | 0
6423 | 271786.6 | 2011-02-20 18:26 | 2101.058 | 2 | 26 | 0.6747088 | 4.02013 | 24.24537 | 23.92277 | 98.09932 | 84.03074 | 6.475449e-05 | 0.07206109 | 0 | 0 | 0
6424 | 271816.6 | 2011-02-20 18:27 | 2131.073 | 2 | 26 | 0.6748903 | 4.022719 | 24.251 | 23.92277 | 98.12195 | 84.03074 | 6.475449e-05 | 0.07206109 | 0 | 0 | 0
6425 | 271846.6 | 2011-02-20 18:27 | 2161.088 | 2 | 26 | 0.6750719 | 4.02547 | 24.25663 | 23.92277 | 98.14459 | 84.03074 | 6.475449e-05 | 0.07206109 | 0 | 0 | 0
6426 | 271876.7 | 2011-02-20 18:28 | 2191.103 | 2 | 26 | 0.6747088 | 4.027897 | 24.26225 | 23.92277 | 98.16725 | 84.03074 | 9.708405e-05 | 0.07206109 | 0 | 0 | 0
6427 | 271906.7 | 2011-02-20 18:28 | 2221.118 | 2 | 26 | 0.6747088 | 4.030649 | 24.26788 | 23.92277 | 98.18991 | 84.03074 | 9.708405e-05 | 0.07206109 | 0 | 0 | 0
6428 | 271936.7 | 2011-02-20 18:29 | 2251.134 | 2 | 26 | 0.6747088 | 4.033238 | 24.2735 | 23.92277 | 98.2126 | 84.03074 | 6.475449e-05 | 0.07206109 | 0 | 0 | 0
6429 | 271966.7 | 2011-02-20 18:29 | 2281.149 | 2 | 26 | 0.6748903 | 4.035989 | 24.27913 | 23.92277 | 98.23529 | 84.03074 | 9.717941e-05 | 0.07206109 | 0 | 0 | 0
6430 | 271996.7 | 2011-02-20 18:30 | 2311.164 | 2 | 26 | 0.6748903 | 4.038416 | 24.28475 | 23.92277 | 98.258 | 84.03074 | 6.465912e-05 | 0.07206109 | 0 | 0 | 0
6431 | 272026.7 | 2011-02-20 18:30 | 2341.179 | 2 | 26 | 0.6747088 | 4.041168 | 24.29038 | 23.92277 | 98.28073 | 84.03074 | 9.708405e-05 | 0.07206109 | 0 | 0 | 0
6432 | 272056.8 | 2011-02-20 18:31 | 2371.194 | 2 | 26 | 0.6747088 | 4.043757 | 24.29601 | 23.92277 | 98.30347 | 84.03074 | 3.232956e-05 | 0.07206109 | 0 | 0 | 0
6433 | 272086.8 | 2011-02-20 18:31 | 2401.209 | 2 | 26 | 0.6748903 | 4.046832 | 24.30163 | 23.92277 | 98.32623 | 84.03074 | 9.708405e-05 | 0.07206109 | 0 | 0 | 0
6434 | 272116.8 | 2011-02-20 18:32 | 2431.224 | 2 | 26 | 0.6747088 | 4.049421 | 24.30726 | 23.92277 | 98.349 | 84.03074 | 9.708405e-05 | 0.07206109 | 0 | 0 | 0
6435 | 272146.8 | 2011-02-20 18:32 | 2461.239 | 2 | 26 | 0.6747088 | 4.052172 | 24.31288 | 23.92277 | 98.37179 | 84.03074 | 6.475449e-05 | 0.07206109 | 0 | 0 | 0
6436 | 272176.8 | 2011-02-20 18:33 | 2491.254 | 2 | 26 | 0.6747088 | 4.054923 | 24.31851 | 23.92277 | 98.39459 | 84.03074 | 6.465912e-05 | 0.07206109 | 0 | 0 | 0
6437 | 272206.8 | 2011-02-20 18:33 | 2521.27 | 2 | 26 | 0.6747088 | 4.057836 | 24.32413 | 23.92277 | 98.41741 | 84.03074 | 9.708405e-05 | 0.07206109 | 0 | 0 | 0
6438 | 272236.8 | 2011-02-20 18:34 | 2551.285 | 2 | 26 | 0.6745273 | 4.060587 | 24.32976 | 23.92277 | 98.44025 | 84.03074 | 6.475449e-05 | 0.07206109 | 0 | 0 | 0
6439 | 272266.9 | 2011-02-20 18:34 | 2581.3 | 2 | 26 | 0.6747088 | 4.063338 | 24.33538 | 23.92277 | 98.4631 | 84.03074 | 3.232956e-05 | 0.07206109 | 0 | 0 | 0
6440 | 272296.9 | 2011-02-20 18:35 | 2611.315 | 2 | 26 | 0.6745273 | 4.066413 | 24.34101 | 23.92277 | 98.48597 | 84.03074 | 6.475449e-05 | 0.07206109 | 0 | 0 | 0
6441 | 272326.9 | 2011-02-20 18:35 | 2641.33 | 2 | 26 | 0.6747088 | 4.069488 | 24.34664 | 23.92277 | 98.50885 | 84.03074 | 9.708405e-05 | 0.07206109 | 0 | 0 | 0
6442 | 272356.9 | 2011-02-20 18:36 | 2671.345 | 2 | 26 | 0.6747088 | 4.072239 | 24.35226 | 23.92277 | 98.53175 | 84.03074 | 6.475449e-05 | 0.07206109 | 0 | 0 | 0
6443 | 272386.9 | 2011-02-20 18:36 | 2701.36 | 2 | 26 | 0.6747088 | 4.075152 | 24.35789 | 23.92277 | 98.55467 | 84.03074 | 6.465912e-05 | 0.07206109 | 0 | 0 | 0
6444 | 272416.9 | 2011-02-20 18:37 | 2731.375 | 2 | 26 | 0.6748903 | 4.078389 | 24.36351 | 23.92277 | 98.5776 | 84.03074 | 9.708405e-05 | 0.07206109 | 0 | 0 | 0
6445 | 272447 | 2011-02-20 18:37 | 2761.391 | 2 | 26 | 0.6747088 | 4.081463 | 24.36914 | 23.92277 | 98.60056 | 84.03074 | 9.708405e-05 | 0.07206109 | 0 | 0 | 0
6446 | 272477 | 2011-02-20 18:38 | 2791.406 | 2 | 26 | 0.6747088 | 4.084538 | 24.37476 | 23.92277 | 98.62352 | 84.03074 | 9.708405e-05 | 0.07206109 | 0 | 0 | 0
6447 | 272507 | 2011-02-20 18:38 | 2821.421 | 2 | 26 | 0.6748903 | 4.087613 | 24.38039 | 23.92277 | 98.64651 | 84.03074 | 9.708405e-05 | 0.07206109 | 0 | 0 | 0
6448 | 272537 | 2011-02-20 18:39 | 2851.436 | 2 | 26 | 0.6747088 | 4.090688 | 24.38601 | 23.92277 | 98.66951 | 84.03074 | 0.0001294136 | 0.07206109 | 0 | 0 | 0
6449 | 272567 | 2011-02-20 18:39 | 2881.451 | 2 | 26 | 0.6745273 | 4.093925 | 24.39164 | 23.92277 | 98.69254 | 84.03074 | 9.708405e-05 | 0.07206109 | 0 | 0 | 0
6450 | 272597 | 2011-02-20 18:40 | 2911.466 | 2 | 26 | 0.6747088 | 4.097161 | 24.39727 | 23.92277 | 98.71558 | 84.03074 | 6.475449e-05 | 0.07206109 | 0 | 0 | 0
6451 | 272627 | 2011-02-20 18:40 | 2941.481 | 2 | 26 | 0.6748903 | 4.100398 | 24.40289 | 23.92277 | 98.73863 | 84.03074 | 9.708405e-05 | 0.07206109 | 0 | 0 | 0
6452 | 272657.1 | 2011-02-20 18:41 | 2971.496 | 2 | 26 | 0.6747088 | 4.103634 | 24.40852 | 23.92277 | 98.76171 | 84.03074 | 9.708405e-05 | 0.07206109 | 0 | 0 | 0
6453 | 272687.1 | 2011-02-20 18:41 | 3001.511 | 2 | 26 | 0.6747088 | 4.106871 | 24.41414 | 23.92277 | 98.7848 | 84.03074 | 9.717941e-05 | 0.07206109 | 0 | 0 | 0
6454 | 272717.1 | 2011-02-20 18:42 | 3031.527 | 2 | 26 | 0.6747088 | 4.11027 | 24.41977 | 23.92277 | 98.80792 | 84.03074 | 9.708405e-05 | 0.07206109 | 0 | 0 | 0
6455 | 272747.1 | 2011-02-20 18:42 | 3061.542 | 2 | 26 | 0.6747088 | 4.113506 | 24.42539 | 23.92277 | 98.83105 | 84.03074 | 6.465912e-05 | 0.07206109 | 0 | 0 | 0
6456 | 272777.1 | 2011-02-20 18:43 | 3091.559 | 2 | 26 | 0.6747088 | 4.116904 | 24.43102 | 23.92277 | 98.8542 | 84.03074 | 6.465912e-05 | 0.07206109 | 0 | 0 | 0
6457 | 272807.1 | 2011-02-20 18:43 | 3121.572 | 2 | 26 | 0.6747088 | 4.120465 | 24.43665 | 23.92277 | 98.87737 | 84.03074 | 0.000129509 | 0.07206109 | 0 | 0 | 0
6458 | 272837.1 | 2011-02-20 18:44 | 3151.587 | 2 | 26 | 0.6745273 | 4.123702 | 24.44227 | 23.92277 | 98.90056 | 84.03074 | 6.475449e-05 | 0.07206109 | 0 | 0 | 0
6459 | 272867.2 | 2011-02-20 18:44 | 3181.602 | 2 | 26 | 0.6747088 | 4.127262 | 24.4479 | 23.92277 | 98.92377 | 84.03074 | 6.475449e-05 | 0.07206109 | 0 | 0 | 0
6460 | 272897.2 | 2011-02-20 18:45 | 3211.617 | 2 | 26 | 0.6748903 | 4.130822 | 24.45352 | 23.92277 | 98.947 | 84.03074 | 9.708405e-05 | 0.07206109 | 0 | 0 | 0
6461 | 272927.2 | 2011-02-20 18:45 | 3241.632 | 2 | 26 | 0.6748903 | 4.134382 | 24.45915 | 23.92277 | 98.97025 | 84.03074 | 6.475449e-05 | 0.07206109 | 0 | 0 | 0
6462 | 272957.2 | 2011-02-20 18:46 | 3271.647 | 2 | 26 | 0.6745273 | 4.137942 | 24.46477 | 23.92277 | 98.99352 | 84.03074 | 6.465912e-05 | 0.07206109 | 0 | 0 | 0
6463 | 272987.2 | 2011-02-20 18:46 | 3301.663 | 2 | 26 | 0.6747088 | 4.141665 | 24.4704 | 23.92277 | 99.01681 | 84.03074 | 3.232956e-05 | 0.07206109 | 0 | 0 | 0
6464 | 273017.2 | 2011-02-20 18:47 | 3331.678 | 2 | 26 | 0.6745273 | 4.145225 | 24.47602 | 23.92277 | 99.04012 | 84.03074 | 6.475449e-05 | 0.07206109 | 0 | 0 | 0
6465 | 273047.3 | 2011-02-20 18:47 | 3361.693 | 2 | 26 | 0.6747088 | 4.149271 | 24.48165 | 23.92277 | 99.06345 | 84.03074 | 0.0001294136 | 0.07206109 | 0 | 0 | 0
6466 | 273077.3 | 2011-02-20 18:48 | 3391.708 | 2 | 26 | 0.6748903 | 4.152831 | 24.48728 | 23.92277 | 99.0868 | 84.03074 | 9.717941e-05 | 0.07206109 | 0 | 0 | 0
6467 | 273107.3 | 2011-02-20 18:48 | 3421.724 | 2 | 26 | 0.6747088 | 4.156715 | 24.4929 | 23.92277 | 99.11017 | 84.03074 | 0.000129509 | 0.07206109 | 0 | 0 | 0
6468 | 273137.3 | 2011-02-20 18:49 | 3451.738 | 2 | 26 | 0.6747088 | 4.160437 | 24.49853 | 23.92277 | 99.13357 | 84.03074 | 9.708405e-05 | 0.07206109 | 0 | 0 | 0
6469 | 273167.3 | 2011-02-20 18:49 | 3481.753 | 2 | 26 | 0.6747088 | 4.163997 | 24.50415 | 23.92277 | 99.15698 | 84.03074 | 6.475449e-05 | 0.07206109 | 0 | 0 | 0
6470 | 273197.3 | 2011-02-20 18:50 | 3511.768 | 2 | 26 | 0.6747088 | 4.168043 | 24.50978 | 23.92277 | 99.18042 | 84.03074 | 9.708405e-05 | 0.07206109 | 0 | 0 | 0
6471 | 273227.3 | 2011-02-20 18:50 | 3541.784 | 2 | 26 | 0.6747088 | 4.172089 | 24.5154 | 23.92277 | 99.20388 | 84.03074 | 0.0001294136 | 0.07206109 | 0 | 0 | 0
6472 | 273257.4 | 2011-02-20 18:51 | 3571.799 | 2 | 26 | 0.6745273 | 4.175811 | 24.52103 | 23.92277 | 99.22736 | 84.03074 | 6.475449e-05 | 0.07206109 | 0 | 0 | 0
6473 | 273287.4 | 2011-02-20 18:51 | 3601.814 | 2 | 26 | 0.6745273 | 4.179857 | 24.52665 | 23.92277 | 99.25086 | 84.03074 | 9.708405e-05 | 0.07206109 | 0 | 0 | 0
6474 | 273317.4 | 2011-02-20 18:52 | 3631.829 | 2 | 26 | 0.6747088 | 4.183902 | 24.53228 | 23.92277 | 99.27439 | 84.03074 | 9.708405e-05 | 0.07206109 | 0 | 0 | 0
6475 | 273347.4 | 2011-02-20 18:52 | 3661.844 | 2 | 26 | 0.6748903 | 4.187948 | 24.53791 | 23.92277 | 99.29793 | 84.03074 | 0.000129509 | 0.07206109 | 0 | 0 | 0
6476 | 273377.4 | 2011-02-20 18:53 | 3691.859 | 2 | 26 | 0.6748903 | 4.191994 | 24.54353 | 23.92277 | 99.3215 | 84.03074 | 0.0001294136 | 0.07206109 | 0 | 0 | 0
6477 | 273407.4 | 2011-02-20 18:53 | 3721.874 | 2 | 26 | 0.6747088 | 4.195878 | 24.54916 | 23.92277 | 99.3451 | 84.03074 | 9.708405e-05 | 0.07206109 | 0 | 0 | 0
6478 | 273465.9 | 2011-02-20 18:54 | 30.01513 | 3 | 26 | 0 | 4.078712 | 24.55448 | 23.92277 | 99.36746 | 84.03074 | -0.0005178452 | 0.07206109 | 0 | 0 | 0
6479 | 273495.9 | 2011-02-20 18:55 | 60.03022 | 3 | 26 | 0 | 4.06528 | 24.55448 | 23.92277 | 99.36746 | 84.03074 | -0.0002912521 | 0.07206109 | 0 | 0 | 0
6480 | 273525.9 | 2011-02-20 18:55 | 90.04535 | 3 | 26 | 0 | 4.056704 | 24.55448 | 23.92277 | 99.36746 | 84.03074 | -0.0001941681 | 0.07206109 | 0 | 0 | 0
6481 | 273555.9 | 2011-02-20 18:56 | 120.0137 | 3 | 26 | 0 | 4.051039 | 24.55448 | 23.92277 | 99.36746 | 84.03074 | -0.0001618385 | 0.07206109 | 0 | 0 | 0
6482 | 273555.9 | 2011-02-20 18:56 | 2.761883463e-06 | 4 | 26 | 1.163404 | 4.199438 | 24.55448 | 23.92277 | 99.36746 | 84.03074 | 0 | 0.07206109 | 0 | 0 | 0
6483 | 273556.5 | 2011-02-20 18:56 | 0.6409643 | 4 | 26 | 1.112755 | 4.199276 | 24.55469 | 23.92277 | 99.3683 | 84.03074 | -3.232956e-05 | 0.07206109 | 0 | 0 | 0
6484 | 273558.5 | 2011-02-20 18:56 | 2.59369 | 4 | 26 | 1.06247 | 4.199276 | 24.55527 | 23.92277 | 99.37078 | 84.03074 | -3.232956e-05 | 0.07206109 | 0 | 0 | 0
6485 | 273561.5 | 2011-02-20 18:56 | 5.593623 | 4 | 26 | 1.012003 | 4.199438 | 24.55614 | 23.92277 | 99.3744 | 84.03074 | 3.232956e-05 | 0.07206109 | 0 | 0 | 0
6486 | 273565.5 | 2011-02-20 18:56 | 9.656058 | 4 | 26 | 0.9615359 | 4.199276 | 24.55725 | 23.92277 | 99.37907 | 84.03074 | 3.242493e-05 | 0.07206109 | 0 | 0 | 0
6487 | 273570.8 | 2011-02-20 18:56 | 14.90603 | 4 | 26 | 0.9112504 | 4.199114 | 24.55861 | 23.92277 | 99.3848 | 84.03074 | -3.242493e-05 | 0.07206109 | 0 | 0 | 0
6488 | 273577.7 | 2011-02-20 18:56 | 21.7965 | 4 | 26 | 0.8609648 | 4.199276 | 24.56031 | 23.92277 | 99.39192 | 84.03074 | 0 | 0.07206109 | 0 | 0 | 0
6489 | 273586.6 | 2011-02-20 18:56 | 30.74961 | 4 | 26 | 0.8103163 | 4.199114 | 24.56239 | 23.92277 | 99.40064 | 84.03074 | 0 | 0.07206109 | 0 | 0 | 0
6490 | 273598.6 | 2011-02-20 18:56 | 42.68675 | 4 | 26 | 0.7602123 | 4.199276 | 24.56499 | 23.92277 | 99.41156 | 84.03074 | 0 | 0.07206109 | 0 | 0 | 0
6491 | 273615.1 | 2011-02-20 18:57 | 59.2646 | 4 | 26 | 0.7099268 | 4.199276 | 24.56836 | 23.92277 | 99.42575 | 84.03074 | 3.242493e-05 | 0.07206109 | 0 | 0 | 0
6492 | 273639.8 | 2011-02-20 18:57 | 83.93604 | 4 | 26 | 0.6590967 | 4.199114 | 24.57305 | 23.92277 | 99.44541 | 84.03074 | -3.242493e-05 | 0.07206109 | 0 | 0 | 0
6493 | 273680.9 | 2011-02-20 18:58 | 125.0603 | 4 | 26 | 0.6089928 | 4.199114 | 24.58027 | 23.92277 | 99.47574 | 84.03074 | 0 | 0.07206109 | 0 | 0 | 0
6494 | 273748.7 | 2011-02-20 18:59 | 192.8248 | 4 | 26 | 0.5588888 | 4.199276 | 24.59123 | 23.92277 | 99.52177 | 84.03074 | 0 | 0.07206109 | 0 | 0 | 0
6495 | 273846.1 | 2011-02-20 19:00 | 290.245 | 4 | 26 | 0.5087848 | 4.199276 | 24.60566 | 23.92277 | 99.58237 | 84.03074 | 0 | 0.07206109 | 0 | 0 | 0
6496 | 273966.5 | 2011-02-20 19:02 | 410.6337 | 4 | 26 | 0.4584993 | 4.199114 | 24.62184 | 23.92277 | 99.6503 | 84.03074 | -3.242493e-05 | 0.07206109 | 0 | 0 | 0
6497 | 274108.6 | 2011-02-20 19:05 | 552.6782 | 4 | 26 | 0.4082139 | 4.199114 | 24.63894 | 23.92277 | 99.72211 | 84.03074 | -3.242493e-05 | 0.07206109 | 0 | 0 | 0
6498 | 274272.7 | 2011-02-20 19:08 | 716.8628 | 4 | 26 | 0.3579283 | 4.199114 | 24.65641 | 23.92277 | 99.79548 | 84.03074 | -3.242493e-05 | 0.07206109 | 0 | 0 | 0
6499 | 274469.1 | 2011-02-20 19:11 | 913.2501 | 4 | 26 | 0.3078244 | 4.198953 | 24.67457 | 23.92277 | 99.87174 | 84.03074 | -6.475449e-05 | 0.07206109 | 0 | 0 | 0
6500 | 274711.9 | 2011-02-20 19:15 | 1155.996 | 4 | 26 | 0.2575389 | 4.199114 | 24.69362 | 23.92277 | 99.95173 | 84.03074 | -3.242493e-05 | 0.07206109 | 0 | 0 | 0
6501 | 275023.6 | 2011-02-20 19:20 | 1467.741 | 4 | 26 | 0.2074349 | 4.199276 | 24.71371 | 23.92277 | 100.0361 | 84.03074 | 0 | 0.07206109 | 0 | 0 | 0
6502 | 275446.4 | 2011-02-20 19:27 | 1890.562 | 4 | 26 | 0.157331 | 4.199276 | 24.73503 | 23.92277 | 100.1256 | 84.03074 | 3.242493e-05 | 0.07206109 | 0 | 0 | 0
6503 | 276085.7 | 2011-02-20 19:38 | 2529.816 | 4 | 26 | 0.107227 | 4.199276 | 24.75829 | 23.92277 | 100.2233 | 84.03074 | 0 | 0.07206109 | 0 | 0 | 0
6504 | 277331.9 | 2011-02-20 19:58 | 3776.061 | 4 | 26 | 0.05712305 | 4.199276 | 24.78574 | 23.92277 | 100.3386 | 84.03074 | 0 | 0.07206109 | 0 | 0 | 0
6505 | 277652.1 | 2011-02-20 20:04 | 4096.243 | 4 | 26 | 0.04986161 | 4.199276 | 24.79055 | 23.92277 | 100.3588 | 84.03074 | 0 | 0.07206109 | 0 | 0 | 0
6506 | 277712.1 | 2011-02-20 20:05 | 60.01462 | 5 | 26 | 0 | 4.18811 | 24.79055 | 23.92277 | 100.3588 | 84.03074 | -6.475449e-05 | 0.07206109 | 0 | 0 | 0
6507 | 277712.3 | 2011-02-20 20:05 | 0.1876496 | 6 | 26 | -0.0002423531 | 4.188272 | 24.79055 | 23.92277 | 100.3588 | 84.03074 | 0 | 0.1130465 | 0 | 0 | 0
6508 | 277717.1 | 2011-02-20 20:05 | 5.015665 | 6 | 26 | 0.003569905 | 4.188757 | 24.79056 | 23.92277 | 100.3588 | 84.03074 | 0 | 0.1130465 | 0 | 0 | 0
6509 | 277717.1 | 2011-02-20 20:05 | 0.01564012 | 7 | 26 | -1.349056 | 4.022719 | 24.79056 | 23.92277 | 100.3588 | 84.03076 | 0 | 0.1130465 | 0 | 0 | 0
6510 | 277725 | 2011-02-20 20:05 | 7.890618 | 7 | 26 | -1.349782 | 3.972713 | 24.79056 | 23.92573 | 100.3588 | 84.04253 | -0.00220089 | 0.1130465 | 0 | 0 | 0
6511 | 277754.4 | 2011-02-20 20:06 | 37.31298 | 7 | 26 | -1.349782 | 3.922708 | 24.79056 | 23.93676 | 100.3588 | 84.08605 | -0.00103569 | 0.1130465 | 0 | 0 | 0
6512 | 277784.4 | 2011-02-20 20:06 | 67.31434 | 7 | 26 | -1.3496 | 3.889856 | 24.79056 | 23.948 | 100.3588 | 84.12998 | -0.0007444381 | 0.1130465 | 0 | 0 | 0
6513 | 277814.5 | 2011-02-20 20:07 | 97.32648 | 7 | 26 | -1.349782 | 3.86461 | 24.79056 | 23.95926 | 100.3588 | 84.1736 | -0.0006149769 | 0.1130465 | 0 | 0 | 0
6514 | 277844.5 | 2011-02-20 20:07 | 127.3417 | 7 | 26 | -1.349782 | 3.84422 | 24.79056 | 23.97051 | 100.3588 | 84.21697 | -0.0005178452 | 0.1130465 | 0 | 0 | 0
6515 | 277874.5 | 2011-02-20 20:08 | 157.3568 | 7 | 26 | -1.349782 | 3.826742 | 24.79056 | 23.98176 | 100.3588 | 84.26013 | -0.0003883839 | 0.1130465 | 0 | 0 | 0
6516 | 277904.5 | 2011-02-20 20:08 | 187.3719 | 7 | 26 | -1.349782 | 3.811044 | 24.79056 | 23.99302 | 100.3588 | 84.3031 | -0.0004531383 | 0.1130465 | 0 | 0 | 0
6517 | 277934.5 | 2011-02-20 20:09 | 217.387 | 7 | 26 | -1.349419 | 3.797289 | 24.79056 | 24.00427 | 100.3588 | 84.34591 | -0.0002912998 | 0.1130465 | 0 | 0 | 0
6518 | 277964.5 | 2011-02-20 20:09 | 247.4021 | 7 | 26 | -1.349782 | 3.784019 | 24.79056 | 24.01552 | 100.3588 | 84.38856 | -0.0003560543 | 0.1130465 | 0 | 0 | 0
6519 | 277994.5 | 2011-02-20 20:10 | 277.4173 | 7 | 26 | -1.3496 | 3.771881 | 24.79056 | 24.02677 | 100.3588 | 84.43108 | -0.0003236294 | 0.1130465 | 0 | 0 | 0
6520 | 278024.6 | 2011-02-20 20:10 | 307.4323 | 7 | 26 | -1.349782 | 3.760229 | 24.79056 | 24.03803 | 100.3588 | 84.47346 | -0.0003560543 | 0.1130465 | 0 | 0 | 0
6521 | 278054.6 | 2011-02-20 20:11 | 337.4474 | 7 | 26 | -1.3496 | 3.749387 | 24.79056 | 24.04928 | 100.3588 | 84.51571 | -0.0002912998 | 0.1130465 | 0 | 0 | 0
6522 | 278084.6 | 2011-02-20 20:11 | 367.4626 | 7 | 26 | -1.3496 | 3.738706 | 24.79056 | 24.06053 | 100.3588 | 84.55784 | -0.0002589226 | 0.1130465 | 0 | 0 | 0
6523 | 278114.6 | 2011-02-20 20:12 | 397.4776 | 7 | 26 | -1.3496 | 3.728511 | 24.79056 | 24.07179 | 100.3588 | 84.59986 | -0.0002912998 | 0.1130465 | 0 | 0 | 0
6524 | 278144.6 | 2011-02-20 20:12 | 427.4928 | 7 | 26 | -1.349963 | 3.718639 | 24.79056 | 24.08304 | 100.3588 | 84.64176 | -0.0002589226 | 0.1130465 | 0 | 0 | 0
6525 | 278174.6 | 2011-02-20 20:13 | 457.508 | 7 | 26 | -1.349782 | 3.709091 | 24.79056 | 24.09429 | 100.3588 | 84.68355 | -0.0002265453 | 0.1130465 | 0 | 0 | 0
6526 | 278204.7 | 2011-02-20 20:13 | 487.5229 | 7 | 26 | -1.3496 | 3.699705 | 24.79056 | 24.10555 | 100.3588 | 84.72524 | -0.0002589226 | 0.1130465 | 0 | 0 | 0
6527 | 278234.7 | 2011-02-20 20:14 | 517.5382 | 7 | 26 | -1.349782 | 3.690642 | 24.79056 | 24.1168 | 100.3588 | 84.76682 | -0.0001942158 | 0.1130465 | 0 | 0 | 0
6528 | 278264.7 | 2011-02-20 20:14 | 547.5532 | 7 | 26 | -1.349782 | 3.681418 | 24.79056 | 24.12805 | 100.3588 | 84.8083 | -0.0002265453 | 0.1130465 | 0 | 0 | 0
6529 | 278294.7 | 2011-02-20 20:15 | 577.5683 | 7 | 26 | -1.349782 | 3.672517 | 24.79056 | 24.13931 | 100.3588 | 84.84968 | -0.0002589702 | 0.1130465 | 0 | 0 | 0
6530 | 278324.7 | 2011-02-20 20:15 | 607.5838 | 7 | 26 | -1.349782 | 3.664102 | 24.79056 | 24.15056 | 100.3588 | 84.89096 | -0.0002265453 | 0.1130465 | 0 | 0 | 0
6531 | 278354.7 | 2011-02-20 20:16 | 637.5985 | 7 | 26 | -1.3496 | 3.655525 | 24.79056 | 24.16181 | 100.3588 | 84.93214 | -0.0002265453 | 0.1130465 | 0 | 0 | 0
6532 | 278384.7 | 2011-02-20 20:16 | 667.6136 | 7 | 26 | -1.3496 | 3.64711 | 24.79056 | 24.17307 | 100.3588 | 84.97323 | -0.0002265453 | 0.1130465 | 0 | 0 | 0
6533 | 278414.8 | 2011-02-20 20:17 | 697.6287 | 7 | 26 | -1.349782 | 3.638695 | 24.79056 | 24.18432 | 100.3588 | 85.01422 | -0.0002265453 | 0.1130465 | 0 | 0 | 0
6534 | 278444.8 | 2011-02-20 20:17 | 727.644 | 7 | 26 | -1.3496 | 3.630765 | 24.79056 | 24.19557 | 100.3588 | 85.05512 | -0.0001618385 | 0.1130465 | 0 | 0 | 0
6535 | 278474.8 | 2011-02-20 20:18 | 757.659 | 7 | 26 | -1.349782 | 3.622673 | 24.79056 | 24.20683 | 100.3588 | 85.09594 | -0.0002265453 | 0.1130465 | 0 | 0 | 0
6536 | 278504.8 | 2011-02-20 20:18 | 787.6741 | 7 | 26 | -1.349782 | 3.614743 | 24.79056 | 24.21808 | 100.3588 | 85.13666 | -0.000226593 | 0.1130465 | 0 | 0 | 0
6537 | 278534.8 | 2011-02-20 20:19 | 817.6894 | 7 | 26 | -1.349782 | 3.606976 | 24.79056 | 24.22933 | 100.3588 | 85.17729 | -0.0002265453 | 0.1130465 | 0 | 0 | 0
6538 | 278564.8 | 2011-02-20 20:19 | 847.7043 | 7 | 26 | -1.3496 | 3.59937 | 24.79056 | 24.24058 | 100.3588 | 85.21784 | -0.0001941681 | 0.1130465 | 0 | 0 | 0
6539 | 278594.8 | 2011-02-20 20:20 | 877.7194 | 7 | 26 | -1.3496 | 3.592087 | 24.79056 | 24.25184 | 100.3588 | 85.2583 | -0.0001618385 | 0.1130465 | 0 | 0 | 0
6540 | 278624.9 | 2011-02-20 20:20 | 907.7346 | 7 | 26 | -1.3496 | 3.584805 | 24.79056 | 24.26309 | 100.3588 | 85.29868 | -0.0001618385 | 0.1130465 | 0 | 0 | 0
6541 | 278654.9 | 2011-02-20 20:21 | 937.7497 | 7 | 26 | -1.3496 | 3.577361 | 24.79056 | 24.27434 | 100.3588 | 85.33898 | -0.000226593 | 0.1130465 | 0 | 0 | 0
6542 | 278684.9 | 2011-02-20 20:21 | 967.7648 | 7 | 26 | -1.349419 | 3.570564 | 24.79056 | 24.2856 | 100.3588 | 85.3792 | -0.0001618385 | 0.1130465 | 0 | 0 | 0
6543 | 278714.9 | 2011-02-20 20:22 | 997.78 | 7 | 26 | -1.349782 | 3.563443 | 24.79056 | 24.29685 | 100.3588 | 85.41934 | -0.0001942158 | 0.1130465 | 0 | 0 | 0
6544 | 278744.9 | 2011-02-20 20:22 | 1027.795 | 7 | 26 | -1.349782 | 3.556808 | 24.79056 | 24.3081 | 100.3588 | 85.4594 | -0.0001941681 | 0.1130465 | 0 | 0 | 0
6545 | 278774.9 | 2011-02-20 20:23 | 1057.81 | 7 | 26 | -1.3496 | 3.550335 | 24.79056 | 24.31936 | 100.3588 | 85.49939 | -0.0001618385 | 0.1130465 | 0 | 0 | 0
6546 | 278805 | 2011-02-20 20:23 | 1087.825 | 7 | 26 | -1.3496 | 3.543862 | 24.79056 | 24.33061 | 100.3588 | 85.53931 | -0.0001618385 | 0.1130465 | 0 | 0 | 0
6547 | 278835 | 2011-02-20 20:24 | 1117.84 | 7 | 26 | -1.349419 | 3.537712 | 24.79056 | 24.34186 | 100.3588 | 85.57915 | -0.0001618385 | 0.1130465 | 0 | 0 | 0
6548 | 278865 | 2011-02-20 20:24 | 1147.855 | 7 | 26 | -1.349419 | 3.531724 | 24.79056 | 24.35312 | 100.3588 | 85.61892 | -0.0001294613 | 0.1130465 | 0 | 0 | 0
6549 | 278895 | 2011-02-20 20:25 | 1177.871 | 7 | 26 | -1.349782 | 3.525575 | 24.79056 | 24.36437 | 100.3588 | 85.65863 | -0.0001617908 | 0.1130465 | 0 | 0 | 0
6550 | 278925 | 2011-02-20 20:25 | 1207.886 | 7 | 26 | -1.3496 | 3.519911 | 24.79056 | 24.37562 | 100.3588 | 85.69827 | -0.0001294613 | 0.1130465 | 0 | 0 | 0
6551 | 278955 | 2011-02-20 20:26 | 1237.901 | 7 | 26 | -1.349782 | 3.514247 | 24.79056 | 24.38688 | 100.3588 | 85.73785 | -0.0001618385 | 0.1130465 | 0 | 0 | 0
6552 | 278985 | 2011-02-20 20:26 | 1267.916 | 7 | 26 | -1.3496 | 3.509068 | 24.79056 | 24.39813 | 100.3588 | 85.77737 | -0.0001618385 | 0.1130465 | 0 | 0 | 0
6553 | 279015.1 | 2011-02-20 20:27 | 1297.931 | 7 | 26 | -1.349782 | 3.50389 | 24.79056 | 24.40938 | 100.3588 | 85.81683 | -0.0001294613 | 0.1130465 | 0 | 0 | 0
6554 | 279045.1 | 2011-02-20 20:27 | 1327.946 | 7 | 26 | -1.3496 | 3.498873 | 24.79056 | 24.42064 | 100.3588 | 85.85623 | -9.708405e-05 | 0.1130465 | 0 | 0 | 0
6555 | 279075.1 | 2011-02-20 20:28 | 1357.961 | 7 | 26 | -1.349782 | 3.493856 | 24.79056 | 24.43189 | 100.3588 | 85.89557 | -0.0001618385 | 0.1130465 | 0 | 0 | 0
6556 | 279105.1 | 2011-02-20 20:28 | 1387.976 | 7 | 26 | -1.3496 | 3.489163 | 24.79056 | 24.44314 | 100.3588 | 85.93486 | -0.0001294613 | 0.1130465 | 0 | 0 | 0
6557 | 279135.1 | 2011-02-20 20:29 | 1417.992 | 7 | 26 | -1.3496 | 3.48447 | 24.79056 | 24.45439 | 100.3588 | 85.9741 | -0.0001294613 | 0.1130465 | 0 | 0 | 0
6558 | 279165.1 | 2011-02-20 20:29 | 1448.007 | 7 | 26 | -1.3496 | 3.4801 | 24.79056 | 24.46565 | 100.3588 | 86.01329 | -9.708405e-05 | 0.1130465 | 0 | 0 | 0
6559 | 279195.2 | 2011-02-20 20:30 | 1478.022 | 7 | 26 | -1.349782 | 3.475407 | 24.79056 | 24.4769 | 100.3588 | 86.05242 | -0.0001294613 | 0.1130465 | 0 | 0 | 0
6560 | 279225.2 | 2011-02-20 20:30 | 1508.037 | 7 | 26 | -1.3496 | 3.4712 | 24.79056 | 24.48815 | 100.3588 | 86.09151 | -0.0001294613 | 0.1130465 | 0 | 0 | 0
6561 | 279255.2 | 2011-02-20 20:31 | 1538.052 | 7 | 26 | -1.349963 | 3.46683 | 24.79056 | 24.49941 | 100.3588 | 86.13055 | -0.0001942158 | 0.1130465 | 0 | 0 | 0
6562 | 279285.2 | 2011-02-20 20:31 | 1568.067 | 7 | 26 | -1.3496 | 3.462785 | 24.79056 | 24.51066 | 100.3588 | 86.16954 | -0.0001618385 | 0.1130465 | 0 | 0 | 0
6563 | 279315.2 | 2011-02-20 20:32 | 1598.082 | 7 | 26 | -1.3496 | 3.458739 | 24.79056 | 24.52191 | 100.3588 | 86.20848 | -9.708405e-05 | 0.1130465 | 0 | 0 | 0
6564 | 279345.2 | 2011-02-20 20:32 | 1628.097 | 7 | 26 | -1.349782 | 3.454531 | 24.79056 | 24.53317 | 100.3588 | 86.24738 | -0.0001294613 | 0.1130465 | 0 | 0 | 0
6565 | 279375.2 | 2011-02-20 20:33 | 1658.098 | 7 | 26 | -1.349782 | 3.450324 | 24.79056 | 24.54441 | 100.3588 | 86.28621 | -9.708405e-05 | 0.1130465 | 0 | 0 | 0
6566 | 279405.2 | 2011-02-20 20:33 | 1688.112 | 7 | 26 | -1.3496 | 3.446116 | 24.79056 | 24.55567 | 100.3588 | 86.32502 | -0.0001294613 | 0.1130465 | 0 | 0 | 0
6567 | 279435.3 | 2011-02-20 20:34 | 1718.127 | 7 | 26 | -1.349963 | 3.441746 | 24.79056 | 24.56692 | 100.3588 | 86.36377 | -0.0001294613 | 0.1130465 | 0 | 0 | 0
6568 | 279465.3 | 2011-02-20 20:34 | 1748.142 | 7 | 26 | -1.3496 | 3.437377 | 24.79056 | 24.57817 | 100.3588 | 86.40248 | -9.713173e-05 | 0.1130465 | 0 | 0 | 0
6569 | 279495.3 | 2011-02-20 20:35 | 1778.157 | 7 | 26 | -1.349782 | 3.432684 | 24.79056 | 24.58943 | 100.3588 | 86.44113 | -9.708405e-05 | 0.1130465 | 0 | 0 | 0
6570 | 279525.3 | 2011-02-20 20:35 | 1808.172 | 7 | 26 | -1.349419 | 3.428153 | 24.79056 | 24.60068 | 100.3588 | 86.47974 | -9.708405e-05 | 0.1130465 | 0 | 0 | 0
6571 | 279555.3 | 2011-02-20 20:36 | 1838.187 | 7 | 26 | -1.349782 | 3.42265 | 24.79056 | 24.61193 | 100.3588 | 86.51828 | -0.0001618385 | 0.1130465 | 0 | 0 | 0
6572 | 279585.3 | 2011-02-20 20:36 | 1868.203 | 7 | 26 | -1.3496 | 3.417472 | 24.79056 | 24.62319 | 100.3588 | 86.55677 | -9.708405e-05 | 0.1130465 | 0 | 0 | 0
6573 | 279615.3 | 2011-02-20 20:37 | 1898.218 | 7 | 26 | -1.3496 | 3.411322 | 24.79056 | 24.63444 | 100.3588 | 86.59519 | -0.0001618385 | 0.1130465 | 0 | 0 | 0
6574 | 279645.4 | 2011-02-20 20:37 | 1928.233 | 7 | 26 | -1.349782 | 3.405011 | 24.79056 | 24.64569 | 100.3588 | 86.63354 | -0.0001618385 | 0.1130465 | 0 | 0 | 0
6575 | 279675.4 | 2011-02-20 20:38 | 1958.248 | 7 | 26 | -1.3496 | 3.39789 | 24.79056 | 24.65695 | 100.3588 | 86.67182 | -0.0001942158 | 0.1130465 | 0 | 0 | 0
6576 | 279705.4 | 2011-02-20 20:38 | 1988.263 | 7 | 26 | -1.349782 | 3.390122 | 24.79056 | 24.6682 | 100.3588 | 86.71002 | -0.000226593 | 0.1130465 | 0 | 0 | 0
6577 | 279735.4 | 2011-02-20 20:39 | 2018.281 | 7 | 26 | -1.349782 | 3.381384 | 24.79056 | 24.67945 | 100.3588 | 86.74812 | -0.0002589226 | 0.1130465 | 0 | 0 | 0
6578 | 279765.4 | 2011-02-20 20:39 | 2048.293 | 7 | 26 | -1.349782 | 3.37135 | 24.79056 | 24.69071 | 100.3588 | 86.78611 | -0.0003236771 | 0.1130465 | 0 | 0 | 0
6579 | 279795.4 | 2011-02-20 20:40 | 2078.308 | 7 | 26 | -1.3496 | 3.360507 | 24.79056 | 24.70196 | 100.3588 | 86.82399 | -0.0002912998 | 0.1130465 | 0 | 0 | 0
6580 | 279825.5 | 2011-02-20 20:40 | 2108.324 | 7 | 26 | -1.349782 | 3.347561 | 24.79056 | 24.71321 | 100.3588 | 86.86174 | -0.0003884315 | 0.1130465 | 0 | 0 | 0
6581 | 279855.5 | 2011-02-20 20:41 | 2138.339 | 7 | 26 | -1.3496 | 3.332673 | 24.79056 | 24.72447 | 100.3588 | 86.89933 | -0.0004854679 | 0.1130465 | 0 | 0 | 0
6582 | 279885.5 | 2011-02-20 20:41 | 2168.354 | 7 | 26 | -1.3496 | 3.315518 | 24.79056 | 24.73572 | 100.3588 | 86.93674 | -0.0005178928 | 0.1130465 | 0 | 0 | 0
6583 | 279915.5 | 2011-02-20 20:42 | 2198.369 | 7 | 26 | -1.349963 | 3.295128 | 24.79056 | 24.74697 | 100.3588 | 86.97394 | -0.0005502224 | 0.1130465 | 0 | 0 | 0
6584 | 279945.5 | 2011-02-20 20:42 | 2228.384 | 7 | 26 | -1.349782 | 3.270691 | 24.79056 | 24.75822 | 100.3588 | 87.01088 | -0.0006473064 | 0.1130465 | 0 | 0 | 0
6585 | 279975.5 | 2011-02-20 20:43 | 2258.399 | 7 | 26 | -1.349419 | 3.241076 | 24.79056 | 24.76948 | 100.3588 | 87.04752 | -0.0009062767 | 0.1130465 | 0 | 0 | 0
6586 | 280005.5 | 2011-02-20 20:43 | 2288.414 | 7 | 26 | -1.3496 | 3.204988 | 24.79056 | 24.78073 | 100.3588 | 87.0838 | -0.001068115 | 0.1130465 | 0 | 0 | 0
6587 | 280035.6 | 2011-02-20 20:44 | 2318.429 | 7 | 26 | -1.349782 | 3.16097 | 24.79056 | 24.79198 | 100.3588 | 87.11962 | -0.001294661 | 0.1130465 | 0 | 0 | 0
6588 | 280063.9 | 2011-02-20 20:44 | 2346.804 | 7 | 26 | -1.349963 | 3.110803 | 24.79056 | 24.80262 | 100.3588 | 87.15299 | -0.001585913 | 0.1130465 | 0 | 0 | 0
6589 | 280088.4 | 2011-02-20 20:44 | 2371.257 | 7 | 26 | -1.349963 | 3.060635 | 24.79056 | 24.81179 | 100.3588 | 87.18129 | -0.001780128 | 0.1130465 | 0 | 0 | 0
6590 | 280110.3 | 2011-02-20 20:45 | 2393.147 | 7 | 26 | -1.349782 | 3.010629 | 24.79056 | 24.81999 | 100.3588 | 87.20621 | -0.001877213 | 0.1130465 | 0 | 0 | 0
6591 | 280130.5 | 2011-02-20 20:45 | 2413.334 | 7 | 26 | -1.349782 | 2.960462 | 24.79056 | 24.82756 | 100.3588 | 87.22881 | -0.002039051 | 0.1130465 | 0 | 0 | 0
6592 | 280149.8 | 2011-02-20 20:45 | 2432.631 | 7 | 26 | -1.349782 | 2.910456 | 24.79056 | 24.8348 | 100.3588 | 87.25005 | -0.002136183 | 0.1130465 | 0 | 0 | 0
6593 | 280168.5 | 2011-02-20 20:46 | 2451.411 | 7 | 26 | -1.349782 | 2.86045 | 24.79056 | 24.84184 | 100.3588 | 87.27037 | -0.002136183 | 0.1130465 | 0 | 0 | 0
6594 | 280187.3 | 2011-02-20 20:46 | 2470.177 | 7 | 26 | -1.349963 | 2.810445 | 24.79056 | 24.84888 | 100.3588 | 87.29032 | -0.00216856 | 0.1130465 | 0 | 0 | 0
6595 | 280206.2 | 2011-02-20 20:46 | 2489.051 | 7 | 26 | -1.349782 | 2.760439 | 24.79056 | 24.85595 | 100.3588 | 87.31003 | -0.002071428 | 0.1130465 | 0 | 0 | 0
6596 | 280225.5 | 2011-02-20 20:47 | 2508.348 | 7 | 26 | -1.349782 | 2.710433 | 24.79056 | 24.86319 | 100.3588 | 87.32982 | -0.002103806 | 0.1130465 | 0 | 0 | 0
6597 | 280229.6 | 2011-02-20 20:47 | 2512.473 | 7 | 26 | -1.3496 | 2.699914 | 24.79056 | 24.86473 | 100.3588 | 87.334 | -0.002103806 | 0.1130465 | 0 | 0 | 0
6598 | 280229.8 | 2011-02-20 20:47 | 0.1873967 | 8 | 26 | -0.0007869613 | 2.869998 | 24.79056 | 24.86473 | 100.3588 | 87.334 | 0 | 0.07206109 | 0 | 0 | 0
6599 | 280234.6 | 2011-02-20 20:47 | 5.015561 | 8 | 26 | 0.003388369 | 3.270368 | 24.79056 | 24.86473 | 100.3588 | 87.334 | 0.02832036 | 0.07206109 | 0 | 0 | 0
6600 | 280264.7 | 2011-02-20 20:47 | 30.01512 | 1 | 27 | 0 | 3.456473 | 24.79056 | 24.86473 | 100.3588 | 87.334 | 0.002265644 | 0.07206109 | 0 | 0 | 0
6601 | 280294.7 | 2011-02-20 20:48 | 60.03023 | 1 | 27 | 0 | 3.510848 | 24.79056 | 24.86473 | 100.3588 | 87.334 | 0.001035738 | 0.07206109 | 0 | 0 | 0
6602 | 280324.7 | 2011-02-20 20:48 | 90.04533 | 1 | 27 | 0 | 3.539816 | 24.79056 | 24.86473 | 100.3588 | 87.334 | 0.0006149292 | 0.07206109 | 0 | 0 | 0
6603 | 280354.7 | 2011-02-20 20:49 | 120.0136 | 1 | 27 | 0 | 3.55875 | 24.79056 | 24.86473 | 100.3588 | 87.334 | 0.0004207611 | 0.07206109 | 0 | 0 | 0
6604 | 280384.7 | 2011-02-20 20:49 | 30.0152 | 2 | 27 | 0.6747088 | 3.724788 | 24.79619 | 24.86473 | 100.3796 | 87.334 | 0.001132822 | 0.07206109 | 0 | 0 | 0
6605 | 280414.7 | 2011-02-20 20:50 | 60.0302 | 2 | 27 | 0.6747088 | 3.755698 | 24.80181 | 24.86473 | 100.4007 | 87.334 | 0.0006796837 | 0.07206109 | 0 | 0 | 0
6606 | 280444.7 | 2011-02-20 20:50 | 90.04541 | 2 | 27 | 0.6745273 | 3.776412 | 24.80744 | 24.86473 | 100.4218 | 87.334 | 0.0004854679 | 0.07206109 | 0 | 0 | 0
6607 | 280474.7 | 2011-02-20 20:51 | 120.0604 | 2 | 27 | 0.6748903 | 3.790815 | 24.81306 | 24.86473 | 100.4431 | 87.334 | 0.0003236294 | 0.07206109 | 0 | 0 | 0
6608 | 280504.7 | 2011-02-20 20:51 | 150.0755 | 2 | 27 | 0.6747088 | 3.801011 | 24.81869 | 24.86473 | 100.4645 | 87.334 | 0.0002589226 | 0.07206109 | 0 | 0 | 0
6609 | 280534.7 | 2011-02-20 20:52 | 180.0905 | 2 | 27 | 0.6745273 | 3.809102 | 24.82431 | 24.86473 | 100.4859 | 87.334 | 0.0002265453 | 0.07206109 | 0 | 0 | 0
6610 | 280564.8 | 2011-02-20 20:52 | 210.1057 | 2 | 27 | 0.6743457 | 3.816061 | 24.82994 | 24.86473 | 100.5073 | 87.334 | 9.708405e-05 | 0.07206109 | 0 | 0 | 0
6611 | 280594.8 | 2011-02-20 20:53 | 240.1209 | 2 | 27 | 0.6745273 | 3.822696 | 24.83556 | 24.86473 | 100.5288 | 87.334 | 0.0001618385 | 0.07206109 | 0 | 0 | 0
6612 | 280624.8 | 2011-02-20 20:53 | 270.1361 | 2 | 27 | 0.6745273 | 3.828846 | 24.84119 | 24.86473 | 100.5503 | 87.334 | 0.0001618385 | 0.07206109 | 0 | 0 | 0
6613 | 280654.8 | 2011-02-20 20:54 | 300.151 | 2 | 27 | 0.6747088 | 3.834671 | 24.84681 | 24.86473 | 100.5719 | 87.334 | 0.0001294613 | 0.07206109 | 0 | 0 | 0
6614 | 280684.8 | 2011-02-20 20:54 | 330.1664 | 2 | 27 | 0.6747088 | 3.840174 | 24.85244 | 24.86473 | 100.5935 | 87.334 | 0.000129509 | 0.07206109 | 0 | 0 | 0
6615 | 280714.8 | 2011-02-20 20:55 | 360.1813 | 2 | 27 | 0.6748903 | 3.845676 | 24.85806 | 24.86473 | 100.6151 | 87.334 | 0.0001618385 | 0.07206109 | 0 | 0 | 0
6616 | 280744.8 | 2011-02-20 20:55 | 390.1965 | 2 | 27 | 0.6750719 | 3.850855 | 24.86369 | 24.86473 | 100.6367 | 87.334 | 0.0001618385 | 0.07206109 | 0 | 0 | 0
6617 | 280774.9 | 2011-02-20 20:56 | 420.2116 | 2 | 27 | 0.6747088 | 3.85571 | 24.86931 | 24.86473 | 100.6584 | 87.334 | 0.0001294613 | 0.07206109 | 0 | 0 | 0
6618 | 280804.9 | 2011-02-20 20:56 | 450.2268 | 2 | 27 | 0.6747088 | 3.860403 | 24.87494 | 24.86473 | 100.6801 | 87.334 | 0.0001294613 | 0.07206109 | 0 | 0 | 0
6619 | 280834.9 | 2011-02-20 20:57 | 480.2418 | 2 | 27 | 0.6747088 | 3.865096 | 24.88056 | 24.86473 | 100.7019 | 87.334 | 0.0001294613 | 0.07206109 | 0 | 0 | 0
6620 | 280864.9 | 2011-02-20 20:57 | 510.2569 | 2 | 27 | 0.6747088 | 3.869465 | 24.88619 | 24.86473 | 100.7236 | 87.334 | 0.0001294613 | 0.07206109 | 0 | 0 | 0
6621 | 280894.9 | 2011-02-20 20:58 | 540.2721 | 2 | 27 | 0.6750719 | 3.873996 | 24.89182 | 24.86473 | 100.7454 | 87.334 | 0.0001294613 | 0.07206109 | 0 | 0 | 0
6622 | 280924.9 | 2011-02-20 20:58 | 570.2871 | 2 | 27 | 0.6748903 | 3.878042 | 24.89744 | 24.86473 | 100.7672 | 87.334 | 9.708405e-05 | 0.07206109 | 0 | 0 | 0
6623 | 280954.9 | 2011-02-20 20:59 | 600.3022 | 2 | 27 | 0.6747088 | 3.88225 | 24.90307 | 24.86473 | 100.789 | 87.334 | 6.47068e-05 | 0.07206109 | 0 | 0 | 0
6624 | 280985 | 2011-02-20 20:59 | 630.3173 | 2 | 27 | 0.6747088 | 3.886296 | 24.90869 | 24.86473 | 100.8109 | 87.334 | 9.708405e-05 | 0.07206109 | 0 | 0 | 0
6625 | 281015 | 2011-02-20 21:00 | 660.3325 | 2 | 27 | 0.6748903 | 3.890341 | 24.91432 | 24.86473 | 100.8327 | 87.334 | 9.708405e-05 | 0.07206109 | 0 | 0 | 0
6626 | 281045 | 2011-02-20 21:00 | 690.3477 | 2 | 27 | 0.6747088 | 3.894063 | 24.91994 | 24.86473 | 100.8546 | 87.334 | 9.708405e-05 | 0.07206109 | 0 | 0 | 0
6627 | 281075 | 2011-02-20 21:01 | 720.3627 | 2 | 27 | 0.6747088 | 3.897624 | 24.92557 | 24.86473 | 100.8766 | 87.334 | 6.475449e-05 | 0.07206109 | 0 | 0 | 0
6628 | 281105 | 2011-02-20 21:01 | 750.3779 | 2 | 27 | 0.6747088 | 3.901346 | 24.93119 | 24.86473 | 100.8985 | 87.334 | 9.713173e-05 | 0.07206109 | 0 | 0 | 0
6629 | 281135 | 2011-02-20 21:02 | 780.3959 | 2 | 27 | 0.6747088 | 3.904744 | 24.93682 | 24.86473 | 100.9204 | 87.334 | 9.713173e-05 | 0.07206109 | 0 | 0 | 0
6630 | 281165.1 | 2011-02-20 21:02 | 810.4082 | 2 | 27 | 0.6747088 | 3.907981 | 24.94244 | 24.86473 | 100.9424 | 87.334 | 3.237724e-05 | 0.07206109 | 0 | 0 | 0
6631 | 281195.1 | 2011-02-20 21:03 | 840.4233 | 2 | 27 | 0.6747088 | 3.911379 | 24.94807 | 24.86473 | 100.9644 | 87.334 | 6.47068e-05 | 0.07206109 | 0 | 0 | 0
6632 | 281225.1 | 2011-02-20 21:03 | 870.4383 | 2 | 27 | 0.6748903 | 3.914616 | 24.95369 | 24.86473 | 100.9864 | 87.334 | 9.713173e-05 | 0.07206109 | 0 | 0 | 0
6633 | 281255.1 | 2011-02-20 21:04 | 900.4534 | 2 | 27 | 0.6747088 | 3.917529 | 24.95932 | 24.86473 | 101.0085 | 87.334 | 0.0001294613 | 0.07206109 | 0 | 0 | 0
6634 | 281285.1 | 2011-02-20 21:04 | 930.4685 | 2 | 27 | 0.6745273 | 3.920442 | 24.96494 | 24.86473 | 101.0305 | 87.334 | 6.47068e-05 | 0.07206109 | 0 | 0 | 0
6635 | 281315.1 | 2011-02-20 21:05 | 960.4836 | 2 | 27 | 0.6747088 | 3.923355 | 24.97057 | 24.86473 | 101.0526 | 87.334 | 9.708405e-05 | 0.07206109 | 0 | 0 | 0
6636 | 281345.1 | 2011-02-20 21:05 | 990.499 | 2 | 27 | 0.6745273 | 3.926106 | 24.9762 | 24.86473 | 101.0746 | 87.334 | 9.708405e-05 | 0.07206109 | 0 | 0 | 0
6637 | 281375.2 | 2011-02-20 21:06 | 1020.514 | 2 | 27 | 0.6747088 | 3.928695 | 24.98182 | 24.86473 | 101.0967 | 87.334 | 6.47068e-05 | 0.07206109 | 0 | 0 | 0
6638 | 281405.2 | 2011-02-20 21:06 | 1050.529 | 2 | 27 | 0.6747088 | 3.931285 | 24.98745 | 24.86473 | 101.1188 | 87.334 | 6.475449e-05 | 0.07206109 | 0 | 0 | 0
6639 | 281435.2 | 2011-02-20 21:07 | 1080.544 | 2 | 27 | 0.6747088 | 3.934036 | 24.99307 | 24.86473 | 101.141 | 87.334 | 9.713173e-05 | 0.07206109 | 0 | 0 | 0
6640 | 281465.2 | 2011-02-20 21:07 | 1110.559 | 2 | 27 | 0.6747088 | 3.936463 | 24.9987 | 24.86473 | 101.1631 | 87.334 | 6.47068e-05 | 0.07206109 | 0 | 0 | 0
6641 | 281495.2 | 2011-02-20 21:08 | 1140.574 | 2 | 27 | 0.6747088 | 3.939214 | 25.00432 | 24.86473 | 101.1853 | 87.334 | 6.47068e-05 | 0.07206109 | 0 | 0 | 0
6642 | 281525.2 | 2011-02-20 21:08 | 1170.589 | 2 | 27 | 0.6747088 | 3.941642 | 25.00995 | 24.86473 | 101.2074 | 87.334 | 6.475449e-05 | 0.07206109 | 0 | 0 | 0
6643 | 281555.3 | 2011-02-20 21:09 | 1200.605 | 2 | 27 | 0.6745273 | 3.944231 | 25.01557 | 24.86473 | 101.2296 | 87.334 | 6.475449e-05 | 0.07206109 | 0 | 0 | 0
6644 | 281585.3 | 2011-02-20 21:09 | 1230.62 | 2 | 27 | 0.6745273 | 3.946658 | 25.0212 | 24.86473 | 101.2518 | 87.334 | 3.232956e-05 | 0.07206109 | 0 | 0 | 0
6645 | 281615.3 | 2011-02-20 21:10 | 1260.635 | 2 | 27 | 0.6747088 | 3.949086 | 25.02682 | 24.86473 | 101.274 | 87.334 | 6.475449e-05 | 0.07206109 | 0 | 0 | 0
6646 | 281645.3 | 2011-02-20 21:10 | 1290.65 | 2 | 27 | 0.6747088 | 3.951837 | 25.03245 | 24.86473 | 101.2962 | 87.334 | 6.47068e-05 | 0.07206109 | 0 | 0 | 0
6647 | 281675.3 | 2011-02-20 21:11 | 1320.665 | 2 | 27 | 0.6747088 | 3.954265 | 25.03807 | 24.86473 | 101.3185 | 87.334 | 6.475449e-05 | 0.07206109 | 0 | 0 | 0
6648 | 281705.3 | 2011-02-20 21:11 | 1350.68 | 2 | 27 | 0.6748903 | 3.957016 | 25.0437 | 24.86473 | 101.3407 | 87.334 | 0.0001294613 | 0.07206109 | 0 | 0 | 0
6649 | 281735.3 | 2011-02-20 21:12 | 1380.695 | 2 | 27 | 0.6747088 | 3.959443 | 25.04932 | 24.86473 | 101.363 | 87.334 | 9.708405e-05 | 0.07206109 | 0 | 0 | 0
6650 | 281765.4 | 2011-02-20 21:12 | 1410.71 | 2 | 27 | 0.6747088 | 3.961871 | 25.05495 | 24.86473 | 101.3853 | 87.334 | 3.237724e-05 | 0.07206109 | 0 | 0 | 0
6651 | 281795.4 | 2011-02-20 21:13 | 1440.725 | 2 | 27 | 0.6745273 | 3.96446 | 25.06058 | 24.86473 | 101.4076 | 87.334 | 6.475449e-05 | 0.07206109 | 0 | 0 | 0
6652 | 281825.4 | 2011-02-20 21:13 | 1470.741 | 2 | 27 | 0.6747088 | 3.967049 | 25.0662 | 24.86473 | 101.4299 | 87.334 | 6.47068e-05 | 0.07206109 | 0 | 0 | 0
6653 | 281855.4 | 2011-02-20 21:14 | 1500.756 | 2 | 27 | 0.6747088 | 3.969638 | 25.07183 | 24.86473 | 101.4522 | 87.334 | 9.708405e-05 | 0.07206109 | 0 | 0 | 0
6654 | 281885.4 | 2011-02-20 21:14 | 1530.771 | 2 | 27 | 0.6748903 | 3.972228 | 25.07745 | 24.86473 | 101.4745 | 87.334 | 6.475449e-05 | 0.07206109 | 0 | 0 | 0
6655 | 281915.4 | 2011-02-20 21:15 | 1560.786 | 2 | 27 | 0.6745273 | 3.974655 | 25.08308 | 24.86473 | 101.4969 | 87.334 | 3.237724e-05 | 0.07206109 | 0 | 0 | 0
6656 | 281945.4 | 2011-02-20 21:15 | 1590.801 | 2 | 27 | 0.6745273 | 3.977245 | 25.0887 | 24.86473 | 101.5192 | 87.334 | 0.000129509 | 0.07206109 | 0 | 0 | 0
6657 | 281975.5 | 2011-02-20 21:16 | 1620.816 | 2 | 27 | 0.6747088 | 3.979834 | 25.09433 | 24.86473 | 101.5416 | 87.334 | 6.475449e-05 | 0.07206109 | 0 | 0 | 0
6658 | 282005.5 | 2011-02-20 21:16 | 1650.831 | 2 | 27 | 0.6748903 | 3.982423 | 25.09995 | 24.86473 | 101.564 | 87.334 | 9.708405e-05 | 0.07206109 | 0 | 0 | 0
6659 | 282035.5 | 2011-02-20 21:17 | 1680.846 | 2 | 27 | 0.6748903 | 3.984851 | 25.10558 | 24.86473 | 101.5864 | 87.334 | 6.475449e-05 | 0.07206109 | 0 | 0 | 0
6660 | 282065.5 | 2011-02-20 21:17 | 1710.862 | 2 | 27 | 0.6747088 | 3.987278 | 25.1112 | 24.86473 | 101.6089 | 87.334 | 9.708405e-05 | 0.07206109 | 0 | 0 | 0
6661 | 282095.5 | 2011-02-20 21:18 | 1740.877 | 2 | 27 | 0.6748903 | 3.989867 | 25.11683 | 24.86473 | 101.6313 | 87.334 | 9.708405e-05 | 0.07206109 | 0 | 0 | 0
6662 | 282125.5 | 2011-02-20 21:18 | 1770.892 | 2 | 27 | 0.6747088 | 3.992457 | 25.12245 | 24.86473 | 101.6537 | 87.334 | 9.713173e-05 | 0.07206109 | 0 | 0 | 0
6663 | 282155.6 | 2011-02-20 21:19 | 1800.907 | 2 | 27 | 0.6745273 | 3.994884 | 25.12808 | 24.86473 | 101.6762 | 87.334 | 6.47068e-05 | 0.07206109 | 0 | 0 | 0
6664 | 282185.6 | 2011-02-20 21:19 | 1830.922 | 2 | 27 | 0.6747088 | 3.996988 | 25.1337 | 24.86473 | 101.6987 | 87.334 | 0 | 0.07206109 | 0 | 0 | 0
6665 | 282215.6 | 2011-02-20 21:20 | 1860.937 | 2 | 27 | 0.6748903 | 3.999901 | 25.13933 | 24.86473 | 101.7212 | 87.334 | 6.475449e-05 | 0.07206109 | 0 | 0 | 0
6666 | 282245.6 | 2011-02-20 21:20 | 1890.952 | 2 | 27 | 0.6747088 | 4.002166 | 25.14496 | 24.86473 | 101.7437 | 87.334 | 6.465912e-05 | 0.07206109 | 0 | 0 | 0
6667 | 282275.6 | 2011-02-20 21:21 | 1920.967 | 2 | 27 | 0.6745273 | 4.004756 | 25.15058 | 24.86473 | 101.7662 | 87.334 | 6.475449e-05 | 0.07206109 | 0 | 0 | 0
6668 | 282305.6 | 2011-02-20 21:21 | 1950.983 | 2 | 27 | 0.6748903 | 4.007345 | 25.15621 | 24.86473 | 101.7887 | 87.334 | 6.475449e-05 | 0.07206109 | 0 | 0 | 0
6669 | 282335.6 | 2011-02-20 21:22 | 1980.998 | 2 | 27 | 0.6748903 | 4.009934 | 25.16183 | 24.86473 | 101.8113 | 87.334 | 9.708405e-05 | 0.07206109 | 0 | 0 | 0
6670 | 282365.7 | 2011-02-20 21:22 | 2011.013 | 2 | 27 | 0.6747088 | 4.012362 | 25.16746 | 24.86473 | 101.8339 | 87.334 | 6.475449e-05 | 0.07206109 | 0 | 0 | 0
6671 | 282395.7 | 2011-02-20 21:23 | 2041.028 | 2 | 27 | 0.6748903 | 4.015113 | 25.17308 | 24.86473 | 101.8564 | 87.334 | 9.708405e-05 | 0.07206109 | 0 | 0 | 0
6672 | 282425.7 | 2011-02-20 21:23 | 2071.043 | 2 | 27 | 0.6745273 | 4.01754 | 25.17871 | 24.86473 | 101.879 | 87.334 | 9.708405e-05 | 0.07206109 | 0 | 0 | 0
6673 | 282455.7 | 2011-02-20 21:24 | 2101.058 | 2 | 27 | 0.6745273 | 4.019968 | 25.18433 | 24.86473 | 101.9016 | 87.334 | 6.475449e-05 | 0.07206109 | 0 | 0 | 0
6674 | 282485.7 | 2011-02-20 21:24 | 2131.073 | 2 | 27 | 0.6747088 | 4.022557 | 25.18996 | 24.86473 | 101.9242 | 87.334 | 6.475449e-05 | 0.07206109 | 0 | 0 | 0
6675 | 282515.7 | 2011-02-20 21:25 | 2161.088 | 2 | 27 | 0.6748903 | 4.025308 | 25.19558 | 24.86473 | 101.9469 | 87.334 | 0.0001294136 | 0.07206109 | 0 | 0 | 0
6676 | 282545.7 | 2011-02-20 21:25 | 2191.103 | 2 | 27 | 0.6747088 | 4.027897 | 25.20121 | 24.86473 | 101.9695 | 87.334 | 6.465912e-05 | 0.07206109 | 0 | 0 | 0
6677 | 282575.8 | 2011-02-20 21:26 | 2221.118 | 2 | 27 | 0.6748903 | 4.030649 | 25.20684 | 24.86473 | 101.9922 | 87.334 | 0.000129509 | 0.07206109 | 0 | 0 | 0
6678 | 282605.8 | 2011-02-20 21:26 | 2251.134 | 2 | 27 | 0.6752535 | 4.033238 | 25.21246 | 24.86473 | 102.0149 | 87.334 | 9.708405e-05 | 0.07206109 | 0 | 0 | 0
6679 | 282635.8 | 2011-02-20 21:27 | 2281.149 | 2 | 27 | 0.6748903 | 4.035666 | 25.21809 | 24.86473 | 102.0376 | 87.334 | 3.242493e-05 | 0.07206109 | 0 | 0 | 0
6680 | 282665.8 | 2011-02-20 21:27 | 2311.164 | 2 | 27 | 0.6747088 | 4.038416 | 25.22372 | 24.86473 | 102.0603 | 87.334 | 6.465912e-05 | 0.07206109 | 0 | 0 | 0
6681 | 282695.8 | 2011-02-20 21:28 | 2341.179 | 2 | 27 | 0.6747088 | 4.041006 | 25.22934 | 24.86473 | 102.083 | 87.334 | 3.232956e-05 | 0.07206109 | 0 | 0 | 0
6682 | 282725.8 | 2011-02-20 21:28 | 2371.194 | 2 | 27 | 0.6745273 | 4.043757 | 25.23497 | 24.86473 | 102.1058 | 87.334 | 6.475449e-05 | 0.07206109 | 0 | 0 | 0
6683 | 282755.9 | 2011-02-20 21:29 | 2401.209 | 2 | 27 | 0.6748903 | 4.046508 | 25.24059 | 24.86473 | 102.1285 | 87.334 | 6.475449e-05 | 0.07206109 | 0 | 0 | 0
6684 | 282785.9 | 2011-02-20 21:29 | 2431.224 | 2 | 27 | 0.6747088 | 4.049421 | 25.24622 | 24.86473 | 102.1513 | 87.334 | 9.708405e-05 | 0.07206109 | 0 | 0 | 0
6685 | 282815.9 | 2011-02-20 21:30 | 2461.239 | 2 | 27 | 0.6748903 | 4.052334 | 25.25185 | 24.86473 | 102.1741 | 87.334 | 0.0001294136 | 0.07206109 | 0 | 0 | 0
6686 | 282845.9 | 2011-02-20 21:30 | 2491.254 | 2 | 27 | 0.6747088 | 4.054923 | 25.25747 | 24.86473 | 102.1969 | 87.334 | 3.232956e-05 | 0.07206109 | 0 | 0 | 0
6687 | 282875.9 | 2011-02-20 21:31 | 2521.27 | 2 | 27 | 0.6745273 | 4.057674 | 25.2631 | 24.86473 | 102.2197 | 87.334 | 6.475449e-05 | 0.07206109 | 0 | 0 | 0
6688 | 282905.9 | 2011-02-20 21:31 | 2551.285 | 2 | 27 | 0.6748903 | 4.060587 | 25.26872 | 24.86473 | 102.2426 | 87.334 | 6.475449e-05 | 0.07206109 | 0 | 0 | 0
6689 | 282935.9 | 2011-02-20 21:32 | 2581.3 | 2 | 27 | 0.6747088 | 4.063338 | 25.27435 | 24.86473 | 102.2654 | 87.334 | 3.232956e-05 | 0.07206109 | 0 | 0 | 0
6690 | 282966 | 2011-02-20 21:32 | 2611.315 | 2 | 27 | 0.6748903 | 4.066575 | 25.27997 | 24.86473 | 102.2883 | 87.334 | 9.708405e-05 | 0.07206109 | 0 | 0 | 0
6691 | 282996 | 2011-02-20 21:33 | 2641.33 | 2 | 27 | 0.6748903 | 4.069488 | 25.2856 | 24.86473 | 102.3112 | 87.334 | 9.708405e-05 | 0.07206109 | 0 | 0 | 0
6692 | 283026 | 2011-02-20 21:33 | 2671.345 | 2 | 27 | 0.6745273 | 4.072239 | 25.29122 | 24.86473 | 102.3341 | 87.334 | 6.475449e-05 | 0.07206109 | 0 | 0 | 0
6693 | 283056 | 2011-02-20 21:34 | 2701.362 | 2 | 27 | 0.6748903 | 4.075476 | 25.29685 | 24.86473 | 102.357 | 87.334 | 0.0001294136 | 0.07206109 | 0 | 0 | 0
6694 | 283086 | 2011-02-20 21:34 | 2731.375 | 2 | 27 | 0.6747088 | 4.078389 | 25.30248 | 24.86473 | 102.3799 | 87.334 | 9.708405e-05 | 0.07206109 | 0 | 0 | 0
6695 | 283116 | 2011-02-20 21:35 | 2761.39 | 2 | 27 | 0.6747088 | 4.081302 | 25.3081 | 24.86473 | 102.4029 | 87.334 | 3.232956e-05 | 0.07206109 | 0 | 0 | 0
6696 | 283146.1 | 2011-02-20 21:35 | 2791.406 | 2 | 27 | 0.6747088 | 4.084538 | 25.31373 | 24.86473 | 102.4258 | 87.334 | 0.000129509 | 0.07206109 | 0 | 0 | 0
6697 | 283176.1 | 2011-02-20 21:36 | 2821.421 | 2 | 27 | 0.6747088 | 4.087613 | 25.31935 | 24.86473 | 102.4488 | 87.334 | 6.475449e-05 | 0.07206109 | 0 | 0 | 0
6698 | 283206.1 | 2011-02-20 21:36 | 2851.436 | 2 | 27 | 0.6747088 | 4.09085 | 25.32498 | 24.86473 | 102.4718 | 87.334 | 0.000129509 | 0.07206109 | 0 | 0 | 0
6699 | 283236.1 | 2011-02-20 21:37 | 2881.451 | 2 | 27 | 0.6748903 | 4.094086 | 25.3306 | 24.86473 | 102.4949 | 87.334 | 9.708405e-05 | 0.07206109 | 0 | 0 | 0
6700 | 283266.1 | 2011-02-20 21:37 | 2911.466 | 2 | 27 | 0.6747088 | 4.097161 | 25.33623 | 24.86473 | 102.5179 | 87.334 | 6.475449e-05 | 0.07206109 | 0 | 0 | 0
6701 | 283296.1 | 2011-02-20 21:38 | 2941.481 | 2 | 27 | 0.6748903 | 4.100398 | 25.34186 | 24.86473 | 102.541 | 87.334 | 3.232956e-05 | 0.07206109 | 0 | 0 | 0
6702 | 283326.1 | 2011-02-20 21:38 | 2971.496 | 2 | 27 | 0.6748903 | 4.103796 | 25.34748 | 24.86473 | 102.564 | 87.334 | 9.708405e-05 | 0.07206109 | 0 | 0 | 0
6703 | 283356.2 | 2011-02-20 21:39 | 3001.512 | 2 | 27 | 0.6747088 | 4.107033 | 25.35311 | 24.86473 | 102.5871 | 87.334 | 9.708405e-05 | 0.07206109 | 0 | 0 | 0
6704 | 283386.2 | 2011-02-20 21:39 | 3031.527 | 2 | 27 | 0.6747088 | 4.110431 | 25.35873 | 24.86473 | 102.6102 | 87.334 | 6.475449e-05 | 0.07206109 | 0 | 0 | 0
6705 | 283416.2 | 2011-02-20 21:40 | 3061.542 | 2 | 27 | 0.6748903 | 4.11383 | 25.36436 | 24.86473 | 102.6334 | 87.334 | 0.0001294136 | 0.07206109 | 0 | 0 | 0
6706 | 283446.2 | 2011-02-20 21:40 | 3091.557 | 2 | 27 | 0.6747088 | 4.117066 | 25.36998 | 24.86473 | 102.6565 | 87.334 | 6.475449e-05 | 0.07206109 | 0 | 0 | 0
6707 | 283476.2 | 2011-02-20 21:41 | 3121.572 | 2 | 27 | 0.6748903 | 4.120789 | 25.37561 | 24.86473 | 102.6797 | 87.334 | 9.717941e-05 | 0.07206109 | 0 | 0 | 0
6708 | 283506.2 | 2011-02-20 21:41 | 3151.587 | 2 | 27 | 0.6747088 | 4.124187 | 25.38123 | 24.86473 | 102.7029 | 87.334 | 9.708405e-05 | 0.07206109 | 0 | 0 | 0
6709 | 283536.2 | 2011-02-20 21:42 | 3181.602 | 2 | 27 | 0.6743457 | 4.127423 | 25.38686 | 24.86473 | 102.7261 | 87.334 | 3.232956e-05 | 0.07206109 | 0 | 0 | 0
6710 | 283566.3 | 2011-02-20 21:42 | 3211.617 | 2 | 27 | 0.6747088 | 4.131145 | 25.39249 | 24.86473 | 102.7493 | 87.334 | 9.708405e-05 | 0.07206109 | 0 | 0 | 0
6711 | 283596.3 | 2011-02-20 21:43 | 3241.632 | 2 | 27 | 0.6748903 | 4.134706 | 25.39811 | 24.86473 | 102.7726 | 87.334 | 6.475449e-05 | 0.07206109 | 0 | 0 | 0
6712 | 283626.3 | 2011-02-20 21:43 | 3271.647 | 2 | 27 | 0.6747088 | 4.138428 | 25.40374 | 24.86473 | 102.7958 | 87.334 | 0.0001294136 | 0.07206109 | 0 | 0 | 0
6713 | 283656.3 | 2011-02-20 21:44 | 3301.663 | 2 | 27 | 0.6747088 | 4.141988 | 25.40936 | 24.86473 | 102.8191 | 87.334 | 6.475449e-05 | 0.07206109 | 0 | 0 | 0
6714 | 283686.3 | 2011-02-20 21:44 | 3331.678 | 2 | 27 | 0.6748903 | 4.145872 | 25.41499 | 24.86473 | 102.8425 | 87.334 | 0.0001618385 | 0.07206109 | 0 | 0 | 0
6715 | 283716.3 | 2011-02-20 21:45 | 3361.693 | 2 | 27 | 0.6745273 | 4.149271 | 25.42061 | 24.86473 | 102.8658 | 87.334 | 3.232956e-05 | 0.07206109 | 0 | 0 | 0
6716 | 283746.4 | 2011-02-20 21:45 | 3391.708 | 2 | 27 | 0.6745273 | 4.153154 | 25.42624 | 24.86473 | 102.8891 | 87.334 | 9.708405e-05 | 0.07206109 | 0 | 0 | 0
6717 | 283776.4 | 2011-02-20 21:46 | 3421.723 | 2 | 27 | 0.6748903 | 4.157039 | 25.43187 | 24.86473 | 102.9125 | 87.334 | 0.0001618385 | 0.07206109 | 0 | 0 | 0
6718 | 283806.4 | 2011-02-20 21:46 | 3451.738 | 2 | 27 | 0.6748903 | 4.160923 | 25.43749 | 24.86473 | 102.9359 | 87.334 | 9.708405e-05 | 0.07206109 | 0 | 0 | 0
6719 | 283836.4 | 2011-02-20 21:47 | 3481.753 | 2 | 27 | 0.6745273 | 4.164483 | 25.44312 | 24.86473 | 102.9593 | 87.334 | 6.475449e-05 | 0.07206109 | 0 | 0 | 0
6720 | 283866.4 | 2011-02-20 21:47 | 3511.768 | 2 | 27 | 0.6747088 | 4.168529 | 25.44874 | 24.86473 | 102.9828 | 87.334 | 0.000129509 | 0.07206109 | 0 | 0 | 0
6721 | 283896.4 | 2011-02-20 21:48 | 3541.783 | 2 | 27 | 0.6750719 | 4.172574 | 25.45437 | 24.86473 | 103.0062 | 87.334 | 0.0001617432 | 0.07206109 | 0 | 0 | 0
6722 | 283926.4 | 2011-02-20 21:48 | 3571.799 | 2 | 27 | 0.6747088 | 4.176296 | 25.45999 | 24.86473 | 103.0297 | 87.334 | 9.708405e-05 | 0.07206109 | 0 | 0 | 0
6723 | 283956.5 | 2011-02-20 21:49 | 3601.814 | 2 | 27 | 0.6748903 | 4.180342 | 25.46562 | 24.86473 | 103.0532 | 87.334 | 9.708405e-05 | 0.07206109 | 0 | 0 | 0
6724 | 283986.5 | 2011-02-20 21:49 | 3631.829 | 2 | 27 | 0.6747088 | 4.184388 | 25.47124 | 24.86473 | 103.0767 | 87.334 | 0.0001294136 | 0.07206109 | 0 | 0 | 0
6725 | 284016.5 | 2011-02-20 21:50 | 3661.844 | 2 | 27 | 0.6748903 | 4.188434 | 25.47687 | 24.86473 | 103.1003 | 87.334 | 9.708405e-05 | 0.07206109 | 0 | 0 | 0
6726 | 284046.5 | 2011-02-20 21:50 | 3691.859 | 2 | 27 | 0.6747088 | 4.19248 | 25.4825 | 24.86473 | 103.1239 | 87.334 | 0.000129509 | 0.07206109 | 0 | 0 | 0
6727 | 284076.5 | 2011-02-20 21:51 | 3721.874 | 2 | 27 | 0.6747088 | 4.196363 | 25.48812 | 24.86473 | 103.1475 | 87.334 | 6.475449e-05 | 0.07206109 | 0 | 0 | 0
6728 | 284131.2 | 2011-02-20 21:52 | 30.01514 | 3 | 27 | 0 | 4.07855 | 25.49274 | 24.86473 | 103.1669 | 87.334 | -0.0005502701 | 0.07206109 | 0 | 0 | 0
6729 | 284161.2 | 2011-02-20 21:52 | 60.03024 | 3 | 27 | 0 | 4.065119 | 25.49274 | 24.86473 | 103.1669 | 87.334 | -0.0002912521 | 0.07206109 | 0 | 0 | 0
6730 | 284191.2 | 2011-02-20 21:53 | 90.04533 | 3 | 27 | 0 | 4.056865 | 25.49274 | 24.86473 | 103.1669 | 87.334 | -0.0001618385 | 0.07206109 | 0 | 0 | 0
6731 | 284221.2 | 2011-02-20 21:53 | 120.0138 | 3 | 27 | 0 | 4.051039 | 25.49274 | 24.86473 | 103.1669 | 87.334 | -0.000129509 | 0.07206109 | 0 | 0 | 0
6732 | 284281.2 | 2011-02-20 21:54 | 60.0144 | 5 | 27 | 0 | 4.043919 | 25.49274 | 24.86473 | 103.1669 | 87.334 | -6.475449e-05 | 0.07206109 | 0 | 0 | 0
6733 | 284281.4 | 2011-02-20 21:54 | 0.1874579 | 6 | 27 | -6.081699e-05 | 4.043757 | 25.49274 | 24.86473 | 103.1669 | 87.334 | 0 | 0.1103162 | 0 | 0 | 0
6734 | 284286.2 | 2011-02-20 21:54 | 5.015371 | 6 | 27 | 0.003569905 | 4.043919 | 25.49275 | 24.86473 | 103.1669 | 87.334 | -6.475449e-05 | 0.1103162 | 0 | 0 | 0
6735 | 284286.2 | 2011-02-20 21:54 | 0.01560172 | 7 | 27 | -1.349237 | 3.878042 | 25.49275 | 24.86474 | 103.1669 | 87.33402 | 0 | 0.1103162 | 0 | 0 | 0
6736 | 284299.4 | 2011-02-20 21:55 | 13.2185 | 7 | 27 | -1.349963 | 3.828037 | 25.49275 | 24.86969 | 103.1669 | 87.35305 | -0.001683044 | 0.1103162 | 0 | 0 | 0
6737 | 284329.4 | 2011-02-20 21:55 | 43.23361 | 7 | 27 | -1.3496 | 3.783533 | 25.49275 | 24.88094 | 103.1669 | 87.39586 | -0.0009709835 | 0.1103162 | 0 | 0 | 0
6738 | 284359.5 | 2011-02-20 21:56 | 73.24883 | 7 | 27 | -1.349782 | 3.753433 | 25.49275 | 24.8922 | 103.1669 | 87.43826 | -0.000712061 | 0.1103162 | 0 | 0 | 0
6739 | 284389.5 | 2011-02-20 21:56 | 103.2638 | 7 | 27 | -1.349782 | 3.730129 | 25.49275 | 24.90345 | 103.1669 | 87.48036 | -0.0005825519 | 0.1103162 | 0 | 0 | 0
6740 | 284419.5 | 2011-02-20 21:57 | 133.2789 | 7 | 27 | -1.349782 | 3.711195 | 25.49275 | 24.9147 | 103.1669 | 87.52222 | -0.0004854679 | 0.1103162 | 0 | 0 | 0
6741 | 284449.5 | 2011-02-20 21:57 | 163.2941 | 7 | 27 | -1.349782 | 3.69485 | 25.49275 | 24.92595 | 103.1669 | 87.56389 | -0.0004207611 | 0.1103162 | 0 | 0 | 0
6742 | 284479.5 | 2011-02-20 21:58 | 193.3092 | 7 | 27 | -1.349782 | 3.680771 | 25.49275 | 24.93721 | 103.1669 | 87.60539 | -0.0003560066 | 0.1103162 | 0 | 0 | 0
6743 | 284509.5 | 2011-02-20 21:58 | 223.3243 | 7 | 27 | -1.3496 | 3.668148 | 25.49275 | 24.94846 | 103.1669 | 87.64674 | -0.0003560066 | 0.1103162 | 0 | 0 | 0
6744 | 284539.5 | 2011-02-20 21:59 | 253.3394 | 7 | 27 | -1.349782 | 3.656658 | 25.49275 | 24.95971 | 103.1669 | 87.68795 | -0.0003560543 | 0.1103162 | 0 | 0 | 0
6745 | 284569.6 | 2011-02-20 21:59 | 283.3545 | 7 | 27 | -1.349782 | 3.646301 | 25.49275 | 24.97097 | 103.1669 | 87.72904 | -0.0002912998 | 0.1103162 | 0 | 0 | 0
6746 | 284599.6 | 2011-02-20 22:00 | 313.3698 | 7 | 27 | -1.3496 | 3.636429 | 25.49275 | 24.98222 | 103.1669 | 87.77002 | -0.0002589226 | 0.1103162 | 0 | 0 | 0
6747 | 284629.6 | 2011-02-20 22:00 | 343.3847 | 7 | 27 | -1.349963 | 3.627043 | 25.49275 | 24.99347 | 103.1669 | 87.81088 | -0.0002589226 | 0.1103162 | 0 | 0 | 0
6748 | 284659.6 | 2011-02-20 22:01 | 373.3999 | 7 | 27 | -1.349782 | 3.618142 | 25.49275 | 25.00473 | 103.1669 | 87.85165 | -0.0001941681 | 0.1103162 | 0 | 0 | 0
6749 | 284689.6 | 2011-02-20 22:01 | 403.4149 | 7 | 27 | -1.349782 | 3.609565 | 25.49275 | 25.01598 | 103.1669 | 87.89232 | -0.0002265453 | 0.1103162 | 0 | 0 | 0
6750 | 284719.6 | 2011-02-20 22:02 | 433.4301 | 7 | 27 | -1.349782 | 3.601474 | 25.49275 | 25.02723 | 103.1669 | 87.9329 | -0.0002265453 | 0.1103162 | 0 | 0 | 0
6751 | 284749.6 | 2011-02-20 22:02 | 463.4452 | 7 | 27 | -1.349782 | 3.59322 | 25.49275 | 25.03849 | 103.1669 | 87.97338 | -0.000226593 | 0.1103162 | 0 | 0 | 0
6752 | 284779.7 | 2011-02-20 22:03 | 493.4604 | 7 | 27 | -1.349782 | 3.58529 | 25.49275 | 25.04974 | 103.1669 | 88.01377 | -0.0002265453 | 0.1103162 | 0 | 0 | 0
6753 | 284809.7 | 2011-02-20 22:03 | 523.4754 | 7 | 27 | -1.3496 | 3.577523 | 25.49275 | 25.06099 | 103.1669 | 88.05407 | -0.0001942158 | 0.1103162 | 0 | 0 | 0
6754 | 284839.7 | 2011-02-20 22:04 | 553.4906 | 7 | 27 | -1.3496 | 3.569916 | 25.49275 | 25.07225 | 103.1669 | 88.09429 | -0.0001941681 | 0.1103162 | 0 | 0 | 0
6755 | 284869.7 | 2011-02-20 22:04 | 583.5057 | 7 | 27 | -1.349782 | 3.56231 | 25.49275 | 25.0835 | 103.1669 | 88.13442 | -0.0001941681 | 0.1103162 | 0 | 0 | 0
6756 | 284899.7 | 2011-02-20 22:05 | 613.5208 | 7 | 27 | -1.349782 | 3.555028 | 25.49275 | 25.09475 | 103.1669 | 88.17446 | -0.0001942158 | 0.1103162 | 0 | 0 | 0
6757 | 284929.7 | 2011-02-20 22:05 | 643.5359 | 7 | 27 | -1.349782 | 3.547746 | 25.49275 | 25.10601 | 103.1669 | 88.21443 | -0.0001941681 | 0.1103162 | 0 | 0 | 0
6758 | 284959.8 | 2011-02-20 22:06 | 673.551 | 7 | 27 | -1.349782 | 3.540625 | 25.49275 | 25.11726 | 103.1669 | 88.25431 | -0.0001942158 | 0.1103162 | 0 | 0 | 0
6759 | 284989.8 | 2011-02-20 22:06 | 703.5663 | 7 | 27 | -1.349782 | 3.533666 | 25.49275 | 25.12851 | 103.1669 | 88.29411 | -0.0001618385 | 0.1103162 | 0 | 0 | 0
6760 | 285019.8 | 2011-02-20 22:07 | 733.5812 | 7 | 27 | -1.3496 | 3.52687 | 25.49275 | 25.13976 | 103.1669 | 88.33384 | -0.0001618385 | 0.1103162 | 0 | 0 | 0
6761 | 285049.8 | 2011-02-20 22:07 | 763.5963 | 7 | 27 | -1.349782 | 3.520072 | 25.49275 | 25.15102 | 103.1669 | 88.37349 | -0.0001618385 | 0.1103162 | 0 | 0 | 0
6762 | 285079.8 | 2011-02-20 22:08 | 793.6115 | 7 | 27 | -1.3496 | 3.513761 | 25.49275 | 25.16227 | 103.1669 | 88.41306 | -0.0001617908 | 0.1103162 | 0 | 0 | 0
6763 | 285109.8 | 2011-02-20 22:08 | 823.6266 | 7 | 27 | -1.349782 | 3.50745 | 25.49275 | 25.17352 | 103.1669 | 88.45257 | -0.0001941681 | 0.1103162 | 0 | 0 | 0
6764 | 285139.8 | 2011-02-20 22:09 | 853.6418 | 7 | 27 | -1.349782 | 3.5013 | 25.49275 | 25.18478 | 103.1669 | 88.492 | -0.0001942158 | 0.1103162 | 0 | 0 | 0
6765 | 285169.9 | 2011-02-20 22:09 | 883.6568 | 7 | 27 | -1.3496 | 3.495636 | 25.49275 | 25.19603 | 103.1669 | 88.53137 | -0.0001617908 | 0.1103162 | 0 | 0 | 0
6766 | 285199.9 | 2011-02-20 22:10 | 913.672 | 7 | 27 | -1.349782 | 3.489972 | 25.49275 | 25.20728 | 103.1669 | 88.57068 | -0.0001618385 | 0.1103162 | 0 | 0 | 0
6767 | 285229.9 | 2011-02-20 22:10 | 943.6871 | 7 | 27 | -1.349782 | 3.48447 | 25.49275 | 25.21854 | 103.1669 | 88.60992 | -0.0001941681 | 0.1103162 | 0 | 0 | 0
6768 | 285259.9 | 2011-02-20 22:11 | 973.7021 | 7 | 27 | -1.349782 | 3.479129 | 25.49275 | 25.22979 | 103.1669 | 88.64911 | -0.0001942158 | 0.1103162 | 0 | 0 | 0
6769 | 285289.9 | 2011-02-20 22:11 | 1003.717 | 7 | 27 | -1.3496 | 3.473951 | 25.49275 | 25.24104 | 103.1669 | 88.68823 | -0.0001618385 | 0.1103162 | 0 | 0 | 0
6770 | 285319.9 | 2011-02-20 22:12 | 1033.732 | 7 | 27 | -1.349419 | 3.469096 | 25.49275 | 25.2523 | 103.1669 | 88.72729 | -0.0001618385 | 0.1103162 | 0 | 0 | 0
6771 | 285349.9 | 2011-02-20 22:12 | 1063.747 | 7 | 27 | -1.349419 | 3.464079 | 25.49275 | 25.26355 | 103.1669 | 88.7663 | -0.0001294613 | 0.1103162 | 0 | 0 | 0
6772 | 285380 | 2011-02-20 22:13 | 1093.763 | 7 | 27 | -1.349963 | 3.459062 | 25.49275 | 25.2748 | 103.1669 | 88.80526 | -0.0001294613 | 0.1103162 | 0 | 0 | 0
6773 | 285410 | 2011-02-20 22:13 | 1123.778 | 7 | 27 | -1.3496 | 3.454369 | 25.49275 | 25.28606 | 103.1669 | 88.84416 | -0.0001294613 | 0.1103162 | 0 | 0 | 0
6774 | 285440 | 2011-02-20 22:14 | 1153.793 | 7 | 27 | -1.349782 | 3.449191 | 25.49275 | 25.29731 | 103.1669 | 88.883 | -0.0001618385 | 0.1103162 | 0 | 0 | 0
6775 | 285470 | 2011-02-20 22:14 | 1183.808 | 7 | 27 | -1.3496 | 3.444174 | 25.49275 | 25.30856 | 103.1669 | 88.92178 | -0.0001294613 | 0.1103162 | 0 | 0 | 0
6776 | 285500 | 2011-02-20 22:15 | 1213.823 | 7 | 27 | -1.3496 | 3.439157 | 25.49275 | 25.31982 | 103.1669 | 88.96051 | -0.0001294613 | 0.1103162 | 0 | 0 | 0
6777 | 285530 | 2011-02-20 22:15 | 1243.838 | 7 | 27 | -1.349782 | 3.433655 | 25.49275 | 25.33107 | 103.1669 | 88.99918 | -0.0001617908 | 0.1103162 | 0 | 0 | 0
6778 | 285560.1 | 2011-02-20 22:16 | 1273.854 | 7 | 27 | -1.349782 | 3.428314 | 25.49275 | 25.34232 | 103.1669 | 89.03779 | -0.0001294613 | 0.1103162 | 0 | 0 | 0
6779 | 285590.1 | 2011-02-20 22:16 | 1303.868 | 7 | 27 | -1.3496 | 3.422327 | 25.49275 | 25.35357 | 103.1669 | 89.07634 | -0.0001618385 | 0.1103162 | 0 | 0 | 0
6780 | 285620.1 | 2011-02-20 22:17 | 1333.884 | 7 | 27 | -1.349782 | 3.416177 | 25.49275 | 25.36483 | 103.1669 | 89.11482 | -0.0001618385 | 0.1103162 | 0 | 0 | 0
6781 | 285650.1 | 2011-02-20 22:17 | 1363.899 | 7 | 27 | -1.349963 | 3.409542 | 25.49275 | 25.37608 | 103.1669 | 89.15323 | -0.0001942158 | 0.1103162 | 0 | 0 | 0
6782 | 285680.1 | 2011-02-20 22:18 | 1393.914 | 7 | 27 | -1.349782 | 3.402098 | 25.49275 | 25.38733 | 103.1669 | 89.19155 | -0.0002265453 | 0.1103162 | 0 | 0 | 0
6783 | 285710.1 | 2011-02-20 22:18 | 1423.929 | 7 | 27 | -1.3496 | 3.39433 | 25.49275 | 25.39859 | 103.1669 | 89.2298 | -0.0001942158 | 0.1103162 | 0 | 0 | 0
6784 | 285740.1 | 2011-02-20 22:19 | 1453.944 | 7 | 27 | -1.349782 | 3.385429 | 25.49275 | 25.40984 | 103.1669 | 89.26794 | -0.0002589226 | 0.1103162 | 0 | 0 | 0
6785 | 285770.2 | 2011-02-20 22:19 | 1483.959 | 7 | 27 | -1.349782 | 3.375234 | 25.49275 | 25.42109 | 103.1669 | 89.30598 | -0.0003236294 | 0.1103162 | 0 | 0 | 0
6786 | 285800.2 | 2011-02-20 22:20 | 1513.974 | 7 | 27 | -1.350145 | 3.363744 | 25.49275 | 25.43235 | 103.1669 | 89.3439 | -0.0002912998 | 0.1103162 | 0 | 0 | 0
6787 | 285830.2 | 2011-02-20 22:20 | 1543.989 | 7 | 27 | -1.349782 | 3.350474 | 25.49275 | 25.4436 | 103.1669 | 89.38168 | -0.0003560543 | 0.1103162 | 0 | 0 | 0
6788 | 285860.2 | 2011-02-20 22:21 | 1574.005 | 7 | 27 | -1.3496 | 3.334776 | 25.49275 | 25.45485 | 103.1669 | 89.4193 | -0.0004530907 | 0.1103162 | 0 | 0 | 0
6789 | 285890.2 | 2011-02-20 22:21 | 1604.02 | 7 | 27 | -1.349782 | 3.316166 | 25.49275 | 25.46611 | 103.1669 | 89.45673 | -0.0005825997 | 0.1103162 | 0 | 0 | 0
6790 | 285920.2 | 2011-02-20 22:22 | 1634.035 | 7 | 27 | -1.3496 | 3.293833 | 25.49275 | 25.47736 | 103.1669 | 89.49392 | -0.0006149292 | 0.1103162 | 0 | 0 | 0
6791 | 285950.3 | 2011-02-20 22:22 | 1664.05 | 7 | 27 | -1.3496 | 3.26616 | 25.49275 | 25.48861 | 103.1669 | 89.53084 | -0.0007768154 | 0.1103162 | 0 | 0 | 0
6792 | 285980.3 | 2011-02-20 22:23 | 1694.065 | 7 | 27 | -1.3496 | 3.232176 | 25.49275 | 25.49987 | 103.1669 | 89.56741 | -0.0009709835 | 0.1103162 | 0 | 0 | 0
6793 | 286010.3 | 2011-02-20 22:23 | 1724.08 | 7 | 27 | -1.3496 | 3.189452 | 25.49275 | 25.51112 | 103.1669 | 89.60355 | -0.001262236 | 0.1103162 | 0 | 0 | 0
6794 | 286038.5 | 2011-02-20 22:24 | 1752.283 | 7 | 27 | -1.3496 | 3.139446 | 25.49275 | 25.52169 | 103.1669 | 89.63702 | -0.001521206 | 0.1103162 | 0 | 0 | 0
6795 | 286062 | 2011-02-20 22:24 | 1775.798 | 7 | 27 | -1.349782 | 3.089441 | 25.49275 | 25.53051 | 103.1669 | 89.66448 | -0.001812506 | 0.1103162 | 0 | 0 | 0
6796 | 286082.5 | 2011-02-20 22:24 | 1796.313 | 7 | 27 | -1.349782 | 3.039435 | 25.49275 | 25.5382 | 103.1669 | 89.68806 | -0.002039051 | 0.1103162 | 0 | 0 | 0
6797 | 286101 | 2011-02-20 22:25 | 1814.844 | 7 | 27 | -1.349782 | 2.989429 | 25.49275 | 25.54515 | 103.1669 | 89.709 | -0.00220089 | 0.1103162 | 0 | 0 | 0
6798 | 286118.4 | 2011-02-20 22:25 | 1832.219 | 7 | 27 | -1.3496 | 2.939424 | 25.49275 | 25.55166 | 103.1669 | 89.72831 | -0.002330351 | 0.1103162 | 0 | 0 | 0
6799 | 286135.5 | 2011-02-20 22:25 | 1849.25 | 7 | 27 | -1.3496 | 2.889418 | 25.49275 | 25.55805 | 103.1669 | 89.74692 | -0.002395058 | 0.1103162 | 0 | 0 | 0
6800 | 286152.4 | 2011-02-20 22:26 | 1866.203 | 7 | 27 | -1.349782 | 2.839412 | 25.49275 | 25.5644 | 103.1669 | 89.76513 | -0.002330351 | 0.1103162 | 0 | 0 | 0
6801 | 286169.5 | 2011-02-20 22:26 | 1883.327 | 7 | 27 | -1.3496 | 2.789407 | 25.49275 | 25.57082 | 103.1669 | 89.7832 | -0.002298021 | 0.1103162 | 0 | 0 | 0
6802 | 286186.9 | 2011-02-20 22:26 | 1900.702 | 7 | 27 | -1.3496 | 2.739401 | 25.49275 | 25.57734 | 103.1669 | 89.80121 | -0.002298021 | 0.1103162 | 0 | 0 | 0
6803 | 286200.7 | 2011-02-20 22:26 | 1914.53 | 7 | 27 | -1.3496 | 2.699914 | 25.49275 | 25.58252 | 103.1669 | 89.8153 | -0.002298021 | 0.1103162 | 0 | 0 | 0
6804 | 286200.9 | 2011-02-20 22:26 | 0.1876337 | 8 | 27 | -0.0009684974 | 2.866762 | 25.49275 | 25.58252 | 103.1669 | 89.81531 | 0 | 0.06963207 | 0 | 0 | 0
6805 | 286205.8 | 2011-02-20 22:26 | 5.01554 | 8 | 27 | 0.003932977 | 3.318917 | 25.49275 | 25.58252 | 103.1669 | 89.81531 | 0.02822332 | 0.06963207 | 0 | 0 | 0
6806 | 286235.8 | 2011-02-20 22:27 | 30.01513 | 1 | 28 | 0 | 3.478158 | 25.49275 | 25.58252 | 103.1669 | 89.81531 | 0.00187726 | 0.06963207 | 0 | 0 | 0
6807 | 286265.8 | 2011-02-20 22:27 | 60.03022 | 1 | 28 | 0 | 3.523795 | 25.49275 | 25.58252 | 103.1669 | 89.81531 | 0.0008738994 | 0.06963207 | 0 | 0 | 0
6808 | 286295.8 | 2011-02-20 22:28 | 90.04532 | 1 | 28 | 0 | 3.548069 | 25.49275 | 25.58252 | 103.1669 | 89.81531 | 0.0005502224 | 0.06963207 | 0 | 0 | 0
6809 | 286325.8 | 2011-02-20 22:28 | 120.0136 | 1 | 28 | 0 | 3.563281 | 25.49275 | 25.58252 | 103.1669 | 89.81531 | 0.0003560066 | 0.06963207 | 0 | 0 | 0
6810 | 286355.8 | 2011-02-20 22:29 | 30.01512 | 2 | 28 | 0.6748903 | 3.727701 | 25.49838 | 25.58252 | 103.1877 | 89.81531 | 0.001068068 | 0.06963207 | 0 | 0 | 0
6811 | 286385.8 | 2011-02-20 22:29 | 60.03019 | 2 | 28 | 0.6748903 | 3.758449 | 25.50401 | 25.58252 | 103.2088 | 89.81531 | 0.0006473064 | 0.06963207 | 0 | 0 | 0
6812 | 286415.8 | 2011-02-20 22:30 | 90.04538 | 2 | 28 | 0.6750719 | 3.77884 | 25.50963 | 25.58252 | 103.23 | 89.81531 | 0.0004855156 | 0.06963207 | 0 | 0 | 0
6813 | 286445.9 | 2011-02-20 22:30 | 120.0606 | 2 | 28 | 0.6750719 | 3.792758 | 25.51526 | 25.58252 | 103.2513 | 89.81531 | 0.0002589226 | 0.06963207 | 0 | 0 | 0
6814 | 286475.9 | 2011-02-20 22:31 | 150.0755 | 2 | 28 | 0.6747088 | 3.802953 | 25.52089 | 25.58252 | 103.2727 | 89.81531 | 0.0002265453 | 0.06963207 | 0 | 0 | 0
6815 | 286505.9 | 2011-02-20 22:31 | 180.0906 | 2 | 28 | 0.6743457 | 3.810721 | 25.52651 | 25.58252 | 103.2941 | 89.81531 | 0.0001294613 | 0.06963207 | 0 | 0 | 0
6816 | 286535.9 | 2011-02-20 22:32 | 210.1058 | 2 | 28 | 0.6745273 | 3.817679 | 25.53214 | 25.58252 | 103.3156 | 89.81531 | 0.0001294613 | 0.06963207 | 0 | 0 | 0
6817 | 286565.9 | 2011-02-20 22:32 | 240.1209 | 2 | 28 | 0.6747088 | 3.824476 | 25.53776 | 25.58252 | 103.3371 | 89.81531 | 0.0001942158 | 0.06963207 | 0 | 0 | 0
6818 | 286595.9 | 2011-02-20 22:33 | 270.136 | 2 | 28 | 0.6747088 | 3.830302 | 25.54339 | 25.58252 | 103.3586 | 89.81531 | 0.0001294613 | 0.06963207 | 0 | 0 | 0
6819 | 286625.9 | 2011-02-20 22:33 | 300.1511 | 2 | 28 | 0.6747088 | 3.836128 | 25.54901 | 25.58252 | 103.3802 | 89.81531 | 0.0001618385 | 0.06963207 | 0 | 0 | 0
6820 | 286656 | 2011-02-20 22:34 | 330.1662 | 2 | 28 | 0.6748903 | 3.84163 | 25.55464 | 25.58252 | 103.4017 | 89.81531 | 0.0001617908 | 0.06963207 | 0 | 0 | 0
6821 | 286686 | 2011-02-20 22:34 | 360.1842 | 2 | 28 | 0.6747088 | 3.846809 | 25.56027 | 25.58252 | 103.4234 | 89.81531 | 0.0001942158 | 0.06963207 | 0 | 0 | 0
6822 | 286716 | 2011-02-20 22:35 | 390.1965 | 2 | 28 | 0.6747088 | 3.851826 | 25.56589 | 25.58252 | 103.445 | 89.81531 | 0.0001294613 | 0.06963207 | 0 | 0 | 0
6823 | 286746 | 2011-02-20 22:35 | 420.2116 | 2 | 28 | 0.6747088 | 3.856843 | 25.57152 | 25.58252 | 103.4667 | 89.81531 | 0.0001618385 | 0.06963207 | 0 | 0 | 0
6824 | 286776 | 2011-02-20 22:36 | 450.2267 | 2 | 28 | 0.6745273 | 3.861374 | 25.57714 | 25.58252 | 103.4884 | 89.81531 | 0.0001294613 | 0.06963207 | 0 | 0 | 0
6825 | 286806 | 2011-02-20 22:36 | 480.2418 | 2 | 28 | 0.6747088 | 3.866067 | 25.58277 | 25.58252 | 103.5102 | 89.81531 | 0.0001618385 | 0.06963207 | 0 | 0 | 0
6826 | 286836.1 | 2011-02-20 22:37 | 510.2569 | 2 | 28 | 0.6743457 | 3.870436 | 25.58839 | 25.58252 | 103.5319 | 89.81531 | 0.0001294613 | 0.06963207 | 0 | 0 | 0
6827 | 286866.1 | 2011-02-20 22:37 | 540.272 | 2 | 28 | 0.6747088 | 3.874968 | 25.59402 | 25.58252 | 103.5537 | 89.81531 | 0.000129509 | 0.06963207 | 0 | 0 | 0
6828 | 286896.1 | 2011-02-20 22:38 | 570.2872 | 2 | 28 | 0.6745273 | 3.879175 | 25.59964 | 25.58252 | 103.5755 | 89.81531 | 9.708405e-05 | 0.06963207 | 0 | 0 | 0
6829 | 286926.1 | 2011-02-20 22:38 | 600.3022 | 2 | 28 | 0.6747088 | 3.883221 | 25.60527 | 25.58252 | 103.5973 | 89.81531 | 9.713173e-05 | 0.06963207 | 0 | 0 | 0
6830 | 286956.1 | 2011-02-20 22:39 | 630.3174 | 2 | 28 | 0.6747088 | 3.887429 | 25.61089 | 25.58252 | 103.6192 | 89.81531 | 0.0001294613 | 0.06963207 | 0 | 0 | 0
6831 | 286986.1 | 2011-02-20 22:39 | 660.3326 | 2 | 28 | 0.6745273 | 3.891312 | 25.61652 | 25.58252 | 103.6411 | 89.81531 | 6.475449e-05 | 0.06963207 | 0 | 0 | 0
6832 | 287016.1 | 2011-02-20 22:40 | 690.3476 | 2 | 28 | 0.6747088 | 3.895358 | 25.62214 | 25.58252 | 103.663 | 89.81531 | 0.0001618385 | 0.06963207 | 0 | 0 | 0
6833 | 287046.2 | 2011-02-20 22:40 | 720.3627 | 2 | 28 | 0.6747088 | 3.898757 | 25.62777 | 25.58252 | 103.6849 | 89.81531 | 6.47068e-05 | 0.06963207 | 0 | 0 | 0
6834 | 287076.2 | 2011-02-20 22:41 | 750.3779 | 2 | 28 | 0.6747088 | 3.902641 | 25.63339 | 25.58252 | 103.7068 | 89.81531 | 0.0001294613 | 0.06963207 | 0 | 0 | 0
6835 | 287106.2 | 2011-02-20 22:41 | 780.3929 | 2 | 28 | 0.6748903 | 3.906201 | 25.63902 | 25.58252 | 103.7288 | 89.81531 | 0.0001294613 | 0.06963207 | 0 | 0 | 0
6836 | 287136.2 | 2011-02-20 22:42 | 810.4082 | 2 | 28 | 0.6747088 | 3.909437 | 25.64465 | 25.58252 | 103.7508 | 89.81531 | 9.708405e-05 | 0.06963207 | 0 | 0 | 0
6837 | 287166.2 | 2011-02-20 22:42 | 840.4232 | 2 | 28 | 0.6745273 | 3.912836 | 25.65027 | 25.58252 | 103.7728 | 89.81531 | 0.0001294613 | 0.06963207 | 0 | 0 | 0
6838 | 287196.2 | 2011-02-20 22:43 | 870.4383 | 2 | 28 | 0.6748903 | 3.916072 | 25.6559 | 25.58252 | 103.7948 | 89.81531 | 0.0001294613 | 0.06963207 | 0 | 0 | 0
6839 | 287226.3 | 2011-02-20 22:43 | 900.4535 | 2 | 28 | 0.6748903 | 3.918985 | 25.66152 | 25.58252 | 103.8168 | 89.81531 | 9.708405e-05 | 0.06963207 | 0 | 0 | 0
6840 | 287256.3 | 2011-02-20 22:44 | 930.4686 | 2 | 28 | 0.6745273 | 3.921898 | 25.66715 | 25.58252 | 103.8389 | 89.81531 | 9.708405e-05 | 0.06963207 | 0 | 0 | 0
6841 | 287286.3 | 2011-02-20 22:44 | 960.4836 | 2 | 28 | 0.6747088 | 3.924649 | 25.67277 | 25.58252 | 103.861 | 89.81531 | 6.47068e-05 | 0.06963207 | 0 | 0 | 0
6842 | 287316.3 | 2011-02-20 22:45 | 990.4988 | 2 | 28 | 0.6747088 | 3.927401 | 25.6784 | 25.58252 | 103.8831 | 89.81531 | 6.47068e-05 | 0.06963207 | 0 | 0 | 0
6843 | 287346.3 | 2011-02-20 22:45 | 1020.514 | 2 | 28 | 0.6748903 | 3.930314 | 25.68402 | 25.58252 | 103.9052 | 89.81531 | 9.708405e-05 | 0.06963207 | 0 | 0 | 0
6844 | 287376.3 | 2011-02-20 22:46 | 1050.529 | 2 | 28 | 0.6747088 | 3.932903 | 25.68965 | 25.58252 | 103.9273 | 89.81531 | 6.47068e-05 | 0.06963207 | 0 | 0 | 0
6845 | 287406.3 | 2011-02-20 22:46 | 1080.544 | 2 | 28 | 0.6748903 | 3.935654 | 25.69527 | 25.58252 | 103.9494 | 89.81531 | 0.0001294613 | 0.06963207 | 0 | 0 | 0
6846 | 287436.4 | 2011-02-20 22:47 | 1110.559 | 2 | 28 | 0.6745273 | 3.93792 | 25.7009 | 25.58252 | 103.9715 | 89.81531 | 9.708405e-05 | 0.06963207 | 0 | 0 | 0
6847 | 287466.4 | 2011-02-20 22:47 | 1140.574 | 2 | 28 | 0.6747088 | 3.940671 | 25.70652 | 25.58252 | 103.9937 | 89.81531 | 6.47068e-05 | 0.06963207 | 0 | 0 | 0
6848 | 287496.4 | 2011-02-20 22:48 | 1170.589 | 2 | 28 | 0.6748903 | 3.943422 | 25.71215 | 25.58252 | 104.0159 | 89.81531 | 9.708405e-05 | 0.06963207 | 0 | 0 | 0
6849 | 287526.4 | 2011-02-20 22:48 | 1200.604 | 2 | 28 | 0.6748903 | 3.945849 | 25.71777 | 25.58252 | 104.0381 | 89.81531 | 9.713173e-05 | 0.06963207 | 0 | 0 | 0
6850 | 287556.4 | 2011-02-20 22:49 | 1230.62 | 2 | 28 | 0.6747088 | 3.948277 | 25.7234 | 25.58252 | 104.0603 | 89.81531 | 6.47068e-05 | 0.06963207 | 0 | 0 | 0
6851 | 287586.4 | 2011-02-20 22:49 | 1260.635 | 2 | 28 | 0.6745273 | 3.950704 | 25.72902 | 25.58252 | 104.0825 | 89.81531 | 3.237724e-05 | 0.06963207 | 0 | 0 | 0
6852 | 287616.4 | 2011-02-20 22:50 | 1290.65 | 2 | 28 | 0.6748903 | 3.953617 | 25.73465 | 25.58252 | 104.1047 | 89.81531 | 9.708405e-05 | 0.06963207 | 0 | 0 | 0
6853 | 287646.5 | 2011-02-20 22:50 | 1320.665 | 2 | 28 | 0.6747088 | 3.955883 | 25.74027 | 25.58252 | 104.127 | 89.81531 | 6.47068e-05 | 0.06963207 | 0 | 0 | 0
6854 | 287676.5 | 2011-02-20 22:51 | 1350.68 | 2 | 28 | 0.6747088 | 3.958634 | 25.7459 | 25.58252 | 104.1492 | 89.81531 | 6.47068e-05 | 0.06963207 | 0 | 0 | 0
6855 | 287706.5 | 2011-02-20 22:51 | 1380.695 | 2 | 28 | 0.6747088 | 3.961061 | 25.75153 | 25.58252 | 104.1715 | 89.81531 | 6.475449e-05 | 0.06963207 | 0 | 0 | 0
6856 | 287736.5 | 2011-02-20 22:52 | 1410.71 | 2 | 28 | 0.6747088 | 3.963651 | 25.75715 | 25.58252 | 104.1938 | 89.81531 | 6.47068e-05 | 0.06963207 | 0 | 0 | 0
6857 | 287766.5 | 2011-02-20 22:52 | 1440.725 | 2 | 28 | 0.6748903 | 3.96624 | 25.76278 | 25.58252 | 104.2161 | 89.81531 | 6.47068e-05 | 0.06963207 | 0 | 0 | 0
6858 | 287796.5 | 2011-02-20 22:53 | 1470.741 | 2 | 28 | 0.6747088 | 3.968668 | 25.7684 | 25.58252 | 104.2384 | 89.81531 | 0 | 0.06963207 | 0 | 0 | 0
6859 | 287826.6 | 2011-02-20 22:53 | 1500.756 | 2 | 28 | 0.6748903 | 3.971581 | 25.77403 | 25.58252 | 104.2608 | 89.81531 | 9.713173e-05 | 0.06963207 | 0 | 0 | 0
6860 | 287856.6 | 2011-02-20 22:54 | 1530.771 | 2 | 28 | 0.6747088 | 3.973846 | 25.77965 | 25.58252 | 104.2831 | 89.81531 | 6.47068e-05 | 0.06963207 | 0 | 0 | 0
6861 | 287886.6 | 2011-02-20 22:54 | 1560.786 | 2 | 28 | 0.6745273 | 3.976435 | 25.78528 | 25.58252 | 104.3055 | 89.81531 | 6.475449e-05 | 0.06963207 | 0 | 0 | 0
6862 | 287916.6 | 2011-02-20 22:55 | 1590.801 | 2 | 28 | 0.6747088 | 3.979348 | 25.7909 | 25.58252 | 104.3278 | 89.81531 | 9.713173e-05 | 0.06963207 | 0 | 0 | 0
6863 | 287946.6 | 2011-02-20 22:55 | 1620.816 | 2 | 28 | 0.6747088 | 3.981614 | 25.79653 | 25.58252 | 104.3502 | 89.81531 | 3.237724e-05 | 0.06963207 | 0 | 0 | 0
6864 | 287976.6 | 2011-02-20 22:56 | 1650.831 | 2 | 28 | 0.6747088 | 3.984203 | 25.80215 | 25.58252 | 104.3726 | 89.81531 | 3.237724e-05 | 0.06963207 | 0 | 0 | 0
6865 | 288006.6 | 2011-02-20 22:56 | 1680.846 | 2 | 28 | 0.6748903 | 3.986631 | 25.80778 | 25.58252 | 104.3951 | 89.81531 | 3.237724e-05 | 0.06963207 | 0 | 0 | 0
6866 | 288036.7 | 2011-02-20 22:57 | 1710.861 | 2 | 28 | 0.6747088 | 3.98922 | 25.81341 | 25.58252 | 104.4175 | 89.81531 | 6.47068e-05 | 0.06963207 | 0 | 0 | 0
6867 | 288066.7 | 2011-02-20 22:57 | 1740.877 | 2 | 28 | 0.6747088 | 3.991647 | 25.81903 | 25.58252 | 104.4399 | 89.81531 | 0 | 0.06963207 | 0 | 0 | 0
6868 | 288096.7 | 2011-02-20 22:58 | 1770.892 | 2 | 28 | 0.6747088 | 3.994237 | 25.82466 | 25.58252 | 104.4624 | 89.81531 | 3.237724e-05 | 0.06963207 | 0 | 0 | 0
6869 | 288126.7 | 2011-02-20 22:58 | 1800.907 | 2 | 28 | 0.6747088 | 3.996826 | 25.83028 | 25.58252 | 104.4849 | 89.81531 | 6.47068e-05 | 0.06963207 | 0 | 0 | 0
6870 | 288156.7 | 2011-02-20 22:59 | 1830.922 | 2 | 28 | 0.6745273 | 3.999254 | 25.83591 | 25.58252 | 104.5074 | 89.81531 | 6.475449e-05 | 0.06963207 | 0 | 0 | 0
6871 | 288186.7 | 2011-02-20 22:59 | 1860.937 | 2 | 28 | 0.6747088 | 4.001843 | 25.84153 | 25.58252 | 104.5299 | 89.81531 | 6.475449e-05 | 0.06963207 | 0 | 0 | 0
6872 | 288216.8 | 2011-02-20 23:00 | 1890.952 | 2 | 28 | 0.6745273 | 4.004432 | 25.84716 | 25.58252 | 104.5524 | 89.81531 | 6.475449e-05 | 0.06963207 | 0 | 0 | 0
6873 | 288246.8 | 2011-02-20 23:00 | 1920.967 | 2 | 28 | 0.6747088 | 4.006859 | 25.85278 | 25.58252 | 104.5749 | 89.81531 | 6.465912e-05 | 0.06963207 | 0 | 0 | 0
6874 | 288276.8 | 2011-02-20 23:01 | 1950.982 | 2 | 28 | 0.6745273 | 4.009287 | 25.85841 | 25.58252 | 104.5975 | 89.81531 | 0 | 0.06963207 | 0 | 0 | 0
6875 | 288306.8 | 2011-02-20 23:01 | 1980.997 | 2 | 28 | 0.6745273 | 4.011876 | 25.86403 | 25.58252 | 104.62 | 89.81531 | 3.232956e-05 | 0.06963207 | 0 | 0 | 0
6876 | 288336.8 | 2011-02-20 23:02 | 2011.013 | 2 | 28 | 0.6747088 | 4.014304 | 25.86966 | 25.58252 | 104.6426 | 89.81531 | 3.232956e-05 | 0.06963207 | 0 | 0 | 0
6877 | 288366.8 | 2011-02-20 23:02 | 2041.028 | 2 | 28 | 0.6747088 | 4.017055 | 25.87528 | 25.58252 | 104.6652 | 89.81531 | 6.475449e-05 | 0.06963207 | 0 | 0 | 0
6878 | 288396.8 | 2011-02-20 23:03 | 2071.043 | 2 | 28 | 0.6745273 | 4.019644 | 25.88091 | 25.58252 | 104.6878 | 89.81531 | 9.708405e-05 | 0.06963207 | 0 | 0 | 0
6879 | 288426.9 | 2011-02-20 23:03 | 2101.058 | 2 | 28 | 0.6747088 | 4.022233 | 25.88654 | 25.58252 | 104.7104 | 89.81531 | 9.708405e-05 | 0.06963207 | 0 | 0 | 0
6880 | 288456.9 | 2011-02-20 23:04 | 2131.073 | 2 | 28 | 0.6747088 | 4.024823 | 25.89216 | 25.58252 | 104.7331 | 89.81531 | 9.708405e-05 | 0.06963207 | 0 | 0 | 0
6881 | 288486.9 | 2011-02-20 23:04 | 2161.088 | 2 | 28 | 0.6747088 | 4.027412 | 25.89779 | 25.58252 | 104.7557 | 89.81531 | 9.708405e-05 | 0.06963207 | 0 | 0 | 0
6882 | 288516.9 | 2011-02-20 23:05 | 2191.103 | 2 | 28 | 0.6745273 | 4.02984 | 25.90341 | 25.58252 | 104.7784 | 89.81531 | 6.475449e-05 | 0.06963207 | 0 | 0 | 0
6883 | 288546.9 | 2011-02-20 23:05 | 2221.118 | 2 | 28 | 0.6747088 | 4.032591 | 25.90904 | 25.58252 | 104.801 | 89.81531 | 6.475449e-05 | 0.06963207 | 0 | 0 | 0
6884 | 288576.9 | 2011-02-20 23:06 | 2251.133 | 2 | 28 | 0.6747088 | 4.03518 | 25.91466 | 25.58252 | 104.8237 | 89.81531 | 3.242493e-05 | 0.06963207 | 0 | 0 | 0
6885 | 288606.9 | 2011-02-20 23:06 | 2281.151 | 2 | 28 | 0.6748903 | 4.037769 | 25.92029 | 25.58252 | 104.8464 | 89.81531 | 3.242493e-05 | 0.06963207 | 0 | 0 | 0
6886 | 288637 | 2011-02-20 23:07 | 2311.164 | 2 | 28 | 0.6747088 | 4.04052 | 25.92591 | 25.58252 | 104.8692 | 89.81531 | 9.708405e-05 | 0.06963207 | 0 | 0 | 0
6887 | 288667 | 2011-02-20 23:07 | 2341.179 | 2 | 28 | 0.6747088 | 4.043433 | 25.93154 | 25.58252 | 104.8919 | 89.81531 | 9.708405e-05 | 0.06963207 | 0 | 0 | 0
6888 | 288697 | 2011-02-20 23:08 | 2371.194 | 2 | 28 | 0.6747088 | 4.046022 | 25.93716 | 25.58252 | 104.9147 | 89.81531 | 6.465912e-05 | 0.06963207 | 0 | 0 | 0
6889 | 288727 | 2011-02-20 23:08 | 2401.209 | 2 | 28 | 0.6747088 | 4.048774 | 25.94279 | 25.58252 | 104.9374 | 89.81531 | 3.242493e-05 | 0.06963207 | 0 | 0 | 0
6890 | 288757 | 2011-02-20 23:09 | 2431.224 | 2 | 28 | 0.6748903 | 4.051525 | 25.94841 | 25.58252 | 104.9602 | 89.81531 | 9.708405e-05 | 0.06963207 | 0 | 0 | 0
6891 | 288787 | 2011-02-20 23:09 | 2461.239 | 2 | 28 | 0.6745273 | 4.054276 | 25.95404 | 25.58252 | 104.983 | 89.81531 | 6.475449e-05 | 0.06963207 | 0 | 0 | 0
6892 | 288817.1 | 2011-02-20 23:10 | 2491.254 | 2 | 28 | 0.6743457 | 4.057189 | 25.95967 | 25.58252 | 105.0058 | 89.81531 | 9.708405e-05 | 0.06963207 | 0 | 0 | 0
6893 | 288847.1 | 2011-02-20 23:10 | 2521.269 | 2 | 28 | 0.6747088 | 4.05994 | 25.96529 | 25.58252 | 105.0287 | 89.81531 | 9.708405e-05 | 0.06963207 | 0 | 0 | 0
6894 | 288877.1 | 2011-02-20 23:11 | 2551.285 | 2 | 28 | 0.6748903 | 4.062853 | 25.97092 | 25.58252 | 105.0515 | 89.81531 | 9.708405e-05 | 0.06963207 | 0 | 0 | 0
6895 | 288907.1 | 2011-02-20 23:11 | 2581.3 | 2 | 28 | 0.6748903 | 4.065766 | 25.97654 | 25.58252 | 105.0744 | 89.81531 | 6.475449e-05 | 0.06963207 | 0 | 0 | 0
6896 | 288937.1 | 2011-02-20 23:12 | 2611.315 | 2 | 28 | 0.6747088 | 4.068517 | 25.98217 | 25.58252 | 105.0972 | 89.81531 | 3.242493e-05 | 0.06963207 | 0 | 0 | 0
6897 | 288967.1 | 2011-02-20 23:12 | 2641.33 | 2 | 28 | 0.6747088 | 4.071592 | 25.98779 | 25.58252 | 105.1201 | 89.81531 | 9.708405e-05 | 0.06963207 | 0 | 0 | 0
6898 | 288997.1 | 2011-02-20 23:13 | 2671.345 | 2 | 28 | 0.6747088 | 4.074667 | 25.99342 | 25.58252 | 105.1431 | 89.81531 | 9.708405e-05 | 0.06963207 | 0 | 0 | 0
6899 | 289027.2 | 2011-02-20 23:13 | 2701.36 | 2 | 28 | 0.6747088 | 4.077579 | 25.99904 | 25.58252 | 105.166 | 89.81531 | 6.475449e-05 | 0.06963207 | 0 | 0 | 0
6900 | 289057.2 | 2011-02-20 23:14 | 2731.375 | 2 | 28 | 0.6748903 | 4.080654 | 26.00467 | 25.58252 | 105.1889 | 89.81531 | 0.0001294136 | 0.06963207 | 0 | 0 | 0
6901 | 289087.2 | 2011-02-20 23:14 | 2761.39 | 2 | 28 | 0.6747088 | 4.083567 | 26.01029 | 25.58252 | 105.2119 | 89.81531 | 6.465912e-05 | 0.06963207 | 0 | 0 | 0
6902 | 289117.2 | 2011-02-20 23:15 | 2791.406 | 2 | 28 | 0.6747088 | 4.086804 | 26.01592 | 25.58252 | 105.2349 | 89.81531 | 9.708405e-05 | 0.06963207 | 0 | 0 | 0
6903 | 289147.2 | 2011-02-20 23:15 | 2821.421 | 2 | 28 | 0.6748903 | 4.090041 | 26.02155 | 25.58252 | 105.2579 | 89.81531 | 9.708405e-05 | 0.06963207 | 0 | 0 | 0
6904 | 289177.2 | 2011-02-20 23:16 | 2851.436 | 2 | 28 | 0.6747088 | 4.092954 | 26.02717 | 25.58252 | 105.2809 | 89.81531 | 9.717941e-05 | 0.06963207 | 0 | 0 | 0
6905 | 289207.2 | 2011-02-20 23:16 | 2881.451 | 2 | 28 | 0.6747088 | 4.09619 | 26.0328 | 25.58252 | 105.3039 | 89.81531 | 6.465912e-05 | 0.06963207 | 0 | 0 | 0
6906 | 289237.3 | 2011-02-20 23:17 | 2911.466 | 2 | 28 | 0.6747088 | 4.099427 | 26.03842 | 25.58252 | 105.327 | 89.81531 | 9.708405e-05 | 0.06963207 | 0 | 0 | 0
6907 | 289267.3 | 2011-02-20 23:17 | 2941.481 | 2 | 28 | 0.6745273 | 4.102501 | 26.04405 | 25.58252 | 105.35 | 89.81531 | 6.465912e-05 | 0.06963207 | 0 | 0 | 0
6908 | 289297.3 | 2011-02-20 23:18 | 2971.496 | 2 | 28 | 0.6747088 | 4.1059 | 26.04967 | 25.58252 | 105.3731 | 89.81531 | 9.708405e-05 | 0.06963207 | 0 | 0 | 0
6909 | 289327.3 | 2011-02-20 23:18 | 3001.511 | 2 | 28 | 0.6747088 | 4.109137 | 26.0553 | 25.58252 | 105.3962 | 89.81531 | 9.708405e-05 | 0.06963207 | 0 | 0 | 0
6910 | 289357.3 | 2011-02-20 23:19 | 3031.526 | 2 | 28 | 0.6747088 | 4.112535 | 26.06092 | 25.58252 | 105.4194 | 89.81531 | 9.708405e-05 | 0.06963207 | 0 | 0 | 0
6911 | 289387.3 | 2011-02-20 23:19 | 3061.542 | 2 | 28 | 0.6747088 | 4.115933 | 26.06655 | 25.58252 | 105.4425 | 89.81531 | 9.708405e-05 | 0.06963207 | 0 | 0 | 0
6912 | 289417.4 | 2011-02-20 23:20 | 3091.557 | 2 | 28 | 0.6747088 | 4.11917 | 26.07217 | 25.58252 | 105.4657 | 89.81531 | 6.475449e-05 | 0.06963207 | 0 | 0 | 0
6913 | 289447.4 | 2011-02-20 23:20 | 3121.572 | 2 | 28 | 0.6747088 | 4.122569 | 26.0778 | 25.58252 | 105.4889 | 89.81531 | 3.242493e-05 | 0.06963207 | 0 | 0 | 0
6914 | 289477.4 | 2011-02-20 23:21 | 3151.587 | 2 | 28 | 0.6748903 | 4.126291 | 26.08343 | 25.58252 | 105.5121 | 89.81531 | 9.708405e-05 | 0.06963207 | 0 | 0 | 0
6915 | 289507.4 | 2011-02-20 23:21 | 3181.602 | 2 | 28 | 0.6745273 | 4.129689 | 26.08905 | 25.58252 | 105.5353 | 89.81531 | 6.475449e-05 | 0.06963207 | 0 | 0 | 0
6916 | 289537.4 | 2011-02-20 23:22 | 3211.617 | 2 | 28 | 0.6747088 | 4.133088 | 26.09468 | 25.58252 | 105.5585 | 89.81531 | 6.475449e-05 | 0.06963207 | 0 | 0 | 0
6917 | 289567.4 | 2011-02-20 23:22 | 3241.633 | 2 | 28 | 0.6747088 | 4.136648 | 26.1003 | 25.58252 | 105.5818 | 89.81531 | 6.475449e-05 | 0.06963207 | 0 | 0 | 0
6918 | 289597.4 | 2011-02-20 23:23 | 3271.647 | 2 | 28 | 0.6747088 | 4.140208 | 26.10593 | 25.58252 | 105.6051 | 89.81531 | 3.242493e-05 | 0.06963207 | 0 | 0 | 0
6919 | 289627.5 | 2011-02-20 23:23 | 3301.662 | 2 | 28 | 0.6748903 | 4.14393 | 26.11155 | 25.58252 | 105.6284 | 89.81531 | 6.475449e-05 | 0.06963207 | 0 | 0 | 0
6920 | 289657.5 | 2011-02-20 23:24 | 3331.678 | 2 | 28 | 0.6745273 | 4.147652 | 26.11718 | 25.58252 | 105.6517 | 89.81531 | 6.465912e-05 | 0.06963207 | 0 | 0 | 0
6921 | 289687.5 | 2011-02-20 23:24 | 3361.693 | 2 | 28 | 0.6748903 | 4.151374 | 26.1228 | 25.58252 | 105.675 | 89.81531 | 9.708405e-05 | 0.06963207 | 0 | 0 | 0
6922 | 289717.5 | 2011-02-20 23:25 | 3391.708 | 2 | 28 | 0.6747088 | 4.154935 | 26.12843 | 25.58252 | 105.6984 | 89.81531 | 6.475449e-05 | 0.06963207 | 0 | 0 | 0
6923 | 289747.5 | 2011-02-20 23:25 | 3421.723 | 2 | 28 | 0.6748903 | 4.158819 | 26.13405 | 25.58252 | 105.7218 | 89.81531 | 9.708405e-05 | 0.06963207 | 0 | 0 | 0
6924 | 289777.5 | 2011-02-20 23:26 | 3451.738 | 2 | 28 | 0.6747088 | 4.162541 | 26.13968 | 25.58252 | 105.7452 | 89.81531 | 9.717941e-05 | 0.06963207 | 0 | 0 | 0
6925 | 289807.6 | 2011-02-20 23:26 | 3481.753 | 2 | 28 | 0.6747088 | 4.166425 | 26.14531 | 25.58252 | 105.7686 | 89.81531 | 9.708405e-05 | 0.06963207 | 0 | 0 | 0
6926 | 289837.6 | 2011-02-20 23:27 | 3511.768 | 2 | 28 | 0.6747088 | 4.170147 | 26.15093 | 25.58252 | 105.7921 | 89.81531 | 6.475449e-05 | 0.06963207 | 0 | 0 | 0
6927 | 289867.6 | 2011-02-20 23:27 | 3541.783 | 2 | 28 | 0.6747088 | 4.174031 | 26.15656 | 25.58252 | 105.8155 | 89.81531 | 9.708405e-05 | 0.06963207 | 0 | 0 | 0
6928 | 289897.6 | 2011-02-20 23:28 | 3571.798 | 2 | 28 | 0.6745273 | 4.178076 | 26.16218 | 25.58252 | 105.839 | 89.81531 | 9.708405e-05 | 0.06963207 | 0 | 0 | 0
6929 | 289927.6 | 2011-02-20 23:28 | 3601.814 | 2 | 28 | 0.6747088 | 4.181961 | 26.16781 | 25.58252 | 105.8625 | 89.81531 | 9.708405e-05 | 0.06963207 | 0 | 0 | 0
6930 | 289957.6 | 2011-02-20 23:29 | 3631.829 | 2 | 28 | 0.6747088 | 4.186006 | 26.17343 | 25.58252 | 105.8861 | 89.81531 | 9.708405e-05 | 0.06963207 | 0 | 0 | 0
6931 | 289987.6 | 2011-02-20 23:29 | 3661.844 | 2 | 28 | 0.6747088 | 4.18989 | 26.17906 | 25.58252 | 105.9096 | 89.81531 | 9.708405e-05 | 0.06963207 | 0 | 0 | 0
6932 | 290017.7 | 2011-02-20 23:30 | 3691.859 | 2 | 28 | 0.6748903 | 4.193936 | 26.18468 | 25.58252 | 105.9332 | 89.81531 | 0.0001294136 | 0.06963207 | 0 | 0 | 0
6933 | 290047.7 | 2011-02-20 23:30 | 3721.874 | 2 | 28 | 0.6747088 | 4.198143 | 26.19031 | 25.58252 | 105.9568 | 89.81531 | 0.0001294136 | 0.06963207 | 0 | 0 | 0
6934 | 290091.7 | 2011-02-20 23:31 | 30.01524 | 3 | 28 | 0 | 4.078389 | 26.19293 | 25.58252 | 105.9678 | 89.81531 | -0.0004855156 | 0.06963207 | 0 | 0 | 0
6935 | 290121.7 | 2011-02-20 23:32 | 60.03026 | 3 | 28 | 0 | 4.064795 | 26.19293 | 25.58252 | 105.9678 | 89.81531 | -0.0002912521 | 0.06963207 | 0 | 0 | 0
6936 | 290151.7 | 2011-02-20 23:32 | 90.04535 | 3 | 28 | 0 | 4.056218 | 26.19293 | 25.58252 | 105.9678 | 89.81531 | -0.0002264977 | 0.06963207 | 0 | 0 | 0
6937 | 290181.7 | 2011-02-20 23:33 | 120.0136 | 3 | 28 | 0 | 4.050392 | 26.19293 | 25.58252 | 105.9678 | 89.81531 | -0.0001941681 | 0.06963207 | 0 | 0 | 0
6938 | 290181.7 | 2011-02-20 23:33 | 2.646596132e-06 | 4 | 28 | 1.167942 | 4.199438 | 26.19293 | 25.58252 | 105.9678 | 89.81531 | 0 | 0.06963207 | 0 | 0 | 0
6939 | 290182.2 | 2011-02-20 23:33 | 0.5284078 | 4 | 28 | 1.116749 | 4.199276 | 26.1931 | 25.58252 | 105.9685 | 89.81531 | -3.232956e-05 | 0.06963207 | 0 | 0 | 0
6940 | 290184.1 | 2011-02-20 23:33 | 2.418984 | 4 | 28 | 1.066282 | 4.199438 | 26.19367 | 25.58252 | 105.9709 | 89.81531 | 0 | 0.06963207 | 0 | 0 | 0
6941 | 290187.1 | 2011-02-20 23:33 | 5.372091 | 4 | 28 | 1.015997 | 4.199438 | 26.19452 | 25.58252 | 105.9745 | 89.81531 | 3.232956e-05 | 0.06963207 | 0 | 0 | 0
6942 | 290191 | 2011-02-20 23:33 | 9.293866 | 4 | 28 | 0.9655296 | 4.199276 | 26.1956 | 25.58252 | 105.979 | 89.81531 | 0 | 0.06963207 | 0 | 0 | 0
6943 | 290196.2 | 2011-02-20 23:33 | 14.54379 | 4 | 28 | 0.9154257 | 4.199114 | 26.19697 | 25.58252 | 105.9848 | 89.81531 | -6.475449e-05 | 0.06963207 | 0 | 0 | 0
6944 | 290202.9 | 2011-02-20 23:33 | 21.23129 | 4 | 28 | 0.8653217 | 4.199276 | 26.19862 | 25.58252 | 105.9917 | 89.81531 | 3.242493e-05 | 0.06963207 | 0 | 0 | 0
6945 | 290211.8 | 2011-02-20 23:33 | 30.07476 | 4 | 28 | 0.8150362 | 4.199438 | 26.20068 | 25.58252 | 106.0004 | 89.81531 | 3.232956e-05 | 0.06963207 | 0 | 0 | 0
6946 | 290223.4 | 2011-02-20 23:33 | 41.71521 | 4 | 28 | 0.7649323 | 4.199276 | 26.20323 | 25.58252 | 106.0111 | 89.81531 | -3.232956e-05 | 0.06963207 | 0 | 0 | 0
6947 | 290239.5 | 2011-02-20 23:34 | 57.84007 | 4 | 28 | 0.7148283 | 4.199438 | 26.20654 | 25.58252 | 106.025 | 89.81531 | 3.232956e-05 | 0.06963207 | 0 | 0 | 0
6948 | 290263.4 | 2011-02-20 23:34 | 81.71451 | 4 | 28 | 0.6643612 | 4.199114 | 26.2111 | 25.58252 | 106.0441 | 89.81531 | -3.242493e-05 | 0.06963207 | 0 | 0 | 0
6949 | 290302.5 | 2011-02-20 23:35 | 120.792 | 4 | 28 | 0.6140758 | 4.199114 | 26.21803 | 25.58252 | 106.0732 | 89.81531 | -3.242493e-05 | 0.06963207 | 0 | 0 | 0
6950 | 290368.6 | 2011-02-20 23:36 | 186.9003 | 4 | 28 | 0.5639718 | 4.199114 | 26.22882 | 25.58252 | 106.1185 | 89.81531 | -3.242493e-05 | 0.06963207 | 0 | 0 | 0
6951 | 290466.1 | 2011-02-20 23:37 | 284.4611 | 4 | 28 | 0.5138679 | 4.199438 | 26.24341 | 25.58252 | 106.1798 | 89.81531 | 3.232956e-05 | 0.06963207 | 0 | 0 | 0
6952 | 290586.3 | 2011-02-20 23:39 | 404.5996 | 4 | 28 | 0.4637639 | 4.199114 | 26.25972 | 25.58252 | 106.2483 | 89.81531 | -3.242493e-05 | 0.06963207 | 0 | 0 | 0
6953 | 290730.8 | 2011-02-20 23:42 | 549.1128 | 4 | 28 | 0.4132968 | 4.199114 | 26.27732 | 25.58252 | 106.3222 | 89.81531 | -6.475449e-05 | 0.06963207 | 0 | 0 | 0
6954 | 290896.1 | 2011-02-20 23:45 | 714.4537 | 4 | 28 | 0.3631929 | 4.199114 | 26.29515 | 25.58252 | 106.3971 | 89.81531 | 0 | 0.06963207 | 0 | 0 | 0
6955 | 291094.4 | 2011-02-20 23:48 | 912.7316 | 4 | 28 | 0.3130889 | 4.199276 | 26.31376 | 25.58252 | 106.4752 | 89.81531 | 0 | 0.06963207 | 0 | 0 | 0
6956 | 291340.6 | 2011-02-20 23:52 | 1158.931 | 4 | 28 | 0.262985 | 4.199276 | 26.33343 | 25.58252 | 106.5578 | 89.81531 | 0 | 0.06963207 | 0 | 0 | 0
6957 | 291652.4 | 2011-02-20 23:57 | 1470.707 | 4 | 28 | 0.212881 | 4.199114 | 26.35398 | 25.58252 | 106.6441 | 89.81531 | -6.475449e-05 | 0.06963207 | 0 | 0 | 0
6958 | 292083.2 | 2011-02-21 00:04 | 1901.559 | 4 | 28 | 0.1627771 | 4.199276 | 26.37635 | 25.58252 | 106.7381 | 89.81531 | 0 | 0.06963207 | 0 | 0 | 0
6959 | 292738 | 2011-02-21 00:15 | 2556.344 | 4 | 28 | 0.11231 | 4.199114 | 26.40112 | 25.58252 | 106.8421 | 89.81531 | -3.242493e-05 | 0.06963207 | 0 | 0 | 0
6960 | 293982.7 | 2011-02-21 00:36 | 3801.042 | 4 | 28 | 0.06220606 | 4.199114 | 26.43041 | 25.58252 | 106.9651 | 89.81531 | -3.242493e-05 | 0.06963207 | 0 | 0 | 0
6961 | 294540 | 2011-02-21 00:45 | 4358.36 | 4 | 28 | 0.04986161 | 4.199276 | 26.43915 | 25.58252 | 107.0018 | 89.81531 | 0 | 0.06963207 | 0 | 0 | 0
6962 | 294600.1 | 2011-02-21 00:46 | 60.01458 | 5 | 28 | 0 | 4.187948 | 26.43915 | 25.58252 | 107.0018 | 89.81531 | -6.475449e-05 | 0.06963207 | 0 | 0 | 0
6963 | 294600.3 | 2011-02-21 00:46 | 0.1875053 | 6 | 28 | -0.0002423531 | 4.188272 | 26.43915 | 25.58252 | 107.0018 | 89.81531 | 0 | 0.112239 | 0 | 0 | 0
6964 | 294605.1 | 2011-02-21 00:46 | 5.015701 | 6 | 28 | 0.003569905 | 4.188595 | 26.43916 | 25.58252 | 107.0018 | 89.81531 | -3.242493e-05 | 0.112239 | 0 | 0 | 0
6965 | 294605.1 | 2011-02-21 00:46 | 2.641583639e-06 | 7 | 28 | -1.348692 | 4.027412 | 26.43916 | 25.58252 | 107.0018 | 89.81531 | 0 | 0.112239 | 0 | 0 | 0
6966 | 294610.6 | 2011-02-21 00:47 | 5.499905 | 7 | 28 | -1.349782 | 3.977406 | 26.43916 | 25.58458 | 107.0018 | 89.82353 | -0.002621651 | 0.112239 | 0 | 0 | 0
6967 | 294637.5 | 2011-02-21 00:47 | 32.43678 | 7 | 28 | -1.349782 | 3.927401 | 26.43916 | 25.59468 | 107.0018 | 89.86342 | -0.001165199 | 0.112239 | 0 | 0 | 0
6968 | 294667.6 | 2011-02-21 00:47 | 62.452 | 7 | 28 | -1.349782 | 3.892283 | 26.43916 | 25.60594 | 107.0018 | 89.9074 | -0.0007767677 | 0.112239 | 0 | 0 | 0
6969 | 294697.6 | 2011-02-21 00:48 | 92.46719 | 7 | 28 | -1.349782 | 3.865905 | 26.43916 | 25.61719 | 107.0018 | 89.95105 | -0.0006149292 | 0.112239 | 0 | 0 | 0
6970 | 294727.6 | 2011-02-21 00:48 | 122.4821 | 7 | 28 | -1.349782 | 3.844381 | 26.43916 | 25.62844 | 107.0018 | 89.99443 | -0.0005502701 | 0.112239 | 0 | 0 | 0
6971 | 294757.6 | 2011-02-21 00:49 | 152.4973 | 7 | 28 | -1.3496 | 3.826257 | 26.43916 | 25.63969 | 107.0018 | 90.03759 | -0.0004854679 | 0.112239 | 0 | 0 | 0
6972 | 294787.6 | 2011-02-21 00:49 | 182.5123 | 7 | 28 | -1.3496 | 3.810397 | 26.43916 | 25.65095 | 107.0018 | 90.08055 | -0.0004207611 | 0.112239 | 0 | 0 | 0
6973 | 294817.6 | 2011-02-21 00:50 | 212.5274 | 7 | 28 | -1.349237 | 3.796318 | 26.43916 | 25.6622 | 107.0018 | 90.12335 | -0.0003236294 | 0.112239 | 0 | 0 | 0
6974 | 294847.6 | 2011-02-21 00:50 | 242.5427 | 7 | 28 | -1.349782 | 3.782886 | 26.43916 | 25.67345 | 107.0018 | 90.16599 | -0.0003560066 | 0.112239 | 0 | 0 | 0
6975 | 294877.7 | 2011-02-21 00:51 | 272.5577 | 7 | 28 | -1.3496 | 3.770748 | 26.43916 | 25.68471 | 107.0018 | 90.20849 | -0.0002589226 | 0.112239 | 0 | 0 | 0
6976 | 294907.7 | 2011-02-21 00:51 | 302.5729 | 7 | 28 | -1.349782 | 3.758773 | 26.43916 | 25.69596 | 107.0018 | 90.25086 | -0.0003560543 | 0.112239 | 0 | 0 | 0
6977 | 294937.7 | 2011-02-21 00:52 | 332.5879 | 7 | 28 | -1.3496 | 3.74793 | 26.43916 | 25.70721 | 107.0018 | 90.29309 | -0.0002589226 | 0.112239 | 0 | 0 | 0
6978 | 294967.7 | 2011-02-21 00:52 | 362.6032 | 7 | 28 | -1.3496 | 3.737088 | 26.43916 | 25.71847 | 107.0018 | 90.33521 | -0.0003236294 | 0.112239 | 0 | 0 | 0
6979 | 294997.7 | 2011-02-21 00:53 | 392.6183 | 7 | 28 | -1.3496 | 3.727054 | 26.43916 | 25.72972 | 107.0018 | 90.37721 | -0.0002265453 | 0.112239 | 0 | 0 | 0
6980 | 295027.7 | 2011-02-21 00:53 | 422.6333 | 7 | 28 | -1.3496 | 3.717344 | 26.43916 | 25.74097 | 107.0018 | 90.41909 | -0.0002265453 | 0.112239 | 0 | 0 | 0
6981 | 295057.8 | 2011-02-21 00:54 | 452.6484 | 7 | 28 | -1.3496 | 3.707311 | 26.43916 | 25.75223 | 107.0018 | 90.46086 | -0.0002912998 | 0.112239 | 0 | 0 | 0
6982 | 295087.8 | 2011-02-21 00:54 | 482.6635 | 7 | 28 | -1.3496 | 3.697925 | 26.43916 | 25.76348 | 107.0018 | 90.50253 | -0.0002589226 | 0.112239 | 0 | 0 | 0
6983 | 295117.8 | 2011-02-21 00:55 | 512.6787 | 7 | 28 | -1.3496 | 3.688538 | 26.43916 | 25.77473 | 107.0018 | 90.54409 | -0.0002589702 | 0.112239 | 0 | 0 | 0
6984 | 295147.8 | 2011-02-21 00:55 | 542.6937 | 7 | 28 | -1.349782 | 3.6798 | 26.43916 | 25.78598 | 107.0018 | 90.58555 | -0.0002265453 | 0.112239 | 0 | 0 | 0
6985 | 295177.8 | 2011-02-21 00:56 | 572.7089 | 7 | 28 | -1.349782 | 3.670737 | 26.43916 | 25.79724 | 107.0018 | 90.6269 | -0.0002589226 | 0.112239 | 0 | 0 | 0
6986 | 295207.8 | 2011-02-21 00:56 | 602.7241 | 7 | 28 | -1.3496 | 3.662322 | 26.43916 | 25.80849 | 107.0018 | 90.66816 | -0.0001294613 | 0.112239 | 0 | 0 | 0
6987 | 295237.8 | 2011-02-21 00:57 | 632.739 | 7 | 28 | -1.3496 | 3.653583 | 26.43916 | 25.81974 | 107.0018 | 90.70932 | -0.0001941681 | 0.112239 | 0 | 0 | 0
6988 | 295267.9 | 2011-02-21 00:57 | 662.7542 | 7 | 28 | -1.349419 | 3.644844 | 26.43916 | 25.831 | 107.0018 | 90.75039 | -0.000226593 | 0.112239 | 0 | 0 | 0
6989 | 295297.9 | 2011-02-21 00:58 | 692.7693 | 7 | 28 | -1.349963 | 3.636429 | 26.43916 | 25.84225 | 107.0018 | 90.79136 | -0.0002912998 | 0.112239 | 0 | 0 | 0
6990 | 295327.9 | 2011-02-21 00:58 | 722.7845 | 7 | 28 | -1.349782 | 3.628499 | 26.43916 | 25.8535 | 107.0018 | 90.83223 | -0.0002589226 | 0.112239 | 0 | 0 | 0
6991 | 295357.9 | 2011-02-21 00:59 | 752.7995 | 7 | 28 | -1.349963 | 3.620408 | 26.43916 | 25.86476 | 107.0018 | 90.87302 | -0.0001942158 | 0.112239 | 0 | 0 | 0
6992 | 295387.9 | 2011-02-21 00:59 | 782.8146 | 7 | 28 | -1.349782 | 3.612478 | 26.43916 | 25.87601 | 107.0018 | 90.91371 | -0.0001941681 | 0.112239 | 0 | 0 | 0
6993 | 295417.9 | 2011-02-21 01:00 | 812.8297 | 7 | 28 | -1.3496 | 3.604872 | 26.43916 | 25.88726 | 107.0018 | 90.95432 | -0.0001941681 | 0.112239 | 0 | 0 | 0
6994 | 295447.9 | 2011-02-21 01:00 | 842.8449 | 7 | 28 | -1.3496 | 3.596942 | 26.43916 | 25.89851 | 107.0018 | 90.99484 | -0.0002265453 | 0.112239 | 0 | 0 | 0
6995 | 295478 | 2011-02-21 01:01 | 872.86 | 7 | 28 | -1.3496 | 3.58966 | 26.43916 | 25.90977 | 107.0018 | 91.03528 | -0.0001618385 | 0.112239 | 0 | 0 | 0
6996 | 295508 | 2011-02-21 01:01 | 902.875 | 7 | 28 | -1.349782 | 3.582216 | 26.43916 | 25.92102 | 107.0018 | 91.07563 | -0.0001294613 | 0.112239 | 0 | 0 | 0
6997 | 295538 | 2011-02-21 01:02 | 932.8902 | 7 | 28 | -1.3496 | 3.574933 | 26.43916 | 25.93227 | 107.0018 | 91.1159 | -0.0001941681 | 0.112239 | 0 | 0 | 0
6998 | 295568 | 2011-02-21 01:02 | 962.9053 | 7 | 28 | -1.349782 | 3.567813 | 26.43916 | 25.94353 | 107.0018 | 91.15609 | -0.0002265453 | 0.112239 | 0 | 0 | 0
6999 | 295598 | 2011-02-21 01:03 | 992.9204 | 7 | 28 | -1.349782 | 3.561016 | 26.43916 | 25.95478 | 107.0018 | 91.1962 | -0.0001617908 | 0.112239 | 0 | 0 | 0
7000 | 295628 | 2011-02-21 01:03 | 1022.936 | 7 | 28 | -1.349782 | 3.554057 | 26.43916 | 25.96603 | 107.0018 | 91.23623 | -0.0002265453 | 0.112239 | 0 | 0 | 0
7001 | 295658.1 | 2011-02-21 01:04 | 1052.951 | 7 | 28 | -1.349782 | 3.547584 | 26.43916 | 25.97729 | 107.0018 | 91.27619 | -0.0001942158 | 0.112239 | 0 | 0 | 0
7002 | 295688.1 | 2011-02-21 01:04 | 1082.966 | 7 | 28 | -1.349782 | 3.541111 | 26.43916 | 25.98854 | 107.0018 | 91.31608 | -0.0001942158 | 0.112239 | 0 | 0 | 0
7003 | 295718.1 | 2011-02-21 01:05 | 1112.981 | 7 | 28 | -1.349782 | 3.534961 | 26.43916 | 25.99979 | 107.0018 | 91.35589 | -0.0001942158 | 0.112239 | 0 | 0 | 0
7004 | 295748.1 | 2011-02-21 01:05 | 1142.996 | 7 | 28 | -1.349782 | 3.528811 | 26.43916 | 26.01105 | 107.0018 | 91.39563 | -0.0001618385 | 0.112239 | 0 | 0 | 0
7005 | 295778.1 | 2011-02-21 01:06 | 1173.011 | 7 | 28 | -1.349782 | 3.522824 | 26.43916 | 26.0223 | 107.0018 | 91.43531 | -0.0001617908 | 0.112239 | 0 | 0 | 0
7006 | 295808.1 | 2011-02-21 01:06 | 1203.026 | 7 | 28 | -1.349963 | 3.516998 | 26.43916 | 26.03355 | 107.0018 | 91.47492 | -0.0001618385 | 0.112239 | 0 | 0 | 0
7007 | 295838.1 | 2011-02-21 01:07 | 1233.041 | 7 | 28 | -1.349782 | 3.511496 | 26.43916 | 26.04481 | 107.0018 | 91.51447 | -0.0001294613 | 0.112239 | 0 | 0 | 0
7008 | 295868.2 | 2011-02-21 01:07 | 1263.057 | 7 | 28 | -1.349782 | 3.505993 | 26.43916 | 26.05606 | 107.0018 | 91.55396 | -0.0001941681 | 0.112239 | 0 | 0 | 0
7009 | 295898.2 | 2011-02-21 01:08 | 1293.072 | 7 | 28 | -1.349963 | 3.500815 | 26.43916 | 26.06731 | 107.0018 | 91.59338 | -0.0001618385 | 0.112239 | 0 | 0 | 0
7010 | 295928.2 | 2011-02-21 01:08 | 1323.087 | 7 | 28 | -1.349782 | 3.49596 | 26.43916 | 26.07857 | 107.0018 | 91.63275 | -9.708405e-05 | 0.112239 | 0 | 0 | 0
7011 | 295958.2 | 2011-02-21 01:09 | 1353.102 | 7 | 28 | -1.3496 | 3.490943 | 26.43916 | 26.08982 | 107.0018 | 91.67206 | -0.0001294613 | 0.112239 | 0 | 0 | 0
7012 | 295988.2 | 2011-02-21 01:09 | 1383.117 | 7 | 28 | -1.349419 | 3.48625 | 26.43916 | 26.10107 | 107.0018 | 91.71132 | -0.0001294613 | 0.112239 | 0 | 0 | 0
7013 | 296018.2 | 2011-02-21 01:10 | 1413.132 | 7 | 28 | -1.349782 | 3.481557 | 26.43916 | 26.11232 | 107.0018 | 91.75053 | -0.0001294613 | 0.112239 | 0 | 0 | 0
7014 | 296048.2 | 2011-02-21 01:10 | 1443.147 | 7 | 28 | -1.3496 | 3.477187 | 26.43916 | 26.12358 | 107.0018 | 91.78968 | -6.475449e-05 | 0.112239 | 0 | 0 | 0
7015 | 296078.3 | 2011-02-21 01:11 | 1473.162 | 7 | 28 | -1.3496 | 3.472494 | 26.43916 | 26.13483 | 107.0018 | 91.82878 | -0.0001294613 | 0.112239 | 0 | 0 | 0
7016 | 296108.3 | 2011-02-21 01:11 | 1503.177 | 7 | 28 | -1.3496 | 3.468287 | 26.43916 | 26.14608 | 107.0018 | 91.86783 | -9.708405e-05 | 0.112239 | 0 | 0 | 0
7017 | 296138.3 | 2011-02-21 01:12 | 1533.192 | 7 | 28 | -1.349782 | 3.463917 | 26.43916 | 26.15734 | 107.0018 | 91.90684 | -0.0001294613 | 0.112239 | 0 | 0 | 0
7018 | 296168.3 | 2011-02-21 01:12 | 1563.21 | 7 | 28 | -1.349782 | 3.45971 | 26.43916 | 26.16859 | 107.0018 | 91.9458 | -0.0001294613 | 0.112239 | 0 | 0 | 0
7019 | 296198.3 | 2011-02-21 01:13 | 1593.223 | 7 | 28 | -1.3496 | 3.455664 | 26.43916 | 26.17984 | 107.0018 | 91.9847 | -0.0001294613 | 0.112239 | 0 | 0 | 0
7020 | 296228.3 | 2011-02-21 01:13 | 1623.238 | 7 | 28 | -1.349782 | 3.451294 | 26.43916 | 26.1911 | 107.0018 | 92.02357 | -9.713173e-05 | 0.112239 | 0 | 0 | 0
7021 | 296258.4 | 2011-02-21 01:14 | 1653.253 | 7 | 28 | -1.3496 | 3.447087 | 26.43916 | 26.20235 | 107.0018 | 92.06238 | -0.0001294613 | 0.112239 | 0 | 0 | 0
7022 | 296288.4 | 2011-02-21 01:14 | 1683.268 | 7 | 28 | -1.349782 | 3.442718 | 26.43916 | 26.2136 | 107.0018 | 92.10115 | -0.0001294613 | 0.112239 | 0 | 0 | 0
7023 | 296318.4 | 2011-02-21 01:15 | 1713.283 | 7 | 28 | -1.349782 | 3.438348 | 26.43916 | 26.22486 | 107.0018 | 92.13987 | -0.0001294613 | 0.112239 | 0 | 0 | 0
7024 | 296348.4 | 2011-02-21 01:15 | 1743.298 | 7 | 28 | -1.349782 | 3.433817 | 26.43916 | 26.23611 | 107.0018 | 92.17853 | -0.0001294613 | 0.112239 | 0 | 0 | 0
7025 | 296378.4 | 2011-02-21 01:16 | 1773.313 | 7 | 28 | -1.3496 | 3.428962 | 26.43916 | 26.24736 | 107.0018 | 92.21715 | -0.0001294613 | 0.112239 | 0 | 0 | 0
7026 | 296408.4 | 2011-02-21 01:16 | 1803.328 | 7 | 28 | -1.349782 | 3.423945 | 26.43916 | 26.25862 | 107.0018 | 92.25571 | -0.0001617908 | 0.112239 | 0 | 0 | 0
7027 | 296438.4 | 2011-02-21 01:17 | 1833.344 | 7 | 28 | -1.349782 | 3.418605 | 26.43916 | 26.26987 | 107.0018 | 92.29421 | -0.0001942158 | 0.112239 | 0 | 0 | 0
7028 | 296468.5 | 2011-02-21 01:17 | 1863.359 | 7 | 28 | -1.3496 | 3.413264 | 26.43916 | 26.28112 | 107.0018 | 92.33265 | -0.0001294613 | 0.112239 | 0 | 0 | 0
7029 | 296498.5 | 2011-02-21 01:18 | 1893.374 | 7 | 28 | -1.349782 | 3.406791 | 26.43916 | 26.29237 | 107.0018 | 92.37103 | -0.0001942158 | 0.112239 | 0 | 0 | 0
7030 | 296528.5 | 2011-02-21 01:18 | 1923.389 | 7 | 28 | -1.349782 | 3.400156 | 26.43916 | 26.30363 | 107.0018 | 92.40933 | -0.0001941681 | 0.112239 | 0 | 0 | 0
7031 | 296558.5 | 2011-02-21 01:19 | 1953.404 | 7 | 28 | -1.349782 | 3.392874 | 26.43916 | 26.31488 | 107.0018 | 92.44755 | -0.000226593 | 0.112239 | 0 | 0 | 0
7032 | 296588.5 | 2011-02-21 01:20 | 1983.419 | 7 | 28 | -1.349782 | 3.384782 | 26.43916 | 26.32613 | 107.0018 | 92.48569 | -0.0002265453 | 0.112239 | 0 | 0 | 0
7033 | 296618.5 | 2011-02-21 01:20 | 2013.435 | 7 | 28 | -1.349782 | 3.37572 | 26.43916 | 26.33739 | 107.0018 | 92.52373 | -0.0002589226 | 0.112239 | 0 | 0 | 0
7034 | 296648.6 | 2011-02-21 01:20 | 2043.449 | 7 | 28 | -1.349963 | 3.365362 | 26.43916 | 26.34864 | 107.0018 | 92.56166 | -0.0003236294 | 0.112239 | 0 | 0 | 0
7035 | 296678.6 | 2011-02-21 01:21 | 2073.465 | 7 | 28 | -1.349782 | 3.353872 | 26.43916 | 26.35989 | 107.0018 | 92.59947 | -0.0003560543 | 0.112239 | 0 | 0 | 0
7036 | 296708.6 | 2011-02-21 01:22 | 2103.48 | 7 | 28 | -1.3496 | 3.340441 | 26.43916 | 26.37115 | 107.0018 | 92.63714 | -0.0004207611 | 0.112239 | 0 | 0 | 0
7037 | 296738.6 | 2011-02-21 01:22 | 2133.495 | 7 | 28 | -1.349782 | 3.324905 | 26.43916 | 26.3824 | 107.0018 | 92.67464 | -0.0004207611 | 0.112239 | 0 | 0 | 0
7038 | 296768.6 | 2011-02-21 01:22 | 2163.51 | 7 | 28 | -1.349782 | 3.30678 | 26.43916 | 26.39365 | 107.0018 | 92.71196 | -0.0005178452 | 0.112239 | 0 | 0 | 0
7039 | 296798.6 | 2011-02-21 01:23 | 2193.525 | 7 | 28 | -1.349419 | 3.285418 | 26.43916 | 26.40491 | 107.0018 | 92.74905 | -0.0005502224 | 0.112239 | 0 | 0 | 0
7040 | 296828.6 | 2011-02-21 01:24 | 2223.54 | 7 | 28 | -1.3496 | 3.259363 | 26.43916 | 26.41616 | 107.0018 | 92.78588 | -0.0007444381 | 0.112239 | 0 | 0 | 0
7041 | 296858.7 | 2011-02-21 01:24 | 2253.555 | 7 | 28 | -1.3496 | 3.22813 | 26.43916 | 26.42741 | 107.0018 | 92.82239 | -0.000906229 | 0.112239 | 0 | 0 | 0
7042 | 296888.7 | 2011-02-21 01:24 | 2283.57 | 7 | 28 | -1.349963 | 3.189938 | 26.43916 | 26.43867 | 107.0018 | 92.85851 | -0.001132822 | 0.112239 | 0 | 0 | 0
7043 | 296918.7 | 2011-02-21 01:25 | 2313.585 | 7 | 28 | -1.3496 | 3.143492 | 26.43916 | 26.44992 | 107.0018 | 92.89415 | -0.00132699 | 0.112239 | 0 | 0 | 0
7044 | 296945.5 | 2011-02-21 01:25 | 2340.444 | 7 | 28 | -1.3496 | 3.093487 | 26.43916 | 26.45999 | 107.0018 | 92.92556 | -0.00158596 | 0.112239 | 0 | 0 | 0
7045 | 296969 | 2011-02-21 01:26 | 2363.928 | 7 | 28 | -1.349963 | 3.043319 | 26.43916 | 26.46879 | 107.0018 | 92.95258 | -0.001844835 | 0.112239 | 0 | 0 | 0
7046 | 296990.2 | 2011-02-21 01:26 | 2385.084 | 7 | 28 | -1.3496 | 2.99299 | 26.43916 | 26.47672 | 107.0018 | 92.97652 | -0.002006674 | 0.112239 | 0 | 0 | 0
7047 | 297009.9 | 2011-02-21 01:27 | 2404.756 | 7 | 28 | -1.3496 | 2.942984 | 26.43916 | 26.4841 | 107.0018 | 92.99842 | -0.002103806 | 0.112239 | 0 | 0 | 0
7048 | 297028.7 | 2011-02-21 01:27 | 2423.63 | 7 | 28 | -1.349782 | 2.892655 | 26.43916 | 26.49118 | 107.0018 | 93.01907 | -0.00220089 | 0.112239 | 0 | 0 | 0
7049 | 297047.2 | 2011-02-21 01:27 | 2442.13 | 7 | 28 | -1.349782 | 2.842649 | 26.43916 | 26.49811 | 107.0018 | 93.03896 | -0.002136183 | 0.112239 | 0 | 0 | 0
7050 | 297065.6 | 2011-02-21 01:27 | 2460.505 | 7 | 28 | -1.3496 | 2.792643 | 26.43916 | 26.505 | 107.0018 | 93.05837 | -0.002168512 | 0.112239 | 0 | 0 | 0
7051 | 297084.3 | 2011-02-21 01:28 | 2479.223 | 7 | 28 | -1.3496 | 2.742638 | 26.43916 | 26.51202 | 107.0018 | 93.07779 | -0.002168512 | 0.112239 | 0 | 0 | 0
7052 | 297100.6 | 2011-02-21 01:28 | 2495.535 | 7 | 28 | -1.3496 | 2.699914 | 26.43916 | 26.51813 | 107.0018 | 93.09443 | -0.002103806 | 0.112239 | 0 | 0 | 0
7053 | 297100.8 | 2011-02-21 01:28 | 0.1874502 | 8 | 28 | -0.0006054253 | 2.875986 | 26.43916 | 26.51813 | 107.0018 | 93.09443 | 0 | 0.07280464 | 0 | 0 | 0
7054 | 297105.6 | 2011-02-21 01:28 | 5.015587 | 8 | 28 | 0.003932977 | 3.278783 | 26.43916 | 26.51813 | 107.0018 | 93.09443 | 0.02851458 | 0.07280464 | 0 | 0 | 0
7055 | 297135.7 | 2011-02-21 01:29 | 30.01521 | 1 | 29 | 0 | 3.463108 | 26.43916 | 26.51813 | 107.0018 | 93.09443 | 0.002265596 | 0.07280464 | 0 | 0 | 0
7056 | 297165.7 | 2011-02-21 01:29 | 60.03024 | 1 | 29 | 0 | 3.516836 | 26.43916 | 26.51813 | 107.0018 | 93.09443 | 0.001003361 | 0.07280464 | 0 | 0 | 0
7057 | 297195.7 | 2011-02-21 01:30 | 90.04534 | 1 | 29 | 0 | 3.54548 | 26.43916 | 26.51813 | 107.0018 | 93.09443 | 0.0006149769 | 0.07280464 | 0 | 0 | 0
7058 | 297225.7 | 2011-02-21 01:30 | 120.0136 | 1 | 29 | 0 | 3.563929 | 26.43916 | 26.51813 | 107.0018 | 93.09443 | 0.0003883839 | 0.07280464 | 0 | 0 | 0
7059 | 297255.7 | 2011-02-21 01:31 | 30.01524 | 2 | 29 | 0.6748903 | 3.728349 | 26.44479 | 26.51813 | 107.0227 | 93.09443 | 0.001132822 | 0.07280464 | 0 | 0 | 0
7060 | 297285.7 | 2011-02-21 01:31 | 60.03028 | 2 | 29 | 0.6747088 | 3.758611 | 26.45042 | 26.51813 | 107.0437 | 93.09443 | 0.0006473541 | 0.07280464 | 0 | 0 | 0
7061 | 297315.7 | 2011-02-21 01:32 | 90.04533 | 2 | 29 | 0.6745273 | 3.778678 | 26.45604 | 26.51813 | 107.0649 | 93.09443 | 0.0004531383 | 0.07280464 | 0 | 0 | 0
7062 | 297345.7 | 2011-02-21 01:32 | 120.0606 | 2 | 29 | 0.6747088 | 3.792758 | 26.46167 | 26.51813 | 107.0862 | 93.09443 | 0.0002912998 | 0.07280464 | 0 | 0 | 0
7063 | 297375.8 | 2011-02-21 01:33 | 150.0756 | 2 | 29 | 0.6748903 | 3.802629 | 26.46729 | 26.51813 | 107.1076 | 93.09443 | 0.0001617908 | 0.07280464 | 0 | 0 | 0
7064 | 297405.8 | 2011-02-21 01:33 | 180.0908 | 2 | 29 | 0.6747088 | 3.810559 | 26.47292 | 26.51813 | 107.129 | 93.09443 | 0.0001294613 | 0.07280464 | 0 | 0 | 0
7065 | 297435.8 | 2011-02-21 01:34 | 210.1058 | 2 | 29 | 0.6747088 | 3.817841 | 26.47854 | 26.51813 | 107.1505 | 93.09443 | 0.0001942158 | 0.07280464 | 0 | 0 | 0
7066 | 297465.8 | 2011-02-21 01:34 | 240.1209 | 2 | 29 | 0.6747088 | 3.824476 | 26.48417 | 26.51813 | 107.172 | 93.09443 | 0.0001618385 | 0.07280464 | 0 | 0 | 0
7067 | 297495.8 | 2011-02-21 01:35 | 270.1361 | 2 | 29 | 0.6745273 | 3.830626 | 26.48979 | 26.51813 | 107.1935 | 93.09443 | 0.0001941681 | 0.07280464 | 0 | 0 | 0
7068 | 297525.8 | 2011-02-21 01:35 | 300.1512 | 2 | 29 | 0.6747088 | 3.836452 | 26.49542 | 26.51813 | 107.2151 | 93.09443 | 0.0001618385 | 0.07280464 | 0 | 0 | 0
7069 | 297555.9 | 2011-02-21 01:36 | 330.1662 | 2 | 29 | 0.6747088 | 3.841954 | 26.50104 | 26.51813 | 107.2366 | 93.09443 | 9.708405e-05 | 0.07280464 | 0 | 0 | 0
7070 | 297585.9 | 2011-02-21 01:36 | 360.1813 | 2 | 29 | 0.6747088 | 3.847294 | 26.50667 | 26.51813 | 107.2583 | 93.09443 | 0.0001294613 | 0.07280464 | 0 | 0 | 0
7071 | 297615.9 | 2011-02-21 01:37 | 390.1965 | 2 | 29 | 0.6747088 | 3.852473 | 26.5123 | 26.51813 | 107.2799 | 93.09443 | 0.0001294613 | 0.07280464 | 0 | 0 | 0
7072 | 297645.9 | 2011-02-21 01:37 | 420.2116 | 2 | 29 | 0.6747088 | 3.857328 | 26.51792 | 26.51813 | 107.3016 | 93.09443 | 9.708405e-05 | 0.07280464 | 0 | 0 | 0
7073 | 297675.9 | 2011-02-21 01:38 | 450.2267 | 2 | 29 | 0.6747088 | 3.862183 | 26.52355 | 26.51813 | 107.3233 | 93.09443 | 9.708405e-05 | 0.07280464 | 0 | 0 | 0
7074 | 297705.9 | 2011-02-21 01:38 | 480.2418 | 2 | 29 | 0.6747088 | 3.866876 | 26.52917 | 26.51813 | 107.3451 | 93.09443 | 0.0001294613 | 0.07280464 | 0 | 0 | 0
7075 | 297735.9 | 2011-02-21 01:39 | 510.2574 | 2 | 29 | 0.6747088 | 3.871407 | 26.5348 | 26.51813 | 107.3668 | 93.09443 | 9.713173e-05 | 0.07280464 | 0 | 0 | 0
7076 | 297766 | 2011-02-21 01:39 | 540.272 | 2 | 29 | 0.6747088 | 3.875777 | 26.54042 | 26.51813 | 107.3886 | 93.09443 | 9.708405e-05 | 0.07280464 | 0 | 0 | 0
7077 | 297796 | 2011-02-21 01:40 | 570.2871 | 2 | 29 | 0.6747088 | 3.880146 | 26.54605 | 26.51813 | 107.4104 | 93.09443 | 0.0001294613 | 0.07280464 | 0 | 0 | 0
7078 | 297826 | 2011-02-21 01:40 | 600.3022 | 2 | 29 | 0.6747088 | 3.884354 | 26.55167 | 26.51813 | 107.4323 | 93.09443 | 0.0001294613 | 0.07280464 | 0 | 0 | 0
7079 | 297856 | 2011-02-21 01:41 | 630.32 | 2 | 29 | 0.6745273 | 3.888237 | 26.5573 | 26.51813 | 107.4541 | 93.09443 | 9.708405e-05 | 0.07280464 | 0 | 0 | 0
7080 | 297886 | 2011-02-21 01:41 | 660.3325 | 2 | 29 | 0.6747088 | 3.892445 | 26.56292 | 26.51813 | 107.476 | 93.09443 | 0.0001617908 | 0.07280464 | 0 | 0 | 0
7081 | 297916 | 2011-02-21 01:42 | 690.3476 | 2 | 29 | 0.6748903 | 3.896005 | 26.56855 | 26.51813 | 107.4979 | 93.09443 | 9.708405e-05 | 0.07280464 | 0 | 0 | 0
7082 | 297946 | 2011-02-21 01:42 | 720.3627 | 2 | 29 | 0.6745273 | 3.899728 | 26.57418 | 26.51813 | 107.5199 | 93.09443 | 6.475449e-05 | 0.07280464 | 0 | 0 | 0
7083 | 297976.1 | 2011-02-21 01:43 | 750.3778 | 2 | 29 | 0.6747088 | 3.903611 | 26.5798 | 26.51813 | 107.5418 | 93.09443 | 0.0001294613 | 0.07280464 | 0 | 0 | 0
7084 | 298006.1 | 2011-02-21 01:43 | 780.3929 | 2 | 29 | 0.6747088 | 3.906848 | 26.58543 | 26.51813 | 107.5638 | 93.09443 | 6.475449e-05 | 0.07280464 | 0 | 0 | 0
7085 | 298036.1 | 2011-02-21 01:44 | 810.4082 | 2 | 29 | 0.6747088 | 3.910408 | 26.59105 | 26.51813 | 107.5858 | 93.09443 | 9.713173e-05 | 0.07280464 | 0 | 0 | 0
7086 | 298066.1 | 2011-02-21 01:44 | 840.4235 | 2 | 29 | 0.6748903 | 3.913645 | 26.59668 | 26.51813 | 107.6078 | 93.09443 | 9.708405e-05 | 0.07280464 | 0 | 0 | 0
7087 | 298096.1 | 2011-02-21 01:45 | 870.4383 | 2 | 29 | 0.6745273 | 3.916558 | 26.6023 | 26.51813 | 107.6298 | 93.09443 | 6.475449e-05 | 0.07280464 | 0 | 0 | 0
7088 | 298126.1 | 2011-02-21 01:45 | 900.4534 | 2 | 29 | 0.6745273 | 3.919633 | 26.60793 | 26.51813 | 107.6518 | 93.09443 | 6.47068e-05 | 0.07280464 | 0 | 0 | 0
7089 | 298156.2 | 2011-02-21 01:46 | 930.4685 | 2 | 29 | 0.6747088 | 3.922546 | 26.61355 | 26.51813 | 107.6739 | 93.09443 | 6.47068e-05 | 0.07280464 | 0 | 0 | 0
7090 | 298186.2 | 2011-02-21 01:46 | 960.4836 | 2 | 29 | 0.6747088 | 3.925459 | 26.61918 | 26.51813 | 107.696 | 93.09443 | 6.475449e-05 | 0.07280464 | 0 | 0 | 0
7091 | 298216.2 | 2011-02-21 01:47 | 990.4987 | 2 | 29 | 0.6745273 | 3.928048 | 26.6248 | 26.51813 | 107.7181 | 93.09443 | 3.237724e-05 | 0.07280464 | 0 | 0 | 0
7092 | 298246.2 | 2011-02-21 01:47 | 1020.514 | 2 | 29 | 0.6747088 | 3.930961 | 26.63043 | 26.51813 | 107.7402 | 93.09443 | 6.47068e-05 | 0.07280464 | 0 | 0 | 0
7093 | 298276.2 | 2011-02-21 01:48 | 1050.529 | 2 | 29 | 0.6747088 | 3.93355 | 26.63605 | 26.51813 | 107.7623 | 93.09443 | 6.47068e-05 | 0.07280464 | 0 | 0 | 0
7094 | 298306.2 | 2011-02-21 01:48 | 1080.544 | 2 | 29 | 0.6747088 | 3.936301 | 26.64168 | 26.51813 | 107.7844 | 93.09443 | 9.708405e-05 | 0.07280464 | 0 | 0 | 0
7095 | 298336.2 | 2011-02-21 01:49 | 1110.559 | 2 | 29 | 0.6747088 | 3.938891 | 26.64731 | 26.51813 | 107.8066 | 93.09443 | 9.713173e-05 | 0.07280464 | 0 | 0 | 0
7096 | 298366.3 | 2011-02-21 01:49 | 1140.574 | 2 | 29 | 0.6748903 | 3.941318 | 26.65293 | 26.51813 | 107.8287 | 93.09443 | 3.237724e-05 | 0.07280464 | 0 | 0 | 0
7097 | 298396.3 | 2011-02-21 01:50 | 1170.589 | 2 | 29 | 0.6747088 | 3.944069 | 26.65856 | 26.51813 | 107.8509 | 93.09443 | 6.47068e-05 | 0.07280464 | 0 | 0 | 0
7098 | 298426.3 | 2011-02-21 01:50 | 1200.605 | 2 | 29 | 0.6747088 | 3.946497 | 26.66418 | 26.51813 | 107.8731 | 93.09443 | 3.237724e-05 | 0.07280464 | 0 | 0 | 0
7099 | 298456.3 | 2011-02-21 01:51 | 1230.62 | 2 | 29 | 0.6745273 | 3.948924 | 26.66981 | 26.51813 | 107.8953 | 93.09443 | 3.237724e-05 | 0.07280464 | 0 | 0 | 0
7100 | 298486.3 | 2011-02-21 01:51 | 1260.635 | 2 | 29 | 0.6747088 | 3.951675 | 26.67543 | 26.51813 | 107.9175 | 93.09443 | 9.708405e-05 | 0.07280464 | 0 | 0 | 0
7101 | 298516.3 | 2011-02-21 01:52 | 1290.65 | 2 | 29 | 0.6747088 | 3.954103 | 26.68106 | 26.51813 | 107.9398 | 93.09443 | 3.237724e-05 | 0.07280464 | 0 | 0 | 0
7102 | 298546.3 | 2011-02-21 01:52 | 1320.665 | 2 | 29 | 0.6745273 | 3.956692 | 26.68668 | 26.51813 | 107.962 | 93.09443 | 6.47068e-05 | 0.07280464 | 0 | 0 | 0
7103 | 298576.4 | 2011-02-21 01:53 | 1350.68 | 2 | 29 | 0.6745273 | 3.959281 | 26.69231 | 26.51813 | 107.9843 | 93.09443 | 9.708405e-05 | 0.07280464 | 0 | 0 | 0
7104 | 298606.4 | 2011-02-21 01:53 | 1380.695 | 2 | 29 | 0.6747088 | 3.961871 | 26.69793 | 26.51813 | 108.0066 | 93.09443 | 6.475449e-05 | 0.07280464 | 0 | 0 | 0
7105 | 298636.4 | 2011-02-21 01:54 | 1410.71 | 2 | 29 | 0.6745273 | 3.96446 | 26.70356 | 26.51813 | 108.0289 | 93.09443 | 6.475449e-05 | 0.07280464 | 0 | 0 | 0
7106 | 298666.4 | 2011-02-21 01:54 | 1440.725 | 2 | 29 | 0.6747088 | 3.967049 | 26.70918 | 26.51813 | 108.0512 | 93.09443 | 6.47068e-05 | 0.07280464 | 0 | 0 | 0
7107 | 298696.4 | 2011-02-21 01:55 | 1470.741 | 2 | 29 | 0.6747088 | 3.969638 | 26.71481 | 26.51813 | 108.0735 | 93.09443 | 9.708405e-05 | 0.07280464 | 0 | 0 | 0
7108 | 298726.4 | 2011-02-21 01:55 | 1500.756 | 2 | 29 | 0.6747088 | 3.972228 | 26.72043 | 26.51813 | 108.0958 | 93.09443 | 9.713173e-05 | 0.07280464 | 0 | 0 | 0
7109 | 298756.5 | 2011-02-21 01:56 | 1530.771 | 2 | 29 | 0.6748903 | 3.974979 | 26.72606 | 26.51813 | 108.1182 | 93.09443 | 9.713173e-05 | 0.07280464 | 0 | 0 | 0
7110 | 298786.5 | 2011-02-21 01:56 | 1560.786 | 2 | 29 | 0.6743457 | 3.977406 | 26.73168 | 26.51813 | 108.1406 | 93.09443 | 0.0001294613 | 0.07280464 | 0 | 0 | 0
7111 | 298816.5 | 2011-02-21 01:57 | 1590.801 | 2 | 29 | 0.6747088 | 3.979834 | 26.73731 | 26.51813 | 108.1629 | 93.09443 | 6.475449e-05 | 0.07280464 | 0 | 0 | 0
7112 | 298846.5 | 2011-02-21 01:57 | 1620.816 | 2 | 29 | 0.6747088 | 3.982423 | 26.74294 | 26.51813 | 108.1853 | 93.09443 | 6.47068e-05 | 0.07280464 | 0 | 0 | 0
7113 | 298876.5 | 2011-02-21 01:58 | 1650.831 | 2 | 29 | 0.6748903 | 3.985174 | 26.74856 | 26.51813 | 108.2077 | 93.09443 | 9.708405e-05 | 0.07280464 | 0 | 0 | 0
7114 | 298906.5 | 2011-02-21 01:58 | 1680.846 | 2 | 29 | 0.6747088 | 3.987602 | 26.75419 | 26.51813 | 108.2302 | 93.09443 | 6.475449e-05 | 0.07280464 | 0 | 0 | 0
7115 | 298936.5 | 2011-02-21 01:59 | 1710.861 | 2 | 29 | 0.6747088 | 3.990029 | 26.75981 | 26.51813 | 108.2526 | 93.09443 | 6.47068e-05 | 0.07280464 | 0 | 0 | 0
7116 | 298966.6 | 2011-02-21 01:59 | 1740.877 | 2 | 29 | 0.6745273 | 3.992618 | 26.76544 | 26.51813 | 108.2751 | 93.09443 | 6.47068e-05 | 0.07280464 | 0 | 0 | 0
7117 | 298996.6 | 2011-02-21 02:00 | 1770.892 | 2 | 29 | 0.6748903 | 3.995208 | 26.77106 | 26.51813 | 108.2975 | 93.09443 | 6.475449e-05 | 0.07280464 | 0 | 0 | 0
7118 | 299026.6 | 2011-02-21 02:00 | 1800.907 | 2 | 29 | 0.6747088 | 3.997635 | 26.77669 | 26.51813 | 108.32 | 93.09443 | 6.47068e-05 | 0.07280464 | 0 | 0 | 0
7119 | 299056.6 | 2011-02-21 02:01 | 1830.922 | 2 | 29 | 0.6747088 | 4.000225 | 26.78231 | 26.51813 | 108.3425 | 93.09443 | 9.713173e-05 | 0.07280464 | 0 | 0 | 0
7120 | 299086.6 | 2011-02-21 02:01 | 1860.937 | 2 | 29 | 0.6745273 | 4.002652 | 26.78794 | 26.51813 | 108.365 | 93.09443 | 6.475449e-05 | 0.07280464 | 0 | 0 | 0
7121 | 299116.6 | 2011-02-21 02:02 | 1890.952 | 2 | 29 | 0.6747088 | 4.005241 | 26.79356 | 26.51813 | 108.3875 | 93.09443 | 6.475449e-05 | 0.07280464 | 0 | 0 | 0
7122 | 299146.7 | 2011-02-21 02:02 | 1920.967 | 2 | 29 | 0.6745273 | 4.007668 | 26.79919 | 26.51813 | 108.4101 | 93.09443 | 6.465912e-05 | 0.07280464 | 0 | 0 | 0
7123 | 299176.7 | 2011-02-21 02:03 | 1950.982 | 2 | 29 | 0.6747088 | 4.010096 | 26.80482 | 26.51813 | 108.4326 | 93.09443 | 3.232956e-05 | 0.07280464 | 0 | 0 | 0
7124 | 299206.7 | 2011-02-21 02:03 | 1980.997 | 2 | 29 | 0.6747088 | 4.012685 | 26.81044 | 26.51813 | 108.4552 | 93.09443 | 6.465912e-05 | 0.07280464 | 0 | 0 | 0
7125 | 299236.7 | 2011-02-21 02:04 | 2011.013 | 2 | 29 | 0.6748903 | 4.015275 | 26.81607 | 26.51813 | 108.4778 | 93.09443 | 6.465912e-05 | 0.07280464 | 0 | 0 | 0
7126 | 299266.7 | 2011-02-21 02:04 | 2041.028 | 2 | 29 | 0.6745273 | 4.017702 | 26.82169 | 26.51813 | 108.5004 | 93.09443 | 6.475449e-05 | 0.07280464 | 0 | 0 | 0
7127 | 299296.7 | 2011-02-21 02:05 | 2071.043 | 2 | 29 | 0.6747088 | 4.020291 | 26.82732 | 26.51813 | 108.523 | 93.09443 | 3.232956e-05 | 0.07280464 | 0 | 0 | 0
7128 | 299326.7 | 2011-02-21 02:05 | 2101.058 | 2 | 29 | 0.6747088 | 4.023043 | 26.83294 | 26.51813 | 108.5456 | 93.09443 | 6.475449e-05 | 0.07280464 | 0 | 0 | 0
7129 | 299356.8 | 2011-02-21 02:06 | 2131.073 | 2 | 29 | 0.6747088 | 4.02547 | 26.83857 | 26.51813 | 108.5682 | 93.09443 | 6.475449e-05 | 0.07280464 | 0 | 0 | 0
7130 | 299386.8 | 2011-02-21 02:06 | 2161.088 | 2 | 29 | 0.6747088 | 4.028059 | 26.84419 | 26.51813 | 108.5909 | 93.09443 | 6.475449e-05 | 0.07280464 | 0 | 0 | 0
7131 | 299416.8 | 2011-02-21 02:07 | 2191.104 | 2 | 29 | 0.6747088 | 4.03081 | 26.84982 | 26.51813 | 108.6136 | 93.09443 | 9.708405e-05 | 0.07280464 | 0 | 0 | 0
7132 | 299446.8 | 2011-02-21 02:07 | 2221.118 | 2 | 29 | 0.6748903 | 4.033562 | 26.85544 | 26.51813 | 108.6362 | 93.09443 | 9.708405e-05 | 0.07280464 | 0 | 0 | 0
7133 | 299476.8 | 2011-02-21 02:08 | 2251.133 | 2 | 29 | 0.6748903 | 4.036151 | 26.86107 | 26.51813 | 108.6589 | 93.09443 | 6.475449e-05 | 0.07280464 | 0 | 0 | 0
7134 | 299506.8 | 2011-02-21 02:08 | 2281.149 | 2 | 29 | 0.6748903 | 4.03874 | 26.86669 | 26.51813 | 108.6817 | 93.09443 | 6.475449e-05 | 0.07280464 | 0 | 0 | 0
7135 | 299536.8 | 2011-02-21 02:09 | 2311.164 | 2 | 29 | 0.6747088 | 4.041492 | 26.87232 | 26.51813 | 108.7044 | 93.09443 | 9.717941e-05 | 0.07280464 | 0 | 0 | 0
7136 | 299566.9 | 2011-02-21 02:09 | 2341.179 | 2 | 29 | 0.6747088 | 4.044242 | 26.87795 | 26.51813 | 108.7271 | 93.09443 | 9.708405e-05 | 0.07280464 | 0 | 0 | 0
7137 | 299596.9 | 2011-02-21 02:10 | 2371.194 | 2 | 29 | 0.6747088 | 4.046994 | 26.88357 | 26.51813 | 108.7499 | 93.09443 | 9.708405e-05 | 0.07280464 | 0 | 0 | 0
7138 | 299626.9 | 2011-02-21 02:10 | 2401.209 | 2 | 29 | 0.6745273 | 4.049745 | 26.8892 | 26.51813 | 108.7727 | 93.09443 | 9.708405e-05 | 0.07280464 | 0 | 0 | 0
7139 | 299656.9 | 2011-02-21 02:11 | 2431.224 | 2 | 29 | 0.6747088 | 4.052496 | 26.89482 | 26.51813 | 108.7954 | 93.09443 | 6.475449e-05 | 0.07280464 | 0 | 0 | 0
7140 | 299686.9 | 2011-02-21 02:11 | 2461.239 | 2 | 29 | 0.6747088 | 4.055247 | 26.90045 | 26.51813 | 108.8183 | 93.09443 | 6.475449e-05 | 0.07280464 | 0 | 0 | 0
7141 | 299716.9 | 2011-02-21 02:12 | 2491.254 | 2 | 29 | 0.6748903 | 4.05816 | 26.90607 | 26.51813 | 108.8411 | 93.09443 | 6.475449e-05 | 0.07280464 | 0 | 0 | 0
7142 | 299747 | 2011-02-21 02:12 | 2521.27 | 2 | 29 | 0.6745273 | 4.060749 | 26.9117 | 26.51813 | 108.8639 | 93.09443 | 3.232956e-05 | 0.07280464 | 0 | 0 | 0
7143 | 299777 | 2011-02-21 02:13 | 2551.287 | 2 | 29 | 0.6745273 | 4.063824 | 26.91732 | 26.51813 | 108.8868 | 93.09443 | 9.717941e-05 | 0.07280464 | 0 | 0 | 0
7144 | 299807 | 2011-02-21 02:13 | 2581.3 | 2 | 29 | 0.6747088 | 4.066737 | 26.92295 | 26.51813 | 108.9096 | 93.09443 | 6.465912e-05 | 0.07280464 | 0 | 0 | 0
7145 | 299837 | 2011-02-21 02:14 | 2611.315 | 2 | 29 | 0.6747088 | 4.069488 | 26.92857 | 26.51813 | 108.9325 | 93.09443 | 3.232956e-05 | 0.07280464 | 0 | 0 | 0
7146 | 299867 | 2011-02-21 02:14 | 2641.33 | 2 | 29 | 0.6748903 | 4.072563 | 26.9342 | 26.51813 | 108.9554 | 93.09443 | 6.465912e-05 | 0.07280464 | 0 | 0 | 0
7147 | 299897 | 2011-02-21 02:15 | 2671.345 | 2 | 29 | 0.6750719 | 4.075638 | 26.93983 | 26.51813 | 108.9783 | 93.09443 | 6.475449e-05 | 0.07280464 | 0 | 0 | 0
7148 | 299927 | 2011-02-21 02:15 | 2701.36 | 2 | 29 | 0.6747088 | 4.07855 | 26.94545 | 26.51813 | 109.0013 | 93.09443 | 9.708405e-05 | 0.07280464 | 0 | 0 | 0
7149 | 299957.1 | 2011-02-21 02:16 | 2731.375 | 2 | 29 | 0.6747088 | 4.081625 | 26.95108 | 26.51813 | 109.0242 | 93.09443 | 6.475449e-05 | 0.07280464 | 0 | 0 | 0
7150 | 299987.1 | 2011-02-21 02:16 | 2761.391 | 2 | 29 | 0.6747088 | 4.0847 | 26.9567 | 26.51813 | 109.0472 | 93.09443 | 6.475449e-05 | 0.07280464 | 0 | 0 | 0
7151 | 300017.1 | 2011-02-21 02:17 | 2791.406 | 2 | 29 | 0.6747088 | 4.087937 | 26.96233 | 26.51813 | 109.0702 | 93.09443 | 9.708405e-05 | 0.07280464 | 0 | 0 | 0
7152 | 300047.1 | 2011-02-21 02:17 | 2821.421 | 2 | 29 | 0.6747088 | 4.091012 | 26.96795 | 26.51813 | 109.0932 | 93.09443 | 9.708405e-05 | 0.07280464 | 0 | 0 | 0
7153 | 300077.1 | 2011-02-21 02:18 | 2851.436 | 2 | 29 | 0.6747088 | 4.094248 | 26.97358 | 26.51813 | 109.1162 | 93.09443 | 9.708405e-05 | 0.07280464 | 0 | 0 | 0
7154 | 300107.1 | 2011-02-21 02:18 | 2881.451 | 2 | 29 | 0.6747088 | 4.097485 | 26.9792 | 26.51813 | 109.1392 | 93.09443 | 9.708405e-05 | 0.07280464 | 0 | 0 | 0
7155 | 300137.1 | 2011-02-21 02:19 | 2911.466 | 2 | 29 | 0.6747088 | 4.10056 | 26.98483 | 26.51813 | 109.1623 | 93.09443 | 3.242493e-05 | 0.07280464 | 0 | 0 | 0
7156 | 300167.2 | 2011-02-21 02:19 | 2941.481 | 2 | 29 | 0.6747088 | 4.103958 | 26.99045 | 26.51813 | 109.1854 | 93.09443 | 6.475449e-05 | 0.07280464 | 0 | 0 | 0
7157 | 300197.2 | 2011-02-21 02:20 | 2971.496 | 2 | 29 | 0.6747088 | 4.107194 | 26.99608 | 26.51813 | 109.2085 | 93.09443 | 6.465912e-05 | 0.07280464 | 0 | 0 | 0
7158 | 300227.2 | 2011-02-21 02:20 | 3001.511 | 2 | 29 | 0.6747088 | 4.110431 | 27.00171 | 26.51813 | 109.2316 | 93.09443 | 3.232956e-05 | 0.07280464 | 0 | 0 | 0
7159 | 300257.2 | 2011-02-21 02:21 | 3031.526 | 2 | 29 | 0.6747088 | 4.11383 | 27.00733 | 26.51813 | 109.2547 | 93.09443 | 6.475449e-05 | 0.07280464 | 0 | 0 | 0
7160 | 300287.2 | 2011-02-21 02:21 | 3061.542 | 2 | 29 | 0.6745273 | 4.117228 | 27.01296 | 26.51813 | 109.2779 | 93.09443 | 6.475449e-05 | 0.07280464 | 0 | 0 | 0
7161 | 300317.2 | 2011-02-21 02:22 | 3091.557 | 2 | 29 | 0.6745273 | 4.120789 | 27.01858 | 26.51813 | 109.3011 | 93.09443 | 9.717941e-05 | 0.07280464 | 0 | 0 | 0
7162 | 300347.3 | 2011-02-21 02:22 | 3121.572 | 2 | 29 | 0.6747088 | 4.124187 | 27.02421 | 26.51813 | 109.3242 | 93.09443 | 9.708405e-05 | 0.07280464 | 0 | 0 | 0
7163 | 300377.3 | 2011-02-21 02:23 | 3151.587 | 2 | 29 | 0.6745273 | 4.127585 | 27.02983 | 26.51813 | 109.3475 | 93.09443 | 9.708405e-05 | 0.07280464 | 0 | 0 | 0
7164 | 300407.3 | 2011-02-21 02:23 | 3181.602 | 2 | 29 | 0.6745273 | 4.131145 | 27.03546 | 26.51813 | 109.3707 | 93.09443 | 6.475449e-05 | 0.07280464 | 0 | 0 | 0
7165 | 300437.3 | 2011-02-21 02:24 | 3211.617 | 2 | 29 | 0.6747088 | 4.134706 | 27.04108 | 26.51813 | 109.3939 | 93.09443 | 6.475449e-05 | 0.07280464 | 0 | 0 | 0
7166 | 300467.3 | 2011-02-21 02:24 | 3241.632 | 2 | 29 | 0.6748903 | 4.138428 | 27.04671 | 26.51813 | 109.4172 | 93.09443 | 9.708405e-05 | 0.07280464 | 0 | 0 | 0
7167 | 300497.3 | 2011-02-21 02:25 | 3271.647 | 2 | 29 | 0.6745273 | 4.141827 | 27.05233 | 26.51813 | 109.4405 | 93.09443 | 6.475449e-05 | 0.07280464 | 0 | 0 | 0
7168 | 300527.3 | 2011-02-21 02:25 | 3301.663 | 2 | 29 | 0.6748903 | 4.14571 | 27.05796 | 26.51813 | 109.4638 | 93.09443 | 9.708405e-05 | 0.07280464 | 0 | 0 | 0
7169 | 300557.4 | 2011-02-21 02:26 | 3331.678 | 2 | 29 | 0.6747088 | 4.149433 | 27.06359 | 26.51813 | 109.4871 | 93.09443 | 0.000129509 | 0.07280464 | 0 | 0 | 0
7170 | 300587.4 | 2011-02-21 02:26 | 3361.693 | 2 | 29 | 0.6747088 | 4.153154 | 27.06921 | 26.51813 | 109.5105 | 93.09443 | 0.0001294136 | 0.07280464 | 0 | 0 | 0
7171 | 300617.4 | 2011-02-21 02:27 | 3391.708 | 2 | 29 | 0.6748903 | 4.156877 | 27.07484 | 26.51813 | 109.5339 | 93.09443 | 9.708405e-05 | 0.07280464 | 0 | 0 | 0
7172 | 300647.4 | 2011-02-21 02:27 | 3421.723 | 2 | 29 | 0.6743457 | 4.160599 | 27.08046 | 26.51813 | 109.5573 | 93.09443 | 6.475449e-05 | 0.07280464 | 0 | 0 | 0
7173 | 300677.4 | 2011-02-21 02:28 | 3451.738 | 2 | 29 | 0.6745273 | 4.164321 | 27.08609 | 26.51813 | 109.5807 | 93.09443 | 6.475449e-05 | 0.07280464 | 0 | 0 | 0
7174 | 300707.4 | 2011-02-21 02:28 | 3481.753 | 2 | 29 | 0.6745273 | 4.168366 | 27.09171 | 26.51813 | 109.6041 | 93.09443 | 9.708405e-05 | 0.07280464 | 0 | 0 | 0
7175 | 300737.5 | 2011-02-21 02:29 | 3511.768 | 2 | 29 | 0.6747088 | 4.172251 | 27.09734 | 26.51813 | 109.6276 | 93.09443 | 9.708405e-05 | 0.07280464 | 0 | 0 | 0
7176 | 300767.5 | 2011-02-21 02:29 | 3541.783 | 2 | 29 | 0.6747088 | 4.176296 | 27.10296 | 26.51813 | 109.6511 | 93.09443 | 0.0001294136 | 0.07280464 | 0 | 0 | 0
7177 | 300797.5 | 2011-02-21 02:30 | 3571.798 | 2 | 29 | 0.6747088 | 4.180018 | 27.10859 | 26.51813 | 109.6746 | 93.09443 | 0.0001294136 | 0.07280464 | 0 | 0 | 0
7178 | 300827.5 | 2011-02-21 02:30 | 3601.814 | 2 | 29 | 0.6745273 | 4.184064 | 27.11421 | 26.51813 | 109.6981 | 93.09443 | 9.708405e-05 | 0.07280464 | 0 | 0 | 0
7179 | 300857.5 | 2011-02-21 02:31 | 3631.829 | 2 | 29 | 0.6748903 | 4.188272 | 27.11984 | 26.51813 | 109.7216 | 93.09443 | 0.000129509 | 0.07280464 | 0 | 0 | 0
7180 | 300887.5 | 2011-02-21 02:31 | 3661.844 | 2 | 29 | 0.6747088 | 4.192156 | 27.12547 | 26.51813 | 109.7452 | 93.09443 | 0.000129509 | 0.07280464 | 0 | 0 | 0
7181 | 300917.5 | 2011-02-21 02:32 | 3691.859 | 2 | 29 | 0.6748903 | 4.196363 | 27.13109 | 26.51813 | 109.7688 | 93.09443 | 0.000129509 | 0.07280464 | 0 | 0 | 0
7182 | 300973.3 | 2011-02-21 02:33 | 30.01512 | 3 | 29 | 0 | 4.077903 | 27.13591 | 26.51813 | 109.789 | 93.09443 | -0.0004855156 | 0.07280464 | 0 | 0 | 0
7183 | 301003.3 | 2011-02-21 02:33 | 60.03025 | 3 | 29 | 0 | 4.06431 | 27.13591 | 26.51813 | 109.789 | 93.09443 | -0.0002912521 | 0.07280464 | 0 | 0 | 0
7184 | 301033.3 | 2011-02-21 02:34 | 90.04536 | 3 | 29 | 0 | 4.055894 | 27.13591 | 26.51813 | 109.789 | 93.09443 | -0.0002264977 | 0.07280464 | 0 | 0 | 0
7185 | 301063.3 | 2011-02-21 02:34 | 120.0136 | 3 | 29 | 0 | 4.050068 | 27.13591 | 26.51813 | 109.789 | 93.09443 | -0.0001618385 | 0.07280464 | 0 | 0 | 0
7186 | 301063.3 | 2011-02-21 02:34 | 2.606496191e-06 | 4 | 29 | 1.187004 | 4.199438 | 27.13591 | 26.51813 | 109.789 | 93.09443 | 0 | 0.07280464 | 0 | 0 | 0
7187 | 301063.5 | 2011-02-21 02:34 | 0.1720234 | 4 | 29 | 1.135992 | 4.199276 | 27.13596 | 26.51813 | 109.7892 | 93.09443 | -3.232956e-05 | 0.07280464 | 0 | 0 | 0
7188 | 301064.9 | 2011-02-21 02:34 | 1.578225 | 4 | 29 | 1.085162 | 4.199114 | 27.13639 | 26.51813 | 109.7911 | 93.09443 | -6.475449e-05 | 0.07280464 | 0 | 0 | 0
7189 | 301067.4 | 2011-02-21 02:34 | 4.140766 | 4 | 29 | 1.034876 | 4.199438 | 27.13715 | 26.51813 | 109.7942 | 93.09443 | 0 | 0.07280464 | 0 | 0 | 0
7190 | 301071 | 2011-02-21 02:34 | 7.749866 | 4 | 29 | 0.9844094 | 4.199438 | 27.13816 | 26.51813 | 109.7985 | 93.09443 | 6.475449e-05 | 0.07280464 | 0 | 0 | 0
7191 | 301075.8 | 2011-02-21 02:34 | 12.48512 | 4 | 29 | 0.9341239 | 4.199276 | 27.13942 | 26.51813 | 109.8038 | 93.09443 | 0 | 0.07280464 | 0 | 0 | 0
7192 | 301081.9 | 2011-02-21 02:34 | 18.57794 | 4 | 29 | 0.8838384 | 4.199276 | 27.14096 | 26.51813 | 109.8102 | 93.09443 | 3.242493e-05 | 0.07280464 | 0 | 0 | 0
7193 | 301089.7 | 2011-02-21 02:35 | 26.40584 | 4 | 29 | 0.8337345 | 4.199276 | 27.14282 | 26.51813 | 109.8181 | 93.09443 | 0 | 0.07280464 | 0 | 0 | 0
7194 | 301100.3 | 2011-02-21 02:35 | 36.96812 | 4 | 29 | 0.7834489 | 4.199114 | 27.14519 | 26.51813 | 109.828 | 93.09443 | -6.475449e-05 | 0.07280464 | 0 | 0 | 0
7195 | 301114.4 | 2011-02-21 02:35 | 51.13977 | 4 | 29 | 0.733345 | 4.199276 | 27.14817 | 26.51813 | 109.8405 | 93.09443 | -3.232956e-05 | 0.07280464 | 0 | 0 | 0
7196 | 301134.8 | 2011-02-21 02:35 | 71.4988 | 4 | 29 | 0.683241 | 4.199114 | 27.15217 | 26.51813 | 109.8573 | 93.09443 | 0 | 0.07280464 | 0 | 0 | 0
7197 | 301166.7 | 2011-02-21 02:36 | 103.4046 | 4 | 29 | 0.633137 | 4.198953 | 27.15799 | 26.51813 | 109.8817 | 93.09443 | -3.232956e-05 | 0.07280464 | 0 | 0 | 0
7198 | 301220.5 | 2011-02-21 02:37 | 157.2317 | 4 | 29 | 0.5830331 | 4.199276 | 27.16705 | 26.51813 | 109.9198 | 93.09443 | 0 | 0.07280464 | 0 | 0 | 0
7199 | 301305.4 | 2011-02-21 02:38 | 242.1209 | 4 | 29 | 0.5329291 | 4.199114 | 27.18019 | 26.51813 | 109.975 | 93.09443 | -3.242493e-05 | 0.07280464 | 0 | 0 | 0
7200 | 301417.1 | 2011-02-21 02:40 | 353.8379 | 4 | 29 | 0.4828252 | 4.199114 | 27.19593 | 26.51813 | 110.0411 | 93.09443 | -3.242493e-05 | 0.07280464 | 0 | 0 | 0
7201 | 301546.9 | 2011-02-21 02:42 | 483.6325 | 4 | 29 | 0.4327212 | 4.199114 | 27.21244 | 26.51813 | 110.1104 | 93.09443 | 0 | 0.07280464 | 0 | 0 | 0
7202 | 301701.9 | 2011-02-21 02:45 | 638.5673 | 4 | 29 | 0.3824357 | 4.199276 | 27.22999 | 26.51813 | 110.1841 | 93.09443 | 0 | 0.07280464 | 0 | 0 | 0
7203 | 301884.2 | 2011-02-21 02:48 | 820.8766 | 4 | 29 | 0.3323317 | 4.199114 | 27.24807 | 26.51813 | 110.26 | 93.09443 | -6.475449e-05 | 0.07280464 | 0 | 0 | 0
7204 | 302102.5 | 2011-02-21 02:51 | 1039.217 | 4 | 29 | 0.2820463 | 4.199276 | 27.26668 | 26.51813 | 110.3382 | 93.09443 | 3.242493e-05 | 0.07280464 | 0 | 0 | 0
7205 | 302378.9 | 2011-02-21 02:56 | 1315.65 | 4 | 29 | 0.2317608 | 4.199276 | 27.28638 | 26.51813 | 110.4209 | 93.09443 | 3.242493e-05 | 0.07280464 | 0 | 0 | 0
7206 | 302742 | 2011-02-21 03:02 | 1678.721 | 4 | 29 | 0.1816568 | 4.199114 | 27.30717 | 26.51813 | 110.5082 | 93.09443 | -3.242493e-05 | 0.07280464 | 0 | 0 | 0
7207 | 303263.7 | 2011-02-21 03:11 | 2200.431 | 4 | 29 | 0.1313713 | 4.198953 | 27.32971 | 26.51813 | 110.6029 | 93.09443 | -3.232956e-05 | 0.07280464 | 0 | 0 | 0
7208 | 304137.5 | 2011-02-21 03:25 | 3074.198 | 4 | 29 | 0.08108582 | 4.199114 | 27.3551 | 26.51813 | 110.7095 | 93.09443 | -3.242493e-05 | 0.07280464 | 0 | 0 | 0
7209 | 305212.3 | 2011-02-21 03:43 | 4149.039 | 4 | 29 | 0.04986161 | 4.199276 | 27.37436 | 26.51813 | 110.7903 | 93.09443 | 0 | 0.07280464 | 0 | 0 | 0
7210 | 305272.3 | 2011-02-21 03:44 | 60.0147 | 5 | 29 | 0 | 4.187948 | 27.37436 | 26.51813 | 110.7903 | 93.09443 | -9.708405e-05 | 0.07280464 | 0 | 0 | 0
7211 | 305272.5 | 2011-02-21 03:44 | 0.1874686 | 6 | 29 | -6.081699e-05 | 4.188272 | 27.37436 | 26.51813 | 110.7903 | 93.09443 | 0 | 0.1102159 | 0 | 0 | 0
7212 | 305277.4 | 2011-02-21 03:44 | 5.015604 | 6 | 29 | 0.003569905 | 4.188595 | 27.37436 | 26.51813 | 110.7904 | 93.09443 | -3.242493e-05 | 0.1102159 | 0 | 0 | 0
7213 | 305277.4 | 2011-02-21 03:44 | 0.01575469 | 7 | 29 | -1.349237 | 4.015113 | 27.37436 | 26.51814 | 110.7904 | 93.09445 | 0 | 0.1102159 | 0 | 0 | 0
7214 | 305287.9 | 2011-02-21 03:44 | 10.53108 | 7 | 29 | -1.3496 | 3.965107 | 27.37436 | 26.52208 | 110.7904 | 93.11014 | -0.00190959 | 0.1102159 | 0 | 0 | 0
7215 | 305317.9 | 2011-02-21 03:45 | 40.54618 | 7 | 29 | -1.349782 | 3.916558 | 27.37436 | 26.53333 | 110.7904 | 93.15446 | -0.00103569 | 0.1102159 | 0 | 0 | 0
7216 | 305347.9 | 2011-02-21 03:46 | 70.56135 | 7 | 29 | -1.349782 | 3.884354 | 27.37436 | 26.54459 | 110.7904 | 93.19835 | -0.0007767677 | 0.1102159 | 0 | 0 | 0
7217 | 305377.9 | 2011-02-21 03:46 | 100.5764 | 7 | 29 | -1.349782 | 3.859594 | 27.37436 | 26.55584 | 110.7904 | 93.24191 | -0.0005825519 | 0.1102159 | 0 | 0 | 0
7218 | 305408 | 2011-02-21 03:47 | 130.5915 | 7 | 29 | -1.349782 | 3.839041 | 27.37436 | 26.56709 | 110.7904 | 93.28523 | -0.0005502224 | 0.1102159 | 0 | 0 | 0
7219 | 305438 | 2011-02-21 03:47 | 160.6067 | 7 | 29 | -1.3496 | 3.821887 | 27.37436 | 26.57835 | 110.7904 | 93.32833 | -0.0004207611 | 0.1102159 | 0 | 0 | 0
7220 | 305468 | 2011-02-21 03:48 | 190.6217 | 7 | 29 | -1.3496 | 3.806351 | 27.37436 | 26.5896 | 110.7904 | 93.37125 | -0.0003883839 | 0.1102159 | 0 | 0 | 0
7221 | 305498 | 2011-02-21 03:48 | 220.637 | 7 | 29 | -1.349419 | 3.792434 | 27.37436 | 26.60085 | 110.7904 | 93.414 | -0.0003236771 | 0.1102159 | 0 | 0 | 0
7222 | 305528 | 2011-02-21 03:48 | 250.652 | 7 | 29 | -1.349782 | 3.779487 | 27.37436 | 26.61211 | 110.7904 | 93.4566 | -0.0002912998 | 0.1102159 | 0 | 0 | 0
7223 | 305558 | 2011-02-21 03:49 | 280.6671 | 7 | 29 | -1.3496 | 3.767512 | 27.37436 | 26.62336 | 110.7904 | 93.49906 | -0.0003236771 | 0.1102159 | 0 | 0 | 0
7224 | 305588 | 2011-02-21 03:50 | 310.6822 | 7 | 29 | -1.349782 | 3.755698 | 27.37436 | 26.63461 | 110.7904 | 93.54139 | -0.0002912998 | 0.1102159 | 0 | 0 | 0
7225 | 305618.1 | 2011-02-21 03:50 | 340.6974 | 7 | 29 | -1.349963 | 3.744694 | 27.37436 | 26.64586 | 110.7904 | 93.58359 | -0.0003560066 | 0.1102159 | 0 | 0 | 0
7226 | 305648.1 | 2011-02-21 03:50 | 370.7125 | 7 | 29 | -1.349782 | 3.734175 | 27.37436 | 26.65712 | 110.7904 | 93.62567 | -0.0002912998 | 0.1102159 | 0 | 0 | 0
7227 | 305678.1 | 2011-02-21 03:51 | 400.7278 | 7 | 29 | -1.349963 | 3.724141 | 27.37436 | 26.66837 | 110.7904 | 93.66764 | -0.0002912998 | 0.1102159 | 0 | 0 | 0
7228 | 305708.1 | 2011-02-21 03:52 | 430.7427 | 7 | 29 | -1.349782 | 3.714269 | 27.37436 | 26.67962 | 110.7904 | 93.70949 | -0.0002912998 | 0.1102159 | 0 | 0 | 0
7229 | 305738.1 | 2011-02-21 03:52 | 460.7579 | 7 | 29 | -1.3496 | 3.704721 | 27.37436 | 26.69088 | 110.7904 | 93.75123 | -0.000226593 | 0.1102159 | 0 | 0 | 0
7230 | 305768.1 | 2011-02-21 03:52 | 490.7745 | 7 | 29 | -1.3496 | 3.695335 | 27.37436 | 26.70213 | 110.7904 | 93.79287 | -0.0002265453 | 0.1102159 | 0 | 0 | 0
7231 | 305798.2 | 2011-02-21 03:53 | 520.7881 | 7 | 29 | -1.3496 | 3.686273 | 27.37436 | 26.71338 | 110.7904 | 93.8344 | -0.0001941681 | 0.1102159 | 0 | 0 | 0
7232 | 305828.2 | 2011-02-21 03:54 | 550.8031 | 7 | 29 | -1.349782 | 3.677048 | 27.37436 | 26.72464 | 110.7904 | 93.87583 | -0.0002265453 | 0.1102159 | 0 | 0 | 0
7233 | 305858.2 | 2011-02-21 03:54 | 580.8182 | 7 | 29 | -1.349963 | 3.668148 | 27.37436 | 26.73589 | 110.7904 | 93.91716 | -0.0002589226 | 0.1102159 | 0 | 0 | 0
7234 | 305888.2 | 2011-02-21 03:54 | 610.8334 | 7 | 29 | -1.3496 | 3.659733 | 27.37436 | 26.74714 | 110.7904 | 93.95839 | -0.0001941681 | 0.1102159 | 0 | 0 | 0
7235 | 305918.2 | 2011-02-21 03:55 | 640.8485 | 7 | 29 | -1.349782 | 3.651155 | 27.37436 | 26.75839 | 110.7904 | 93.99952 | -0.0001942158 | 0.1102159 | 0 | 0 | 0
7236 | 305948.2 | 2011-02-21 03:56 | 670.8636 | 7 | 29 | -1.3496 | 3.64274 | 27.37436 | 26.76965 | 110.7904 | 94.04056 | -0.0001942158 | 0.1102159 | 0 | 0 | 0
7237 | 305978.2 | 2011-02-21 03:56 | 700.8788 | 7 | 29 | -1.3496 | 3.634487 | 27.37436 | 26.7809 | 110.7904 | 94.08151 | -0.0002265453 | 0.1102159 | 0 | 0 | 0
7238 | 306008.3 | 2011-02-21 03:56 | 730.8938 | 7 | 29 | -1.3496 | 3.626234 | 27.37436 | 26.79215 | 110.7904 | 94.12236 | -0.0001942158 | 0.1102159 | 0 | 0 | 0
7239 | 306038.3 | 2011-02-21 03:57 | 760.9089 | 7 | 29 | -1.349782 | 3.618304 | 27.37436 | 26.80341 | 110.7904 | 94.16312 | -0.000226593 | 0.1102159 | 0 | 0 | 0
7240 | 306068.3 | 2011-02-21 03:58 | 790.924 | 7 | 29 | -1.349782 | 3.610374 | 27.37436 | 26.81466 | 110.7904 | 94.2038 | -0.0001941681 | 0.1102159 | 0 | 0 | 0
7241 | 306098.3 | 2011-02-21 03:58 | 820.9391 | 7 | 29 | -1.349782 | 3.602768 | 27.37436 | 26.82591 | 110.7904 | 94.24438 | -0.0001617908 | 0.1102159 | 0 | 0 | 0
7242 | 306128.3 | 2011-02-21 03:58 | 850.9571 | 7 | 29 | -1.3496 | 3.595162 | 27.37436 | 26.83717 | 110.7904 | 94.28488 | -0.0002265453 | 0.1102159 | 0 | 0 | 0
7243 | 306158.3 | 2011-02-21 03:59 | 880.9694 | 7 | 29 | -1.349782 | 3.587556 | 27.37436 | 26.84842 | 110.7904 | 94.32529 | -0.0001617908 | 0.1102159 | 0 | 0 | 0
7244 | 306188.3 | 2011-02-21 03:59 | 910.9845 | 7 | 29 | -1.3496 | 3.580274 | 27.37436 | 26.85967 | 110.7904 | 94.36562 | -0.0002265453 | 0.1102159 | 0 | 0 | 0
7245 | 306218.4 | 2011-02-21 04:00 | 940.9996 | 7 | 29 | -1.3496 | 3.573153 | 27.37436 | 26.87093 | 110.7904 | 94.40587 | -0.0001618385 | 0.1102159 | 0 | 0 | 0
7246 | 306248.4 | 2011-02-21 04:00 | 971.0147 | 7 | 29 | -1.349782 | 3.566032 | 27.37436 | 26.88218 | 110.7904 | 94.44604 | -0.0001942158 | 0.1102159 | 0 | 0 | 0
7247 | 306278.4 | 2011-02-21 04:01 | 1001.03 | 7 | 29 | -1.350145 | 3.559236 | 27.37436 | 26.89343 | 110.7904 | 94.48613 | -0.0001618385 | 0.1102159 | 0 | 0 | 0
7248 | 306308.4 | 2011-02-21 04:02 | 1031.045 | 7 | 29 | -1.349419 | 3.552439 | 27.37436 | 26.90468 | 110.7904 | 94.52614 | -0.0002265453 | 0.1102159 | 0 | 0 | 0
7249 | 306338.4 | 2011-02-21 04:02 | 1061.06 | 7 | 29 | -1.3496 | 3.545965 | 27.37436 | 26.91594 | 110.7904 | 94.56608 | -0.0001618385 | 0.1102159 | 0 | 0 | 0
7250 | 306368.4 | 2011-02-21 04:03 | 1091.075 | 7 | 29 | -1.3496 | 3.539654 | 27.37436 | 26.92719 | 110.7904 | 94.60595 | -0.0001294613 | 0.1102159 | 0 | 0 | 0
7251 | 306398.5 | 2011-02-21 04:03 | 1121.09 | 7 | 29 | -1.349782 | 3.533181 | 27.37436 | 26.93844 | 110.7904 | 94.64575 | -0.0002265453 | 0.1102159 | 0 | 0 | 0
7252 | 306428.5 | 2011-02-21 04:04 | 1151.106 | 7 | 29 | -1.349782 | 3.527193 | 27.37436 | 26.9497 | 110.7904 | 94.68547 | -0.0001942158 | 0.1102159 | 0 | 0 | 0
7253 | 306458.5 | 2011-02-21 04:04 | 1181.121 | 7 | 29 | -1.349782 | 3.521367 | 27.37436 | 26.96095 | 110.7904 | 94.72513 | -0.0001294613 | 0.1102159 | 0 | 0 | 0
7254 | 306488.5 | 2011-02-21 04:04 | 1211.136 | 7 | 29 | -1.3496 | 3.515703 | 27.37436 | 26.9722 | 110.7904 | 94.76473 | -0.0001294613 | 0.1102159 | 0 | 0 | 0
7255 | 306518.5 | 2011-02-21 04:05 | 1241.151 | 7 | 29 | -1.3496 | 3.510201 | 27.37436 | 26.98346 | 110.7904 | 94.80426 | -0.0001294613 | 0.1102159 | 0 | 0 | 0
7256 | 306548.5 | 2011-02-21 04:06 | 1271.166 | 7 | 29 | -1.3496 | 3.50486 | 27.37436 | 26.99471 | 110.7904 | 94.84373 | -0.0001294613 | 0.1102159 | 0 | 0 | 0
7257 | 306578.5 | 2011-02-21 04:06 | 1301.181 | 7 | 29 | -1.349419 | 3.499682 | 27.37436 | 27.00596 | 110.7904 | 94.88314 | -9.708405e-05 | 0.1102159 | 0 | 0 | 0
7258 | 306608.6 | 2011-02-21 04:07 | 1331.196 | 7 | 29 | -1.349782 | 3.494665 | 27.37436 | 27.01722 | 110.7904 | 94.92249 | -0.0001294613 | 0.1102159 | 0 | 0 | 0
7259 | 306638.6 | 2011-02-21 04:07 | 1361.211 | 7 | 29 | -1.3496 | 3.489648 | 27.37436 | 27.02847 | 110.7904 | 94.96179 | -0.0001294613 | 0.1102159 | 0 | 0 | 0
7260 | 306668.6 | 2011-02-21 04:08 | 1391.226 | 7 | 29 | -1.349782 | 3.485117 | 27.37436 | 27.03972 | 110.7904 | 95.00104 | -0.0001294613 | 0.1102159 | 0 | 0 | 0
7261 | 306698.6 | 2011-02-21 04:08 | 1421.241 | 7 | 29 | -1.349782 | 3.480424 | 27.37436 | 27.05097 | 110.7904 | 95.04023 | -0.000129509 | 0.1102159 | 0 | 0 | 0
7262 | 306728.6 | 2011-02-21 04:09 | 1451.257 | 7 | 29 | -1.3496 | 3.475893 | 27.37436 | 27.06223 | 110.7904 | 95.07937 | -0.0001618385 | 0.1102159 | 0 | 0 | 0
7263 | 306758.6 | 2011-02-21 04:09 | 1481.272 | 7 | 29 | -1.3496 | 3.471685 | 27.37436 | 27.07348 | 110.7904 | 95.11846 | -9.708405e-05 | 0.1102159 | 0 | 0 | 0
7264 | 306788.7 | 2011-02-21 04:10 | 1511.287 | 7 | 29 | -1.349963 | 3.467154 | 27.37436 | 27.08473 | 110.7904 | 95.1575 | -0.0001617908 | 0.1102159 | 0 | 0 | 0
7265 | 306818.7 | 2011-02-21 04:10 | 1541.302 | 7 | 29 | -1.3496 | 3.463108 | 27.37436 | 27.09599 | 110.7904 | 95.19649 | -6.475449e-05 | 0.1102159 | 0 | 0 | 0
7266 | 306848.7 | 2011-02-21 04:11 | 1571.317 | 7 | 29 | -1.3496 | 3.458739 | 27.37436 | 27.10724 | 110.7904 | 95.23544 | -9.708405e-05 | 0.1102159 | 0 | 0 | 0
7267 | 306878.7 | 2011-02-21 04:11 | 1601.332 | 7 | 29 | -1.349963 | 3.454531 | 27.37436 | 27.11849 | 110.7904 | 95.27434 | -0.0001294613 | 0.1102159 | 0 | 0 | 0
7268 | 306908.7 | 2011-02-21 04:12 | 1631.347 | 7 | 29 | -1.3496 | 3.450324 | 27.37436 | 27.12975 | 110.7904 | 95.31319 | -0.0001294613 | 0.1102159 | 0 | 0 | 0
7269 | 306938.7 | 2011-02-21 04:12 | 1661.362 | 7 | 29 | -1.3496 | 3.446116 | 27.37436 | 27.141 | 110.7904 | 95.35199 | -0.0001294613 | 0.1102159 | 0 | 0 | 0
7270 | 306968.7 | 2011-02-21 04:13 | 1691.377 | 7 | 29 | -1.349782 | 3.441746 | 27.37436 | 27.15225 | 110.7904 | 95.39075 | -0.0001294613 | 0.1102159 | 0 | 0 | 0
7271 | 306998.8 | 2011-02-21 04:13 | 1721.393 | 7 | 29 | -1.349963 | 3.437215 | 27.37436 | 27.16351 | 110.7904 | 95.42946 | -0.0001294613 | 0.1102159 | 0 | 0 | 0
7272 | 307028.8 | 2011-02-21 04:14 | 1751.408 | 7 | 29 | -1.3496 | 3.432522 | 27.37436 | 27.17476 | 110.7904 | 95.46811 | -0.0001618385 | 0.1102159 | 0 | 0 | 0
7273 | 307058.8 | 2011-02-21 04:14 | 1781.423 | 7 | 29 | -1.3496 | 3.427829 | 27.37436 | 27.18601 | 110.7904 | 95.50671 | -9.708405e-05 | 0.1102159 | 0 | 0 | 0
7274 | 307088.8 | 2011-02-21 04:15 | 1811.438 | 7 | 29 | -1.349782 | 3.42265 | 27.37436 | 27.19727 | 110.7904 | 95.54526 | -0.0001618385 | 0.1102159 | 0 | 0 | 0
7275 | 307118.8 | 2011-02-21 04:15 | 1841.453 | 7 | 29 | -1.3496 | 3.41731 | 27.37436 | 27.20852 | 110.7904 | 95.58375 | -0.0001618385 | 0.1102159 | 0 | 0 | 0
7276 | 307148.8 | 2011-02-21 04:16 | 1871.468 | 7 | 29 | -1.349782 | 3.411484 | 27.37436 | 27.21977 | 110.7904 | 95.62217 | -0.0001941681 | 0.1102159 | 0 | 0 | 0
7277 | 307178.8 | 2011-02-21 04:16 | 1901.483 | 7 | 29 | -1.349782 | 3.405334 | 27.37436 | 27.23103 | 110.7904 | 95.66053 | -0.0001942158 | 0.1102159 | 0 | 0 | 0
7278 | 307208.9 | 2011-02-21 04:17 | 1931.498 | 7 | 29 | -1.349782 | 3.398538 | 27.37436 | 27.24228 | 110.7904 | 95.69881 | -0.0001618385 | 0.1102159 | 0 | 0 | 0
7279 | 307238.9 | 2011-02-21 04:17 | 1961.513 | 7 | 29 | -1.3496 | 3.391093 | 27.37436 | 27.25353 | 110.7904 | 95.73702 | -0.0001941681 | 0.1102159 | 0 | 0 | 0
7280 | 307268.9 | 2011-02-21 04:18 | 1991.529 | 7 | 29 | -1.3496 | 3.382678 | 27.37436 | 27.26479 | 110.7904 | 95.77513 | -0.0002265453 | 0.1102159 | 0 | 0 | 0
7281 | 307298.9 | 2011-02-21 04:18 | 2021.544 | 7 | 29 | -1.349782 | 3.373292 | 27.37436 | 27.27604 | 110.7904 | 95.81315 | -0.0003560543 | 0.1102159 | 0 | 0 | 0
7282 | 307328.9 | 2011-02-21 04:19 | 2051.559 | 7 | 29 | -1.3496 | 3.362773 | 27.37436 | 27.28729 | 110.7904 | 95.85105 | -0.0003236294 | 0.1102159 | 0 | 0 | 0
7283 | 307358.9 | 2011-02-21 04:19 | 2081.574 | 7 | 29 | -1.3496 | 3.350959 | 27.37436 | 27.29854 | 110.7904 | 95.88883 | -0.0003236771 | 0.1102159 | 0 | 0 | 0
7284 | 307389 | 2011-02-21 04:20 | 2111.589 | 7 | 29 | -1.3496 | 3.33688 | 27.37436 | 27.3098 | 110.7904 | 95.92646 | -0.0003883839 | 0.1102159 | 0 | 0 | 0
7285 | 307419 | 2011-02-21 04:20 | 2141.604 | 7 | 29 | -1.3496 | 3.320859 | 27.37436 | 27.32105 | 110.7904 | 95.96393 | -0.0004854679 | 0.1102159 | 0 | 0 | 0
7286 | 307449 | 2011-02-21 04:21 | 2171.619 | 7 | 29 | -1.349782 | 3.301925 | 27.37436 | 27.3323 | 110.7904 | 96.00119 | -0.0005825997 | 0.1102159 | 0 | 0 | 0
7287 | 307479 | 2011-02-21 04:21 | 2201.635 | 7 | 29 | -1.349782 | 3.27943 | 27.37436 | 27.34356 | 110.7904 | 96.03823 | -0.0006149769 | 0.1102159 | 0 | 0 | 0
7288 | 307509 | 2011-02-21 04:22 | 2231.649 | 7 | 29 | -1.3496 | 3.252404 | 27.37436 | 27.35481 | 110.7904 | 96.07498 | -0.0007768154 | 0.1102159 | 0 | 0 | 0
7289 | 307539 | 2011-02-21 04:22 | 2261.665 | 7 | 29 | -1.349782 | 3.220038 | 27.37436 | 27.36606 | 110.7904 | 96.11141 | -0.000906229 | 0.1102159 | 0 | 0 | 0
7290 | 307569 | 2011-02-21 04:23 | 2291.68 | 7 | 29 | -1.349963 | 3.180066 | 27.37436 | 27.37732 | 110.7904 | 96.14742 | -0.001197529 | 0.1102159 | 0 | 0 | 0
7291 | 307599.1 | 2011-02-21 04:23 | 2321.695 | 7 | 29 | -1.349782 | 3.131355 | 27.37436 | 27.38857 | 110.7904 | 96.18295 | -0.001424122 | 0.1102159 | 0 | 0 | 0
7292 | 307625.2 | 2011-02-21 04:23 | 2347.882 | 7 | 29 | -1.349782 | 3.081349 | 27.37436 | 27.39839 | 110.7904 | 96.21345 | -0.001650667 | 0.1102159 | 0 | 0 | 0
7293 | 307648.3 | 2011-02-21 04:24 | 2370.913 | 7 | 29 | -1.349782 | 3.031344 | 27.37436 | 27.40702 | 110.7904 | 96.23985 | -0.001812506 | 0.1102159 | 0 | 0 | 0
7294 | 307669.2 | 2011-02-21 04:24 | 2391.788 | 7 | 29 | -1.349782 | 2.981338 | 27.37436 | 27.41485 | 110.7904 | 96.26338 | -0.001974297 | 0.1102159 | 0 | 0 | 0
7295 | 307688.7 | 2011-02-21 04:25 | 2411.365 | 7 | 29 | -1.349782 | 2.931332 | 27.37436 | 27.42219 | 110.7904 | 96.28508 | -0.002103806 | 0.1102159 | 0 | 0 | 0
7296 | 307707.7 | 2011-02-21 04:25 | 2430.365 | 7 | 29 | -1.349782 | 2.881326 | 27.37436 | 27.42931 | 110.7904 | 96.30578 | -0.002103806 | 0.1102159 | 0 | 0 | 0
7297 | 307726.4 | 2011-02-21 04:25 | 2449.052 | 7 | 29 | -1.349963 | 2.831321 | 27.37436 | 27.43632 | 110.7904 | 96.3258 | -0.00216856 | 0.1102159 | 0 | 0 | 0
7298 | 307745.1 | 2011-02-21 04:25 | 2467.755 | 7 | 29 | -1.349782 | 2.781315 | 27.37436 | 27.44333 | 110.7904 | 96.34547 | -0.002136183 | 0.1102159 | 0 | 0 | 0
7299 | 307764.2 | 2011-02-21 04:26 | 2486.88 | 7 | 29 | -1.349963 | 2.731148 | 27.37436 | 27.4505 | 110.7904 | 96.36524 | -0.002103806 | 0.1102159 | 0 | 0 | 0
7300 | 307776.4 | 2011-02-21 04:26 | 2499.02 | 7 | 29 | -1.349782 | 2.699914 | 27.37436 | 27.45505 | 110.7904 | 96.3776 | -0.002071428 | 0.1102159 | 0 | 0 | 0
7301 | 307776.6 | 2011-02-21 04:26 | 0.1875402 | 8 | 29 | -0.0009684974 | 2.879708 | 27.37436 | 27.45507 | 110.7904 | 96.37766 | 0.02721996 | 0.07361358 | 0 | 0 | 0
7302 | 307781.4 | 2011-02-21 04:26 | 5.015556 | 8 | 29 | 0.003751441 | 3.276679 | 27.37437 | 27.45507 | 110.7904 | 96.37766 | 0.02896771 | 0.07361358 | 0 | 0 | 0
7303 | 307811.4 | 2011-02-21 04:27 | 30.01514 | 1 | 30 | 0 | 3.461813 | 27.37437 | 27.45507 | 110.7904 | 96.37766 | 0.002265644 | 0.07361358 | 0 | 0 | 0
7304 | 307841.4 | 2011-02-21 04:27 | 60.03037 | 1 | 30 | 0 | 3.515703 | 27.37437 | 27.45507 | 110.7904 | 96.37766 | 0.001068115 | 0.07361358 | 0 | 0 | 0
7305 | 307871.5 | 2011-02-21 04:28 | 90.04548 | 1 | 30 | 0 | 3.544833 | 27.37437 | 27.45507 | 110.7904 | 96.37766 | 0.0006149769 | 0.07361358 | 0 | 0 | 0
7306 | 307901.4 | 2011-02-21 04:28 | 120.0137 | 1 | 30 | 0 | 3.563281 | 27.37437 | 27.45507 | 110.7904 | 96.37766 | 0.0003883839 | 0.07361358 | 0 | 0 | 0
7307 | 307931.4 | 2011-02-21 04:29 | 30.01524 | 2 | 30 | 0.6747088 | 3.727701 | 27.38 | 27.45507 | 110.8112 | 96.37766 | 0.00103569 | 0.07361358 | 0 | 0 | 0
7308 | 307961.4 | 2011-02-21 04:29 | 60.03022 | 2 | 30 | 0.6748903 | 3.758449 | 27.38562 | 27.45507 | 110.8323 | 96.37766 | 0.0006796837 | 0.07361358 | 0 | 0 | 0
7309 | 307991.5 | 2011-02-21 04:30 | 90.04557 | 2 | 30 | 0.6747088 | 3.778678 | 27.39125 | 27.45507 | 110.8535 | 96.37766 | 0.0005178452 | 0.07361358 | 0 | 0 | 0
7310 | 308021.5 | 2011-02-21 04:30 | 120.0606 | 2 | 30 | 0.6748903 | 3.792596 | 27.39687 | 27.45507 | 110.8748 | 96.37766 | 0.0003236771 | 0.07361358 | 0 | 0 | 0
7311 | 308051.5 | 2011-02-21 04:31 | 150.0756 | 2 | 30 | 0.6747088 | 3.802791 | 27.4025 | 27.45507 | 110.8961 | 96.37766 | 0.0002589226 | 0.07361358 | 0 | 0 | 0
7312 | 308081.5 | 2011-02-21 04:31 | 180.0907 | 2 | 30 | 0.6747088 | 3.810721 | 27.40812 | 27.45507 | 110.9176 | 96.37766 | 0.0001618385 | 0.07361358 | 0 | 0 | 0
7313 | 308111.5 | 2011-02-21 04:32 | 210.1059 | 2 | 30 | 0.6747088 | 3.818003 | 27.41375 | 27.45507 | 110.939 | 96.37766 | 0.0001617908 | 0.07361358 | 0 | 0 | 0
7314 | 308141.5 | 2011-02-21 04:32 | 240.1209 | 2 | 30 | 0.6745273 | 3.824476 | 27.41937 | 27.45507 | 110.9605 | 96.37766 | 0.0001618385 | 0.07361358 | 0 | 0 | 0
7315 | 308171.6 | 2011-02-21 04:33 | 270.136 | 2 | 30 | 0.6745273 | 3.830464 | 27.425 | 27.45507 | 110.982 | 96.37766 | 0.0001294613 | 0.07361358 | 0 | 0 | 0
7316 | 308201.6 | 2011-02-21 04:33 | 300.1513 | 2 | 30 | 0.6745273 | 3.836452 | 27.43062 | 27.45507 | 111.0036 | 96.37766 | 0.0001618385 | 0.07361358 | 0 | 0 | 0
7317 | 308231.6 | 2011-02-21 04:34 | 330.1663 | 2 | 30 | 0.6748903 | 3.842116 | 27.43625 | 27.45507 | 111.0252 | 96.37766 | 0.0001618385 | 0.07361358 | 0 | 0 | 0
7318 | 308261.6 | 2011-02-21 04:34 | 360.1814 | 2 | 30 | 0.6747088 | 3.847456 | 27.44188 | 27.45507 | 111.0468 | 96.37766 | 0.0001618385 | 0.07361358 | 0 | 0 | 0
7319 | 308291.6 | 2011-02-21 04:35 | 390.1966 | 2 | 30 | 0.6748903 | 3.852635 | 27.4475 | 27.45507 | 111.0685 | 96.37766 | 0.0001618385 | 0.07361358 | 0 | 0 | 0
7320 | 308321.6 | 2011-02-21 04:35 | 420.2116 | 2 | 30 | 0.6747088 | 3.85749 | 27.45313 | 27.45507 | 111.0902 | 96.37766 | 9.713173e-05 | 0.07361358 | 0 | 0 | 0
7321 | 308351.6 | 2011-02-21 04:36 | 450.2268 | 2 | 30 | 0.6747088 | 3.862345 | 27.45875 | 27.45507 | 111.1119 | 96.37766 | 0.0001294613 | 0.07361358 | 0 | 0 | 0
7322 | 308381.7 | 2011-02-21 04:36 | 480.2418 | 2 | 30 | 0.6745273 | 3.866876 | 27.46438 | 27.45507 | 111.1336 | 96.37766 | 9.708405e-05 | 0.07361358 | 0 | 0 | 0
7323 | 308411.7 | 2011-02-21 04:37 | 510.257 | 2 | 30 | 0.6747088 | 3.871569 | 27.47 | 27.45507 | 111.1554 | 96.37766 | 0.0001294613 | 0.07361358 | 0 | 0 | 0
7324 | 308441.7 | 2011-02-21 04:37 | 540.2722 | 2 | 30 | 0.6747088 | 3.875938 | 27.47563 | 27.45507 | 111.1772 | 96.37766 | 0.0001618385 | 0.07361358 | 0 | 0 | 0
7325 | 308471.7 | 2011-02-21 04:38 | 570.2872 | 2 | 30 | 0.6745273 | 3.880146 | 27.48125 | 27.45507 | 111.199 | 96.37766 | 6.47068e-05 | 0.07361358 | 0 | 0 | 0
7326 | 308501.7 | 2011-02-21 04:38 | 600.3024 | 2 | 30 | 0.6748903 | 3.884516 | 27.48688 | 27.45507 | 111.2208 | 96.37766 | 9.713173e-05 | 0.07361358 | 0 | 0 | 0
7327 | 308531.7 | 2011-02-21 04:39 | 630.3174 | 2 | 30 | 0.6748903 | 3.888561 | 27.4925 | 27.45507 | 111.2427 | 96.37766 | 0.0001294613 | 0.07361358 | 0 | 0 | 0
7328 | 308561.7 | 2011-02-21 04:39 | 660.3325 | 2 | 30 | 0.6747088 | 3.892445 | 27.49813 | 27.45507 | 111.2646 | 96.37766 | 9.708405e-05 | 0.07361358 | 0 | 0 | 0
7329 | 308591.8 | 2011-02-21 04:40 | 690.3479 | 2 | 30 | 0.6747088 | 3.896167 | 27.50375 | 27.45507 | 111.2865 | 96.37766 | 6.47068e-05 | 0.07361358 | 0 | 0 | 0
7330 | 308621.8 | 2011-02-21 04:40 | 720.3627 | 2 | 30 | 0.6745273 | 3.899889 | 27.50938 | 27.45507 | 111.3084 | 96.37766 | 0.0001294613 | 0.07361358 | 0 | 0 | 0
7331 | 308651.8 | 2011-02-21 04:41 | 750.3778 | 2 | 30 | 0.6747088 | 3.903611 | 27.51501 | 27.45507 | 111.3304 | 96.37766 | 6.47068e-05 | 0.07361358 | 0 | 0 | 0
7332 | 308681.8 | 2011-02-21 04:41 | 780.3929 | 2 | 30 | 0.6743457 | 3.90701 | 27.52063 | 27.45507 | 111.3523 | 96.37766 | 9.708405e-05 | 0.07361358 | 0 | 0 | 0
7333 | 308711.8 | 2011-02-21 04:42 | 810.4081 | 2 | 30 | 0.6747088 | 3.910408 | 27.52626 | 27.45507 | 111.3743 | 96.37766 | 9.713173e-05 | 0.07361358 | 0 | 0 | 0
7334 | 308741.8 | 2011-02-21 04:42 | 840.4233 | 2 | 30 | 0.6747088 | 3.913483 | 27.53188 | 27.45507 | 111.3963 | 96.37766 | 3.237724e-05 | 0.07361358 | 0 | 0 | 0
7335 | 308771.9 | 2011-02-21 04:43 | 870.4383 | 2 | 30 | 0.6747088 | 3.916882 | 27.53751 | 27.45507 | 111.4184 | 96.37766 | 9.708405e-05 | 0.07361358 | 0 | 0 | 0
7336 | 308801.9 | 2011-02-21 04:43 | 900.4535 | 2 | 30 | 0.6747088 | 3.919795 | 27.54313 | 27.45507 | 111.4404 | 96.37766 | 3.237724e-05 | 0.07361358 | 0 | 0 | 0
7337 | 308831.9 | 2011-02-21 04:44 | 930.4687 | 2 | 30 | 0.6745273 | 3.922708 | 27.54876 | 27.45507 | 111.4625 | 96.37766 | 6.475449e-05 | 0.07361358 | 0 | 0 | 0
7338 | 308861.9 | 2011-02-21 04:44 | 960.4836 | 2 | 30 | 0.6745273 | 3.925297 | 27.55438 | 27.45507 | 111.4845 | 96.37766 | 3.237724e-05 | 0.07361358 | 0 | 0 | 0
7339 | 308891.9 | 2011-02-21 04:45 | 990.4987 | 2 | 30 | 0.6745273 | 3.92821 | 27.56001 | 27.45507 | 111.5066 | 96.37766 | 6.475449e-05 | 0.07361358 | 0 | 0 | 0
7340 | 308921.9 | 2011-02-21 04:45 | 1020.514 | 2 | 30 | 0.6748903 | 3.931285 | 27.56563 | 27.45507 | 111.5287 | 96.37766 | 0.0001618385 | 0.07361358 | 0 | 0 | 0
7341 | 308951.9 | 2011-02-21 04:46 | 1050.53 | 2 | 30 | 0.6747088 | 3.933712 | 27.57126 | 27.45507 | 111.5509 | 96.37766 | 3.237724e-05 | 0.07361358 | 0 | 0 | 0
7342 | 308981.9 | 2011-02-21 04:46 | 1080.531 | 2 | 30 | 0.6745273 | 3.936301 | 27.57688 | 27.45507 | 111.573 | 96.37766 | 6.47068e-05 | 0.07361358 | 0 | 0 | 0
7343 | 309012 | 2011-02-21 04:47 | 1110.544 | 2 | 30 | 0.6747088 | 3.938891 | 27.58251 | 27.45507 | 111.5951 | 96.37766 | 3.237724e-05 | 0.07361358 | 0 | 0 | 0
7344 | 309042 | 2011-02-21 04:47 | 1140.559 | 2 | 30 | 0.6748903 | 3.94148 | 27.58813 | 27.45507 | 111.6173 | 96.37766 | 3.237724e-05 | 0.07361358 | 0 | 0 | 0
7345 | 309072 | 2011-02-21 04:48 | 1170.574 | 2 | 30 | 0.6747088 | 3.944069 | 27.59376 | 27.45507 | 111.6395 | 96.37766 | 6.47068e-05 | 0.07361358 | 0 | 0 | 0
7346 | 309102 | 2011-02-21 04:48 | 1200.589 | 2 | 30 | 0.6748903 | 3.94682 | 27.59938 | 27.45507 | 111.6617 | 96.37766 | 9.708405e-05 | 0.07361358 | 0 | 0 | 0
7347 | 309132 | 2011-02-21 04:49 | 1230.604 | 2 | 30 | 0.6748903 | 3.949248 | 27.60501 | 27.45507 | 111.6839 | 96.37766 | 9.713173e-05 | 0.07361358 | 0 | 0 | 0
7348 | 309162 | 2011-02-21 04:49 | 1260.619 | 2 | 30 | 0.6747088 | 3.951837 | 27.61063 | 27.45507 | 111.7061 | 96.37766 | 9.708405e-05 | 0.07361358 | 0 | 0 | 0
7349 | 309192 | 2011-02-21 04:50 | 1290.634 | 2 | 30 | 0.6747088 | 3.954426 | 27.61626 | 27.45507 | 111.7283 | 96.37766 | 9.708405e-05 | 0.07361358 | 0 | 0 | 0
7350 | 309222.1 | 2011-02-21 04:50 | 1320.649 | 2 | 30 | 0.6745273 | 3.956854 | 27.62188 | 27.45507 | 111.7506 | 96.37766 | 6.475449e-05 | 0.07361358 | 0 | 0 | 0
7351 | 309252.1 | 2011-02-21 04:51 | 1350.664 | 2 | 30 | 0.6748903 | 3.959443 | 27.62751 | 27.45507 | 111.7729 | 96.37766 | 6.47068e-05 | 0.07361358 | 0 | 0 | 0
7352 | 309282.1 | 2011-02-21 04:51 | 1380.68 | 2 | 30 | 0.6747088 | 3.962032 | 27.63313 | 27.45507 | 111.7951 | 96.37766 | 6.47068e-05 | 0.07361358 | 0 | 0 | 0
7353 | 309312.1 | 2011-02-21 04:52 | 1410.695 | 2 | 30 | 0.6745273 | 3.96446 | 27.63876 | 27.45507 | 111.8174 | 96.37766 | 6.475449e-05 | 0.07361358 | 0 | 0 | 0
7354 | 309342.1 | 2011-02-21 04:52 | 1440.71 | 2 | 30 | 0.6747088 | 3.967211 | 27.64439 | 27.45507 | 111.8397 | 96.37766 | 6.475449e-05 | 0.07361358 | 0 | 0 | 0
7355 | 309372.1 | 2011-02-21 04:53 | 1470.725 | 2 | 30 | 0.6747088 | 3.9698 | 27.65001 | 27.45507 | 111.8621 | 96.37766 | 9.708405e-05 | 0.07361358 | 0 | 0 | 0
7356 | 309402.2 | 2011-02-21 04:53 | 1500.74 | 2 | 30 | 0.6745273 | 3.972228 | 27.65564 | 27.45507 | 111.8844 | 96.37766 | 3.237724e-05 | 0.07361358 | 0 | 0 | 0
7357 | 309432.2 | 2011-02-21 04:54 | 1530.755 | 2 | 30 | 0.6747088 | 3.974979 | 27.66126 | 27.45507 | 111.9068 | 96.37766 | 6.475449e-05 | 0.07361358 | 0 | 0 | 0
7358 | 309462.2 | 2011-02-21 04:54 | 1560.77 | 2 | 30 | 0.6747088 | 3.977406 | 27.66689 | 27.45507 | 111.9291 | 96.37766 | 6.47068e-05 | 0.07361358 | 0 | 0 | 0
7359 | 309492.2 | 2011-02-21 04:55 | 1590.785 | 2 | 30 | 0.6747088 | 3.979996 | 27.67251 | 27.45507 | 111.9515 | 96.37766 | 9.713173e-05 | 0.07361358 | 0 | 0 | 0
7360 | 309522.2 | 2011-02-21 04:55 | 1620.801 | 2 | 30 | 0.6745273 | 3.982585 | 27.67814 | 27.45507 | 111.9739 | 96.37766 | 6.475449e-05 | 0.07361358 | 0 | 0 | 0
7361 | 309552.2 | 2011-02-21 04:56 | 1650.816 | 2 | 30 | 0.6745273 | 3.985012 | 27.68376 | 27.45507 | 111.9963 | 96.37766 | 3.232956e-05 | 0.07361358 | 0 | 0 | 0
7362 | 309582.2 | 2011-02-21 04:56 | 1680.831 | 2 | 30 | 0.6748903 | 3.987763 | 27.68939 | 27.45507 | 112.0187 | 96.37766 | 9.708405e-05 | 0.07361358 | 0 | 0 | 0
7363 | 309612.3 | 2011-02-21 04:57 | 1710.846 | 2 | 30 | 0.6745273 | 3.990029 | 27.69501 | 27.45507 | 112.0412 | 96.37766 | 3.237724e-05 | 0.07361358 | 0 | 0 | 0
7364 | 309642.3 | 2011-02-21 04:57 | 1740.861 | 2 | 30 | 0.6747088 | 3.99278 | 27.70064 | 27.45507 | 112.0636 | 96.37766 | 6.47068e-05 | 0.07361358 | 0 | 0 | 0
7365 | 309672.3 | 2011-02-21 04:58 | 1770.876 | 2 | 30 | 0.6747088 | 3.995208 | 27.70626 | 27.45507 | 112.0861 | 96.37766 | 3.237724e-05 | 0.07361358 | 0 | 0 | 0
7366 | 309702.3 | 2011-02-21 04:58 | 1800.891 | 2 | 30 | 0.6747088 | 3.997797 | 27.71189 | 27.45507 | 112.1086 | 96.37766 | 9.708405e-05 | 0.07361358 | 0 | 0 | 0
7367 | 309732.3 | 2011-02-21 04:59 | 1830.906 | 2 | 30 | 0.6747088 | 4.000225 | 27.71751 | 27.45507 | 112.1311 | 96.37766 | 3.242493e-05 | 0.07361358 | 0 | 0 | 0
7368 | 309762.3 | 2011-02-21 04:59 | 1860.921 | 2 | 30 | 0.6747088 | 4.002652 | 27.72314 | 27.45507 | 112.1536 | 96.37766 | 3.242493e-05 | 0.07361358 | 0 | 0 | 0
7369 | 309792.4 | 2011-02-21 05:00 | 1890.936 | 2 | 30 | 0.6747088 | 4.005403 | 27.72876 | 27.45507 | 112.1761 | 96.37766 | 9.708405e-05 | 0.07361358 | 0 | 0 | 0
7370 | 309822.4 | 2011-02-21 05:00 | 1920.952 | 2 | 30 | 0.6747088 | 4.007831 | 27.73439 | 27.45507 | 112.1986 | 96.37766 | 6.475449e-05 | 0.07361358 | 0 | 0 | 0
7371 | 309852.4 | 2011-02-21 05:01 | 1950.967 | 2 | 30 | 0.6747088 | 4.01042 | 27.74001 | 27.45507 | 112.2212 | 96.37766 | 9.708405e-05 | 0.07361358 | 0 | 0 | 0
7372 | 309882.4 | 2011-02-21 05:01 | 1980.982 | 2 | 30 | 0.6747088 | 4.012847 | 27.74564 | 27.45507 | 112.2438 | 96.37766 | 6.475449e-05 | 0.07361358 | 0 | 0 | 0
7373 | 309912.4 | 2011-02-21 05:02 | 2010.997 | 2 | 30 | 0.6745273 | 4.015437 | 27.75126 | 27.45507 | 112.2663 | 96.37766 | 6.475449e-05 | 0.07361358 | 0 | 0 | 0
7374 | 309942.4 | 2011-02-21 05:02 | 2041.012 | 2 | 30 | 0.6747088 | 4.017864 | 27.75689 | 27.45507 | 112.2889 | 96.37766 | 3.242493e-05 | 0.07361358 | 0 | 0 | 0
7375 | 309972.4 | 2011-02-21 05:03 | 2071.027 | 2 | 30 | 0.6745273 | 4.020453 | 27.76251 | 27.45507 | 112.3115 | 96.37766 | 6.475449e-05 | 0.07361358 | 0 | 0 | 0
7376 | 310002.5 | 2011-02-21 05:03 | 2101.042 | 2 | 30 | 0.6747088 | 4.023204 | 27.76814 | 27.45507 | 112.3342 | 96.37766 | 9.708405e-05 | 0.07361358 | 0 | 0 | 0
7377 | 310032.5 | 2011-02-21 05:04 | 2131.057 | 2 | 30 | 0.6747088 | 4.025632 | 27.77377 | 27.45507 | 112.3568 | 96.37766 | 6.475449e-05 | 0.07361358 | 0 | 0 | 0
7378 | 310062.5 | 2011-02-21 05:04 | 2161.073 | 2 | 30 | 0.6747088 | 4.028221 | 27.77939 | 27.45507 | 112.3795 | 96.37766 | 3.232956e-05 | 0.07361358 | 0 | 0 | 0
7379 | 310092.5 | 2011-02-21 05:05 | 2191.088 | 2 | 30 | 0.6747088 | 4.030972 | 27.78502 | 27.45507 | 112.4021 | 96.37766 | 6.475449e-05 | 0.07361358 | 0 | 0 | 0
7380 | 310122.5 | 2011-02-21 05:05 | 2221.103 | 2 | 30 | 0.6748903 | 4.033723 | 27.79064 | 27.45507 | 112.4248 | 96.37766 | 9.708405e-05 | 0.07361358 | 0 | 0 | 0
7381 | 310152.5 | 2011-02-21 05:06 | 2251.118 | 2 | 30 | 0.6745273 | 4.036313 | 27.79627 | 27.45507 | 112.4475 | 96.37766 | 9.708405e-05 | 0.07361358 | 0 | 0 | 0
7382 | 310182.5 | 2011-02-21 05:06 | 2281.133 | 2 | 30 | 0.6748903 | 4.039064 | 27.80189 | 27.45507 | 112.4702 | 96.37766 | 6.475449e-05 | 0.07361358 | 0 | 0 | 0
7383 | 310212.6 | 2011-02-21 05:07 | 2311.148 | 2 | 30 | 0.6747088 | 4.041653 | 27.80752 | 27.45507 | 112.4929 | 96.37766 | 6.475449e-05 | 0.07361358 | 0 | 0 | 0
7384 | 310242.6 | 2011-02-21 05:07 | 2341.163 | 2 | 30 | 0.6748903 | 4.044566 | 27.81314 | 27.45507 | 112.5157 | 96.37766 | 9.708405e-05 | 0.07361358 | 0 | 0 | 0
7385 | 310272.6 | 2011-02-21 05:08 | 2371.178 | 2 | 30 | 0.6748903 | 4.047317 | 27.81877 | 27.45507 | 112.5384 | 96.37766 | 9.708405e-05 | 0.07361358 | 0 | 0 | 0
7386 | 310302.6 | 2011-02-21 05:08 | 2401.193 | 2 | 30 | 0.6747088 | 4.049907 | 27.82439 | 27.45507 | 112.5612 | 96.37766 | 6.475449e-05 | 0.07361358 | 0 | 0 | 0
7387 | 310332.6 | 2011-02-21 05:09 | 2431.209 | 2 | 30 | 0.6748903 | 4.052658 | 27.83002 | 27.45507 | 112.584 | 96.37766 | 6.475449e-05 | 0.07361358 | 0 | 0 | 0
7388 | 310362.6 | 2011-02-21 05:09 | 2461.224 | 2 | 30 | 0.6747088 | 4.055571 | 27.83564 | 27.45507 | 112.6068 | 96.37766 | 9.708405e-05 | 0.07361358 | 0 | 0 | 0
7389 | 310392.7 | 2011-02-21 05:10 | 2491.239 | 2 | 30 | 0.6745273 | 4.058322 | 27.84127 | 27.45507 | 112.6296 | 96.37766 | 3.242493e-05 | 0.07361358 | 0 | 0 | 0
7390 | 310422.7 | 2011-02-21 05:10 | 2521.254 | 2 | 30 | 0.6748903 | 4.061234 | 27.8469 | 27.45507 | 112.6525 | 96.37766 | 9.708405e-05 | 0.07361358 | 0 | 0 | 0
7391 | 310452.7 | 2011-02-21 05:11 | 2551.269 | 2 | 30 | 0.6747088 | 4.064147 | 27.85252 | 27.45507 | 112.6753 | 96.37766 | 6.465912e-05 | 0.07361358 | 0 | 0 | 0
7392 | 310482.7 | 2011-02-21 05:11 | 2581.284 | 2 | 30 | 0.6745273 | 4.06706 | 27.85815 | 27.45507 | 112.6982 | 96.37766 | 9.708405e-05 | 0.07361358 | 0 | 0 | 0
7393 | 310512.7 | 2011-02-21 05:12 | 2611.299 | 2 | 30 | 0.6747088 | 4.069812 | 27.86377 | 27.45507 | 112.7211 | 96.37766 | 3.242493e-05 | 0.07361358 | 0 | 0 | 0
7394 | 310542.7 | 2011-02-21 05:12 | 2641.314 | 2 | 30 | 0.6747088 | 4.073048 | 27.8694 | 27.45507 | 112.744 | 96.37766 | 6.465912e-05 | 0.07361358 | 0 | 0 | 0
7395 | 310572.7 | 2011-02-21 05:13 | 2671.329 | 2 | 30 | 0.6747088 | 4.075961 | 27.87502 | 27.45507 | 112.7669 | 96.37766 | 9.708405e-05 | 0.07361358 | 0 | 0 | 0
7396 | 310602.8 | 2011-02-21 05:13 | 2701.345 | 2 | 30 | 0.6747088 | 4.078874 | 27.88065 | 27.45507 | 112.7898 | 96.37766 | 6.475449e-05 | 0.07361358 | 0 | 0 | 0
7397 | 310632.8 | 2011-02-21 05:14 | 2731.36 | 2 | 30 | 0.6748903 | 4.081949 | 27.88627 | 27.45507 | 112.8128 | 96.37766 | 6.475449e-05 | 0.07361358 | 0 | 0 | 0
7398 | 310662.8 | 2011-02-21 05:14 | 2761.375 | 2 | 30 | 0.6748903 | 4.085024 | 27.8919 | 27.45507 | 112.8358 | 96.37766 | 6.475449e-05 | 0.07361358 | 0 | 0 | 0
7399 | 310692.8 | 2011-02-21 05:15 | 2791.39 | 2 | 30 | 0.6748903 | 4.088261 | 27.89752 | 27.45507 | 112.8588 | 96.37766 | 9.717941e-05 | 0.07361358 | 0 | 0 | 0
7400 | 310722.8 | 2011-02-21 05:15 | 2821.405 | 2 | 30 | 0.6747088 | 4.091335 | 27.90315 | 27.45507 | 112.8818 | 96.37766 | 6.475449e-05 | 0.07361358 | 0 | 0 | 0
7401 | 310752.8 | 2011-02-21 05:16 | 2851.42 | 2 | 30 | 0.6747088 | 4.094572 | 27.90877 | 27.45507 | 112.9048 | 96.37766 | 9.708405e-05 | 0.07361358 | 0 | 0 | 0
7402 | 310782.8 | 2011-02-21 05:16 | 2881.435 | 2 | 30 | 0.6747088 | 4.097647 | 27.9144 | 27.45507 | 112.9278 | 96.37766 | 3.242493e-05 | 0.07361358 | 0 | 0 | 0
7403 | 310812.9 | 2011-02-21 05:17 | 2911.45 | 2 | 30 | 0.6747088 | 4.101045 | 27.92003 | 27.45507 | 112.9509 | 96.37766 | 9.708405e-05 | 0.07361358 | 0 | 0 | 0
7404 | 310842.9 | 2011-02-21 05:17 | 2941.466 | 2 | 30 | 0.6747088 | 4.10412 | 27.92565 | 27.45507 | 112.974 | 96.37766 | 6.475449e-05 | 0.07361358 | 0 | 0 | 0
7405 | 310872.9 | 2011-02-21 05:18 | 2971.481 | 2 | 30 | 0.6747088 | 4.107518 | 27.93128 | 27.45507 | 112.9971 | 96.37766 | 6.475449e-05 | 0.07361358 | 0 | 0 | 0
7406 | 310902.9 | 2011-02-21 05:18 | 3001.497 | 2 | 30 | 0.6747088 | 4.110755 | 27.9369 | 27.45507 | 113.0202 | 96.37766 | 6.475449e-05 | 0.07361358 | 0 | 0 | 0
7407 | 310932.9 | 2011-02-21 05:19 | 3031.497 | 2 | 30 | 0.6747088 | 4.114315 | 27.94252 | 27.45507 | 113.0433 | 96.37766 | 9.708405e-05 | 0.07361358 | 0 | 0 | 0
7408 | 310962.9 | 2011-02-21 05:19 | 3061.499 | 2 | 30 | 0.6747088 | 4.117713 | 27.94815 | 27.45507 | 113.0665 | 96.37766 | 9.708405e-05 | 0.07361358 | 0 | 0 | 0
7409 | 310992.9 | 2011-02-21 05:20 | 3091.51 | 2 | 30 | 0.6743457 | 4.12095 | 27.95377 | 27.45507 | 113.0896 | 96.37766 | 3.232956e-05 | 0.07361358 | 0 | 0 | 0
7410 | 311022.9 | 2011-02-21 05:20 | 3121.525 | 2 | 30 | 0.6748903 | 4.124672 | 27.9594 | 27.45507 | 113.1128 | 96.37766 | 0.000129509 | 0.07361358 | 0 | 0 | 0
7411 | 311053 | 2011-02-21 05:21 | 3151.54 | 2 | 30 | 0.6745273 | 4.128071 | 27.96502 | 27.45507 | 113.136 | 96.37766 | 6.475449e-05 | 0.07361358 | 0 | 0 | 0
7412 | 311083 | 2011-02-21 05:21 | 3181.555 | 2 | 30 | 0.6747088 | 4.131631 | 27.97065 | 27.45507 | 113.1593 | 96.37766 | 6.465912e-05 | 0.07361358 | 0 | 0 | 0
7413 | 311113 | 2011-02-21 05:22 | 3211.57 | 2 | 30 | 0.6747088 | 4.135191 | 27.97627 | 27.45507 | 113.1825 | 96.37766 | 9.708405e-05 | 0.07361358 | 0 | 0 | 0
7414 | 311143 | 2011-02-21 05:22 | 3241.585 | 2 | 30 | 0.6747088 | 4.138914 | 27.9819 | 27.45507 | 113.2058 | 96.37766 | 0.000129509 | 0.07361358 | 0 | 0 | 0
7415 | 311173 | 2011-02-21 05:23 | 3271.601 | 2 | 30 | 0.6745273 | 4.142312 | 27.98752 | 27.45507 | 113.2291 | 96.37766 | 9.708405e-05 | 0.07361358 | 0 | 0 | 0
7416 | 311203 | 2011-02-21 05:23 | 3301.616 | 2 | 30 | 0.6747088 | 4.146196 | 27.99315 | 27.45507 | 113.2524 | 96.37766 | 9.708405e-05 | 0.07361358 | 0 | 0 | 0
7417 | 311233 | 2011-02-21 05:24 | 3331.631 | 2 | 30 | 0.6747088 | 4.149756 | 27.99877 | 27.45507 | 113.2757 | 96.37766 | 6.465912e-05 | 0.07361358 | 0 | 0 | 0
7418 | 311263.1 | 2011-02-21 05:24 | 3361.646 | 2 | 30 | 0.6747088 | 4.15364 | 28.0044 | 27.45507 | 113.2991 | 96.37766 | 0.000129509 | 0.07361358 | 0 | 0 | 0
7419 | 311293.1 | 2011-02-21 05:25 | 3391.661 | 2 | 30 | 0.6745273 | 4.157362 | 28.01003 | 27.45507 | 113.3225 | 96.37766 | 9.708405e-05 | 0.07361358 | 0 | 0 | 0
7420 | 311323.1 | 2011-02-21 05:25 | 3421.676 | 2 | 30 | 0.6748903 | 4.161246 | 28.01565 | 27.45507 | 113.3459 | 96.37766 | 9.717941e-05 | 0.07361358 | 0 | 0 | 0
7421 | 311353.1 | 2011-02-21 05:26 | 3451.691 | 2 | 30 | 0.6750719 | 4.16513 | 28.02128 | 27.45507 | 113.3693 | 96.37766 | 9.708405e-05 | 0.07361358 | 0 | 0 | 0
7422 | 311383.1 | 2011-02-21 05:26 | 3481.706 | 2 | 30 | 0.6750719 | 4.169014 | 28.0269 | 27.45507 | 113.3927 | 96.37766 | 0.000129509 | 0.07361358 | 0 | 0 | 0
7423 | 311413.1 | 2011-02-21 05:27 | 3511.722 | 2 | 30 | 0.6745273 | 4.172736 | 28.03253 | 27.45507 | 113.4162 | 96.37766 | 3.242493e-05 | 0.07361358 | 0 | 0 | 0
7424 | 311443.2 | 2011-02-21 05:27 | 3541.737 | 2 | 30 | 0.6745273 | 4.17662 | 28.03815 | 27.45507 | 113.4397 | 96.37766 | 6.475449e-05 | 0.07361358 | 0 | 0 | 0
7425 | 311473.2 | 2011-02-21 05:28 | 3571.752 | 2 | 30 | 0.6747088 | 4.180828 | 28.04378 | 27.45507 | 113.4632 | 96.37766 | 0.000129509 | 0.07361358 | 0 | 0 | 0
7426 | 311503.2 | 2011-02-21 05:28 | 3601.767 | 2 | 30 | 0.6748903 | 4.184711 | 28.0494 | 27.45507 | 113.4867 | 96.37766 | 9.708405e-05 | 0.07361358 | 0 | 0 | 0
7427 | 311533.2 | 2011-02-21 05:29 | 3631.782 | 2 | 30 | 0.6747088 | 4.188595 | 28.05503 | 27.45507 | 113.5103 | 96.37766 | 6.465912e-05 | 0.07361358 | 0 | 0 | 0
7428 | 311563.2 | 2011-02-21 05:29 | 3661.797 | 2 | 30 | 0.6748903 | 4.192803 | 28.06065 | 27.45507 | 113.5338 | 96.37766 | 0.0001618385 | 0.07361358 | 0 | 0 | 0
7429 | 311593.2 | 2011-02-21 05:30 | 3691.812 | 2 | 30 | 0.6745273 | 4.196525 | 28.06628 | 27.45507 | 113.5574 | 96.37766 | 0 | 0.07361358 | 0 | 0 | 0
7430 | 311645.4 | 2011-02-21 05:30 | 30.01509 | 3 | 30 | 0 | 4.077903 | 28.07043 | 27.45507 | 113.5749 | 96.37766 | -0.0005178452 | 0.07361358 | 0 | 0 | 0
7431 | 311675.4 | 2011-02-21 05:31 | 60.03021 | 3 | 30 | 0 | 4.06431 | 28.07043 | 27.45507 | 113.5749 | 96.37766 | -0.0002912521 | 0.07361358 | 0 | 0 | 0
7432 | 311705.4 | 2011-02-21 05:31 | 90.04533 | 3 | 30 | 0 | 4.055894 | 28.07043 | 27.45507 | 113.5749 | 96.37766 | -0.0002264977 | 0.07361358 | 0 | 0 | 0
7433 | 311735.4 | 2011-02-21 05:32 | 120.0136 | 3 | 30 | 0 | 4.050068 | 28.07043 | 27.45507 | 113.5749 | 96.37766 | -0.0001294136 | 0.07361358 | 0 | 0 | 0
7434 | 311735.4 | 2011-02-21 05:32 | 0.01577564 | 4 | 30 | 1.152875 | 4.199438 | 28.07044 | 27.45507 | 113.5749 | 96.37766 | 0 | 0.07361358 | 0 | 0 | 0
7435 | 311736.4 | 2011-02-21 05:32 | 0.9530979 | 4 | 30 | 1.102226 | 4.199276 | 28.07073 | 27.45507 | 113.5761 | 96.37766 | -3.232956e-05 | 0.07361358 | 0 | 0 | 0
7436 | 311738.5 | 2011-02-21 05:32 | 3.124937 | 4 | 30 | 1.052122 | 4.199276 | 28.07138 | 27.45507 | 113.5788 | 96.37766 | -3.232956e-05 | 0.07361358 | 0 | 0 | 0
7437 | 311741.8 | 2011-02-21 05:32 | 6.359499 | 4 | 30 | 1.001292 | 4.199438 | 28.0723 | 27.45507 | 113.5827 | 96.37766 | 3.232956e-05 | 0.07361358 | 0 | 0 | 0
7438 | 311746.1 | 2011-02-21 05:32 | 10.6718 | 4 | 30 | 0.9511883 | 4.199276 | 28.07347 | 27.45507 | 113.5876 | 96.37766 | 0 | 0.07361358 | 0 | 0 | 0
7439 | 311751.7 | 2011-02-21 05:32 | 16.31221 | 4 | 30 | 0.9009028 | 4.199438 | 28.07492 | 27.45507 | 113.5937 | 96.37766 | 3.232956e-05 | 0.07361358 | 0 | 0 | 0
7440 | 311758.9 | 2011-02-21 05:32 | 23.5466 | 4 | 30 | 0.8504357 | 4.199276 | 28.07668 | 27.45507 | 113.6011 | 96.37766 | 0 | 0.07361358 | 0 | 0 | 0
7441 | 311768.4 | 2011-02-21 05:33 | 33.04641 | 4 | 30 | 0.8003318 | 4.199276 | 28.07885 | 27.45507 | 113.6102 | 96.37766 | 3.242493e-05 | 0.07361358 | 0 | 0 | 0
7442 | 311781.2 | 2011-02-21 05:33 | 45.78045 | 4 | 30 | 0.7502278 | 4.199438 | 28.08159 | 27.45507 | 113.6217 | 96.37766 | 3.232956e-05 | 0.07361358 | 0 | 0 | 0
7443 | 311798.8 | 2011-02-21 05:33 | 63.35854 | 4 | 30 | 0.6997608 | 4.199114 | 28.08512 | 27.45507 | 113.6366 | 96.37766 | 0 | 0.07361358 | 0 | 0 | 0
7444 | 311826 | 2011-02-21 05:33 | 90.63906 | 4 | 30 | 0.6494753 | 4.199114 | 28.09023 | 27.45507 | 113.658 | 96.37766 | -3.242493e-05 | 0.07361358 | 0 | 0 | 0
7445 | 311871.4 | 2011-02-21 05:34 | 136.0289 | 4 | 30 | 0.5990083 | 4.199114 | 28.09808 | 27.45507 | 113.691 | 96.37766 | -3.242493e-05 | 0.07361358 | 0 | 0 | 0
7446 | 311946.5 | 2011-02-21 05:35 | 211.1526 | 4 | 30 | 0.5485412 | 4.199114 | 28.11003 | 27.45507 | 113.7411 | 96.37766 | -3.242493e-05 | 0.07361358 | 0 | 0 | 0
7447 | 312051 | 2011-02-21 05:37 | 315.6352 | 4 | 30 | 0.4982558 | 4.199114 | 28.12521 | 27.45507 | 113.8049 | 96.37766 | 0 | 0.07361358 | 0 | 0 | 0
7448 | 312177.1 | 2011-02-21 05:39 | 441.68 | 4 | 30 | 0.4481518 | 4.199114 | 28.14178 | 27.45507 | 113.8745 | 96.37766 | 0 | 0.07361358 | 0 | 0 | 0
7449 | 312322.6 | 2011-02-21 05:42 | 587.1932 | 4 | 30 | 0.3980478 | 4.199438 | 28.15888 | 27.45507 | 113.9463 | 96.37766 | 3.232956e-05 | 0.07361358 | 0 | 0 | 0
7450 | 312493.4 | 2011-02-21 05:45 | 757.9717 | 4 | 30 | 0.3479439 | 4.198953 | 28.17657 | 27.45507 | 114.0206 | 96.37766 | -3.232956e-05 | 0.07361358 | 0 | 0 | 0
7451 | 312699.3 | 2011-02-21 05:48 | 963.9211 | 4 | 30 | 0.2978399 | 4.199114 | 28.19503 | 27.45507 | 114.0981 | 96.37766 | -3.242493e-05 | 0.07361358 | 0 | 0 | 0
7452 | 312954.2 | 2011-02-21 05:52 | 1218.807 | 4 | 30 | 0.2473729 | 4.198953 | 28.21432 | 27.45507 | 114.1791 | 96.37766 | -6.475449e-05 | 0.07361358 | 0 | 0 | 0
7453 | 313287.7 | 2011-02-21 05:58 | 1552.349 | 4 | 30 | 0.1969058 | 4.198953 | 28.23487 | 27.45507 | 114.2654 | 96.37766 | -9.708405e-05 | 0.07361358 | 0 | 0 | 0
7454 | 313752.9 | 2011-02-21 06:06 | 2017.528 | 4 | 30 | 0.1468019 | 4.199114 | 28.25695 | 27.45507 | 114.3581 | 96.37766 | -6.475449e-05 | 0.07361358 | 0 | 0 | 0
7455 | 314471.8 | 2011-02-21 06:18 | 2736.406 | 4 | 30 | 0.09669792 | 4.199276 | 28.28093 | 27.45507 | 114.4588 | 96.37766 | 0 | 0.07361358 | 0 | 0 | 0
7456 | 315862.7 | 2011-02-21 06:41 | 4127.258 | 4 | 30 | 0.04986161 | 4.199114 | 28.30818 | 27.45507 | 114.5732 | 96.37766 | -3.242493e-05 | 0.07361358 | 0 | 0 | 0
7457 | 315922.7 | 2011-02-21 06:42 | 60.01442 | 5 | 30 | 0 | 4.187948 | 28.30818 | 27.45507 | 114.5732 | 96.37766 | -6.475449e-05 | 0.07361358 | 0 | 0 | 0
7458 | 315922.8 | 2011-02-21 06:42 | 0.1874497 | 6 | 30 | -0.0002423531 | 4.187948 | 28.30818 | 27.45507 | 114.5732 | 96.37766 | 0 | 0.1109255 | 0 | 0 | 0
7459 | 315927.7 | 2011-02-21 06:42 | 5.015609 | 6 | 30 | 0.003569905 | 4.188595 | 28.30818 | 27.45507 | 114.5732 | 96.37766 | -3.242493e-05 | 0.1109255 | 0 | 0 | 0
7460 | 315927.7 | 2011-02-21 06:42 | 2.561383756e-06 | 7 | 30 | -1.349237 | 4.015922 | 28.30818 | 27.45507 | 114.5732 | 96.37766 | 0 | 0.1109255 | 0 | 0 | 0
7461 | 315937.6 | 2011-02-21 06:42 | 9.953074 | 7 | 30 | -1.3496 | 3.965916 | 28.30818 | 27.45881 | 114.5732 | 96.39251 | -0.001974344 | 0.1109255 | 0 | 0 | 0
7462 | 315967.6 | 2011-02-21 06:43 | 39.96804 | 7 | 30 | -1.3496 | 3.916882 | 28.30818 | 27.47006 | 114.5732 | 96.43684 | -0.001068115 | 0.1109255 | 0 | 0 | 0
7463 | 315997.6 | 2011-02-21 06:43 | 69.98329 | 7 | 30 | -1.3496 | 3.884516 | 28.30818 | 27.48131 | 114.5732 | 96.48072 | -0.0007443905 | 0.1109255 | 0 | 0 | 0
7464 | 316027.7 | 2011-02-21 06:44 | 99.99827 | 7 | 30 | -1.3496 | 3.859594 | 28.30818 | 27.49257 | 114.5732 | 96.52429 | -0.0005825519 | 0.1109255 | 0 | 0 | 0
7465 | 316057.7 | 2011-02-21 06:44 | 130.0134 | 7 | 30 | -1.349782 | 3.839041 | 28.30818 | 27.50382 | 114.5732 | 96.5676 | -0.0004855156 | 0.1109255 | 0 | 0 | 0
7466 | 316087.7 | 2011-02-21 06:45 | 160.0285 | 7 | 30 | -1.3496 | 3.821563 | 28.30818 | 27.51507 | 114.5732 | 96.6107 | -0.0004207611 | 0.1109255 | 0 | 0 | 0
7467 | 316117.7 | 2011-02-21 06:45 | 190.0436 | 7 | 30 | -1.349782 | 3.805866 | 28.30818 | 27.52632 | 114.5732 | 96.65362 | -0.0004207611 | 0.1109255 | 0 | 0 | 0
7468 | 316147.7 | 2011-02-21 06:46 | 220.0587 | 7 | 30 | -1.349782 | 3.791786 | 28.30818 | 27.53758 | 114.5732 | 96.69636 | -0.0003883839 | 0.1109255 | 0 | 0 | 0
7469 | 316177.7 | 2011-02-21 06:46 | 250.0738 | 7 | 30 | -1.3496 | 3.779002 | 28.30818 | 27.54883 | 114.5732 | 96.73896 | -0.0002912998 | 0.1109255 | 0 | 0 | 0
7470 | 316207.7 | 2011-02-21 06:47 | 280.089 | 7 | 30 | -1.3496 | 3.766541 | 28.30818 | 27.56008 | 114.5732 | 96.78141 | -0.0003560543 | 0.1109255 | 0 | 0 | 0
7471 | 316237.8 | 2011-02-21 06:47 | 310.1041 | 7 | 30 | -1.3496 | 3.755213 | 28.30818 | 27.57134 | 114.5732 | 96.82374 | -0.0002912998 | 0.1109255 | 0 | 0 | 0
7472 | 316267.8 | 2011-02-21 06:48 | 340.1192 | 7 | 30 | -1.349782 | 3.74437 | 28.30818 | 27.58259 | 114.5732 | 96.86593 | -0.000226593 | 0.1109255 | 0 | 0 | 0
7473 | 316297.8 | 2011-02-21 06:48 | 370.1343 | 7 | 30 | -1.3496 | 3.733689 | 28.30818 | 27.59384 | 114.5732 | 96.908 | -0.0002912521 | 0.1109255 | 0 | 0 | 0
7474 | 316327.8 | 2011-02-21 06:49 | 400.1495 | 7 | 30 | -1.349782 | 3.723494 | 28.30818 | 27.6051 | 114.5732 | 96.94996 | -0.0002589226 | 0.1109255 | 0 | 0 | 0
7475 | 316357.8 | 2011-02-21 06:49 | 430.1646 | 7 | 30 | -1.349419 | 3.713784 | 28.30818 | 27.61635 | 114.5732 | 96.99181 | -0.0002265453 | 0.1109255 | 0 | 0 | 0
7476 | 316387.8 | 2011-02-21 06:50 | 460.1797 | 7 | 30 | -1.349963 | 3.704074 | 28.30818 | 27.6276 | 114.5732 | 97.03354 | -0.0002589226 | 0.1109255 | 0 | 0 | 0
7477 | 316417.9 | 2011-02-21 06:50 | 490.195 | 7 | 30 | -1.3496 | 3.694688 | 28.30818 | 27.63885 | 114.5732 | 97.07517 | -0.0002265453 | 0.1109255 | 0 | 0 | 0
7478 | 316447.9 | 2011-02-21 06:51 | 520.2099 | 7 | 30 | -1.349419 | 3.685787 | 28.30818 | 27.65011 | 114.5732 | 97.1167 | -0.0001618385 | 0.1109255 | 0 | 0 | 0
7479 | 316477.9 | 2011-02-21 06:51 | 550.225 | 7 | 30 | -1.349782 | 3.676563 | 28.30818 | 27.66136 | 114.5732 | 97.15812 | -0.0002589226 | 0.1109255 | 0 | 0 | 0
7480 | 316507.9 | 2011-02-21 06:52 | 580.2401 | 7 | 30 | -1.349782 | 3.667662 | 28.30818 | 27.67261 | 114.5732 | 97.19944 | -0.000226593 | 0.1109255 | 0 | 0 | 0
7481 | 316537.9 | 2011-02-21 06:52 | 610.2552 | 7 | 30 | -1.349782 | 3.659085 | 28.30818 | 27.68387 | 114.5732 | 97.24067 | -0.0002265453 | 0.1109255 | 0 | 0 | 0
7482 | 316567.9 | 2011-02-21 06:53 | 640.2705 | 7 | 30 | -1.349419 | 3.65067 | 28.30818 | 27.69512 | 114.5732 | 97.28179 | -0.0001618385 | 0.1109255 | 0 | 0 | 0
7483 | 316597.9 | 2011-02-21 06:53 | 670.2854 | 7 | 30 | -1.349419 | 3.642093 | 28.30818 | 27.70637 | 114.5732 | 97.32282 | -0.0002589226 | 0.1109255 | 0 | 0 | 0
7484 | 316628 | 2011-02-21 06:54 | 700.3008 | 7 | 30 | -1.349782 | 3.63384 | 28.30818 | 27.71763 | 114.5732 | 97.36376 | -0.0002265453 | 0.1109255 | 0 | 0 | 0
7485 | 316658 | 2011-02-21 06:54 | 730.3158 | 7 | 30 | -1.349782 | 3.625748 | 28.30818 | 27.72888 | 114.5732 | 97.40461 | -0.0002265453 | 0.1109255 | 0 | 0 | 0
7486 | 316688 | 2011-02-21 06:55 | 760.3308 | 7 | 30 | -1.349782 | 3.617656 | 28.30818 | 27.74013 | 114.5732 | 97.44536 | -0.0001942158 | 0.1109255 | 0 | 0 | 0
7487 | 316718 | 2011-02-21 06:55 | 790.3459 | 7 | 30 | -1.3496 | 3.61005 | 28.30818 | 27.75138 | 114.5732 | 97.48603 | -0.0001942158 | 0.1109255 | 0 | 0 | 0
7488 | 316748 | 2011-02-21 06:56 | 820.361 | 7 | 30 | -1.349782 | 3.602283 | 28.30818 | 27.76264 | 114.5732 | 97.52661 | -0.0001618385 | 0.1109255 | 0 | 0 | 0
7489 | 316778 | 2011-02-21 06:56 | 850.3761 | 7 | 30 | -1.3496 | 3.594676 | 28.30818 | 27.77389 | 114.5732 | 97.5671 | -0.0001618385 | 0.1109255 | 0 | 0 | 0
7490 | 316808.1 | 2011-02-21 06:57 | 880.3912 | 7 | 30 | -1.3496 | 3.587232 | 28.30818 | 27.78514 | 114.5732 | 97.60751 | -0.0001618385 | 0.1109255 | 0 | 0 | 0
7491 | 316838.1 | 2011-02-21 06:57 | 910.4064 | 7 | 30 | -1.3496 | 3.579788 | 28.30818 | 27.7964 | 114.5732 | 97.64783 | -0.0002265453 | 0.1109255 | 0 | 0 | 0
7492 | 316868.1 | 2011-02-21 06:58 | 940.4215 | 7 | 30 | -1.349782 | 3.572506 | 28.30818 | 27.80765 | 114.5732 | 97.68808 | -0.0001942158 | 0.1109255 | 0 | 0 | 0
7493 | 316898.1 | 2011-02-21 06:58 | 970.4366 | 7 | 30 | -1.3496 | 3.565547 | 28.30818 | 27.8189 | 114.5732 | 97.72824 | -0.0001942158 | 0.1109255 | 0 | 0 | 0
7494 | 316928.1 | 2011-02-21 06:59 | 1000.452 | 7 | 30 | -1.349782 | 3.558588 | 28.30818 | 27.83016 | 114.5732 | 97.76832 | -0.000226593 | 0.1109255 | 0 | 0 | 0
7495 | 316958.1 | 2011-02-21 06:59 | 1030.467 | 7 | 30 | -1.349782 | 3.551791 | 28.30818 | 27.84141 | 114.5732 | 97.80833 | -0.0001942158 | 0.1109255 | 0 | 0 | 0
7496 | 316988.1 | 2011-02-21 07:00 | 1060.482 | 7 | 30 | -1.349963 | 3.545318 | 28.30818 | 27.85266 | 114.5732 | 97.84827 | -0.0001942158 | 0.1109255 | 0 | 0 | 0
7497 | 317018.2 | 2011-02-21 07:00 | 1090.497 | 7 | 30 | -1.3496 | 3.539007 | 28.30818 | 27.86392 | 114.5732 | 97.88813 | -0.0001942158 | 0.1109255 | 0 | 0 | 0
7498 | 317048.2 | 2011-02-21 07:01 | 1120.512 | 7 | 30 | -1.3496 | 3.532857 | 28.30818 | 27.87517 | 114.5732 | 97.92792 | -0.0001618385 | 0.1109255 | 0 | 0 | 0
7499 | 317078.2 | 2011-02-21 07:01 | 1150.53 | 7 | 30 | -1.349782 | 3.526708 | 28.30818 | 27.88642 | 114.5732 | 97.96764 | -0.0001618385 | 0.1109255 | 0 | 0 | 0
7500 | 317108.2 | 2011-02-21 07:02 | 1180.542 | 7 | 30 | -1.3496 | 3.520882 | 28.30818 | 27.89767 | 114.5732 | 98.00729 | -0.0001618385 | 0.1109255 | 0 | 0 | 0
7501 | 317138.2 | 2011-02-21 07:02 | 1210.558 | 7 | 30 | -1.349782 | 3.515056 | 28.30818 | 27.90893 | 114.5732 | 98.04688 | -0.0001941681 | 0.1109255 | 0 | 0 | 0
7502 | 317168.2 | 2011-02-21 07:03 | 1240.573 | 7 | 30 | -1.349963 | 3.509715 | 28.30818 | 27.92018 | 114.5732 | 98.08641 | -9.713173e-05 | 0.1109255 | 0 | 0 | 0
7503 | 317198.2 | 2011-02-21 07:03 | 1270.588 | 7 | 30 | -1.349419 | 3.504375 | 28.30818 | 27.93143 | 114.5732 | 98.12587 | -0.0001294613 | 0.1109255 | 0 | 0 | 0
7504 | 317228.3 | 2011-02-21 07:04 | 1300.603 | 7 | 30 | -1.3496 | 3.499358 | 28.30818 | 27.94269 | 114.5732 | 98.16528 | -9.713173e-05 | 0.1109255 | 0 | 0 | 0
7505 | 317258.3 | 2011-02-21 07:04 | 1330.618 | 7 | 30 | -1.349782 | 3.494341 | 28.30818 | 27.95394 | 114.5732 | 98.20462 | -9.713173e-05 | 0.1109255 | 0 | 0 | 0
7506 | 317288.3 | 2011-02-21 07:05 | 1360.633 | 7 | 30 | -1.349782 | 3.489163 | 28.30818 | 27.96519 | 114.5732 | 98.24392 | -0.0001618385 | 0.1109255 | 0 | 0 | 0
7507 | 317318.3 | 2011-02-21 07:05 | 1390.648 | 7 | 30 | -1.349782 | 3.48447 | 28.30818 | 27.97645 | 114.5732 | 98.28316 | -0.0001617908 | 0.1109255 | 0 | 0 | 0
7508 | 317348.3 | 2011-02-21 07:06 | 1420.663 | 7 | 30 | -1.349782 | 3.4801 | 28.30818 | 27.9877 | 114.5732 | 98.32234 | -9.708405e-05 | 0.1109255 | 0 | 0 | 0
7509 | 317378.3 | 2011-02-21 07:06 | 1450.679 | 7 | 30 | -1.349782 | 3.475569 | 28.30818 | 27.99895 | 114.5732 | 98.36148 | -0.000129509 | 0.1109255 | 0 | 0 | 0
7510 | 317408.4 | 2011-02-21 07:07 | 1480.694 | 7 | 30 | -1.3496 | 3.4712 | 28.30818 | 28.01021 | 114.5732 | 98.40057 | -6.47068e-05 | 0.1109255 | 0 | 0 | 0
7511 | 317438.4 | 2011-02-21 07:07 | 1510.709 | 7 | 30 | -1.349419 | 3.46683 | 28.30818 | 28.02146 | 114.5732 | 98.4396 | -0.0001294613 | 0.1109255 | 0 | 0 | 0
7512 | 317468.4 | 2011-02-21 07:08 | 1540.724 | 7 | 30 | -1.349419 | 3.462623 | 28.30818 | 28.03271 | 114.5732 | 98.47859 | -9.708405e-05 | 0.1109255 | 0 | 0 | 0
7513 | 317498.4 | 2011-02-21 07:08 | 1570.739 | 7 | 30 | -1.349782 | 3.458415 | 28.30818 | 28.04396 | 114.5732 | 98.51753 | -9.708405e-05 | 0.1109255 | 0 | 0 | 0
7514 | 317528.4 | 2011-02-21 07:09 | 1600.754 | 7 | 30 | -1.349782 | 3.454207 | 28.30818 | 28.05522 | 114.5732 | 98.55643 | -6.475449e-05 | 0.1109255 | 0 | 0 | 0
7515 | 317558.4 | 2011-02-21 07:09 | 1630.769 | 7 | 30 | -1.3496 | 3.45 | 28.30818 | 28.06647 | 114.5732 | 98.59527 | -9.708405e-05 | 0.1109255 | 0 | 0 | 0
7516 | 317588.4 | 2011-02-21 07:10 | 1660.784 | 7 | 30 | -1.3496 | 3.445792 | 28.30818 | 28.07772 | 114.5732 | 98.63407 | -9.713173e-05 | 0.1109255 | 0 | 0 | 0
7517 | 317618.5 | 2011-02-21 07:10 | 1690.799 | 7 | 30 | -1.349782 | 3.441423 | 28.30818 | 28.08898 | 114.5732 | 98.67282 | -9.713173e-05 | 0.1109255 | 0 | 0 | 0
7518 | 317648.5 | 2011-02-21 07:11 | 1720.814 | 7 | 30 | -1.3496 | 3.437053 | 28.30818 | 28.10023 | 114.5732 | 98.71152 | -0.0001294613 | 0.1109255 | 0 | 0 | 0
7519 | 317678.5 | 2011-02-21 07:11 | 1750.83 | 7 | 30 | -1.349782 | 3.432199 | 28.30818 | 28.11148 | 114.5732 | 98.75018 | -0.0001618385 | 0.1109255 | 0 | 0 | 0
7520 | 317708.5 | 2011-02-21 07:12 | 1780.845 | 7 | 30 | -1.3496 | 3.427505 | 28.30818 | 28.12274 | 114.5732 | 98.78877 | -0.0001618385 | 0.1109255 | 0 | 0 | 0
7521 | 317738.5 | 2011-02-21 07:12 | 1810.86 | 7 | 30 | -1.349782 | 3.422327 | 28.30818 | 28.13399 | 114.5732 | 98.82731 | -0.0001618385 | 0.1109255 | 0 | 0 | 0
7522 | 317768.5 | 2011-02-21 07:13 | 1840.875 | 7 | 30 | -1.3496 | 3.416986 | 28.30818 | 28.14524 | 114.5732 | 98.8658 | -0.0001617908 | 0.1109255 | 0 | 0 | 0
7523 | 317798.6 | 2011-02-21 07:13 | 1870.89 | 7 | 30 | -1.349782 | 3.411322 | 28.30818 | 28.15649 | 114.5732 | 98.90422 | -0.0001294613 | 0.1109255 | 0 | 0 | 0
7524 | 317828.6 | 2011-02-21 07:14 | 1900.905 | 7 | 30 | -1.349782 | 3.404849 | 28.30818 | 28.16775 | 114.5732 | 98.94257 | -0.0001942158 | 0.1109255 | 0 | 0 | 0
7525 | 317858.6 | 2011-02-21 07:14 | 1930.92 | 7 | 30 | -1.349419 | 3.398052 | 28.30818 | 28.179 | 114.5732 | 98.98085 | -0.0001618385 | 0.1109255 | 0 | 0 | 0
7526 | 317888.6 | 2011-02-21 07:15 | 1960.935 | 7 | 30 | -1.349419 | 3.39077 | 28.30818 | 28.19025 | 114.5732 | 99.01904 | -0.0001618385 | 0.1109255 | 0 | 0 | 0
7527 | 317918.6 | 2011-02-21 07:15 | 1990.951 | 7 | 30 | -1.349782 | 3.382031 | 28.30818 | 28.20151 | 114.5732 | 99.05715 | -0.0002589226 | 0.1109255 | 0 | 0 | 0
7528 | 317948.6 | 2011-02-21 07:16 | 2020.966 | 7 | 30 | -1.3496 | 3.372807 | 28.30818 | 28.21276 | 114.5732 | 99.09516 | -0.0002589226 | 0.1109255 | 0 | 0 | 0
7529 | 317978.6 | 2011-02-21 07:16 | 2050.981 | 7 | 30 | -1.3496 | 3.362126 | 28.30818 | 28.22401 | 114.5732 | 99.13306 | -0.0002589702 | 0.1109255 | 0 | 0 | 0
7530 | 318008.7 | 2011-02-21 07:17 | 2080.996 | 7 | 30 | -1.349782 | 3.349827 | 28.30818 | 28.23527 | 114.5732 | 99.17082 | -0.0003236771 | 0.1109255 | 0 | 0 | 0
7531 | 318038.7 | 2011-02-21 07:17 | 2111.011 | 7 | 30 | -1.349963 | 3.335909 | 28.30818 | 28.24652 | 114.5732 | 99.20844 | -0.0003883839 | 0.1109255 | 0 | 0 | 0
7532 | 318068.7 | 2011-02-21 07:18 | 2141.026 | 7 | 30 | -1.3496 | 3.319564 | 28.30818 | 28.25777 | 114.5732 | 99.24589 | -0.0004530907 | 0.1109255 | 0 | 0 | 0
7533 | 318098.7 | 2011-02-21 07:18 | 2171.041 | 7 | 30 | -1.349963 | 3.300145 | 28.30818 | 28.26903 | 114.5732 | 99.28314 | -0.0005825519 | 0.1109255 | 0 | 0 | 0
7534 | 318128.7 | 2011-02-21 07:19 | 2201.056 | 7 | 30 | -1.3496 | 3.277488 | 28.30818 | 28.28028 | 114.5732 | 99.32016 | -0.0006473064 | 0.1109255 | 0 | 0 | 0
7535 | 318158.7 | 2011-02-21 07:19 | 2231.071 | 7 | 30 | -1.3496 | 3.250139 | 28.30818 | 28.29153 | 114.5732 | 99.35689 | -0.0008415222 | 0.1109255 | 0 | 0 | 0
7536 | 318188.7 | 2011-02-21 07:20 | 2261.087 | 7 | 30 | -1.3496 | 3.217125 | 28.30818 | 28.30279 | 114.5732 | 99.39329 | -0.000906229 | 0.1109255 | 0 | 0 | 0
7537 | 318218.8 | 2011-02-21 07:20 | 2291.102 | 7 | 30 | -1.349963 | 3.176506 | 28.30818 | 28.31404 | 114.5732 | 99.42927 | -0.001197577 | 0.1109255 | 0 | 0 | 0
7538 | 318248.8 | 2011-02-21 07:21 | 2321.117 | 7 | 30 | -1.3496 | 3.127309 | 28.30818 | 28.32529 | 114.5732 | 99.46475 | -0.001424122 | 0.1109255 | 0 | 0 | 0
7539 | 318274.6 | 2011-02-21 07:21 | 2346.96 | 7 | 30 | -1.3496 | 3.077304 | 28.30818 | 28.33498 | 114.5732 | 99.49481 | -0.001650667 | 0.1109255 | 0 | 0 | 0
7540 | 318297.4 | 2011-02-21 07:21 | 2369.71 | 7 | 30 | -1.349963 | 3.027298 | 28.30818 | 28.34351 | 114.5732 | 99.52085 | -0.001877213 | 0.1109255 | 0 | 0 | 0
7541 | 318318.2 | 2011-02-21 07:22 | 2390.569 | 7 | 30 | -1.3496 | 2.977292 | 28.30818 | 28.35133 | 114.5732 | 99.54433 | -0.001974344 | 0.1109255 | 0 | 0 | 0
7542 | 318337.8 | 2011-02-21 07:22 | 2410.131 | 7 | 30 | -1.349782 | 2.927286 | 28.30818 | 28.35867 | 114.5732 | 99.56599 | -0.002103806 | 0.1109255 | 0 | 0 | 0
7543 | 318356.8 | 2011-02-21 07:22 | 2429.131 | 7 | 30 | -1.349782 | 2.877281 | 28.30818 | 28.36579 | 114.5732 | 99.58666 | -0.00220089 | 0.1109255 | 0 | 0 | 0
7544 | 318375.7 | 2011-02-21 07:23 | 2448.005 | 7 | 30 | -1.349782 | 2.827275 | 28.30818 | 28.37287 | 114.5732 | 99.60685 | -0.002136183 | 0.1109255 | 0 | 0 | 0
7545 | 318394.6 | 2011-02-21 07:23 | 2466.927 | 7 | 30 | -1.349963 | 2.777269 | 28.30818 | 28.37996 | 114.5732 | 99.62673 | -0.002136183 | 0.1109255 | 0 | 0 | 0
7546 | 318413.9 | 2011-02-21 07:23 | 2486.192 | 7 | 30 | -1.349963 | 2.727264 | 28.30818 | 28.38718 | 114.5732 | 99.64661 | -0.002103806 | 0.1109255 | 0 | 0 | 0
7547 | 318424.6 | 2011-02-21 07:23 | 2496.942 | 7 | 30 | -1.3496 | 2.699914 | 28.30818 | 28.39121 | 114.5732 | 99.65755 | -0.002039051 | 0.1109255 | 0 | 0 | 0
7548 | 318424.8 | 2011-02-21 07:23 | 0.1874013 | 8 | 30 | -0.001876178 | 2.844267 | 28.30818 | 28.39121 | 114.5732 | 99.65755 | 0 | 0.07206109 | 0 | 0 | 0
7549 | 318429.6 | 2011-02-21 07:24 | 5.015483 | 8 | 30 | 0.003751441 | 3.277488 | 28.30819 | 28.39121 | 114.5733 | 99.65755 | 0.02900009 | 0.07206109 | 0 | 0 | 0
7550 | 318459.7 | 2011-02-21 07:24 | 30.01514 | 1 | 31 | 0 | 3.462299 | 28.30819 | 28.39121 | 114.5733 | 99.65755 | 0.002265596 | 0.07206109 | 0 | 0 | 0
7551 | 318489.7 | 2011-02-21 07:25 | 60.03048 | 1 | 31 | 0 | 3.516351 | 28.30819 | 28.39121 | 114.5733 | 99.65755 | 0.001035738 | 0.07206109 | 0 | 0 | 0
7552 | 318519.7 | 2011-02-21 07:25 | 90.04535 | 1 | 31 | 0 | 3.545318 | 28.30819 | 28.39121 | 114.5733 | 99.65755 | 0.0006473064 | 0.07206109 | 0 | 0 | 0
7553 | 318549.7 | 2011-02-21 07:26 | 120.0136 | 1 | 31 | 0 | 3.563767 | 28.30819 | 28.39121 | 114.5733 | 99.65755 | 0.0003884315 | 0.07206109 | 0 | 0 | 0
7554 | 318579.7 | 2011-02-21 07:26 | 30.01513 | 2 | 31 | 0.6750719 | 3.728187 | 28.31381 | 28.39121 | 114.5941 | 99.65755 | 0.001068068 | 0.07206109 | 0 | 0 | 0
7555 | 318609.7 | 2011-02-21 07:27 | 60.03202 | 2 | 31 | 0.6750719 | 3.758773 | 28.31944 | 28.39121 | 114.6152 | 99.65755 | 0.0006473064 | 0.07206109 | 0 | 0 | 0
7556 | 318639.7 | 2011-02-21 07:27 | 90.04534 | 2 | 31 | 0.6748903 | 3.77884 | 28.32507 | 28.39121 | 114.6364 | 99.65755 | 0.0004855156 | 0.07206109 | 0 | 0 | 0
7557 | 318669.7 | 2011-02-21 07:28 | 120.0605 | 2 | 31 | 0.6747088 | 3.792758 | 28.33069 | 28.39121 | 114.6577 | 99.65755 | 0.0002912998 | 0.07206109 | 0 | 0 | 0
7558 | 318699.7 | 2011-02-21 07:28 | 150.0756 | 2 | 31 | 0.6747088 | 3.802953 | 28.33632 | 28.39121 | 114.679 | 99.65755 | 0.0002912998 | 0.07206109 | 0 | 0 | 0
7559 | 318729.7 | 2011-02-21 07:29 | 180.0907 | 2 | 31 | 0.6745273 | 3.810883 | 28.34195 | 28.39121 | 114.7005 | 99.65755 | 0.0001942158 | 0.07206109 | 0 | 0 | 0
7560 | 318759.8 | 2011-02-21 07:29 | 210.1059 | 2 | 31 | 0.6747088 | 3.818165 | 28.34757 | 28.39121 | 114.7219 | 99.65755 | 0.0001941681 | 0.07206109 | 0 | 0 | 0
7561 | 318789.8 | 2011-02-21 07:30 | 240.121 | 2 | 31 | 0.6747088 | 3.824638 | 28.3532 | 28.39121 | 114.7434 | 99.65755 | 0.0001294613 | 0.07206109 | 0 | 0 | 0
7562 | 318819.8 | 2011-02-21 07:30 | 270.1361 | 2 | 31 | 0.6747088 | 3.830788 | 28.35882 | 28.39121 | 114.7649 | 99.65755 | 0.0001618385 | 0.07206109 | 0 | 0 | 0
7563 | 318849.8 | 2011-02-21 07:31 | 300.1513 | 2 | 31 | 0.6747088 | 3.836614 | 28.36445 | 28.39121 | 114.7865 | 99.65755 | 0.0001294613 | 0.07206109 | 0 | 0 | 0
7564 | 318879.8 | 2011-02-21 07:31 | 330.1664 | 2 | 31 | 0.6747088 | 3.842278 | 28.37007 | 28.39121 | 114.8081 | 99.65755 | 0.0001617908 | 0.07206109 | 0 | 0 | 0
7565 | 318909.8 | 2011-02-21 07:32 | 360.1815 | 2 | 31 | 0.6747088 | 3.847618 | 28.3757 | 28.39121 | 114.8297 | 99.65755 | 0.0001618385 | 0.07206109 | 0 | 0 | 0
7566 | 318939.8 | 2011-02-21 07:32 | 390.1966 | 2 | 31 | 0.6745273 | 3.852635 | 28.38132 | 28.39121 | 114.8514 | 99.65755 | 0.0001294613 | 0.07206109 | 0 | 0 | 0
7567 | 318969.9 | 2011-02-21 07:33 | 420.2145 | 2 | 31 | 0.6747088 | 3.857813 | 28.38695 | 28.39121 | 114.8731 | 99.65755 | 0.0001618385 | 0.07206109 | 0 | 0 | 0
7568 | 318999.9 | 2011-02-21 07:33 | 450.2269 | 2 | 31 | 0.6747088 | 3.862668 | 28.39257 | 28.39121 | 114.8948 | 99.65755 | 0.0001294613 | 0.07206109 | 0 | 0 | 0
7569 | 319029.9 | 2011-02-21 07:34 | 480.2418 | 2 | 31 | 0.6745273 | 3.867361 | 28.3982 | 28.39121 | 114.9165 | 99.65755 | 0.0001617908 | 0.07206109 | 0 | 0 | 0
7570 | 319059.9 | 2011-02-21 07:34 | 510.2569 | 2 | 31 | 0.6748903 | 3.871731 | 28.40383 | 28.39121 | 114.9383 | 99.65755 | 9.708405e-05 | 0.07206109 | 0 | 0 | 0
7571 | 319089.9 | 2011-02-21 07:35 | 540.2721 | 2 | 31 | 0.6747088 | 3.876262 | 28.40945 | 28.39121 | 114.9601 | 99.65755 | 0.0001618385 | 0.07206109 | 0 | 0 | 0
7572 | 319119.9 | 2011-02-21 07:35 | 570.2872 | 2 | 31 | 0.6747088 | 3.880631 | 28.41508 | 28.39121 | 114.9819 | 99.65755 | 0.0001294613 | 0.07206109 | 0 | 0 | 0
7573 | 319149.9 | 2011-02-21 07:36 | 600.3023 | 2 | 31 | 0.6747088 | 3.884677 | 28.4207 | 28.39121 | 115.0038 | 99.65755 | 9.713173e-05 | 0.07206109 | 0 | 0 | 0
7574 | 319180 | 2011-02-21 07:36 | 630.3175 | 2 | 31 | 0.6745273 | 3.888723 | 28.42633 | 28.39121 | 115.0256 | 99.65755 | 9.713173e-05 | 0.07206109 | 0 | 0 | 0
7575 | 319210 | 2011-02-21 07:37 | 660.3325 | 2 | 31 | 0.6747088 | 3.892607 | 28.43195 | 28.39121 | 115.0475 | 99.65755 | 9.708405e-05 | 0.07206109 | 0 | 0 | 0
7576 | 319240 | 2011-02-21 07:37 | 690.3476 | 2 | 31 | 0.6748903 | 3.896491 | 28.43758 | 28.39121 | 115.0694 | 99.65755 | 0.0001294613 | 0.07206109 | 0 | 0 | 0
7577 | 319270 | 2011-02-21 07:38 | 720.3627 | 2 | 31 | 0.6748903 | 3.900213 | 28.4432 | 28.39121 | 115.0913 | 99.65755 | 6.47068e-05 | 0.07206109 | 0 | 0 | 0
7578 | 319300 | 2011-02-21 07:38 | 750.378 | 2 | 31 | 0.6747088 | 3.903773 | 28.44883 | 28.39121 | 115.1133 | 99.65755 | 6.47068e-05 | 0.07206109 | 0 | 0 | 0
7579 | 319330 | 2011-02-21 07:39 | 780.393 | 2 | 31 | 0.6747088 | 3.907334 | 28.45445 | 28.39121 | 115.1353 | 99.65755 | 9.708405e-05 | 0.07206109 | 0 | 0 | 0
7580 | 319360.1 | 2011-02-21 07:39 | 810.4081 | 2 | 31 | 0.6745273 | 3.91057 | 28.46008 | 28.39121 | 115.1573 | 99.65755 | 6.47068e-05 | 0.07206109 | 0 | 0 | 0
7581 | 319390.1 | 2011-02-21 07:40 | 840.4233 | 2 | 31 | 0.6750719 | 3.913969 | 28.4657 | 28.39121 | 115.1793 | 99.65755 | 0.0001294613 | 0.07206109 | 0 | 0 | 0
7582 | 319420.1 | 2011-02-21 07:40 | 870.4385 | 2 | 31 | 0.6745273 | 3.916882 | 28.47133 | 28.39121 | 115.2013 | 99.65755 | 6.47068e-05 | 0.07206109 | 0 | 0 | 0
7583 | 319450.1 | 2011-02-21 07:41 | 900.4534 | 2 | 31 | 0.6747088 | 3.919956 | 28.47696 | 28.39121 | 115.2233 | 99.65755 | 9.708405e-05 | 0.07206109 | 0 | 0 | 0
7584 | 319480.1 | 2011-02-21 07:41 | 930.4685 | 2 | 31 | 0.6745273 | 3.923031 | 28.48258 | 28.39121 | 115.2454 | 99.65755 | 6.47068e-05 | 0.07206109 | 0 | 0 | 0
7585 | 319510.1 | 2011-02-21 07:42 | 960.4836 | 2 | 31 | 0.6747088 | 3.925782 | 28.48821 | 28.39121 | 115.2675 | 99.65755 | 6.47068e-05 | 0.07206109 | 0 | 0 | 0
7586 | 319540.1 | 2011-02-21 07:42 | 990.4988 | 2 | 31 | 0.6747088 | 3.928534 | 28.49383 | 28.39121 | 115.2896 | 99.65755 | 6.475449e-05 | 0.07206109 | 0 | 0 | 0
7587 | 319570.2 | 2011-02-21 07:43 | 1020.514 | 2 | 31 | 0.6747088 | 3.931285 | 28.49946 | 28.39121 | 115.3117 | 99.65755 | 9.713173e-05 | 0.07206109 | 0 | 0 | 0
7588 | 319600.2 | 2011-02-21 07:43 | 1050.529 | 2 | 31 | 0.6748903 | 3.933874 | 28.50508 | 28.39121 | 115.3338 | 99.65755 | 6.475449e-05 | 0.07206109 | 0 | 0 | 0
7589 | 319630.2 | 2011-02-21 07:44 | 1080.544 | 2 | 31 | 0.6745273 | 3.936463 | 28.51071 | 28.39121 | 115.3559 | 99.65755 | 9.708405e-05 | 0.07206109 | 0 | 0 | 0
7590 | 319660.2 | 2011-02-21 07:44 | 1110.559 | 2 | 31 | 0.6747088 | 3.939052 | 28.51633 | 28.39121 | 115.3781 | 99.65755 | 6.47068e-05 | 0.07206109 | 0 | 0 | 0
7591 | 319690.2 | 2011-02-21 07:45 | 1140.575 | 2 | 31 | 0.6745273 | 3.941803 | 28.52196 | 28.39121 | 115.4002 | 99.65755 | 9.708405e-05 | 0.07206109 | 0 | 0 | 0
7592 | 319720.2 | 2011-02-21 07:45 | 1170.589 | 2 | 31 | 0.6747088 | 3.944231 | 28.52758 | 28.39121 | 115.4224 | 99.65755 | 3.237724e-05 | 0.07206109 | 0 | 0 | 0
7593 | 319750.2 | 2011-02-21 07:46 | 1200.605 | 2 | 31 | 0.6747088 | 3.94682 | 28.53321 | 28.39121 | 115.4446 | 99.65755 | 6.47068e-05 | 0.07206109 | 0 | 0 | 0
7594 | 319780.3 | 2011-02-21 07:46 | 1230.62 | 2 | 31 | 0.6747088 | 3.94941 | 28.53883 | 28.39121 | 115.4668 | 99.65755 | 6.475449e-05 | 0.07206109 | 0 | 0 | 0
7595 | 319810.3 | 2011-02-21 07:47 | 1260.635 | 2 | 31 | 0.6747088 | 3.951999 | 28.54446 | 28.39121 | 115.4891 | 99.65755 | 9.708405e-05 | 0.07206109 | 0 | 0 | 0
7596 | 319840.3 | 2011-02-21 07:47 | 1290.65 | 2 | 31 | 0.6747088 | 3.954588 | 28.55009 | 28.39121 | 115.5113 | 99.65755 | 9.708405e-05 | 0.07206109 | 0 | 0 | 0
7597 | 319870.3 | 2011-02-21 07:48 | 1320.665 | 2 | 31 | 0.6748903 | 3.957177 | 28.55571 | 28.39121 | 115.5336 | 99.65755 | 9.708405e-05 | 0.07206109 | 0 | 0 | 0
7598 | 319900.3 | 2011-02-21 07:48 | 1350.68 | 2 | 31 | 0.6745273 | 3.959605 | 28.56134 | 28.39121 | 115.5558 | 99.65755 | 3.237724e-05 | 0.07206109 | 0 | 0 | 0
7599 | 319930.3 | 2011-02-21 07:49 | 1380.695 | 2 | 31 | 0.6747088 | 3.962194 | 28.56696 | 28.39121 | 115.5781 | 99.65755 | 9.708405e-05 | 0.07206109 | 0 | 0 | 0
7600 | 319960.4 | 2011-02-21 07:49 | 1410.711 | 2 | 31 | 0.6747088 | 3.964783 | 28.57259 | 28.39121 | 115.6004 | 99.65755 | 9.708405e-05 | 0.07206109 | 0 | 0 | 0
7601 | 319990.4 | 2011-02-21 07:50 | 1440.725 | 2 | 31 | 0.6748903 | 3.967373 | 28.57821 | 28.39121 | 115.6227 | 99.65755 | 6.475449e-05 | 0.07206109 | 0 | 0 | 0
7602 | 320020.4 | 2011-02-21 07:50 | 1470.741 | 2 | 31 | 0.6747088 | 3.970124 | 28.58384 | 28.39121 | 115.645 | 99.65755 | 9.713173e-05 | 0.07206109 | 0 | 0 | 0
7603 | 320050.4 | 2011-02-21 07:51 | 1500.756 | 2 | 31 | 0.6747088 | 3.97239 | 28.58946 | 28.39121 | 115.6674 | 99.65755 | 6.475449e-05 | 0.07206109 | 0 | 0 | 0
7604 | 320080.4 | 2011-02-21 07:51 | 1530.771 | 2 | 31 | 0.6745273 | 3.975141 | 28.59509 | 28.39121 | 115.6897 | 99.65755 | 6.475449e-05 | 0.07206109 | 0 | 0 | 0
7605 | 320110.4 | 2011-02-21 07:52 | 1560.786 | 2 | 31 | 0.6745273 | 3.977568 | 28.60071 | 28.39121 | 115.7121 | 99.65755 | 3.237724e-05 | 0.07206109 | 0 | 0 | 0
7606 | 320140.4 | 2011-02-21 07:52 | 1590.801 | 2 | 31 | 0.6747088 | 3.980157 | 28.60634 | 28.39121 | 115.7345 | 99.65755 | 6.47068e-05 | 0.07206109 | 0 | 0 | 0
7607 | 320170.5 | 2011-02-21 07:53 | 1620.816 | 2 | 31 | 0.6747088 | 3.982747 | 28.61196 | 28.39121 | 115.7569 | 99.65755 | 6.475449e-05 | 0.07206109 | 0 | 0 | 0
7608 | 320200.5 | 2011-02-21 07:53 | 1650.831 | 2 | 31 | 0.6747088 | 3.985498 | 28.61759 | 28.39121 | 115.7793 | 99.65755 | 9.713173e-05 | 0.07206109 | 0 | 0 | 0
7609 | 320230.5 | 2011-02-21 07:54 | 1680.846 | 2 | 31 | 0.6747088 | 3.987925 | 28.62322 | 28.39121 | 115.8017 | 99.65755 | 6.47068e-05 | 0.07206109 | 0 | 0 | 0
7610 | 320260.5 | 2011-02-21 07:54 | 1710.862 | 2 | 31 | 0.6747088 | 3.990353 | 28.62884 | 28.39121 | 115.8242 | 99.65755 | 3.237724e-05 | 0.07206109 | 0 | 0 | 0
7611 | 320290.5 | 2011-02-21 07:55 | 1740.877 | 2 | 31 | 0.6747088 | 3.992942 | 28.63447 | 28.39121 | 115.8466 | 99.65755 | 3.237724e-05 | 0.07206109 | 0 | 0 | 0
7612 | 320320.5 | 2011-02-21 07:55 | 1770.892 | 2 | 31 | 0.6745273 | 3.995369 | 28.64009 | 28.39121 | 115.8691 | 99.65755 | 6.47068e-05 | 0.07206109 | 0 | 0 | 0
7613 | 320350.6 | 2011-02-21 07:56 | 1800.907 | 2 | 31 | 0.6745273 | 3.997959 | 28.64572 | 28.39121 | 115.8916 | 99.65755 | 6.475449e-05 | 0.07206109 | 0 | 0 | 0
7614 | 320380.6 | 2011-02-21 07:56 | 1830.922 | 2 | 31 | 0.6747088 | 4.000386 | 28.65134 | 28.39121 | 115.9141 | 99.65755 | 6.475449e-05 | 0.07206109 | 0 | 0 | 0
7615 | 320410.6 | 2011-02-21 07:57 | 1860.937 | 2 | 31 | 0.6747088 | 4.002975 | 28.65697 | 28.39121 | 115.9366 | 99.65755 | 6.465912e-05 | 0.07206109 | 0 | 0 | 0
7616 | 320440.6 | 2011-02-21 07:57 | 1890.952 | 2 | 31 | 0.6747088 | 4.005403 | 28.66259 | 28.39121 | 115.9591 | 99.65755 | 6.475449e-05 | 0.07206109 | 0 | 0 | 0
7617 | 320470.6 | 2011-02-21 07:58 | 1920.967 | 2 | 31 | 0.6747088 | 4.007992 | 28.66822 | 28.39121 | 115.9816 | 99.65755 | 6.475449e-05 | 0.07206109 | 0 | 0 | 0
7618 | 320500.6 | 2011-02-21 07:58 | 1950.982 | 2 | 31 | 0.6747088 | 4.010581 | 28.67384 | 28.39121 | 116.0042 | 99.65755 | 3.232956e-05 | 0.07206109 | 0 | 0 | 0
7619 | 320530.6 | 2011-02-21 07:59 | 1980.998 | 2 | 31 | 0.6747088 | 4.013171 | 28.67947 | 28.39121 | 116.0268 | 99.65755 | 6.465912e-05 | 0.07206109 | 0 | 0 | 0
7620 | 320560.7 | 2011-02-21 07:59 | 2011.013 | 2 | 31 | 0.6748903 | 4.015598 | 28.68509 | 28.39121 | 116.0493 | 99.65755 | 6.475449e-05 | 0.07206109 | 0 | 0 | 0
7621 | 320590.7 | 2011-02-21 08:00 | 2041.028 | 2 | 31 | 0.6747088 | 4.018188 | 28.69072 | 28.39121 | 116.0719 | 99.65755 | 6.465912e-05 | 0.07206109 | 0 | 0 | 0
7622 | 320620.7 | 2011-02-21 08:00 | 2071.043 | 2 | 31 | 0.6748903 | 4.020939 | 28.69634 | 28.39121 | 116.0945 | 99.65755 | 9.708405e-05 | 0.07206109 | 0 | 0 | 0
7623 | 320650.7 | 2011-02-21 08:01 | 2101.058 | 2 | 31 | 0.6747088 | 4.023366 | 28.70197 | 28.39121 | 116.1172 | 99.65755 | 6.475449e-05 | 0.07206109 | 0 | 0 | 0
7624 | 320680.7 | 2011-02-21 08:01 | 2131.073 | 2 | 31 | 0.6747088 | 4.025956 | 28.7076 | 28.39121 | 116.1398 | 99.65755 | 6.475449e-05 | 0.07206109 | 0 | 0 | 0
7625 | 320710.7 | 2011-02-21 08:02 | 2161.088 | 2 | 31 | 0.6747088 | 4.028383 | 28.71322 | 28.39121 | 116.1625 | 99.65755 | 3.242493e-05 | 0.07206109 | 0 | 0 | 0
7626 | 320740.7 | 2011-02-21 08:02 | 2191.103 | 2 | 31 | 0.6747088 | 4.031296 | 28.71885 | 28.39121 | 116.1851 | 99.65755 | 6.465912e-05 | 0.07206109 | 0 | 0 | 0
7627 | 320770.8 | 2011-02-21 08:03 | 2221.119 | 2 | 31 | 0.6747088 | 4.033885 | 28.72447 | 28.39121 | 116.2078 | 99.65755 | 6.475449e-05 | 0.07206109 | 0 | 0 | 0
7628 | 320800.8 | 2011-02-21 08:03 | 2251.134 | 2 | 31 | 0.6745273 | 4.036475 | 28.7301 | 28.39121 | 116.2305 | 99.65755 | 6.475449e-05 | 0.07206109 | 0 | 0 | 0
7629 | 320830.8 | 2011-02-21 08:04 | 2281.149 | 2 | 31 | 0.6743457 | 4.039064 | 28.73572 | 28.39121 | 116.2532 | 99.65755 | 6.475449e-05 | 0.07206109 | 0 | 0 | 0
7630 | 320860.8 | 2011-02-21 08:04 | 2311.164 | 2 | 31 | 0.6747088 | 4.041815 | 28.74135 | 28.39121 | 116.276 | 99.65755 | 6.465912e-05 | 0.07206109 | 0 | 0 | 0
7631 | 320890.8 | 2011-02-21 08:05 | 2341.18 | 2 | 31 | 0.6745273 | 4.044728 | 28.74697 | 28.39121 | 116.2987 | 99.65755 | 9.708405e-05 | 0.07206109 | 0 | 0 | 0
7632 | 320920.8 | 2011-02-21 08:05 | 2371.181 | 2 | 31 | 0.6745273 | 4.047317 | 28.75259 | 28.39121 | 116.3215 | 99.65755 | 6.465912e-05 | 0.07206109 | 0 | 0 | 0
7633 | 320950.8 | 2011-02-21 08:06 | 2401.194 | 2 | 31 | 0.6745273 | 4.050068 | 28.75822 | 28.39121 | 116.3442 | 99.65755 | 6.475449e-05 | 0.07206109 | 0 | 0 | 0
7634 | 320980.9 | 2011-02-21 08:06 | 2431.209 | 2 | 31 | 0.6747088 | 4.052981 | 28.76384 | 28.39121 | 116.367 | 99.65755 | 9.708405e-05 | 0.07206109 | 0 | 0 | 0
7635 | 321010.9 | 2011-02-21 08:07 | 2461.224 | 2 | 31 | 0.6747088 | 4.055732 | 28.76947 | 28.39121 | 116.3898 | 99.65755 | 6.465912e-05 | 0.07206109 | 0 | 0 | 0
7636 | 321040.9 | 2011-02-21 08:07 | 2491.239 | 2 | 31 | 0.6747088 | 4.058645 | 28.77509 | 28.39121 | 116.4126 | 99.65755 | 6.465912e-05 | 0.07206109 | 0 | 0 | 0
7637 | 321070.9 | 2011-02-21 08:08 | 2521.254 | 2 | 31 | 0.6747088 | 4.061397 | 28.78072 | 28.39121 | 116.4355 | 99.65755 | 9.708405e-05 | 0.07206109 | 0 | 0 | 0
7638 | 321100.9 | 2011-02-21 08:08 | 2551.269 | 2 | 31 | 0.6747088 | 4.06431 | 28.78634 | 28.39121 | 116.4583 | 99.65755 | 9.708405e-05 | 0.07206109 | 0 | 0 | 0
7639 | 321130.9 | 2011-02-21 08:09 | 2581.284 | 2 | 31 | 0.6745273 | 4.06706 | 28.79197 | 28.39121 | 116.4812 | 99.65755 | 3.232956e-05 | 0.07206109 | 0 | 0 | 0
7640 | 321160.9 | 2011-02-21 08:09 | 2611.299 | 2 | 31 | 0.6745273 | 4.070136 | 28.79759 | 28.39121 | 116.5041 | 99.65755 | 6.475449e-05 | 0.07206109 | 0 | 0 | 0
7641 | 321191 | 2011-02-21 08:10 | 2641.315 | 2 | 31 | 0.6747088 | 4.073048 | 28.80322 | 28.39121 | 116.527 | 99.65755 | 6.465912e-05 | 0.07206109 | 0 | 0 | 0
7642 | 321221 | 2011-02-21 08:10 | 2671.329 | 2 | 31 | 0.6747088 | 4.076123 | 28.80885 | 28.39121 | 116.5499 | 99.65755 | 6.475449e-05 | 0.07206109 | 0 | 0 | 0
7643 | 321251 | 2011-02-21 08:11 | 2701.345 | 2 | 31 | 0.6745273 | 4.079036 | 28.81447 | 28.39121 | 116.5729 | 99.65755 | 6.475449e-05 | 0.07206109 | 0 | 0 | 0
7644 | 321281 | 2011-02-21 08:11 | 2731.36 | 2 | 31 | 0.6747088 | 4.082273 | 28.8201 | 28.39121 | 116.5958 | 99.65755 | 6.465912e-05 | 0.07206109 | 0 | 0 | 0
7645 | 321311 | 2011-02-21 08:12 | 2761.375 | 2 | 31 | 0.6745273 | 4.085186 | 28.82572 | 28.39121 | 116.6188 | 99.65755 | 6.475449e-05 | 0.07206109 | 0 | 0 | 0
7646 | 321341 | 2011-02-21 08:12 | 2791.39 | 2 | 31 | 0.6748903 | 4.088584 | 28.83135 | 28.39121 | 116.6418 | 99.65755 | 0.0001294136 | 0.07206109 | 0 | 0 | 0
7647 | 321371 | 2011-02-21 08:13 | 2821.405 | 2 | 31 | 0.6745273 | 4.091497 | 28.83697 | 28.39121 | 116.6648 | 99.65755 | 6.475449e-05 | 0.07206109 | 0 | 0 | 0
7648 | 321401.1 | 2011-02-21 08:13 | 2851.42 | 2 | 31 | 0.6747088 | 4.094734 | 28.8426 | 28.39121 | 116.6878 | 99.65755 | 9.708405e-05 | 0.07206109 | 0 | 0 | 0
7649 | 321431.1 | 2011-02-21 08:14 | 2881.435 | 2 | 31 | 0.6747088 | 4.09797 | 28.84822 | 28.39121 | 116.7109 | 99.65755 | 9.717941e-05 | 0.07206109 | 0 | 0 | 0
7650 | 321461.1 | 2011-02-21 08:14 | 2911.451 | 2 | 31 | 0.6747088 | 4.101369 | 28.85385 | 28.39121 | 116.7339 | 99.65755 | 0.000129509 | 0.07206109 | 0 | 0 | 0
7651 | 321491.1 | 2011-02-21 08:15 | 2941.466 | 2 | 31 | 0.6747088 | 4.104605 | 28.85947 | 28.39121 | 116.757 | 99.65755 | 9.708405e-05 | 0.07206109 | 0 | 0 | 0
7652 | 321521.1 | 2011-02-21 08:15 | 2971.481 | 2 | 31 | 0.6747088 | 4.10768 | 28.8651 | 28.39121 | 116.7801 | 99.65755 | 3.242493e-05 | 0.07206109 | 0 | 0 | 0
7653 | 321551.1 | 2011-02-21 08:16 | 3001.496 | 2 | 31 | 0.6745273 | 4.111079 | 28.87073 | 28.39121 | 116.8032 | 99.65755 | 0.000129509 | 0.07206109 | 0 | 0 | 0
7654 | 321581.2 | 2011-02-21 08:16 | 3031.511 | 2 | 31 | 0.6747088 | 4.114477 | 28.87635 | 28.39121 | 116.8264 | 99.65755 | 6.475449e-05 | 0.07206109 | 0 | 0 | 0
7655 | 321611.2 | 2011-02-21 08:17 | 3061.526 | 2 | 31 | 0.6745273 | 4.118037 | 28.88198 | 28.39121 | 116.8495 | 99.65755 | 6.475449e-05 | 0.07206109 | 0 | 0 | 0
7656 | 321641.2 | 2011-02-21 08:17 | 3091.541 | 2 | 31 | 0.6747088 | 4.121274 | 28.8876 | 28.39121 | 116.8727 | 99.65755 | 6.475449e-05 | 0.07206109 | 0 | 0 | 0
7657 | 321671.2 | 2011-02-21 08:18 | 3121.556 | 2 | 31 | 0.6747088 | 4.124834 | 28.89323 | 28.39121 | 116.8959 | 99.65755 | 6.475449e-05 | 0.07206109 | 0 | 0 | 0
7658 | 321701.2 | 2011-02-21 08:18 | 3151.571 | 2 | 31 | 0.6748903 | 4.128395 | 28.89885 | 28.39121 | 116.9191 | 99.65755 | 9.708405e-05 | 0.07206109 | 0 | 0 | 0
7659 | 321731.2 | 2011-02-21 08:19 | 3181.586 | 2 | 31 | 0.6747088 | 4.131793 | 28.90448 | 28.39121 | 116.9423 | 99.65755 | 6.475449e-05 | 0.07206109 | 0 | 0 | 0
7660 | 321761.2 | 2011-02-21 08:19 | 3211.602 | 2 | 31 | 0.6747088 | 4.135515 | 28.9101 | 28.39121 | 116.9656 | 99.65755 | 9.717941e-05 | 0.07206109 | 0 | 0 | 0
7661 | 321791.3 | 2011-02-21 08:20 | 3241.617 | 2 | 31 | 0.6747088 | 4.139075 | 28.91573 | 28.39121 | 116.9889 | 99.65755 | 0.000129509 | 0.07206109 | 0 | 0 | 0
7662 | 321821.3 | 2011-02-21 08:20 | 3271.632 | 2 | 31 | 0.6747088 | 4.142797 | 28.92135 | 28.39121 | 117.0121 | 99.65755 | 0.000129509 | 0.07206109 | 0 | 0 | 0
7663 | 321851.3 | 2011-02-21 08:21 | 3301.647 | 2 | 31 | 0.6747088 | 4.14652 | 28.92698 | 28.39121 | 117.0355 | 99.65755 | 9.708405e-05 | 0.07206109 | 0 | 0 | 0
7664 | 321881.3 | 2011-02-21 08:21 | 3331.662 | 2 | 31 | 0.6748903 | 4.150241 | 28.9326 | 28.39121 | 117.0588 | 99.65755 | 9.708405e-05 | 0.07206109 | 0 | 0 | 0
7665 | 321911.3 | 2011-02-21 08:22 | 3361.677 | 2 | 31 | 0.6747088 | 4.153802 | 28.93823 | 28.39121 | 117.0822 | 99.65755 | 6.475449e-05 | 0.07206109 | 0 | 0 | 0
7666 | 321941.3 | 2011-02-21 08:22 | 3391.692 | 2 | 31 | 0.6747088 | 4.157524 | 28.94386 | 28.39121 | 117.1055 | 99.65755 | 9.708405e-05 | 0.07206109 | 0 | 0 | 0
7667 | 321971.4 | 2011-02-21 08:23 | 3421.707 | 2 | 31 | 0.6748903 | 4.16157 | 28.94948 | 28.39121 | 117.1289 | 99.65755 | 0.0001294136 | 0.07206109 | 0 | 0 | 0
7668 | 322001.4 | 2011-02-21 08:23 | 3451.722 | 2 | 31 | 0.6747088 | 4.165292 | 28.95511 | 28.39121 | 117.1524 | 99.65755 | 9.708405e-05 | 0.07206109 | 0 | 0 | 0
7669 | 322031.4 | 2011-02-21 08:24 | 3481.738 | 2 | 31 | 0.6745273 | 4.169014 | 28.96073 | 28.39121 | 117.1758 | 99.65755 | 9.708405e-05 | 0.07206109 | 0 | 0 | 0
7670 | 322061.4 | 2011-02-21 08:24 | 3511.753 | 2 | 31 | 0.6748903 | 4.17306 | 28.96636 | 28.39121 | 117.1993 | 99.65755 | 9.717941e-05 | 0.07206109 | 0 | 0 | 0
7671 | 322091.4 | 2011-02-21 08:25 | 3541.768 | 2 | 31 | 0.6747088 | 4.176782 | 28.97198 | 28.39121 | 117.2227 | 99.65755 | 9.708405e-05 | 0.07206109 | 0 | 0 | 0
7672 | 322121.4 | 2011-02-21 08:25 | 3571.783 | 2 | 31 | 0.6747088 | 4.180828 | 28.97761 | 28.39121 | 117.2463 | 99.65755 | 6.475449e-05 | 0.07206109 | 0 | 0 | 0
7673 | 322151.4 | 2011-02-21 08:26 | 3601.798 | 2 | 31 | 0.6745273 | 4.184711 | 28.98323 | 28.39121 | 117.2698 | 99.65755 | 6.475449e-05 | 0.07206109 | 0 | 0 | 0
7674 | 322181.5 | 2011-02-21 08:26 | 3631.813 | 2 | 31 | 0.6748903 | 4.188757 | 28.98886 | 28.39121 | 117.2933 | 99.65755 | 9.708405e-05 | 0.07206109 | 0 | 0 | 0
7675 | 322211.5 | 2011-02-21 08:27 | 3661.828 | 2 | 31 | 0.6747088 | 4.192965 | 28.99448 | 28.39121 | 117.3169 | 99.65755 | 9.708405e-05 | 0.07206109 | 0 | 0 | 0
7676 | 322241.5 | 2011-02-21 08:27 | 3691.843 | 2 | 31 | 0.6747088 | 4.197011 | 29.00011 | 28.39121 | 117.3405 | 99.65755 | 0.0001294136 | 0.07206109 | 0 | 0 | 0
7677 | 322291.7 | 2011-02-21 08:28 | 30.01506 | 3 | 31 | 0 | 4.078065 | 29.0039 | 28.39121 | 117.3564 | 99.65755 | -0.000453186 | 0.07206109 | 0 | 0 | 0
7678 | 322321.7 | 2011-02-21 08:28 | 60.0303 | 3 | 31 | 0 | 4.06431 | 29.0039 | 28.39121 | 117.3564 | 99.65755 | -0.0003236771 | 0.07206109 | 0 | 0 | 0
7679 | 322351.7 | 2011-02-21 08:29 | 90.04531 | 3 | 31 | 0 | 4.055894 | 29.0039 | 28.39121 | 117.3564 | 99.65755 | -0.0001941681 | 0.07206109 | 0 | 0 | 0
7680 | 322381.7 | 2011-02-21 08:29 | 120.0135 | 3 | 31 | 0 | 4.050068 | 29.0039 | 28.39121 | 117.3564 | 99.65755 | -0.0001294136 | 0.07206109 | 0 | 0 | 0
7681 | 322381.7 | 2011-02-21 08:29 | 0.01559856 | 4 | 31 | 1.160136 | 4.199438 | 29.0039 | 28.39121 | 117.3564 | 99.65755 | 0 | 0.07206109 | 0 | 0 | 0
7682 | 322382.4 | 2011-02-21 08:29 | 0.7344078 | 4 | 31 | 1.109488 | 4.199438 | 29.00413 | 28.39121 | 117.3574 | 99.65755 | 0 | 0.07206109 | 0 | 0 | 0
7683 | 322384.5 | 2011-02-21 08:29 | 2.796793 | 4 | 31 | 1.059021 | 4.199276 | 29.00475 | 28.39121 | 117.36 | 99.65755 | -3.232956e-05 | 0.07206109 | 0 | 0 | 0
7684 | 322387.6 | 2011-02-21 08:30 | 5.890635 | 4 | 31 | 1.008554 | 4.199276 | 29.00564 | 28.39121 | 117.3637 | 99.65755 | 0 | 0.07206109 | 0 | 0 | 0
7685 | 322391.7 | 2011-02-21 08:30 | 10.047 | 4 | 31 | 0.9580867 | 4.199276 | 29.00677 | 28.39121 | 117.3685 | 99.65755 | 0 | 0.07206109 | 0 | 0 | 0
7686 | 322397.2 | 2011-02-21 08:30 | 15.49987 | 4 | 31 | 0.9079827 | 4.199438 | 29.00818 | 28.39121 | 117.3744 | 99.65755 | 0 | 0.07206109 | 0 | 0 | 0
7687 | 322404.2 | 2011-02-21 08:30 | 22.46845 | 4 | 31 | 0.8576972 | 4.199114 | 29.00989 | 28.39121 | 117.3816 | 99.65755 | -3.242493e-05 | 0.07206109 | 0 | 0 | 0
7688 | 322413.2 | 2011-02-21 08:30 | 31.4683 | 4 | 31 | 0.8074117 | 4.199114 | 29.01197 | 28.39121 | 117.3903 | 99.65755 | -6.475449e-05 | 0.07206109 | 0 | 0 | 0
7689 | 322425.5 | 2011-02-21 08:30 | 43.81471 | 4 | 31 | 0.7571262 | 4.199114 | 29.01465 | 28.39121 | 117.4016 | 99.65755 | -3.242493e-05 | 0.07206109 | 0 | 0 | 0
7690 | 322442.5 | 2011-02-21 08:30 | 60.84292 | 4 | 31 | 0.7070222 | 4.199276 | 29.01811 | 28.39121 | 117.4161 | 99.65755 | -3.232956e-05 | 0.07206109 | 0 | 0 | 0
7691 | 322468 | 2011-02-21 08:31 | 86.31146 | 4 | 31 | 0.6565552 | 4.199276 | 29.02292 | 28.39121 | 117.4363 | 99.65755 | 0 | 0.07206109 | 0 | 0 | 0
7692 | 322510 | 2011-02-21 08:32 | 128.3259 | 4 | 31 | 0.6064513 | 4.199114 | 29.03027 | 28.39121 | 117.4671 | 99.65755 | -3.242493e-05 | 0.07206109 | 0 | 0 | 0
7693 | 322580.2 | 2011-02-21 08:33 | 198.4966 | 4 | 31 | 0.5561658 | 4.199276 | 29.04157 | 28.39121 | 117.5146 | 99.65755 | 6.475449e-05 | 0.07206109 | 0 | 0 | 0
7694 | 322681.1 | 2011-02-21 08:34 | 299.37 | 4 | 31 | 0.5056987 | 4.199276 | 29.05643 | 28.39121 | 117.577 | 99.65755 | 3.242493e-05 | 0.07206109 | 0 | 0 | 0
7695 | 322803.8 | 2011-02-21 08:36 | 422.1178 | 4 | 31 | 0.4554132 | 4.199276 | 29.07282 | 28.39121 | 117.6458 | 99.65755 | 0 | 0.07206109 | 0 | 0 | 0
7696 | 322948.7 | 2011-02-21 08:39 | 567.0373 | 4 | 31 | 0.4051277 | 4.199438 | 29.09013 | 28.39121 | 117.7185 | 99.65755 | 0 | 0.07206109 | 0 | 0 | 0
7697 | 323116.4 | 2011-02-21 08:42 | 734.6595 | 4 | 31 | 0.3546607 | 4.199114 | 29.10781 | 28.39121 | 117.7928 | 99.65755 | -3.242493e-05 | 0.07206109 | 0 | 0 | 0
7698 | 323316.2 | 2011-02-21 08:45 | 934.5311 | 4 | 31 | 0.3045567 | 4.199114 | 29.12611 | 28.39121 | 117.8696 | 99.65755 | -3.242493e-05 | 0.07206109 | 0 | 0 | 0
7699 | 323564.3 | 2011-02-21 08:49 | 1182.558 | 4 | 31 | 0.2544528 | 4.199276 | 29.14535 | 28.39121 | 117.9504 | 99.65755 | 0 | 0.07206109 | 0 | 0 | 0
7700 | 323879.9 | 2011-02-21 08:54 | 1498.178 | 4 | 31 | 0.2043488 | 4.199114 | 29.16543 | 28.39121 | 118.0347 | 99.65755 | -3.242493e-05 | 0.07206109 | 0 | 0 | 0
7701 | 324318.5 | 2011-02-21 09:02 | 1936.842 | 4 | 31 | 0.1540633 | 4.199114 | 29.1872 | 28.39121 | 118.1262 | 99.65755 | 0 | 0.07206109 | 0 | 0 | 0
7702 | 324991.2 | 2011-02-21 09:13 | 2609.471 | 4 | 31 | 0.1039594 | 4.199276 | 29.21108 | 28.39121 | 118.2264 | 99.65755 | -3.232956e-05 | 0.07206109 | 0 | 0 | 0
7703 | 326337.5 | 2011-02-21 09:35 | 3955.823 | 4 | 31 | 0.0538554 | 4.199114 | 29.23945 | 28.39121 | 118.3456 | 99.65755 | -3.242493e-05 | 0.07206109 | 0 | 0 | 0
7704 | 326522 | 2011-02-21 09:38 | 4140.273 | 4 | 31 | 0.04986161 | 4.199276 | 29.24215 | 28.39121 | 118.3569 | 99.65755 | 0 | 0.07206109 | 0 | 0 | 0
7705 | 326582 | 2011-02-21 09:39 | 60.01461 | 5 | 31 | 0 | 4.188272 | 29.24215 | 28.39121 | 118.3569 | 99.65755 | -3.232956e-05 | 0.07206109 | 0 | 0 | 0
7706 | 326582.2 | 2011-02-21 09:39 | 0.1902399 | 6 | 31 | -6.081699e-05 | 4.18811 | 29.24215 | 28.39121 | 118.3569 | 99.65755 | 0 | 0.1124427 | 0 | 0 | 0
7707 | 326587 | 2011-02-21 09:40 | 5.015454 | 6 | 31 | 0.003932977 | 4.188757 | 29.24215 | 28.39121 | 118.3569 | 99.65755 | -3.232956e-05 | 0.1124427 | 0 | 0 | 0
7708 | 326587 | 2011-02-21 09:40 | 2.591458712e-06 | 7 | 31 | -1.349419 | 4.016246 | 29.24215 | 28.39121 | 118.3569 | 99.65755 | 0 | 0.1124427 | 0 | 0 | 0
7709 | 326597.3 | 2011-02-21 09:40 | 10.3123 | 7 | 31 | -1.349963 | 3.96624 | 29.24215 | 28.39508 | 118.3569 | 99.67293 | -0.001941967 | 0.1124427 | 0 | 0 | 0
7710 | 326627.3 | 2011-02-21 09:40 | 40.32754 | 7 | 31 | -1.349782 | 3.917853 | 29.24215 | 28.40633 | 118.3569 | 99.71727 | -0.00103569 | 0.1124427 | 0 | 0 | 0
7711 | 326657.3 | 2011-02-21 09:41 | 70.34254 | 7 | 31 | -1.349782 | 3.88581 | 29.24215 | 28.41759 | 118.3569 | 99.76117 | -0.0007767677 | 0.1124427 | 0 | 0 | 0
7712 | 326687.4 | 2011-02-21 09:41 | 100.3578 | 7 | 31 | -1.349782 | 3.860888 | 29.24215 | 28.42884 | 118.3569 | 99.80475 | -0.0006149292 | 0.1124427 | 0 | 0 | 0
7713 | 326717.4 | 2011-02-21 09:42 | 130.3729 | 7 | 31 | -1.349782 | 3.840821 | 29.24215 | 28.44009 | 118.3569 | 99.84808 | -0.0004854679 | 0.1124427 | 0 | 0 | 0
7714 | 326747.4 | 2011-02-21 09:42 | 160.388 | 7 | 31 | -1.3496 | 3.823505 | 29.24215 | 28.45134 | 118.3569 | 99.8912 | -0.0003884315 | 0.1124427 | 0 | 0 | 0
7715 | 326777.4 | 2011-02-21 09:43 | 190.403 | 7 | 31 | -1.3496 | 3.80797 | 29.24215 | 28.4626 | 118.3569 | 99.93414 | -0.0003883839 | 0.1124427 | 0 | 0 | 0
7716 | 326807.4 | 2011-02-21 09:43 | 220.4181 | 7 | 31 | -1.349782 | 3.794052 | 29.24215 | 28.47385 | 118.3569 | 99.97691 | -0.0003560066 | 0.1124427 | 0 | 0 | 0
7717 | 326837.4 | 2011-02-21 09:44 | 250.4336 | 7 | 31 | -1.3496 | 3.780944 | 29.24215 | 28.4851 | 118.3569 | 100.0195 | -0.0003236294 | 0.1124427 | 0 | 0 | 0
7718 | 326867.4 | 2011-02-21 09:44 | 280.4485 | 7 | 31 | -1.3496 | 3.768806 | 29.24215 | 28.49636 | 118.3569 | 100.062 | -0.0002912998 | 0.1124427 | 0 | 0 | 0
7719 | 326897.5 | 2011-02-21 09:45 | 310.4635 | 7 | 31 | -1.3496 | 3.757155 | 29.24215 | 28.50761 | 118.3569 | 100.1044 | -0.0003236294 | 0.1124427 | 0 | 0 | 0
7720 | 326927.5 | 2011-02-21 09:45 | 340.4786 | 7 | 31 | -1.3496 | 3.746312 | 29.24215 | 28.51886 | 118.3569 | 100.1466 | -0.0003236771 | 0.1124427 | 0 | 0 | 0
7721 | 326957.5 | 2011-02-21 09:46 | 370.4937 | 7 | 31 | -1.349782 | 3.735631 | 29.24215 | 28.53012 | 118.3569 | 100.1887 | -0.0002912998 | 0.1124427 | 0 | 0 | 0
7722 | 326987.5 | 2011-02-21 09:46 | 400.5088 | 7 | 31 | -1.349782 | 3.725598 | 29.24215 | 28.54137 | 118.3569 | 100.2307 | -0.0002589226 | 0.1124427 | 0 | 0 | 0
7723 | 327017.5 | 2011-02-21 09:47 | 430.524 | 7 | 31 | -1.349963 | 3.715564 | 29.24215 | 28.55262 | 118.3569 | 100.2725 | -0.0003236294 | 0.1124427 | 0 | 0 | 0
7724 | 327047.5 | 2011-02-21 09:47 | 460.539 | 7 | 31 | -1.3496 | 3.706178 | 29.24215 | 28.56388 | 118.3569 | 100.3143 | -0.0002265453 | 0.1124427 | 0 | 0 | 0
7725 | 327077.6 | 2011-02-21 09:48 | 490.5541 | 7 | 31 | -1.349782 | 3.69663 | 29.24215 | 28.57513 | 118.3569 | 100.3559 | -0.0002589226 | 0.1124427 | 0 | 0 | 0
7726 | 327107.6 | 2011-02-21 09:48 | 520.5693 | 7 | 31 | -1.349782 | 3.687406 | 29.24215 | 28.58638 | 118.3569 | 100.3975 | -0.0002912998 | 0.1124427 | 0 | 0 | 0
7727 | 327137.6 | 2011-02-21 09:49 | 550.5846 | 7 | 31 | -1.349782 | 3.678505 | 29.24215 | 28.59764 | 118.3569 | 100.4389 | -0.0002589226 | 0.1124427 | 0 | 0 | 0
7728 | 327167.6 | 2011-02-21 09:49 | 580.5995 | 7 | 31 | -1.349782 | 3.669766 | 29.24215 | 28.60889 | 118.3569 | 100.4803 | -0.000226593 | 0.1124427 | 0 | 0 | 0
7729 | 327197.6 | 2011-02-21 09:50 | 610.6146 | 7 | 31 | -1.3496 | 3.661189 | 29.24215 | 28.62014 | 118.3569 | 100.5215 | -0.0002265453 | 0.1124427 | 0 | 0 | 0
7730 | 327227.6 | 2011-02-21 09:50 | 640.6297 | 7 | 31 | -1.349782 | 3.652612 | 29.24215 | 28.6314 | 118.3569 | 100.5627 | -0.0002265453 | 0.1124427 | 0 | 0 | 0
7731 | 327257.6 | 2011-02-21 09:51 | 670.6449 | 7 | 31 | -1.3496 | 3.644197 | 29.24215 | 28.64265 | 118.3569 | 100.6037 | -0.0001942158 | 0.1124427 | 0 | 0 | 0
7732 | 327287.7 | 2011-02-21 09:51 | 700.66 | 7 | 31 | -1.3496 | 3.635943 | 29.24215 | 28.6539 | 118.3569 | 100.6447 | -0.0001942158 | 0.1124427 | 0 | 0 | 0
7733 | 327317.7 | 2011-02-21 09:52 | 730.6751 | 7 | 31 | -1.349963 | 3.62769 | 29.24215 | 28.66515 | 118.3569 | 100.6856 | -0.0002265453 | 0.1124427 | 0 | 0 | 0
7734 | 327347.7 | 2011-02-21 09:52 | 760.6902 | 7 | 31 | -1.3496 | 3.619922 | 29.24215 | 28.67641 | 118.3569 | 100.7263 | -0.0001942158 | 0.1124427 | 0 | 0 | 0
7735 | 327377.7 | 2011-02-21 09:53 | 790.7053 | 7 | 31 | -1.3496 | 3.611992 | 29.24215 | 28.68766 | 118.3569 | 100.767 | -0.0001942158 | 0.1124427 | 0 | 0 | 0
7736 | 327407.7 | 2011-02-21 09:53 | 820.7206 | 7 | 31 | -1.349782 | 3.604063 | 29.24215 | 28.69891 | 118.3569 | 100.8076 | -0.0001941681 | 0.1124427 | 0 | 0 | 0
7737 | 327437.7 | 2011-02-21 09:54 | 850.7355 | 7 | 31 | -1.3496 | 3.596457 | 29.24215 | 28.71017 | 118.3569 | 100.8481 | -0.0002265453 | 0.1124427 | 0 | 0 | 0
7738 | 327467.8 | 2011-02-21 09:54 | 880.7506 | 7 | 31 | -1.349782 | 3.589012 | 29.24215 | 28.72142 | 118.3569 | 100.8886 | -0.000226593 | 0.1124427 | 0 | 0 | 0
7739 | 327497.8 | 2011-02-21 09:55 | 910.766 | 7 | 31 | -1.349782 | 3.58173 | 29.24215 | 28.73267 | 118.3569 | 100.9289 | -0.0001941681 | 0.1124427 | 0 | 0 | 0
7740 | 327527.8 | 2011-02-21 09:55 | 940.7809 | 7 | 31 | -1.349782 | 3.574448 | 29.24215 | 28.74393 | 118.3569 | 100.9692 | -0.0001942158 | 0.1124427 | 0 | 0 | 0
7741 | 327557.8 | 2011-02-21 09:56 | 970.796 | 7 | 31 | -1.349963 | 3.567327 | 29.24215 | 28.75518 | 118.3569 | 101.0094 | -0.0002589226 | 0.1124427 | 0 | 0 | 0
7742 | 327587.8 | 2011-02-21 09:56 | 1000.811 | 7 | 31 | -1.3496 | 3.560692 | 29.24215 | 28.76643 | 118.3569 | 101.0495 | -0.0002265453 | 0.1124427 | 0 | 0 | 0
7743 | 327617.8 | 2011-02-21 09:57 | 1030.826 | 7 | 31 | -1.3496 | 3.553895 | 29.24215 | 28.77769 | 118.3569 | 101.0895 | -0.0001941681 | 0.1124427 | 0 | 0 | 0
7744 | 327647.8 | 2011-02-21 09:57 | 1060.842 | 7 | 31 | -1.349963 | 3.547422 | 29.24215 | 28.78894 | 118.3569 | 101.1295 | -0.0001942158 | 0.1124427 | 0 | 0 | 0
7745 | 327677.9 | 2011-02-21 09:58 | 1090.856 | 7 | 31 | -1.349782 | 3.541111 | 29.24215 | 28.80019 | 118.3569 | 101.1694 | -0.0001618385 | 0.1124427 | 0 | 0 | 0
7746 | 327707.9 | 2011-02-21 09:58 | 1120.872 | 7 | 31 | -1.3496 | 3.534961 | 29.24215 | 28.81145 | 118.3569 | 101.2092 | -0.0001618385 | 0.1124427 | 0 | 0 | 0
7747 | 327737.9 | 2011-02-21 09:59 | 1150.887 | 7 | 31 | -1.3496 | 3.528811 | 29.24215 | 28.8227 | 118.3569 | 101.2489 | -0.0001942158 | 0.1124427 | 0 | 0 | 0
7748 | 327767.9 | 2011-02-21 09:59 | 1180.902 | 7 | 31 | -1.349782 | 3.522985 | 29.24215 | 28.83395 | 118.3569 | 101.2886 | -0.0001942158 | 0.1124427 | 0 | 0 | 0
7749 | 327797.9 | 2011-02-21 10:00 | 1210.917 | 7 | 31 | -1.349782 | 3.517321 | 29.24215 | 28.84521 | 118.3569 | 101.3282 | -0.0001618385 | 0.1124427 | 0 | 0 | 0
7750 | 327827.9 | 2011-02-21 10:00 | 1240.932 | 7 | 31 | -1.349782 | 3.511819 | 29.24215 | 28.85646 | 118.3569 | 101.3678 | -0.0001942158 | 0.1124427 | 0 | 0 | 0
7751 | 327857.9 | 2011-02-21 10:01 | 1270.947 | 7 | 31 | -1.3496 | 3.506641 | 29.24215 | 28.86771 | 118.3569 | 101.4072 | -9.708405e-05 | 0.1124427 | 0 | 0 | 0
7752 | 327888 | 2011-02-21 10:01 | 1300.962 | 7 | 31 | -1.3496 | 3.5013 | 29.24215 | 28.87896 | 118.3569 | 101.4467 | -0.000129509 | 0.1124427 | 0 | 0 | 0
7753 | 327918 | 2011-02-21 10:02 | 1330.977 | 7 | 31 | -1.349782 | 3.496284 | 29.24215 | 28.89022 | 118.3569 | 101.486 | -9.708405e-05 | 0.1124427 | 0 | 0 | 0
7754 | 327948 | 2011-02-21 10:02 | 1360.993 | 7 | 31 | -1.349782 | 3.491267 | 29.24215 | 28.90147 | 118.3569 | 101.5254 | -0.0001941681 | 0.1124427 | 0 | 0 | 0
7755 | 327978 | 2011-02-21 10:03 | 1391.008 | 7 | 31 | -1.349782 | 3.486735 | 29.24215 | 28.91272 | 118.3569 | 101.5646 | -0.0001294613 | 0.1124427 | 0 | 0 | 0
7756 | 328008 | 2011-02-21 10:03 | 1421.023 | 7 | 31 | -1.3496 | 3.482366 | 29.24215 | 28.92398 | 118.3569 | 101.6038 | -6.47068e-05 | 0.1124427 | 0 | 0 | 0
7757 | 328038 | 2011-02-21 10:04 | 1451.038 | 7 | 31 | -1.349782 | 3.477673 | 29.24215 | 28.93523 | 118.3569 | 101.643 | -9.713173e-05 | 0.1124427 | 0 | 0 | 0
7758 | 328068.1 | 2011-02-21 10:04 | 1481.053 | 7 | 31 | -1.349782 | 3.473304 | 29.24215 | 28.94648 | 118.3569 | 101.6821 | -0.0001294613 | 0.1124427 | 0 | 0 | 0
7759 | 328098.1 | 2011-02-21 10:05 | 1511.069 | 7 | 31 | -1.3496 | 3.469096 | 29.24215 | 28.95774 | 118.3569 | 101.7212 | -9.708405e-05 | 0.1124427 | 0 | 0 | 0
7760 | 328128.1 | 2011-02-21 10:05 | 1541.07 | 7 | 31 | -1.349782 | 3.464888 | 29.24215 | 28.96899 | 118.3569 | 101.7602 | -9.708405e-05 | 0.1124427 | 0 | 0 | 0
7761 | 328158.1 | 2011-02-21 10:06 | 1571.083 | 7 | 31 | -1.349782 | 3.460681 | 29.24215 | 28.98024 | 118.3569 | 101.7991 | -9.708405e-05 | 0.1124427 | 0 | 0 | 0
7762 | 328188.1 | 2011-02-21 10:06 | 1601.098 | 7 | 31 | -1.349782 | 3.456473 | 29.24215 | 28.99149 | 118.3569 | 101.8381 | -0.0001294613 | 0.1124427 | 0 | 0 | 0
7763 | 328218.1 | 2011-02-21 10:07 | 1631.113 | 7 | 31 | -1.3496 | 3.452266 | 29.24215 | 29.00274 | 118.3569 | 101.8769 | -0.0001294613 | 0.1124427 | 0 | 0 | 0
7764 | 328248.1 | 2011-02-21 10:07 | 1661.128 | 7 | 31 | -1.349782 | 3.448058 | 29.24215 | 29.014 | 118.3569 | 101.9158 | -0.0001294613 | 0.1124427 | 0 | 0 | 0
7765 | 328278.1 | 2011-02-21 10:08 | 1691.143 | 7 | 31 | -1.349782 | 3.44385 | 29.24215 | 29.02525 | 118.3569 | 101.9545 | -9.708405e-05 | 0.1124427 | 0 | 0 | 0
7766 | 328308.2 | 2011-02-21 10:08 | 1721.158 | 7 | 31 | -1.3496 | 3.439643 | 29.24215 | 29.0365 | 118.3569 | 101.9933 | -6.475449e-05 | 0.1124427 | 0 | 0 | 0
7767 | 328338.2 | 2011-02-21 10:09 | 1751.174 | 7 | 31 | -1.3496 | 3.43495 | 29.24215 | 29.04776 | 118.3569 | 102.0319 | -9.708405e-05 | 0.1124427 | 0 | 0 | 0
7768 | 328368.2 | 2011-02-21 10:09 | 1781.188 | 7 | 31 | -1.3496 | 3.430095 | 29.24215 | 29.05901 | 118.3569 | 102.0706 | -0.0001618385 | 0.1124427 | 0 | 0 | 0
7769 | 328398.2 | 2011-02-21 10:10 | 1811.204 | 7 | 31 | -1.349963 | 3.425078 | 29.24215 | 29.07026 | 118.3569 | 102.1091 | -0.0001294613 | 0.1124427 | 0 | 0 | 0
7770 | 328428.2 | 2011-02-21 10:10 | 1841.219 | 7 | 31 | -1.3496 | 3.419899 | 29.24215 | 29.08152 | 118.3569 | 102.1477 | -0.0001294613 | 0.1124427 | 0 | 0 | 0
7771 | 328458.2 | 2011-02-21 10:11 | 1871.234 | 7 | 31 | -1.3496 | 3.414397 | 29.24215 | 29.09277 | 118.3569 | 102.1861 | -9.713173e-05 | 0.1124427 | 0 | 0 | 0
7772 | 328488.2 | 2011-02-21 10:11 | 1901.249 | 7 | 31 | -1.349782 | 3.407924 | 29.24215 | 29.10402 | 118.3569 | 102.2245 | -0.0001617908 | 0.1124427 | 0 | 0 | 0
7773 | 328518.3 | 2011-02-21 10:12 | 1931.264 | 7 | 31 | -1.3496 | 3.401289 | 29.24215 | 29.11528 | 118.3569 | 102.2628 | -0.0001942158 | 0.1124427 | 0 | 0 | 0
7774 | 328548.3 | 2011-02-21 10:12 | 1961.279 | 7 | 31 | -1.3496 | 3.394006 | 29.24215 | 29.12653 | 118.3569 | 102.301 | -0.0002589226 | 0.1124427 | 0 | 0 | 0
7775 | 328578.3 | 2011-02-21 10:13 | 1991.295 | 7 | 31 | -1.349782 | 3.385753 | 29.24215 | 29.13778 | 118.3569 | 102.3392 | -0.000226593 | 0.1124427 | 0 | 0 | 0
7776 | 328608.3 | 2011-02-21 10:13 | 2021.309 | 7 | 31 | -1.349782 | 3.376529 | 29.24215 | 29.14904 | 118.3569 | 102.3772 | -0.0002912998 | 0.1124427 | 0 | 0 | 0
7777 | 328638.3 | 2011-02-21 10:14 | 2051.325 | 7 | 31 | -1.3496 | 3.366333 | 29.24215 | 29.16029 | 118.3569 | 102.4152 | -0.0002589702 | 0.1124427 | 0 | 0 | 0
7778 | 328668.3 | 2011-02-21 10:14 | 2081.34 | 7 | 31 | -1.349419 | 3.354358 | 29.24215 | 29.17154 | 118.3569 | 102.453 | -0.0003560066 | 0.1124427 | 0 | 0 | 0
7779 | 328698.4 | 2011-02-21 10:15 | 2111.355 | 7 | 31 | -1.349782 | 3.340764 | 29.24215 | 29.1828 | 118.3569 | 102.4907 | -0.0003883839 | 0.1124427 | 0 | 0 | 0
7780 | 328728.4 | 2011-02-21 10:15 | 2141.37 | 7 | 31 | -1.3496 | 3.325067 | 29.24215 | 29.19405 | 118.3569 | 102.5282 | -0.0004207611 | 0.1124427 | 0 | 0 | 0
7781 | 328758.4 | 2011-02-21 10:16 | 2171.385 | 7 | 31 | -1.349782 | 3.306456 | 29.24215 | 29.2053 | 118.3569 | 102.5655 | -0.0005502224 | 0.1124427 | 0 | 0 | 0
7782 | 328788.4 | 2011-02-21 10:16 | 2201.4 | 7 | 31 | -1.349782 | 3.284447 | 29.24215 | 29.21656 | 118.3569 | 102.6026 | -0.0006149769 | 0.1124427 | 0 | 0 | 0
7783 | 328818.4 | 2011-02-21 10:17 | 2231.415 | 7 | 31 | -1.3496 | 3.257907 | 29.24215 | 29.22781 | 118.3569 | 102.6394 | -0.0007444381 | 0.1124427 | 0 | 0 | 0
7784 | 328848.4 | 2011-02-21 10:17 | 2261.43 | 7 | 31 | -1.349782 | 3.226188 | 29.24215 | 29.23906 | 118.3569 | 102.6759 | -0.0008738994 | 0.1124427 | 0 | 0 | 0
7785 | 328878.4 | 2011-02-21 10:18 | 2291.445 | 7 | 31 | -1.349782 | 3.187025 | 29.24215 | 29.25031 | 118.3569 | 102.712 | -0.001100445 | 0.1124427 | 0 | 0 | 0
7786 | 328908.5 | 2011-02-21 10:18 | 2321.461 | 7 | 31 | -1.349782 | 3.139285 | 29.24215 | 29.26157 | 118.3569 | 102.7476 | -0.001359367 | 0.1124427 | 0 | 0 | 0
7787 | 328934.9 | 2011-02-21 10:19 | 2347.913 | 7 | 31 | -1.349782 | 3.089279 | 29.24215 | 29.27149 | 118.3569 | 102.7785 | -0.001585913 | 0.1124427 | 0 | 0 | 0
7788 | 328958 | 2011-02-21 10:19 | 2371.007 | 7 | 31 | -1.349782 | 3.039273 | 29.24215 | 29.28014 | 118.3569 | 102.805 | -0.001812506 | 0.1124427 | 0 | 0 | 0
7789 | 328979 | 2011-02-21 10:19 | 2392.007 | 7 | 31 | -1.349782 | 2.989268 | 29.24215 | 29.28802 | 118.3569 | 102.8287 | -0.001974344 | 0.1124427 | 0 | 0 | 0
7790 | 328998.6 | 2011-02-21 10:20 | 2411.615 | 7 | 31 | -1.3496 | 2.939262 | 29.24215 | 29.29537 | 118.3569 | 102.8505 | -0.002136183 | 0.1124427 | 0 | 0 | 0
7791 | 329017.6 | 2011-02-21 10:20 | 2430.568 | 7 | 31 | -1.3496 | 2.889256 | 29.24215 | 29.30247 | 118.3569 | 102.8713 | -0.002136183 | 0.1124427 | 0 | 0 | 0
7792 | 329036.2 | 2011-02-21 10:20 | 2449.193 | 7 | 31 | -1.349782 | 2.839251 | 29.24215 | 29.30946 | 118.3569 | 102.8913 | -0.002136135 | 0.1124427 | 0 | 0 | 0
7793 | 329054.8 | 2011-02-21 10:21 | 2467.849 | 7 | 31 | -1.349782 | 2.789245 | 29.24215 | 29.31645 | 118.3569 | 102.9109 | -0.002136135 | 0.1124427 | 0 | 0 | 0
7794 | 329073.9 | 2011-02-21 10:21 | 2486.88 | 7 | 31 | -1.349963 | 2.739239 | 29.24215 | 29.32359 | 118.3569 | 102.9307 | -0.002103758 | 0.1124427 | 0 | 0 | 0
7795 | 329089.2 | 2011-02-21 10:21 | 2502.207 | 7 | 31 | -1.349782 | 2.699752 | 29.24215 | 29.32933 | 118.3569 | 102.9463 | -0.002071428 | 0.1124427 | 0 | 0 | 0
7796 | 329089.4 | 2011-02-21 10:21 | 0.1876464 | 8 | 31 | -0.0009684974 | 2.872911 | 29.24215 | 29.32933 | 118.3569 | 102.9463 | 0 | 0.07354684 | 0 | 0 | 0
7797 | 329094.2 | 2011-02-21 10:21 | 5.01566 | 8 | 31 | 0.003751441 | 3.270044 | 29.24216 | 29.32933 | 118.3569 | 102.9463 | 0.02838511 | 0.07354684 | 0 | 0 | 0
7798 | 329124.3 | 2011-02-21 10:22 | 30.01511 | 1 | 32 | 0 | 3.456959 | 29.24216 | 29.32933 | 118.3569 | 102.9463 | 0.002297974 | 0.07354684 | 0 | 0 | 0
7799 | 329154.3 | 2011-02-21 10:22 | 60.03039 | 1 | 32 | 0 | 3.511657 | 29.24216 | 29.32933 | 118.3569 | 102.9463 | 0.001068115 | 0.07354684 | 0 | 0 | 0
7800 | 329184.3 | 2011-02-21 10:23 | 90.04537 | 1 | 32 | 0 | 3.540949 | 29.24216 | 29.32933 | 118.3569 | 102.9463 | 0.0006149292 | 0.07354684 | 0 | 0 | 0
7801 | 329214.3 | 2011-02-21 10:23 | 120.0136 | 1 | 32 | 0 | 3.559721 | 29.24216 | 29.32933 | 118.3569 | 102.9463 | 0.0003884315 | 0.07354684 | 0 | 0 | 0
7802 | 329244.3 | 2011-02-21 10:24 | 30.01524 | 2 | 32 | 0.6747088 | 3.725598 | 29.24778 | 29.32933 | 118.3777 | 102.9463 | 0.001132822 | 0.07354684 | 0 | 0 | 0
7803 | 329274.3 | 2011-02-21 10:24 | 60.03033 | 2 | 32 | 0.6745273 | 3.756507 | 29.25341 | 29.32933 | 118.3988 | 102.9463 | 0.0006473541 | 0.07354684 | 0 | 0 | 0
7804 | 329304.3 | 2011-02-21 10:25 | 90.04528 | 2 | 32 | 0.6747088 | 3.77706 | 29.25903 | 29.32933 | 118.42 | 102.9463 | 0.0004854679 | 0.07354684 | 0 | 0 | 0
7805 | 329334.3 | 2011-02-21 10:25 | 120.0605 | 2 | 32 | 0.6748903 | 3.791463 | 29.26466 | 29.32933 | 118.4413 | 102.9463 | 0.0003560543 | 0.07354684 | 0 | 0 | 0
7806 | 329364.3 | 2011-02-21 10:26 | 150.0756 | 2 | 32 | 0.6750719 | 3.801658 | 29.27029 | 29.32933 | 118.4626 | 102.9463 | 0.000226593 | 0.07354684 | 0 | 0 | 0
7807 | 329394.4 | 2011-02-21 10:26 | 180.0907 | 2 | 32 | 0.6748903 | 3.80975 | 29.27591 | 29.32933 | 118.4841 | 102.9463 | 0.0002265453 | 0.07354684 | 0 | 0 | 0
7808 | 329424.4 | 2011-02-21 10:27 | 210.1058 | 2 | 32 | 0.6750719 | 3.817032 | 29.28154 | 29.32933 | 118.5055 | 102.9463 | 0.0001942158 | 0.07354684 | 0 | 0 | 0
7809 | 329454.4 | 2011-02-21 10:27 | 240.1211 | 2 | 32 | 0.6747088 | 3.823505 | 29.28717 | 29.32933 | 118.527 | 102.9463 | 0.0001617908 | 0.07354684 | 0 | 0 | 0
7810 | 329484.4 | 2011-02-21 10:28 | 270.1361 | 2 | 32 | 0.6747088 | 3.829655 | 29.29279 | 29.32933 | 118.5485 | 102.9463 | 0.0001294613 | 0.07354684 | 0 | 0 | 0
7811 | 329514.4 | 2011-02-21 10:28 | 300.1512 | 2 | 32 | 0.6748903 | 3.835319 | 29.29842 | 29.32933 | 118.5701 | 102.9463 | 0.0001294613 | 0.07354684 | 0 | 0 | 0
7812 | 329544.4 | 2011-02-21 10:29 | 330.1663 | 2 | 32 | 0.6748903 | 3.840983 | 29.30404 | 29.32933 | 118.5917 | 102.9463 | 0.0001941681 | 0.07354684 | 0 | 0 | 0
7813 | 329574.4 | 2011-02-21 10:29 | 360.1815 | 2 | 32 | 0.6745273 | 3.846162 | 29.30967 | 29.32933 | 118.6133 | 102.9463 | 9.708405e-05 | 0.07354684 | 0 | 0 | 0
7814 | 329604.5 | 2011-02-21 10:30 | 390.1965 | 2 | 32 | 0.6747088 | 3.851502 | 29.31529 | 29.32933 | 118.635 | 102.9463 | 0.0001294613 | 0.07354684 | 0 | 0 | 0
7815 | 329634.5 | 2011-02-21 10:30 | 420.2116 | 2 | 32 | 0.6745273 | 3.856195 | 29.32092 | 29.32933 | 118.6566 | 102.9463 | 0.0001294613 | 0.07354684 | 0 | 0 | 0
7816 | 329664.5 | 2011-02-21 10:31 | 450.2268 | 2 | 32 | 0.6747088 | 3.86105 | 29.32654 | 29.32933 | 118.6783 | 102.9463 | 9.713173e-05 | 0.07354684 | 0 | 0 | 0
7817 | 329694.5 | 2011-02-21 10:31 | 480.242 | 2 | 32 | 0.6748903 | 3.865905 | 29.33217 | 29.32933 | 118.7001 | 102.9463 | 0.000129509 | 0.07354684 | 0 | 0 | 0
7818 | 329724.5 | 2011-02-21 10:32 | 510.257 | 2 | 32 | 0.6748903 | 3.870274 | 29.3378 | 29.32933 | 118.7218 | 102.9463 | 9.708405e-05 | 0.07354684 | 0 | 0 | 0
7819 | 329754.5 | 2011-02-21 10:32 | 540.2723 | 2 | 32 | 0.6747088 | 3.874644 | 29.34342 | 29.32933 | 118.7436 | 102.9463 | 0.0001294613 | 0.07354684 | 0 | 0 | 0
7820 | 329784.6 | 2011-02-21 10:33 | 570.2873 | 2 | 32 | 0.6747088 | 3.878851 | 29.34905 | 29.32933 | 118.7654 | 102.9463 | 9.708405e-05 | 0.07354684 | 0 | 0 | 0
7821 | 329814.6 | 2011-02-21 10:33 | 600.3025 | 2 | 32 | 0.6747088 | 3.883059 | 29.35467 | 29.32933 | 118.7873 | 102.9463 | 9.708405e-05 | 0.07354684 | 0 | 0 | 0
7822 | 329844.6 | 2011-02-21 10:34 | 630.3176 | 2 | 32 | 0.6748903 | 3.886943 | 29.3603 | 29.32933 | 118.8091 | 102.9463 | 6.47068e-05 | 0.07354684 | 0 | 0 | 0
7823 | 329874.6 | 2011-02-21 10:34 | 660.3326 | 2 | 32 | 0.6747088 | 3.890989 | 29.36592 | 29.32933 | 118.831 | 102.9463 | 9.708405e-05 | 0.07354684 | 0 | 0 | 0
7824 | 329904.6 | 2011-02-21 10:35 | 690.3479 | 2 | 32 | 0.6745273 | 3.894711 | 29.37155 | 29.32933 | 118.8529 | 102.9463 | 6.47068e-05 | 0.07354684 | 0 | 0 | 0
7825 | 329934.6 | 2011-02-21 10:35 | 720.3628 | 2 | 32 | 0.6745273 | 3.898433 | 29.37717 | 29.32933 | 118.8748 | 102.9463 | 6.475449e-05 | 0.07354684 | 0 | 0 | 0
7826 | 329964.6 | 2011-02-21 10:36 | 750.3779 | 2 | 32 | 0.6747088 | 3.902155 | 29.3828 | 29.32933 | 118.8968 | 102.9463 | 9.708405e-05 | 0.07354684 | 0 | 0 | 0
7827 | 329994.7 | 2011-02-21 10:36 | 780.393 | 2 | 32 | 0.6747088 | 3.905554 | 29.38842 | 29.32933 | 118.9187 | 102.9463 | 9.713173e-05 | 0.07354684 | 0 | 0 | 0
7828 | 330024.7 | 2011-02-21 10:37 | 810.4081 | 2 | 32 | 0.6747088 | 3.908952 | 29.39405 | 29.32933 | 118.9407 | 102.9463 | 9.713173e-05 | 0.07354684 | 0 | 0 | 0
7829 | 330054.7 | 2011-02-21 10:37 | 840.4233 | 2 | 32 | 0.6747088 | 3.912189 | 29.39968 | 29.32933 | 118.9627 | 102.9463 | 9.708405e-05 | 0.07354684 | 0 | 0 | 0
7830 | 330084.7 | 2011-02-21 10:38 | 870.4384 | 2 | 32 | 0.6747088 | 3.915263 | 29.4053 | 29.32933 | 118.9847 | 102.9463 | 9.713173e-05 | 0.07354684 | 0 | 0 | 0
7831 | 330114.7 | 2011-02-21 10:38 | 900.4537 | 2 | 32 | 0.6747088 | 3.918176 | 29.41093 | 29.32933 | 119.0067 | 102.9463 | 3.232956e-05 | 0.07354684 | 0 | 0 | 0
7832 | 330144.7 | 2011-02-21 10:39 | 930.4686 | 2 | 32 | 0.6747088 | 3.921251 | 29.41655 | 29.32933 | 119.0288 | 102.9463 | 9.708405e-05 | 0.07354684 | 0 | 0 | 0
7833 | 330174.7 | 2011-02-21 10:39 | 960.4837 | 2 | 32 | 0.6747088 | 3.924164 | 29.42218 | 29.32933 | 119.0509 | 102.9463 | 6.475449e-05 | 0.07354684 | 0 | 0 | 0
7834 | 330204.8 | 2011-02-21 10:40 | 990.5017 | 2 | 32 | 0.6747088 | 3.926915 | 29.4278 | 29.32933 | 119.0729 | 102.9463 | 9.708405e-05 | 0.07354684 | 0 | 0 | 0
7835 | 330234.8 | 2011-02-21 10:40 | 1020.514 | 2 | 32 | 0.6747088 | 3.929504 | 29.43343 | 29.32933 | 119.095 | 102.9463 | 9.708405e-05 | 0.07354684 | 0 | 0 | 0
7836 | 330264.8 | 2011-02-21 10:41 | 1050.529 | 2 | 32 | 0.6748903 | 3.932256 | 29.43905 | 29.32933 | 119.1172 | 102.9463 | 9.708405e-05 | 0.07354684 | 0 | 0 | 0
7837 | 330294.8 | 2011-02-21 10:41 | 1080.544 | 2 | 32 | 0.6745273 | 3.934683 | 29.44468 | 29.32933 | 119.1393 | 102.9463 | 3.237724e-05 | 0.07354684 | 0 | 0 | 0
7838 | 330324.8 | 2011-02-21 10:42 | 1110.559 | 2 | 32 | 0.6747088 | 3.937434 | 29.4503 | 29.32933 | 119.1614 | 102.9463 | 3.237724e-05 | 0.07354684 | 0 | 0 | 0
7839 | 330354.8 | 2011-02-21 10:42 | 1140.574 | 2 | 32 | 0.6745273 | 3.940023 | 29.45593 | 29.32933 | 119.1836 | 102.9463 | 6.475449e-05 | 0.07354684 | 0 | 0 | 0
7840 | 330384.9 | 2011-02-21 10:43 | 1170.59 | 2 | 32 | 0.6747088 | 3.942613 | 29.46155 | 29.32933 | 119.2058 | 102.9463 | 9.708405e-05 | 0.07354684 | 0 | 0 | 0
7841 | 330414.9 | 2011-02-21 10:43 | 1200.605 | 2 | 32 | 0.6747088 | 3.94504 | 29.46718 | 29.32933 | 119.2279 | 102.9463 | 9.708405e-05 | 0.07354684 | 0 | 0 | 0
7842 | 330444.9 | 2011-02-21 10:44 | 1230.62 | 2 | 32 | 0.6747088 | 3.947468 | 29.47281 | 29.32933 | 119.2501 | 102.9463 | 3.232956e-05 | 0.07354684 | 0 | 0 | 0
7843 | 330474.9 | 2011-02-21 10:44 | 1260.635 | 2 | 32 | 0.6748903 | 3.950381 | 29.47843 | 29.32933 | 119.2724 | 102.9463 | 0.0001294613 | 0.07354684 | 0 | 0 | 0
7844 | 330504.9 | 2011-02-21 10:45 | 1290.65 | 2 | 32 | 0.6748903 | 3.952808 | 29.48406 | 29.32933 | 119.2946 | 102.9463 | 6.475449e-05 | 0.07354684 | 0 | 0 | 0
7845 | 330534.9 | 2011-02-21 10:45 | 1320.665 | 2 | 32 | 0.6747088 | 3.955397 | 29.48968 | 29.32933 | 119.3168 | 102.9463 | 6.475449e-05 | 0.07354684 | 0 | 0 | 0
7846 | 330564.9 | 2011-02-21 10:46 | 1350.68 | 2 | 32 | 0.6747088 | 3.957825 | 29.49531 | 29.32933 | 119.3391 | 102.9463 | 6.47068e-05 | 0.07354684 | 0 | 0 | 0
7847 | 330595 | 2011-02-21 10:46 | 1380.695 | 2 | 32 | 0.6748903 | 3.960252 | 29.50093 | 29.32933 | 119.3614 | 102.9463 | 6.475449e-05 | 0.07354684 | 0 | 0 | 0
7848 | 330625 | 2011-02-21 10:47 | 1410.711 | 2 | 32 | 0.6747088 | 3.963003 | 29.50656 | 29.32933 | 119.3836 | 102.9463 | 9.708405e-05 | 0.07354684 | 0 | 0 | 0
7849 | 330655 | 2011-02-21 10:47 | 1440.726 | 2 | 32 | 0.6747088 | 3.965431 | 29.51218 | 29.32933 | 119.4059 | 102.9463 | 9.713173e-05 | 0.07354684 | 0 | 0 | 0
7850 | 330685 | 2011-02-21 10:48 | 1470.741 | 2 | 32 | 0.6747088 | 3.96802 | 29.51781 | 29.32933 | 119.4283 | 102.9463 | 3.237724e-05 | 0.07354684 | 0 | 0 | 0
7851 | 330715 | 2011-02-21 10:48 | 1500.756 | 2 | 32 | 0.6748903 | 3.970609 | 29.52343 | 29.32933 | 119.4506 | 102.9463 | 9.708405e-05 | 0.07354684 | 0 | 0 | 0
7852 | 330745 | 2011-02-21 10:49 | 1530.771 | 2 | 32 | 0.6747088 | 3.973037 | 29.52906 | 29.32933 | 119.4729 | 102.9463 | 0 | 0.07354684 | 0 | 0 | 0
7853 | 330775 | 2011-02-21 10:49 | 1560.786 | 2 | 32 | 0.6748903 | 3.975788 | 29.53469 | 29.32933 | 119.4953 | 102.9463 | 9.713173e-05 | 0.07354684 | 0 | 0 | 0
7854 | 330805.1 | 2011-02-21 10:50 | 1590.802 | 2 | 32 | 0.6747088 | 3.978377 | 29.54031 | 29.32933 | 119.5177 | 102.9463 | 0.0001294613 | 0.07354684 | 0 | 0 | 0
7855 | 330835.1 | 2011-02-21 10:50 | 1620.816 | 2 | 32 | 0.6745273 | 3.980643 | 29.54594 | 29.32933 | 119.54 | 102.9463 | 6.475449e-05 | 0.07354684 | 0 | 0 | 0
7856 | 330865.1 | 2011-02-21 10:51 | 1650.831 | 2 | 32 | 0.6747088 | 3.983394 | 29.55156 | 29.32933 | 119.5624 | 102.9463 | 9.713173e-05 | 0.07354684 | 0 | 0 | 0
7857 | 330895.1 | 2011-02-21 10:51 | 1680.847 | 2 | 32 | 0.6745273 | 3.985821 | 29.55719 | 29.32933 | 119.5849 | 102.9463 | 3.237724e-05 | 0.07354684 | 0 | 0 | 0
7858 | 330925.1 | 2011-02-21 10:52 | 1710.862 | 2 | 32 | 0.6747088 | 3.988411 | 29.56281 | 29.32933 | 119.6073 | 102.9463 | 6.47068e-05 | 0.07354684 | 0 | 0 | 0
7859 | 330955.1 | 2011-02-21 10:52 | 1740.877 | 2 | 32 | 0.6748903 | 3.991 | 29.56844 | 29.32933 | 119.6297 | 102.9463 | 9.713173e-05 | 0.07354684 | 0 | 0 | 0
7860 | 330985.2 | 2011-02-21 10:53 | 1770.892 | 2 | 32 | 0.6747088 | 3.993428 | 29.57406 | 29.32933 | 119.6522 | 102.9463 | 9.708405e-05 | 0.07354684 | 0 | 0 | 0
7861 | 331015.2 | 2011-02-21 10:53 | 1800.907 | 2 | 32 | 0.6747088 | 3.996017 | 29.57969 | 29.32933 | 119.6747 | 102.9463 | 6.475449e-05 | 0.07354684 | 0 | 0 | 0
7862 | 331045.2 | 2011-02-21 10:54 | 1830.922 | 2 | 32 | 0.6747088 | 3.998444 | 29.58531 | 29.32933 | 119.6971 | 102.9463 | 6.47068e-05 | 0.07354684 | 0 | 0 | 0
7863 | 331075.2 | 2011-02-21 10:54 | 1860.937 | 2 | 32 | 0.6747088 | 4.000872 | 29.59094 | 29.32933 | 119.7196 | 102.9463 | 3.232956e-05 | 0.07354684 | 0 | 0 | 0
7864 | 331105.2 | 2011-02-21 10:55 | 1890.952 | 2 | 32 | 0.6745273 | 4.003299 | 29.59656 | 29.32933 | 119.7422 | 102.9463 | 3.232956e-05 | 0.07354684 | 0 | 0 | 0
7865 | 331135.2 | 2011-02-21 10:55 | 1920.967 | 2 | 32 | 0.6747088 | 4.005888 | 29.60219 | 29.32933 | 119.7647 | 102.9463 | 6.475449e-05 | 0.07354684 | 0 | 0 | 0
7866 | 331165.2 | 2011-02-21 10:56 | 1950.983 | 2 | 32 | 0.6747088 | 4.008316 | 29.60781 | 29.32933 | 119.7872 | 102.9463 | 3.232956e-05 | 0.07354684 | 0 | 0 | 0
7867 | 331195.3 | 2011-02-21 10:56 | 1980.998 | 2 | 32 | 0.6743457 | 4.010744 | 29.61344 | 29.32933 | 119.8098 | 102.9463 | 0 | 0.07354684 | 0 | 0 | 0
7868 | 331225.3 | 2011-02-21 10:57 | 2011.013 | 2 | 32 | 0.6745273 | 4.013494 | 29.61907 | 29.32933 | 119.8324 | 102.9463 | 6.475449e-05 | 0.07354684 | 0 | 0 | 0
7869 | 331255.3 | 2011-02-21 10:57 | 2041.028 | 2 | 32 | 0.6748903 | 4.016407 | 29.62469 | 29.32933 | 119.8549 | 102.9463 | 0.0001294136 | 0.07354684 | 0 | 0 | 0
7870 | 331285.3 | 2011-02-21 10:58 | 2071.043 | 2 | 32 | 0.6747088 | 4.018673 | 29.63032 | 29.32933 | 119.8775 | 102.9463 | 9.717941e-05 | 0.07354684 | 0 | 0 | 0
7871 | 331315.3 | 2011-02-21 10:58 | 2101.058 | 2 | 32 | 0.6745273 | 4.020939 | 29.63594 | 29.32933 | 119.9001 | 102.9463 | 0 | 0.07354684 | 0 | 0 | 0
7872 | 331345.3 | 2011-02-21 10:59 | 2131.073 | 2 | 32 | 0.6747088 | 4.023852 | 29.64157 | 29.32933 | 119.9228 | 102.9463 | 6.475449e-05 | 0.07354684 | 0 | 0 | 0
7873 | 331375.4 | 2011-02-21 10:59 | 2161.088 | 2 | 32 | 0.6747088 | 4.026441 | 29.64719 | 29.32933 | 119.9454 | 102.9463 | 6.475449e-05 | 0.07354684 | 0 | 0 | 0
7874 | 331405.4 | 2011-02-21 11:00 | 2191.104 | 2 | 32 | 0.6747088 | 4.02903 | 29.65282 | 29.32933 | 119.9681 | 102.9463 | 6.475449e-05 | 0.07354684 | 0 | 0 | 0
7875 | 331435.4 | 2011-02-21 11:00 | 2221.119 | 2 | 32 | 0.6747088 | 4.03162 | 29.65844 | 29.32933 | 119.9907 | 102.9463 | 6.475449e-05 | 0.07354684 | 0 | 0 | 0
7876 | 331465.4 | 2011-02-21 11:01 | 2251.134 | 2 | 32 | 0.6748903 | 4.034371 | 29.66407 | 29.32933 | 120.0134 | 102.9463 | 6.475449e-05 | 0.07354684 | 0 | 0 | 0
7877 | 331495.4 | 2011-02-21 11:01 | 2281.149 | 2 | 32 | 0.6748903 | 4.037122 | 29.66969 | 29.32933 | 120.0361 | 102.9463 | 9.708405e-05 | 0.07354684 | 0 | 0 | 0
7878 | 331525.4 | 2011-02-21 11:02 | 2311.164 | 2 | 32 | 0.6741642 | 4.039388 | 29.67532 | 29.32933 | 120.0589 | 102.9463 | 0 | 0.07354684 | 0 | 0 | 0
7879 | 331555.4 | 2011-02-21 11:02 | 2341.179 | 2 | 32 | 0.6745273 | 4.042301 | 29.68094 | 29.32933 | 120.0816 | 102.9463 | 3.242493e-05 | 0.07354684 | 0 | 0 | 0
7880 | 331585.5 | 2011-02-21 11:03 | 2371.194 | 2 | 32 | 0.6748903 | 4.045052 | 29.68657 | 29.32933 | 120.1043 | 102.9463 | 6.475449e-05 | 0.07354684 | 0 | 0 | 0
7881 | 331615.5 | 2011-02-21 11:03 | 2401.209 | 2 | 32 | 0.6748903 | 4.048126 | 29.69219 | 29.32933 | 120.1271 | 102.9463 | 0.0001294136 | 0.07354684 | 0 | 0 | 0
7882 | 331645.5 | 2011-02-21 11:04 | 2431.224 | 2 | 32 | 0.6747088 | 4.050715 | 29.69782 | 29.32933 | 120.1499 | 102.9463 | 6.465912e-05 | 0.07354684 | 0 | 0 | 0
7883 | 331675.5 | 2011-02-21 11:04 | 2461.24 | 2 | 32 | 0.6748903 | 4.053628 | 29.70345 | 29.32933 | 120.1727 | 102.9463 | 9.708405e-05 | 0.07354684 | 0 | 0 | 0
7884 | 331705.5 | 2011-02-21 11:05 | 2491.255 | 2 | 32 | 0.6748903 | 4.05638 | 29.70907 | 29.32933 | 120.1955 | 102.9463 | 9.708405e-05 | 0.07354684 | 0 | 0 | 0
7885 | 331735.5 | 2011-02-21 11:05 | 2521.27 | 2 | 32 | 0.6747088 | 4.059131 | 29.7147 | 29.32933 | 120.2183 | 102.9463 | 6.465912e-05 | 0.07354684 | 0 | 0 | 0
7886 | 331765.5 | 2011-02-21 11:06 | 2551.285 | 2 | 32 | 0.6748903 | 4.062206 | 29.72032 | 29.32933 | 120.2412 | 102.9463 | 0.000129509 | 0.07354684 | 0 | 0 | 0
7887 | 331795.6 | 2011-02-21 11:06 | 2581.3 | 2 | 32 | 0.6747088 | 4.064795 | 29.72595 | 29.32933 | 120.264 | 102.9463 | 3.242493e-05 | 0.07354684 | 0 | 0 | 0
7888 | 331825.6 | 2011-02-21 11:07 | 2611.315 | 2 | 32 | 0.6747088 | 4.06787 | 29.73157 | 29.32933 | 120.2869 | 102.9463 | 6.475449e-05 | 0.07354684 | 0 | 0 | 0
7889 | 331855.6 | 2011-02-21 11:07 | 2641.33 | 2 | 32 | 0.6748903 | 4.070944 | 29.7372 | 29.32933 | 120.3098 | 102.9463 | 9.708405e-05 | 0.07354684 | 0 | 0 | 0
7890 | 331885.6 | 2011-02-21 11:08 | 2671.345 | 2 | 32 | 0.6747088 | 4.073857 | 29.74282 | 29.32933 | 120.3327 | 102.9463 | 9.708405e-05 | 0.07354684 | 0 | 0 | 0
7891 | 331915.6 | 2011-02-21 11:08 | 2701.361 | 2 | 32 | 0.6747088 | 4.07677 | 29.74845 | 29.32933 | 120.3556 | 102.9463 | 9.708405e-05 | 0.07354684 | 0 | 0 | 0
7892 | 331945.6 | 2011-02-21 11:09 | 2731.376 | 2 | 32 | 0.6747088 | 4.079845 | 29.75407 | 29.32933 | 120.3785 | 102.9463 | 6.475449e-05 | 0.07354684 | 0 | 0 | 0
7893 | 331975.7 | 2011-02-21 11:09 | 2761.391 | 2 | 32 | 0.6745273 | 4.082758 | 29.7597 | 29.32933 | 120.4015 | 102.9463 | 6.465912e-05 | 0.07354684 | 0 | 0 | 0
7894 | 332005.7 | 2011-02-21 11:10 | 2791.406 | 2 | 32 | 0.6743457 | 4.085833 | 29.76532 | 29.32933 | 120.4245 | 102.9463 | 6.475449e-05 | 0.07354684 | 0 | 0 | 0
7895 | 332035.7 | 2011-02-21 11:10 | 2821.421 | 2 | 32 | 0.6745273 | 4.089069 | 29.77095 | 29.32933 | 120.4475 | 102.9463 | 6.465912e-05 | 0.07354684 | 0 | 0 | 0
7896 | 332065.7 | 2011-02-21 11:11 | 2851.436 | 2 | 32 | 0.6745273 | 4.092306 | 29.77657 | 29.32933 | 120.4705 | 102.9463 | 6.475449e-05 | 0.07354684 | 0 | 0 | 0
7897 | 332095.7 | 2011-02-21 11:11 | 2881.451 | 2 | 32 | 0.6747088 | 4.095381 | 29.7822 | 29.32933 | 120.4935 | 102.9463 | 6.465912e-05 | 0.07354684 | 0 | 0 | 0
7898 | 332125.7 | 2011-02-21 11:12 | 2911.467 | 2 | 32 | 0.6748903 | 4.098779 | 29.78782 | 29.32933 | 120.5166 | 102.9463 | 6.465912e-05 | 0.07354684 | 0 | 0 | 0
7899 | 332155.7 | 2011-02-21 11:12 | 2941.469 | 2 | 32 | 0.6747088 | 4.102016 | 29.79345 | 29.32933 | 120.5396 | 102.9463 | 0.0001294136 | 0.07354684 | 0 | 0 | 0
7900 | 332185.7 | 2011-02-21 11:13 | 2971.481 | 2 | 32 | 0.6743457 | 4.105091 | 29.79907 | 29.32933 | 120.5627 | 102.9463 | 6.465912e-05 | 0.07354684 | 0 | 0 | 0
7901 | 332215.8 | 2011-02-21 11:13 | 3001.496 | 2 | 32 | 0.6748903 | 4.108489 | 29.8047 | 29.32933 | 120.5858 | 102.9463 | 9.708405e-05 | 0.07354684 | 0 | 0 | 0
7902 | 332245.8 | 2011-02-21 11:14 | 3031.511 | 2 | 32 | 0.6747088 | 4.111888 | 29.81032 | 29.32933 | 120.6089 | 102.9463 | 9.717941e-05 | 0.07354684 | 0 | 0 | 0
7903 | 332275.8 | 2011-02-21 11:14 | 3061.526 | 2 | 32 | 0.6745273 | 4.115286 | 29.81595 | 29.32933 | 120.6321 | 102.9463 | 0.000129509 | 0.07354684 | 0 | 0 | 0
7904 | 332305.8 | 2011-02-21 11:15 | 3091.541 | 2 | 32 | 0.6748903 | 4.118685 | 29.82157 | 29.32933 | 120.6552 | 102.9463 | 0.000129509 | 0.07354684 | 0 | 0 | 0
7905 | 332335.8 | 2011-02-21 11:15 | 3121.556 | 2 | 32 | 0.6748903 | 4.122245 | 29.8272 | 29.32933 | 120.6784 | 102.9463 | 0.0001294136 | 0.07354684 | 0 | 0 | 0
7906 | 332365.8 | 2011-02-21 11:16 | 3151.572 | 2 | 32 | 0.6747088 | 4.125643 | 29.83282 | 29.32933 | 120.7016 | 102.9463 | 0.0001294136 | 0.07354684 | 0 | 0 | 0
7907 | 332395.9 | 2011-02-21 11:16 | 3181.587 | 2 | 32 | 0.6747088 | 4.129204 | 29.83845 | 29.32933 | 120.7248 | 102.9463 | 0.000129509 | 0.07354684 | 0 | 0 | 0
7908 | 332425.9 | 2011-02-21 11:17 | 3211.602 | 2 | 32 | 0.6747088 | 4.132602 | 29.84407 | 29.32933 | 120.7481 | 102.9463 | 6.475449e-05 | 0.07354684 | 0 | 0 | 0
7909 | 332455.9 | 2011-02-21 11:17 | 3241.617 | 2 | 32 | 0.6748903 | 4.136324 | 29.8497 | 29.32933 | 120.7713 | 102.9463 | 9.708405e-05 | 0.07354684 | 0 | 0 | 0
7910 | 332485.9 | 2011-02-21 11:18 | 3271.632 | 2 | 32 | 0.6747088 | 4.139723 | 29.85532 | 29.32933 | 120.7946 | 102.9463 | 6.475449e-05 | 0.07354684 | 0 | 0 | 0
7911 | 332515.9 | 2011-02-21 11:18 | 3301.647 | 2 | 32 | 0.6747088 | 4.143445 | 29.86095 | 29.32933 | 120.8179 | 102.9463 | 6.465912e-05 | 0.07354684 | 0 | 0 | 0
7912 | 332545.9 | 2011-02-21 11:19 | 3331.662 | 2 | 32 | 0.6747088 | 4.147167 | 29.86658 | 29.32933 | 120.8412 | 102.9463 | 6.475449e-05 | 0.07354684 | 0 | 0 | 0
7913 | 332575.9 | 2011-02-21 11:19 | 3361.678 | 2 | 32 | 0.6743457 | 4.150889 | 29.8722 | 29.32933 | 120.8645 | 102.9463 | 6.475449e-05 | 0.07354684 | 0 | 0 | 0
7914 | 332606 | 2011-02-21 11:20 | 3391.693 | 2 | 32 | 0.6747088 | 4.154611 | 29.87783 | 29.32933 | 120.8879 | 102.9463 | 6.475449e-05 | 0.07354684 | 0 | 0 | 0
7915 | 332636 | 2011-02-21 11:20 | 3421.708 | 2 | 32 | 0.6748903 | 4.158495 | 29.88345 | 29.32933 | 120.9113 | 102.9463 | 9.708405e-05 | 0.07354684 | 0 | 0 | 0
7916 | 332666 | 2011-02-21 11:21 | 3451.723 | 2 | 32 | 0.6748903 | 4.162217 | 29.88908 | 29.32933 | 120.9347 | 102.9463 | 9.708405e-05 | 0.07354684 | 0 | 0 | 0
7917 | 332696 | 2011-02-21 11:21 | 3481.738 | 2 | 32 | 0.6745273 | 4.165939 | 29.8947 | 29.32933 | 120.9581 | 102.9463 | 6.475449e-05 | 0.07354684 | 0 | 0 | 0
7918 | 332726 | 2011-02-21 11:22 | 3511.753 | 2 | 32 | 0.6745273 | 4.169823 | 29.90033 | 29.32933 | 120.9816 | 102.9463 | 9.708405e-05 | 0.07354684 | 0 | 0 | 0
7919 | 332756 | 2011-02-21 11:22 | 3541.768 | 2 | 32 | 0.6747088 | 4.173869 | 29.90595 | 29.32933 | 121.005 | 102.9463 | 9.717941e-05 | 0.07354684 | 0 | 0 | 0
7920 | 332786 | 2011-02-21 11:23 | 3571.783 | 2 | 32 | 0.6747088 | 4.177915 | 29.91158 | 29.32933 | 121.0285 | 102.9463 | 0.0001294136 | 0.07354684 | 0 | 0 | 0
7921 | 332816.1 | 2011-02-21 11:23 | 3601.798 | 2 | 32 | 0.6747088 | 4.181798 | 29.9172 | 29.32933 | 121.052 | 102.9463 | 0.0001294136 | 0.07354684 | 0 | 0 | 0
7922 | 332846.1 | 2011-02-21 11:24 | 3631.813 | 2 | 32 | 0.6747088 | 4.185683 | 29.92283 | 29.32933 | 121.0756 | 102.9463 | 9.717941e-05 | 0.07354684 | 0 | 0 | 0
7923 | 332876.1 | 2011-02-21 11:24 | 3661.829 | 2 | 32 | 0.6747088 | 4.189728 | 29.92846 | 29.32933 | 121.0991 | 102.9463 | 9.708405e-05 | 0.07354684 | 0 | 0 | 0
7924 | 332906.1 | 2011-02-21 11:25 | 3691.844 | 2 | 32 | 0.6747088 | 4.193612 | 29.93408 | 29.32933 | 121.1227 | 102.9463 | 6.465912e-05 | 0.07354684 | 0 | 0 | 0
7925 | 332936.1 | 2011-02-21 11:25 | 3721.859 | 2 | 32 | 0.6747088 | 4.197982 | 29.93971 | 29.32933 | 121.1463 | 102.9463 | 0.000129509 | 0.07354684 | 0 | 0 | 0
7926 | 332980.7 | 2011-02-21 11:26 | 30.01511 | 3 | 32 | 0 | 4.078874 | 29.94244 | 29.32933 | 121.1578 | 102.9463 | -0.0004855156 | 0.07354684 | 0 | 0 | 0
7927 | 333010.7 | 2011-02-21 11:27 | 60.0304 | 3 | 32 | 0 | 4.065442 | 29.94244 | 29.32933 | 121.1578 | 102.9463 | -0.0002913475 | 0.07354684 | 0 | 0 | 0
7928 | 333040.7 | 2011-02-21 11:27 | 90.04544 | 3 | 32 | 0 | 4.057027 | 29.94244 | 29.32933 | 121.1578 | 102.9463 | -0.0001942635 | 0.07354684 | 0 | 0 | 0
7929 | 333070.7 | 2011-02-21 11:28 | 120.0136 | 3 | 32 | 0 | 4.051525 | 29.94244 | 29.32933 | 121.1578 | 102.9463 | -0.000129509 | 0.07354684 | 0 | 0 | 0
7930 | 333070.7 | 2011-02-21 11:28 | 0.01575795 | 4 | 32 | 1.159047 | 4.1996 | 29.94244 | 29.32933 | 121.1578 | 102.9463 | 0 | 0.07354684 | 0 | 0 | 0
7931 | 333071.5 | 2011-02-21 11:28 | 0.7811592 | 4 | 32 | 1.108217 | 4.199438 | 29.94268 | 29.32933 | 121.1588 | 102.9463 | -3.242493e-05 | 0.07354684 | 0 | 0 | 0
7932 | 333073.5 | 2011-02-21 11:28 | 2.828127 | 4 | 32 | 1.058113 | 4.199438 | 29.9433 | 29.32933 | 121.1614 | 102.9463 | -3.242493e-05 | 0.07354684 | 0 | 0 | 0
7933 | 333076.6 | 2011-02-21 11:28 | 5.921836 | 4 | 32 | 1.007646 | 4.199438 | 29.94418 | 29.32933 | 121.1651 | 102.9463 | 6.475449e-05 | 0.07354684 | 0 | 0 | 0
7934 | 333080.8 | 2011-02-21 11:28 | 10.09364 | 4 | 32 | 0.957179 | 4.199438 | 29.94532 | 29.32933 | 121.1699 | 102.9463 | 0 | 0.07354684 | 0 | 0 | 0
7935 | 333086.2 | 2011-02-21 11:28 | 15.49983 | 4 | 32 | 0.9068935 | 4.199438 | 29.94672 | 29.32933 | 121.1758 | 102.9463 | 0 | 0.07354684 | 0 | 0 | 0
7936 | 333093.2 | 2011-02-21 11:28 | 22.46847 | 4 | 32 | 0.8567895 | 4.199114 | 29.94842 | 29.32933 | 121.1829 | 102.9463 | -3.242493e-05 | 0.07354684 | 0 | 0 | 0
7937 | 333102.3 | 2011-02-21 11:28 | 31.56189 | 4 | 32 | 0.806504 | 4.199438 | 29.95052 | 29.32933 | 121.1917 | 102.9463 | 6.475449e-05 | 0.07354684 | 0 | 0 | 0
7938 | 333114.4 | 2011-02-21 11:28 | 43.71806 | 4 | 32 | 0.756037 | 4.199276 | 29.95316 | 29.32933 | 121.2028 | 102.9463 | -3.232956e-05 | 0.07354684 | 0 | 0 | 0
7939 | 333131.6 | 2011-02-21 11:29 | 60.93652 | 4 | 32 | 0.705933 | 4.199276 | 29.95665 | 29.32933 | 121.2175 | 102.9463 | -3.232956e-05 | 0.07354684 | 0 | 0 | 0
7940 | 333157 | 2011-02-21 11:29 | 86.34223 | 4 | 32 | 0.6556475 | 4.199276 | 29.96145 | 29.32933 | 121.2376 | 102.9463 | 0 | 0.07354684 | 0 | 0 | 0
7941 | 333199.3 | 2011-02-21 11:30 | 128.576 | 4 | 32 | 0.6055436 | 4.199276 | 29.96883 | 29.32933 | 121.2686 | 102.9463 | 3.242493e-05 | 0.07354684 | 0 | 0 | 0
7942 | 333269.8 | 2011-02-21 11:31 | 199.1061 | 4 | 32 | 0.5550765 | 4.199114 | 29.98017 | 29.32933 | 121.3162 | 102.9463 | -3.242493e-05 | 0.07354684 | 0 | 0 | 0
7943 | 333370.8 | 2011-02-21 11:33 | 300.073 | 4 | 32 | 0.5046095 | 4.199114 | 29.99502 | 29.32933 | 121.3786 | 102.9463 | -3.242493e-05 | 0.07354684 | 0 | 0 | 0
7944 | 333493.1 | 2011-02-21 11:35 | 422.4303 | 4 | 32 | 0.4545056 | 4.199276 | 30.01132 | 29.32933 | 121.447 | 102.9463 | -3.232956e-05 | 0.07354684 | 0 | 0 | 0
7945 | 333635.9 | 2011-02-21 11:37 | 565.225 | 4 | 32 | 0.4044016 | 4.199276 | 30.02835 | 29.32933 | 121.5185 | 102.9463 | -3.232956e-05 | 0.07354684 | 0 | 0 | 0
7946 | 333801.1 | 2011-02-21 11:40 | 730.4096 | 4 | 32 | 0.3542976 | 4.199114 | 30.04575 | 29.32933 | 121.5916 | 102.9463 | -3.242493e-05 | 0.07354684 | 0 | 0 | 0
7947 | 334001.1 | 2011-02-21 11:43 | 930.4374 | 4 | 32 | 0.3040121 | 4.199114 | 30.06404 | 29.32933 | 121.6684 | 102.9463 | -3.242493e-05 | 0.07354684 | 0 | 0 | 0
7948 | 334247.3 | 2011-02-21 11:47 | 1176.59 | 4 | 32 | 0.2539082 | 4.199114 | 30.08309 | 29.32933 | 121.7484 | 102.9463 | -6.475449e-05 | 0.07354684 | 0 | 0 | 0
7949 | 334565 | 2011-02-21 11:52 | 1494.256 | 4 | 32 | 0.2036227 | 4.199114 | 30.10324 | 29.32933 | 121.833 | 102.9463 | -6.475449e-05 | 0.07354684 | 0 | 0 | 0
7950 | 335000 | 2011-02-21 12:00 | 1929.264 | 4 | 32 | 0.1533372 | 4.199276 | 30.12471 | 29.32933 | 121.9232 | 102.9463 | 0 | 0.07354684 | 0 | 0 | 0
7951 | 335668.5 | 2011-02-21 12:11 | 2597.831 | 4 | 32 | 0.1032332 | 4.199276 | 30.14828 | 29.32933 | 122.0222 | 102.9463 | 0 | 0.07354684 | 0 | 0 | 0
7952 | 337021.3 | 2011-02-21 12:33 | 3950.574 | 4 | 32 | 0.05294772 | 4.199114 | 30.17646 | 29.32933 | 122.1405 | 102.9463 | -6.475449e-05 | 0.07354684 | 0 | 0 | 0
7953 | 337167.3 | 2011-02-21 12:36 | 4096.587 | 4 | 32 | 0.04986161 | 4.199276 | 30.17858 | 29.32933 | 122.1494 | 102.9463 | 0 | 0.07354684 | 0 | 0 | 0
7954 | 337227.3 | 2011-02-21 12:37 | 60.0146 | 5 | 32 | 0 | 4.188272 | 30.17858 | 29.32933 | 122.1494 | 102.9463 | -3.232956e-05 | 0.07354684 | 0 | 0 | 0
7955 | 337227.5 | 2011-02-21 12:37 | 0.1875856 | 6 | 32 | -6.081699e-05 | 4.188434 | 30.17858 | 29.32933 | 122.1494 | 102.9463 | 0 | 0.1116338 | 0 | 0 | 0
7956 | 337232.3 | 2011-02-21 12:37 | 5.015458 | 6 | 32 | 0.003569905 | 4.188757 | 30.17859 | 29.32933 | 122.1495 | 102.9463 | -3.232956e-05 | 0.1116338 | 0 | 0 | 0
7957 | 337232.3 | 2011-02-21 12:37 | 2.581433727e-06 | 7 | 32 | -1.348874 | 4.022881 | 30.17859 | 29.32933 | 122.1495 | 102.9463 | 0 | 0.1116338 | 0 | 0 | 0
7958 | 337240.4 | 2011-02-21 12:37 | 8.093631 | 7 | 32 | -1.349782 | 3.972875 | 30.17859 | 29.33237 | 122.1495 | 102.9584 | -0.002168512 | 0.1116338 | 0 | 0 | 0
7959 | 337270.1 | 2011-02-21 12:38 | 37.72204 | 7 | 32 | -1.349782 | 3.922869 | 30.17859 | 29.34348 | 122.1495 | 103.0022 | -0.00103569 | 0.1116338 | 0 | 0 | 0
7960 | 337300.1 | 2011-02-21 12:38 | 67.73326 | 7 | 32 | -1.349782 | 3.89018 | 30.17859 | 29.35473 | 122.1495 | 103.0462 | -0.000712061 | 0.1116338 | 0 | 0 | 0
7961 | 337330.1 | 2011-02-21 12:39 | 97.74852 | 7 | 32 | -1.3496 | 3.865258 | 30.17859 | 29.36598 | 122.1495 | 103.0898 | -0.0006149769 | 0.1116338 | 0 | 0 | 0
7962 | 337360.1 | 2011-02-21 12:39 | 127.7635 | 7 | 32 | -1.349963 | 3.844705 | 30.17859 | 29.37723 | 122.1495 | 103.1332 | -0.0004855156 | 0.1116338 | 0 | 0 | 0
7963 | 337390.1 | 2011-02-21 12:40 | 157.7786 | 7 | 32 | -1.3496 | 3.827389 | 30.17859 | 29.38849 | 122.1495 | 103.1763 | -0.0004207611 | 0.1116338 | 0 | 0 | 0
7964 | 337420.1 | 2011-02-21 12:40 | 187.7937 | 7 | 32 | -1.349782 | 3.811853 | 30.17859 | 29.39974 | 122.1495 | 103.2193 | -0.0003883839 | 0.1116338 | 0 | 0 | 0
7965 | 337450.1 | 2011-02-21 12:41 | 217.8088 | 7 | 32 | -1.3496 | 3.797936 | 30.17859 | 29.41099 | 122.1495 | 103.2621 | -0.0003236771 | 0.1116338 | 0 | 0 | 0
7966 | 337480.2 | 2011-02-21 12:41 | 247.824 | 7 | 32 | -1.349782 | 3.784666 | 30.17859 | 29.42225 | 122.1495 | 103.3048 | -0.0003560543 | 0.1116338 | 0 | 0 | 0
7967 | 337510.2 | 2011-02-21 12:42 | 277.839 | 7 | 32 | -1.349782 | 3.77269 | 30.17859 | 29.4335 | 122.1495 | 103.3473 | -0.0002912998 | 0.1116338 | 0 | 0 | 0
7968 | 337540.2 | 2011-02-21 12:42 | 307.8542 | 7 | 32 | -1.3496 | 3.761039 | 30.17859 | 29.44475 | 122.1495 | 103.3897 | -0.0002912998 | 0.1116338 | 0 | 0 | 0
7969 | 337570.2 | 2011-02-21 12:43 | 337.8696 | 7 | 32 | -1.349782 | 3.749872 | 30.17859 | 29.45601 | 122.1495 | 103.432 | -0.0002589226 | 0.1116338 | 0 | 0 | 0
7970 | 337600.2 | 2011-02-21 12:43 | 367.8844 | 7 | 32 | -1.349782 | 3.739192 | 30.17859 | 29.46726 | 122.1495 | 103.4741 | -0.0002912998 | 0.1116338 | 0 | 0 | 0
7971 | 337630.2 | 2011-02-21 12:44 | 397.8995 | 7 | 32 | -1.3496 | 3.729158 | 30.17859 | 29.47851 | 122.1495 | 103.5161 | -0.0002589226 | 0.1116338 | 0 | 0 | 0
7972 | 337660.3 | 2011-02-21 12:44 | 427.9148 | 7 | 32 | -1.349419 | 3.719286 | 30.17859 | 29.48977 | 122.1495 | 103.558 | -0.000226593 | 0.1116338 | 0 | 0 | 0
7973 | 337690.3 | 2011-02-21 12:45 | 457.9297 | 7 | 32 | -1.3496 | 3.709576 | 30.17859 | 29.50102 | 122.1495 | 103.5998 | -0.0002912998 | 0.1116338 | 0 | 0 | 0
7974 | 337720.3 | 2011-02-21 12:45 | 487.945 | 7 | 32 | -1.349782 | 3.699867 | 30.17859 | 29.51227 | 122.1495 | 103.6415 | -0.0002912998 | 0.1116338 | 0 | 0 | 0
7975 | 337750.3 | 2011-02-21 12:46 | 517.9601 | 7 | 32 | -1.349782 | 3.690966 | 30.17859 | 29.52353 | 122.1495 | 103.6831 | -0.0001942158 | 0.1116338 | 0 | 0 | 0
7976 | 337780.3 | 2011-02-21 12:46 | 547.9752 | 7 | 32 | -1.349782 | 3.681903 | 30.17859 | 29.53478 | 122.1495 | 103.7246 | -0.0002265453 | 0.1116338 | 0 | 0 | 0
7977 | 337810.3 | 2011-02-21 12:47 | 577.9902 | 7 | 32 | -1.349782 | 3.673003 | 30.17859 | 29.54603 | 122.1495 | 103.766 | -0.0002589226 | 0.1116338 | 0 | 0 | 0
7978 | 337840.3 | 2011-02-21 12:47 | 608.0053 | 7 | 32 | -1.349963 | 3.664264 | 30.17859 | 29.55729 | 122.1495 | 103.8073 | -0.0001942158 | 0.1116338 | 0 | 0 | 0
7979 | 337870.4 | 2011-02-21 12:48 | 638.0204 | 7 | 32 | -1.3496 | 3.655687 | 30.17859 | 29.56854 | 122.1495 | 103.8484 | -0.0002265453 | 0.1116338 | 0 | 0 | 0
7980 | 337900.4 | 2011-02-21 12:48 | 668.0356 | 7 | 32 | -1.349782 | 3.647433 | 30.17859 | 29.57979 | 122.1495 | 103.8895 | -0.0001942158 | 0.1116338 | 0 | 0 | 0
7981 | 337930.4 | 2011-02-21 12:49 | 698.0507 | 7 | 32 | -1.349782 | 3.638856 | 30.17859 | 29.59105 | 122.1495 | 103.9305 | -0.0002589226 | 0.1116338 | 0 | 0 | 0
7982 | 337960.4 | 2011-02-21 12:49 | 728.0657 | 7 | 32 | -1.349782 | 3.630927 | 30.17859 | 29.6023 | 122.1495 | 103.9714 | -0.0001942158 | 0.1116338 | 0 | 0 | 0
7983 | 337990.4 | 2011-02-21 12:50 | 758.081 | 7 | 32 | -1.3496 | 3.622997 | 30.17859 | 29.61355 | 122.1495 | 104.0122 | -0.0001617908 | 0.1116338 | 0 | 0 | 0
7984 | 338020.4 | 2011-02-21 12:50 | 788.096 | 7 | 32 | -1.349782 | 3.614905 | 30.17859 | 29.6248 | 122.1495 | 104.053 | -0.0002589226 | 0.1116338 | 0 | 0 | 0
7985 | 338050.4 | 2011-02-21 12:51 | 818.1111 | 7 | 32 | -1.349782 | 3.607137 | 30.17859 | 29.63606 | 122.1495 | 104.0936 | -0.0001942158 | 0.1116338 | 0 | 0 | 0
7986 | 338080.5 | 2011-02-21 12:51 | 848.1262 | 7 | 32 | -1.349782 | 3.599531 | 30.17859 | 29.64731 | 122.1495 | 104.1341 | -0.0001942158 | 0.1116338 | 0 | 0 | 0
7987 | 338110.5 | 2011-02-21 12:52 | 878.1414 | 7 | 32 | -1.349782 | 3.591925 | 30.17859 | 29.65856 | 122.1495 | 104.1746 | -0.000226593 | 0.1116338 | 0 | 0 | 0
7988 | 338140.5 | 2011-02-21 12:52 | 908.1563 | 7 | 32 | -1.349963 | 3.584643 | 30.17859 | 29.66982 | 122.1495 | 104.215 | -0.0001618385 | 0.1116338 | 0 | 0 | 0
7989 | 338170.5 | 2011-02-21 12:53 | 938.1716 | 7 | 32 | -1.349963 | 3.577523 | 30.17859 | 29.68107 | 122.1495 | 104.2553 | -0.0001942158 | 0.1116338 | 0 | 0 | 0
7990 | 338200.5 | 2011-02-21 12:53 | 968.1869 | 7 | 32 | -1.349782 | 3.570402 | 30.17859 | 29.69232 | 122.1495 | 104.2955 | -0.0001942158 | 0.1116338 | 0 | 0 | 0
7991 | 338230.5 | 2011-02-21 12:54 | 998.2016 | 7 | 32 | -1.3496 | 3.563605 | 30.17859 | 29.70358 | 122.1495 | 104.3357 | -0.0001942158 | 0.1116338 | 0 | 0 | 0
7992 | 338260.6 | 2011-02-21 12:54 | 1028.217 | 7 | 32 | -1.349782 | 3.55697 | 30.17859 | 29.71483 | 122.1495 | 104.3757 | -0.0001942158 | 0.1116338 | 0 | 0 | 0
7993 | 338290.6 | 2011-02-21 12:55 | 1058.232 | 7 | 32 | -1.3496 | 3.550659 | 30.17859 | 29.72608 | 122.1495 | 104.4157 | -0.0001294613 | 0.1116338 | 0 | 0 | 0
7994 | 338320.6 | 2011-02-21 12:55 | 1088.232 | 7 | 32 | -1.3496 | 3.544024 | 30.17859 | 29.73733 | 122.1495 | 104.4556 | -0.0001618385 | 0.1116338 | 0 | 0 | 0
7995 | 338350.6 | 2011-02-21 12:56 | 1118.247 | 7 | 32 | -1.349782 | 3.537712 | 30.17859 | 29.74858 | 122.1495 | 104.4954 | -0.0001618385 | 0.1116338 | 0 | 0 | 0
7996 | 338380.6 | 2011-02-21 12:56 | 1148.262 | 7 | 32 | -1.3496 | 3.531563 | 30.17859 | 29.75984 | 122.1495 | 104.5352 | -0.0001942158 | 0.1116338 | 0 | 0 | 0
7997 | 338410.6 | 2011-02-21 12:57 | 1178.277 | 7 | 32 | -1.349782 | 3.525737 | 30.17859 | 29.77109 | 122.1495 | 104.5749 | -0.0001942158 | 0.1116338 | 0 | 0 | 0
7998 | 338440.6 | 2011-02-21 12:57 | 1208.294 | 7 | 32 | -1.3496 | 3.520072 | 30.17859 | 29.78234 | 122.1495 | 104.6146 | -0.0001618385 | 0.1116338 | 0 | 0 | 0
7999 | 338470.6 | 2011-02-21 12:58 | 1238.307 | 7 | 32 | -1.349419 | 3.514732 | 30.17859 | 29.7936 | 122.1495 | 104.6542 | -9.708405e-05 | 0.1116338 | 0 | 0 | 0
8000 | 338500.7 | 2011-02-21 12:58 | 1268.323 | 7 | 32 | -1.349782 | 3.509068 | 30.17859 | 29.80485 | 122.1495 | 104.6937 | -0.0001618385 | 0.1116338 | 0 | 0 | 0
8001 | 338530.7 | 2011-02-21 12:59 | 1298.338 | 7 | 32 | -1.349782 | 3.504051 | 30.17859 | 29.8161 | 122.1495 | 104.7331 | -0.0001617908 | 0.1116338 | 0 | 0 | 0
8002 | 338560.7 | 2011-02-21 12:59 | 1328.353 | 7 | 32 | -1.349782 | 3.499035 | 30.17859 | 29.82735 | 122.1495 | 104.7725 | -0.0001618385 | 0.1116338 | 0 | 0 | 0
8003 | 338590.7 | 2011-02-21 13:00 | 1358.368 | 7 | 32 | -1.3496 | 3.49418 | 30.17859 | 29.83861 | 122.1495 | 104.8119 | -0.0001294613 | 0.1116338 | 0 | 0 | 0
8004 | 338620.7 | 2011-02-21 13:00 | 1388.383 | 7 | 32 | -1.3496 | 3.489325 | 30.17859 | 29.84986 | 122.1495 | 104.8512 | -0.0001294613 | 0.1116338 | 0 | 0 | 0
8005 | 338650.7 | 2011-02-21 13:01 | 1418.398 | 7 | 32 | -1.349782 | 3.484793 | 30.17859 | 29.86111 | 122.1495 | 104.8904 | -0.0001294613 | 0.1116338 | 0 | 0 | 0
8006 | 338680.8 | 2011-02-21 13:01 | 1448.413 | 7 | 32 | -1.3496 | 3.480424 | 30.17859 | 29.87236 | 122.1495 | 104.9296 | -0.000129509 | 0.1116338 | 0 | 0 | 0
8007 | 338710.8 | 2011-02-21 13:02 | 1478.428 | 7 | 32 | -1.349419 | 3.476217 | 30.17859 | 29.88362 | 122.1495 | 104.9687 | -9.708405e-05 | 0.1116338 | 0 | 0 | 0
8008 | 338740.8 | 2011-02-21 13:02 | 1508.443 | 7 | 32 | -1.3496 | 3.471685 | 30.17859 | 29.89487 | 122.1495 | 105.0078 | -9.708405e-05 | 0.1116338 | 0 | 0 | 0
8009 | 338770.8 | 2011-02-21 13:03 | 1538.459 | 7 | 32 | -1.349419 | 3.467478 | 30.17859 | 29.90612 | 122.1495 | 105.0469 | -0.0001294613 | 0.1116338 | 0 | 0 | 0
8010 | 338800.8 | 2011-02-21 13:03 | 1568.474 | 7 | 32 | -1.3496 | 3.46327 | 30.17859 | 29.91737 | 122.1495 | 105.0859 | -9.708405e-05 | 0.1116338 | 0 | 0 | 0
8011 | 338830.8 | 2011-02-21 13:04 | 1598.489 | 7 | 32 | -1.3496 | 3.459224 | 30.17859 | 29.92863 | 122.1495 | 105.1248 | -9.708405e-05 | 0.1116338 | 0 | 0 | 0
8012 | 338860.8 | 2011-02-21 13:04 | 1628.504 | 7 | 32 | -1.3496 | 3.455017 | 30.17859 | 29.93988 | 122.1495 | 105.1637 | -0.0001294613 | 0.1116338 | 0 | 0 | 0
8013 | 338890.9 | 2011-02-21 13:05 | 1658.519 | 7 | 32 | -1.3496 | 3.450971 | 30.17859 | 29.95113 | 122.1495 | 105.2026 | -9.708405e-05 | 0.1116338 | 0 | 0 | 0
8014 | 338920.9 | 2011-02-21 13:05 | 1688.534 | 7 | 32 | -1.349963 | 3.446601 | 30.17859 | 29.96238 | 122.1495 | 105.2414 | -0.0001294613 | 0.1116338 | 0 | 0 | 0
8015 | 338950.9 | 2011-02-21 13:06 | 1718.549 | 7 | 32 | -1.349419 | 3.442394 | 30.17859 | 29.97364 | 122.1495 | 105.2801 | -9.708405e-05 | 0.1116338 | 0 | 0 | 0
8016 | 338980.9 | 2011-02-21 13:06 | 1748.564 | 7 | 32 | -1.3496 | 3.437701 | 30.17859 | 29.98489 | 122.1495 | 105.3188 | -0.0001618385 | 0.1116338 | 0 | 0 | 0
8017 | 339010.9 | 2011-02-21 13:07 | 1778.579 | 7 | 32 | -1.349419 | 3.433169 | 30.17859 | 29.99614 | 122.1495 | 105.3575 | -0.0001294613 | 0.1116338 | 0 | 0 | 0
8018 | 339040.9 | 2011-02-21 13:07 | 1808.596 | 7 | 32 | -1.3496 | 3.428314 | 30.17859 | 30.00739 | 122.1495 | 105.3961 | -9.713173e-05 | 0.1116338 | 0 | 0 | 0
8019 | 339070.9 | 2011-02-21 13:08 | 1838.61 | 7 | 32 | -1.3496 | 3.423136 | 30.17859 | 30.01865 | 122.1495 | 105.4346 | -0.0001294613 | 0.1116338 | 0 | 0 | 0
8020 | 339101 | 2011-02-21 13:08 | 1868.625 | 7 | 32 | -1.349419 | 3.417795 | 30.17859 | 30.0299 | 122.1495 | 105.4731 | -0.000129509 | 0.1116338 | 0 | 0 | 0
8021 | 339131 | 2011-02-21 13:09 | 1898.64 | 7 | 32 | -1.349963 | 3.411484 | 30.17859 | 30.04115 | 122.1495 | 105.5116 | -0.0002265453 | 0.1116338 | 0 | 0 | 0
8022 | 339161 | 2011-02-21 13:09 | 1928.655 | 7 | 32 | -1.3496 | 3.405011 | 30.17859 | 30.0524 | 122.1495 | 105.5499 | -0.0001941681 | 0.1116338 | 0 | 0 | 0
8023 | 339191 | 2011-02-21 13:10 | 1958.67 | 7 | 32 | -1.349782 | 3.39789 | 30.17859 | 30.06366 | 122.1495 | 105.5882 | -0.0001942158 | 0.1116338 | 0 | 0 | 0
8024 | 339221 | 2011-02-21 13:10 | 1988.685 | 7 | 32 | -1.3496 | 3.390284 | 30.17859 | 30.07491 | 122.1495 | 105.6264 | -0.0001942158 | 0.1116338 | 0 | 0 | 0
8025 | 339251 | 2011-02-21 13:11 | 2018.7 | 7 | 32 | -1.3496 | 3.38106 | 30.17859 | 30.08616 | 122.1495 | 105.6645 | -0.0002912998 | 0.1116338 | 0 | 0 | 0
8026 | 339281.1 | 2011-02-21 13:11 | 2048.716 | 7 | 32 | -1.349237 | 3.371512 | 30.17859 | 30.09741 | 122.1495 | 105.7025 | -0.0002589226 | 0.1116338 | 0 | 0 | 0
8027 | 339311.1 | 2011-02-21 13:12 | 2078.731 | 7 | 32 | -1.349782 | 3.35986 | 30.17859 | 30.10866 | 122.1495 | 105.7403 | -0.0003236294 | 0.1116338 | 0 | 0 | 0
8028 | 339341.1 | 2011-02-21 13:12 | 2108.746 | 7 | 32 | -1.349419 | 3.347075 | 30.17859 | 30.11992 | 122.1495 | 105.7781 | -0.0003560543 | 0.1116338 | 0 | 0 | 0
8029 | 339371.1 | 2011-02-21 13:13 | 2138.761 | 7 | 32 | -1.3496 | 3.331863 | 30.17859 | 30.13117 | 122.1495 | 105.8157 | -0.0004531383 | 0.1116338 | 0 | 0 | 0
8030 | 339401.1 | 2011-02-21 13:13 | 2168.776 | 7 | 32 | -1.349419 | 3.314386 | 30.17859 | 30.14242 | 122.1495 | 105.8531 | -0.0004855156 | 0.1116338 | 0 | 0 | 0
8031 | 339431.1 | 2011-02-21 13:14 | 2198.791 | 7 | 32 | -1.3496 | 3.293348 | 30.17859 | 30.15367 | 122.1495 | 105.8902 | -0.0006149769 | 0.1116338 | 0 | 0 | 0
8032 | 339461.1 | 2011-02-21 13:14 | 2228.808 | 7 | 32 | -1.3496 | 3.268264 | 30.17859 | 30.16493 | 122.1495 | 105.9272 | -0.0007444381 | 0.1116338 | 0 | 0 | 0
8033 | 339491.2 | 2011-02-21 13:15 | 2258.821 | 7 | 32 | -1.349782 | 3.238163 | 30.17859 | 30.17618 | 122.1495 | 105.9638 | -0.0008738518 | 0.1116338 | 0 | 0 | 0
8034 | 339521.2 | 2011-02-21 13:15 | 2288.836 | 7 | 32 | -1.3496 | 3.201428 | 30.17859 | 30.18743 | 122.1495 | 106 | -0.001068115 | 0.1116338 | 0 | 0 | 0
8035 | 339551.2 | 2011-02-21 13:16 | 2318.852 | 7 | 32 | -1.3496 | 3.156277 | 30.17859 | 30.19868 | 122.1495 | 106.0358 | -0.001294661 | 0.1116338 | 0 | 0 | 0
8036 | 339578.8 | 2011-02-21 13:16 | 2346.414 | 7 | 32 | -1.349782 | 3.106271 | 30.17859 | 30.20902 | 122.1495 | 106.0681 | -0.001553583 | 0.1116338 | 0 | 0 | 0
8037 | 339602.7 | 2011-02-21 13:16 | 2370.351 | 7 | 32 | -1.349782 | 3.056266 | 30.17859 | 30.21799 | 122.1495 | 106.0958 | -0.001747751 | 0.1116338 | 0 | 0 | 0
8038 | 339624.2 | 2011-02-21 13:17 | 2391.866 | 7 | 32 | -1.3496 | 3.00626 | 30.17859 | 30.22606 | 122.1495 | 106.1203 | -0.001974344 | 0.1116338 | 0 | 0 | 0
8039 | 339644.1 | 2011-02-21 13:17 | 2411.772 | 7 | 32 | -1.3496 | 2.956092 | 30.17859 | 30.23352 | 122.1495 | 106.1425 | -0.002071428 | 0.1116338 | 0 | 0 | 0
8040 | 339663.2 | 2011-02-21 13:17 | 2430.834 | 7 | 32 | -1.3496 | 2.905925 | 30.17859 | 30.24067 | 122.1495 | 106.1635 | -0.002136183 | 0.1116338 | 0 | 0 | 0
8041 | 339681.7 | 2011-02-21 13:18 | 2449.396 | 7 | 32 | -1.3496 | 2.855919 | 30.17859 | 30.24762 | 122.1495 | 106.1835 | -0.002168512 | 0.1116338 | 0 | 0 | 0
8042 | 339700.2 | 2011-02-21 13:18 | 2467.865 | 7 | 32 | -1.350145 | 2.805913 | 30.17859 | 30.25455 | 122.1495 | 106.2031 | -0.002168512 | 0.1116338 | 0 | 0 | 0
8043 | 339718.9 | 2011-02-21 13:18 | 2486.583 | 7 | 32 | -1.349782 | 2.755908 | 30.17859 | 30.26157 | 122.1495 | 106.2226 | -0.002136135 | 0.1116338 | 0 | 0 | 0
8044 | 339738.2 | 2011-02-21 13:19 | 2505.849 | 7 | 32 | -1.349963 | 2.705902 | 30.17859 | 30.26879 | 122.1495 | 106.2423 | -0.002071476 | 0.1116338 | 0 | 0 | 0
8045 | 339740.5 | 2011-02-21 13:19 | 2508.114 | 7 | 32 | -1.3496 | 2.699914 | 30.17859 | 30.26964 | 122.1495 | 106.2446 | -0.002071428 | 0.1116338 | 0 | 0 | 0
8046 | 339740.6 | 2011-02-21 13:19 | 0.1874027 | 8 | 32 | -0.0006054253 | 2.873559 | 30.17859 | 30.26964 | 122.1495 | 106.2446 | 0 | 0.07348023 | 0 | 0 | 0
8047 | 339745.5 | 2011-02-21 13:19 | 5.015328 | 8 | 32 | 0.003751441 | 3.26438 | 30.17859 | 30.26964 | 122.1495 | 106.2446 | 0.02822328 | 0.07348023 | 0 | 0 | 0
8048 | 339775.5 | 2011-02-21 13:19 | 30.0151 | 1 | 33 | 0 | 3.452751 | 30.17859 | 30.26964 | 122.1495 | 106.2446 | 0.002362728 | 0.07348023 | 0 | 0 | 0
8049 | 339805.5 | 2011-02-21 13:20 | 60.03022 | 1 | 33 | 0 | 3.507773 | 30.17859 | 30.26964 | 122.1495 | 106.2446 | 0.00103569 | 0.07348023 | 0 | 0 | 0
8050 | 339835.5 | 2011-02-21 13:20 | 90.04535 | 1 | 33 | 0 | 3.537389 | 30.17859 | 30.26964 | 122.1495 | 106.2446 | 0.0006473541 | 0.07348023 | 0 | 0 | 0
8051 | 339865.5 | 2011-02-21 13:21 | 120.0136 | 1 | 33 | 0 | 3.556646 | 30.17859 | 30.26964 | 122.1495 | 106.2446 | 0.0004855156 | 0.07348023 | 0 | 0 | 0
8052 | 339895.5 | 2011-02-21 13:21 | 30.01509 | 2 | 33 | 0.6747088 | 3.723494 | 30.18422 | 30.26964 | 122.1703 | 106.2446 | 0.001068068 | 0.07348023 | 0 | 0 | 0
8053 | 339925.5 | 2011-02-21 13:22 | 60.03063 | 2 | 33 | 0.6747088 | 3.754889 | 30.18985 | 30.26964 | 122.1913 | 106.2446 | 0.0006473064 | 0.07348023 | 0 | 0 | 0
8054 | 339955.5 | 2011-02-21 13:22 | 90.04533 | 2 | 33 | 0.6747088 | 3.775765 | 30.19547 | 30.26964 | 122.2125 | 106.2446 | 0.0004531383 | 0.07348023 | 0 | 0 | 0
8055 | 339985.5 | 2011-02-21 13:23 | 120.0604 | 2 | 33 | 0.6747088 | 3.790168 | 30.2011 | 30.26964 | 122.2338 | 106.2446 | 0.0003236294 | 0.07348023 | 0 | 0 | 0
8056 | 340015.6 | 2011-02-21 13:23 | 150.0756 | 2 | 33 | 0.6748903 | 3.800687 | 30.20672 | 30.26964 | 122.2551 | 106.2446 | 0.0002589226 | 0.07348023 | 0 | 0 | 0
8057 | 340045.6 | 2011-02-21 13:24 | 180.0926 | 2 | 33 | 0.6748903 | 3.808779 | 30.21235 | 30.26964 | 122.2766 | 106.2446 | 0.0001942158 | 0.07348023 | 0 | 0 | 0
8058 | 340075.6 | 2011-02-21 13:24 | 210.1058 | 2 | 33 | 0.6747088 | 3.816061 | 30.21798 | 30.26964 | 122.298 | 106.2446 | 0.0001618385 | 0.07348023 | 0 | 0 | 0
8059 | 340105.6 | 2011-02-21 13:25 | 240.1209 | 2 | 33 | 0.6750719 | 3.822696 | 30.22361 | 30.26964 | 122.3195 | 106.2446 | 0.0001618385 | 0.07348023 | 0 | 0 | 0
8060 | 340135.6 | 2011-02-21 13:25 | 270.136 | 2 | 33 | 0.6750719 | 3.828846 | 30.22923 | 30.26964 | 122.341 | 106.2446 | 0.0001618385 | 0.07348023 | 0 | 0 | 0
8061 | 340165.6 | 2011-02-21 13:26 | 300.1513 | 2 | 33 | 0.6750719 | 3.834833 | 30.23486 | 30.26964 | 122.3626 | 106.2446 | 0.0001941681 | 0.07348023 | 0 | 0 | 0
8062 | 340195.7 | 2011-02-21 13:26 | 330.1663 | 2 | 33 | 0.6748903 | 3.840012 | 30.24049 | 30.26964 | 122.3842 | 106.2446 | 9.713173e-05 | 0.07348023 | 0 | 0 | 0
8063 | 340225.7 | 2011-02-21 13:27 | 360.1814 | 2 | 33 | 0.6747088 | 3.845352 | 30.24612 | 30.26964 | 122.4058 | 106.2446 | 9.708405e-05 | 0.07348023 | 0 | 0 | 0
8064 | 340255.7 | 2011-02-21 13:27 | 390.1965 | 2 | 33 | 0.6748903 | 3.850693 | 30.25174 | 30.26964 | 122.4275 | 106.2446 | 0.0001294613 | 0.07348023 | 0 | 0 | 0
8065 | 340285.7 | 2011-02-21 13:28 | 420.2118 | 2 | 33 | 0.6747088 | 3.855386 | 30.25737 | 30.26964 | 122.4492 | 106.2446 | 9.713173e-05 | 0.07348023 | 0 | 0 | 0
8066 | 340315.7 | 2011-02-21 13:28 | 450.2267 | 2 | 33 | 0.6748903 | 3.860241 | 30.263 | 30.26964 | 122.4709 | 106.2446 | 9.713173e-05 | 0.07348023 | 0 | 0 | 0
8067 | 340345.7 | 2011-02-21 13:29 | 480.242 | 2 | 33 | 0.6748903 | 3.864934 | 30.26862 | 30.26964 | 122.4926 | 106.2446 | 9.708405e-05 | 0.07348023 | 0 | 0 | 0
8068 | 340375.7 | 2011-02-21 13:29 | 510.2569 | 2 | 33 | 0.6747088 | 3.869303 | 30.27425 | 30.26964 | 122.5143 | 106.2446 | 9.713173e-05 | 0.07348023 | 0 | 0 | 0
8069 | 340405.8 | 2011-02-21 13:30 | 540.2721 | 2 | 33 | 0.6747088 | 3.873673 | 30.27988 | 30.26964 | 122.5361 | 106.2446 | 0.0001617908 | 0.07348023 | 0 | 0 | 0
8070 | 340435.8 | 2011-02-21 13:30 | 570.2873 | 2 | 33 | 0.6747088 | 3.87788 | 30.2855 | 30.26964 | 122.5579 | 106.2446 | 9.708405e-05 | 0.07348023 | 0 | 0 | 0
8071 | 340465.8 | 2011-02-21 13:31 | 600.3023 | 2 | 33 | 0.6747088 | 3.88225 | 30.29113 | 30.26964 | 122.5798 | 106.2446 | 9.708405e-05 | 0.07348023 | 0 | 0 | 0
8072 | 340495.8 | 2011-02-21 13:31 | 630.3046 | 2 | 33 | 0.6748903 | 3.886296 | 30.29675 | 30.26964 | 122.6016 | 106.2446 | 9.708405e-05 | 0.07348023 | 0 | 0 | 0
8073 | 340525.8 | 2011-02-21 13:32 | 660.317 | 2 | 33 | 0.6748903 | 3.89018 | 30.30238 | 30.26964 | 122.6235 | 106.2446 | 9.713173e-05 | 0.07348023 | 0 | 0 | 0
8074 | 340555.8 | 2011-02-21 13:32 | 690.3321 | 2 | 33 | 0.6748903 | 3.894063 | 30.308 | 30.26964 | 122.6454 | 106.2446 | 0.0001294613 | 0.07348023 | 0 | 0 | 0
8075 | 340585.8 | 2011-02-21 13:33 | 720.3472 | 2 | 33 | 0.6748903 | 3.897624 | 30.31363 | 30.26964 | 122.6673 | 106.2446 | 6.475449e-05 | 0.07348023 | 0 | 0 | 0
8076 | 340615.8 | 2011-02-21 13:33 | 750.3623 | 2 | 33 | 0.6747088 | 3.901346 | 30.31926 | 30.26964 | 122.6892 | 106.2446 | 9.713173e-05 | 0.07348023 | 0 | 0 | 0
8077 | 340645.9 | 2011-02-21 13:34 | 780.3774 | 2 | 33 | 0.6747088 | 3.904583 | 30.32488 | 30.26964 | 122.7112 | 106.2446 | 6.475449e-05 | 0.07348023 | 0 | 0 | 0
8078 | 340675.9 | 2011-02-21 13:34 | 810.3946 | 2 | 33 | 0.6748903 | 3.908143 | 30.33051 | 30.26964 | 122.7332 | 106.2446 | 9.708405e-05 | 0.07348023 | 0 | 0 | 0
8079 | 340705.9 | 2011-02-21 13:35 | 840.4078 | 2 | 33 | 0.6747088 | 3.911379 | 30.33614 | 30.26964 | 122.7552 | 106.2446 | 9.708405e-05 | 0.07348023 | 0 | 0 | 0
8080 | 340735.9 | 2011-02-21 13:35 | 870.4227 | 2 | 33 | 0.6748903 | 3.914454 | 30.34176 | 30.26964 | 122.7772 | 106.2446 | 6.475449e-05 | 0.07348023 | 0 | 0 | 0
8081 | 340765.9 | 2011-02-21 13:36 | 900.4379 | 2 | 33 | 0.6748903 | 3.917691 | 30.34739 | 30.26964 | 122.7992 | 106.2446 | 0.0001294613 | 0.07348023 | 0 | 0 | 0
8082 | 340795.9 | 2011-02-21 13:36 | 930.453 | 2 | 33 | 0.6747088 | 3.92028 | 30.35302 | 30.26964 | 122.8213 | 106.2446 | 6.47068e-05 | 0.07348023 | 0 | 0 | 0
8083 | 340826 | 2011-02-21 13:37 | 960.4681 | 2 | 33 | 0.6747088 | 3.923193 | 30.35864 | 30.26964 | 122.8433 | 106.2446 | 3.237724e-05 | 0.07348023 | 0 | 0 | 0
8084 | 340856 | 2011-02-21 13:37 | 990.4833 | 2 | 33 | 0.6750719 | 3.925944 | 30.36427 | 30.26964 | 122.8654 | 106.2446 | 6.47068e-05 | 0.07348023 | 0 | 0 | 0
8085 | 340886 | 2011-02-21 13:38 | 1020.498 | 2 | 33 | 0.6748903 | 3.928695 | 30.36989 | 30.26964 | 122.8875 | 106.2446 | 6.47068e-05 | 0.07348023 | 0 | 0 | 0
8086 | 340916 | 2011-02-21 13:38 | 1050.513 | 2 | 33 | 0.6747088 | 3.931446 | 30.37552 | 30.26964 | 122.9096 | 106.2446 | 9.708405e-05 | 0.07348023 | 0 | 0 | 0
8087 | 340946 | 2011-02-21 13:39 | 1080.529 | 2 | 33 | 0.6748903 | 3.934197 | 30.38115 | 30.26964 | 122.9318 | 106.2446 | 0.0001294613 | 0.07348023 | 0 | 0 | 0
8088 | 340976 | 2011-02-21 13:39 | 1110.544 | 2 | 33 | 0.6748903 | 3.936625 | 30.38677 | 30.26964 | 122.9539 | 106.2446 | 6.475449e-05 | 0.07348023 | 0 | 0 | 0
8089 | 341006 | 2011-02-21 13:40 | 1140.559 | 2 | 33 | 0.6748903 | 3.939376 | 30.3924 | 30.26964 | 122.9761 | 106.2446 | 9.708405e-05 | 0.07348023 | 0 | 0 | 0
8090 | 341036.1 | 2011-02-21 13:40 | 1170.574 | 2 | 33 | 0.6748903 | 3.941965 | 30.39803 | 30.26964 | 122.9982 | 106.2446 | 0.0001294613 | 0.07348023 | 0 | 0 | 0
8091 | 341066.1 | 2011-02-21 13:41 | 1200.589 | 2 | 33 | 0.6748903 | 3.944231 | 30.40365 | 30.26964 | 123.0204 | 106.2446 | 6.475449e-05 | 0.07348023 | 0 | 0 | 0
8092 | 341096.1 | 2011-02-21 13:41 | 1230.604 | 2 | 33 | 0.6748903 | 3.946658 | 30.40928 | 30.26964 | 123.0426 | 106.2446 | 3.232956e-05 | 0.07348023 | 0 | 0 | 0
8093 | 341126.1 | 2011-02-21 13:42 | 1260.619 | 2 | 33 | 0.6748903 | 3.94941 | 30.41491 | 30.26964 | 123.0648 | 106.2446 | 9.713173e-05 | 0.07348023 | 0 | 0 | 0
8094 | 341156.1 | 2011-02-21 13:42 | 1290.634 | 2 | 33 | 0.6748903 | 3.951837 | 30.42053 | 30.26964 | 123.0871 | 106.2446 | 6.47068e-05 | 0.07348023 | 0 | 0 | 0
8095 | 341186.1 | 2011-02-21 13:43 | 1320.649 | 2 | 33 | 0.6748903 | 3.954426 | 30.42616 | 30.26964 | 123.1093 | 106.2446 | 9.708405e-05 | 0.07348023 | 0 | 0 | 0
8096 | 341216.1 | 2011-02-21 13:43 | 1350.665 | 2 | 33 | 0.6748903 | 3.957016 | 30.43179 | 30.26964 | 123.1316 | 106.2446 | 3.237724e-05 | 0.07348023 | 0 | 0 | 0
8097 | 341246.2 | 2011-02-21 13:44 | 1380.68 | 2 | 33 | 0.6748903 | 3.959605 | 30.43741 | 30.26964 | 123.1538 | 106.2446 | 9.708405e-05 | 0.07348023 | 0 | 0 | 0
8098 | 341276.2 | 2011-02-21 13:44 | 1410.697 | 2 | 33 | 0.6747088 | 3.962032 | 30.44304 | 30.26964 | 123.1761 | 106.2446 | 3.232956e-05 | 0.07348023 | 0 | 0 | 0
8099 | 341306.2 | 2011-02-21 13:45 | 1440.71 | 2 | 33 | 0.6748903 | 3.964783 | 30.44866 | 30.26964 | 123.1984 | 106.2446 | 6.47068e-05 | 0.07348023 | 0 | 0 | 0
8100 | 341336.2 | 2011-02-21 13:45 | 1470.725 | 2 | 33 | 0.6748903 | 3.967211 | 30.45429 | 30.26964 | 123.2207 | 106.2446 | 6.475449e-05 | 0.07348023 | 0 | 0 | 0
8101 | 341366.2 | 2011-02-21 13:46 | 1500.74 | 2 | 33 | 0.6748903 | 3.969962 | 30.45992 | 30.26964 | 123.2431 | 106.2446 | 9.708405e-05 | 0.07348023 | 0 | 0 | 0
8102 | 341396.2 | 2011-02-21 13:46 | 1530.755 | 2 | 33 | 0.6748903 | 3.97239 | 30.46554 | 30.26964 | 123.2654 | 106.2446 | 9.713173e-05 | 0.07348023 | 0 | 0 | 0
8103 | 341426.3 | 2011-02-21 13:47 | 1560.771 | 2 | 33 | 0.6747088 | 3.974817 | 30.47117 | 30.26964 | 123.2878 | 106.2446 | 6.475449e-05 | 0.07348023 | 0 | 0 | 0
8104 | 341456.3 | 2011-02-21 13:47 | 1590.786 | 2 | 33 | 0.6748903 | 3.977568 | 30.4768 | 30.26964 | 123.3101 | 106.2446 | 9.708405e-05 | 0.07348023 | 0 | 0 | 0
8105 | 341486.3 | 2011-02-21 13:48 | 1620.801 | 2 | 33 | 0.6748903 | 3.979996 | 30.48242 | 30.26964 | 123.3325 | 106.2446 | 3.237724e-05 | 0.07348023 | 0 | 0 | 0
8106 | 341516.3 | 2011-02-21 13:48 | 1650.816 | 2 | 33 | 0.6747088 | 3.982423 | 30.48805 | 30.26964 | 123.3549 | 106.2446 | 0 | 0.07348023 | 0 | 0 | 0
8107 | 341546.3 | 2011-02-21 13:49 | 1680.831 | 2 | 33 | 0.6747088 | 3.985012 | 30.49368 | 30.26964 | 123.3773 | 106.2446 | 0 | 0.07348023 | 0 | 0 | 0
8108 | 341576.3 | 2011-02-21 13:49 | 1710.846 | 2 | 33 | 0.6747088 | 3.987602 | 30.4993 | 30.26964 | 123.3998 | 106.2446 | 3.237724e-05 | 0.07348023 | 0 | 0 | 0
8109 | 341606.3 | 2011-02-21 13:50 | 1740.861 | 2 | 33 | 0.6747088 | 3.990029 | 30.50493 | 30.26964 | 123.4222 | 106.2446 | 6.47068e-05 | 0.07348023 | 0 | 0 | 0
8110 | 341636.4 | 2011-02-21 13:50 | 1770.876 | 2 | 33 | 0.6748903 | 3.99278 | 30.51056 | 30.26964 | 123.4447 | 106.2446 | 9.708405e-05 | 0.07348023 | 0 | 0 | 0
8111 | 341666.4 | 2011-02-21 13:51 | 1800.892 | 2 | 33 | 0.6748903 | 3.995046 | 30.51618 | 30.26964 | 123.4671 | 106.2446 | 3.237724e-05 | 0.07348023 | 0 | 0 | 0
8112 | 341696.4 | 2011-02-21 13:51 | 1830.907 | 2 | 33 | 0.6747088 | 3.997797 | 30.52181 | 30.26964 | 123.4896 | 106.2446 | 6.475449e-05 | 0.07348023 | 0 | 0 | 0
8113 | 341726.4 | 2011-02-21 13:52 | 1860.922 | 2 | 33 | 0.6748903 | 4.000225 | 30.52743 | 30.26964 | 123.5121 | 106.2446 | 6.475449e-05 | 0.07348023 | 0 | 0 | 0
8114 | 341756.4 | 2011-02-21 13:52 | 1890.937 | 2 | 33 | 0.6748903 | 4.002814 | 30.53306 | 30.26964 | 123.5346 | 106.2446 | 9.708405e-05 | 0.07348023 | 0 | 0 | 0
8115 | 341786.4 | 2011-02-21 13:53 | 1920.952 | 2 | 33 | 0.6748903 | 4.005241 | 30.53869 | 30.26964 | 123.5572 | 106.2446 | 9.708405e-05 | 0.07348023 | 0 | 0 | 0
8116 | 341816.5 | 2011-02-21 13:53 | 1950.967 | 2 | 33 | 0.6747088 | 4.007507 | 30.54431 | 30.26964 | 123.5797 | 106.2446 | 0 | 0.07348023 | 0 | 0 | 0
8117 | 341846.5 | 2011-02-21 13:54 | 1980.982 | 2 | 33 | 0.6747088 | 4.010096 | 30.54994 | 30.26964 | 123.6023 | 106.2446 | 3.232956e-05 | 0.07348023 | 0 | 0 | 0
8118 | 341876.5 | 2011-02-21 13:54 | 2010.999 | 2 | 33 | 0.6748903 | 4.012847 | 30.55557 | 30.26964 | 123.6248 | 106.2446 | 6.475449e-05 | 0.07348023 | 0 | 0 | 0
8119 | 341906.5 | 2011-02-21 13:55 | 2041.012 | 2 | 33 | 0.6750719 | 4.015437 | 30.56119 | 30.26964 | 123.6474 | 106.2446 | 6.475449e-05 | 0.07348023 | 0 | 0 | 0
8120 | 341936.5 | 2011-02-21 13:55 | 2071.027 | 2 | 33 | 0.6748903 | 4.017864 | 30.56682 | 30.26964 | 123.67 | 106.2446 | 3.242493e-05 | 0.07348023 | 0 | 0 | 0
8121 | 341966.5 | 2011-02-21 13:56 | 2101.043 | 2 | 33 | 0.6748903 | 4.020615 | 30.57244 | 30.26964 | 123.6926 | 106.2446 | 9.708405e-05 | 0.07348023 | 0 | 0 | 0
8122 | 341996.5 | 2011-02-21 13:56 | 2131.058 | 2 | 33 | 0.6748903 | 4.023043 | 30.57807 | 30.26964 | 123.7152 | 106.2446 | 6.475449e-05 | 0.07348023 | 0 | 0 | 0
8123 | 342026.6 | 2011-02-21 13:57 | 2161.073 | 2 | 33 | 0.6747088 | 4.02547 | 30.5837 | 30.26964 | 123.7379 | 106.2446 | 0 | 0.07348023 | 0 | 0 | 0
8124 | 342056.6 | 2011-02-21 13:57 | 2191.088 | 2 | 33 | 0.6747088 | 4.028221 | 30.58932 | 30.26964 | 123.7605 | 106.2446 | 3.232956e-05 | 0.07348023 | 0 | 0 | 0
8125 | 342086.6 | 2011-02-21 13:58 | 2221.103 | 2 | 33 | 0.6747088 | 4.03081 | 30.59495 | 30.26964 | 123.7832 | 106.2446 | 3.232956e-05 | 0.07348023 | 0 | 0 | 0
8126 | 342116.6 | 2011-02-21 13:58 | 2251.118 | 2 | 33 | 0.6748903 | 4.033723 | 30.60058 | 30.26964 | 123.8059 | 106.2446 | 9.708405e-05 | 0.07348023 | 0 | 0 | 0
8127 | 342146.6 | 2011-02-21 13:59 | 2281.133 | 2 | 33 | 0.6748903 | 4.036313 | 30.6062 | 30.26964 | 123.8286 | 106.2446 | 6.465912e-05 | 0.07348023 | 0 | 0 | 0
8128 | 342176.6 | 2011-02-21 13:59 | 2311.148 | 2 | 33 | 0.6747088 | 4.038902 | 30.61183 | 30.26964 | 123.8513 | 106.2446 | 9.708405e-05 | 0.07348023 | 0 | 0 | 0
8129 | 342206.6 | 2011-02-21 14:00 | 2341.163 | 2 | 33 | 0.6747088 | 4.041653 | 30.61746 | 30.26964 | 123.8741 | 106.2446 | 9.708405e-05 | 0.07348023 | 0 | 0 | 0
8130 | 342236.7 | 2011-02-21 14:00 | 2371.179 | 2 | 33 | 0.6748903 | 4.044405 | 30.62308 | 30.26964 | 123.8968 | 106.2446 | 6.475449e-05 | 0.07348023 | 0 | 0 | 0
8131 | 342266.7 | 2011-02-21 14:01 | 2401.194 | 2 | 33 | 0.6747088 | 4.046994 | 30.62871 | 30.26964 | 123.9196 | 106.2446 | 3.242493e-05 | 0.07348023 | 0 | 0 | 0
8132 | 342296.7 | 2011-02-21 14:01 | 2431.209 | 2 | 33 | 0.6747088 | 4.049907 | 30.63433 | 30.26964 | 123.9423 | 106.2446 | 3.242493e-05 | 0.07348023 | 0 | 0 | 0
8133 | 342326.7 | 2011-02-21 14:02 | 2461.224 | 2 | 33 | 0.6750719 | 4.052981 | 30.63996 | 30.26964 | 123.9651 | 106.2446 | 9.708405e-05 | 0.07348023 | 0 | 0 | 0
8134 | 342356.7 | 2011-02-21 14:02 | 2491.239 | 2 | 33 | 0.6748903 | 4.055571 | 30.64559 | 30.26964 | 123.988 | 106.2446 | 6.475449e-05 | 0.07348023 | 0 | 0 | 0
8135 | 342386.7 | 2011-02-21 14:03 | 2521.254 | 2 | 33 | 0.6747088 | 4.058484 | 30.65121 | 30.26964 | 124.0108 | 106.2446 | 6.475449e-05 | 0.07348023 | 0 | 0 | 0
8136 | 342416.8 | 2011-02-21 14:03 | 2551.272 | 2 | 33 | 0.6747088 | 4.061397 | 30.65684 | 30.26964 | 124.0336 | 106.2446 | 0.000129509 | 0.07348023 | 0 | 0 | 0
8137 | 342446.8 | 2011-02-21 14:04 | 2581.284 | 2 | 33 | 0.6747088 | 4.064147 | 30.66247 | 30.26964 | 124.0565 | 106.2446 | 6.465912e-05 | 0.07348023 | 0 | 0 | 0
8138 | 342476.8 | 2011-02-21 14:04 | 2611.301 | 2 | 33 | 0.6747088 | 4.067223 | 30.66809 | 30.26964 | 124.0794 | 106.2446 | 9.717941e-05 | 0.07348023 | 0 | 0 | 0
8139 | 342506.8 | 2011-02-21 14:05 | 2641.315 | 2 | 33 | 0.6748903 | 4.070136 | 30.67372 | 30.26964 | 124.1022 | 106.2446 | 9.717941e-05 | 0.07348023 | 0 | 0 | 0
8140 | 342536.8 | 2011-02-21 14:05 | 2671.33 | 2 | 33 | 0.6748903 | 4.07321 | 30.67935 | 30.26964 | 124.1252 | 106.2446 | 9.708405e-05 | 0.07348023 | 0 | 0 | 0
8141 | 342566.8 | 2011-02-21 14:06 | 2701.345 | 2 | 33 | 0.6747088 | 4.076123 | 30.68497 | 30.26964 | 124.1481 | 106.2446 | 9.708405e-05 | 0.07348023 | 0 | 0 | 0
8142 | 342596.8 | 2011-02-21 14:06 | 2731.36 | 2 | 33 | 0.6748903 | 4.079198 | 30.6906 | 30.26964 | 124.171 | 106.2446 | 9.708405e-05 | 0.07348023 | 0 | 0 | 0
8143 | 342626.9 | 2011-02-21 14:07 | 2761.375 | 2 | 33 | 0.6748903 | 4.082273 | 30.69622 | 30.26964 | 124.194 | 106.2446 | 6.465912e-05 | 0.07348023 | 0 | 0 | 0
8144 | 342656.9 | 2011-02-21 14:07 | 2791.39 | 2 | 33 | 0.6748903 | 4.085509 | 30.70185 | 30.26964 | 124.217 | 106.2446 | 6.475449e-05 | 0.07348023 | 0 | 0 | 0
8145 | 342686.9 | 2011-02-21 14:08 | 2821.405 | 2 | 33 | 0.6748903 | 4.088422 | 30.70748 | 30.26964 | 124.24 | 106.2446 | 3.232956e-05 | 0.07348023 | 0 | 0 | 0
8146 | 342716.9 | 2011-02-21 14:08 | 2851.42 | 2 | 33 | 0.6750719 | 4.091821 | 30.7131 | 30.26964 | 124.263 | 106.2446 | 0.000129509 | 0.07348023 | 0 | 0 | 0
8147 | 342746.9 | 2011-02-21 14:09 | 2881.436 | 2 | 33 | 0.6747088 | 4.094895 | 30.71873 | 30.26964 | 124.286 | 106.2446 | 6.475449e-05 | 0.07348023 | 0 | 0 | 0
8148 | 342776.9 | 2011-02-21 14:09 | 2911.451 | 2 | 33 | 0.6748903 | 4.098294 | 30.72436 | 30.26964 | 124.309 | 106.2446 | 0.0001294136 | 0.07348023 | 0 | 0 | 0
8149 | 342807 | 2011-02-21 14:10 | 2941.466 | 2 | 33 | 0.6747088 | 4.101369 | 30.72998 | 30.26964 | 124.3321 | 106.2446 | 0.000129509 | 0.07348023 | 0 | 0 | 0
8150 | 342837 | 2011-02-21 14:10 | 2971.481 | 2 | 33 | 0.6748903 | 4.104767 | 30.73561 | 30.26964 | 124.3552 | 106.2446 | 9.717941e-05 | 0.07348023 | 0 | 0 | 0
8151 | 342867 | 2011-02-21 14:11 | 3001.496 | 2 | 33 | 0.6747088 | 4.107842 | 30.74124 | 30.26964 | 124.3783 | 106.2446 | 3.232956e-05 | 0.07348023 | 0 | 0 | 0
8152 | 342897 | 2011-02-21 14:11 | 3031.511 | 2 | 33 | 0.6747088 | 4.11124 | 30.74686 | 30.26964 | 124.4014 | 106.2446 | 6.475449e-05 | 0.07348023 | 0 | 0 | 0
8153 | 342927 | 2011-02-21 14:12 | 3061.526 | 2 | 33 | 0.6747088 | 4.114639 | 30.75249 | 30.26964 | 124.4246 | 106.2446 | 6.475449e-05 | 0.07348023 | 0 | 0 | 0
8154 | 342957 | 2011-02-21 14:12 | 3091.541 | 2 | 33 | 0.6745273 | 4.118037 | 30.75811 | 30.26964 | 124.4477 | 106.2446 | 9.708405e-05 | 0.07348023 | 0 | 0 | 0
8155 | 342987 | 2011-02-21 14:13 | 3121.557 | 2 | 33 | 0.6745273 | 4.121274 | 30.76374 | 30.26964 | 124.4709 | 106.2446 | 3.242493e-05 | 0.07348023 | 0 | 0 | 0
8156 | 343017.1 | 2011-02-21 14:13 | 3151.572 | 2 | 33 | 0.6745273 | 4.125158 | 30.76936 | 30.26964 | 124.4941 | 106.2446 | 9.708405e-05 | 0.07348023 | 0 | 0 | 0
8157 | 343047.1 | 2011-02-21 14:14 | 3181.587 | 2 | 33 | 0.6748903 | 4.128556 | 30.77499 | 30.26964 | 124.5173 | 106.2446 | 9.708405e-05 | 0.07348023 | 0 | 0 | 0
8158 | 343077.1 | 2011-02-21 14:14 | 3211.604 | 2 | 33 | 0.6747088 | 4.132116 | 30.78062 | 30.26964 | 124.5405 | 106.2446 | 9.708405e-05 | 0.07348023 | 0 | 0 | 0
8159 | 343107.1 | 2011-02-21 14:15 | 3241.617 | 2 | 33 | 0.6747088 | 4.135677 | 30.78624 | 30.26964 | 124.5638 | 106.2446 | 9.708405e-05 | 0.07348023 | 0 | 0 | 0
8160 | 343137.1 | 2011-02-21 14:15 | 3271.632 | 2 | 33 | 0.6747088 | 4.139399 | 30.79187 | 30.26964 | 124.5871 | 106.2446 | 0.000129509 | 0.07348023 | 0 | 0 | 0
8161 | 343167.1 | 2011-02-21 14:16 | 3301.647 | 2 | 33 | 0.6747088 | 4.143121 | 30.7975 | 30.26964 | 124.6104 | 106.2446 | 0.000129509 | 0.07348023 | 0 | 0 | 0
8162 | 343197.1 | 2011-02-21 14:16 | 3331.662 | 2 | 33 | 0.6747088 | 4.146681 | 30.80312 | 30.26964 | 124.6337 | 106.2446 | 6.475449e-05 | 0.07348023 | 0 | 0 | 0
8163 | 343227.2 | 2011-02-21 14:17 | 3361.677 | 2 | 33 | 0.6747088 | 4.150403 | 30.80875 | 30.26964 | 124.657 | 106.2446 | 9.708405e-05 | 0.07348023 | 0 | 0 | 0
8164 | 343257.2 | 2011-02-21 14:17 | 3391.692 | 2 | 33 | 0.6745273 | 4.154126 | 30.81437 | 30.26964 | 124.6804 | 106.2446 | 9.708405e-05 | 0.07348023 | 0 | 0 | 0
8165 | 343287.2 | 2011-02-21 14:18 | 3421.708 | 2 | 33 | 0.6748903 | 4.15801 | 30.82 | 30.26964 | 124.7038 | 106.2446 | 0.000129509 | 0.07348023 | 0 | 0 | 0
8166 | 343317.2 | 2011-02-21 14:18 | 3451.723 | 2 | 33 | 0.6747088 | 4.161893 | 30.82562 | 30.26964 | 124.7272 | 106.2446 | 9.708405e-05 | 0.07348023 | 0 | 0 | 0
8167 | 343347.2 | 2011-02-21 14:19 | 3481.738 | 2 | 33 | 0.6748903 | 4.165616 | 30.83125 | 30.26964 | 124.7506 | 106.2446 | 9.708405e-05 | 0.07348023 | 0 | 0 | 0
8168 | 343377.2 | 2011-02-21 14:19 | 3511.753 | 2 | 33 | 0.6747088 | 4.169662 | 30.83688 | 30.26964 | 124.7741 | 106.2446 | 0.000129509 | 0.07348023 | 0 | 0 | 0
8169 | 343407.3 | 2011-02-21 14:20 | 3541.768 | 2 | 33 | 0.6750719 | 4.173383 | 30.8425 | 30.26964 | 124.7975 | 106.2446 | 9.708405e-05 | 0.07348023 | 0 | 0 | 0
8170 | 343437.3 | 2011-02-21 14:20 | 3571.783 | 2 | 33 | 0.6748903 | 4.177429 | 30.84813 | 30.26964 | 124.821 | 106.2446 | 9.708405e-05 | 0.07348023 | 0 | 0 | 0
8171 | 343467.3 | 2011-02-21 14:21 | 3601.798 | 2 | 33 | 0.6748903 | 4.181313 | 30.85376 | 30.26964 | 124.8445 | 106.2446 | 0.0001294136 | 0.07348023 | 0 | 0 | 0
8172 | 343497.3 | 2011-02-21 14:21 | 3631.813 | 2 | 33 | 0.6748903 | 4.185359 | 30.85938 | 30.26964 | 124.8681 | 106.2446 | 9.708405e-05 | 0.07348023 | 0 | 0 | 0
8173 | 343527.3 | 2011-02-21 14:22 | 3661.829 | 2 | 33 | 0.6748903 | 4.189404 | 30.86501 | 30.26964 | 124.8916 | 106.2446 | 9.708405e-05 | 0.07348023 | 0 | 0 | 0
8174 | 343557.3 | 2011-02-21 14:22 | 3691.844 | 2 | 33 | 0.6750719 | 4.193612 | 30.87063 | 30.26964 | 124.9152 | 106.2446 | 0.0001294136 | 0.07348023 | 0 | 0 | 0
8175 | 343587.3 | 2011-02-21 14:23 | 3721.859 | 2 | 33 | 0.6747088 | 4.197496 | 30.87626 | 30.26964 | 124.9388 | 106.2446 | 0.000129509 | 0.07348023 | 0 | 0 | 0
8176 | 343634 | 2011-02-21 14:24 | 30.01513 | 3 | 33 | 0 | 4.078874 | 30.87938 | 30.26964 | 124.9519 | 106.2446 | -0.000453186 | 0.07348023 | 0 | 0 | 0
8177 | 343664 | 2011-02-21 14:24 | 60.03023 | 3 | 33 | 0 | 4.065442 | 30.87938 | 30.26964 | 124.9519 | 106.2446 | -0.0002589226 | 0.07348023 | 0 | 0 | 0
8178 | 343694 | 2011-02-21 14:25 | 90.04535 | 3 | 33 | 0 | 4.057027 | 30.87938 | 30.26964 | 124.9519 | 106.2446 | -0.0001942635 | 0.07348023 | 0 | 0 | 0
8179 | 343724 | 2011-02-21 14:25 | 120.0135 | 3 | 33 | 0 | 4.051363 | 30.87938 | 30.26964 | 124.9519 | 106.2446 | -9.708405e-05 | 0.07348023 | 0 | 0 | 0
8180 | 343724 | 2011-02-21 14:25 | 2.521283815e-06 | 4 | 33 | 1.173207 | 4.199438 | 30.87938 | 30.26964 | 124.9519 | 106.2446 | 0 | 0.07348023 | 0 | 0 | 0
8181 | 343724.4 | 2011-02-21 14:25 | 0.4374738 | 4 | 33 | 1.122195 | 4.199438 | 30.87952 | 30.26964 | 124.9525 | 106.2446 | 0 | 0.07348023 | 0 | 0 | 0
8182 | 343726.1 | 2011-02-21 14:25 | 2.156204 | 4 | 33 | 1.072091 | 4.199276 | 30.88004 | 30.26964 | 124.9547 | 106.2446 | -3.232956e-05 | 0.07348023 | 0 | 0 | 0
8183 | 343729 | 2011-02-21 14:25 | 5.015523 | 4 | 33 | 1.021443 | 4.199438 | 30.88087 | 30.26964 | 124.9582 | 106.2446 | 0 | 0.07348023 | 0 | 0 | 0
8184 | 343732.9 | 2011-02-21 14:25 | 8.874891 | 4 | 33 | 0.9709757 | 4.199276 | 30.88194 | 30.26964 | 124.9626 | 106.2446 | -3.232956e-05 | 0.07348023 | 0 | 0 | 0
8185 | 343737.9 | 2011-02-21 14:25 | 13.93727 | 4 | 33 | 0.9208717 | 4.199438 | 30.88326 | 30.26964 | 124.9682 | 106.2446 | -3.242493e-05 | 0.07348023 | 0 | 0 | 0
8186 | 343744.4 | 2011-02-21 14:26 | 20.43713 | 4 | 33 | 0.8707678 | 4.199438 | 30.88488 | 30.26964 | 124.975 | 106.2446 | 0 | 0.07348023 | 0 | 0 | 0
8187 | 343752.9 | 2011-02-21 14:26 | 28.92139 | 4 | 33 | 0.8204823 | 4.199276 | 30.88687 | 30.26964 | 124.9834 | 106.2446 | 0 | 0.07348023 | 0 | 0 | 0
8188 | 343764.2 | 2011-02-21 14:26 | 40.21805 | 4 | 33 | 0.7703784 | 4.1996 | 30.88936 | 30.26964 | 124.9938 | 106.2446 | 3.242493e-05 | 0.07348023 | 0 | 0 | 0
8189 | 343779.6 | 2011-02-21 14:26 | 55.57717 | 4 | 33 | 0.7200928 | 4.199438 | 30.89254 | 30.26964 | 125.0072 | 106.2446 | 3.232956e-05 | 0.07348023 | 0 | 0 | 0
8190 | 343802.3 | 2011-02-21 14:26 | 78.29552 | 4 | 33 | 0.6699889 | 4.1996 | 30.89691 | 30.26964 | 125.0255 | 106.2446 | 3.242493e-05 | 0.07348023 | 0 | 0 | 0
8191 | 343838.5 | 2011-02-21 14:27 | 114.5449 | 4 | 33 | 0.6197034 | 4.199276 | 30.90339 | 30.26964 | 125.0527 | 106.2446 | 0 | 0.07348023 | 0 | 0 | 0
8192 | 343900.2 | 2011-02-21 14:28 | 176.1845 | 4 | 33 | 0.5695994 | 4.199114 | 30.91354 | 30.26964 | 125.0954 | 106.2446 | 0 | 0.07348023 | 0 | 0 | 0
8193 | 343991.9 | 2011-02-21 14:30 | 267.9486 | 4 | 33 | 0.5194955 | 4.199114 | 30.92741 | 30.26964 | 125.1536 | 106.2446 | -6.475449e-05 | 0.07348023 | 0 | 0 | 0
8194 | 344108.3 | 2011-02-21 14:32 | 384.306 | 4 | 33 | 0.4693915 | 4.199276 | 30.94338 | 30.26964 | 125.2207 | 106.2446 | -3.232956e-05 | 0.07348023 | 0 | 0 | 0
8195 | 344243.7 | 2011-02-21 14:34 | 519.7568 | 4 | 33 | 0.4192875 | 4.199438 | 30.9601 | 30.26964 | 125.2909 | 106.2446 | -6.475449e-05 | 0.07348023 | 0 | 0 | 0
8196 | 344403.1 | 2011-02-21 14:36 | 679.0842 | 4 | 33 | 0.3691836 | 4.199438 | 30.97755 | 30.26964 | 125.3642 | 106.2446 | 3.232956e-05 | 0.07348023 | 0 | 0 | 0
8197 | 344591.3 | 2011-02-21 14:40 | 867.3135 | 4 | 33 | 0.3187166 | 4.199114 | 30.99554 | 30.26964 | 125.4397 | 106.2446 | -6.475449e-05 | 0.07348023 | 0 | 0 | 0
8198 | 344823.7 | 2011-02-21 14:44 | 1099.763 | 4 | 33 | 0.2686126 | 4.199276 | 31.01448 | 30.26964 | 125.5193 | 106.2446 | 0 | 0.07348023 | 0 | 0 | 0
8199 | 345115.9 | 2011-02-21 14:48 | 1391.93 | 4 | 33 | 0.2185086 | 4.199276 | 31.0342 | 30.26964 | 125.6021 | 106.2446 | -3.232956e-05 | 0.07348023 | 0 | 0 | 0
8200 | 345508.3 | 2011-02-21 14:55 | 1784.329 | 4 | 33 | 0.1680416 | 4.199114 | 31.0552 | 30.26964 | 125.6903 | 106.2446 | -6.475449e-05 | 0.07348023 | 0 | 0 | 0
8201 | 346092.5 | 2011-02-21 15:05 | 2368.491 | 4 | 33 | 0.1179376 | 4.199114 | 31.07823 | 30.26964 | 125.787 | 106.2446 | -3.242493e-05 | 0.07348023 | 0 | 0 | 0
8202 | 347154.7 | 2011-02-21 15:22 | 3430.77 | 4 | 33 | 0.06783368 | 4.199438 | 31.10486 | 30.26964 | 125.8988 | 106.2446 | -3.242493e-05 | 0.07348023 | 0 | 0 | 0
8203 | 347833.6 | 2011-02-21 15:34 | 4109.587 | 4 | 33 | 0.04986161 | 4.199276 | 31.11593 | 30.26964 | 125.9453 | 106.2446 | -3.232956e-05 | 0.07348023 | 0 | 0 | 0
8204 | 347893.6 | 2011-02-21 15:35 | 60.01471 | 5 | 33 | 0 | 4.188595 | 31.11593 | 30.26964 | 125.9453 | 106.2446 | 0 | 0.07348023 | 0 | 0 | 0
8205 | 347893.8 | 2011-02-21 15:35 | 0.1876003 | 6 | 33 | -0.0002423531 | 4.188434 | 31.11593 | 30.26964 | 125.9453 | 106.2446 | 0 | 0.113149 | 0 | 0 | 0
8206 | 347898.6 | 2011-02-21 15:35 | 5.01552 | 6 | 33 | 0.003751441 | 4.188757 | 31.11594 | 30.26964 | 125.9453 | 106.2446 | -6.475449e-05 | 0.113149 | 0 | 0 | 0
8207 | 347898.6 | 2011-02-21 15:35 | 2.646596132e-06 | 7 | 33 | -1.349237 | 4.019968 | 31.11594 | 30.26964 | 125.9453 | 106.2446 | 0 | 0.113149 | 0 | 0 | 0
8208 | 347908 | 2011-02-21 15:35 | 9.343596 | 7 | 33 | -1.349782 | 3.969962 | 31.11594 | 30.27314 | 125.9453 | 106.2586 | -0.002039051 | 0.113149 | 0 | 0 | 0
8209 | 347938 | 2011-02-21 15:35 | 39.35883 | 7 | 33 | -1.3496 | 3.920766 | 31.11594 | 30.28439 | 125.9453 | 106.303 | -0.00103569 | 0.113149 | 0 | 0 | 0
8210 | 347968 | 2011-02-21 15:36 | 69.37382 | 7 | 33 | -1.349419 | 3.888561 | 31.11594 | 30.29565 | 125.9453 | 106.3469 | -0.0007767677 | 0.113149 | 0 | 0 | 0
8211 | 347998 | 2011-02-21 15:36 | 99.39108 | 7 | 33 | -1.3496 | 3.863963 | 31.11594 | 30.3069 | 125.9453 | 106.3905 | -0.0006149769 | 0.113149 | 0 | 0 | 0
8212 | 348028 | 2011-02-21 15:37 | 129.4043 | 7 | 33 | -1.349782 | 3.843734 | 31.11594 | 30.31815 | 125.9453 | 106.4339 | -0.0005178928 | 0.113149 | 0 | 0 | 0
8213 | 348058.1 | 2011-02-21 15:37 | 159.4196 | 7 | 33 | -1.349419 | 3.826257 | 31.11594 | 30.3294 | 125.9453 | 106.477 | -0.0004530907 | 0.113149 | 0 | 0 | 0
8214 | 348088.1 | 2011-02-21 15:38 | 189.4343 | 7 | 33 | -1.3496 | 3.810721 | 31.11594 | 30.34065 | 125.9453 | 106.52 | -0.0004531383 | 0.113149 | 0 | 0 | 0
8215 | 348118.1 | 2011-02-21 15:38 | 219.4495 | 7 | 33 | -1.3496 | 3.796965 | 31.11594 | 30.35191 | 125.9453 | 106.5628 | -0.0003883839 | 0.113149 | 0 | 0 | 0
8216 | 348148.1 | 2011-02-21 15:39 | 249.4647 | 7 | 33 | -1.3496 | 3.784019 | 31.11594 | 30.36316 | 125.9453 | 106.6054 | -0.0002912998 | 0.113149 | 0 | 0 | 0
8217 | 348178.1 | 2011-02-21 15:39 | 279.4824 | 7 | 33 | -1.3496 | 3.771719 | 31.11594 | 30.37441 | 125.9453 | 106.648 | -0.0003560066 | 0.113149 | 0 | 0 | 0
8218 | 348208.1 | 2011-02-21 15:40 | 309.4948 | 7 | 33 | -1.3496 | 3.760229 | 31.11594 | 30.38566 | 125.9453 | 106.6903 | -0.0002912998 | 0.113149 | 0 | 0 | 0
8219 | 348238.1 | 2011-02-21 15:40 | 339.5099 | 7 | 33 | -1.3496 | 3.749225 | 31.11594 | 30.39692 | 125.9453 | 106.7326 | -0.0002589226 | 0.113149 | 0 | 0 | 0
8220 | 348268.2 | 2011-02-21 15:41 | 369.525 | 7 | 33 | -1.3496 | 3.738706 | 31.11594 | 30.40817 | 125.9453 | 106.7747 | -0.0002589226 | 0.113149 | 0 | 0 | 0
8221 | 348298.2 | 2011-02-21 15:41 | 399.5401 | 7 | 33 | -1.349419 | 3.728511 | 31.11594 | 30.41942 | 125.9453 | 106.8167 | -0.0002589226 | 0.113149 | 0 | 0 | 0
8222 | 348328.2 | 2011-02-21 15:42 | 429.5552 | 7 | 33 | -1.349782 | 3.718477 | 31.11594 | 30.43067 | 125.9453 | 106.8586 | -0.0002589702 | 0.113149 | 0 | 0 | 0
8223 | 348358.2 | 2011-02-21 15:42 | 459.5704 | 7 | 33 | -1.349963 | 3.708767 | 31.11594 | 30.44193 | 125.9453 | 106.9004 | -0.0002589226 | 0.113149 | 0 | 0 | 0
8224 | 348388.2 | 2011-02-21 15:43 | 489.5856 | 7 | 33 | -1.3496 | 3.699543 | 31.11594 | 30.45318 | 125.9453 | 106.9421 | -0.0002589226 | 0.113149 | 0 | 0 | 0
8225 | 348418.2 | 2011-02-21 15:43 | 519.6007 | 7 | 33 | -1.3496 | 3.690157 | 31.11594 | 30.46443 | 125.9453 | 106.9837 | -0.0002265453 | 0.113149 | 0 | 0 | 0
8226 | 348448.2 | 2011-02-21 15:44 | 549.6157 | 7 | 33 | -1.349419 | 3.681256 | 31.11594 | 30.47568 | 125.9453 | 107.0251 | -0.0002265453 | 0.113149 | 0 | 0 | 0
8227 | 348478.3 | 2011-02-21 15:44 | 579.6308 | 7 | 33 | -1.3496 | 3.672517 | 31.11594 | 30.48694 | 125.9453 | 107.0665 | -0.0001942158 | 0.113149 | 0 | 0 | 0
8228 | 348508.3 | 2011-02-21 15:45 | 609.6459 | 7 | 33 | -1.3496 | 3.663455 | 31.11594 | 30.49819 | 125.9453 | 107.1078 | -0.0002912998 | 0.113149 | 0 | 0 | 0
8229 | 348538.3 | 2011-02-21 15:45 | 639.661 | 7 | 33 | -1.3496 | 3.65504 | 31.11594 | 30.50944 | 125.9453 | 107.149 | -0.0002589226 | 0.113149 | 0 | 0 | 0
8230 | 348568.3 | 2011-02-21 15:46 | 669.6762 | 7 | 33 | -1.3496 | 3.646786 | 31.11594 | 30.52069 | 125.9453 | 107.19 | -0.0001942158 | 0.113149 | 0 | 0 | 0
8231 | 348598.3 | 2011-02-21 15:46 | 699.6932 | 7 | 33 | -1.349419 | 3.638533 | 31.11594 | 30.53195 | 125.9453 | 107.231 | -0.0001942158 | 0.113149 | 0 | 0 | 0
8232 | 348628.3 | 2011-02-21 15:47 | 729.7064 | 7 | 33 | -1.3496 | 3.630279 | 31.11594 | 30.5432 | 125.9453 | 107.2719 | -0.0002265453 | 0.113149 | 0 | 0 | 0
8233 | 348658.4 | 2011-02-21 15:47 | 759.7215 | 7 | 33 | -1.3496 | 3.62235 | 31.11594 | 30.55445 | 125.9453 | 107.3127 | -0.0001941681 | 0.113149 | 0 | 0 | 0
8234 | 348688.4 | 2011-02-21 15:48 | 789.7367 | 7 | 33 | -1.3496 | 3.61442 | 31.11594 | 30.5657 | 125.9453 | 107.3534 | -0.0001942158 | 0.113149 | 0 | 0 | 0
8235 | 348718.4 | 2011-02-21 15:48 | 819.7517 | 7 | 33 | -1.3496 | 3.606652 | 31.11594 | 30.57696 | 125.9453 | 107.3941 | -0.0001618385 | 0.113149 | 0 | 0 | 0
8236 | 348748.4 | 2011-02-21 15:49 | 849.7669 | 7 | 33 | -1.349419 | 3.599046 | 31.11594 | 30.58821 | 125.9453 | 107.4346 | -0.0001942158 | 0.113149 | 0 | 0 | 0
8237 | 348778.4 | 2011-02-21 15:49 | 879.782 | 7 | 33 | -1.349782 | 3.59144 | 31.11594 | 30.59946 | 125.9453 | 107.4751 | -0.0002265453 | 0.113149 | 0 | 0 | 0
8238 | 348808.4 | 2011-02-21 15:50 | 909.7971 | 7 | 33 | -1.3496 | 3.584319 | 31.11594 | 30.61071 | 125.9453 | 107.5154 | -0.0001618385 | 0.113149 | 0 | 0 | 0
8239 | 348838.4 | 2011-02-21 15:50 | 939.8123 | 7 | 33 | -1.3496 | 3.577199 | 31.11594 | 30.62197 | 125.9453 | 107.5557 | -0.0001942158 | 0.113149 | 0 | 0 | 0
8240 | 348868.5 | 2011-02-21 15:51 | 969.8273 | 7 | 33 | -1.349419 | 3.570078 | 31.11594 | 30.63322 | 125.9453 | 107.5959 | -0.0001941681 | 0.113149 | 0 | 0 | 0
8241 | 348898.5 | 2011-02-21 15:51 | 999.8424 | 7 | 33 | -1.349782 | 3.56312 | 31.11594 | 30.64447 | 125.9453 | 107.6361 | -0.0001941681 | 0.113149 | 0 | 0 | 0
8242 | 348928.5 | 2011-02-21 15:52 | 1029.858 | 7 | 33 | -1.349419 | 3.556808 | 31.11594 | 30.65572 | 125.9453 | 107.6761 | -0.0001294613 | 0.113149 | 0 | 0 | 0
8243 | 348958.5 | 2011-02-21 15:52 | 1059.873 | 7 | 33 | -1.349782 | 3.550173 | 31.11594 | 30.66698 | 125.9453 | 107.7161 | -0.0001618385 | 0.113149 | 0 | 0 | 0
8244 | 348988.5 | 2011-02-21 15:53 | 1089.888 | 7 | 33 | -1.3496 | 3.543538 | 31.11594 | 30.67823 | 125.9453 | 107.756 | -0.0001941681 | 0.113149 | 0 | 0 | 0
8245 | 349018.5 | 2011-02-21 15:53 | 1119.903 | 7 | 33 | -1.3496 | 3.537389 | 31.11594 | 30.68948 | 125.9453 | 107.7959 | -0.0001617908 | 0.113149 | 0 | 0 | 0
8246 | 349048.6 | 2011-02-21 15:54 | 1149.918 | 7 | 33 | -1.3496 | 3.531401 | 31.11594 | 30.70073 | 125.9453 | 107.8356 | -0.0001294613 | 0.113149 | 0 | 0 | 0
8247 | 349078.6 | 2011-02-21 15:54 | 1179.933 | 7 | 33 | -1.3496 | 3.525413 | 31.11594 | 30.71199 | 125.9453 | 107.8753 | -0.0001618385 | 0.113149 | 0 | 0 | 0
8248 | 349108.6 | 2011-02-21 15:55 | 1209.948 | 7 | 33 | -1.349419 | 3.519911 | 31.11594 | 30.72324 | 125.9453 | 107.915 | -0.0001294613 | 0.113149 | 0 | 0 | 0
8249 | 349138.6 | 2011-02-21 15:55 | 1239.963 | 7 | 33 | -1.349782 | 3.514085 | 31.11594 | 30.73449 | 125.9453 | 107.9545 | -0.0001942158 | 0.113149 | 0 | 0 | 0
8250 | 349168.6 | 2011-02-21 15:56 | 1269.978 | 7 | 33 | -1.349963 | 3.508906 | 31.11594 | 30.74574 | 125.9453 | 107.9941 | -0.0001617908 | 0.113149 | 0 | 0 | 0
8251 | 349198.6 | 2011-02-21 15:56 | 1299.996 | 7 | 33 | -1.349782 | 3.503728 | 31.11594 | 30.757 | 125.9453 | 108.0335 | -0.0001294613 | 0.113149 | 0 | 0 | 0
8252 | 349228.6 | 2011-02-21 15:57 | 1330.009 | 7 | 33 | -1.349782 | 3.498711 | 31.11594 | 30.76825 | 125.9453 | 108.0729 | -0.0001618385 | 0.113149 | 0 | 0 | 0
8253 | 349258.7 | 2011-02-21 15:57 | 1360.024 | 7 | 33 | -1.3496 | 3.493856 | 31.11594 | 30.7795 | 125.9453 | 108.1123 | -0.0001294613 | 0.113149 | 0 | 0 | 0
8254 | 349288.7 | 2011-02-21 15:58 | 1390.039 | 7 | 33 | -1.3496 | 3.489163 | 31.11594 | 30.79075 | 125.9453 | 108.1515 | -9.708405e-05 | 0.113149 | 0 | 0 | 0
8255 | 349318.7 | 2011-02-21 15:58 | 1420.054 | 7 | 33 | -1.3496 | 3.48447 | 31.11594 | 30.80201 | 125.9453 | 108.1908 | -0.0001617908 | 0.113149 | 0 | 0 | 0
8256 | 349348.7 | 2011-02-21 15:59 | 1450.069 | 7 | 33 | -1.3496 | 3.4801 | 31.11594 | 30.81326 | 125.9453 | 108.23 | -0.0001294613 | 0.113149 | 0 | 0 | 0
8257 | 349378.7 | 2011-02-21 15:59 | 1480.084 | 7 | 33 | -1.349419 | 3.475731 | 31.11594 | 30.82451 | 125.9453 | 108.2691 | -6.475449e-05 | 0.113149 | 0 | 0 | 0
8258 | 349408.7 | 2011-02-21 16:00 | 1510.1 | 7 | 33 | -1.349782 | 3.4712 | 31.11594 | 30.83576 | 125.9453 | 108.3082 | -0.0001618385 | 0.113149 | 0 | 0 | 0
8259 | 349438.7 | 2011-02-21 16:00 | 1540.115 | 7 | 33 | -1.349782 | 3.467154 | 31.11594 | 30.84702 | 125.9453 | 108.3472 | -0.0001294613 | 0.113149 | 0 | 0 | 0
8260 | 349468.8 | 2011-02-21 16:01 | 1570.13 | 7 | 33 | -1.3496 | 3.463108 | 31.11594 | 30.85827 | 125.9453 | 108.3862 | -9.713173e-05 | 0.113149 | 0 | 0 | 0
8261 | 349498.8 | 2011-02-21 16:01 | 1600.145 | 7 | 33 | -1.349782 | 3.458739 | 31.11594 | 30.86952 | 125.9453 | 108.4252 | -0.0001294613 | 0.113149 | 0 | 0 | 0
8262 | 349528.8 | 2011-02-21 16:02 | 1630.16 | 7 | 33 | -1.349419 | 3.454855 | 31.11594 | 30.88077 | 125.9453 | 108.4641 | -0.0001294613 | 0.113149 | 0 | 0 | 0
8263 | 349558.8 | 2011-02-21 16:02 | 1660.175 | 7 | 33 | -1.349419 | 3.450647 | 31.11594 | 30.89203 | 125.9453 | 108.5029 | -6.475449e-05 | 0.113149 | 0 | 0 | 0
8264 | 349588.8 | 2011-02-21 16:03 | 1690.19 | 7 | 33 | -1.349782 | 3.446278 | 31.11594 | 30.90328 | 125.9453 | 108.5417 | -0.0001617908 | 0.113149 | 0 | 0 | 0
8265 | 349618.8 | 2011-02-21 16:03 | 1720.205 | 7 | 33 | -1.349419 | 3.442232 | 31.11594 | 30.91453 | 125.9453 | 108.5805 | -6.475449e-05 | 0.113149 | 0 | 0 | 0
8266 | 349648.9 | 2011-02-21 16:04 | 1750.22 | 7 | 33 | -1.349419 | 3.437539 | 31.11594 | 30.92578 | 125.9453 | 108.6192 | -9.708405e-05 | 0.113149 | 0 | 0 | 0
8267 | 349678.9 | 2011-02-21 16:04 | 1780.235 | 7 | 33 | -1.3496 | 3.432684 | 31.11594 | 30.93704 | 125.9453 | 108.6578 | -0.0001942158 | 0.113149 | 0 | 0 | 0
8268 | 349708.9 | 2011-02-21 16:05 | 1810.251 | 7 | 33 | -1.3496 | 3.427991 | 31.11594 | 30.94829 | 125.9453 | 108.6964 | -9.708405e-05 | 0.113149 | 0 | 0 | 0
8269 | 349738.9 | 2011-02-21 16:05 | 1840.266 | 7 | 33 | -1.349419 | 3.422974 | 31.11594 | 30.95954 | 125.9453 | 108.735 | -9.708405e-05 | 0.113149 | 0 | 0 | 0
8270 | 349768.9 | 2011-02-21 16:06 | 1870.281 | 7 | 33 | -1.349419 | 3.41731 | 31.11594 | 30.97079 | 125.9453 | 108.7735 | -0.0001294613 | 0.113149 | 0 | 0 | 0
8271 | 349798.9 | 2011-02-21 16:06 | 1900.298 | 7 | 33 | -1.3496 | 3.41116 | 31.11594 | 30.98205 | 125.9453 | 108.8119 | -0.0001294613 | 0.113149 | 0 | 0 | 0
8272 | 349828.9 | 2011-02-21 16:07 | 1930.311 | 7 | 33 | -1.349782 | 3.404364 | 31.11594 | 30.9933 | 125.9453 | 108.8502 | -0.0002265453 | 0.113149 | 0 | 0 | 0
8273 | 349859 | 2011-02-21 16:07 | 1960.326 | 7 | 33 | -1.3496 | 3.397243 | 31.11594 | 31.00455 | 125.9453 | 108.8885 | -0.0002265453 | 0.113149 | 0 | 0 | 0
8274 | 349889 | 2011-02-21 16:08 | 1990.341 | 7 | 33 | -1.3496 | 3.389637 | 31.11594 | 31.0158 | 125.9453 | 108.9267 | -0.0001618385 | 0.113149 | 0 | 0 | 0
8275 | 349919 | 2011-02-21 16:08 | 2020.357 | 7 | 33 | -1.3496 | 3.380413 | 31.11594 | 31.02706 | 125.9453 | 108.9648 | -0.0002912998 | 0.113149 | 0 | 0 | 0
8276 | 349949 | 2011-02-21 16:09 | 2050.372 | 7 | 33 | -1.349782 | 3.370379 | 31.11594 | 31.03831 | 125.9453 | 109.0027 | -0.0002912521 | 0.113149 | 0 | 0 | 0
8277 | 349979 | 2011-02-21 16:09 | 2080.387 | 7 | 33 | -1.349419 | 3.359051 | 31.11594 | 31.04956 | 125.9453 | 109.0406 | -0.0003236771 | 0.113149 | 0 | 0 | 0
8278 | 350009 | 2011-02-21 16:10 | 2110.402 | 7 | 33 | -1.349782 | 3.345943 | 31.11594 | 31.06081 | 125.9453 | 109.0783 | -0.0003560066 | 0.113149 | 0 | 0 | 0
8279 | 350039.1 | 2011-02-21 16:10 | 2140.417 | 7 | 33 | -1.349419 | 3.330569 | 31.11594 | 31.07207 | 125.9453 | 109.1159 | -0.0004531383 | 0.113149 | 0 | 0 | 0
8280 | 350069.1 | 2011-02-21 16:11 | 2170.432 | 7 | 33 | -1.3496 | 3.312929 | 31.11594 | 31.08332 | 125.9453 | 109.1533 | -0.0004855156 | 0.113149 | 0 | 0 | 0
8281 | 350099.1 | 2011-02-21 16:11 | 2200.45 | 7 | 33 | -1.3496 | 3.291568 | 31.11594 | 31.09457 | 125.9453 | 109.1904 | -0.0006149292 | 0.113149 | 0 | 0 | 0
8282 | 350129.1 | 2011-02-21 16:12 | 2230.462 | 7 | 33 | -1.349782 | 3.265998 | 31.11594 | 31.10582 | 125.9453 | 109.2273 | -0.0007767677 | 0.113149 | 0 | 0 | 0
8283 | 350159.1 | 2011-02-21 16:12 | 2260.477 | 7 | 33 | -1.3496 | 3.235412 | 31.11594 | 31.11708 | 125.9453 | 109.2639 | -0.0009386063 | 0.113149 | 0 | 0 | 0
8284 | 350189.1 | 2011-02-21 16:13 | 2290.492 | 7 | 33 | -1.3496 | 3.197867 | 31.11594 | 31.12833 | 125.9453 | 109.3001 | -0.001100492 | 0.113149 | 0 | 0 | 0
8285 | 350219.1 | 2011-02-21 16:13 | 2320.508 | 7 | 33 | -1.349782 | 3.151908 | 31.11594 | 31.13958 | 125.9453 | 109.3359 | -0.00132699 | 0.113149 | 0 | 0 | 0
8286 | 350246.4 | 2011-02-21 16:14 | 2347.773 | 7 | 33 | -1.349782 | 3.101902 | 31.11594 | 31.1498 | 125.9453 | 109.3678 | -0.00158596 | 0.113149 | 0 | 0 | 0
8287 | 350270.2 | 2011-02-21 16:14 | 2371.522 | 7 | 33 | -1.3496 | 3.051896 | 31.11594 | 31.15871 | 125.9453 | 109.3952 | -0.001780128 | 0.113149 | 0 | 0 | 0
8288 | 350291.4 | 2011-02-21 16:15 | 2392.741 | 7 | 33 | -1.349782 | 3.00189 | 31.11594 | 31.16666 | 125.9453 | 109.4193 | -0.001974344 | 0.113149 | 0 | 0 | 0
8289 | 350311.2 | 2011-02-21 16:15 | 2412.569 | 7 | 33 | -1.349782 | 2.951885 | 31.11594 | 31.1741 | 125.9453 | 109.4414 | -0.002103806 | 0.113149 | 0 | 0 | 0
8290 | 350330.2 | 2011-02-21 16:15 | 2431.584 | 7 | 33 | -1.3496 | 2.901717 | 31.11594 | 31.18122 | 125.9453 | 109.4623 | -0.002168512 | 0.113149 | 0 | 0 | 0
8291 | 350348.9 | 2011-02-21 16:16 | 2450.271 | 7 | 33 | -1.3496 | 2.85155 | 31.11594 | 31.18823 | 125.9453 | 109.4825 | -0.00220089 | 0.113149 | 0 | 0 | 0
8292 | 350367.4 | 2011-02-21 16:16 | 2468.802 | 7 | 33 | -1.3496 | 2.801544 | 31.11594 | 31.19518 | 125.9453 | 109.5021 | -0.002168512 | 0.113149 | 0 | 0 | 0
8293 | 350386.3 | 2011-02-21 16:16 | 2487.645 | 7 | 33 | -1.349782 | 2.751538 | 31.11594 | 31.20224 | 125.9453 | 109.5217 | -0.002136135 | 0.113149 | 0 | 0 | 0
8294 | 350405.5 | 2011-02-21 16:17 | 2506.879 | 7 | 33 | -1.3496 | 2.701533 | 31.11594 | 31.20945 | 125.9453 | 109.5414 | -0.002071428 | 0.113149 | 0 | 0 | 0
8295 | 350406.1 | 2011-02-21 16:17 | 2507.489 | 7 | 33 | -1.349782 | 2.699914 | 31.11594 | 31.20968 | 125.9453 | 109.542 | -0.002071428 | 0.113149 | 0 | 0 | 0
8296 | 350406.3 | 2011-02-21 16:17 | 0.18731 | 8 | 33 | -0.0007869613 | 2.865791 | 31.11594 | 31.20968 | 125.9453 | 109.542 | 0 | 0.07293701 | 0 | 0 | 0
8297 | 350411.1 | 2011-02-21 16:17 | 5.015343 | 8 | 33 | 0.003751441 | 3.263895 | 31.11594 | 31.20968 | 125.9453 | 109.542 | 0.02828803 | 0.07293701 | 0 | 0 | 0
8298 | 350441.2 | 2011-02-21 16:17 | 30.01519 | 1 | 34 | 0 | 3.452104 | 31.11594 | 31.20968 | 125.9453 | 109.542 | 0.002265644 | 0.07293701 | 0 | 0 | 0
8299 | 350471.2 | 2011-02-21 16:18 | 60.03024 | 1 | 34 | 0 | 3.507612 | 31.11594 | 31.20968 | 125.9453 | 109.542 | 0.001068068 | 0.07293701 | 0 | 0 | 0
8300 | 350501.2 | 2011-02-21 16:18 | 90.04561 | 1 | 34 | 0 | 3.537227 | 31.11594 | 31.20968 | 125.9453 | 109.542 | 0.0006149769 | 0.07293701 | 0 | 0 | 0
8301 | 350531.2 | 2011-02-21 16:19 | 120.0139 | 1 | 34 | 0 | 3.556484 | 31.11594 | 31.20968 | 125.9453 | 109.542 | 0.0004531383 | 0.07293701 | 0 | 0 | 0
8302 | 350561.2 | 2011-02-21 16:19 | 30.01534 | 2 | 34 | 0.6747088 | 3.723332 | 31.12157 | 31.20968 | 125.9661 | 109.542 | 0.001100445 | 0.07293701 | 0 | 0 | 0
8303 | 350591.2 | 2011-02-21 16:20 | 60.03027 | 2 | 34 | 0.6748903 | 3.754727 | 31.1272 | 31.20968 | 125.9872 | 109.542 | 0.0006796837 | 0.07293701 | 0 | 0 | 0
8304 | 350621.2 | 2011-02-21 16:20 | 90.04536 | 2 | 34 | 0.6748903 | 3.775603 | 31.13282 | 31.20968 | 126.0084 | 109.542 | 0.0004854679 | 0.07293701 | 0 | 0 | 0
8305 | 350651.2 | 2011-02-21 16:21 | 120.0605 | 2 | 34 | 0.6747088 | 3.790168 | 31.13845 | 31.20968 | 126.0297 | 109.542 | 0.0003236294 | 0.07293701 | 0 | 0 | 0
8306 | 350681.3 | 2011-02-21 16:21 | 150.0756 | 2 | 34 | 0.6748903 | 3.800525 | 31.14408 | 31.20968 | 126.051 | 109.542 | 0.0002265453 | 0.07293701 | 0 | 0 | 0
8307 | 350711.3 | 2011-02-21 16:22 | 180.0907 | 2 | 34 | 0.6748903 | 3.80894 | 31.1497 | 31.20968 | 126.0724 | 109.542 | 0.0002265453 | 0.07293701 | 0 | 0 | 0
8308 | 350741.3 | 2011-02-21 16:22 | 210.1059 | 2 | 34 | 0.6750719 | 3.816061 | 31.15533 | 31.20968 | 126.0939 | 109.542 | 0.0001941681 | 0.07293701 | 0 | 0 | 0
8309 | 350771.3 | 2011-02-21 16:23 | 240.1209 | 2 | 34 | 0.6747088 | 3.822372 | 31.16096 | 31.20968 | 126.1154 | 109.542 | 0.0001618385 | 0.07293701 | 0 | 0 | 0
8310 | 350801.3 | 2011-02-21 16:23 | 270.1361 | 2 | 34 | 0.6750719 | 3.828846 | 31.16658 | 31.20968 | 126.1369 | 109.542 | 0.0001942158 | 0.07293701 | 0 | 0 | 0
8311 | 350831.3 | 2011-02-21 16:24 | 300.1512 | 2 | 34 | 0.6747088 | 3.83451 | 31.17221 | 31.20968 | 126.1584 | 109.542 | 0.0001618385 | 0.07293701 | 0 | 0 | 0
8312 | 350861.3 | 2011-02-21 16:24 | 330.1664 | 2 | 34 | 0.6747088 | 3.83985 | 31.17784 | 31.20968 | 126.18 | 109.542 | 0.0001294613 | 0.07293701 | 0 | 0 | 0
8313 | 350891.4 | 2011-02-21 16:25 | 360.1815 | 2 | 34 | 0.6752535 | 3.845514 | 31.18346 | 31.20968 | 126.2017 | 109.542 | 0.0001618385 | 0.07293701 | 0 | 0 | 0
8314 | 350921.4 | 2011-02-21 16:25 | 390.1965 | 2 | 34 | 0.6748903 | 3.850531 | 31.18909 | 31.20968 | 126.2233 | 109.542 | 0.0001294613 | 0.07293701 | 0 | 0 | 0
8315 | 350951.4 | 2011-02-21 16:26 | 420.2117 | 2 | 34 | 0.6750719 | 3.855386 | 31.19472 | 31.20968 | 126.245 | 109.542 | 9.713173e-05 | 0.07293701 | 0 | 0 | 0
8316 | 350981.4 | 2011-02-21 16:26 | 450.2267 | 2 | 34 | 0.6748903 | 3.860241 | 31.20035 | 31.20968 | 126.2667 | 109.542 | 0.0001294613 | 0.07293701 | 0 | 0 | 0
8317 | 351011.4 | 2011-02-21 16:27 | 480.2421 | 2 | 34 | 0.6748903 | 3.864772 | 31.20597 | 31.20968 | 126.2884 | 109.542 | 0.0001294613 | 0.07293701 | 0 | 0 | 0
8318 | 351041.4 | 2011-02-21 16:27 | 510.2589 | 2 | 34 | 0.6748903 | 3.869303 | 31.2116 | 31.20968 | 126.3102 | 109.542 | 9.713173e-05 | 0.07293701 | 0 | 0 | 0
8319 | 351071.5 | 2011-02-21 16:28 | 540.2721 | 2 | 34 | 0.6748903 | 3.873511 | 31.21723 | 31.20968 | 126.332 | 109.542 | 9.713173e-05 | 0.07293701 | 0 | 0 | 0
8320 | 351101.5 | 2011-02-21 16:28 | 570.2872 | 2 | 34 | 0.6747088 | 3.877719 | 31.22285 | 31.20968 | 126.3538 | 109.542 | 9.713173e-05 | 0.07293701 | 0 | 0 | 0
8321 | 351131.5 | 2011-02-21 16:29 | 600.3023 | 2 | 34 | 0.6748903 | 3.881926 | 31.22848 | 31.20968 | 126.3756 | 109.542 | 6.475449e-05 | 0.07293701 | 0 | 0 | 0
8322 | 351161.5 | 2011-02-21 16:29 | 630.3174 | 2 | 34 | 0.6747088 | 3.885972 | 31.23411 | 31.20968 | 126.3975 | 109.542 | 9.713173e-05 | 0.07293701 | 0 | 0 | 0
8323 | 351191.5 | 2011-02-21 16:30 | 660.3326 | 2 | 34 | 0.6748903 | 3.890018 | 31.23973 | 31.20968 | 126.4194 | 109.542 | 9.708405e-05 | 0.07293701 | 0 | 0 | 0
8324 | 351221.5 | 2011-02-21 16:30 | 690.3477 | 2 | 34 | 0.6747088 | 3.89374 | 31.24536 | 31.20968 | 126.4413 | 109.542 | 9.713173e-05 | 0.07293701 | 0 | 0 | 0
8325 | 351251.5 | 2011-02-21 16:31 | 720.3628 | 2 | 34 | 0.6747088 | 3.897462 | 31.25099 | 31.20968 | 126.4632 | 109.542 | 9.708405e-05 | 0.07293701 | 0 | 0 | 0
8326 | 351281.6 | 2011-02-21 16:31 | 750.3779 | 2 | 34 | 0.6747088 | 3.901022 | 31.25661 | 31.20968 | 126.4851 | 109.542 | 9.708405e-05 | 0.07293701 | 0 | 0 | 0
8327 | 351311.6 | 2011-02-21 16:32 | 780.393 | 2 | 34 | 0.6748903 | 3.904744 | 31.26224 | 31.20968 | 126.5071 | 109.542 | 0.0001294613 | 0.07293701 | 0 | 0 | 0
8328 | 351341.6 | 2011-02-21 16:32 | 810.4081 | 2 | 34 | 0.6748903 | 3.907819 | 31.26786 | 31.20968 | 126.529 | 109.542 | 6.47068e-05 | 0.07293701 | 0 | 0 | 0
8329 | 351371.6 | 2011-02-21 16:33 | 840.4233 | 2 | 34 | 0.6747088 | 3.911056 | 31.27349 | 31.20968 | 126.551 | 109.542 | 6.475449e-05 | 0.07293701 | 0 | 0 | 0
8330 | 351401.6 | 2011-02-21 16:33 | 870.4384 | 2 | 34 | 0.6748903 | 3.91413 | 31.27912 | 31.20968 | 126.5731 | 109.542 | 3.237724e-05 | 0.07293701 | 0 | 0 | 0
8331 | 351431.6 | 2011-02-21 16:34 | 900.4535 | 2 | 34 | 0.6748903 | 3.917367 | 31.28474 | 31.20968 | 126.5951 | 109.542 | 0.0001294613 | 0.07293701 | 0 | 0 | 0
8332 | 351461.7 | 2011-02-21 16:34 | 930.4687 | 2 | 34 | 0.6748903 | 3.92028 | 31.29037 | 31.20968 | 126.6171 | 109.542 | 9.708405e-05 | 0.07293701 | 0 | 0 | 0
8333 | 351491.7 | 2011-02-21 16:35 | 960.4839 | 2 | 34 | 0.6747088 | 3.923031 | 31.296 | 31.20968 | 126.6392 | 109.542 | 3.232956e-05 | 0.07293701 | 0 | 0 | 0
8334 | 351521.7 | 2011-02-21 16:35 | 990.4989 | 2 | 34 | 0.6748903 | 3.925944 | 31.30162 | 31.20968 | 126.6613 | 109.542 | 9.708405e-05 | 0.07293701 | 0 | 0 | 0
8335 | 351551.7 | 2011-02-21 16:36 | 1020.514 | 2 | 34 | 0.6747088 | 3.928534 | 31.30725 | 31.20968 | 126.6834 | 109.542 | 3.237724e-05 | 0.07293701 | 0 | 0 | 0
8336 | 351581.7 | 2011-02-21 16:36 | 1050.529 | 2 | 34 | 0.6748903 | 3.931446 | 31.31287 | 31.20968 | 126.7055 | 109.542 | 0.0001294613 | 0.07293701 | 0 | 0 | 0
8337 | 351611.7 | 2011-02-21 16:37 | 1080.544 | 2 | 34 | 0.6748903 | 3.934036 | 31.3185 | 31.20968 | 126.7276 | 109.542 | 6.475449e-05 | 0.07293701 | 0 | 0 | 0
8338 | 351641.7 | 2011-02-21 16:37 | 1110.561 | 2 | 34 | 0.6748903 | 3.936463 | 31.32413 | 31.20968 | 126.7498 | 109.542 | 6.47068e-05 | 0.07293701 | 0 | 0 | 0
8339 | 351671.8 | 2011-02-21 16:38 | 1140.575 | 2 | 34 | 0.6750719 | 3.939214 | 31.32975 | 31.20968 | 126.7719 | 109.542 | 9.708405e-05 | 0.07293701 | 0 | 0 | 0
8340 | 351701.8 | 2011-02-21 16:38 | 1170.592 | 2 | 34 | 0.6750719 | 3.941803 | 31.33538 | 31.20968 | 126.7941 | 109.542 | 9.708405e-05 | 0.07293701 | 0 | 0 | 0
8341 | 351731.8 | 2011-02-21 16:39 | 1200.605 | 2 | 34 | 0.6747088 | 3.944069 | 31.34101 | 31.20968 | 126.8163 | 109.542 | 6.47068e-05 | 0.07293701 | 0 | 0 | 0
8342 | 351761.8 | 2011-02-21 16:39 | 1230.62 | 2 | 34 | 0.6747088 | 3.946658 | 31.34663 | 31.20968 | 126.8385 | 109.542 | 3.232956e-05 | 0.07293701 | 0 | 0 | 0
8343 | 351791.8 | 2011-02-21 16:40 | 1260.635 | 2 | 34 | 0.6748903 | 3.949248 | 31.35226 | 31.20968 | 126.8607 | 109.542 | 9.713173e-05 | 0.07293701 | 0 | 0 | 0
8344 | 351821.8 | 2011-02-21 16:40 | 1290.65 | 2 | 34 | 0.6747088 | 3.951675 | 31.35788 | 31.20968 | 126.8829 | 109.542 | 3.232956e-05 | 0.07293701 | 0 | 0 | 0
8345 | 351851.8 | 2011-02-21 16:41 | 1320.665 | 2 | 34 | 0.6748903 | 3.954426 | 31.36351 | 31.20968 | 126.9051 | 109.542 | 6.47068e-05 | 0.07293701 | 0 | 0 | 0
8346 | 351881.9 | 2011-02-21 16:41 | 1350.68 | 2 | 34 | 0.6747088 | 3.956692 | 31.36914 | 31.20968 | 126.9274 | 109.542 | 3.237724e-05 | 0.07293701 | 0 | 0 | 0
8347 | 351911.9 | 2011-02-21 16:42 | 1380.695 | 2 | 34 | 0.6747088 | 3.959443 | 31.37476 | 31.20968 | 126.9497 | 109.542 | 6.47068e-05 | 0.07293701 | 0 | 0 | 0
8348 | 351941.9 | 2011-02-21 16:42 | 1410.71 | 2 | 34 | 0.6748903 | 3.962032 | 31.38039 | 31.20968 | 126.9719 | 109.542 | 6.47068e-05 | 0.07293701 | 0 | 0 | 0
8349 | 351971.9 | 2011-02-21 16:43 | 1440.726 | 2 | 34 | 0.6747088 | 3.964622 | 31.38602 | 31.20968 | 126.9942 | 109.542 | 6.475449e-05 | 0.07293701 | 0 | 0 | 0
8350 | 352001.9 | 2011-02-21 16:43 | 1470.741 | 2 | 34 | 0.6750719 | 3.967211 | 31.39164 | 31.20968 | 127.0166 | 109.542 | 6.475449e-05 | 0.07293701 | 0 | 0 | 0
8351 | 352031.9 | 2011-02-21 16:44 | 1500.756 | 2 | 34 | 0.6747088 | 3.969638 | 31.39727 | 31.20968 | 127.0389 | 109.542 | 3.232956e-05 | 0.07293701 | 0 | 0 | 0
8352 | 352062 | 2011-02-21 16:44 | 1530.771 | 2 | 34 | 0.6747088 | 3.97239 | 31.40289 | 31.20968 | 127.0612 | 109.542 | 6.475449e-05 | 0.07293701 | 0 | 0 | 0
8353 | 352092 | 2011-02-21 16:45 | 1560.786 | 2 | 34 | 0.6748903 | 3.974979 | 31.40852 | 31.20968 | 127.0836 | 109.542 | 9.713173e-05 | 0.07293701 | 0 | 0 | 0
8354 | 352122 | 2011-02-21 16:45 | 1590.801 | 2 | 34 | 0.6747088 | 3.977406 | 31.41415 | 31.20968 | 127.106 | 109.542 | 9.708405e-05 | 0.07293701 | 0 | 0 | 0
8355 | 352152 | 2011-02-21 16:46 | 1620.816 | 2 | 34 | 0.6748903 | 3.979996 | 31.41977 | 31.20968 | 127.1283 | 109.542 | 6.475449e-05 | 0.07293701 | 0 | 0 | 0
8356 | 352182 | 2011-02-21 16:46 | 1650.831 | 2 | 34 | 0.6748903 | 3.982423 | 31.4254 | 31.20968 | 127.1507 | 109.542 | 6.47068e-05 | 0.07293701 | 0 | 0 | 0
8357 | 352212 | 2011-02-21 16:47 | 1680.847 | 2 | 34 | 0.6748903 | 3.985012 | 31.43103 | 31.20968 | 127.1732 | 109.542 | 9.708405e-05 | 0.07293701 | 0 | 0 | 0
8358 | 352242 | 2011-02-21 16:47 | 1710.864 | 2 | 34 | 0.6747088 | 3.98744 | 31.43665 | 31.20968 | 127.1956 | 109.542 | 6.475449e-05 | 0.07293701 | 0 | 0 | 0
8359 | 352272.1 | 2011-02-21 16:48 | 1740.877 | 2 | 34 | 0.6747088 | 3.990029 | 31.44228 | 31.20968 | 127.218 | 109.542 | 6.47068e-05 | 0.07293701 | 0 | 0 | 0
8360 | 352302.1 | 2011-02-21 16:48 | 1770.892 | 2 | 34 | 0.6747088 | 3.99278 | 31.4479 | 31.20968 | 127.2405 | 109.542 | 9.708405e-05 | 0.07293701 | 0 | 0 | 0
8361 | 352332.1 | 2011-02-21 16:49 | 1800.907 | 2 | 34 | 0.6747088 | 3.995046 | 31.45353 | 31.20968 | 127.2629 | 109.542 | 3.237724e-05 | 0.07293701 | 0 | 0 | 0
8362 | 352362.1 | 2011-02-21 16:49 | 1830.922 | 2 | 34 | 0.6747088 | 3.997635 | 31.45916 | 31.20968 | 127.2854 | 109.542 | 9.708405e-05 | 0.07293701 | 0 | 0 | 0
8363 | 352392.1 | 2011-02-21 16:50 | 1860.937 | 2 | 34 | 0.6747088 | 3.999901 | 31.46478 | 31.20968 | 127.3079 | 109.542 | 6.475449e-05 | 0.07293701 | 0 | 0 | 0
8364 | 352422.1 | 2011-02-21 16:50 | 1890.952 | 2 | 34 | 0.6748903 | 4.002652 | 31.47041 | 31.20968 | 127.3304 | 109.542 | 9.717941e-05 | 0.07293701 | 0 | 0 | 0
8365 | 352452.2 | 2011-02-21 16:51 | 1920.967 | 2 | 34 | 0.6748903 | 4.005241 | 31.47603 | 31.20968 | 127.353 | 109.542 | 9.708405e-05 | 0.07293701 | 0 | 0 | 0
8366 | 352482.2 | 2011-02-21 16:51 | 1950.983 | 2 | 34 | 0.6750719 | 4.007507 | 31.48166 | 31.20968 | 127.3755 | 109.542 | 3.232956e-05 | 0.07293701 | 0 | 0 | 0
8367 | 352512.2 | 2011-02-21 16:52 | 1980.998 | 2 | 34 | 0.6748903 | 4.010096 | 31.48729 | 31.20968 | 127.3981 | 109.542 | 3.232956e-05 | 0.07293701 | 0 | 0 | 0
8368 | 352542.2 | 2011-02-21 16:52 | 2011.013 | 2 | 34 | 0.6748903 | 4.012685 | 31.49291 | 31.20968 | 127.4206 | 109.542 | 6.465912e-05 | 0.07293701 | 0 | 0 | 0
8369 | 352572.2 | 2011-02-21 16:53 | 2041.028 | 2 | 34 | 0.6748903 | 4.015275 | 31.49854 | 31.20968 | 127.4432 | 109.542 | 9.708405e-05 | 0.07293701 | 0 | 0 | 0
8370 | 352602.2 | 2011-02-21 16:53 | 2071.043 | 2 | 34 | 0.6750719 | 4.017702 | 31.50417 | 31.20968 | 127.4658 | 109.542 | 6.475449e-05 | 0.07293701 | 0 | 0 | 0
8371 | 352632.2 | 2011-02-21 16:54 | 2101.058 | 2 | 34 | 0.6747088 | 4.020291 | 31.50979 | 31.20968 | 127.4884 | 109.542 | 6.465912e-05 | 0.07293701 | 0 | 0 | 0
8372 | 352662.3 | 2011-02-21 16:54 | 2131.075 | 2 | 34 | 0.6747088 | 4.023043 | 31.51542 | 31.20968 | 127.5111 | 109.542 | 9.708405e-05 | 0.07293701 | 0 | 0 | 0
8373 | 352692.3 | 2011-02-21 16:55 | 2161.089 | 2 | 34 | 0.6747088 | 4.02547 | 31.52104 | 31.20968 | 127.5337 | 109.542 | 6.475449e-05 | 0.07293701 | 0 | 0 | 0
8374 | 352722.3 | 2011-02-21 16:55 | 2191.104 | 2 | 34 | 0.6747088 | 4.028059 | 31.52667 | 31.20968 | 127.5563 | 109.542 | 3.242493e-05 | 0.07293701 | 0 | 0 | 0
8375 | 352752.3 | 2011-02-21 16:56 | 2221.119 | 2 | 34 | 0.6747088 | 4.030649 | 31.5323 | 31.20968 | 127.579 | 109.542 | 3.232956e-05 | 0.07293701 | 0 | 0 | 0
8376 | 352782.3 | 2011-02-21 16:56 | 2251.134 | 2 | 34 | 0.6750719 | 4.033562 | 31.53792 | 31.20968 | 127.6017 | 109.542 | 9.708405e-05 | 0.07293701 | 0 | 0 | 0
8377 | 352812.3 | 2011-02-21 16:57 | 2281.149 | 2 | 34 | 0.6750719 | 4.036151 | 31.54355 | 31.20968 | 127.6244 | 109.542 | 6.475449e-05 | 0.07293701 | 0 | 0 | 0
8378 | 352842.3 | 2011-02-21 16:57 | 2311.166 | 2 | 34 | 0.6750719 | 4.038902 | 31.54918 | 31.20968 | 127.6471 | 109.542 | 9.708405e-05 | 0.07293701 | 0 | 0 | 0
8379 | 352872.4 | 2011-02-21 16:58 | 2341.179 | 2 | 34 | 0.6748903 | 4.041653 | 31.5548 | 31.20968 | 127.6698 | 109.542 | 9.708405e-05 | 0.07293701 | 0 | 0 | 0
8380 | 352902.4 | 2011-02-21 16:58 | 2371.194 | 2 | 34 | 0.6748903 | 4.044242 | 31.56043 | 31.20968 | 127.6926 | 109.542 | 6.475449e-05 | 0.07293701 | 0 | 0 | 0
8381 | 352932.4 | 2011-02-21 16:59 | 2401.209 | 2 | 34 | 0.6748903 | 4.047317 | 31.56605 | 31.20968 | 127.7154 | 109.542 | 9.708405e-05 | 0.07293701 | 0 | 0 | 0
8382 | 352962.4 | 2011-02-21 16:59 | 2431.224 | 2 | 34 | 0.6747088 | 4.049745 | 31.57168 | 31.20968 | 127.7381 | 109.542 | 6.475449e-05 | 0.07293701 | 0 | 0 | 0
8383 | 352992.4 | 2011-02-21 17:00 | 2461.24 | 2 | 34 | 0.6745273 | 4.052496 | 31.57731 | 31.20968 | 127.7609 | 109.542 | 9.708405e-05 | 0.07293701 | 0 | 0 | 0
8384 | 353022.4 | 2011-02-21 17:00 | 2491.255 | 2 | 34 | 0.6748903 | 4.055247 | 31.58293 | 31.20968 | 127.7837 | 109.542 | 3.232956e-05 | 0.07293701 | 0 | 0 | 0
8385 | 353052.5 | 2011-02-21 17:01 | 2521.27 | 2 | 34 | 0.6747088 | 4.058322 | 31.58856 | 31.20968 | 127.8066 | 109.542 | 6.475449e-05 | 0.07293701 | 0 | 0 | 0
8386 | 353082.5 | 2011-02-21 17:01 | 2551.285 | 2 | 34 | 0.6748903 | 4.061234 | 31.59418 | 31.20968 | 127.8294 | 109.542 | 0.0001294136 | 0.07293701 | 0 | 0 | 0
8387 | 353112.5 | 2011-02-21 17:02 | 2581.3 | 2 | 34 | 0.6748903 | 4.063986 | 31.59981 | 31.20968 | 127.8523 | 109.542 | 3.232956e-05 | 0.07293701 | 0 | 0 | 0
8388 | 353142.5 | 2011-02-21 17:02 | 2611.315 | 2 | 34 | 0.6745273 | 4.066899 | 31.60544 | 31.20968 | 127.8751 | 109.542 | 6.475449e-05 | 0.07293701 | 0 | 0 | 0
8389 | 353172.5 | 2011-02-21 17:03 | 2641.33 | 2 | 34 | 0.6748903 | 4.069973 | 31.61106 | 31.20968 | 127.898 | 109.542 | 9.708405e-05 | 0.07293701 | 0 | 0 | 0
8390 | 353202.5 | 2011-02-21 17:03 | 2671.345 | 2 | 34 | 0.6748903 | 4.072886 | 31.61669 | 31.20968 | 127.9209 | 109.542 | 9.708405e-05 | 0.07293701 | 0 | 0 | 0
8391 | 353232.5 | 2011-02-21 17:04 | 2701.36 | 2 | 34 | 0.6750719 | 4.075961 | 31.62232 | 31.20968 | 127.9438 | 109.542 | 9.708405e-05 | 0.07293701 | 0 | 0 | 0
8392 | 353262.6 | 2011-02-21 17:04 | 2731.376 | 2 | 34 | 0.6748903 | 4.079036 | 31.62794 | 31.20968 | 127.9668 | 109.542 | 6.475449e-05 | 0.07293701 | 0 | 0 | 0
8393 | 353292.6 | 2011-02-21 17:05 | 2761.391 | 2 | 34 | 0.6747088 | 4.081949 | 31.63357 | 31.20968 | 127.9897 | 109.542 | 6.475449e-05 | 0.07293701 | 0 | 0 | 0
8394 | 353322.6 | 2011-02-21 17:05 | 2791.406 | 2 | 34 | 0.6750719 | 4.085024 | 31.63919 | 31.20968 | 128.0127 | 109.542 | 6.475449e-05 | 0.07293701 | 0 | 0 | 0
8395 | 353352.6 | 2011-02-21 17:06 | 2821.421 | 2 | 34 | 0.6747088 | 4.088261 | 31.64482 | 31.20968 | 128.0357 | 109.542 | 6.475449e-05 | 0.07293701 | 0 | 0 | 0
8396 | 353382.6 | 2011-02-21 17:06 | 2851.436 | 2 | 34 | 0.6748903 | 4.091335 | 31.65045 | 31.20968 | 128.0587 | 109.542 | 6.475449e-05 | 0.07293701 | 0 | 0 | 0
8397 | 353412.6 | 2011-02-21 17:07 | 2881.451 | 2 | 34 | 0.6747088 | 4.094572 | 31.65607 | 31.20968 | 128.0818 | 109.542 | 9.708405e-05 | 0.07293701 | 0 | 0 | 0
8398 | 353442.7 | 2011-02-21 17:07 | 2911.468 | 2 | 34 | 0.6748903 | 4.09797 | 31.6617 | 31.20968 | 128.1048 | 109.542 | 0.0001618385 | 0.07293701 | 0 | 0 | 0
8399 | 353472.7 | 2011-02-21 17:08 | 2941.481 | 2 | 34 | 0.6748903 | 4.101045 | 31.66732 | 31.20968 | 128.1279 | 109.542 | 6.475449e-05 | 0.07293701 | 0 | 0 | 0
8400 | 353502.7 | 2011-02-21 17:08 | 2971.497 | 2 | 34 | 0.6748903 | 4.104444 | 31.67295 | 31.20968 | 128.1509 | 109.542 | 6.475449e-05 | 0.07293701 | 0 | 0 | 0
8401 | 353532.7 | 2011-02-21 17:09 | 3001.512 | 2 | 34 | 0.6748903 | 4.107842 | 31.67858 | 31.20968 | 128.174 | 109.542 | 6.475449e-05 | 0.07293701 | 0 | 0 | 0
8402 | 353562.7 | 2011-02-21 17:09 | 3031.527 | 2 | 34 | 0.6747088 | 4.110917 | 31.6842 | 31.20968 | 128.1972 | 109.542 | 6.475449e-05 | 0.07293701 | 0 | 0 | 0
8403 | 353592.7 | 2011-02-21 17:10 | 3061.542 | 2 | 34 | 0.6747088 | 4.114315 | 31.68983 | 31.20968 | 128.2203 | 109.542 | 6.465912e-05 | 0.07293701 | 0 | 0 | 0
8404 | 353622.7 | 2011-02-21 17:10 | 3091.56 | 2 | 34 | 0.6747088 | 4.117876 | 31.69545 | 31.20968 | 128.2435 | 109.542 | 9.708405e-05 | 0.07293701 | 0 | 0 | 0
8405 | 353652.8 | 2011-02-21 17:11 | 3121.572 | 2 | 34 | 0.6750719 | 4.121274 | 31.70108 | 31.20968 | 128.2666 | 109.542 | 6.475449e-05 | 0.07293701 | 0 | 0 | 0
8406 | 353682.8 | 2011-02-21 17:11 | 3151.587 | 2 | 34 | 0.6745273 | 4.124834 | 31.7067 | 31.20968 | 128.2898 | 109.542 | 9.708405e-05 | 0.07293701 | 0 | 0 | 0
8407 | 353712.8 | 2011-02-21 17:12 | 3181.602 | 2 | 34 | 0.6750719 | 4.128395 | 31.71233 | 31.20968 | 128.313 | 109.542 | 9.708405e-05 | 0.07293701 | 0 | 0 | 0
8408 | 353742.8 | 2011-02-21 17:12 | 3211.617 | 2 | 34 | 0.6747088 | 4.131955 | 31.71796 | 31.20968 | 128.3363 | 109.542 | 9.708405e-05 | 0.07293701 | 0 | 0 | 0
8409 | 353772.8 | 2011-02-21 17:13 | 3241.633 | 2 | 34 | 0.6748903 | 4.135353 | 31.72358 | 31.20968 | 128.3595 | 109.542 | 6.475449e-05 | 0.07293701 | 0 | 0 | 0
8410 | 353802.8 | 2011-02-21 17:13 | 3271.648 | 2 | 34 | 0.6747088 | 4.138914 | 31.72921 | 31.20968 | 128.3828 | 109.542 | 6.475449e-05 | 0.07293701 | 0 | 0 | 0
8411 | 353832.8 | 2011-02-21 17:14 | 3301.663 | 2 | 34 | 0.6748903 | 4.142797 | 31.73484 | 31.20968 | 128.4061 | 109.542 | 0.000129509 | 0.07293701 | 0 | 0 | 0
8412 | 353862.9 | 2011-02-21 17:14 | 3331.678 | 2 | 34 | 0.6748903 | 4.14652 | 31.74046 | 31.20968 | 128.4294 | 109.542 | 0.000129509 | 0.07293701 | 0 | 0 | 0
8413 | 353892.9 | 2011-02-21 17:15 | 3361.693 | 2 | 34 | 0.6748903 | 4.150241 | 31.74609 | 31.20968 | 128.4528 | 109.542 | 9.708405e-05 | 0.07293701 | 0 | 0 | 0
8414 | 353922.9 | 2011-02-21 17:15 | 3391.708 | 2 | 34 | 0.6747088 | 4.153802 | 31.75172 | 31.20968 | 128.4761 | 109.542 | 9.708405e-05 | 0.07293701 | 0 | 0 | 0
8415 | 353952.9 | 2011-02-21 17:16 | 3421.723 | 2 | 34 | 0.6748903 | 4.157848 | 31.75734 | 31.20968 | 128.4995 | 109.542 | 0.000129509 | 0.07293701 | 0 | 0 | 0
8416 | 353982.9 | 2011-02-21 17:16 | 3451.738 | 2 | 34 | 0.6748903 | 4.16157 | 31.76297 | 31.20968 | 128.5229 | 109.542 | 9.708405e-05 | 0.07293701 | 0 | 0 | 0
8417 | 354012.9 | 2011-02-21 17:17 | 3481.753 | 2 | 34 | 0.6750719 | 4.165616 | 31.76859 | 31.20968 | 128.5463 | 109.542 | 0.0001618385 | 0.07293701 | 0 | 0 | 0
8418 | 354043 | 2011-02-21 17:17 | 3511.771 | 2 | 34 | 0.6748903 | 4.169338 | 31.77422 | 31.20968 | 128.5698 | 109.542 | 0.000129509 | 0.07293701 | 0 | 0 | 0
8419 | 354073 | 2011-02-21 17:18 | 3541.784 | 2 | 34 | 0.6748903 | 4.17306 | 31.77985 | 31.20968 | 128.5933 | 109.542 | 9.717941e-05 | 0.07293701 | 0 | 0 | 0
8420 | 354103 | 2011-02-21 17:18 | 3571.799 | 2 | 34 | 0.6750719 | 4.177268 | 31.78547 | 31.20968 | 128.6168 | 109.542 | 0.0001618385 | 0.07293701 | 0 | 0 | 0
8421 | 354133 | 2011-02-21 17:19 | 3601.814 | 2 | 34 | 0.6747088 | 4.180989 | 31.7911 | 31.20968 | 128.6403 | 109.542 | 0.0001294136 | 0.07293701 | 0 | 0 | 0
8422 | 354163 | 2011-02-21 17:19 | 3631.829 | 2 | 34 | 0.6748903 | 4.185035 | 31.79673 | 31.20968 | 128.6638 | 109.542 | 9.708405e-05 | 0.07293701 | 0 | 0 | 0
8423 | 354193 | 2011-02-21 17:20 | 3661.844 | 2 | 34 | 0.6748903 | 4.189081 | 31.80235 | 31.20968 | 128.6874 | 109.542 | 0.000129509 | 0.07293701 | 0 | 0 | 0
8424 | 354223 | 2011-02-21 17:20 | 3691.859 | 2 | 34 | 0.6748903 | 4.193127 | 31.80798 | 31.20968 | 128.7109 | 109.542 | 9.708405e-05 | 0.07293701 | 0 | 0 | 0
8425 | 354253.1 | 2011-02-21 17:21 | 3721.874 | 2 | 34 | 0.6748903 | 4.197173 | 31.81361 | 31.20968 | 128.7345 | 109.542 | 9.708405e-05 | 0.07293701 | 0 | 0 | 0
8426 | 354302.8 | 2011-02-21 17:22 | 30.01526 | 3 | 34 | 0 | 4.079036 | 31.8173 | 31.20968 | 128.75 | 109.542 | -0.0004854202 | 0.07293701 | 0 | 0 | 0
8427 | 354332.8 | 2011-02-21 17:22 | 60.03023 | 3 | 34 | 0 | 4.065604 | 31.8173 | 31.20968 | 128.75 | 109.542 | -0.0002589226 | 0.07293701 | 0 | 0 | 0
8428 | 354362.8 | 2011-02-21 17:22 | 90.04544 | 3 | 34 | 0 | 4.057189 | 31.8173 | 31.20968 | 128.75 | 109.542 | -0.0001618385 | 0.07293701 | 0 | 0 | 0
8429 | 354392.8 | 2011-02-21 17:23 | 120.0137 | 3 | 34 | 0 | 4.051363 | 31.8173 | 31.20968 | 128.75 | 109.542 | -0.0001941681 | 0.07293701 | 0 | 0 | 0
8430 | 354392.8 | 2011-02-21 17:23 | 0.01578522 | 4 | 34 | 1.161589 | 4.199438 | 31.8173 | 31.20968 | 128.7501 | 109.542 | 0 | 0.07293701 | 0 | 0 | 0
8431 | 354393.5 | 2011-02-21 17:23 | 0.7031982 | 4 | 34 | 1.11094 | 4.199438 | 31.81752 | 31.20968 | 128.751 | 109.542 | 0 | 0.07293701 | 0 | 0 | 0
8432 | 354395.5 | 2011-02-21 17:23 | 2.687397 | 4 | 34 | 1.060836 | 4.199438 | 31.81812 | 31.20968 | 128.7535 | 109.542 | 0 | 0.07293701 | 0 | 0 | 0
8433 | 354398.5 | 2011-02-21 17:23 | 5.734347 | 4 | 34 | 1.010369 | 4.199276 | 31.81899 | 31.20968 | 128.7572 | 109.542 | 0 | 0.07293701 | 0 | 0 | 0
8434 | 354402.6 | 2011-02-21 17:23 | 9.828047 | 4 | 34 | 0.959902 | 4.199276 | 31.82011 | 31.20968 | 128.7619 | 109.542 | -3.232956e-05 | 0.07293701 | 0 | 0 | 0
8435 | 354407.9 | 2011-02-21 17:23 | 15.1717 | 4 | 34 | 0.9097981 | 4.199438 | 31.8215 | 31.20968 | 128.7677 | 109.542 | 3.232956e-05 | 0.07293701 | 0 | 0 | 0
8436 | 354414.8 | 2011-02-21 17:23 | 22.01521 | 4 | 34 | 0.8595126 | 4.199438 | 31.82318 | 31.20968 | 128.7747 | 109.542 | 3.232956e-05 | 0.07293701 | 0 | 0 | 0
8437 | 354423.8 | 2011-02-21 17:24 | 31.01504 | 4 | 34 | 0.809227 | 4.199276 | 31.82526 | 31.20968 | 128.7835 | 109.542 | 3.242493e-05 | 0.07293701 | 0 | 0 | 0
8438 | 354435.8 | 2011-02-21 17:24 | 42.98367 | 4 | 34 | 0.7591231 | 4.199438 | 31.82786 | 31.20968 | 128.7944 | 109.542 | 0 | 0.07293701 | 0 | 0 | 0
8439 | 354452.5 | 2011-02-21 17:24 | 59.6866 | 4 | 34 | 0.7088376 | 4.199276 | 31.83127 | 31.20968 | 128.8087 | 109.542 | 0 | 0.07293701 | 0 | 0 | 0
8440 | 354477.5 | 2011-02-21 17:24 | 84.73293 | 4 | 34 | 0.6587337 | 4.199438 | 31.83601 | 31.20968 | 128.8286 | 109.542 | 0 | 0.07293701 | 0 | 0 | 0
8441 | 354518.6 | 2011-02-21 17:25 | 125.7947 | 4 | 34 | 0.6080851 | 4.199276 | 31.84322 | 31.20968 | 128.8589 | 109.542 | 0 | 0.07293701 | 0 | 0 | 0
8442 | 354586.5 | 2011-02-21 17:26 | 193.7624 | 4 | 34 | 0.5579811 | 4.199114 | 31.8542 | 31.20968 | 128.905 | 109.542 | -9.717941e-05 | 0.07293701 | 0 | 0 | 0
8443 | 354684.6 | 2011-02-21 17:28 | 291.8387 | 4 | 34 | 0.5076956 | 4.199114 | 31.86872 | 31.20968 | 128.966 | 109.542 | -3.242493e-05 | 0.07293701 | 0 | 0 | 0
8444 | 354806.7 | 2011-02-21 17:30 | 413.948 | 4 | 34 | 0.4572286 | 4.199276 | 31.88509 | 31.20968 | 129.0347 | 109.542 | -3.232956e-05 | 0.07293701 | 0 | 0 | 0
8445 | 354948.8 | 2011-02-21 17:32 | 556.0374 | 4 | 34 | 0.4071246 | 4.199438 | 31.90214 | 31.20968 | 129.1063 | 109.542 | 3.232956e-05 | 0.07293701 | 0 | 0 | 0
8446 | 355113.2 | 2011-02-21 17:35 | 720.4096 | 4 | 34 | 0.3570207 | 4.199276 | 31.91957 | 31.20968 | 129.1795 | 109.542 | 0 | 0.07293701 | 0 | 0 | 0
8447 | 355308.7 | 2011-02-21 17:38 | 915.9063 | 4 | 34 | 0.3067352 | 4.199276 | 31.9376 | 31.20968 | 129.2552 | 109.542 | -3.232956e-05 | 0.07293701 | 0 | 0 | 0
8448 | 355551.2 | 2011-02-21 17:42 | 1158.465 | 4 | 34 | 0.2566312 | 4.199276 | 31.95657 | 31.20968 | 129.3349 | 109.542 | 0 | 0.07293701 | 0 | 0 | 0
8449 | 355863.3 | 2011-02-21 17:48 | 1470.569 | 4 | 34 | 0.2065272 | 4.199276 | 31.97661 | 31.20968 | 129.419 | 109.542 | -3.232956e-05 | 0.07293701 | 0 | 0 | 0
8450 | 356286.8 | 2011-02-21 17:55 | 1894.015 | 4 | 34 | 0.1562418 | 4.199276 | 31.99784 | 31.20968 | 129.5082 | 109.542 | -3.232956e-05 | 0.07293701 | 0 | 0 | 0
8451 | 356927 | 2011-02-21 18:05 | 2534.27 | 4 | 34 | 0.1061378 | 4.199114 | 32.02096 | 31.20968 | 129.6053 | 109.542 | -6.475449e-05 | 0.07293701 | 0 | 0 | 0
8452 | 358190.8 | 2011-02-21 18:26 | 3798.076 | 4 | 34 | 0.05603383 | 4.199114 | 32.04844 | 31.20968 | 129.7207 | 109.542 | -3.242493e-05 | 0.07293701 | 0 | 0 | 0
8453 | 358454.4 | 2011-02-21 18:31 | 4061.665 | 4 | 34 | 0.04986161 | 4.199276 | 32.05237 | 31.20968 | 129.7372 | 109.542 | 0 | 0.07293701 | 0 | 0 | 0
8454 | 358514.5 | 2011-02-21 18:32 | 60.01454 | 5 | 34 | 0 | 4.18811 | 32.05237 | 31.20968 | 129.7372 | 109.542 | -3.242493e-05 | 0.07293701 | 0 | 0 | 0
8455 | 358514.6 | 2011-02-21 18:32 | 0.1876397 | 6 | 34 | -6.081699e-05 | 4.188272 | 32.05237 | 31.20968 | 129.7372 | 109.542 | 0 | 0.1125448 | 0 | 0 | 0
8456 | 358519.5 | 2011-02-21 18:32 | 5.015511 | 6 | 34 | 0.003569905 | 4.188595 | 32.05237 | 31.20968 | 129.7372 | 109.542 | -6.475449e-05 | 0.1125448 | 0 | 0 | 0
8457 | 358519.5 | 2011-02-21 18:32 | 0.01345724 | 7 | 34 | -1.349237 | 4.018997 | 32.05237 | 31.20969 | 129.7372 | 109.542 | 0 | 0.1125448 | 0 | 0 | 0
8458 | 358528.8 | 2011-02-21 18:32 | 9.310168 | 7 | 34 | -1.349782 | 3.968991 | 32.05237 | 31.21317 | 129.7372 | 109.5559 | -0.002006721 | 0.1125448 | 0 | 0 | 0
8459 | 358558.8 | 2011-02-21 18:32 | 39.32527 | 7 | 34 | -1.349419 | 3.919471 | 32.05237 | 31.22442 | 129.7372 | 109.6003 | -0.001068068 | 0.1125448 | 0 | 0 | 0
8460 | 358588.8 | 2011-02-21 18:33 | 69.34031 | 7 | 34 | -1.349782 | 3.886943 | 32.05237 | 31.23568 | 129.7372 | 109.6442 | -0.000809145 | 0.1125448 | 0 | 0 | 0
8461 | 358618.8 | 2011-02-21 18:33 | 99.35571 | 7 | 34 | -1.349782 | 3.862183 | 32.05237 | 31.24693 | 129.7372 | 109.6878 | -0.0006149292 | 0.1125448 | 0 | 0 | 0
8462 | 358648.8 | 2011-02-21 18:34 | 129.3725 | 7 | 34 | -1.3496 | 3.841792 | 32.05237 | 31.25818 | 129.7372 | 109.7311 | -0.0005178452 | 0.1125448 | 0 | 0 | 0
8463 | 358678.8 | 2011-02-21 18:34 | 159.3857 | 7 | 34 | -1.3496 | 3.824153 | 32.05237 | 31.26944 | 129.7372 | 109.7742 | -0.0004854679 | 0.1125448 | 0 | 0 | 0
8464 | 358708.9 | 2011-02-21 18:35 | 189.401 | 7 | 34 | -1.3496 | 3.80894 | 32.05237 | 31.28069 | 129.7372 | 109.8172 | -0.0003560543 | 0.1125448 | 0 | 0 | 0
8465 | 358738.9 | 2011-02-21 18:35 | 219.416 | 7 | 34 | -1.349419 | 3.794699 | 32.05237 | 31.29194 | 129.7372 | 109.86 | -0.0003560066 | 0.1125448 | 0 | 0 | 0
8466 | 358768.9 | 2011-02-21 18:36 | 249.4312 | 7 | 34 | -1.3496 | 3.781753 | 32.05237 | 31.30319 | 129.7372 | 109.9026 | -0.0003236771 | 0.1125448 | 0 | 0 | 0
8467 | 358798.9 | 2011-02-21 18:36 | 279.4462 | 7 | 34 | -1.3496 | 3.769454 | 32.05237 | 31.31445 | 129.7372 | 109.9451 | -0.0003236771 | 0.1125448 | 0 | 0 | 0
8468 | 358828.9 | 2011-02-21 18:37 | 309.4615 | 7 | 34 | -1.349782 | 3.757964 | 32.05237 | 31.3257 | 129.7372 | 109.9874 | -0.0002912998 | 0.1125448 | 0 | 0 | 0
8469 | 358858.9 | 2011-02-21 18:37 | 339.4764 | 7 | 34 | -1.349419 | 3.746959 | 32.05237 | 31.33695 | 129.7372 | 110.0296 | -0.0002589702 | 0.1125448 | 0 | 0 | 0
8470 | 358888.9 | 2011-02-21 18:38 | 369.4919 | 7 | 34 | -1.3496 | 3.736279 | 32.05237 | 31.3482 | 129.7372 | 110.0717 | -0.0002589226 | 0.1125448 | 0 | 0 | 0
8471 | 358919 | 2011-02-21 18:38 | 399.5066 | 7 | 34 | -1.3496 | 3.726245 | 32.05237 | 31.35945 | 129.7372 | 110.1137 | -0.0002912998 | 0.1125448 | 0 | 0 | 0
8472 | 358949 | 2011-02-21 18:39 | 429.5218 | 7 | 34 | -1.3496 | 3.71605 | 32.05237 | 31.37071 | 129.7372 | 110.1556 | -0.0002589226 | 0.1125448 | 0 | 0 | 0
8473 | 358979 | 2011-02-21 18:39 | 459.5369 | 7 | 34 | -1.349237 | 3.706663 | 32.05237 | 31.38196 | 129.7372 | 110.1974 | -0.0001942158 | 0.1125448 | 0 | 0 | 0
8474 | 359009 | 2011-02-21 18:40 | 489.552 | 7 | 34 | -1.349237 | 3.697277 | 32.05237 | 31.39321 | 129.7372 | 110.239 | -0.0001941681 | 0.1125448 | 0 | 0 | 0
8475 | 359039 | 2011-02-21 18:40 | 519.5672 | 7 | 34 | -1.3496 | 3.687729 | 32.05237 | 31.40446 | 129.7372 | 110.2806 | -0.0002912521 | 0.1125448 | 0 | 0 | 0
8476 | 359069 | 2011-02-21 18:41 | 549.5837 | 7 | 34 | -1.3496 | 3.678828 | 32.05237 | 31.41572 | 129.7372 | 110.322 | -0.0002589226 | 0.1125448 | 0 | 0 | 0
8477 | 359099.1 | 2011-02-21 18:41 | 579.5974 | 7 | 34 | -1.3496 | 3.669928 | 32.05237 | 31.42697 | 129.7372 | 110.3634 | -0.0002589226 | 0.1125448 | 0 | 0 | 0
8478 | 359129.1 | 2011-02-21 18:42 | 609.6125 | 7 | 34 | -1.349782 | 3.661027 | 32.05237 | 31.43822 | 129.7372 | 110.4046 | -0.0002912998 | 0.1125448 | 0 | 0 | 0
8479 | 359159.1 | 2011-02-21 18:42 | 639.6276 | 7 | 34 | -1.3496 | 3.65245 | 32.05237 | 31.44947 | 129.7372 | 110.4457 | -0.0002589226 | 0.1125448 | 0 | 0 | 0
8480 | 359189.1 | 2011-02-21 18:43 | 669.6427 | 7 | 34 | -1.3496 | 3.644197 | 32.05237 | 31.46072 | 129.7372 | 110.4868 | -0.0001942158 | 0.1125448 | 0 | 0 | 0
8481 | 359219.1 | 2011-02-21 18:43 | 699.6578 | 7 | 34 | -1.349782 | 3.635782 | 32.05237 | 31.47198 | 129.7372 | 110.5278 | -0.000226593 | 0.1125448 | 0 | 0 | 0
8482 | 359249.1 | 2011-02-21 18:44 | 729.6747 | 7 | 34 | -1.3496 | 3.62769 | 32.05237 | 31.48323 | 129.7372 | 110.5686 | -0.0002589226 | 0.1125448 | 0 | 0 | 0
8483 | 359279.1 | 2011-02-21 18:44 | 759.6883 | 7 | 34 | -1.349782 | 3.619598 | 32.05237 | 31.49448 | 129.7372 | 110.6094 | -0.000226593 | 0.1125448 | 0 | 0 | 0
8484 | 359309.2 | 2011-02-21 18:45 | 789.7031 | 7 | 34 | -1.3496 | 3.611669 | 32.05237 | 31.50573 | 129.7372 | 110.6501 | -0.0002589226 | 0.1125448 | 0 | 0 | 0
8485 | 359339.2 | 2011-02-21 18:45 | 819.7183 | 7 | 34 | -1.349782 | 3.604063 | 32.05237 | 31.51699 | 129.7372 | 110.6907 | -0.0001941681 | 0.1125448 | 0 | 0 | 0
8486 | 359369.2 | 2011-02-21 18:46 | 849.7334 | 7 | 34 | -1.3496 | 3.596618 | 32.05237 | 31.52824 | 129.7372 | 110.7312 | -0.0001618385 | 0.1125448 | 0 | 0 | 0
8487 | 359399.2 | 2011-02-21 18:46 | 879.7485 | 7 | 34 | -1.349419 | 3.589012 | 32.05237 | 31.53949 | 129.7372 | 110.7716 | -0.0001942158 | 0.1125448 | 0 | 0 | 0
8488 | 359429.2 | 2011-02-21 18:47 | 909.7636 | 7 | 34 | -1.3496 | 3.58173 | 32.05237 | 31.55074 | 129.7372 | 110.812 | -0.0001941681 | 0.1125448 | 0 | 0 | 0
8489 | 359459.2 | 2011-02-21 18:47 | 939.7787 | 7 | 34 | -1.3496 | 3.574286 | 32.05237 | 31.562 | 129.7372 | 110.8522 | -0.0002265453 | 0.1125448 | 0 | 0 | 0
8490 | 359489.2 | 2011-02-21 18:48 | 969.7939 | 7 | 34 | -1.3496 | 3.567327 | 32.05237 | 31.57325 | 129.7372 | 110.8924 | -0.0001617908 | 0.1125448 | 0 | 0 | 0
8491 | 359519.3 | 2011-02-21 18:48 | 999.8089 | 7 | 34 | -1.3496 | 3.560369 | 32.05237 | 31.5845 | 129.7372 | 110.9325 | -0.0001941681 | 0.1125448 | 0 | 0 | 0
8492 | 359549.3 | 2011-02-21 18:49 | 1029.824 | 7 | 34 | -1.349782 | 3.553733 | 32.05237 | 31.59575 | 129.7372 | 110.9725 | -0.0001294613 | 0.1125448 | 0 | 0 | 0
8493 | 359579.3 | 2011-02-21 18:49 | 1059.839 | 7 | 34 | -1.349782 | 3.547098 | 32.05237 | 31.607 | 129.7372 | 111.0125 | -0.0001941681 | 0.1125448 | 0 | 0 | 0
8494 | 359609.3 | 2011-02-21 18:50 | 1089.854 | 7 | 34 | -1.349419 | 3.540949 | 32.05237 | 31.61826 | 129.7372 | 111.0524 | -0.0001618385 | 0.1125448 | 0 | 0 | 0
8495 | 359639.3 | 2011-02-21 18:50 | 1119.869 | 7 | 34 | -1.349782 | 3.534476 | 32.05237 | 31.62951 | 129.7372 | 111.0922 | -0.0002265453 | 0.1125448 | 0 | 0 | 0
8496 | 359669.3 | 2011-02-21 18:51 | 1149.885 | 7 | 34 | -1.3496 | 3.528488 | 32.05237 | 31.64076 | 129.7372 | 111.1319 | -0.0001294613 | 0.1125448 | 0 | 0 | 0
8497 | 359699.4 | 2011-02-21 18:51 | 1179.9 | 7 | 34 | -1.3496 | 3.5225 | 32.05237 | 31.65201 | 129.7372 | 111.1716 | -0.0001618385 | 0.1125448 | 0 | 0 | 0
8498 | 359729.4 | 2011-02-21 18:52 | 1209.915 | 7 | 34 | -1.3496 | 3.516836 | 32.05237 | 31.66327 | 129.7372 | 111.2112 | -0.0001618385 | 0.1125448 | 0 | 0 | 0
8499 | 359759.4 | 2011-02-21 18:52 | 1239.93 | 7 | 34 | -1.3496 | 3.511334 | 32.05237 | 31.67452 | 129.7372 | 111.2507 | -0.0001294613 | 0.1125448 | 0 | 0 | 0
8500 | 359789.4 | 2011-02-21 18:53 | 1269.945 | 7 | 34 | -1.3496 | 3.505831 | 32.05237 | 31.68577 | 129.7372 | 111.2902 | -0.0001618385 | 0.1125448 | 0 | 0 | 0
8501 | 359819.4 | 2011-02-21 18:53 | 1299.96 | 7 | 34 | -1.3496 | 3.500653 | 32.05237 | 31.69702 | 129.7372 | 111.3296 | -0.0001294613 | 0.1125448 | 0 | 0 | 0
8502 | 359849.4 | 2011-02-21 18:54 | 1329.977 | 7 | 34 | -1.3496 | 3.495636 | 32.05237 | 31.70828 | 129.7372 | 111.369 | -0.0001617908 | 0.1125448 | 0 | 0 | 0
8503 | 359879.4 | 2011-02-21 18:54 | 1359.99 | 7 | 34 | -1.349419 | 3.490943 | 32.05237 | 31.71953 | 129.7372 | 111.4083 | -9.713173e-05 | 0.1125448 | 0 | 0 | 0
8504 | 359909.5 | 2011-02-21 18:55 | 1390.005 | 7 | 34 | -1.349419 | 3.48625 | 32.05237 | 31.73078 | 129.7372 | 111.4475 | -6.475449e-05 | 0.1125448 | 0 | 0 | 0
8505 | 359939.5 | 2011-02-21 18:55 | 1420.021 | 7 | 34 | -1.3496 | 3.481395 | 32.05237 | 31.74203 | 129.7372 | 111.4867 | -0.0001294613 | 0.1125448 | 0 | 0 | 0
8506 | 359969.5 | 2011-02-21 18:56 | 1450.036 | 7 | 34 | -1.349237 | 3.477026 | 32.05237 | 31.75328 | 129.7372 | 111.5259 | -9.713173e-05 | 0.1125448 | 0 | 0 | 0
8507 | 359999.5 | 2011-02-21 18:56 | 1480.051 | 7 | 34 | -1.349782 | 3.472494 | 32.05237 | 31.76454 | 129.7372 | 111.565 | -0.0001294613 | 0.1125448 | 0 | 0 | 0
8508 | 360029.5 | 2011-02-21 18:57 | 1510.066 | 7 | 34 | -1.349419 | 3.468287 | 32.05237 | 31.77579 | 129.7372 | 111.604 | -9.708405e-05 | 0.1125448 | 0 | 0 | 0
8509 | 360059.5 | 2011-02-21 18:57 | 1540.081 | 7 | 34 | -1.3496 | 3.463917 | 32.05237 | 31.78704 | 129.7372 | 111.643 | -0.0001294613 | 0.1125448 | 0 | 0 | 0
8510 | 360089.5 | 2011-02-21 18:58 | 1570.096 | 7 | 34 | -1.3496 | 3.45971 | 32.05237 | 31.79829 | 129.7372 | 111.682 | -0.0001294613 | 0.1125448 | 0 | 0 | 0
8511 | 360119.6 | 2011-02-21 18:58 | 1600.111 | 7 | 34 | -1.3496 | 3.455664 | 32.05237 | 31.80955 | 129.7372 | 111.7209 | -9.708405e-05 | 0.1125448 | 0 | 0 | 0
8512 | 360149.6 | 2011-02-21 18:59 | 1630.126 | 7 | 34 | -1.349419 | 3.451456 | 32.05237 | 31.8208 | 129.7372 | 111.7598 | -9.708405e-05 | 0.1125448 | 0 | 0 | 0
8513 | 360179.6 | 2011-02-21 18:59 | 1660.141 | 7 | 34 | -1.3496 | 3.447249 | 32.05237 | 31.83205 | 129.7372 | 111.7986 | -9.708405e-05 | 0.1125448 | 0 | 0 | 0
8514 | 360209.6 | 2011-02-21 19:00 | 1690.157 | 7 | 34 | -1.349419 | 3.442879 | 32.05237 | 31.8433 | 129.7372 | 111.8373 | -9.713173e-05 | 0.1125448 | 0 | 0 | 0
8515 | 360239.6 | 2011-02-21 19:00 | 1720.172 | 7 | 34 | -1.3496 | 3.438348 | 32.05237 | 31.85456 | 129.7372 | 111.8761 | -0.0001294613 | 0.1125448 | 0 | 0 | 0
8516 | 360269.6 | 2011-02-21 19:01 | 1750.187 | 7 | 34 | -1.3496 | 3.433817 | 32.05237 | 31.86581 | 129.7372 | 111.9147 | -9.713173e-05 | 0.1125448 | 0 | 0 | 0
8517 | 360299.7 | 2011-02-21 19:01 | 1780.202 | 7 | 34 | -1.349782 | 3.428962 | 32.05237 | 31.87706 | 129.7372 | 111.9533 | -0.0001294613 | 0.1125448 | 0 | 0 | 0
8518 | 360329.7 | 2011-02-21 19:02 | 1810.217 | 7 | 34 | -1.3496 | 3.423945 | 32.05237 | 31.88831 | 129.7372 | 111.9919 | -0.0001294613 | 0.1125448 | 0 | 0 | 0
8519 | 360359.7 | 2011-02-21 19:02 | 1840.232 | 7 | 34 | -1.349782 | 3.418443 | 32.05237 | 31.89956 | 129.7372 | 112.0304 | -0.0001294613 | 0.1125448 | 0 | 0 | 0
8520 | 360389.7 | 2011-02-21 19:03 | 1870.247 | 7 | 34 | -1.349782 | 3.412779 | 32.05237 | 31.91082 | 129.7372 | 112.0688 | -0.0001941681 | 0.1125448 | 0 | 0 | 0
8521 | 360419.7 | 2011-02-21 19:03 | 1900.262 | 7 | 34 | -1.349782 | 3.406467 | 32.05237 | 31.92207 | 129.7372 | 112.1072 | -0.0001618385 | 0.1125448 | 0 | 0 | 0
8522 | 360449.7 | 2011-02-21 19:04 | 1930.279 | 7 | 34 | -1.3496 | 3.39967 | 32.05237 | 31.93332 | 129.7372 | 112.1455 | -0.0001942158 | 0.1125448 | 0 | 0 | 0
8523 | 360479.7 | 2011-02-21 19:04 | 1960.293 | 7 | 34 | -1.3496 | 3.392226 | 32.05237 | 31.94457 | 129.7372 | 112.1837 | -0.000226593 | 0.1125448 | 0 | 0 | 0
8524 | 360509.8 | 2011-02-21 19:05 | 1990.308 | 7 | 34 | -1.3496 | 3.383973 | 32.05237 | 31.95583 | 129.7372 | 112.2218 | -0.0002265453 | 0.1125448 | 0 | 0 | 0
8525 | 360539.8 | 2011-02-21 19:05 | 2020.323 | 7 | 34 | -1.349782 | 3.374425 | 32.05237 | 31.96708 | 129.7372 | 112.2598 | -0.0002589226 | 0.1125448 | 0 | 0 | 0
8526 | 360569.8 | 2011-02-21 19:06 | 2050.338 | 7 | 34 | -1.3496 | 3.364068 | 32.05237 | 31.97833 | 129.7372 | 112.2978 | -0.0003236294 | 0.1125448 | 0 | 0 | 0
8527 | 360599.8 | 2011-02-21 19:06 | 2080.353 | 7 | 34 | -1.3496 | 3.35193 | 32.05237 | 31.98958 | 129.7372 | 112.3355 | -0.0003560543 | 0.1125448 | 0 | 0 | 0
8528 | 360629.8 | 2011-02-21 19:07 | 2110.368 | 7 | 34 | -1.3496 | 3.338175 | 32.05237 | 32.00084 | 129.7372 | 112.3732 | -0.0004207611 | 0.1125448 | 0 | 0 | 0
8529 | 360659.8 | 2011-02-21 19:07 | 2140.383 | 7 | 34 | -1.3496 | 3.321992 | 32.05237 | 32.01209 | 129.7372 | 112.4107 | -0.0004531383 | 0.1125448 | 0 | 0 | 0
8530 | 360689.9 | 2011-02-21 19:08 | 2170.399 | 7 | 34 | -1.349782 | 3.302896 | 32.05237 | 32.02334 | 129.7372 | 112.4479 | -0.0005502224 | 0.1125448 | 0 | 0 | 0
8531 | 360719.9 | 2011-02-21 19:08 | 2200.414 | 7 | 34 | -1.3496 | 3.280563 | 32.05237 | 32.03459 | 129.7372 | 112.485 | -0.0006796837 | 0.1125448 | 0 | 0 | 0
8532 | 360749.9 | 2011-02-21 19:09 | 2230.429 | 7 | 34 | -1.3496 | 3.253537 | 32.05237 | 32.04585 | 129.7372 | 112.5217 | -0.0007768154 | 0.1125448 | 0 | 0 | 0
8533 | 360779.9 | 2011-02-21 19:09 | 2260.444 | 7 | 34 | -1.349419 | 3.221009 | 32.05237 | 32.0571 | 129.7372 | 112.5582 | -0.0009062767 | 0.1125448 | 0 | 0 | 0
8534 | 360809.9 | 2011-02-21 19:10 | 2290.459 | 7 | 34 | -1.3496 | 3.181199 | 32.05237 | 32.06835 | 129.7372 | 112.5942 | -0.001132822 | 0.1125448 | 0 | 0 | 0
8535 | 360839.9 | 2011-02-21 19:10 | 2320.474 | 7 | 34 | -1.3496 | 3.13265 | 32.05237 | 32.0796 | 129.7372 | 112.6297 | -0.001391745 | 0.1125448 | 0 | 0 | 0
8536 | 360866 | 2011-02-21 19:11 | 2346.554 | 7 | 34 | -1.3496 | 3.082644 | 32.05237 | 32.08938 | 129.7372 | 112.6601 | -0.001650667 | 0.1125448 | 0 | 0 | 0
8537 | 360889.1 | 2011-02-21 19:11 | 2369.692 | 7 | 34 | -1.3496 | 3.032638 | 32.05237 | 32.09805 | 129.7372 | 112.6866 | -0.001812506 | 0.1125448 | 0 | 0 | 0
8538 | 360910.1 | 2011-02-21 19:12 | 2390.613 | 7 | 34 | -1.3496 | 2.982633 | 32.05237 | 32.1059 | 129.7372 | 112.7102 | -0.001974344 | 0.1125448 | 0 | 0 | 0
8539 | 360929.9 | 2011-02-21 19:12 | 2410.457 | 7 | 34 | -1.3496 | 2.932465 | 32.05237 | 32.11334 | 129.7372 | 112.7322 | -0.002103806 | 0.1125448 | 0 | 0 | 0
8540 | 360949.1 | 2011-02-21 19:12 | 2429.691 | 7 | 34 | -1.3496 | 2.882459 | 32.05237 | 32.12055 | 129.7372 | 112.7532 | -0.002071428 | 0.1125448 | 0 | 0 | 0
8541 | 360968 | 2011-02-21 19:13 | 2448.566 | 7 | 34 | -1.349782 | 2.832454 | 32.05237 | 32.12762 | 129.7372 | 112.7734 | -0.002136135 | 0.1125448 | 0 | 0 | 0
8542 | 360987 | 2011-02-21 19:13 | 2467.565 | 7 | 34 | -1.349419 | 2.782448 | 32.05237 | 32.13475 | 129.7372 | 112.7934 | -0.002103806 | 0.1125448 | 0 | 0 | 0
8543 | 361006.4 | 2011-02-21 19:13 | 2486.971 | 7 | 34 | -1.349782 | 2.732442 | 32.05237 | 32.14202 | 129.7372 | 112.8135 | -0.002039099 | 0.1125448 | 0 | 0 | 0
8544 | 361019.2 | 2011-02-21 19:13 | 2499.737 | 7 | 34 | -1.349419 | 2.699914 | 32.05237 | 32.14681 | 129.7372 | 112.8265 | -0.002006721 | 0.1125448 | 0 | 0 | 0
8545 | 361019.4 | 2011-02-21 19:13 | 0.1876573 | 8 | 34 | -0.0007869613 | 2.874206 | 32.05237 | 32.14681 | 129.7372 | 112.8265 | 0 | 0.07287077 | 0 | 0 | 0
8546 | 361024.2 | 2011-02-21 19:14 | 5.015521 | 8 | 34 | 0.003569905 | 3.272795 | 32.05238 | 32.14681 | 129.7372 | 112.8265 | 0.02900009 | 0.07287077 | 0 | 0 | 0
8547 | 361054.2 | 2011-02-21 19:14 | 30.01716 | 1 | 35 | 0 | 3.459224 | 32.05238 | 32.14681 | 129.7372 | 112.8265 | 0.002233267 | 0.07287077 | 0 | 0 | 0
8548 | 361084.2 | 2011-02-21 19:15 | 60.03021 | 1 | 35 | 0 | 3.513761 | 32.05238 | 32.14681 | 129.7372 | 112.8265 | 0.001035738 | 0.07287077 | 0 | 0 | 0
8549 | 361114.2 | 2011-02-21 19:15 | 90.04528 | 1 | 35 | 0 | 3.542729 | 32.05238 | 32.14681 | 129.7372 | 112.8265 | 0.0005825997 | 0.07287077 | 0 | 0 | 0
8550 | 361144.2 | 2011-02-21 19:16 | 120.0156 | 1 | 35 | 0 | 3.561825 | 32.05238 | 32.14681 | 129.7372 | 112.8265 | 0.0004854679 | 0.07287077 | 0 | 0 | 0
8551 | 361174.2 | 2011-02-21 19:16 | 30.01524 | 2 | 35 | 0.6747088 | 3.726892 | 32.058 | 32.14681 | 129.7581 | 112.8265 | 0.001068068 | 0.07287077 | 0 | 0 | 0
8552 | 361204.2 | 2011-02-21 19:17 | 60.03027 | 2 | 35 | 0.6748903 | 3.757802 | 32.06363 | 32.14681 | 129.7791 | 112.8265 | 0.000712061 | 0.07287077 | 0 | 0 | 0
8553 | 361234.2 | 2011-02-21 19:17 | 90.04537 | 2 | 35 | 0.6748903 | 3.778193 | 32.06926 | 32.14681 | 129.8003 | 112.8265 | 0.0005178928 | 0.07287077 | 0 | 0 | 0
8554 | 361264.3 | 2011-02-21 19:18 | 120.0607 | 2 | 35 | 0.6748903 | 3.79211 | 32.07488 | 32.14681 | 129.8216 | 112.8265 | 0.0002589702 | 0.07287077 | 0 | 0 | 0
8555 | 361294.3 | 2011-02-21 19:18 | 150.0756 | 2 | 35 | 0.6748903 | 3.802305 | 32.08051 | 32.14681 | 129.843 | 112.8265 | 0.0002265453 | 0.07287077 | 0 | 0 | 0
8556 | 361324.3 | 2011-02-21 19:19 | 180.0909 | 2 | 35 | 0.6750719 | 3.810559 | 32.08614 | 32.14681 | 129.8644 | 112.8265 | 0.0001942158 | 0.07287077 | 0 | 0 | 0
8557 | 361354.3 | 2011-02-21 19:19 | 210.1058 | 2 | 35 | 0.6750719 | 3.817841 | 32.09176 | 32.14681 | 129.8859 | 112.8265 | 0.0001942158 | 0.07287077 | 0 | 0 | 0
8558 | 361384.3 | 2011-02-21 19:20 | 240.1211 | 2 | 35 | 0.6748903 | 3.824314 | 32.09739 | 32.14681 | 129.9074 | 112.8265 | 0.0002265453 | 0.07287077 | 0 | 0 | 0
8559 | 361414.3 | 2011-02-21 19:20 | 270.136 | 2 | 35 | 0.6747088 | 3.830464 | 32.10301 | 32.14681 | 129.9289 | 112.8265 | 0.0001617908 | 0.07287077 | 0 | 0 | 0
8560 | 361444.3 | 2011-02-21 19:21 | 300.1512 | 2 | 35 | 0.6747088 | 3.836128 | 32.10864 | 32.14681 | 129.9505 | 112.8265 | 0.0001294613 | 0.07287077 | 0 | 0 | 0
8561 | 361474.4 | 2011-02-21 19:21 | 330.1684 | 2 | 35 | 0.6747088 | 3.84163 | 32.11427 | 32.14681 | 129.9721 | 112.8265 | 0.0001294613 | 0.07287077 | 0 | 0 | 0
8562 | 361504.4 | 2011-02-21 19:22 | 360.1817 | 2 | 35 | 0.6747088 | 3.847133 | 32.11989 | 32.14681 | 129.9937 | 112.8265 | 0.000129509 | 0.07287077 | 0 | 0 | 0
8563 | 361534.4 | 2011-02-21 19:22 | 390.1966 | 2 | 35 | 0.6750719 | 3.852149 | 32.12552 | 32.14681 | 130.0153 | 112.8265 | 9.708405e-05 | 0.07287077 | 0 | 0 | 0
8564 | 361564.4 | 2011-02-21 19:23 | 420.2116 | 2 | 35 | 0.6747088 | 3.857166 | 32.13115 | 32.14681 | 130.037 | 112.8265 | 0.0001294613 | 0.07287077 | 0 | 0 | 0
8565 | 361594.4 | 2011-02-21 19:23 | 450.2267 | 2 | 35 | 0.6750719 | 3.862183 | 32.13677 | 32.14681 | 130.0588 | 112.8265 | 0.0001618385 | 0.07287077 | 0 | 0 | 0
8566 | 361624.4 | 2011-02-21 19:24 | 480.2418 | 2 | 35 | 0.6748903 | 3.866714 | 32.1424 | 32.14681 | 130.0805 | 112.8265 | 0.0001294613 | 0.07287077 | 0 | 0 | 0
8567 | 361654.5 | 2011-02-21 19:24 | 510.2569 | 2 | 35 | 0.6750719 | 3.871245 | 32.14803 | 32.14681 | 130.1023 | 112.8265 | 0.0001294613 | 0.07287077 | 0 | 0 | 0
8568 | 361684.5 | 2011-02-21 19:25 | 540.2721 | 2 | 35 | 0.6748903 | 3.875615 | 32.15366 | 32.14681 | 130.1241 | 112.8265 | 0.0001294613 | 0.07287077 | 0 | 0 | 0
8569 | 361714.5 | 2011-02-21 19:25 | 570.2873 | 2 | 35 | 0.6747088 | 3.879984 | 32.15929 | 32.14681 | 130.1459 | 112.8265 | 0.0001294613 | 0.07287077 | 0 | 0 | 0
8570 | 361744.5 | 2011-02-21 19:26 | 600.3024 | 2 | 35 | 0.6747088 | 3.883706 | 32.16491 | 32.14681 | 130.1677 | 112.8265 | 6.475449e-05 | 0.07287077 | 0 | 0 | 0
8571 | 361774.5 | 2011-02-21 19:26 | 630.3174 | 2 | 35 | 0.6748903 | 3.888076 | 32.17054 | 32.14681 | 130.1896 | 112.8265 | 9.713173e-05 | 0.07287077 | 0 | 0 | 0
8572 | 361804.5 | 2011-02-21 19:27 | 660.3325 | 2 | 35 | 0.6748903 | 3.89196 | 32.17616 | 32.14681 | 130.2115 | 112.8265 | 6.47068e-05 | 0.07287077 | 0 | 0 | 0
8573 | 361834.5 | 2011-02-21 19:27 | 690.3476 | 2 | 35 | 0.6748903 | 3.895844 | 32.18179 | 32.14681 | 130.2334 | 112.8265 | 0.000129509 | 0.07287077 | 0 | 0 | 0
8574 | 361864.6 | 2011-02-21 19:28 | 720.3627 | 2 | 35 | 0.6748903 | 3.899566 | 32.18742 | 32.14681 | 130.2553 | 112.8265 | 0.0001294613 | 0.07287077 | 0 | 0 | 0
8575 | 361894.6 | 2011-02-21 19:28 | 750.3779 | 2 | 35 | 0.6748903 | 3.903126 | 32.19304 | 32.14681 | 130.2773 | 112.8265 | 9.708405e-05 | 0.07287077 | 0 | 0 | 0
8576 | 361924.6 | 2011-02-21 19:29 | 780.393 | 2 | 35 | 0.6750719 | 3.906524 | 32.19867 | 32.14681 | 130.2992 | 112.8265 | 9.708405e-05 | 0.07287077 | 0 | 0 | 0
8577 | 361954.6 | 2011-02-21 19:29 | 810.4081 | 2 | 35 | 0.6748903 | 3.909923 | 32.2043 | 32.14681 | 130.3212 | 112.8265 | 9.708405e-05 | 0.07287077 | 0 | 0 | 0
8578 | 361984.6 | 2011-02-21 19:30 | 840.4233 | 2 | 35 | 0.6748903 | 3.91316 | 32.20992 | 32.14681 | 130.3432 | 112.8265 | 9.713173e-05 | 0.07287077 | 0 | 0 | 0
8579 | 362014.6 | 2011-02-21 19:30 | 870.4411 | 2 | 35 | 0.6747088 | 3.916234 | 32.21555 | 32.14681 | 130.3653 | 112.8265 | 9.708405e-05 | 0.07287077 | 0 | 0 | 0
8580 | 362044.6 | 2011-02-21 19:31 | 900.4536 | 2 | 35 | 0.6747088 | 3.919147 | 32.22117 | 32.14681 | 130.3873 | 112.8265 | 6.475449e-05 | 0.07287077 | 0 | 0 | 0
8581 | 362074.7 | 2011-02-21 19:31 | 930.4704 | 2 | 35 | 0.6745273 | 3.92206 | 32.2268 | 32.14681 | 130.4094 | 112.8265 | 6.475449e-05 | 0.07287077 | 0 | 0 | 0
8582 | 362104.7 | 2011-02-21 19:32 | 960.4837 | 2 | 35 | 0.6748903 | 3.924973 | 32.23243 | 32.14681 | 130.4314 | 112.8265 | 6.475449e-05 | 0.07287077 | 0 | 0 | 0
8583 | 362134.7 | 2011-02-21 19:32 | 990.4988 | 2 | 35 | 0.6747088 | 3.927886 | 32.23805 | 32.14681 | 130.4535 | 112.8265 | 3.232956e-05 | 0.07287077 | 0 | 0 | 0
8584 | 362164.7 | 2011-02-21 19:33 | 1020.514 | 2 | 35 | 0.6748903 | 3.930637 | 32.24368 | 32.14681 | 130.4756 | 112.8265 | 6.475449e-05 | 0.07287077 | 0 | 0 | 0
8585 | 362194.7 | 2011-02-21 19:33 | 1050.529 | 2 | 35 | 0.6748903 | 3.933227 | 32.24931 | 32.14681 | 130.4978 | 112.8265 | 6.475449e-05 | 0.07287077 | 0 | 0 | 0
8586 | 362224.7 | 2011-02-21 19:34 | 1080.544 | 2 | 35 | 0.6747088 | 3.935816 | 32.25493 | 32.14681 | 130.5199 | 112.8265 | 6.47068e-05 | 0.07287077 | 0 | 0 | 0
8587 | 362254.8 | 2011-02-21 19:34 | 1110.559 | 2 | 35 | 0.6747088 | 3.938405 | 32.26056 | 32.14681 | 130.5421 | 112.8265 | 6.47068e-05 | 0.07287077 | 0 | 0 | 0
8588 | 362284.8 | 2011-02-21 19:35 | 1140.574 | 2 | 35 | 0.6748903 | 3.940995 | 32.26618 | 32.14681 | 130.5642 | 112.8265 | 3.237724e-05 | 0.07287077 | 0 | 0 | 0
8589 | 362314.8 | 2011-02-21 19:35 | 1170.59 | 2 | 35 | 0.6748903 | 3.943584 | 32.27181 | 32.14681 | 130.5864 | 112.8265 | 6.475449e-05 | 0.07287077 | 0 | 0 | 0
8590 | 362344.8 | 2011-02-21 19:36 | 1200.605 | 2 | 35 | 0.6748903 | 3.946173 | 32.27744 | 32.14681 | 130.6086 | 112.8265 | 6.47068e-05 | 0.07287077 | 0 | 0 | 0
8591 | 362374.8 | 2011-02-21 19:36 | 1230.62 | 2 | 35 | 0.6748903 | 3.948924 | 32.28306 | 32.14681 | 130.6308 | 112.8265 | 6.47068e-05 | 0.07287077 | 0 | 0 | 0
8592 | 362404.8 | 2011-02-21 19:37 | 1260.635 | 2 | 35 | 0.6748903 | 3.951352 | 32.28869 | 32.14681 | 130.653 | 112.8265 | 6.475449e-05 | 0.07287077 | 0 | 0 | 0
8593 | 362434.8 | 2011-02-21 19:37 | 1290.65 | 2 | 35 | 0.6743457 | 3.953779 | 32.29432 | 32.14681 | 130.6753 | 112.8265 | 9.708405e-05 | 0.07287077 | 0 | 0 | 0
8594 | 362464.9 | 2011-02-21 19:38 | 1320.665 | 2 | 35 | 0.6748903 | 3.95653 | 32.29994 | 32.14681 | 130.6975 | 112.8265 | 6.47068e-05 | 0.07287077 | 0 | 0 | 0
8595 | 362494.9 | 2011-02-21 19:38 | 1350.68 | 2 | 35 | 0.6747088 | 3.958958 | 32.30557 | 32.14681 | 130.7198 | 112.8265 | 6.475449e-05 | 0.07287077 | 0 | 0 | 0
8596 | 362524.9 | 2011-02-21 19:39 | 1380.695 | 2 | 35 | 0.6747088 | 3.961547 | 32.31119 | 32.14681 | 130.7421 | 112.8265 | 0 | 0.07287077 | 0 | 0 | 0
8597 | 362554.9 | 2011-02-21 19:39 | 1410.71 | 2 | 35 | 0.6745273 | 3.964136 | 32.31682 | 32.14681 | 130.7644 | 112.8265 | 3.232956e-05 | 0.07287077 | 0 | 0 | 0
8598 | 362584.9 | 2011-02-21 19:40 | 1440.725 | 2 | 35 | 0.6748903 | 3.966726 | 32.32245 | 32.14681 | 130.7867 | 112.8265 | 6.475449e-05 | 0.07287077 | 0 | 0 | 0
8599 | 362614.9 | 2011-02-21 19:40 | 1470.741 | 2 | 35 | 0.6748903 | 3.969315 | 32.32807 | 32.14681 | 130.809 | 112.8265 | 6.475449e-05 | 0.07287077 | 0 | 0 | 0
8600 | 362645 | 2011-02-21 19:41 | 1500.756 | 2 | 35 | 0.6748903 | 3.971904 | 32.3337 | 32.14681 | 130.8313 | 112.8265 | 6.47068e-05 | 0.07287077 | 0 | 0 | 0
8601 | 362675 | 2011-02-21 19:41 | 1530.773 | 2 | 35 | 0.6747088 | 3.974655 | 32.33932 | 32.14681 | 130.8537 | 112.8265 | 3.237724e-05 | 0.07287077 | 0 | 0 | 0
8602 | 362705 | 2011-02-21 19:42 | 1560.786 | 2 | 35 | 0.6747088 | 3.977083 | 32.34495 | 32.14681 | 130.8761 | 112.8265 | 0.0001294613 | 0.07287077 | 0 | 0 | 0
8603 | 362735 | 2011-02-21 19:42 | 1590.801 | 2 | 35 | 0.6748903 | 3.979834 | 32.35057 | 32.14681 | 130.8984 | 112.8265 | 6.475449e-05 | 0.07287077 | 0 | 0 | 0
8604 | 362765 | 2011-02-21 19:43 | 1620.816 | 2 | 35 | 0.6747088 | 3.982261 | 32.3562 | 32.14681 | 130.9208 | 112.8265 | 6.47068e-05 | 0.07287077 | 0 | 0 | 0
8605 | 362795 | 2011-02-21 19:43 | 1650.832 | 2 | 35 | 0.6748903 | 3.984851 | 32.36183 | 32.14681 | 130.9432 | 112.8265 | 6.475449e-05 | 0.07287077 | 0 | 0 | 0
8606 | 362825 | 2011-02-21 19:44 | 1680.846 | 2 | 35 | 0.6748903 | 3.98744 | 32.36745 | 32.14681 | 130.9657 | 112.8265 | 0.0001294613 | 0.07287077 | 0 | 0 | 0
8607 | 362855.1 | 2011-02-21 19:44 | 1710.862 | 2 | 35 | 0.6748903 | 3.989867 | 32.37308 | 32.14681 | 130.9881 | 112.8265 | 3.232956e-05 | 0.07287077 | 0 | 0 | 0
8608 | 362885.1 | 2011-02-21 19:45 | 1740.877 | 2 | 35 | 0.6747088 | 3.992457 | 32.37871 | 32.14681 | 131.0106 | 112.8265 | 6.475449e-05 | 0.07287077 | 0 | 0 | 0
8609 | 362915.1 | 2011-02-21 19:45 | 1770.892 | 2 | 35 | 0.6748903 | 3.995208 | 32.38433 | 32.14681 | 131.033 | 112.8265 | 0.0001618385 | 0.07287077 | 0 | 0 | 0
8610 | 362945.1 | 2011-02-21 19:46 | 1800.907 | 2 | 35 | 0.6745273 | 3.997473 | 32.38996 | 32.14681 | 131.0555 | 112.8265 | 6.47068e-05 | 0.07287077 | 0 | 0 | 0
8611 | 362975.1 | 2011-02-21 19:46 | 1830.922 | 2 | 35 | 0.6747088 | 4.000062 | 32.39558 | 32.14681 | 131.078 | 112.8265 | 6.47068e-05 | 0.07287077 | 0 | 0 | 0
8612 | 363005.1 | 2011-02-21 19:47 | 1860.937 | 2 | 35 | 0.6748903 | 4.002652 | 32.40121 | 32.14681 | 131.1005 | 112.8265 | 9.717941e-05 | 0.07287077 | 0 | 0 | 0
8613 | 363035.1 | 2011-02-21 19:47 | 1890.952 | 2 | 35 | 0.6748903 | 4.005241 | 32.40684 | 32.14681 | 131.1231 | 112.8265 | 9.708405e-05 | 0.07287077 | 0 | 0 | 0
8614 | 363065.2 | 2011-02-21 19:48 | 1920.967 | 2 | 35 | 0.6747088 | 4.007507 | 32.41246 | 32.14681 | 131.1456 | 112.8265 | 6.475449e-05 | 0.07287077 | 0 | 0 | 0
8615 | 363095.2 | 2011-02-21 19:48 | 1950.982 | 2 | 35 | 0.6748903 | 4.010096 | 32.41809 | 32.14681 | 131.1682 | 112.8265 | 3.232956e-05 | 0.07287077 | 0 | 0 | 0
8616 | 363125.2 | 2011-02-21 19:49 | 1980.998 | 2 | 35 | 0.6747088 | 4.012524 | 32.42371 | 32.14681 | 131.1907 | 112.8265 | 0 | 0.07287077 | 0 | 0 | 0
8617 | 363155.2 | 2011-02-21 19:49 | 2011.013 | 2 | 35 | 0.6750719 | 4.015437 | 32.42934 | 32.14681 | 131.2133 | 112.8265 | 9.708405e-05 | 0.07287077 | 0 | 0 | 0
8618 | 363185.2 | 2011-02-21 19:50 | 2041.028 | 2 | 35 | 0.6748903 | 4.017702 | 32.43497 | 32.14681 | 131.2359 | 112.8265 | 3.232956e-05 | 0.07287077 | 0 | 0 | 0
8619 | 363215.2 | 2011-02-21 19:50 | 2071.043 | 2 | 35 | 0.6745273 | 4.020291 | 32.44059 | 32.14681 | 131.2585 | 112.8265 | 3.232956e-05 | 0.07287077 | 0 | 0 | 0
8620 | 363245.3 | 2011-02-21 19:51 | 2101.058 | 2 | 35 | 0.6747088 | 4.023043 | 32.44622 | 32.14681 | 131.2811 | 112.8265 | 6.475449e-05 | 0.07287077 | 0 | 0 | 0
8621 | 363275.3 | 2011-02-21 19:51 | 2131.075 | 2 | 35 | 0.6747088 | 4.02547 | 32.45185 | 32.14681 | 131.3038 | 112.8265 | 3.242493e-05 | 0.07287077 | 0 | 0 | 0
8622 | 363305.3 | 2011-02-21 19:52 | 2161.088 | 2 | 35 | 0.6748903 | 4.028383 | 32.45747 | 32.14681 | 131.3264 | 112.8265 | 9.717941e-05 | 0.07287077 | 0 | 0 | 0
8623 | 363335.3 | 2011-02-21 19:52 | 2191.103 | 2 | 35 | 0.6747088 | 4.030972 | 32.4631 | 32.14681 | 131.3491 | 112.8265 | 6.475449e-05 | 0.07287077 | 0 | 0 | 0
8624 | 363365.3 | 2011-02-21 19:53 | 2221.119 | 2 | 35 | 0.6748903 | 4.033723 | 32.46872 | 32.14681 | 131.3718 | 112.8265 | 9.708405e-05 | 0.07287077 | 0 | 0 | 0
8625 | 363395.3 | 2011-02-21 19:53 | 2251.134 | 2 | 35 | 0.6745273 | 4.036151 | 32.47435 | 32.14681 | 131.3945 | 112.8265 | 3.232956e-05 | 0.07287077 | 0 | 0 | 0
8626 | 363425.3 | 2011-02-21 19:54 | 2281.149 | 2 | 35 | 0.6747088 | 4.038902 | 32.47998 | 32.14681 | 131.4172 | 112.8265 | 6.465912e-05 | 0.07287077 | 0 | 0 | 0
8627 | 363455.4 | 2011-02-21 19:54 | 2311.164 | 2 | 35 | 0.6748903 | 4.041653 | 32.4856 | 32.14681 | 131.4399 | 112.8265 | 6.475449e-05 | 0.07287077 | 0 | 0 | 0
8628 | 363485.4 | 2011-02-21 19:55 | 2341.179 | 2 | 35 | 0.6748903 | 4.044728 | 32.49123 | 32.14681 | 131.4627 | 112.8265 | 0.0001618385 | 0.07287077 | 0 | 0 | 0
8629 | 363515.4 | 2011-02-21 19:55 | 2371.194 | 2 | 35 | 0.6747088 | 4.047155 | 32.49685 | 32.14681 | 131.4855 | 112.8265 | 6.475449e-05 | 0.07287077 | 0 | 0 | 0
8630 | 363545.4 | 2011-02-21 19:56 | 2401.209 | 2 | 35 | 0.6748903 | 4.050068 | 32.50248 | 32.14681 | 131.5082 | 112.8265 | 9.708405e-05 | 0.07287077 | 0 | 0 | 0
8631 | 363575.4 | 2011-02-21 19:56 | 2431.224 | 2 | 35 | 0.6748903 | 4.052819 | 32.50811 | 32.14681 | 131.531 | 112.8265 | 6.465912e-05 | 0.07287077 | 0 | 0 | 0
8632 | 363605.4 | 2011-02-21 19:57 | 2461.239 | 2 | 35 | 0.6748903 | 4.055571 | 32.51373 | 32.14681 | 131.5538 | 112.8265 | 6.475449e-05 | 0.07287077 | 0 | 0 | 0
8633 | 363635.5 | 2011-02-21 19:57 | 2491.255 | 2 | 35 | 0.6747088 | 4.058322 | 32.51936 | 32.14681 | 131.5767 | 112.8265 | 3.242493e-05 | 0.07287077 | 0 | 0 | 0
8634 | 363665.5 | 2011-02-21 19:58 | 2521.27 | 2 | 35 | 0.6747088 | 4.061234 | 32.52498 | 32.14681 | 131.5995 | 112.8265 | 3.232956e-05 | 0.07287077 | 0 | 0 | 0
8635 | 363695.5 | 2011-02-21 19:58 | 2551.285 | 2 | 35 | 0.6747088 | 4.064147 | 32.53061 | 32.14681 | 131.6224 | 112.8265 | 9.708405e-05 | 0.07287077 | 0 | 0 | 0
8636 | 363725.5 | 2011-02-21 19:59 | 2581.3 | 2 | 35 | 0.6748903 | 4.06706 | 32.53624 | 32.14681 | 131.6452 | 112.8265 | 9.708405e-05 | 0.07287077 | 0 | 0 | 0
8637 | 363755.5 | 2011-02-21 19:59 | 2611.315 | 2 | 35 | 0.6748903 | 4.070136 | 32.54186 | 32.14681 | 131.6681 | 112.8265 | 9.717941e-05 | 0.07287077 | 0 | 0 | 0
8638 | 363785.5 | 2011-02-21 20:00 | 2641.33 | 2 | 35 | 0.6747088 | 4.07321 | 32.54749 | 32.14681 | 131.691 | 112.8265 | 9.708405e-05 | 0.07287077 | 0 | 0 | 0
8639 | 363815.5 | 2011-02-21 20:00 | 2671.345 | 2 | 35 | 0.6747088 | 4.076123 | 32.55311 | 32.14681 | 131.714 | 112.8265 | 6.475449e-05 | 0.07287077 | 0 | 0 | 0
8640 | 363845.6 | 2011-02-21 20:01 | 2701.36 | 2 | 35 | 0.6745273 | 4.079198 | 32.55874 | 32.14681 | 131.7369 | 112.8265 | 9.708405e-05 | 0.07287077 | 0 | 0 | 0
8641 | 363875.6 | 2011-02-21 20:01 | 2731.377 | 2 | 35 | 0.6747088 | 4.082273 | 32.56437 | 32.14681 | 131.7599 | 112.8265 | 9.708405e-05 | 0.07287077 | 0 | 0 | 0
8642 | 363905.6 | 2011-02-21 20:02 | 2761.391 | 2 | 35 | 0.6745273 | 4.085186 | 32.56999 | 32.14681 | 131.7828 | 112.8265 | 3.232956e-05 | 0.07287077 | 0 | 0 | 0
8643 | 363935.6 | 2011-02-21 20:02 | 2791.408 | 2 | 35 | 0.6748903 | 4.088422 | 32.57562 | 32.14681 | 131.8058 | 112.8265 | 9.708405e-05 | 0.07287077 | 0 | 0 | 0
8644 | 363965.6 | 2011-02-21 20:03 | 2821.421 | 2 | 35 | 0.6747088 | 4.091659 | 32.58125 | 32.14681 | 131.8288 | 112.8265 | 9.717941e-05 | 0.07287077 | 0 | 0 | 0
8645 | 363995.6 | 2011-02-21 20:03 | 2851.436 | 2 | 35 | 0.6747088 | 4.094895 | 32.58687 | 32.14681 | 131.8519 | 112.8265 | 9.708405e-05 | 0.07287077 | 0 | 0 | 0
8646 | 364025.6 | 2011-02-21 20:04 | 2881.451 | 2 | 35 | 0.6747088 | 4.09797 | 32.5925 | 32.14681 | 131.8749 | 112.8265 | 6.475449e-05 | 0.07287077 | 0 | 0 | 0
8647 | 364055.7 | 2011-02-21 20:04 | 2911.466 | 2 | 35 | 0.6747088 | 4.101207 | 32.59812 | 32.14681 | 131.898 | 112.8265 | 6.475449e-05 | 0.07287077 | 0 | 0 | 0
8648 | 364085.7 | 2011-02-21 20:05 | 2941.481 | 2 | 35 | 0.6745273 | 4.104605 | 32.60375 | 32.14681 | 131.9211 | 112.8265 | 9.708405e-05 | 0.07287077 | 0 | 0 | 0
8649 | 364115.7 | 2011-02-21 20:05 | 2971.496 | 2 | 35 | 0.6747088 | 4.107842 | 32.60938 | 32.14681 | 131.9442 | 112.8265 | 6.475449e-05 | 0.07287077 | 0 | 0 | 0
8650 | 364145.7 | 2011-02-21 20:06 | 3001.512 | 2 | 35 | 0.6748903 | 4.11124 | 32.615 | 32.14681 | 131.9673 | 112.8265 | 9.708405e-05 | 0.07287077 | 0 | 0 | 0
8651 | 364175.7 | 2011-02-21 20:06 | 3031.527 | 2 | 35 | 0.6747088 | 4.114477 | 32.62063 | 32.14681 | 131.9904 | 112.8265 | 6.475449e-05 | 0.07287077 | 0 | 0 | 0
8652 | 364205.7 | 2011-02-21 20:07 | 3061.542 | 2 | 35 | 0.6747088 | 4.118037 | 32.62625 | 32.14681 | 132.0136 | 112.8265 | 6.475449e-05 | 0.07287077 | 0 | 0 | 0
8653 | 364235.8 | 2011-02-21 20:07 | 3091.557 | 2 | 35 | 0.6747088 | 4.121436 | 32.63188 | 32.14681 | 132.0368 | 112.8265 | 6.475449e-05 | 0.07287077 | 0 | 0 | 0
8654 | 364265.8 | 2011-02-21 20:08 | 3121.572 | 2 | 35 | 0.6747088 | 4.124996 | 32.63751 | 32.14681 | 132.06 | 112.8265 | 6.475449e-05 | 0.07287077 | 0 | 0 | 0
8655 | 364295.8 | 2011-02-21 20:08 | 3151.587 | 2 | 35 | 0.6748903 | 4.128395 | 32.64313 | 32.14681 | 132.0832 | 112.8265 | 3.242493e-05 | 0.07287077 | 0 | 0 | 0
8656 | 364325.8 | 2011-02-21 20:09 | 3181.602 | 2 | 35 | 0.6747088 | 4.132116 | 32.64876 | 32.14681 | 132.1064 | 112.8265 | 0.0001294136 | 0.07287077 | 0 | 0 | 0
8657 | 364355.8 | 2011-02-21 20:09 | 3211.617 | 2 | 35 | 0.6743457 | 4.135515 | 32.65438 | 32.14681 | 132.1297 | 112.8265 | 9.717941e-05 | 0.07287077 | 0 | 0 | 0
8658 | 364385.8 | 2011-02-21 20:10 | 3241.633 | 2 | 35 | 0.6750719 | 4.139237 | 32.66001 | 32.14681 | 132.1529 | 112.8265 | 9.708405e-05 | 0.07287077 | 0 | 0 | 0
8659 | 364415.8 | 2011-02-21 20:10 | 3271.648 | 2 | 35 | 0.6747088 | 4.142959 | 32.66564 | 32.14681 | 132.1762 | 112.8265 | 0.0001294136 | 0.07287077 | 0 | 0 | 0
8660 | 364445.9 | 2011-02-21 20:11 | 3301.663 | 2 | 35 | 0.6747088 | 4.146681 | 32.67126 | 32.14681 | 132.1996 | 112.8265 | 0.0001294136 | 0.07287077 | 0 | 0 | 0
8661 | 364475.9 | 2011-02-21 20:11 | 3331.68 | 2 | 35 | 0.6750719 | 4.150565 | 32.67689 | 32.14681 | 132.2229 | 112.8265 | 0.0001294136 | 0.07287077 | 0 | 0 | 0
8662 | 364505.9 | 2011-02-21 20:12 | 3361.693 | 2 | 35 | 0.6748903 | 4.154287 | 32.68252 | 32.14681 | 132.2463 | 112.8265 | 0.0001618385 | 0.07287077 | 0 | 0 | 0
8663 | 364535.9 | 2011-02-21 20:12 | 3391.708 | 2 | 35 | 0.6748903 | 4.15801 | 32.68814 | 32.14681 | 132.2696 | 112.8265 | 0.0001618385 | 0.07287077 | 0 | 0 | 0
8664 | 364565.9 | 2011-02-21 20:13 | 3421.723 | 2 | 35 | 0.6748903 | 4.161732 | 32.69377 | 32.14681 | 132.2931 | 112.8265 | 9.708405e-05 | 0.07287077 | 0 | 0 | 0
8665 | 364595.9 | 2011-02-21 20:13 | 3451.738 | 2 | 35 | 0.6748903 | 4.165454 | 32.69939 | 32.14681 | 132.3165 | 112.8265 | 6.475449e-05 | 0.07287077 | 0 | 0 | 0
8666 | 364625.9 | 2011-02-21 20:14 | 3481.753 | 2 | 35 | 0.6747088 | 4.169338 | 32.70502 | 32.14681 | 132.3399 | 112.8265 | 6.475449e-05 | 0.07287077 | 0 | 0 | 0
8667 | 364656 | 2011-02-21 20:14 | 3511.768 | 2 | 35 | 0.6748903 | 4.173222 | 32.71065 | 32.14681 | 132.3634 | 112.8265 | 6.475449e-05 | 0.07287077 | 0 | 0 | 0
8668 | 364686 | 2011-02-21 20:15 | 3541.784 | 2 | 35 | 0.6748903 | 4.177268 | 32.71627 | 32.14681 | 132.3869 | 112.8265 | 9.717941e-05 | 0.07287077 | 0 | 0 | 0
8669 | 364716 | 2011-02-21 20:15 | 3571.799 | 2 | 35 | 0.6748903 | 4.181313 | 32.7219 | 32.14681 | 132.4104 | 112.8265 | 0.0001294136 | 0.07287077 | 0 | 0 | 0
8670 | 364746 | 2011-02-21 20:16 | 3601.814 | 2 | 35 | 0.6748903 | 4.185359 | 32.72752 | 32.14681 | 132.4339 | 112.8265 | 0.0001618385 | 0.07287077 | 0 | 0 | 0
8671 | 364776 | 2011-02-21 20:16 | 3631.829 | 2 | 35 | 0.6748903 | 4.189404 | 32.73315 | 32.14681 | 132.4575 | 112.8265 | 0.0001294136 | 0.07287077 | 0 | 0 | 0
8672 | 364806 | 2011-02-21 20:17 | 3661.844 | 2 | 35 | 0.6748903 | 4.19345 | 32.73878 | 32.14681 | 132.4811 | 112.8265 | 9.708405e-05 | 0.07287077 | 0 | 0 | 0
8673 | 364836.1 | 2011-02-21 20:17 | 3691.859 | 2 | 35 | 0.6748903 | 4.197496 | 32.7444 | 32.14681 | 132.5047 | 112.8265 | 0.000129509 | 0.07287077 | 0 | 0 | 0
8674 | 364884.3 | 2011-02-21 20:18 | 30.01511 | 3 | 35 | 0 | 4.078065 | 32.74782 | 32.14681 | 132.519 | 112.8265 | -0.0004855156 | 0.07287077 | 0 | 0 | 0
8675 | 364914.3 | 2011-02-21 20:18 | 60.03029 | 3 | 35 | 0 | 4.064471 | 32.74782 | 32.14681 | 132.519 | 112.8265 | -0.0002589226 | 0.07287077 | 0 | 0 | 0
8676 | 364944.3 | 2011-02-21 20:19 | 90.04541 | 3 | 35 | 0 | 4.056218 | 32.74782 | 32.14681 | 132.519 | 112.8265 | -0.0001617432 | 0.07287077 | 0 | 0 | 0
8677 | 364974.3 | 2011-02-21 20:19 | 120.0136 | 3 | 35 | 0 | 4.050068 | 32.74782 | 32.14681 | 132.519 | 112.8265 | -0.0001618385 | 0.07287077 | 0 | 0 | 0
8678 | 364974.3 | 2011-02-21 20:19 | 2.651608625e-06 | 4 | 35 | 1.177201 | 4.199438 | 32.74782 | 32.14681 | 132.519 | 112.8265 | 0 | 0.07287077 | 0 | 0 | 0
8679 | 364974.6 | 2011-02-21 20:19 | 0.328133 | 4 | 35 | 1.125826 | 4.199438 | 32.74792 | 32.14681 | 132.5194 | 112.8265 | 0 | 0.07287077 | 0 | 0 | 0
8680 | 364976.3 | 2011-02-21 20:19 | 2.000006 | 4 | 35 | 1.075177 | 4.199438 | 32.74843 | 32.14681 | 132.5216 | 112.8265 | 0 | 0.07287077 | 0 | 0 | 0
8681 | 364979 | 2011-02-21 20:19 | 4.751865 | 4 | 35 | 1.024892 | 4.199438 | 32.74923 | 32.14681 | 132.525 | 112.8265 | -3.242493e-05 | 0.07287077 | 0 | 0 | 0
8682 | 364982.8 | 2011-02-21 20:20 | 8.531135 | 4 | 35 | 0.974788 | 4.199438 | 32.75028 | 32.14681 | 132.5294 | 112.8265 | 3.232956e-05 | 0.07287077 | 0 | 0 | 0
8683 | 364987.8 | 2011-02-21 20:20 | 13.48416 | 4 | 35 | 0.924684 | 4.199438 | 32.75159 | 32.14681 | 132.5348 | 112.8265 | 0 | 0.07287077 | 0 | 0 | 0
8684 | 364994.1 | 2011-02-21 20:20 | 19.85904 | 4 | 35 | 0.8745801 | 4.199276 | 32.75318 | 32.14681 | 132.5415 | 112.8265 | -3.232956e-05 | 0.07287077 | 0 | 0 | 0
8685 | 365002.5 | 2011-02-21 20:20 | 28.17141 | 4 | 35 | 0.8244761 | 4.199438 | 32.75514 | 32.14681 | 132.5497 | 112.8265 | 0 | 0.07287077 | 0 | 0 | 0
8686 | 365013.4 | 2011-02-21 20:20 | 39.15564 | 4 | 35 | 0.7743722 | 4.199276 | 32.75757 | 32.14681 | 132.56 | 112.8265 | 0 | 0.07287077 | 0 | 0 | 0
8687 | 365028.5 | 2011-02-21 20:20 | 54.18658 | 4 | 35 | 0.7240866 | 4.199276 | 32.7607 | 32.14681 | 132.5731 | 112.8265 | 0 | 0.07287077 | 0 | 0 | 0
8688 | 365050.4 | 2011-02-21 20:21 | 76.1395 | 4 | 35 | 0.6739827 | 4.199276 | 32.76495 | 32.14681 | 132.591 | 112.8265 | 0 | 0.07287077 | 0 | 0 | 0
8689 | 365085 | 2011-02-21 20:21 | 110.7013 | 4 | 35 | 0.6238787 | 4.199114 | 32.77116 | 32.14681 | 132.617 | 112.8265 | -9.717941e-05 | 0.07287077 | 0 | 0 | 0
8690 | 365144.1 | 2011-02-21 20:22 | 169.7784 | 4 | 35 | 0.5735932 | 4.199276 | 32.78096 | 32.14681 | 132.6582 | 112.8265 | -3.232956e-05 | 0.07287077 | 0 | 0 | 0
8691 | 365235 | 2011-02-21 20:24 | 260.7143 | 4 | 35 | 0.5233077 | 4.199276 | 32.7948 | 32.14681 | 132.7163 | 112.8265 | 3.242493e-05 | 0.07287077 | 0 | 0 | 0
8692 | 365350.1 | 2011-02-21 20:26 | 375.8218 | 4 | 35 | 0.4730222 | 4.199114 | 32.81072 | 32.14681 | 132.7832 | 112.8265 | -3.242493e-05 | 0.07287077 | 0 | 0 | 0
8693 | 365484.7 | 2011-02-21 20:28 | 510.4133 | 4 | 35 | 0.4229183 | 4.199114 | 32.82748 | 32.14681 | 132.8535 | 112.8265 | -3.242493e-05 | 0.07287077 | 0 | 0 | 0
8694 | 365643.9 | 2011-02-21 20:31 | 669.5823 | 4 | 35 | 0.3724512 | 4.199114 | 32.84507 | 32.14681 | 132.9274 | 112.8265 | -3.242493e-05 | 0.07287077 | 0 | 0 | 0
8695 | 365832.4 | 2011-02-21 20:34 | 858.1261 | 4 | 35 | 0.3221657 | 4.199114 | 32.86327 | 32.14681 | 133.0038 | 112.8265 | 0 | 0.07287077 | 0 | 0 | 0
8696 | 366060.2 | 2011-02-21 20:37 | 1085.935 | 4 | 35 | 0.2718802 | 4.199114 | 32.88207 | 32.14681 | 133.0828 | 112.8265 | 0 | 0.07287077 | 0 | 0 | 0
8697 | 366352.2 | 2011-02-21 20:42 | 1377.883 | 4 | 35 | 0.2217763 | 4.199114 | 32.90206 | 32.14681 | 133.1667 | 112.8265 | -6.475449e-05 | 0.07287077 | 0 | 0 | 0
8698 | 366736.9 | 2011-02-21 20:49 | 1762.611 | 4 | 35 | 0.1716723 | 4.199276 | 32.92301 | 32.14681 | 133.2547 | 112.8265 | -3.232956e-05 | 0.07287077 | 0 | 0 | 0
8699 | 367302.3 | 2011-02-21 20:58 | 2327.995 | 4 | 35 | 0.1213868 | 4.199276 | 32.94586 | 32.14681 | 133.3507 | 112.8265 | 0 | 0.07287077 | 0 | 0 | 0
8700 | 368295.1 | 2011-02-21 21:15 | 3320.85 | 4 | 35 | 0.07110133 | 4.198953 | 32.97184 | 32.14681 | 133.4597 | 112.8265 | -6.475449e-05 | 0.07287077 | 0 | 0 | 0
8701 | 369089.7 | 2011-02-21 21:28 | 4115.414 | 4 | 35 | 0.04968007 | 4.199276 | 32.98519 | 32.14681 | 133.5158 | 112.8265 | -3.232956e-05 | 0.07287077 | 0 | 0 | 0
8702 | 369149.7 | 2011-02-21 21:29 | 60.01462 | 5 | 35 | 0 | 4.18811 | 32.98519 | 32.14681 | 133.5158 | 112.8265 | -3.242493e-05 | 0.07287077 | 0 | 0 | 0
8703 | 369149.9 | 2011-02-21 21:29 | 0.1873886 | 6 | 35 | -0.008229941 | 4.188595 | 32.98519 | 32.14681 | 133.5158 | 112.8265 | 0 | 0.1124427 | 0 | 0 | 0
8704 | 369149.9 | 2011-02-21 21:29 | 0.2032021 | 6 | 35 | 0.003932977 | 4.193612 | 32.98519 | 32.14681 | 133.5158 | 112.8265 | 0.001003361 | 0.1124427 | 0 | 0 | 0
8705 | 369154.7 | 2011-02-21 21:29 | 5.015624 | 6 | 35 | 0.003932977 | 4.188595 | 32.98519 | 32.14681 | 133.5158 | 112.8265 | -3.242493e-05 | 0.1124427 | 0 | 0 | 0
8706 | 369154.7 | 2011-02-21 21:29 | 2.636571147e-06 | 7 | 35 | -1.346151 | 4.044405 | 32.98519 | 32.14681 | 133.5158 | 112.8265 | 0 | 0.1124427 | 0 | 0 | 0
8707 | 369155.4 | 2011-02-21 21:29 | 0.625179 | 7 | 35 | -1.3496 | 3.994399 | 32.98519 | 32.14704 | 133.5158 | 112.8274 | -0.01000118 | 0.1124427 | 0 | 0 | 0
8708 | 369175.7 | 2011-02-21 21:29 | 20.9373 | 7 | 35 | -1.3496 | 3.944393 | 32.98519 | 32.15466 | 133.5158 | 112.8576 | -0.001456451 | 0.1124427 | 0 | 0 | 0
8709 | 369205.7 | 2011-02-21 21:30 | 50.95228 | 7 | 35 | -1.3496 | 3.903611 | 32.98519 | 32.16591 | 133.5158 | 112.9018 | -0.0008738994 | 0.1124427 | 0 | 0 | 0
8710 | 369235.7 | 2011-02-21 21:30 | 80.96737 | 7 | 35 | -1.3496 | 3.874158 | 32.98519 | 32.17716 | 133.5158 | 112.9455 | -0.0006796837 | 0.1124427 | 0 | 0 | 0
8711 | 369265.7 | 2011-02-21 21:31 | 110.9825 | 7 | 35 | -1.3496 | 3.851178 | 32.98519 | 32.18841 | 133.5158 | 112.989 | -0.0005825997 | 0.1124427 | 0 | 0 | 0
8712 | 369295.7 | 2011-02-21 21:31 | 140.9976 | 7 | 35 | -1.3496 | 3.831759 | 32.98519 | 32.19966 | 133.5158 | 113.0322 | -0.0004854679 | 0.1124427 | 0 | 0 | 0
8713 | 369325.8 | 2011-02-21 21:32 | 171.0127 | 7 | 35 | -1.3496 | 3.81509 | 32.98519 | 32.21092 | 133.5158 | 113.0752 | -0.0004207611 | 0.1124427 | 0 | 0 | 0
8714 | 369355.8 | 2011-02-21 21:32 | 201.028 | 7 | 35 | -1.3496 | 3.80004 | 32.98519 | 32.22217 | 133.5158 | 113.1181 | -0.0004207611 | 0.1124427 | 0 | 0 | 0
8715 | 369385.8 | 2011-02-21 21:33 | 231.043 | 7 | 35 | -1.3496 | 3.786284 | 32.98519 | 32.23342 | 133.5158 | 113.1607 | -0.0003560066 | 0.1124427 | 0 | 0 | 0
8716 | 369415.8 | 2011-02-21 21:33 | 261.0581 | 7 | 35 | -1.349419 | 3.773661 | 32.98519 | 32.24467 | 133.5158 | 113.2033 | -0.0003236771 | 0.1124427 | 0 | 0 | 0
8717 | 369445.8 | 2011-02-21 21:34 | 291.0732 | 7 | 35 | -1.3496 | 3.761848 | 32.98519 | 32.25593 | 133.5158 | 113.2457 | -0.0003236771 | 0.1124427 | 0 | 0 | 0
8718 | 369475.8 | 2011-02-21 21:34 | 321.0883 | 7 | 35 | -1.3496 | 3.75052 | 32.98519 | 32.26718 | 133.5158 | 113.2879 | -0.0002912998 | 0.1124427 | 0 | 0 | 0
8719 | 369505.8 | 2011-02-21 21:35 | 351.1053 | 7 | 35 | -1.3496 | 3.739353 | 32.98519 | 32.27843 | 133.5158 | 113.3301 | -0.0003236771 | 0.1124427 | 0 | 0 | 0
8720 | 369535.9 | 2011-02-21 21:35 | 381.1187 | 7 | 35 | -1.3496 | 3.729158 | 32.98519 | 32.28968 | 133.5158 | 113.3721 | -0.0002589226 | 0.1124427 | 0 | 0 | 0
8721 | 369565.9 | 2011-02-21 21:36 | 411.1336 | 7 | 35 | -1.349782 | 3.718963 | 32.98519 | 32.30093 | 133.5158 | 113.414 | -0.0002912998 | 0.1124427 | 0 | 0 | 0
8722 | 369595.9 | 2011-02-21 21:36 | 441.1488 | 7 | 35 | -1.3496 | 3.709414 | 32.98519 | 32.31219 | 133.5158 | 113.4558 | -0.0002589702 | 0.1124427 | 0 | 0 | 0
8723 | 369625.9 | 2011-02-21 21:37 | 471.1638 | 7 | 35 | -1.349782 | 3.699705 | 32.98519 | 32.32344 | 133.5158 | 113.4975 | -0.0002589226 | 0.1124427 | 0 | 0 | 0
8724 | 369655.9 | 2011-02-21 21:37 | 501.1792 | 7 | 35 | -1.3496 | 3.69048 | 32.98519 | 32.33469 | 133.5158 | 113.539 | -0.0002265453 | 0.1124427 | 0 | 0 | 0
8725 | 369685.9 | 2011-02-21 21:38 | 531.197 | 7 | 35 | -1.349782 | 3.681256 | 32.98519 | 32.34594 | 133.5158 | 113.5805 | -0.0002265453 | 0.1124427 | 0 | 0 | 0
8726 | 369716 | 2011-02-21 21:38 | 561.2093 | 7 | 35 | -1.349782 | 3.672194 | 32.98519 | 32.3572 | 133.5158 | 113.6219 | -0.0002589226 | 0.1124427 | 0 | 0 | 0
8727 | 369746 | 2011-02-21 21:39 | 591.2243 | 7 | 35 | -1.3496 | 3.663616 | 32.98519 | 32.36845 | 133.5158 | 113.6632 | -0.000226593 | 0.1124427 | 0 | 0 | 0
8728 | 369776 | 2011-02-21 21:39 | 621.2394 | 7 | 35 | -1.349782 | 3.654878 | 32.98519 | 32.3797 | 133.5158 | 113.7043 | -0.0002265453 | 0.1124427 | 0 | 0 | 0
8729 | 369806 | 2011-02-21 21:40 | 651.2546 | 7 | 35 | -1.3496 | 3.646462 | 32.98519 | 32.39095 | 133.5158 | 113.7454 | -0.0001941681 | 0.1124427 | 0 | 0 | 0
8730 | 369836 | 2011-02-21 21:40 | 681.2701 | 7 | 35 | -1.3496 | 3.638047 | 32.98519 | 32.40221 | 133.5158 | 113.7864 | -0.0002265453 | 0.1124427 | 0 | 0 | 0
8731 | 369866 | 2011-02-21 21:41 | 711.2848 | 7 | 35 | -1.349419 | 3.629956 | 32.98519 | 32.41346 | 133.5158 | 113.8273 | -0.0001941681 | 0.1124427 | 0 | 0 | 0
8732 | 369896 | 2011-02-21 21:41 | 741.3001 | 7 | 35 | -1.349782 | 3.621702 | 32.98519 | 32.42471 | 133.5158 | 113.8681 | -0.0001942158 | 0.1124427 | 0 | 0 | 0
8733 | 369926.1 | 2011-02-21 21:42 | 771.315 | 7 | 35 | -1.349419 | 3.613773 | 32.98519 | 32.43596 | 133.5158 | 113.9088 | -0.0002589226 | 0.1124427 | 0 | 0 | 0
8734 | 369956.1 | 2011-02-21 21:42 | 801.3302 | 7 | 35 | -1.349419 | 3.606005 | 32.98519 | 32.44722 | 133.5158 | 113.9494 | -0.0001942158 | 0.1124427 | 0 | 0 | 0
8735 | 369986.1 | 2011-02-21 21:43 | 831.3452 | 7 | 35 | -1.3496 | 3.598237 | 32.98519 | 32.45847 | 133.5158 | 113.99 | -0.0001942158 | 0.1124427 | 0 | 0 | 0
8736 | 370016.1 | 2011-02-21 21:43 | 861.3605 | 7 | 35 | -1.349419 | 3.590955 | 32.98519 | 32.46972 | 133.5158 | 114.0304 | -0.0001617908 | 0.1124427 | 0 | 0 | 0
8737 | 370046.1 | 2011-02-21 21:44 | 891.3754 | 7 | 35 | -1.3496 | 3.583187 | 32.98519 | 32.48097 | 133.5158 | 114.0708 | -0.0002265453 | 0.1124427 | 0 | 0 | 0
8738 | 370076.1 | 2011-02-21 21:44 | 921.3906 | 7 | 35 | -1.3496 | 3.576066 | 32.98519 | 32.49222 | 133.5158 | 114.111 | -0.0001942158 | 0.1124427 | 0 | 0 | 0
8739 | 370106.2 | 2011-02-21 21:45 | 951.4076 | 7 | 35 | -1.3496 | 3.568945 | 32.98519 | 32.50348 | 133.5158 | 114.1512 | -0.0001942158 | 0.1124427 | 0 | 0 | 0
8740 | 370136.2 | 2011-02-21 21:45 | 981.4208 | 7 | 35 | -1.3496 | 3.561987 | 32.98519 | 32.51473 | 133.5158 | 114.1914 | -0.0001942158 | 0.1124427 | 0 | 0 | 0
8741 | 370166.2 | 2011-02-21 21:46 | 1011.436 | 7 | 35 | -1.3496 | 3.555028 | 32.98519 | 32.52598 | 133.5158 | 114.2314 | -0.000226593 | 0.1124427 | 0 | 0 | 0
8742 | 370196.2 | 2011-02-21 21:46 | 1041.451 | 7 | 35 | -1.349419 | 3.548555 | 32.98519 | 32.53723 | 133.5158 | 114.2714 | -0.0001294613 | 0.1124427 | 0 | 0 | 0
8743 | 370226.2 | 2011-02-21 21:47 | 1071.466 | 7 | 35 | -1.349963 | 3.542082 | 32.98519 | 32.54849 | 133.5158 | 114.3113 | -0.0001618385 | 0.1124427 | 0 | 0 | 0
8744 | 370256.2 | 2011-02-21 21:47 | 1101.481 | 7 | 35 | -1.3496 | 3.53577 | 32.98519 | 32.55974 | 133.5158 | 114.3511 | -0.0001294613 | 0.1124427 | 0 | 0 | 0
8745 | 370286.2 | 2011-02-21 21:48 | 1131.496 | 7 | 35 | -1.349782 | 3.529459 | 32.98519 | 32.57099 | 133.5158 | 114.3908 | -0.0001942158 | 0.1124427 | 0 | 0 | 0
8746 | 370316.3 | 2011-02-21 21:48 | 1161.512 | 7 | 35 | -1.3496 | 3.523633 | 32.98519 | 32.58224 | 133.5158 | 114.4305 | -0.0001618385 | 0.1124427 | 0 | 0 | 0
8747 | 370346.3 | 2011-02-21 21:49 | 1191.527 | 7 | 35 | -1.349782 | 3.517645 | 32.98519 | 32.5935 | 133.5158 | 114.4701 | -0.0001942158 | 0.1124427 | 0 | 0 | 0
8748 | 370376.3 | 2011-02-21 21:49 | 1221.542 | 7 | 35 | -1.3496 | 3.512143 | 32.98519 | 32.60475 | 133.5158 | 114.5097 | -0.0001294613 | 0.1124427 | 0 | 0 | 0
8749 | 370406.3 | 2011-02-21 21:50 | 1251.557 | 7 | 35 | -1.3496 | 3.506641 | 32.98519 | 32.616 | 133.5158 | 114.5492 | -0.0001294613 | 0.1124427 | 0 | 0 | 0
8750 | 370436.3 | 2011-02-21 21:50 | 1281.572 | 7 | 35 | -1.349419 | 3.501462 | 32.98519 | 32.62725 | 133.5158 | 114.5886 | -0.0001618385 | 0.1124427 | 0 | 0 | 0
8751 | 370466.3 | 2011-02-21 21:51 | 1311.587 | 7 | 35 | -1.349782 | 3.496122 | 32.98519 | 32.6385 | 133.5158 | 114.628 | -0.0001618385 | 0.1124427 | 0 | 0 | 0
8752 | 370496.3 | 2011-02-21 21:51 | 1341.602 | 7 | 35 | -1.3496 | 3.491267 | 32.98519 | 32.64976 | 133.5158 | 114.6673 | -0.0001618385 | 0.1124427 | 0 | 0 | 0
8753 | 370526.4 | 2011-02-21 21:52 | 1371.617 | 7 | 35 | -1.3496 | 3.486574 | 32.98519 | 32.66101 | 133.5158 | 114.7065 | -9.708405e-05 | 0.1124427 | 0 | 0 | 0
8754 | 370556.4 | 2011-02-21 21:52 | 1401.633 | 7 | 35 | -1.3496 | 3.48188 | 32.98519 | 32.67226 | 133.5158 | 114.7457 | -0.0001618385 | 0.1124427 | 0 | 0 | 0
8755 | 370586.4 | 2011-02-21 21:53 | 1431.648 | 7 | 35 | -1.349419 | 3.477349 | 32.98519 | 32.68351 | 133.5158 | 114.7849 | -9.708405e-05 | 0.1124427 | 0 | 0 | 0
8756 | 370616.4 | 2011-02-21 21:53 | 1461.663 | 7 | 35 | -1.349782 | 3.472818 | 32.98519 | 32.69477 | 133.5158 | 114.824 | -9.713173e-05 | 0.1124427 | 0 | 0 | 0
8757 | 370646.4 | 2011-02-21 21:54 | 1491.678 | 7 | 35 | -1.349419 | 3.468449 | 32.98519 | 32.70602 | 133.5158 | 114.8631 | -0.0001294613 | 0.1124427 | 0 | 0 | 0
8758 | 370676.4 | 2011-02-21 21:54 | 1521.693 | 7 | 35 | -1.3496 | 3.464079 | 32.98519 | 32.71727 | 133.5158 | 114.9021 | -9.708405e-05 | 0.1124427 | 0 | 0 | 0
8759 | 370706.5 | 2011-02-21 21:55 | 1551.71 | 7 | 35 | -1.3496 | 3.459872 | 32.98519 | 32.72852 | 133.5158 | 114.941 | -9.708405e-05 | 0.1124427 | 0 | 0 | 0
8760 | 370736.5 | 2011-02-21 21:55 | 1581.723 | 7 | 35 | -1.3496 | 3.455664 | 32.98519 | 32.73977 | 133.5158 | 114.9799 | -6.475449e-05 | 0.1124427 | 0 | 0 | 0
8761 | 370766.5 | 2011-02-21 21:56 | 1611.738 | 7 | 35 | -1.3496 | 3.451456 | 32.98519 | 32.75103 | 133.5158 | 115.0188 | -9.708405e-05 | 0.1124427 | 0 | 0 | 0
8762 | 370796.5 | 2011-02-21 21:56 | 1641.753 | 7 | 35 | -1.3496 | 3.447087 | 32.98519 | 32.76228 | 133.5158 | 115.0576 | -9.713173e-05 | 0.1124427 | 0 | 0 | 0
8763 | 370826.5 | 2011-02-21 21:57 | 1671.768 | 7 | 35 | -1.349419 | 3.442879 | 32.98519 | 32.77353 | 133.5158 | 115.0964 | -0.0001294613 | 0.1124427 | 0 | 0 | 0
8764 | 370856.5 | 2011-02-21 21:57 | 1701.784 | 7 | 35 | -1.349782 | 3.438348 | 32.98519 | 32.78478 | 133.5158 | 115.1351 | -0.0001618385 | 0.1124427 | 0 | 0 | 0
8765 | 370886.5 | 2011-02-21 21:58 | 1731.799 | 7 | 35 | -1.349782 | 3.433817 | 32.98519 | 32.79604 | 133.5158 | 115.1737 | -0.0001294613 | 0.1124427 | 0 | 0 | 0
8766 | 370916.6 | 2011-02-21 21:58 | 1761.814 | 7 | 35 | -1.3496 | 3.429124 | 32.98519 | 32.80729 | 133.5158 | 115.2123 | -0.0001294613 | 0.1124427 | 0 | 0 | 0
8767 | 370946.6 | 2011-02-21 21:59 | 1791.829 | 7 | 35 | -1.3496 | 3.424107 | 32.98519 | 32.81854 | 133.5158 | 115.2509 | -9.713173e-05 | 0.1124427 | 0 | 0 | 0
8768 | 370976.6 | 2011-02-21 21:59 | 1821.844 | 7 | 35 | -1.3496 | 3.418766 | 32.98519 | 32.82979 | 133.5158 | 115.2894 | -0.0001294613 | 0.1124427 | 0 | 0 | 0
8769 | 371006.6 | 2011-02-21 22:00 | 1851.859 | 7 | 35 | -1.349419 | 3.413264 | 32.98519 | 32.84104 | 133.5158 | 115.3278 | -9.708405e-05 | 0.1124427 | 0 | 0 | 0
8770 | 371036.6 | 2011-02-21 22:00 | 1881.874 | 7 | 35 | -1.349782 | 3.406953 | 32.98519 | 32.8523 | 133.5158 | 115.3662 | -0.0001618385 | 0.1124427 | 0 | 0 | 0
8771 | 371066.6 | 2011-02-21 22:01 | 1911.889 | 7 | 35 | -1.3496 | 3.40048 | 32.98519 | 32.86355 | 133.5158 | 115.4045 | -0.0001618385 | 0.1124427 | 0 | 0 | 0
8772 | 371096.6 | 2011-02-21 22:01 | 1941.905 | 7 | 35 | -1.349963 | 3.393197 | 32.98519 | 32.8748 | 133.5158 | 115.4427 | -0.0001941681 | 0.1124427 | 0 | 0 | 0
8773 | 371126.7 | 2011-02-21 22:02 | 1971.92 | 7 | 35 | -1.349782 | 3.385106 | 32.98519 | 32.88605 | 133.5158 | 115.4809 | -0.000226593 | 0.1124427 | 0 | 0 | 0
8774 | 371156.7 | 2011-02-21 22:02 | 2001.935 | 7 | 35 | -1.3496 | 3.375881 | 32.98519 | 32.89731 | 133.5158 | 115.5189 | -0.0002589226 | 0.1124427 | 0 | 0 | 0
8775 | 371186.7 | 2011-02-21 22:03 | 2031.95 | 7 | 35 | -1.349782 | 3.365848 | 32.98519 | 32.90856 | 133.5158 | 115.5568 | -0.0002912998 | 0.1124427 | 0 | 0 | 0
8776 | 371216.7 | 2011-02-21 22:03 | 2061.965 | 7 | 35 | -1.349419 | 3.354358 | 32.98519 | 32.91981 | 133.5158 | 115.5946 | -0.0003236294 | 0.1124427 | 0 | 0 | 0
8777 | 371246.7 | 2011-02-21 22:04 | 2091.98 | 7 | 35 | -1.3496 | 3.341088 | 32.98519 | 32.93106 | 133.5158 | 115.6323 | -0.0003883839 | 0.1124427 | 0 | 0 | 0
8778 | 371276.7 | 2011-02-21 22:04 | 2121.995 | 7 | 35 | -1.3496 | 3.325876 | 32.98519 | 32.94232 | 133.5158 | 115.6698 | -0.0004207611 | 0.1124427 | 0 | 0 | 0
8779 | 371306.8 | 2011-02-21 22:05 | 2152.012 | 7 | 35 | -1.3496 | 3.307751 | 32.98519 | 32.95357 | 133.5158 | 115.7072 | -0.0005178452 | 0.1124427 | 0 | 0 | 0
8780 | 371336.8 | 2011-02-21 22:05 | 2182.025 | 7 | 35 | -1.349419 | 3.286551 | 32.98519 | 32.96482 | 133.5158 | 115.7443 | -0.0006149769 | 0.1124427 | 0 | 0 | 0
8781 | 371366.8 | 2011-02-21 22:06 | 2212.041 | 7 | 35 | -1.3496 | 3.261143 | 32.98519 | 32.97607 | 133.5158 | 115.7811 | -0.0007120132 | 0.1124427 | 0 | 0 | 0
8782 | 371396.8 | 2011-02-21 22:06 | 2242.056 | 7 | 35 | -1.349963 | 3.230557 | 32.98519 | 32.98732 | 133.5158 | 115.8176 | -0.0008738518 | 0.1124427 | 0 | 0 | 0
8783 | 371426.8 | 2011-02-21 22:07 | 2272.071 | 7 | 35 | -1.3496 | 3.193336 | 32.98519 | 32.99858 | 133.5158 | 115.8538 | -0.001068068 | 0.1124427 | 0 | 0 | 0
8784 | 371456.8 | 2011-02-21 22:07 | 2302.086 | 7 | 35 | -1.3496 | 3.148024 | 32.98519 | 33.00983 | 133.5158 | 115.8895 | -0.001327038 | 0.1124427 | 0 | 0 | 0
8785 | 371484.6 | 2011-02-21 22:08 | 2329.835 | 7 | 35 | -1.3496 | 3.098018 | 32.98519 | 33.02023 | 133.5158 | 115.922 | -0.001553583 | 0.1124427 | 0 | 0 | 0
8786 | 371508.7 | 2011-02-21 22:08 | 2353.96 | 7 | 35 | -1.3496 | 3.048012 | 32.98519 | 33.02928 | 133.5158 | 115.9498 | -0.001780128 | 0.1124427 | 0 | 0 | 0
8787 | 371530.4 | 2011-02-21 22:09 | 2375.694 | 7 | 35 | -1.349782 | 2.998007 | 32.98519 | 33.03742 | 133.5158 | 115.9744 | -0.001941967 | 0.1124427 | 0 | 0 | 0
8788 | 371550.7 | 2011-02-21 22:09 | 2395.975 | 7 | 35 | -1.3496 | 2.948001 | 32.98519 | 33.04503 | 133.5158 | 115.997 | -0.002006674 | 0.1124427 | 0 | 0 | 0
8789 | 371570.2 | 2011-02-21 22:09 | 2415.506 | 7 | 35 | -1.349782 | 2.897833 | 32.98519 | 33.05235 | 133.5158 | 116.0184 | -0.002071428 | 0.1124427 | 0 | 0 | 0
8790 | 371589.4 | 2011-02-21 22:10 | 2434.662 | 7 | 35 | -1.3496 | 2.847827 | 32.98519 | 33.05953 | 133.5158 | 116.039 | -0.002103806 | 0.1124427 | 0 | 0 | 0
8791 | 371608.6 | 2011-02-21 22:10 | 2453.864 | 7 | 35 | -1.349782 | 2.797822 | 32.98519 | 33.06673 | 133.5158 | 116.0594 | -0.002071428 | 0.1124427 | 0 | 0 | 0
8792 | 371628.1 | 2011-02-21 22:10 | 2473.349 | 7 | 35 | -1.349782 | 2.747654 | 32.98519 | 33.07403 | 133.5158 | 116.0796 | -0.002039099 | 0.1124427 | 0 | 0 | 0
8793 | 371647.1 | 2011-02-21 22:11 | 2492.395 | 7 | 35 | -1.349782 | 2.699914 | 32.98519 | 33.08117 | 133.5158 | 116.0991 | -0.002006721 | 0.1124427 | 0 | 0 | 0
8794 | 371647.3 | 2011-02-21 22:11 | 0.1875015 | 8 | 35 | -0.0009684974 | 2.871455 | 32.98519 | 33.08117 | 133.5158 | 116.0991 | 0 | 0.07273863 | 0 | 0 | 0
8795 | 371652.1 | 2011-02-21 22:11 | 5.015678 | 8 | 35 | 0.003751441 | 3.277974 | 32.9852 | 33.08117 | 133.5158 | 116.0991 | 0.02864404 | 0.07273863 | 0 | 0 | 0
8796 | 371682.2 | 2011-02-21 22:11 | 30.0153 | 1 | 36 | 0 | 3.463594 | 32.9852 | 33.08117 | 133.5158 | 116.0991 | 0.002298021 | 0.07273863 | 0 | 0 | 0
8797 | 371712.2 | 2011-02-21 22:12 | 60.03018 | 1 | 36 | 0 | 3.517483 | 32.9852 | 33.08117 | 133.5158 | 116.0991 | 0.00103569 | 0.07273863 | 0 | 0 | 0
8798 | 371742.2 | 2011-02-21 22:12 | 90.04722 | 1 | 36 | 0 | 3.546289 | 32.9852 | 33.08117 | 133.5158 | 116.0991 | 0.0006149769 | 0.07273863 | 0 | 0 | 0
8799 | 371772.2 | 2011-02-21 22:13 | 120.0139 | 1 | 36 | 0 | 3.564576 | 32.9852 | 33.08117 | 133.5158 | 116.0991 | 0.0004207611 | 0.07273863 | 0 | 0 | 0
8800 | 371802.2 | 2011-02-21 22:13 | 30.01511 | 2 | 36 | 0.6748903 | 3.728996 | 32.99082 | 33.08117 | 133.5367 | 116.0991 | 0.001100445 | 0.07273863 | 0 | 0 | 0
8801 | 371832.2 | 2011-02-21 22:14 | 60.03021 | 2 | 36 | 0.6748903 | 3.759259 | 32.99645 | 33.08117 | 133.5577 | 116.0991 | 0.0006473541 | 0.07273863 | 0 | 0 | 0
8802 | 371862.2 | 2011-02-21 22:14 | 90.04545 | 2 | 36 | 0.6747088 | 3.779325 | 33.00207 | 33.08117 | 133.5789 | 116.0991 | 0.0004207611 | 0.07273863 | 0 | 0 | 0
8803 | 371892.2 | 2011-02-21 22:15 | 120.0606 | 2 | 36 | 0.6748903 | 3.793243 | 33.0077 | 33.08117 | 133.6003 | 116.0991 | 0.0003236771 | 0.07273863 | 0 | 0 | 0
8804 | 371922.3 | 2011-02-21 22:15 | 150.0758 | 2 | 36 | 0.6748903 | 3.803277 | 33.01333 | 33.08117 | 133.6216 | 116.0991 | 0.0002589702 | 0.07273863 | 0 | 0 | 0
8805 | 371952.3 | 2011-02-21 22:16 | 180.0908 | 2 | 36 | 0.6748903 | 3.811368 | 33.01895 | 33.08117 | 133.643 | 116.0991 | 0.0002265453 | 0.07273863 | 0 | 0 | 0
8806 | 371982.3 | 2011-02-21 22:16 | 210.1058 | 2 | 36 | 0.6747088 | 3.81865 | 33.02458 | 33.08117 | 133.6645 | 116.0991 | 0.0001617908 | 0.07273863 | 0 | 0 | 0
8807 | 372012.3 | 2011-02-21 22:17 | 240.1209 | 2 | 36 | 0.6748903 | 3.825285 | 33.03021 | 33.08117 | 133.686 | 116.0991 | 0.0001942158 | 0.07273863 | 0 | 0 | 0
8808 | 372042.3 | 2011-02-21 22:17 | 270.136 | 2 | 36 | 0.6748903 | 3.831273 | 33.03583 | 33.08117 | 133.7076 | 116.0991 | 0.0001294613 | 0.07273863 | 0 | 0 | 0
8809 | 372072.3 | 2011-02-21 22:18 | 300.1511 | 2 | 36 | 0.6743457 | 3.836937 | 33.04146 | 33.08117 | 133.7291 | 116.0991 | 9.708405e-05 | 0.07273863 | 0 | 0 | 0
8810 | 372102.4 | 2011-02-21 22:18 | 330.1663 | 2 | 36 | 0.6747088 | 3.842601 | 33.04709 | 33.08117 | 133.7507 | 116.0991 | 0.0001294613 | 0.07273863 | 0 | 0 | 0
8811 | 372132.4 | 2011-02-21 22:19 | 360.1814 | 2 | 36 | 0.6748903 | 3.848265 | 33.05271 | 33.08117 | 133.7724 | 116.0991 | 0.0001618385 | 0.07273863 | 0 | 0 | 0
8812 | 372162.4 | 2011-02-21 22:19 | 390.1965 | 2 | 36 | 0.6750719 | 3.853282 | 33.05834 | 33.08117 | 133.794 | 116.0991 | 0.0001294613 | 0.07273863 | 0 | 0 | 0
8813 | 372192.4 | 2011-02-21 22:20 | 420.2135 | 2 | 36 | 0.6745273 | 3.858137 | 33.06397 | 33.08117 | 133.8157 | 116.0991 | 9.713173e-05 | 0.07273863 | 0 | 0 | 0
8814 | 372222.4 | 2011-02-21 22:20 | 450.2267 | 2 | 36 | 0.6750719 | 3.863316 | 33.06959 | 33.08117 | 133.8375 | 116.0991 | 0.0001941681 | 0.07273863 | 0 | 0 | 0
8815 | 372252.4 | 2011-02-21 22:21 | 480.2419 | 2 | 36 | 0.6748903 | 3.867685 | 33.07522 | 33.08117 | 133.8592 | 116.0991 | 9.708405e-05 | 0.07273863 | 0 | 0 | 0
8816 | 372282.4 | 2011-02-21 22:21 | 510.2569 | 2 | 36 | 0.6747088 | 3.872378 | 33.08084 | 33.08117 | 133.881 | 116.0991 | 0.0001294613 | 0.07273863 | 0 | 0 | 0
8817 | 372312.5 | 2011-02-21 22:22 | 540.272 | 2 | 36 | 0.6750719 | 3.876909 | 33.08647 | 33.08117 | 133.9028 | 116.0991 | 0.0001294613 | 0.07273863 | 0 | 0 | 0
8818 | 372342.5 | 2011-02-21 22:22 | 570.2871 | 2 | 36 | 0.6750719 | 3.881117 | 33.0921 | 33.08117 | 133.9246 | 116.0991 | 9.713173e-05 | 0.07273863 | 0 | 0 | 0
8819 | 372372.5 | 2011-02-21 22:23 | 600.3025 | 2 | 36 | 0.6748903 | 3.885163 | 33.09773 | 33.08117 | 133.9465 | 116.0991 | 9.708405e-05 | 0.07273863 | 0 | 0 | 0
8820 | 372402.5 | 2011-02-21 22:23 | 630.3174 | 2 | 36 | 0.6750719 | 3.88937 | 33.10336 | 33.08117 | 133.9683 | 116.0991 | 9.708405e-05 | 0.07273863 | 0 | 0 | 0
8821 | 372432.5 | 2011-02-21 22:24 | 660.3324 | 2 | 36 | 0.6745273 | 3.892931 | 33.10898 | 33.08117 | 133.9902 | 116.0991 | -3.232956e-05 | 0.07273863 | 0 | 0 | 0
8822 | 372462.5 | 2011-02-21 22:24 | 690.3476 | 2 | 36 | 0.6747088 | 3.896815 | 33.11461 | 33.08117 | 134.0122 | 116.0991 | 6.47068e-05 | 0.07273863 | 0 | 0 | 0
8823 | 372492.6 | 2011-02-21 22:25 | 720.3629 | 2 | 36 | 0.6748903 | 3.90086 | 33.12024 | 33.08117 | 134.0341 | 116.0991 | 0.0001294613 | 0.07273863 | 0 | 0 | 0
8824 | 372522.6 | 2011-02-21 22:25 | 750.378 | 2 | 36 | 0.6747088 | 3.904259 | 33.12586 | 33.08117 | 134.0561 | 116.0991 | 9.708405e-05 | 0.07273863 | 0 | 0 | 0
8825 | 372552.6 | 2011-02-21 22:26 | 780.393 | 2 | 36 | 0.6748903 | 3.907657 | 33.13149 | 33.08117 | 134.078 | 116.0991 | 6.475449e-05 | 0.07273863 | 0 | 0 | 0
8826 | 372582.6 | 2011-02-21 22:26 | 810.4082 | 2 | 36 | 0.6747088 | 3.911056 | 33.13712 | 33.08117 | 134.1 | 116.0991 | 6.475449e-05 | 0.07273863 | 0 | 0 | 0
8827 | 372612.6 | 2011-02-21 22:27 | 840.4259 | 2 | 36 | 0.6748903 | 3.914454 | 33.14274 | 33.08117 | 134.122 | 116.0991 | 9.713173e-05 | 0.07273863 | 0 | 0 | 0
8828 | 372642.6 | 2011-02-21 22:27 | 870.4383 | 2 | 36 | 0.6748903 | 3.917367 | 33.14837 | 33.08117 | 134.1441 | 116.0991 | 6.475449e-05 | 0.07273863 | 0 | 0 | 0
8829 | 372672.6 | 2011-02-21 22:28 | 900.4534 | 2 | 36 | 0.6747088 | 3.920442 | 33.15399 | 33.08117 | 134.1661 | 116.0991 | 3.237724e-05 | 0.07273863 | 0 | 0 | 0
8830 | 372702.7 | 2011-02-21 22:28 | 930.4686 | 2 | 36 | 0.6747088 | 3.923355 | 33.15962 | 33.08117 | 134.1882 | 116.0991 | 6.475449e-05 | 0.07273863 | 0 | 0 | 0
8831 | 372732.7 | 2011-02-21 22:29 | 960.4836 | 2 | 36 | 0.6747088 | 3.926268 | 33.16525 | 33.08117 | 134.2103 | 116.0991 | 6.475449e-05 | 0.07273863 | 0 | 0 | 0
8832 | 372762.7 | 2011-02-21 22:29 | 990.4988 | 2 | 36 | 0.6747088 | 3.929019 | 33.17087 | 33.08117 | 134.2324 | 116.0991 | 6.475449e-05 | 0.07273863 | 0 | 0 | 0
8833 | 372792.7 | 2011-02-21 22:30 | 1020.516 | 2 | 36 | 0.6748903 | 3.93177 | 33.1765 | 33.08117 | 134.2545 | 116.0991 | 9.708405e-05 | 0.07273863 | 0 | 0 | 0
8834 | 372822.7 | 2011-02-21 22:30 | 1050.529 | 2 | 36 | 0.6747088 | 3.934359 | 33.18213 | 33.08117 | 134.2766 | 116.0991 | 6.47068e-05 | 0.07273863 | 0 | 0 | 0
8835 | 372852.7 | 2011-02-21 22:31 | 1080.544 | 2 | 36 | 0.6748903 | 3.936949 | 33.18775 | 33.08117 | 134.2988 | 116.0991 | 6.47068e-05 | 0.07273863 | 0 | 0 | 0
8836 | 372882.7 | 2011-02-21 22:31 | 1110.559 | 2 | 36 | 0.6748903 | 3.939538 | 33.19338 | 33.08117 | 134.3209 | 116.0991 | 3.237724e-05 | 0.07273863 | 0 | 0 | 0
8837 | 372912.8 | 2011-02-21 22:32 | 1140.574 | 2 | 36 | 0.6748903 | 3.942289 | 33.19901 | 33.08117 | 134.3431 | 116.0991 | 6.475449e-05 | 0.07273863 | 0 | 0 | 0
8838 | 372942.8 | 2011-02-21 22:32 | 1170.589 | 2 | 36 | 0.6750719 | 3.94504 | 33.20463 | 33.08117 | 134.3653 | 116.0991 | 9.708405e-05 | 0.07273863 | 0 | 0 | 0
8839 | 372972.8 | 2011-02-21 22:33 | 1200.605 | 2 | 36 | 0.6747088 | 3.947468 | 33.21026 | 33.08117 | 134.3875 | 116.0991 | 6.47068e-05 | 0.07273863 | 0 | 0 | 0
8840 | 373002.8 | 2011-02-21 22:33 | 1230.62 | 2 | 36 | 0.6748903 | 3.950057 | 33.21589 | 33.08117 | 134.4097 | 116.0991 | 9.713173e-05 | 0.07273863 | 0 | 0 | 0
8841 | 373032.8 | 2011-02-21 22:34 | 1260.635 | 2 | 36 | 0.6748903 | 3.952646 | 33.22151 | 33.08117 | 134.4319 | 116.0991 | 6.475449e-05 | 0.07273863 | 0 | 0 | 0
8842 | 373062.8 | 2011-02-21 22:34 | 1290.65 | 2 | 36 | 0.6748903 | 3.955235 | 33.22714 | 33.08117 | 134.4542 | 116.0991 | 9.708405e-05 | 0.07273863 | 0 | 0 | 0
8843 | 373092.9 | 2011-02-21 22:35 | 1320.665 | 2 | 36 | 0.6747088 | 3.957825 | 33.23276 | 33.08117 | 134.4764 | 116.0991 | 6.47068e-05 | 0.07273863 | 0 | 0 | 0
8844 | 373122.9 | 2011-02-21 22:35 | 1350.68 | 2 | 36 | 0.6748903 | 3.960414 | 33.23839 | 33.08117 | 134.4987 | 116.0991 | 6.475449e-05 | 0.07273863 | 0 | 0 | 0
8845 | 373152.9 | 2011-02-21 22:36 | 1380.695 | 2 | 36 | 0.6748903 | 3.963003 | 33.24402 | 33.08117 | 134.521 | 116.0991 | 9.708405e-05 | 0.07273863 | 0 | 0 | 0
8846 | 373182.9 | 2011-02-21 22:36 | 1410.71 | 2 | 36 | 0.6748903 | 3.965593 | 33.24964 | 33.08117 | 134.5433 | 116.0991 | 3.232956e-05 | 0.07273863 | 0 | 0 | 0
8847 | 373212.9 | 2011-02-21 22:37 | 1440.725 | 2 | 36 | 0.6747088 | 3.96802 | 33.25527 | 33.08117 | 134.5656 | 116.0991 | 6.475449e-05 | 0.07273863 | 0 | 0 | 0
8848 | 373242.9 | 2011-02-21 22:37 | 1470.741 | 2 | 36 | 0.6747088 | 3.970771 | 33.2609 | 33.08117 | 134.588 | 116.0991 | 6.475449e-05 | 0.07273863 | 0 | 0 | 0
8849 | 373272.9 | 2011-02-21 22:38 | 1500.756 | 2 | 36 | 0.6750719 | 3.973361 | 33.26652 | 33.08117 | 134.6103 | 116.0991 | 6.47068e-05 | 0.07273863 | 0 | 0 | 0
8850 | 373303 | 2011-02-21 22:38 | 1530.771 | 2 | 36 | 0.6750719 | 3.97595 | 33.27215 | 33.08117 | 134.6327 | 116.0991 | 6.47068e-05 | 0.07273863 | 0 | 0 | 0
8851 | 373333 | 2011-02-21 22:39 | 1560.786 | 2 | 36 | 0.6747088 | 3.978539 | 33.27778 | 33.08117 | 134.6551 | 116.0991 | 9.713173e-05 | 0.07273863 | 0 | 0 | 0
8852 | 373363 | 2011-02-21 22:39 | 1590.801 | 2 | 36 | 0.6748903 | 3.981128 | 33.2834 | 33.08117 | 134.6774 | 116.0991 | 9.708405e-05 | 0.07273863 | 0 | 0 | 0
8853 | 373393 | 2011-02-21 22:40 | 1620.818 | 2 | 36 | 0.6747088 | 3.983718 | 33.28903 | 33.08117 | 134.6998 | 116.0991 | 9.708405e-05 | 0.07273863 | 0 | 0 | 0
8854 | 373423 | 2011-02-21 22:40 | 1650.831 | 2 | 36 | 0.6750719 | 3.986307 | 33.29465 | 33.08117 | 134.7223 | 116.0991 | 9.713173e-05 | 0.07273863 | 0 | 0 | 0
8855 | 373453 | 2011-02-21 22:41 | 1680.846 | 2 | 36 | 0.6748903 | 3.988896 | 33.30028 | 33.08117 | 134.7447 | 116.0991 | 9.713173e-05 | 0.07273863 | 0 | 0 | 0
8856 | 373483 | 2011-02-21 22:41 | 1710.862 | 2 | 36 | 0.6748903 | 3.991324 | 33.30591 | 33.08117 | 134.7672 | 116.0991 | 6.47068e-05 | 0.07273863 | 0 | 0 | 0
8857 | 373513.1 | 2011-02-21 22:42 | 1740.877 | 2 | 36 | 0.6750719 | 3.993751 | 33.31153 | 33.08117 | 134.7896 | 116.0991 | 6.475449e-05 | 0.07273863 | 0 | 0 | 0
8858 | 373543.1 | 2011-02-21 22:42 | 1770.892 | 2 | 36 | 0.6747088 | 3.996341 | 33.31716 | 33.08117 | 134.8121 | 116.0991 | 9.708405e-05 | 0.07273863 | 0 | 0 | 0
8859 | 373573.1 | 2011-02-21 22:43 | 1800.907 | 2 | 36 | 0.6743457 | 3.998768 | 33.32279 | 33.08117 | 134.8346 | 116.0991 | 3.237724e-05 | 0.07273863 | 0 | 0 | 0
8860 | 373603.1 | 2011-02-21 22:43 | 1830.922 | 2 | 36 | 0.6748903 | 4.001519 | 33.32841 | 33.08117 | 134.8571 | 116.0991 | 9.708405e-05 | 0.07273863 | 0 | 0 | 0
8861 | 373633.1 | 2011-02-21 22:44 | 1860.937 | 2 | 36 | 0.6747088 | 4.003947 | 33.33404 | 33.08117 | 134.8796 | 116.0991 | 9.717941e-05 | 0.07273863 | 0 | 0 | 0
8862 | 373663.1 | 2011-02-21 22:44 | 1890.952 | 2 | 36 | 0.6747088 | 4.006536 | 33.33966 | 33.08117 | 134.9021 | 116.0991 | 9.708405e-05 | 0.07273863 | 0 | 0 | 0
8863 | 373693.2 | 2011-02-21 22:45 | 1920.967 | 2 | 36 | 0.6748903 | 4.008963 | 33.34529 | 33.08117 | 134.9247 | 116.0991 | 6.465912e-05 | 0.07273863 | 0 | 0 | 0
8864 | 373723.2 | 2011-02-21 22:45 | 1950.982 | 2 | 36 | 0.6747088 | 4.011553 | 33.35091 | 33.08117 | 134.9472 | 116.0991 | 6.475449e-05 | 0.07273863 | 0 | 0 | 0
8865 | 373753.2 | 2011-02-21 22:46 | 1980.997 | 2 | 36 | 0.6748903 | 4.014142 | 33.35654 | 33.08117 | 134.9698 | 116.0991 | 6.475449e-05 | 0.07273863 | 0 | 0 | 0
8866 | 373783.2 | 2011-02-21 22:46 | 2011.013 | 2 | 36 | 0.6748903 | 4.01657 | 33.36217 | 33.08117 | 134.9924 | 116.0991 | 3.242493e-05 | 0.07273863 | 0 | 0 | 0
8867 | 373813.2 | 2011-02-21 22:47 | 2041.028 | 2 | 36 | 0.6748903 | 4.01932 | 33.36779 | 33.08117 | 135.015 | 116.0991 | 9.708405e-05 | 0.07273863 | 0 | 0 | 0
8868 | 373843.2 | 2011-02-21 22:47 | 2071.043 | 2 | 36 | 0.6747088 | 4.021748 | 33.37342 | 33.08117 | 135.0376 | 116.0991 | 6.475449e-05 | 0.07273863 | 0 | 0 | 0
8869 | 373873.2 | 2011-02-21 22:48 | 2101.058 | 2 | 36 | 0.6748903 | 4.024661 | 33.37904 | 33.08117 | 135.0603 | 116.0991 | 0.000129509 | 0.07273863 | 0 | 0 | 0
8870 | 373903.3 | 2011-02-21 22:48 | 2131.073 | 2 | 36 | 0.6748903 | 4.027088 | 33.38467 | 33.08117 | 135.0829 | 116.0991 | 6.465912e-05 | 0.07273863 | 0 | 0 | 0
8871 | 373933.3 | 2011-02-21 22:49 | 2161.088 | 2 | 36 | 0.6750719 | 4.030001 | 33.3903 | 33.08117 | 135.1056 | 116.0991 | 0.0001294136 | 0.07273863 | 0 | 0 | 0
8872 | 373963.3 | 2011-02-21 22:49 | 2191.103 | 2 | 36 | 0.6747088 | 4.032429 | 33.39592 | 33.08117 | 135.1283 | 116.0991 | 6.475449e-05 | 0.07273863 | 0 | 0 | 0
8873 | 373993.3 | 2011-02-21 22:50 | 2221.12 | 2 | 36 | 0.6748903 | 4.035018 | 33.40155 | 33.08117 | 135.151 | 116.0991 | 9.708405e-05 | 0.07273863 | 0 | 0 | 0
8874 | 374023.3 | 2011-02-21 22:50 | 2251.134 | 2 | 36 | 0.6748903 | 4.037769 | 33.40717 | 33.08117 | 135.1737 | 116.0991 | 9.708405e-05 | 0.07273863 | 0 | 0 | 0
8875 | 374053.3 | 2011-02-21 22:51 | 2281.149 | 2 | 36 | 0.6747088 | 4.040359 | 33.4128 | 33.08117 | 135.1964 | 116.0991 | 3.232956e-05 | 0.07273863 | 0 | 0 | 0
8876 | 374083.4 | 2011-02-21 22:51 | 2311.164 | 2 | 36 | 0.6748903 | 4.043272 | 33.41843 | 33.08117 | 135.2191 | 116.0991 | 6.475449e-05 | 0.07273863 | 0 | 0 | 0
8877 | 374113.4 | 2011-02-21 22:52 | 2341.179 | 2 | 36 | 0.6747088 | 4.045861 | 33.42405 | 33.08117 | 135.2419 | 116.0991 | 6.475449e-05 | 0.07273863 | 0 | 0 | 0
8878 | 374143.4 | 2011-02-21 22:52 | 2371.194 | 2 | 36 | 0.6748903 | 4.048774 | 33.42968 | 33.08117 | 135.2647 | 116.0991 | 9.708405e-05 | 0.07273863 | 0 | 0 | 0
8879 | 374173.4 | 2011-02-21 22:53 | 2401.209 | 2 | 36 | 0.6748903 | 4.051525 | 33.43531 | 33.08117 | 135.2874 | 116.0991 | 9.708405e-05 | 0.07273863 | 0 | 0 | 0
8880 | 374203.4 | 2011-02-21 22:53 | 2431.224 | 2 | 36 | 0.6747088 | 4.054276 | 33.44093 | 33.08117 | 135.3102 | 116.0991 | 6.475449e-05 | 0.07273863 | 0 | 0 | 0
8881 | 374233.4 | 2011-02-21 22:54 | 2461.239 | 2 | 36 | 0.6748903 | 4.057189 | 33.44656 | 33.08117 | 135.3331 | 116.0991 | 6.475449e-05 | 0.07273863 | 0 | 0 | 0
8882 | 374263.4 | 2011-02-21 22:54 | 2491.254 | 2 | 36 | 0.6745273 | 4.059617 | 33.45218 | 33.08117 | 135.3559 | 116.0991 | 6.475449e-05 | 0.07273863 | 0 | 0 | 0
8883 | 374293.5 | 2011-02-21 22:55 | 2521.27 | 2 | 36 | 0.6747088 | 4.062853 | 33.45781 | 33.08117 | 135.3787 | 116.0991 | 6.475449e-05 | 0.07273863 | 0 | 0 | 0
8884 | 374323.5 | 2011-02-21 22:55 | 2551.285 | 2 | 36 | 0.6745273 | 4.065766 | 33.46344 | 33.08117 | 135.4016 | 116.0991 | 9.708405e-05 | 0.07273863 | 0 | 0 | 0
8885 | 374353.5 | 2011-02-21 22:56 | 2581.3 | 2 | 36 | 0.6748903 | 4.068679 | 33.46906 | 33.08117 | 135.4245 | 116.0991 | 6.475449e-05 | 0.07273863 | 0 | 0 | 0
8886 | 374383.5 | 2011-02-21 22:56 | 2611.315 | 2 | 36 | 0.6747088 | 4.071592 | 33.47469 | 33.08117 | 135.4474 | 116.0991 | 6.475449e-05 | 0.07273863 | 0 | 0 | 0
8887 | 374413.5 | 2011-02-21 22:57 | 2641.33 | 2 | 36 | 0.6748903 | 4.074667 | 33.48031 | 33.08117 | 135.4703 | 116.0991 | 6.465912e-05 | 0.07273863 | 0 | 0 | 0
8888 | 374443.5 | 2011-02-21 22:57 | 2671.345 | 2 | 36 | 0.6747088 | 4.077579 | 33.48594 | 33.08117 | 135.4932 | 116.0991 | 6.475449e-05 | 0.07273863 | 0 | 0 | 0
8889 | 374473.5 | 2011-02-21 22:58 | 2701.36 | 2 | 36 | 0.6748903 | 4.080816 | 33.49157 | 33.08117 | 135.5162 | 116.0991 | 9.708405e-05 | 0.07273863 | 0 | 0 | 0
8890 | 374503.6 | 2011-02-21 22:58 | 2731.376 | 2 | 36 | 0.6747088 | 4.083729 | 33.49719 | 33.08117 | 135.5392 | 116.0991 | 3.242493e-05 | 0.07273863 | 0 | 0 | 0
8891 | 374533.6 | 2011-02-21 22:59 | 2761.393 | 2 | 36 | 0.6748903 | 4.086966 | 33.50282 | 33.08117 | 135.5621 | 116.0991 | 9.708405e-05 | 0.07273863 | 0 | 0 | 0
8892 | 374563.6 | 2011-02-21 22:59 | 2791.406 | 2 | 36 | 0.6747088 | 4.090202 | 33.50845 | 33.08117 | 135.5851 | 116.0991 | 0.0001294136 | 0.07273863 | 0 | 0 | 0
8893 | 374593.6 | 2011-02-21 23:00 | 2821.423 | 2 | 36 | 0.6748903 | 4.093277 | 33.51407 | 33.08117 | 135.6082 | 116.0991 | 6.465912e-05 | 0.07273863 | 0 | 0 | 0
8894 | 374623.6 | 2011-02-21 23:00 | 2851.436 | 2 | 36 | 0.6748903 | 4.096514 | 33.5197 | 33.08117 | 135.6312 | 116.0991 | 6.475449e-05 | 0.07273863 | 0 | 0 | 0
8895 | 374653.6 | 2011-02-21 23:01 | 2881.451 | 2 | 36 | 0.6748903 | 4.099751 | 33.52532 | 33.08117 | 135.6543 | 116.0991 | 6.475449e-05 | 0.07273863 | 0 | 0 | 0
8896 | 374683.7 | 2011-02-21 23:01 | 2911.466 | 2 | 36 | 0.6748903 | 4.103149 | 33.53095 | 33.08117 | 135.6773 | 116.0991 | 9.708405e-05 | 0.07273863 | 0 | 0 | 0
8897 | 374713.7 | 2011-02-21 23:02 | 2941.481 | 2 | 36 | 0.6747088 | 4.106224 | 33.53658 | 33.08117 | 135.7004 | 116.0991 | 9.708405e-05 | 0.07273863 | 0 | 0 | 0
8898 | 374743.7 | 2011-02-21 23:02 | 2971.496 | 2 | 36 | 0.6748903 | 4.109784 | 33.5422 | 33.08117 | 135.7235 | 116.0991 | 9.717941e-05 | 0.07273863 | 0 | 0 | 0
8899 | 374773.7 | 2011-02-21 23:03 | 3001.511 | 2 | 36 | 0.6750719 | 4.113183 | 33.54783 | 33.08117 | 135.7467 | 116.0991 | 0.000129509 | 0.07273863 | 0 | 0 | 0
8900 | 374803.7 | 2011-02-21 23:03 | 3031.527 | 2 | 36 | 0.6750719 | 4.116581 | 33.55345 | 33.08117 | 135.7698 | 116.0991 | 0.000129509 | 0.07273863 | 0 | 0 | 0
8901 | 374833.7 | 2011-02-21 23:04 | 3061.542 | 2 | 36 | 0.6748903 | 4.119817 | 33.55908 | 33.08117 | 135.793 | 116.0991 | 9.708405e-05 | 0.07273863 | 0 | 0 | 0
8902 | 374863.7 | 2011-02-21 23:04 | 3091.557 | 2 | 36 | 0.6745273 | 4.123216 | 33.56471 | 33.08117 | 135.8162 | 116.0991 | 0.0001294136 | 0.07273863 | 0 | 0 | 0
8903 | 374893.8 | 2011-02-21 23:05 | 3121.572 | 2 | 36 | 0.6748903 | 4.126776 | 33.57033 | 33.08117 | 135.8394 | 116.0991 | 6.475449e-05 | 0.07273863 | 0 | 0 | 0
8904 | 374923.8 | 2011-02-21 23:05 | 3151.587 | 2 | 36 | 0.6750719 | 4.130336 | 33.57596 | 33.08117 | 135.8626 | 116.0991 | 9.708405e-05 | 0.07273863 | 0 | 0 | 0
8905 | 374953.8 | 2011-02-21 23:06 | 3181.602 | 2 | 36 | 0.6747088 | 4.133735 | 33.58158 | 33.08117 | 135.8859 | 116.0991 | 6.465912e-05 | 0.07273863 | 0 | 0 | 0
8906 | 374983.8 | 2011-02-21 23:06 | 3211.617 | 2 | 36 | 0.6747088 | 4.137457 | 33.58721 | 33.08117 | 135.9091 | 116.0991 | 9.708405e-05 | 0.07273863 | 0 | 0 | 0
8907 | 375013.8 | 2011-02-21 23:07 | 3241.632 | 2 | 36 | 0.6748903 | 4.141017 | 33.59284 | 33.08117 | 135.9324 | 116.0991 | 9.717941e-05 | 0.07273863 | 0 | 0 | 0
8908 | 375043.8 | 2011-02-21 23:07 | 3271.647 | 2 | 36 | 0.6748903 | 4.144739 | 33.59846 | 33.08117 | 135.9557 | 116.0991 | 6.465912e-05 | 0.07273863 | 0 | 0 | 0
8909 | 375073.9 | 2011-02-21 23:08 | 3301.663 | 2 | 36 | 0.6747088 | 4.148461 | 33.60409 | 33.08117 | 135.9791 | 116.0991 | 9.708405e-05 | 0.07273863 | 0 | 0 | 0
8910 | 375103.9 | 2011-02-21 23:08 | 3331.678 | 2 | 36 | 0.6748903 | 4.152345 | 33.60972 | 33.08117 | 136.0024 | 116.0991 | 0.0001294136 | 0.07273863 | 0 | 0 | 0
8911 | 375133.9 | 2011-02-21 23:09 | 3361.693 | 2 | 36 | 0.6747088 | 4.155906 | 33.61534 | 33.08117 | 136.0258 | 116.0991 | 9.708405e-05 | 0.07273863 | 0 | 0 | 0
8912 | 375163.9 | 2011-02-21 23:09 | 3391.708 | 2 | 36 | 0.6748903 | 4.15979 | 33.62097 | 33.08117 | 136.0492 | 116.0991 | 9.708405e-05 | 0.07273863 | 0 | 0 | 0
8913 | 375193.9 | 2011-02-21 23:10 | 3421.725 | 2 | 36 | 0.6750719 | 4.163673 | 33.62659 | 33.08117 | 136.0726 | 116.0991 | 0.0001294136 | 0.07273863 | 0 | 0 | 0
8914 | 375223.9 | 2011-02-21 23:10 | 3451.738 | 2 | 36 | 0.6748903 | 4.167396 | 33.63222 | 33.08117 | 136.096 | 116.0991 | 9.708405e-05 | 0.07273863 | 0 | 0 | 0
8915 | 375253.9 | 2011-02-21 23:11 | 3481.753 | 2 | 36 | 0.6748903 | 4.171279 | 33.63785 | 33.08117 | 136.1195 | 116.0991 | 9.708405e-05 | 0.07273863 | 0 | 0 | 0
8916 | 375284 | 2011-02-21 23:11 | 3511.768 | 2 | 36 | 0.6750719 | 4.175325 | 33.64347 | 33.08117 | 136.143 | 116.0991 | 9.708405e-05 | 0.07273863 | 0 | 0 | 0
8917 | 375314 | 2011-02-21 23:12 | 3541.784 | 2 | 36 | 0.6747088 | 4.179209 | 33.6491 | 33.08117 | 136.1665 | 116.0991 | 6.475449e-05 | 0.07273863 | 0 | 0 | 0
8918 | 375344 | 2011-02-21 23:12 | 3571.799 | 2 | 36 | 0.6750719 | 4.183417 | 33.65472 | 33.08117 | 136.19 | 116.0991 | 0.0001618385 | 0.07273863 | 0 | 0 | 0
8919 | 375374 | 2011-02-21 23:13 | 3601.814 | 2 | 36 | 0.6747088 | 4.187301 | 33.66035 | 33.08117 | 136.2135 | 116.0991 | 0.0001294136 | 0.07273863 | 0 | 0 | 0
8920 | 375404 | 2011-02-21 23:13 | 3631.829 | 2 | 36 | 0.6747088 | 4.191508 | 33.66598 | 33.08117 | 136.2371 | 116.0991 | 0.0001618385 | 0.07273863 | 0 | 0 | 0
8921 | 375434 | 2011-02-21 23:14 | 3661.844 | 2 | 36 | 0.6748903 | 4.195393 | 33.6716 | 33.08117 | 136.2607 | 116.0991 | 6.475449e-05 | 0.07273863 | 0 | 0 | 0
8922 | 375464 | 2011-02-21 23:14 | 3691.859 | 2 | 36 | 0.6747088 | 4.199438 | 33.67723 | 33.08117 | 136.2843 | 116.0991 | 9.708405e-05 | 0.07273863 | 0 | 0 | 0
8923 | 375496.2 | 2011-02-21 23:15 | 30.01512 | 3 | 36 | 0 | 4.077418 | 33.67762 | 33.08117 | 136.2859 | 116.0991 | -0.0005178452 | 0.07273863 | 0 | 0 | 0
8924 | 375526.2 | 2011-02-21 23:15 | 60.03023 | 3 | 36 | 0 | 4.063824 | 33.67762 | 33.08117 | 136.2859 | 116.0991 | -0.0003235817 | 0.07273863 | 0 | 0 | 0
8925 | 375556.2 | 2011-02-21 23:16 | 90.04535 | 3 | 36 | 0 | 4.055571 | 33.67762 | 33.08117 | 136.2859 | 116.0991 | -0.0001941681 | 0.07273863 | 0 | 0 | 0
8926 | 375586.2 | 2011-02-21 23:16 | 120.0136 | 3 | 36 | 0 | 4.049583 | 33.67762 | 33.08117 | 136.2859 | 116.0991 | -0.0001294136 | 0.07273863 | 0 | 0 | 0
8927 | 375586.2 | 2011-02-21 23:16 | 2.696721059e-06 | 4 | 36 | 1.179742 | 4.1996 | 33.67762 | 33.08117 | 136.2859 | 116.0991 | 0 | 0.07273863 | 0 | 0 | 0
8928 | 375586.4 | 2011-02-21 23:16 | 0.2968707 | 4 | 36 | 1.128912 | 4.199438 | 33.67771 | 33.08117 | 136.2863 | 116.0991 | -3.242493e-05 | 0.07273863 | 0 | 0 | 0
8929 | 375588.1 | 2011-02-21 23:16 | 1.906217 | 4 | 36 | 1.078627 | 4.199276 | 33.6782 | 33.08117 | 136.2884 | 116.0991 | -6.475449e-05 | 0.07273863 | 0 | 0 | 0
8930 | 375590.8 | 2011-02-21 23:16 | 4.624943 | 4 | 36 | 1.02816 | 4.199438 | 33.679 | 33.08117 | 136.2917 | 116.0991 | 0 | 0.07273863 | 0 | 0 | 0
8931 | 375594.5 | 2011-02-21 23:16 | 8.35929 | 4 | 36 | 0.9778741 | 4.199114 | 33.68004 | 33.08117 | 136.2961 | 116.0991 | -6.475449e-05 | 0.07273863 | 0 | 0 | 0
8932 | 375599.4 | 2011-02-21 23:16 | 13.29664 | 4 | 36 | 0.9272255 | 4.199276 | 33.68134 | 33.08117 | 136.3016 | 116.0991 | -3.232956e-05 | 0.07273863 | 0 | 0 | 0
8933 | 375605.8 | 2011-02-21 23:17 | 19.65785 | 4 | 36 | 0.8771216 | 4.199438 | 33.68294 | 33.08117 | 136.3083 | 116.0991 | 3.232956e-05 | 0.07273863 | 0 | 0 | 0
8934 | 375614.1 | 2011-02-21 23:17 | 27.92152 | 4 | 36 | 0.8270176 | 4.199276 | 33.68489 | 33.08117 | 136.3165 | 116.0991 | 3.242493e-05 | 0.07273863 | 0 | 0 | 0
8935 | 375624.9 | 2011-02-21 23:17 | 38.79624 | 4 | 36 | 0.7765506 | 4.199114 | 33.68731 | 33.08117 | 136.3266 | 116.0991 | -3.242493e-05 | 0.07273863 | 0 | 0 | 0
8936 | 375639.9 | 2011-02-21 23:17 | 53.71975 | 4 | 36 | 0.7264466 | 4.199276 | 33.69042 | 33.08117 | 136.3397 | 116.0991 | 0 | 0.07273863 | 0 | 0 | 0
8937 | 375661.5 | 2011-02-21 23:18 | 75.37373 | 4 | 36 | 0.6763427 | 4.199438 | 33.69463 | 33.08117 | 136.3574 | 116.0991 | 6.475449e-05 | 0.07273863 | 0 | 0 | 0
8938 | 375695.6 | 2011-02-21 23:18 | 109.4825 | 4 | 36 | 0.6262387 | 4.199276 | 33.70078 | 33.08117 | 136.3832 | 116.0991 | 0 | 0.07273863 | 0 | 0 | 0
8939 | 375754.1 | 2011-02-21 23:19 | 167.9815 | 4 | 36 | 0.5757716 | 4.199276 | 33.71052 | 33.08117 | 136.4241 | 116.0991 | -3.232956e-05 | 0.07273863 | 0 | 0 | 0
8940 | 375844.4 | 2011-02-21 23:21 | 258.2144 | 4 | 36 | 0.5256677 | 4.199114 | 33.7243 | 33.08117 | 136.482 | 116.0991 | -3.242493e-05 | 0.07273863 | 0 | 0 | 0
8941 | 375958.5 | 2011-02-21 23:22 | 372.3688 | 4 | 36 | 0.4755637 | 4.199114 | 33.74016 | 33.08117 | 136.5486 | 116.0991 | -6.475449e-05 | 0.07273863 | 0 | 0 | 0
8942 | 376093 | 2011-02-21 23:25 | 506.837 | 4 | 36 | 0.4252782 | 4.199114 | 33.75698 | 33.08117 | 136.6192 | 116.0991 | -3.242493e-05 | 0.07273863 | 0 | 0 | 0
8943 | 376251.9 | 2011-02-21 23:27 | 665.7075 | 4 | 36 | 0.3744481 | 4.199114 | 33.77464 | 33.08117 | 136.6934 | 116.0991 | -6.475449e-05 | 0.07273863 | 0 | 0 | 0
8944 | 376440 | 2011-02-21 23:30 | 853.8294 | 4 | 36 | 0.3239811 | 4.199276 | 33.79289 | 33.08117 | 136.77 | 116.0991 | -3.232956e-05 | 0.07273863 | 0 | 0 | 0
8945 | 376666.2 | 2011-02-21 23:34 | 1080.044 | 4 | 36 | 0.2738771 | 4.199114 | 33.81166 | 33.08117 | 136.8488 | 116.0991 | -3.242493e-05 | 0.07273863 | 0 | 0 | 0
8946 | 376953.7 | 2011-02-21 23:39 | 1367.539 | 4 | 36 | 0.2237732 | 4.199114 | 33.83152 | 33.08117 | 136.9322 | 116.0991 | -3.242493e-05 | 0.07273863 | 0 | 0 | 0
8947 | 377340.1 | 2011-02-21 23:45 | 1753.908 | 4 | 36 | 0.1736692 | 4.199114 | 33.85276 | 33.08117 | 137.0214 | 116.0991 | -6.475449e-05 | 0.07273863 | 0 | 0 | 0
8948 | 377885.3 | 2011-02-21 23:55 | 2299.164 | 4 | 36 | 0.1235653 | 4.199114 | 33.87511 | 33.08117 | 137.1153 | 116.0991 | -3.242493e-05 | 0.07273863 | 0 | 0 | 0
8949 | 378856.8 | 2011-02-22 00:11 | 3270.616 | 4 | 36 | 0.0734613 | 4.199114 | 33.90117 | 33.08117 | 137.2247 | 116.0991 | -3.242493e-05 | 0.07273863 | 0 | 0 | 0
8950 | 379705.5 | 2011-02-22 00:25 | 4119.336 | 4 | 36 | 0.04986161 | 4.199276 | 33.91566 | 33.08117 | 137.2855 | 116.0991 | -3.232956e-05 | 0.07273863 | 0 | 0 | 0
8951 | 379765.5 | 2011-02-22 00:26 | 60.01461 | 5 | 36 | 0 | 4.18811 | 33.91566 | 33.08117 | 137.2855 | 116.0991 | -3.242493e-05 | 0.07273863 | 0 | 0 | 0
8952 | 379765.7 | 2011-02-22 00:26 | 0.1875134 | 6 | 36 | 0.001573008 | 4.188595 | 33.91566 | 33.08117 | 137.2855 | 116.0991 | 0 | 0.1124427 | 0 | 0 | 0
8953 | 379770.5 | 2011-02-22 00:26 | 5.017396 | 6 | 36 | 0.003569905 | 4.188595 | 33.91566 | 33.08117 | 137.2856 | 116.0991 | -3.242493e-05 | 0.1124427 | 0 | 0 | 0
8954 | 379770.5 | 2011-02-22 00:26 | 0.01550015 | 7 | 36 | -1.349419 | 4.009772 | 33.91566 | 33.08118 | 137.2856 | 116.0991 | -0.005534649 | 0.1124427 | 0 | 0 | 0
8955 | 379782.8 | 2011-02-22 00:26 | 12.29657 | 7 | 36 | -1.3496 | 3.959767 | 33.91566 | 33.08578 | 137.2856 | 116.1174 | -0.001780128 | 0.1124427 | 0 | 0 | 0
8956 | 379812.8 | 2011-02-22 00:27 | 42.31165 | 7 | 36 | -1.3496 | 3.912512 | 33.91566 | 33.09704 | 137.2856 | 116.1616 | -0.00103569 | 0.1124427 | 0 | 0 | 0
8957 | 379842.8 | 2011-02-22 00:27 | 72.32676 | 7 | 36 | -1.3496 | 3.88047 | 33.91566 | 33.10829 | 137.2856 | 116.2055 | -0.000809145 | 0.1124427 | 0 | 0 | 0
8958 | 379872.9 | 2011-02-22 00:28 | 102.3422 | 7 | 36 | -1.349782 | 3.85571 | 33.91566 | 33.11954 | 137.2856 | 116.249 | -0.0006473541 | 0.1124427 | 0 | 0 | 0
8959 | 379902.9 | 2011-02-22 00:28 | 132.357 | 7 | 36 | -1.349782 | 3.835481 | 33.91566 | 33.13079 | 137.2856 | 116.2923 | -0.0004855156 | 0.1124427 | 0 | 0 | 0
8960 | 379932.9 | 2011-02-22 00:29 | 162.3723 | 7 | 36 | -1.349419 | 3.818003 | 33.91566 | 33.14204 | 137.2856 | 116.3353 | -0.0004207611 | 0.1124427 | 0 | 0 | 0
8961 | 379962.9 | 2011-02-22 00:29 | 192.3883 | 7 | 36 | -1.3496 | 3.802305 | 33.91566 | 33.1533 | 137.2856 | 116.3782 | -0.0004207611 | 0.1124427 | 0 | 0 | 0
8962 | 379992.9 | 2011-02-22 00:30 | 222.3895 | 7 | 36 | -1.349419 | 3.78855 | 33.91566 | 33.16454 | 137.2856 | 116.4209 | -0.0003236294 | 0.1124427 | 0 | 0 | 0
8963 | 380022.9 | 2011-02-22 00:30 | 252.4018 | 7 | 36 | -1.349782 | 3.77528 | 33.91566 | 33.17579 | 137.2856 | 116.4634 | -0.0003560066 | 0.1124427 | 0 | 0 | 0
8964 | 380052.9 | 2011-02-22 00:31 | 282.4189 | 7 | 36 | -1.349419 | 3.763304 | 33.91566 | 33.18705 | 137.2856 | 116.5059 | -0.0003236771 | 0.1124427 | 0 | 0 | 0
8965 | 380082.9 | 2011-02-22 00:31 | 312.4322 | 7 | 36 | -1.3496 | 3.751652 | 33.91566 | 33.1983 | 137.2856 | 116.5481 | -0.0003236294 | 0.1124427 | 0 | 0 | 0
8966 | 380113 | 2011-02-22 00:32 | 342.4472 | 7 | 36 | -1.349782 | 3.740648 | 33.91566 | 33.20955 | 137.2856 | 116.5903 | -0.0002912521 | 0.1124427 | 0 | 0 | 0
8967 | 380143 | 2011-02-22 00:32 | 372.4623 | 7 | 36 | -1.3496 | 3.730291 | 33.91566 | 33.2208 | 137.2856 | 116.6323 | -0.0002589702 | 0.1124427 | 0 | 0 | 0
8968 | 380173 | 2011-02-22 00:33 | 402.4774 | 7 | 36 | -1.3496 | 3.719934 | 33.91566 | 33.23206 | 137.2856 | 116.6742 | -0.0002912998 | 0.1124427 | 0 | 0 | 0
8969 | 380203 | 2011-02-22 00:33 | 432.4926 | 7 | 36 | -1.349782 | 3.7099 | 33.91566 | 33.24331 | 137.2856 | 116.716 | -0.0003236294 | 0.1124427 | 0 | 0 | 0
8970 | 380233 | 2011-02-22 00:34 | 462.5076 | 7 | 36 | -1.349963 | 3.700514 | 33.91566 | 33.25456 | 137.2856 | 116.7577 | -0.0002589226 | 0.1124427 | 0 | 0 | 0
8971 | 380263 | 2011-02-22 00:34 | 492.523 | 7 | 36 | -1.3496 | 3.691128 | 33.91566 | 33.26581 | 137.2856 | 116.7993 | -0.0002589226 | 0.1124427 | 0 | 0 | 0
8972 | 380293.1 | 2011-02-22 00:35 | 522.5378 | 7 | 36 | -1.3496 | 3.682065 | 33.91566 | 33.27706 | 137.2856 | 116.8408 | -0.0002265453 | 0.1124427 | 0 | 0 | 0
8973 | 380323.1 | 2011-02-22 00:35 | 552.553 | 7 | 36 | -1.349782 | 3.673003 | 33.91566 | 33.28832 | 137.2856 | 116.8822 | -0.0002589226 | 0.1124427 | 0 | 0 | 0
8974 | 380353.1 | 2011-02-22 00:36 | 582.5681 | 7 | 36 | -1.3496 | 3.664264 | 33.91566 | 33.29957 | 137.2856 | 116.9235 | -0.000226593 | 0.1124427 | 0 | 0 | 0
8975 | 380383.1 | 2011-02-22 00:36 | 612.5832 | 7 | 36 | -1.3496 | 3.655525 | 33.91566 | 33.31082 | 137.2856 | 116.9646 | -0.0001941681 | 0.1124427 | 0 | 0 | 0
8976 | 380413.1 | 2011-02-22 00:37 | 642.5983 | 7 | 36 | -1.349782 | 3.646948 | 33.91566 | 33.32207 | 137.2856 | 117.0057 | -0.0002589226 | 0.1124427 | 0 | 0 | 0
8977 | 380443.1 | 2011-02-22 00:37 | 672.6134 | 7 | 36 | -1.349782 | 3.638533 | 33.91566 | 33.33333 | 137.2856 | 117.0467 | -0.000226593 | 0.1124427 | 0 | 0 | 0
8978 | 380473.1 | 2011-02-22 00:38 | 702.6287 | 7 | 36 | -1.349782 | 3.630117 | 33.91566 | 33.34458 | 137.2856 | 117.0876 | -0.0002589226 | 0.1124427 | 0 | 0 | 0
8979 | 380503.2 | 2011-02-22 00:38 | 732.6437 | 7 | 36 | -1.3496 | 3.622026 | 33.91566 | 33.35583 | 137.2856 | 117.1284 | -0.0002589226 | 0.1124427 | 0 | 0 | 0
8980 | 380533.2 | 2011-02-22 00:39 | 762.6589 | 7 | 36 | -1.3496 | 3.614258 | 33.91566 | 33.36708 | 137.2856 | 117.1691 | -0.0001942158 | 0.1124427 | 0 | 0 | 0
8981 | 380563.2 | 2011-02-22 00:39 | 792.6739 | 7 | 36 | -1.3496 | 3.606167 | 33.91566 | 33.37833 | 137.2856 | 117.2097 | -0.0002265453 | 0.1124427 | 0 | 0 | 0
8982 | 380593.2 | 2011-02-22 00:40 | 822.689 | 7 | 36 | -1.3496 | 3.598561 | 33.91566 | 33.38959 | 137.2856 | 117.2503 | -0.0001941681 | 0.1124427 | 0 | 0 | 0
8983 | 380623.2 | 2011-02-22 00:40 | 852.7041 | 7 | 36 | -1.3496 | 3.591116 | 33.91566 | 33.40084 | 137.2856 | 117.2907 | -0.0001942158 | 0.1124427 | 0 | 0 | 0
8984 | 380653.2 | 2011-02-22 00:41 | 882.7212 | 7 | 36 | -1.3496 | 3.58351 | 33.91566 | 33.41209 | 137.2856 | 117.3311 | -0.0001942158 | 0.1124427 | 0 | 0 | 0
8985 | 380683.2 | 2011-02-22 00:41 | 912.7343 | 7 | 36 | -1.3496 | 3.576228 | 33.91566 | 33.42334 | 137.2856 | 117.3714 | -0.0001941681 | 0.1124427 | 0 | 0 | 0
8986 | 380713.3 | 2011-02-22 00:42 | 942.7494 | 7 | 36 | -1.3496 | 3.568945 | 33.91566 | 33.4346 | 137.2856 | 117.4116 | -0.000226593 | 0.1124427 | 0 | 0 | 0
8987 | 380743.3 | 2011-02-22 00:42 | 972.7646 | 7 | 36 | -1.349419 | 3.561987 | 33.91566 | 33.44585 | 137.2856 | 117.4517 | -0.0001942158 | 0.1124427 | 0 | 0 | 0
8988 | 380773.3 | 2011-02-22 00:43 | 1002.78 | 7 | 36 | -1.3496 | 3.555028 | 33.91566 | 33.4571 | 137.2856 | 117.4917 | -0.0001942158 | 0.1124427 | 0 | 0 | 0
8989 | 380803.3 | 2011-02-22 00:43 | 1032.795 | 7 | 36 | -1.349782 | 3.548555 | 33.91566 | 33.46835 | 137.2856 | 117.5317 | -0.0001294613 | 0.1124427 | 0 | 0 | 0
8990 | 380833.3 | 2011-02-22 00:44 | 1062.81 | 7 | 36 | -1.349782 | 3.54192 | 33.91566 | 33.47961 | 137.2856 | 117.5716 | -0.0001942158 | 0.1124427 | 0 | 0 | 0
8991 | 380863.3 | 2011-02-22 00:44 | 1092.825 | 7 | 36 | -1.349782 | 3.535446 | 33.91566 | 33.49086 | 137.2856 | 117.6114 | -0.0001618385 | 0.1124427 | 0 | 0 | 0
8992 | 380893.4 | 2011-02-22 00:45 | 1122.84 | 7 | 36 | -1.3496 | 3.529459 | 33.91566 | 33.50211 | 137.2856 | 117.6512 | -0.0001618385 | 0.1124427 | 0 | 0 | 0
8993 | 380923.4 | 2011-02-22 00:45 | 1152.855 | 7 | 36 | -1.349782 | 3.523309 | 33.91566 | 33.51336 | 137.2856 | 117.6909 | -0.0001618385 | 0.1124427 | 0 | 0 | 0
8994 | 380953.4 | 2011-02-22 00:46 | 1182.87 | 7 | 36 | -1.3496 | 3.517483 | 33.91566 | 33.52462 | 137.2856 | 117.7305 | -0.0001618385 | 0.1124427 | 0 | 0 | 0
8995 | 380983.4 | 2011-02-22 00:46 | 1212.886 | 7 | 36 | -1.349419 | 3.511819 | 33.91566 | 33.53587 | 137.2856 | 117.77 | -0.0001942158 | 0.1124427 | 0 | 0 | 0
8996 | 381013.4 | 2011-02-22 00:47 | 1242.901 | 7 | 36 | -1.349419 | 3.506317 | 33.91566 | 33.54712 | 137.2856 | 117.8095 | -0.0001618385 | 0.1124427 | 0 | 0 | 0
8997 | 381043.4 | 2011-02-22 00:47 | 1272.916 | 7 | 36 | -1.3496 | 3.500977 | 33.91566 | 33.55837 | 137.2856 | 117.8489 | -0.0001618385 | 0.1124427 | 0 | 0 | 0
8998 | 381073.4 | 2011-02-22 00:48 | 1302.931 | 7 | 36 | -1.349782 | 3.49596 | 33.91566 | 33.56963 | 137.2856 | 117.8883 | -0.0001294613 | 0.1124427 | 0 | 0 | 0
8999 | 381103.5 | 2011-02-22 00:48 | 1332.946 | 7 | 36 | -1.3496 | 3.490943 | 33.91566 | 33.58088 | 137.2856 | 117.9276 | -0.0001294613 | 0.1124427 | 0 | 0 | 0
9000 | 381133.5 | 2011-02-22 00:49 | 1362.961 | 7 | 36 | -1.349419 | 3.486088 | 33.91566 | 33.59213 | 137.2856 | 117.9668 | -0.0001294613 | 0.1124427 | 0 | 0 | 0
9001 | 381163.5 | 2011-02-22 00:49 | 1392.976 | 7 | 36 | -1.3496 | 3.481233 | 33.91566 | 33.60338 | 137.2856 | 118.006 | -0.0001294613 | 0.1124427 | 0 | 0 | 0
9002 | 381193.5 | 2011-02-22 00:50 | 1422.991 | 7 | 36 | -1.349782 | 3.47654 | 33.91566 | 33.61463 | 137.2856 | 118.0452 | -0.0001618385 | 0.1124427 | 0 | 0 | 0
9003 | 381223.5 | 2011-02-22 00:50 | 1453.007 | 7 | 36 | -1.349419 | 3.472171 | 33.91566 | 33.62589 | 137.2856 | 118.0843 | -9.713173e-05 | 0.1124427 | 0 | 0 | 0
9004 | 381253.5 | 2011-02-22 00:51 | 1483.023 | 7 | 36 | -1.3496 | 3.467801 | 33.91566 | 33.63714 | 137.2856 | 118.1233 | -0.0001294613 | 0.1124427 | 0 | 0 | 0
9005 | 381283.6 | 2011-02-22 00:51 | 1513.037 | 7 | 36 | -1.349419 | 3.463432 | 33.91566 | 33.64839 | 137.2856 | 118.1623 | -9.708405e-05 | 0.1124427 | 0 | 0 | 0
9006 | 381313.6 | 2011-02-22 00:52 | 1543.052 | 7 | 36 | -1.349419 | 3.459224 | 33.91566 | 33.65964 | 137.2856 | 118.2013 | -9.708405e-05 | 0.1124427 | 0 | 0 | 0
9007 | 381343.6 | 2011-02-22 00:52 | 1573.067 | 7 | 36 | -1.349419 | 3.454855 | 33.91566 | 33.6709 | 137.2856 | 118.2402 | -0.0001294613 | 0.1124427 | 0 | 0 | 0
9008 | 381373.6 | 2011-02-22 00:53 | 1603.082 | 7 | 36 | -1.349419 | 3.450647 | 33.91566 | 33.68215 | 137.2856 | 118.279 | -0.0001294613 | 0.1124427 | 0 | 0 | 0
9009 | 381403.6 | 2011-02-22 00:53 | 1633.097 | 7 | 36 | -1.349782 | 3.446278 | 33.91566 | 33.6934 | 137.2856 | 118.3178 | -0.0001294613 | 0.1124427 | 0 | 0 | 0
9010 | 381433.6 | 2011-02-22 00:54 | 1663.112 | 7 | 36 | -1.3496 | 3.441908 | 33.91566 | 33.70465 | 137.2856 | 118.3566 | -0.0001294613 | 0.1124427 | 0 | 0 | 0
9011 | 381463.6 | 2011-02-22 00:54 | 1693.127 | 7 | 36 | -1.3496 | 3.437377 | 33.91566 | 33.7159 | 137.2856 | 118.3953 | -9.713173e-05 | 0.1124427 | 0 | 0 | 0
9012 | 381493.7 | 2011-02-22 00:55 | 1723.142 | 7 | 36 | -1.3496 | 3.433008 | 33.91566 | 33.72716 | 137.2856 | 118.4339 | -9.708405e-05 | 0.1124427 | 0 | 0 | 0
9013 | 381523.7 | 2011-02-22 00:55 | 1753.158 | 7 | 36 | -1.3496 | 3.428153 | 33.91566 | 33.73841 | 137.2856 | 118.4725 | -0.0001294613 | 0.1124427 | 0 | 0 | 0
9014 | 381553.7 | 2011-02-22 00:56 | 1783.173 | 7 | 36 | -1.349782 | 3.423136 | 33.91566 | 33.74966 | 137.2856 | 118.5111 | -0.0001294613 | 0.1124427 | 0 | 0 | 0
9015 | 381583.7 | 2011-02-22 00:56 | 1813.188 | 7 | 36 | -1.3496 | 3.417795 | 33.91566 | 33.76091 | 137.2856 | 118.5496 | -0.0001942158 | 0.1124427 | 0 | 0 | 0
9016 | 381613.7 | 2011-02-22 00:57 | 1843.203 | 7 | 36 | -1.3496 | 3.412132 | 33.91566 | 33.77217 | 137.2856 | 118.588 | -0.0001617908 | 0.1124427 | 0 | 0 | 0
9017 | 381643.7 | 2011-02-22 00:57 | 1873.218 | 7 | 36 | -1.349419 | 3.405982 | 33.91566 | 33.78342 | 137.2856 | 118.6264 | -0.0001618385 | 0.1124427 | 0 | 0 | 0
9018 | 381673.7 | 2011-02-22 00:58 | 1903.233 | 7 | 36 | -1.3496 | 3.399347 | 33.91566 | 33.79467 | 137.2856 | 118.6647 | -0.0001618385 | 0.1124427 | 0 | 0 | 0
9019 | 381703.8 | 2011-02-22 00:58 | 1933.248 | 7 | 36 | -1.3496 | 3.392064 | 33.91566 | 33.80592 | 137.2856 | 118.7029 | -0.0001942158 | 0.1124427 | 0 | 0 | 0
9020 | 381733.8 | 2011-02-22 00:59 | 1963.263 | 7 | 36 | -1.3496 | 3.383973 | 33.91566 | 33.81718 | 137.2856 | 118.741 | -0.0002265453 | 0.1124427 | 0 | 0 | 0
9021 | 381763.8 | 2011-02-22 00:59 | 1993.278 | 7 | 36 | -1.3496 | 3.375072 | 33.91566 | 33.82843 | 137.2856 | 118.779 | -0.0002589226 | 0.1124427 | 0 | 0 | 0
9022 | 381793.8 | 2011-02-22 01:00 | 2023.294 | 7 | 36 | -1.349419 | 3.364877 | 33.91566 | 33.83968 | 137.2856 | 118.8169 | -0.0002912998 | 0.1124427 | 0 | 0 | 0
9023 | 381823.8 | 2011-02-22 01:00 | 2053.309 | 7 | 36 | -1.3496 | 3.353549 | 33.91566 | 33.85093 | 137.2856 | 118.8547 | -0.0002589226 | 0.1124427 | 0 | 0 | 0
9024 | 381853.8 | 2011-02-22 01:01 | 2083.326 | 7 | 36 | -1.349782 | 3.340279 | 33.91566 | 33.86219 | 137.2856 | 118.8924 | -0.0003560066 | 0.1124427 | 0 | 0 | 0
9025 | 381883.9 | 2011-02-22 01:01 | 2113.339 | 7 | 36 | -1.349782 | 3.325067 | 33.91566 | 33.87344 | 137.2856 | 118.9299 | -0.0004207611 | 0.1124427 | 0 | 0 | 0
9026 | 381913.9 | 2011-02-22 01:02 | 2143.357 | 7 | 36 | -1.3496 | 3.307265 | 33.91566 | 33.88469 | 137.2856 | 118.9672 | -0.0005502224 | 0.1124427 | 0 | 0 | 0
9027 | 381943.9 | 2011-02-22 01:02 | 2173.369 | 7 | 36 | -1.3496 | 3.286227 | 33.91566 | 33.89594 | 137.2856 | 119.0043 | -0.0005825519 | 0.1124427 | 0 | 0 | 0
9028 | 381973.9 | 2011-02-22 01:03 | 2203.384 | 7 | 36 | -1.349782 | 3.261143 | 33.91566 | 33.90719 | 137.2856 | 119.0412 | -0.0007443905 | 0.1124427 | 0 | 0 | 0
9029 | 382003.9 | 2011-02-22 01:03 | 2233.399 | 7 | 36 | -1.349419 | 3.231043 | 33.91566 | 33.91845 | 137.2856 | 119.0777 | -0.0008738994 | 0.1124427 | 0 | 0 | 0
9030 | 382033.9 | 2011-02-22 01:04 | 2263.414 | 7 | 36 | -1.349419 | 3.194307 | 33.91566 | 33.9297 | 137.2856 | 119.1138 | -0.00103569 | 0.1124427 | 0 | 0 | 0
9031 | 382063.9 | 2011-02-22 01:04 | 2293.43 | 7 | 36 | -1.349782 | 3.149966 | 33.91566 | 33.94095 | 137.2856 | 119.1495 | -0.001294661 | 0.1124427 | 0 | 0 | 0
9032 | 382092 | 2011-02-22 01:05 | 2321.507 | 7 | 36 | -1.349782 | 3.099798 | 33.91566 | 33.95148 | 137.2856 | 119.1824 | -0.001553583 | 0.1124427 | 0 | 0 | 0
9033 | 382116.6 | 2011-02-22 01:05 | 2346.085 | 7 | 36 | -1.349419 | 3.049792 | 33.91566 | 33.96069 | 137.2856 | 119.2108 | -0.001715422 | 0.1124427 | 0 | 0 | 0
9034 | 382138.6 | 2011-02-22 01:05 | 2368.1 | 7 | 36 | -1.3496 | 2.999787 | 33.91566 | 33.96894 | 137.2856 | 119.2357 | -0.001844883 | 0.1124427 | 0 | 0 | 0
9035 | 382159 | 2011-02-22 01:06 | 2388.522 | 7 | 36 | -1.3496 | 2.949781 | 33.91566 | 33.9766 | 137.2856 | 119.2585 | -0.002006721 | 0.1124427 | 0 | 0 | 0
9036 | 382178.6 | 2011-02-22 01:06 | 2408.068 | 7 | 36 | -1.3496 | 2.899775 | 33.91566 | 33.98393 | 137.2856 | 119.28 | -0.002103806 | 0.1124427 | 0 | 0 | 0
9037 | 382197.9 | 2011-02-22 01:06 | 2427.396 | 7 | 36 | -1.349782 | 2.84977 | 33.91566 | 33.99117 | 137.2856 | 119.3008 | -0.002103806 | 0.1124427 | 0 | 0 | 0
9038 | 382217.2 | 2011-02-22 01:07 | 2446.693 | 7 | 36 | -1.3496 | 2.799764 | 33.91566 | 33.99841 | 137.2856 | 119.3212 | -0.002103758 | 0.1124427 | 0 | 0 | 0
9039 | 382236.9 | 2011-02-22 01:07 | 2466.35 | 7 | 36 | -1.349782 | 2.749758 | 33.91566 | 34.00578 | 137.2856 | 119.3417 | -0.002103806 | 0.1124427 | 0 | 0 | 0
9040 | 382256.9 | 2011-02-22 01:07 | 2486.35 | 7 | 36 | -1.3496 | 2.699914 | 33.91566 | 34.01327 | 137.2856 | 119.3621 | -0.002006721 | 0.1124427 | 0 | 0 | 0
9041 | 382257.1 | 2011-02-22 01:07 | 0.1875887 | 8 | 36 | -0.001876178 | 2.841192 | 33.91566 | 34.01327 | 137.2856 | 119.3621 | 0 | 0.07354684 | 0 | 0 | 0
9042 | 382261.9 | 2011-02-22 01:08 | 5.000228 | 8 | 36 | 0.003569905 | 3.281372 | 33.91567 | 34.01327 | 137.2856 | 119.3621 | 0.02951789 | 0.07354684 | 0 | 0 | 0
9043 | 382291.9 | 2011-02-22 01:08 | 30.01518 | 1 | 37 | 0 | 3.466506 | 33.91567 | 34.01327 | 137.2856 | 119.3621 | 0.00220089 | 0.07354684 | 0 | 0 | 0
9044 | 382321.9 | 2011-02-22 01:09 | 60.03011 | 1 | 37 | 0 | 3.520234 | 33.91567 | 34.01327 | 137.2856 | 119.3621 | 0.00103569 | 0.07354684 | 0 | 0 | 0
9045 | 382351.9 | 2011-02-22 01:09 | 90.04532 | 1 | 37 | 0 | 3.548717 | 33.91567 | 34.01327 | 137.2856 | 119.3621 | 0.0005502224 | 0.07354684 | 0 | 0 | 0
9046 | 382381.9 | 2011-02-22 01:10 | 120.0135 | 1 | 37 | 0 | 3.567165 | 33.91567 | 34.01327 | 137.2856 | 119.3621 | 0.0004207611 | 0.07354684 | 0 | 0 | 0
9047 | 382411.9 | 2011-02-22 01:10 | 30.01324 | 2 | 37 | 0.6748903 | 3.730776 | 33.92129 | 34.01327 | 137.3064 | 119.3621 | 0.001068115 | 0.07354684 | 0 | 0 | 0
9048 | 382441.9 | 2011-02-22 01:11 | 60.0283 | 2 | 37 | 0.6748903 | 3.760715 | 33.92692 | 34.01327 | 137.3275 | 119.3621 | 0.0006473541 | 0.07354684 | 0 | 0 | 0
9049 | 382471.9 | 2011-02-22 01:11 | 90.04362 | 2 | 37 | 0.6748903 | 3.780782 | 33.93254 | 34.01327 | 137.3487 | 119.3621 | 0.0005178452 | 0.07354684 | 0 | 0 | 0
9050 | 382501.9 | 2011-02-22 01:12 | 120.0585 | 2 | 37 | 0.6748903 | 3.794214 | 33.93817 | 34.01327 | 137.37 | 119.3621 | 0.0002912998 | 0.07354684 | 0 | 0 | 0
9051 | 382532 | 2011-02-22 01:12 | 150.0737 | 2 | 37 | 0.6748903 | 3.804247 | 33.9438 | 34.01327 | 137.3914 | 119.3621 | 0.0002265453 | 0.07354684 | 0 | 0 | 0
9052 | 382562 | 2011-02-22 01:13 | 180.0888 | 2 | 37 | 0.6748903 | 3.812339 | 33.94942 | 34.01327 | 137.4128 | 119.3621 | 0.0001942158 | 0.07354684 | 0 | 0 | 0
9053 | 382592 | 2011-02-22 01:13 | 210.1039 | 2 | 37 | 0.6748903 | 3.819459 | 33.95505 | 34.01327 | 137.4343 | 119.3621 | 0.0001618385 | 0.07354684 | 0 | 0 | 0
9054 | 382622 | 2011-02-22 01:14 | 240.119 | 2 | 37 | 0.6748903 | 3.826095 | 33.96068 | 34.01327 | 137.4558 | 119.3621 | 0.0001618385 | 0.07354684 | 0 | 0 | 0
9055 | 382652 | 2011-02-22 01:14 | 270.1341 | 2 | 37 | 0.6748903 | 3.832082 | 33.9663 | 34.01327 | 137.4774 | 119.3621 | 0.0001618385 | 0.07354684 | 0 | 0 | 0
9056 | 382682 | 2011-02-22 01:15 | 300.1492 | 2 | 37 | 0.6747088 | 3.837908 | 33.97193 | 34.01327 | 137.4989 | 119.3621 | 0.0001294613 | 0.07354684 | 0 | 0 | 0
9057 | 382712.1 | 2011-02-22 01:15 | 330.1644 | 2 | 37 | 0.6748903 | 3.843734 | 33.97756 | 34.01327 | 137.5205 | 119.3621 | 0.0001617908 | 0.07354684 | 0 | 0 | 0
9058 | 382742.1 | 2011-02-22 01:16 | 360.1796 | 2 | 37 | 0.6748903 | 3.848913 | 33.98318 | 34.01327 | 137.5422 | 119.3621 | 0.0001294613 | 0.07354684 | 0 | 0 | 0
9059 | 382772.1 | 2011-02-22 01:16 | 390.1948 | 2 | 37 | 0.6748903 | 3.854415 | 33.98881 | 34.01327 | 137.5639 | 119.3621 | 0.0001618385 | 0.07354684 | 0 | 0 | 0
9060 | 382802.1 | 2011-02-22 01:17 | 420.2097 | 2 | 37 | 0.6747088 | 3.859108 | 33.99443 | 34.01327 | 137.5856 | 119.3621 | 9.708405e-05 | 0.07354684 | 0 | 0 | 0
9061 | 382832.1 | 2011-02-22 01:17 | 450.2252 | 2 | 37 | 0.6748903 | 3.864125 | 34.00006 | 34.01327 | 137.6073 | 119.3621 | 0.0001294613 | 0.07354684 | 0 | 0 | 0
9062 | 382862.1 | 2011-02-22 01:18 | 480.2399 | 2 | 37 | 0.6748903 | 3.86898 | 34.00569 | 34.01327 | 137.629 | 119.3621 | 0.0001618385 | 0.07354684 | 0 | 0 | 0
9063 | 382892.1 | 2011-02-22 01:18 | 510.255 | 2 | 37 | 0.6748903 | 3.873187 | 34.01131 | 34.01327 | 137.6508 | 119.3621 | 0.0001294613 | 0.07354684 | 0 | 0 | 0
9064 | 382922.2 | 2011-02-22 01:19 | 540.2701 | 2 | 37 | 0.6745273 | 3.877719 | 34.01694 | 34.01327 | 137.6726 | 119.3621 | 0.000129509 | 0.07354684 | 0 | 0 | 0
9065 | 382952.2 | 2011-02-22 01:19 | 570.2853 | 2 | 37 | 0.6748903 | 3.882088 | 34.02257 | 34.01327 | 137.6944 | 119.3621 | 0.0001294613 | 0.07354684 | 0 | 0 | 0
9066 | 382982.2 | 2011-02-22 01:20 | 600.3023 | 2 | 37 | 0.6747088 | 3.886296 | 34.02819 | 34.01327 | 137.7163 | 119.3621 | 0.0001294613 | 0.07354684 | 0 | 0 | 0
9067 | 383012.2 | 2011-02-22 01:20 | 630.3156 | 2 | 37 | 0.6748903 | 3.890341 | 34.03382 | 34.01327 | 137.7382 | 119.3621 | 0.0001294613 | 0.07354684 | 0 | 0 | 0
9068 | 383042.2 | 2011-02-22 01:21 | 660.3307 | 2 | 37 | 0.6747088 | 3.894063 | 34.03944 | 34.01327 | 137.7601 | 119.3621 | 9.708405e-05 | 0.07354684 | 0 | 0 | 0
9069 | 383072.2 | 2011-02-22 01:21 | 690.3458 | 2 | 37 | 0.6747088 | 3.897947 | 34.04507 | 34.01327 | 137.782 | 119.3621 | 6.47068e-05 | 0.07354684 | 0 | 0 | 0
9070 | 383102.3 | 2011-02-22 01:22 | 720.3608 | 2 | 37 | 0.6750719 | 3.901831 | 34.0507 | 34.01327 | 137.804 | 119.3621 | 9.708405e-05 | 0.07354684 | 0 | 0 | 0
9071 | 383132.3 | 2011-02-22 01:22 | 750.3759 | 2 | 37 | 0.6750719 | 3.90523 | 34.05633 | 34.01327 | 137.8259 | 119.3621 | 6.475449e-05 | 0.07354684 | 0 | 0 | 0
9072 | 383162.3 | 2011-02-22 01:23 | 780.3911 | 2 | 37 | 0.6750719 | 3.908952 | 34.06196 | 34.01327 | 137.8479 | 119.3621 | 0.0001294613 | 0.07354684 | 0 | 0 | 0
9073 | 383192.3 | 2011-02-22 01:23 | 810.4062 | 2 | 37 | 0.6750719 | 3.912027 | 34.06758 | 34.01327 | 137.8699 | 119.3621 | 9.708405e-05 | 0.07354684 | 0 | 0 | 0
9074 | 383222.3 | 2011-02-22 01:24 | 840.4214 | 2 | 37 | 0.6747088 | 3.915263 | 34.07321 | 34.01327 | 137.8919 | 119.3621 | 9.713173e-05 | 0.07354684 | 0 | 0 | 0
9075 | 383252.3 | 2011-02-22 01:24 | 870.4364 | 2 | 37 | 0.6748903 | 3.9185 | 34.07884 | 34.01327 | 137.914 | 119.3621 | 0.0001294613 | 0.07354684 | 0 | 0 | 0
9076 | 383282.3 | 2011-02-22 01:25 | 900.4515 | 2 | 37 | 0.6747088 | 3.921413 | 34.08446 | 34.01327 | 137.936 | 119.3621 | 6.475449e-05 | 0.07354684 | 0 | 0 | 0
9077 | 383312.4 | 2011-02-22 01:25 | 930.4666 | 2 | 37 | 0.6747088 | 3.924488 | 34.09009 | 34.01327 | 137.9581 | 119.3621 | 6.47068e-05 | 0.07354684 | 0 | 0 | 0
9078 | 383342.4 | 2011-02-22 01:26 | 960.4817 | 2 | 37 | 0.6748903 | 3.927239 | 34.09571 | 34.01327 | 137.9802 | 119.3621 | 9.708405e-05 | 0.07354684 | 0 | 0 | 0
9079 | 383372.4 | 2011-02-22 01:26 | 990.4969 | 2 | 37 | 0.6747088 | 3.92999 | 34.10134 | 34.01327 | 138.0023 | 119.3621 | 9.708405e-05 | 0.07354684 | 0 | 0 | 0
9080 | 383402.4 | 2011-02-22 01:27 | 1020.512 | 2 | 37 | 0.6748903 | 3.932741 | 34.10697 | 34.01327 | 138.0244 | 119.3621 | 9.708405e-05 | 0.07354684 | 0 | 0 | 0
9081 | 383432.4 | 2011-02-22 01:27 | 1050.527 | 2 | 37 | 0.6748903 | 3.93533 | 34.11259 | 34.01327 | 138.0465 | 119.3621 | 6.475449e-05 | 0.07354684 | 0 | 0 | 0
9082 | 383462.4 | 2011-02-22 01:28 | 1080.542 | 2 | 37 | 0.6747088 | 3.93792 | 34.11822 | 34.01327 | 138.0687 | 119.3621 | 6.47068e-05 | 0.07354684 | 0 | 0 | 0
9083 | 383492.4 | 2011-02-22 01:28 | 1110.557 | 2 | 37 | 0.6748903 | 3.940671 | 34.12385 | 34.01327 | 138.0909 | 119.3621 | 9.708405e-05 | 0.07354684 | 0 | 0 | 0
9084 | 383522.5 | 2011-02-22 01:29 | 1140.575 | 2 | 37 | 0.6750719 | 3.94326 | 34.12947 | 34.01327 | 138.113 | 119.3621 | 3.232956e-05 | 0.07354684 | 0 | 0 | 0
9085 | 383552.5 | 2011-02-22 01:29 | 1170.588 | 2 | 37 | 0.6748903 | 3.946011 | 34.1351 | 34.01327 | 138.1352 | 119.3621 | 0.0001294613 | 0.07354684 | 0 | 0 | 0
9086 | 383582.5 | 2011-02-22 01:30 | 1200.604 | 2 | 37 | 0.6748903 | 3.948439 | 34.14072 | 34.01327 | 138.1574 | 119.3621 | 3.237724e-05 | 0.07354684 | 0 | 0 | 0
9087 | 383612.5 | 2011-02-22 01:30 | 1230.618 | 2 | 37 | 0.6747088 | 3.951028 | 34.14635 | 34.01327 | 138.1797 | 119.3621 | 9.708405e-05 | 0.07354684 | 0 | 0 | 0
9088 | 383642.5 | 2011-02-22 01:31 | 1260.633 | 2 | 37 | 0.6747088 | 3.953455 | 34.15198 | 34.01327 | 138.2019 | 119.3621 | 0 | 0.07354684 | 0 | 0 | 0
9089 | 383672.5 | 2011-02-22 01:31 | 1290.648 | 2 | 37 | 0.6748903 | 3.956207 | 34.1576 | 34.01327 | 138.2241 | 119.3621 | 6.475449e-05 | 0.07354684 | 0 | 0 | 0
9090 | 383702.6 | 2011-02-22 01:32 | 1320.663 | 2 | 37 | 0.6747088 | 3.958634 | 34.16323 | 34.01327 | 138.2464 | 119.3621 | 0 | 0.07354684 | 0 | 0 | 0
9091 | 383732.6 | 2011-02-22 01:32 | 1350.678 | 2 | 37 | 0.6747088 | 3.961385 | 34.16885 | 34.01327 | 138.2687 | 119.3621 | 6.47068e-05 | 0.07354684 | 0 | 0 | 0
9092 | 383762.6 | 2011-02-22 01:33 | 1380.693 | 2 | 37 | 0.6747088 | 3.964136 | 34.17448 | 34.01327 | 138.291 | 119.3621 | 0.0001294613 | 0.07354684 | 0 | 0 | 0
9093 | 383792.6 | 2011-02-22 01:33 | 1410.709 | 2 | 37 | 0.6747088 | 3.966564 | 34.18011 | 34.01327 | 138.3133 | 119.3621 | 6.475449e-05 | 0.07354684 | 0 | 0 | 0
9094 | 383822.6 | 2011-02-22 01:34 | 1440.723 | 2 | 37 | 0.6748903 | 3.969315 | 34.18573 | 34.01327 | 138.3356 | 119.3621 | 9.708405e-05 | 0.07354684 | 0 | 0 | 0
9095 | 383852.6 | 2011-02-22 01:34 | 1470.739 | 2 | 37 | 0.6748903 | 3.971904 | 34.19136 | 34.01327 | 138.3579 | 119.3621 | 9.708405e-05 | 0.07354684 | 0 | 0 | 0
9096 | 383882.6 | 2011-02-22 01:35 | 1500.754 | 2 | 37 | 0.6747088 | 3.974493 | 34.19698 | 34.01327 | 138.3803 | 119.3621 | 9.708405e-05 | 0.07354684 | 0 | 0 | 0
9097 | 383912.7 | 2011-02-22 01:35 | 1530.769 | 2 | 37 | 0.6748903 | 3.976921 | 34.20261 | 34.01327 | 138.4027 | 119.3621 | 9.708405e-05 | 0.07354684 | 0 | 0 | 0
9098 | 383942.7 | 2011-02-22 01:36 | 1560.784 | 2 | 37 | 0.6748903 | 3.979672 | 34.20824 | 34.01327 | 138.425 | 119.3621 | 9.708405e-05 | 0.07354684 | 0 | 0 | 0
9099 | 383972.7 | 2011-02-22 01:36 | 1590.799 | 2 | 37 | 0.6747088 | 3.9821 | 34.21386 | 34.01327 | 138.4474 | 119.3621 | 6.475449e-05 | 0.07354684 | 0 | 0 | 0
9100 | 384002.7 | 2011-02-22 01:37 | 1620.814 | 2 | 37 | 0.6747088 | 3.984689 | 34.21949 | 34.01327 | 138.4699 | 119.3621 | 6.475449e-05 | 0.07354684 | 0 | 0 | 0
9101 | 384032.7 | 2011-02-22 01:37 | 1650.829 | 2 | 37 | 0.6748903 | 3.987278 | 34.22511 | 34.01327 | 138.4923 | 119.3621 | 9.708405e-05 | 0.07354684 | 0 | 0 | 0
9102 | 384062.7 | 2011-02-22 01:38 | 1680.844 | 2 | 37 | 0.6747088 | 3.989706 | 34.23074 | 34.01327 | 138.5147 | 119.3621 | 6.475449e-05 | 0.07354684 | 0 | 0 | 0
9103 | 384092.8 | 2011-02-22 01:38 | 1710.86 | 2 | 37 | 0.6748903 | 3.992457 | 34.23637 | 34.01327 | 138.5372 | 119.3621 | 9.713173e-05 | 0.07354684 | 0 | 0 | 0
9104 | 384122.8 | 2011-02-22 01:39 | 1740.875 | 2 | 37 | 0.6747088 | 3.994884 | 34.24199 | 34.01327 | 138.5596 | 119.3621 | 3.237724e-05 | 0.07354684 | 0 | 0 | 0
9105 | 384152.8 | 2011-02-22 01:39 | 1770.89 | 2 | 37 | 0.6748903 | 3.997473 | 34.24762 | 34.01327 | 138.5821 | 119.3621 | 9.708405e-05 | 0.07354684 | 0 | 0 | 0
9106 | 384182.8 | 2011-02-22 01:40 | 1800.907 | 2 | 37 | 0.6748903 | 4.000062 | 34.25325 | 34.01327 | 138.6046 | 119.3621 | 9.708405e-05 | 0.07354684 | 0 | 0 | 0
9107 | 384212.8 | 2011-02-22 01:40 | 1830.92 | 2 | 37 | 0.6747088 | 4.00249 | 34.25887 | 34.01327 | 138.6271 | 119.3621 | 6.475449e-05 | 0.07354684 | 0 | 0 | 0
9108 | 384242.8 | 2011-02-22 01:41 | 1860.935 | 2 | 37 | 0.6748903 | 4.005079 | 34.2645 | 34.01327 | 138.6497 | 119.3621 | 6.465912e-05 | 0.07354684 | 0 | 0 | 0
9109 | 384272.8 | 2011-02-22 01:41 | 1890.95 | 2 | 37 | 0.6747088 | 4.007507 | 34.27012 | 34.01327 | 138.6722 | 119.3621 | 3.232956e-05 | 0.07354684 | 0 | 0 | 0
9110 | 384302.9 | 2011-02-22 01:42 | 1920.965 | 2 | 37 | 0.6748903 | 4.010096 | 34.27575 | 34.01327 | 138.6948 | 119.3621 | 6.475449e-05 | 0.07354684 | 0 | 0 | 0
9111 | 384332.9 | 2011-02-22 01:42 | 1950.98 | 2 | 37 | 0.6747088 | 4.012685 | 34.28138 | 34.01327 | 138.7173 | 119.3621 | 3.232956e-05 | 0.07354684 | 0 | 0 | 0
9112 | 384362.9 | 2011-02-22 01:43 | 1980.996 | 2 | 37 | 0.6748903 | 4.015437 | 34.287 | 34.01327 | 138.7399 | 119.3621 | 9.708405e-05 | 0.07354684 | 0 | 0 | 0
9113 | 384392.9 | 2011-02-22 01:43 | 2011.011 | 2 | 37 | 0.6748903 | 4.017864 | 34.29263 | 34.01327 | 138.7625 | 119.3621 | 6.475449e-05 | 0.07354684 | 0 | 0 | 0
9114 | 384422.9 | 2011-02-22 01:44 | 2041.026 | 2 | 37 | 0.6748903 | 4.020615 | 34.29826 | 34.01327 | 138.7851 | 119.3621 | 9.708405e-05 | 0.07354684 | 0 | 0 | 0
9115 | 384452.9 | 2011-02-22 01:44 | 2071.041 | 2 | 37 | 0.6747088 | 4.022881 | 34.30388 | 34.01327 | 138.8078 | 119.3621 | 0 | 0.07354684 | 0 | 0 | 0
9116 | 384482.9 | 2011-02-22 01:45 | 2101.056 | 2 | 37 | 0.6747088 | 4.025794 | 34.30951 | 34.01327 | 138.8304 | 119.3621 | 6.465912e-05 | 0.07354684 | 0 | 0 | 0
9117 | 384513 | 2011-02-22 01:45 | 2131.071 | 2 | 37 | 0.6743457 | 4.028221 | 34.31513 | 34.01327 | 138.8531 | 119.3621 | 6.475449e-05 | 0.07354684 | 0 | 0 | 0
9118 | 384543 | 2011-02-22 01:46 | 2161.086 | 2 | 37 | 0.6748903 | 4.031134 | 34.32076 | 34.01327 | 138.8757 | 119.3621 | 9.708405e-05 | 0.07354684 | 0 | 0 | 0
9119 | 384573 | 2011-02-22 01:46 | 2191.101 | 2 | 37 | 0.6748903 | 4.033723 | 34.32639 | 34.01327 | 138.8984 | 119.3621 | 6.475449e-05 | 0.07354684 | 0 | 0 | 0
9120 | 384603 | 2011-02-22 01:47 | 2221.116 | 2 | 37 | 0.6745273 | 4.036151 | 34.33201 | 34.01327 | 138.9211 | 119.3621 | 6.475449e-05 | 0.07354684 | 0 | 0 | 0
9121 | 384633 | 2011-02-22 01:47 | 2251.132 | 2 | 37 | 0.6748903 | 4.039064 | 34.33764 | 34.01327 | 138.9438 | 119.3621 | 6.475449e-05 | 0.07354684 | 0 | 0 | 0
9122 | 384663 | 2011-02-22 01:48 | 2281.147 | 2 | 37 | 0.6747088 | 4.041492 | 34.34327 | 34.01327 | 138.9666 | 119.3621 | 3.242493e-05 | 0.07354684 | 0 | 0 | 0
9123 | 384693.1 | 2011-02-22 01:48 | 2311.162 | 2 | 37 | 0.6747088 | 4.044405 | 34.34889 | 34.01327 | 138.9893 | 119.3621 | 6.475449e-05 | 0.07354684 | 0 | 0 | 0
9124 | 384723.1 | 2011-02-22 01:49 | 2341.177 | 2 | 37 | 0.6748903 | 4.047479 | 34.35452 | 34.01327 | 139.0121 | 119.3621 | 9.708405e-05 | 0.07354684 | 0 | 0 | 0
9125 | 384753.1 | 2011-02-22 01:49 | 2371.192 | 2 | 37 | 0.6747088 | 4.050068 | 34.36014 | 34.01327 | 139.0349 | 119.3621 | 9.708405e-05 | 0.07354684 | 0 | 0 | 0
9126 | 384783.1 | 2011-02-22 01:50 | 2401.209 | 2 | 37 | 0.6750719 | 4.052981 | 34.36577 | 34.01327 | 139.0577 | 119.3621 | 9.708405e-05 | 0.07354684 | 0 | 0 | 0
9127 | 384813.1 | 2011-02-22 01:50 | 2431.222 | 2 | 37 | 0.6748903 | 4.055732 | 34.3714 | 34.01327 | 139.0805 | 119.3621 | 6.465912e-05 | 0.07354684 | 0 | 0 | 0
9128 | 384843.1 | 2011-02-22 01:51 | 2461.237 | 2 | 37 | 0.6750719 | 4.058645 | 34.37702 | 34.01327 | 139.1033 | 119.3621 | 9.708405e-05 | 0.07354684 | 0 | 0 | 0
9129 | 384873.1 | 2011-02-22 01:51 | 2491.252 | 2 | 37 | 0.6747088 | 4.061234 | 34.38265 | 34.01327 | 139.1261 | 119.3621 | 3.232956e-05 | 0.07354684 | 0 | 0 | 0
9130 | 384903.2 | 2011-02-22 01:52 | 2521.268 | 2 | 37 | 0.6747088 | 4.06431 | 34.38828 | 34.01327 | 139.149 | 119.3621 | 6.475449e-05 | 0.07354684 | 0 | 0 | 0
9131 | 384933.2 | 2011-02-22 01:52 | 2551.283 | 2 | 37 | 0.6747088 | 4.067223 | 34.3939 | 34.01327 | 139.1719 | 119.3621 | 9.717941e-05 | 0.07354684 | 0 | 0 | 0
9132 | 384963.2 | 2011-02-22 01:53 | 2581.298 | 2 | 37 | 0.6747088 | 4.070136 | 34.39953 | 34.01327 | 139.1948 | 119.3621 | 9.717941e-05 | 0.07354684 | 0 | 0 | 0
9133 | 384993.2 | 2011-02-22 01:53 | 2611.313 | 2 | 37 | 0.6748903 | 4.07321 | 34.40515 | 34.01327 | 139.2177 | 119.3621 | 9.708405e-05 | 0.07354684 | 0 | 0 | 0
9134 | 385023.2 | 2011-02-22 01:54 | 2641.328 | 2 | 37 | 0.6748903 | 4.076123 | 34.41078 | 34.01327 | 139.2406 | 119.3621 | 9.708405e-05 | 0.07354684 | 0 | 0 | 0
9135 | 385053.2 | 2011-02-22 01:54 | 2671.343 | 2 | 37 | 0.6747088 | 4.079198 | 34.41641 | 34.01327 | 139.2635 | 119.3621 | 6.475449e-05 | 0.07354684 | 0 | 0 | 0
9136 | 385083.2 | 2011-02-22 01:55 | 2701.358 | 2 | 37 | 0.6747088 | 4.082273 | 34.42203 | 34.01327 | 139.2865 | 119.3621 | 6.465912e-05 | 0.07354684 | 0 | 0 | 0
9137 | 385113.3 | 2011-02-22 01:55 | 2731.373 | 2 | 37 | 0.6747088 | 4.085348 | 34.42766 | 34.01327 | 139.3095 | 119.3621 | 9.717941e-05 | 0.07354684 | 0 | 0 | 0
9138 | 385143.3 | 2011-02-22 01:56 | 2761.389 | 2 | 37 | 0.6748903 | 4.088584 | 34.43328 | 34.01327 | 139.3325 | 119.3621 | 9.708405e-05 | 0.07354684 | 0 | 0 | 0
9139 | 385173.3 | 2011-02-22 01:56 | 2791.404 | 2 | 37 | 0.6748903 | 4.091659 | 34.43891 | 34.01327 | 139.3555 | 119.3621 | 3.242493e-05 | 0.07354684 | 0 | 0 | 0
9140 | 385203.3 | 2011-02-22 01:57 | 2821.419 | 2 | 37 | 0.6748903 | 4.095057 | 34.44454 | 34.01327 | 139.3785 | 119.3621 | 0.000129509 | 0.07354684 | 0 | 0 | 0
9141 | 385233.3 | 2011-02-22 01:57 | 2851.434 | 2 | 37 | 0.6748903 | 4.098132 | 34.45016 | 34.01327 | 139.4015 | 119.3621 | 9.708405e-05 | 0.07354684 | 0 | 0 | 0
9142 | 385263.3 | 2011-02-22 01:58 | 2881.449 | 2 | 37 | 0.6748903 | 4.101369 | 34.45579 | 34.01327 | 139.4246 | 119.3621 | 6.475449e-05 | 0.07354684 | 0 | 0 | 0
9143 | 385293.4 | 2011-02-22 01:58 | 2911.464 | 2 | 37 | 0.6747088 | 4.104605 | 34.46142 | 34.01327 | 139.4477 | 119.3621 | 9.708405e-05 | 0.07354684 | 0 | 0 | 0
9144 | 385323.4 | 2011-02-22 01:59 | 2941.479 | 2 | 37 | 0.6748903 | 4.108004 | 34.46704 | 34.01327 | 139.4708 | 119.3621 | 9.708405e-05 | 0.07354684 | 0 | 0 | 0
9145 | 385353.4 | 2011-02-22 01:59 | 2971.495 | 2 | 37 | 0.6748903 | 4.11124 | 34.47267 | 34.01327 | 139.4939 | 119.3621 | 9.708405e-05 | 0.07354684 | 0 | 0 | 0
9146 | 385383.4 | 2011-02-22 02:00 | 3001.511 | 2 | 37 | 0.6748903 | 4.114639 | 34.47829 | 34.01327 | 139.5171 | 119.3621 | 6.475449e-05 | 0.07354684 | 0 | 0 | 0
9147 | 385413.4 | 2011-02-22 02:00 | 3031.525 | 2 | 37 | 0.6748903 | 4.118199 | 34.48392 | 34.01327 | 139.5402 | 119.3621 | 9.708405e-05 | 0.07354684 | 0 | 0 | 0
9148 | 385443.4 | 2011-02-22 02:01 | 3061.542 | 2 | 37 | 0.6747088 | 4.121436 | 34.48955 | 34.01327 | 139.5634 | 119.3621 | 6.475449e-05 | 0.07354684 | 0 | 0 | 0
9149 | 385473.4 | 2011-02-22 02:01 | 3091.555 | 2 | 37 | 0.6747088 | 4.124996 | 34.49517 | 34.01327 | 139.5866 | 119.3621 | 9.717941e-05 | 0.07354684 | 0 | 0 | 0
9150 | 385503.5 | 2011-02-22 02:02 | 3121.57 | 2 | 37 | 0.6748903 | 4.128395 | 34.5008 | 34.01327 | 139.6098 | 119.3621 | 3.242493e-05 | 0.07354684 | 0 | 0 | 0
9151 | 385533.5 | 2011-02-22 02:02 | 3151.585 | 2 | 37 | 0.6747088 | 4.131955 | 34.50643 | 34.01327 | 139.6331 | 119.3621 | 6.475449e-05 | 0.07354684 | 0 | 0 | 0
9152 | 385563.5 | 2011-02-22 02:03 | 3181.6 | 2 | 37 | 0.6748903 | 4.135677 | 34.51205 | 34.01327 | 139.6563 | 119.3621 | 0.0001618385 | 0.07354684 | 0 | 0 | 0
9153 | 385593.5 | 2011-02-22 02:03 | 3211.615 | 2 | 37 | 0.6748903 | 4.139399 | 34.51768 | 34.01327 | 139.6796 | 119.3621 | 9.708405e-05 | 0.07354684 | 0 | 0 | 0
9154 | 385623.5 | 2011-02-22 02:04 | 3241.63 | 2 | 37 | 0.6747088 | 4.142797 | 34.5233 | 34.01327 | 139.7029 | 119.3621 | 6.475449e-05 | 0.07354684 | 0 | 0 | 0
9155 | 385653.5 | 2011-02-22 02:04 | 3271.646 | 2 | 37 | 0.6747088 | 4.146681 | 34.52893 | 34.01327 | 139.7262 | 119.3621 | 9.708405e-05 | 0.07354684 | 0 | 0 | 0
9156 | 385683.6 | 2011-02-22 02:05 | 3301.661 | 2 | 37 | 0.6745273 | 4.150403 | 34.53456 | 34.01327 | 139.7495 | 119.3621 | 0.000129509 | 0.07354684 | 0 | 0 | 0
9157 | 385713.6 | 2011-02-22 02:05 | 3331.676 | 2 | 37 | 0.6747088 | 4.153964 | 34.54018 | 34.01327 | 139.7729 | 119.3621 | 9.708405e-05 | 0.07354684 | 0 | 0 | 0
9158 | 385743.6 | 2011-02-22 02:06 | 3361.691 | 2 | 37 | 0.6750719 | 4.157848 | 34.54581 | 34.01327 | 139.7963 | 119.3621 | 0.000129509 | 0.07354684 | 0 | 0 | 0
9159 | 385773.6 | 2011-02-22 02:06 | 3391.706 | 2 | 37 | 0.6748903 | 4.161732 | 34.55144 | 34.01327 | 139.8197 | 119.3621 | 9.708405e-05 | 0.07354684 | 0 | 0 | 0
9160 | 385803.6 | 2011-02-22 02:07 | 3421.721 | 2 | 37 | 0.6748903 | 4.165616 | 34.55706 | 34.01327 | 139.8431 | 119.3621 | 9.708405e-05 | 0.07354684 | 0 | 0 | 0
9161 | 385833.6 | 2011-02-22 02:07 | 3451.736 | 2 | 37 | 0.6748903 | 4.169338 | 34.56269 | 34.01327 | 139.8666 | 119.3621 | 6.475449e-05 | 0.07354684 | 0 | 0 | 0
9162 | 385863.6 | 2011-02-22 02:08 | 3481.752 | 2 | 37 | 0.6748903 | 4.173383 | 34.56831 | 34.01327 | 139.89 | 119.3621 | 0.0001294136 | 0.07354684 | 0 | 0 | 0
9163 | 385893.7 | 2011-02-22 02:08 | 3511.766 | 2 | 37 | 0.6748903 | 4.177268 | 34.57394 | 34.01327 | 139.9135 | 119.3621 | 9.717941e-05 | 0.07354684 | 0 | 0 | 0
9164 | 385923.7 | 2011-02-22 02:09 | 3541.781 | 2 | 37 | 0.6748903 | 4.181313 | 34.57957 | 34.01327 | 139.937 | 119.3621 | 0.0001618385 | 0.07354684 | 0 | 0 | 0
9165 | 385953.7 | 2011-02-22 02:09 | 3571.797 | 2 | 37 | 0.6748903 | 4.185197 | 34.58519 | 34.01327 | 139.9606 | 119.3621 | 9.708405e-05 | 0.07354684 | 0 | 0 | 0
9166 | 385983.7 | 2011-02-22 02:10 | 3601.814 | 2 | 37 | 0.6748903 | 4.189243 | 34.59082 | 34.01327 | 139.9841 | 119.3621 | 9.708405e-05 | 0.07354684 | 0 | 0 | 0
9167 | 386013.7 | 2011-02-22 02:10 | 3631.827 | 2 | 37 | 0.6747088 | 4.193289 | 34.59645 | 34.01327 | 140.0077 | 119.3621 | 0.000129509 | 0.07354684 | 0 | 0 | 0
9168 | 386043.7 | 2011-02-22 02:11 | 3661.842 | 2 | 37 | 0.6748903 | 4.197496 | 34.60207 | 34.01327 | 140.0313 | 119.3621 | 0.0001618385 | 0.07354684 | 0 | 0 | 0
9169 | 386091.8 | 2011-02-22 02:11 | 30.01505 | 3 | 37 | 0 | 4.077256 | 34.60546 | 34.01327 | 140.0455 | 119.3621 | -0.0004855156 | 0.07354684 | 0 | 0 | 0
9170 | 386121.8 | 2011-02-22 02:12 | 60.03015 | 3 | 37 | 0 | 4.0635 | 34.60546 | 34.01327 | 140.0455 | 119.3621 | -0.0002589226 | 0.07354684 | 0 | 0 | 0
9171 | 386151.8 | 2011-02-22 02:12 | 90.04527 | 3 | 37 | 0 | 4.054923 | 34.60546 | 34.01327 | 140.0455 | 119.3621 | -0.000226593 | 0.07354684 | 0 | 0 | 0
9172 | 386181.8 | 2011-02-22 02:13 | 120.0135 | 3 | 37 | 0 | 4.048935 | 34.60546 | 34.01327 | 140.0455 | 119.3621 | -0.0001942635 | 0.07354684 | 0 | 0 | 0
9173 | 386181.8 | 2011-02-22 02:13 | 0.01559941 | 4 | 37 | 1.155779 | 4.199438 | 34.60546 | 34.01327 | 140.0456 | 119.3621 | 0 | 0.07354684 | 0 | 0 | 0
9174 | 386182.7 | 2011-02-22 02:13 | 0.843762 | 4 | 37 | 1.105675 | 4.199276 | 34.60572 | 34.01327 | 140.0467 | 119.3621 | -3.232956e-05 | 0.07354684 | 0 | 0 | 0
9175 | 386184.8 | 2011-02-22 02:13 | 2.999904 | 4 | 37 | 1.055208 | 4.199276 | 34.60637 | 34.01327 | 140.0494 | 119.3621 | -3.232956e-05 | 0.07354684 | 0 | 0 | 0
9176 | 386188 | 2011-02-22 02:13 | 6.156099 | 4 | 37 | 1.005105 | 4.199276 | 34.60727 | 34.01327 | 140.0532 | 119.3621 | 0 | 0.07354684 | 0 | 0 | 0
9177 | 386192.2 | 2011-02-22 02:13 | 10.42179 | 4 | 37 | 0.9546375 | 4.199276 | 34.60843 | 34.01327 | 140.058 | 119.3621 | 0 | 0.07354684 | 0 | 0 | 0
9178 | 386197.8 | 2011-02-22 02:13 | 15.95304 | 4 | 37 | 0.9043519 | 4.199114 | 34.60986 | 34.01327 | 140.064 | 119.3621 | 0 | 0.07354684 | 0 | 0 | 0
9179 | 386204.9 | 2011-02-22 02:13 | 23.06208 | 4 | 37 | 0.854248 | 4.199276 | 34.61159 | 34.01327 | 140.0713 | 119.3621 | 3.242493e-05 | 0.07354684 | 0 | 0 | 0
9180 | 386214.2 | 2011-02-22 02:13 | 32.40566 | 4 | 37 | 0.804144 | 4.199276 | 34.61374 | 34.01327 | 140.0803 | 119.3621 | 0 | 0.07354684 | 0 | 0 | 0
9181 | 386226.7 | 2011-02-22 02:14 | 44.8743 | 4 | 37 | 0.7538586 | 4.199276 | 34.61644 | 34.01327 | 140.0916 | 119.3621 | -3.232956e-05 | 0.07354684 | 0 | 0 | 0
9182 | 386244.1 | 2011-02-22 02:14 | 62.32708 | 4 | 37 | 0.7037546 | 4.199276 | 34.61996 | 34.01327 | 140.1065 | 119.3621 | -3.232956e-05 | 0.07354684 | 0 | 0 | 0
9183 | 386270.4 | 2011-02-22 02:14 | 88.59219 | 4 | 37 | 0.6536506 | 4.199114 | 34.6249 | 34.01327 | 140.1272 | 119.3621 | 0 | 0.07354684 | 0 | 0 | 0
9184 | 386314 | 2011-02-22 02:15 | 132.2322 | 4 | 37 | 0.6035467 | 4.199114 | 34.6325 | 34.01327 | 140.1591 | 119.3621 | -3.242493e-05 | 0.07354684 | 0 | 0 | 0
9185 | 386385.8 | 2011-02-22 02:16 | 203.981 | 4 | 37 | 0.5532612 | 4.199276 | 34.644 | 34.01327 | 140.2074 | 119.3621 | 0 | 0.07354684 | 0 | 0 | 0
9186 | 386488.8 | 2011-02-22 02:18 | 307.026 | 4 | 37 | 0.5031572 | 4.199276 | 34.6591 | 34.01327 | 140.2708 | 119.3621 | -3.232956e-05 | 0.07354684 | 0 | 0 | 0
9187 | 386612.3 | 2011-02-22 02:20 | 430.4458 | 4 | 37 | 0.4530533 | 4.199276 | 34.67548 | 34.01327 | 140.3396 | 119.3621 | 0 | 0.07354684 | 0 | 0 | 0
9188 | 386757.5 | 2011-02-22 02:22 | 575.7403 | 4 | 37 | 0.4027678 | 4.199276 | 34.69275 | 34.01327 | 140.4121 | 119.3621 | -3.232956e-05 | 0.07354684 | 0 | 0 | 0
9189 | 386925.7 | 2011-02-22 02:25 | 743.8623 | 4 | 37 | 0.3524823 | 4.199114 | 34.71039 | 34.01327 | 140.4862 | 119.3621 | 0 | 0.07354684 | 0 | 0 | 0
9190 | 387129.9 | 2011-02-22 02:29 | 948.0775 | 4 | 37 | 0.3021968 | 4.199114 | 34.72896 | 34.01327 | 140.5642 | 119.3621 | -6.475449e-05 | 0.07354684 | 0 | 0 | 0
9191 | 387381.7 | 2011-02-22 02:33 | 1199.917 | 4 | 37 | 0.2520928 | 4.199114 | 34.74833 | 34.01327 | 140.6455 | 119.3621 | -3.242493e-05 | 0.07354684 | 0 | 0 | 0
9192 | 387703.6 | 2011-02-22 02:38 | 1521.818 | 4 | 37 | 0.2019888 | 4.199114 | 34.7686 | 34.01327 | 140.7306 | 119.3621 | -6.475449e-05 | 0.07354684 | 0 | 0 | 0
9193 | 388147.3 | 2011-02-22 02:46 | 1965.529 | 4 | 37 | 0.1518849 | 4.199276 | 34.79032 | 34.01327 | 140.8218 | 119.3621 | 3.242493e-05 | 0.07354684 | 0 | 0 | 0
9194 | 388835.9 | 2011-02-22 02:57 | 2654.05 | 4 | 37 | 0.1017809 | 4.199114 | 34.81431 | 34.01327 | 140.9226 | 119.3621 | -6.475449e-05 | 0.07354684 | 0 | 0 | 0
9195 | 390215.8 | 2011-02-22 03:20 | 4034.041 | 4 | 37 | 0.05167697 | 4.199114 | 34.8426 | 34.01327 | 141.0414 | 119.3621 | -3.242493e-05 | 0.07354684 | 0 | 0 | 0
9196 | 390311.4 | 2011-02-22 03:22 | 4129.633 | 4 | 37 | 0.04986161 | 4.199114 | 34.84397 | 34.01327 | 141.0471 | 119.3621 | -3.242493e-05 | 0.07354684 | 0 | 0 | 0
9197 | 390371.5 | 2011-02-22 03:23 | 60.01475 | 5 | 37 | 0 | 4.187787 | 34.84397 | 34.01327 | 141.0471 | 119.3621 | -9.708405e-05 | 0.07354684 | 0 | 0 | 0
9198 | 390371.6 | 2011-02-22 03:23 | 0.1874177 | 6 | 37 | 0.0003022552 | 4.188434 | 34.84397 | 34.01327 | 141.0471 | 119.3621 | 0 | 0.1125448 | 0 | 0 | 0
9199 | 390376.5 | 2011-02-22 03:23 | 5.015592 | 6 | 37 | 0.003751441 | 4.188595 | 34.84398 | 34.01327 | 141.0471 | 119.3621 | -3.242493e-05 | 0.1125448 | 0 | 0 | 0
9200 | 390376.5 | 2011-02-22 03:23 | 2.651608625e-06 | 7 | 37 | -1.349056 | 4.017378 | 34.84398 | 34.01327 | 141.0471 | 119.3621 | 0 | 0.1125448 | 0 | 0 | 0
9201 | 390385 | 2011-02-22 03:23 | 8.51563 | 7 | 37 | -1.3496 | 3.967373 | 34.84398 | 34.01647 | 141.0471 | 119.3748 | -0.002071428 | 0.1125448 | 0 | 0 | 0
9202 | 390414.1 | 2011-02-22 03:23 | 37.62435 | 7 | 37 | -1.349782 | 3.917367 | 34.84398 | 34.02738 | 141.0471 | 119.4178 | -0.001100445 | 0.1125448 | 0 | 0 | 0
9203 | 390444.1 | 2011-02-22 03:24 | 67.63946 | 7 | 37 | -1.3496 | 3.883706 | 34.84398 | 34.03863 | 141.0471 | 119.4617 | -0.000809145 | 0.1125448 | 0 | 0 | 0
9204 | 390474.1 | 2011-02-22 03:24 | 97.65459 | 7 | 37 | -1.3496 | 3.857813 | 34.84398 | 34.04988 | 141.0471 | 119.5052 | -0.0006796837 | 0.1125448 | 0 | 0 | 0
9205 | 390504.1 | 2011-02-22 03:25 | 127.6697 | 7 | 37 | -1.3496 | 3.836937 | 34.84398 | 34.06113 | 141.0471 | 119.5485 | -0.0005178452 | 0.1125448 | 0 | 0 | 0
9206 | 390534.2 | 2011-02-22 03:25 | 157.6849 | 7 | 37 | -1.349419 | 3.819136 | 34.84398 | 34.07239 | 141.0471 | 119.5916 | -0.0003883839 | 0.1125448 | 0 | 0 | 0
9207 | 390564.2 | 2011-02-22 03:26 | 187.7002 | 7 | 37 | -1.349419 | 3.802953 | 34.84398 | 34.08364 | 141.0471 | 119.6345 | -0.0004207611 | 0.1125448 | 0 | 0 | 0
9208 | 390594.2 | 2011-02-22 03:26 | 217.7152 | 7 | 37 | -1.3496 | 3.788712 | 34.84398 | 34.09489 | 141.0471 | 119.6772 | -0.0003560543 | 0.1125448 | 0 | 0 | 0
9209 | 390624.2 | 2011-02-22 03:27 | 247.7303 | 7 | 37 | -1.3496 | 3.775765 | 34.84398 | 34.10614 | 141.0471 | 119.7197 | -0.0002912998 | 0.1125448 | 0 | 0 | 0
9210 | 390654.2 | 2011-02-22 03:27 | 277.7452 | 7 | 37 | -1.349419 | 3.763466 | 34.84398 | 34.1174 | 141.0471 | 119.7622 | -0.0002912998 | 0.1125448 | 0 | 0 | 0
9211 | 390684.2 | 2011-02-22 03:28 | 307.7604 | 7 | 37 | -1.3496 | 3.751652 | 34.84398 | 34.12865 | 141.0471 | 119.8044 | -0.0002912998 | 0.1125448 | 0 | 0 | 0
9212 | 390714.3 | 2011-02-22 03:28 | 337.7756 | 7 | 37 | -1.3496 | 3.740486 | 34.84398 | 34.1399 | 141.0471 | 119.8466 | -0.0002589226 | 0.1125448 | 0 | 0 | 0
9213 | 390744.3 | 2011-02-22 03:29 | 367.7925 | 7 | 37 | -1.3496 | 3.729967 | 34.84398 | 34.15115 | 141.0471 | 119.8886 | -0.0002912998 | 0.1125448 | 0 | 0 | 0
9214 | 390774.3 | 2011-02-22 03:29 | 397.8058 | 7 | 37 | -1.349419 | 3.719934 | 34.84398 | 34.1624 | 141.0471 | 119.9305 | -0.000226593 | 0.1125448 | 0 | 0 | 0
9215 | 390804.3 | 2011-02-22 03:30 | 427.8208 | 7 | 37 | -1.349419 | 3.7099 | 34.84398 | 34.17366 | 141.0471 | 119.9723 | -0.0002912998 | 0.1125448 | 0 | 0 | 0
9216 | 390834.3 | 2011-02-22 03:30 | 457.836 | 7 | 37 | -1.3496 | 3.70019 | 34.84398 | 34.18491 | 141.0471 | 120.014 | -0.0002589226 | 0.1125448 | 0 | 0 | 0
9217 | 390864.3 | 2011-02-22 03:31 | 487.8511 | 7 | 37 | -1.349419 | 3.690966 | 34.84398 | 34.19616 | 141.0471 | 120.0556 | -0.0001942158 | 0.1125448 | 0 | 0 | 0
9218 | 390894.3 | 2011-02-22 03:31 | 517.8663 | 7 | 37 | -1.3496 | 3.681741 | 34.84398 | 34.20741 | 141.0471 | 120.0971 | -0.0001942158 | 0.1125448 | 0 | 0 | 0
9219 | 390924.4 | 2011-02-22 03:32 | 547.8813 | 7 | 37 | -1.3496 | 3.672517 | 34.84398 | 34.21867 | 141.0471 | 120.1384 | -0.0002589702 | 0.1125448 | 0 | 0 | 0
9220 | 390954.4 | 2011-02-22 03:32 | 577.8966 | 7 | 37 | -1.3496 | 3.663778 | 34.84398 | 34.22992 | 141.0471 | 120.1797 | -0.0002265453 | 0.1125448 | 0 | 0 | 0
9221 | 390984.4 | 2011-02-22 03:33 | 607.9115 | 7 | 37 | -1.349419 | 3.655201 | 34.84398 | 34.24117 | 141.0471 | 120.2209 | -0.0001618385 | 0.1125448 | 0 | 0 | 0
9222 | 391014.4 | 2011-02-22 03:33 | 637.9268 | 7 | 37 | -1.3496 | 3.646301 | 34.84398 | 34.25242 | 141.0471 | 120.262 | -0.0002265453 | 0.1125448 | 0 | 0 | 0
9223 | 391044.4 | 2011-02-22 03:34 | 667.9418 | 7 | 37 | -1.3496 | 3.638047 | 34.84398 | 34.26367 | 141.0471 | 120.303 | -0.0001942158 | 0.1125448 | 0 | 0 | 0
9224 | 391074.4 | 2011-02-22 03:34 | 697.9569 | 7 | 37 | -1.349419 | 3.629794 | 34.84398 | 34.27493 | 141.0471 | 120.3438 | -0.0001618385 | 0.1125448 | 0 | 0 | 0
9225 | 391104.4 | 2011-02-22 03:35 | 727.9719 | 7 | 37 | -1.3496 | 3.621702 | 34.84398 | 34.28618 | 141.0471 | 120.3846 | -0.0001618385 | 0.1125448 | 0 | 0 | 0
9226 | 391134.5 | 2011-02-22 03:35 | 757.9871 | 7 | 37 | -1.349963 | 3.613449 | 34.84398 | 34.29743 | 141.0471 | 120.4253 | -0.0002589226 | 0.1125448 | 0 | 0 | 0
9227 | 391164.5 | 2011-02-22 03:36 | 788.0022 | 7 | 37 | -1.3496 | 3.605519 | 34.84398 | 34.30868 | 141.0471 | 120.466 | -0.0002589226 | 0.1125448 | 0 | 0 | 0
9228 | 391194.5 | 2011-02-22 03:36 | 818.0173 | 7 | 37 | -1.3496 | 3.597913 | 34.84398 | 34.31993 | 141.0471 | 120.5065 | -0.0001941681 | 0.1125448 | 0 | 0 | 0
9229 | 391224.5 | 2011-02-22 03:37 | 848.0324 | 7 | 37 | -1.3496 | 3.590145 | 34.84398 | 34.33119 | 141.0471 | 120.5469 | -0.0002265453 | 0.1125448 | 0 | 0 | 0
9230 | 391254.5 | 2011-02-22 03:37 | 878.0475 | 7 | 37 | -1.3496 | 3.582701 | 34.84398 | 34.34244 | 141.0471 | 120.5873 | -0.000226593 | 0.1125448 | 0 | 0 | 0
9231 | 391284.5 | 2011-02-22 03:38 | 908.0626 | 7 | 37 | -1.349419 | 3.575419 | 34.84398 | 34.35369 | 141.0471 | 120.6276 | -0.0001942158 | 0.1125448 | 0 | 0 | 0
9232 | 391314.6 | 2011-02-22 03:38 | 938.0777 | 7 | 37 | -1.349419 | 3.568298 | 34.84398 | 34.36494 | 141.0471 | 120.6678 | -0.0001618385 | 0.1125448 | 0 | 0 | 0
9233 | 391344.6 | 2011-02-22 03:39 | 968.0948 | 7 | 37 | -1.3496 | 3.561177 | 34.84398 | 34.3762 | 141.0471 | 120.7079 | -0.0001942158 | 0.1125448 | 0 | 0 | 0
9234 | 391374.6 | 2011-02-22 03:39 | 998.108 | 7 | 37 | -1.349782 | 3.554219 | 34.84398 | 34.38745 | 141.0471 | 120.7479 | -0.0001942158 | 0.1125448 | 0 | 0 | 0
9235 | 391404.6 | 2011-02-22 03:40 | 1028.123 | 7 | 37 | -1.3496 | 3.547584 | 34.84398 | 34.3987 | 141.0471 | 120.7879 | -0.0001942158 | 0.1125448 | 0 | 0 | 0
9236 | 391434.6 | 2011-02-22 03:40 | 1058.138 | 7 | 37 | -1.3496 | 3.541111 | 34.84398 | 34.40995 | 141.0471 | 120.8277 | -0.0001618385 | 0.1125448 | 0 | 0 | 0
9237 | 391464.6 | 2011-02-22 03:41 | 1088.153 | 7 | 37 | -1.3496 | 3.534799 | 34.84398 | 34.4212 | 141.0471 | 120.8675 | -0.0001294613 | 0.1125448 | 0 | 0 | 0
9238 | 391494.6 | 2011-02-22 03:41 | 1118.168 | 7 | 37 | -1.3496 | 3.528326 | 34.84398 | 34.43246 | 141.0471 | 120.9073 | -0.0001941681 | 0.1125448 | 0 | 0 | 0
9239 | 391524.7 | 2011-02-22 03:42 | 1148.184 | 7 | 37 | -1.349782 | 3.522176 | 34.84398 | 34.44371 | 141.0471 | 120.9469 | -0.000226593 | 0.1125448 | 0 | 0 | 0
9240 | 391554.7 | 2011-02-22 03:42 | 1178.199 | 7 | 37 | -1.3496 | 3.516512 | 34.84398 | 34.45496 | 141.0471 | 120.9865 | -0.0001294613 | 0.1125448 | 0 | 0 | 0
9241 | 391584.7 | 2011-02-22 03:43 | 1208.214 | 7 | 37 | -1.3496 | 3.510848 | 34.84398 | 34.46621 | 141.0471 | 121.0261 | -0.0001618385 | 0.1125448 | 0 | 0 | 0
9242 | 391614.7 | 2011-02-22 03:43 | 1238.229 | 7 | 37 | -1.349419 | 3.505184 | 34.84398 | 34.47746 | 141.0471 | 121.0656 | -0.0001618385 | 0.1125448 | 0 | 0 | 0
9243 | 391644.7 | 2011-02-22 03:44 | 1268.247 | 7 | 37 | -1.3496 | 3.500005 | 34.84398 | 34.48872 | 141.0471 | 121.105 | -0.0001294613 | 0.1125448 | 0 | 0 | 0
9244 | 391674.7 | 2011-02-22 03:44 | 1298.259 | 7 | 37 | -1.349419 | 3.494827 | 34.84398 | 34.49997 | 141.0471 | 121.1443 | -0.0001294613 | 0.1125448 | 0 | 0 | 0
9245 | 391704.8 | 2011-02-22 03:45 | 1328.274 | 7 | 37 | -1.349419 | 3.489648 | 34.84398 | 34.51122 | 141.0471 | 121.1836 | -0.0001294613 | 0.1125448 | 0 | 0 | 0
9246 | 391734.8 | 2011-02-22 03:45 | 1358.289 | 7 | 37 | -1.3496 | 3.484955 | 34.84398 | 34.52247 | 141.0471 | 121.2229 | -9.708405e-05 | 0.1125448 | 0 | 0 | 0
9247 | 391764.8 | 2011-02-22 03:46 | 1388.304 | 7 | 37 | -1.349419 | 3.4801 | 34.84398 | 34.53373 | 141.0471 | 121.262 | -0.0001294613 | 0.1125448 | 0 | 0 | 0
9248 | 391794.8 | 2011-02-22 03:46 | 1418.32 | 7 | 37 | -1.3496 | 3.475569 | 34.84398 | 34.54498 | 141.0471 | 121.3012 | -9.713173e-05 | 0.1125448 | 0 | 0 | 0
9249 | 391824.8 | 2011-02-22 03:47 | 1448.335 | 7 | 37 | -1.349782 | 3.470714 | 34.84398 | 34.55623 | 141.0471 | 121.3402 | -0.0001618385 | 0.1125448 | 0 | 0 | 0
9250 | 391854.8 | 2011-02-22 03:47 | 1478.35 | 7 | 37 | -1.349419 | 3.466506 | 34.84398 | 34.56748 | 141.0471 | 121.3793 | -9.713173e-05 | 0.1125448 | 0 | 0 | 0
9251 | 391884.8 | 2011-02-22 03:48 | 1508.365 | 7 | 37 | -1.349237 | 3.462137 | 34.84398 | 34.57873 | 141.0471 | 121.4183 | -9.708405e-05 | 0.1125448 | 0 | 0 | 0
9252 | 391914.9 | 2011-02-22 03:48 | 1538.38 | 7 | 37 | -1.3496 | 3.45793 | 34.84398 | 34.58999 | 141.0471 | 121.4572 | -9.708405e-05 | 0.1125448 | 0 | 0 | 0
9253 | 391944.9 | 2011-02-22 03:49 | 1568.397 | 7 | 37 | -1.3496 | 3.453398 | 34.84398 | 34.60124 | 141.0471 | 121.4961 | -0.0001294613 | 0.1125448 | 0 | 0 | 0
9254 | 391974.9 | 2011-02-22 03:49 | 1598.41 | 7 | 37 | -1.349782 | 3.449029 | 34.84398 | 34.61249 | 141.0471 | 121.5349 | -0.0001294613 | 0.1125448 | 0 | 0 | 0
9255 | 392004.9 | 2011-02-22 03:50 | 1628.425 | 7 | 37 | -1.349419 | 3.444983 | 34.84398 | 34.62374 | 141.0471 | 121.5737 | -9.713173e-05 | 0.1125448 | 0 | 0 | 0
9256 | 392034.9 | 2011-02-22 03:50 | 1658.44 | 7 | 37 | -1.3496 | 3.440452 | 34.84398 | 34.635 | 141.0471 | 121.6124 | -0.0001294613 | 0.1125448 | 0 | 0 | 0
9257 | 392064.9 | 2011-02-22 03:51 | 1688.456 | 7 | 37 | -1.3496 | 3.43592 | 34.84398 | 34.64625 | 141.0471 | 121.6511 | -0.0001618385 | 0.1125448 | 0 | 0 | 0
9258 | 392094.9 | 2011-02-22 03:51 | 1718.471 | 7 | 37 | -1.3496 | 3.431389 | 34.84398 | 34.6575 | 141.0471 | 121.6898 | -0.0001294613 | 0.1125448 | 0 | 0 | 0
9259 | 392125 | 2011-02-22 03:52 | 1748.486 | 7 | 37 | -1.3496 | 3.426534 | 34.84398 | 34.66875 | 141.0471 | 121.7283 | -0.0001294613 | 0.1125448 | 0 | 0 | 0
9260 | 392155 | 2011-02-22 03:52 | 1778.501 | 7 | 37 | -1.349782 | 3.421518 | 34.84398 | 34.68001 | 141.0471 | 121.7669 | -0.0001294613 | 0.1125448 | 0 | 0 | 0
9261 | 392185 | 2011-02-22 03:53 | 1808.516 | 7 | 37 | -1.3496 | 3.416015 | 34.84398 | 34.69126 | 141.0471 | 121.8053 | -0.0001618385 | 0.1125448 | 0 | 0 | 0
9262 | 392215 | 2011-02-22 03:53 | 1838.531 | 7 | 37 | -1.3496 | 3.410351 | 34.84398 | 34.70251 | 141.0471 | 121.8438 | -0.0001618385 | 0.1125448 | 0 | 0 | 0
9263 | 392245 | 2011-02-22 03:54 | 1868.546 | 7 | 37 | -1.3496 | 3.404202 | 34.84398 | 34.71376 | 141.0471 | 121.8821 | -0.0001942158 | 0.1125448 | 0 | 0 | 0
9264 | 392275 | 2011-02-22 03:54 | 1898.561 | 7 | 37 | -1.3496 | 3.397405 | 34.84398 | 34.72501 | 141.0471 | 121.9204 | -0.0001941681 | 0.1125448 | 0 | 0 | 0
9265 | 392305.1 | 2011-02-22 03:55 | 1928.576 | 7 | 37 | -1.3496 | 3.389961 | 34.84398 | 34.73627 | 141.0471 | 121.9585 | -0.0002589702 | 0.1125448 | 0 | 0 | 0
9266 | 392335.1 | 2011-02-22 03:55 | 1958.592 | 7 | 37 | -1.3496 | 3.382031 | 34.84398 | 34.74752 | 141.0471 | 121.9967 | -0.0002589226 | 0.1125448 | 0 | 0 | 0
9267 | 392365.1 | 2011-02-22 03:56 | 1988.607 | 7 | 37 | -1.3496 | 3.372968 | 34.84398 | 34.75877 | 141.0471 | 122.0347 | -0.0002589226 | 0.1125448 | 0 | 0 | 0
9268 | 392395.1 | 2011-02-22 03:56 | 2018.622 | 7 | 37 | -1.3496 | 3.362773 | 34.84398 | 34.77002 | 141.0471 | 122.0726 | -0.0002912521 | 0.1125448 | 0 | 0 | 0
9269 | 392425.1 | 2011-02-22 03:57 | 2048.637 | 7 | 37 | -1.349419 | 3.351121 | 34.84398 | 34.78128 | 141.0471 | 122.1103 | -0.0003236771 | 0.1125448 | 0 | 0 | 0
9270 | 392455.1 | 2011-02-22 03:57 | 2078.652 | 7 | 37 | -1.3496 | 3.337851 | 34.84398 | 34.79253 | 141.0471 | 122.148 | -0.0003884315 | 0.1125448 | 0 | 0 | 0
9271 | 392485.1 | 2011-02-22 03:58 | 2108.667 | 7 | 37 | -1.350145 | 3.322315 | 34.84398 | 34.80378 | 141.0471 | 122.1854 | -0.0004530907 | 0.1125448 | 0 | 0 | 0
9272 | 392515.2 | 2011-02-22 03:58 | 2138.682 | 7 | 37 | -1.3496 | 3.304514 | 34.84398 | 34.81503 | 141.0471 | 122.2227 | -0.0005502224 | 0.1125448 | 0 | 0 | 0
9273 | 392545.2 | 2011-02-22 03:59 | 2168.699 | 7 | 37 | -1.349419 | 3.283314 | 34.84398 | 34.82628 | 141.0471 | 122.2598 | -0.0006149292 | 0.1125448 | 0 | 0 | 0
9274 | 392575.2 | 2011-02-22 03:59 | 2198.712 | 7 | 37 | -1.3496 | 3.258069 | 34.84398 | 34.83754 | 141.0471 | 122.2966 | -0.000712061 | 0.1125448 | 0 | 0 | 0
9275 | 392605.2 | 2011-02-22 04:00 | 2228.728 | 7 | 37 | -1.349419 | 3.227806 | 34.84398 | 34.84879 | 141.0471 | 122.3331 | -0.0008415222 | 0.1125448 | 0 | 0 | 0
9276 | 392635.2 | 2011-02-22 04:00 | 2258.743 | 7 | 37 | -1.349782 | 3.190909 | 34.84398 | 34.86004 | 141.0471 | 122.3692 | -0.001035738 | 0.1125448 | 0 | 0 | 0
9277 | 392665.2 | 2011-02-22 04:01 | 2288.758 | 7 | 37 | -1.3496 | 3.146082 | 34.84398 | 34.87129 | 141.0471 | 122.4049 | -0.001262283 | 0.1125448 | 0 | 0 | 0
9278 | 392693.2 | 2011-02-22 04:01 | 2316.711 | 7 | 37 | -1.349782 | 3.096076 | 34.84398 | 34.88177 | 141.0471 | 122.4376 | -0.001585913 | 0.1125448 | 0 | 0 | 0
9279 | 392717.8 | 2011-02-22 04:02 | 2341.351 | 7 | 37 | -1.3496 | 3.04607 | 34.84398 | 34.89101 | 141.0471 | 122.466 | -0.001683044 | 0.1125448 | 0 | 0 | 0
9280 | 392739.7 | 2011-02-22 04:02 | 2363.272 | 7 | 37 | -1.349782 | 2.996064 | 34.84398 | 34.89923 | 141.0471 | 122.4908 | -0.001909637 | 0.1125448 | 0 | 0 | 0
9281 | 392760.3 | 2011-02-22 04:03 | 2383.819 | 7 | 37 | -1.3496 | 2.946059 | 34.84398 | 34.90693 | 141.0471 | 122.5137 | -0.002006721 | 0.1125448 | 0 | 0 | 0
9282 | 392780.1 | 2011-02-22 04:03 | 2403.662 | 7 | 37 | -1.3496 | 2.895891 | 34.84398 | 34.91437 | 141.0471 | 122.5354 | -0.002071476 | 0.1125448 | 0 | 0 | 0
9283 | 392799.6 | 2011-02-22 04:03 | 2423.146 | 7 | 37 | -1.3496 | 2.845886 | 34.84398 | 34.92167 | 141.0471 | 122.5564 | -0.002071428 | 0.1125448 | 0 | 0 | 0
9284 | 392819.1 | 2011-02-22 04:04 | 2442.63 | 7 | 37 | -1.3496 | 2.79588 | 34.84398 | 34.92898 | 141.0471 | 122.577 | -0.002039051 | 0.1125448 | 0 | 0 | 0
9285 | 392838.9 | 2011-02-22 04:04 | 2462.38 | 7 | 37 | -1.3496 | 2.745874 | 34.84398 | 34.93638 | 141.0471 | 122.5975 | -0.002039051 | 0.1125448 | 0 | 0 | 0
9286 | 392857.5 | 2011-02-22 04:04 | 2481.005 | 7 | 37 | -1.3496 | 2.699914 | 34.84398 | 34.94336 | 141.0471 | 122.6165 | -0.001974344 | 0.1125448 | 0 | 0 | 0
9287 | 392857.7 | 2011-02-22 04:04 | 0.1874982 | 8 | 37 | -0.002057714 | 2.839251 | 34.84398 | 34.94336 | 141.0471 | 122.6165 | 0 | 0.07280464 | 0 | 0 | 0
9288 | 392862.5 | 2011-02-22 04:04 | 5.015535 | 8 | 37 | 0.003569905 | 3.284285 | 34.84398 | 34.94336 | 141.0472 | 122.6165 | 0.02916188 | 0.07280464 | 0 | 0 | 0
9289 | 392892.5 | 2011-02-22 04:05 | 30.01511 | 1 | 38 | 0 | 3.468934 | 34.84398 | 34.94336 | 141.0472 | 122.6165 | 0.002265644 | 0.07280464 | 0 | 0 | 0
9290 | 392922.6 | 2011-02-22 04:05 | 60.03033 | 1 | 38 | 0 | 3.522338 | 34.84398 | 34.94336 | 141.0472 | 122.6165 | 0.00103569 | 0.07280464 | 0 | 0 | 0
9291 | 392952.6 | 2011-02-22 04:06 | 90.04531 | 1 | 38 | 0 | 3.55082 | 34.84398 | 34.94336 | 141.0472 | 122.6165 | 0.0006149292 | 0.07280464 | 0 | 0 | 0
9292 | 392982.5 | 2011-02-22 04:06 | 120.0136 | 1 | 38 | 0 | 3.569107 | 34.84398 | 34.94336 | 141.0472 | 122.6165 | 0.0004207611 | 0.07280464 | 0 | 0 | 0
9293 | 393012.6 | 2011-02-22 04:07 | 30.01512 | 2 | 38 | 0.6748903 | 3.731909 | 34.84961 | 34.94336 | 141.068 | 122.6165 | 0.00103569 | 0.07280464 | 0 | 0 | 0
9294 | 393042.6 | 2011-02-22 04:07 | 60.03024 | 2 | 38 | 0.6741642 | 3.761524 | 34.85523 | 34.94336 | 141.0891 | 122.6165 | 0.0005825997 | 0.07280464 | 0 | 0 | 0
9295 | 393072.6 | 2011-02-22 04:08 | 90.04532 | 2 | 38 | 0.6748903 | 3.781429 | 34.86086 | 34.94336 | 141.1103 | 122.6165 | 0.0004207611 | 0.07280464 | 0 | 0 | 0
9296 | 393102.6 | 2011-02-22 04:08 | 120.0604 | 2 | 38 | 0.6747088 | 3.795185 | 34.86649 | 34.94336 | 141.1316 | 122.6165 | 0.0003236771 | 0.07280464 | 0 | 0 | 0
9297 | 393132.6 | 2011-02-22 04:09 | 150.0757 | 2 | 38 | 0.6748903 | 3.804895 | 34.87211 | 34.94336 | 141.153 | 122.6165 | 0.0002265453 | 0.07280464 | 0 | 0 | 0
9298 | 393162.6 | 2011-02-22 04:09 | 180.0907 | 2 | 38 | 0.6747088 | 3.812986 | 34.87774 | 34.94336 | 141.1744 | 122.6165 | 0.0001942158 | 0.07280464 | 0 | 0 | 0
9299 | 393192.6 | 2011-02-22 04:10 | 210.1077 | 2 | 38 | 0.6748903 | 3.820107 | 34.88337 | 34.94336 | 141.1959 | 122.6165 | 0.0001617908 | 0.07280464 | 0 | 0 | 0
9300 | 393222.7 | 2011-02-22 04:10 | 240.121 | 2 | 38 | 0.6747088 | 3.826742 | 34.88899 | 34.94336 | 141.2174 | 122.6165 | 0.0001942158 | 0.07280464 | 0 | 0 | 0
9301 | 393252.7 | 2011-02-22 04:11 | 270.136 | 2 | 38 | 0.6747088 | 3.832891 | 34.89462 | 34.94336 | 141.239 | 122.6165 | 0.0001294613 | 0.07280464 | 0 | 0 | 0
9302 | 393282.7 | 2011-02-22 04:11 | 300.1511 | 2 | 38 | 0.6748903 | 3.838879 | 34.90024 | 34.94336 | 141.2606 | 122.6165 | 0.0001617908 | 0.07280464 | 0 | 0 | 0
9303 | 393312.7 | 2011-02-22 04:12 | 330.1663 | 2 | 38 | 0.6748903 | 3.844543 | 34.90587 | 34.94336 | 141.2822 | 122.6165 | 0.0001618385 | 0.07280464 | 0 | 0 | 0
9304 | 393342.7 | 2011-02-22 04:12 | 360.1814 | 2 | 38 | 0.6747088 | 3.849884 | 34.9115 | 34.94336 | 141.3038 | 122.6165 | 0.0001618385 | 0.07280464 | 0 | 0 | 0
9305 | 393372.7 | 2011-02-22 04:13 | 390.1965 | 2 | 38 | 0.6745273 | 3.855062 | 34.91712 | 34.94336 | 141.3255 | 122.6165 | 0.0001294613 | 0.07280464 | 0 | 0 | 0
9306 | 393402.7 | 2011-02-22 04:13 | 420.2117 | 2 | 38 | 0.6745273 | 3.859917 | 34.92275 | 34.94336 | 141.3472 | 122.6165 | 9.708405e-05 | 0.07280464 | 0 | 0 | 0
9307 | 393432.8 | 2011-02-22 04:14 | 450.2267 | 2 | 38 | 0.6747088 | 3.864934 | 34.92838 | 34.94336 | 141.3689 | 122.6165 | 9.708405e-05 | 0.07280464 | 0 | 0 | 0
9308 | 393462.8 | 2011-02-22 04:14 | 480.2418 | 2 | 38 | 0.6748903 | 3.869627 | 34.934 | 34.94336 | 141.3907 | 122.6165 | 0.0001294613 | 0.07280464 | 0 | 0 | 0
9309 | 393492.8 | 2011-02-22 04:15 | 510.2569 | 2 | 38 | 0.6750719 | 3.87432 | 34.93963 | 34.94336 | 141.4125 | 122.6165 | 0.0001294613 | 0.07280464 | 0 | 0 | 0
9310 | 393522.8 | 2011-02-22 04:15 | 540.2723 | 2 | 38 | 0.6748903 | 3.878528 | 34.94525 | 34.94336 | 141.4343 | 122.6165 | 9.708405e-05 | 0.07280464 | 0 | 0 | 0
9311 | 393552.8 | 2011-02-22 04:16 | 570.2871 | 2 | 38 | 0.6747088 | 3.882897 | 34.95088 | 34.94336 | 141.4561 | 122.6165 | 9.708405e-05 | 0.07280464 | 0 | 0 | 0
9312 | 393582.8 | 2011-02-22 04:16 | 600.3022 | 2 | 38 | 0.6747088 | 3.887105 | 34.95651 | 34.94336 | 141.478 | 122.6165 | 9.708405e-05 | 0.07280464 | 0 | 0 | 0
9313 | 393612.9 | 2011-02-22 04:17 | 630.3174 | 2 | 38 | 0.6747088 | 3.89115 | 34.96213 | 34.94336 | 141.4999 | 122.6165 | 9.708405e-05 | 0.07280464 | 0 | 0 | 0
9314 | 393642.9 | 2011-02-22 04:17 | 660.3325 | 2 | 38 | 0.6747088 | 3.895196 | 34.96776 | 34.94336 | 141.5218 | 122.6165 | 0.0001294613 | 0.07280464 | 0 | 0 | 0
9315 | 393672.9 | 2011-02-22 04:18 | 690.3477 | 2 | 38 | 0.6747088 | 3.898757 | 34.97339 | 34.94336 | 141.5437 | 122.6165 | 0.0001294613 | 0.07280464 | 0 | 0 | 0
9316 | 393702.9 | 2011-02-22 04:18 | 720.3627 | 2 | 38 | 0.6750719 | 3.902964 | 34.97901 | 34.94336 | 141.5656 | 122.6165 | 0.0001618385 | 0.07280464 | 0 | 0 | 0
9317 | 393732.9 | 2011-02-22 04:19 | 750.378 | 2 | 38 | 0.6747088 | 3.906201 | 34.98464 | 34.94336 | 141.5876 | 122.6165 | 6.475449e-05 | 0.07280464 | 0 | 0 | 0
9318 | 393762.9 | 2011-02-22 04:19 | 780.3929 | 2 | 38 | 0.6748903 | 3.909923 | 34.99026 | 34.94336 | 141.6096 | 122.6165 | 0.0001618385 | 0.07280464 | 0 | 0 | 0
9319 | 393792.9 | 2011-02-22 04:20 | 810.4101 | 2 | 38 | 0.6750719 | 3.912998 | 34.99589 | 34.94336 | 141.6316 | 122.6165 | 6.475449e-05 | 0.07280464 | 0 | 0 | 0
9320 | 393823 | 2011-02-22 04:20 | 840.4233 | 2 | 38 | 0.6750719 | 3.916234 | 35.00152 | 34.94336 | 141.6536 | 122.6165 | 6.47068e-05 | 0.07280464 | 0 | 0 | 0
9321 | 393853 | 2011-02-22 04:21 | 870.4382 | 2 | 38 | 0.6752535 | 3.919309 | 35.00715 | 34.94336 | 141.6757 | 122.6165 | 6.475449e-05 | 0.07280464 | 0 | 0 | 0
9322 | 393883 | 2011-02-22 04:21 | 900.4538 | 2 | 38 | 0.6752535 | 3.922546 | 35.01278 | 34.94336 | 141.6978 | 122.6165 | 9.708405e-05 | 0.07280464 | 0 | 0 | 0
9323 | 393913 | 2011-02-22 04:22 | 930.4685 | 2 | 38 | 0.6748903 | 3.925297 | 35.0184 | 34.94336 | 141.7198 | 122.6165 | 0.0001294613 | 0.07280464 | 0 | 0 | 0
9324 | 393943 | 2011-02-22 04:22 | 960.4836 | 2 | 38 | 0.6747088 | 3.92821 | 35.02403 | 34.94336 | 141.7419 | 122.6165 | 6.475449e-05 | 0.07280464 | 0 | 0 | 0
9325 | 393973 | 2011-02-22 04:23 | 990.4987 | 2 | 38 | 0.6747088 | 3.930961 | 35.02966 | 34.94336 | 141.764 | 122.6165 | 9.708405e-05 | 0.07280464 | 0 | 0 | 0
9326 | 394003.1 | 2011-02-22 04:23 | 1020.514 | 2 | 38 | 0.6747088 | 3.93355 | 35.03528 | 34.94336 | 141.7862 | 122.6165 | 3.232956e-05 | 0.07280464 | 0 | 0 | 0
9327 | 394033.1 | 2011-02-22 04:24 | 1050.529 | 2 | 38 | 0.6747088 | 3.936301 | 35.04091 | 34.94336 | 141.8083 | 122.6165 | 6.47068e-05 | 0.07280464 | 0 | 0 | 0
9328 | 394063.1 | 2011-02-22 04:24 | 1080.544 | 2 | 38 | 0.6748903 | 3.939052 | 35.04653 | 34.94336 | 141.8305 | 122.6165 | 6.47068e-05 | 0.07280464 | 0 | 0 | 0
9329 | 394093.1 | 2011-02-22 04:25 | 1110.559 | 2 | 38 | 0.6750719 | 3.941642 | 35.05216 | 34.94336 | 141.8526 | 122.6165 | 6.475449e-05 | 0.07280464 | 0 | 0 | 0
9330 | 394123.1 | 2011-02-22 04:25 | 1140.574 | 2 | 38 | 0.6748903 | 3.944393 | 35.05779 | 34.94336 | 141.8748 | 122.6165 | 9.713173e-05 | 0.07280464 | 0 | 0 | 0
9331 | 394153.1 | 2011-02-22 04:26 | 1170.589 | 2 | 38 | 0.6747088 | 3.946982 | 35.06341 | 34.94336 | 141.897 | 122.6165 | 9.708405e-05 | 0.07280464 | 0 | 0 | 0
9332 | 394183.1 | 2011-02-22 04:26 | 1200.604 | 2 | 38 | 0.6745273 | 3.94941 | 35.06904 | 34.94336 | 141.9192 | 122.6165 | 6.475449e-05 | 0.07280464 | 0 | 0 | 0
9333 | 394213.2 | 2011-02-22 04:27 | 1230.62 | 2 | 38 | 0.6747088 | 3.951999 | 35.07467 | 34.94336 | 141.9415 | 122.6165 | 6.475449e-05 | 0.07280464 | 0 | 0 | 0
9334 | 394243.2 | 2011-02-22 04:27 | 1260.635 | 2 | 38 | 0.6748903 | 3.954912 | 35.08029 | 34.94336 | 141.9637 | 122.6165 | 0.0001294613 | 0.07280464 | 0 | 0 | 0
9335 | 394273.2 | 2011-02-22 04:28 | 1290.65 | 2 | 38 | 0.6748903 | 3.957339 | 35.08592 | 34.94336 | 141.986 | 122.6165 | 6.47068e-05 | 0.07280464 | 0 | 0 | 0
9336 | 394303.2 | 2011-02-22 04:28 | 1320.665 | 2 | 38 | 0.6747088 | 3.959767 | 35.09154 | 34.94336 | 142.0082 | 122.6165 | 6.475449e-05 | 0.07280464 | 0 | 0 | 0
9337 | 394333.2 | 2011-02-22 04:29 | 1350.68 | 2 | 38 | 0.6747088 | 3.962518 | 35.09717 | 34.94336 | 142.0305 | 122.6165 | 6.475449e-05 | 0.07280464 | 0 | 0 | 0
9338 | 394363.2 | 2011-02-22 04:29 | 1380.695 | 2 | 38 | 0.6747088 | 3.965107 | 35.1028 | 34.94336 | 142.0528 | 122.6165 | 3.237724e-05 | 0.07280464 | 0 | 0 | 0
9339 | 394393.3 | 2011-02-22 04:30 | 1410.712 | 2 | 38 | 0.6748903 | 3.967858 | 35.10842 | 34.94336 | 142.0751 | 122.6165 | 0.0001294613 | 0.07280464 | 0 | 0 | 0
9340 | 394423.3 | 2011-02-22 04:30 | 1440.725 | 2 | 38 | 0.6747088 | 3.970286 | 35.11405 | 34.94336 | 142.0975 | 122.6165 | 6.475449e-05 | 0.07280464 | 0 | 0 | 0
9341 | 394453.3 | 2011-02-22 04:31 | 1470.74 | 2 | 38 | 0.6747088 | 3.972875 | 35.11968 | 34.94336 | 142.1198 | 122.6165 | 6.475449e-05 | 0.07280464 | 0 | 0 | 0
9342 | 394483.3 | 2011-02-22 04:31 | 1500.756 | 2 | 38 | 0.6748903 | 3.975626 | 35.1253 | 34.94336 | 142.1422 | 122.6165 | 9.708405e-05 | 0.07280464 | 0 | 0 | 0
9343 | 394513.3 | 2011-02-22 04:32 | 1530.771 | 2 | 38 | 0.6747088 | 3.978054 | 35.13093 | 34.94336 | 142.1645 | 122.6165 | 6.47068e-05 | 0.07280464 | 0 | 0 | 0
9344 | 394543.3 | 2011-02-22 04:32 | 1560.786 | 2 | 38 | 0.6747088 | 3.980643 | 35.13655 | 34.94336 | 142.1869 | 122.6165 | 6.475449e-05 | 0.07280464 | 0 | 0 | 0
9345 | 394573.3 | 2011-02-22 04:33 | 1590.801 | 2 | 38 | 0.6748903 | 3.983232 | 35.14218 | 34.94336 | 142.2093 | 122.6165 | 3.237724e-05 | 0.07280464 | 0 | 0 | 0
9346 | 394603.4 | 2011-02-22 04:33 | 1620.816 | 2 | 38 | 0.6748903 | 3.985983 | 35.14781 | 34.94336 | 142.2317 | 122.6165 | 6.475449e-05 | 0.07280464 | 0 | 0 | 0
9347 | 394633.4 | 2011-02-22 04:34 | 1650.818 | 2 | 38 | 0.6747088 | 3.988411 | 35.15343 | 34.94336 | 142.2542 | 122.6165 | 6.47068e-05 | 0.07280464 | 0 | 0 | 0
9348 | 394663.4 | 2011-02-22 04:34 | 1680.831 | 2 | 38 | 0.6748903 | 3.991162 | 35.15906 | 34.94336 | 142.2766 | 122.6165 | 9.713173e-05 | 0.07280464 | 0 | 0 | 0
9349 | 394693.4 | 2011-02-22 04:35 | 1710.846 | 2 | 38 | 0.6748903 | 3.993589 | 35.16468 | 34.94336 | 142.2991 | 122.6165 | 3.237724e-05 | 0.07280464 | 0 | 0 | 0
9350 | 394723.4 | 2011-02-22 04:35 | 1740.861 | 2 | 38 | 0.6748903 | 3.996341 | 35.17031 | 34.94336 | 142.3215 | 122.6165 | 9.708405e-05 | 0.07280464 | 0 | 0 | 0
9351 | 394753.4 | 2011-02-22 04:36 | 1770.876 | 2 | 38 | 0.6747088 | 3.998606 | 35.17593 | 34.94336 | 142.344 | 122.6165 | 6.475449e-05 | 0.07280464 | 0 | 0 | 0
9352 | 394783.4 | 2011-02-22 04:36 | 1800.891 | 2 | 38 | 0.6748903 | 4.001519 | 35.18156 | 34.94336 | 142.3665 | 122.6165 | 9.708405e-05 | 0.07280464 | 0 | 0 | 0
9353 | 394813.4 | 2011-02-22 04:37 | 1830.906 | 2 | 38 | 0.6747088 | 4.003623 | 35.18719 | 34.94336 | 142.3891 | 122.6165 | 3.242493e-05 | 0.07280464 | 0 | 0 | 0
9354 | 394843.5 | 2011-02-22 04:37 | 1860.921 | 2 | 38 | 0.6748903 | 4.006212 | 35.19281 | 34.94336 | 142.4116 | 122.6165 | 3.232956e-05 | 0.07280464 | 0 | 0 | 0
9355 | 394873.5 | 2011-02-22 04:38 | 1890.936 | 2 | 38 | 0.6747088 | 4.008801 | 35.19844 | 34.94336 | 142.4341 | 122.6165 | 6.475449e-05 | 0.07280464 | 0 | 0 | 0
9356 | 394903.5 | 2011-02-22 04:38 | 1920.952 | 2 | 38 | 0.6748903 | 4.011553 | 35.20406 | 34.94336 | 142.4567 | 122.6165 | 9.717941e-05 | 0.07280464 | 0 | 0 | 0
9357 | 394933.5 | 2011-02-22 04:39 | 1950.967 | 2 | 38 | 0.6747088 | 4.01398 | 35.20969 | 34.94336 | 142.4793 | 122.6165 | 6.465912e-05 | 0.07280464 | 0 | 0 | 0
9358 | 394963.5 | 2011-02-22 04:39 | 1980.982 | 2 | 38 | 0.6748903 | 4.016731 | 35.21532 | 34.94336 | 142.5019 | 122.6165 | 9.708405e-05 | 0.07280464 | 0 | 0 | 0
9359 | 394993.5 | 2011-02-22 04:40 | 2010.997 | 2 | 38 | 0.6747088 | 4.018997 | 35.22094 | 34.94336 | 142.5245 | 122.6165 | 0 | 0.07280464 | 0 | 0 | 0
9360 | 395023.6 | 2011-02-22 04:40 | 2041.014 | 2 | 38 | 0.6747088 | 4.021748 | 35.22657 | 34.94336 | 142.5471 | 122.6165 | 6.475449e-05 | 0.07280464 | 0 | 0 | 0
9361 | 395053.6 | 2011-02-22 04:41 | 2071.027 | 2 | 38 | 0.6748903 | 4.024499 | 35.2322 | 34.94336 | 142.5697 | 122.6165 | 0.0001294136 | 0.07280464 | 0 | 0 | 0
9362 | 395083.6 | 2011-02-22 04:41 | 2101.042 | 2 | 38 | 0.6745273 | 4.026927 | 35.23782 | 34.94336 | 142.5924 | 122.6165 | 3.232956e-05 | 0.07280464 | 0 | 0 | 0
9363 | 395113.6 | 2011-02-22 04:42 | 2131.057 | 2 | 38 | 0.6748903 | 4.029516 | 35.24345 | 34.94336 | 142.615 | 122.6165 | 3.232956e-05 | 0.07280464 | 0 | 0 | 0
9364 | 395143.6 | 2011-02-22 04:42 | 2161.073 | 2 | 38 | 0.6748903 | 4.032591 | 35.24907 | 34.94336 | 142.6377 | 122.6165 | 0.000129509 | 0.07280464 | 0 | 0 | 0
9365 | 395173.6 | 2011-02-22 04:43 | 2191.088 | 2 | 38 | 0.6748903 | 4.034856 | 35.2547 | 34.94336 | 142.6604 | 122.6165 | 3.242493e-05 | 0.07280464 | 0 | 0 | 0
9366 | 395203.6 | 2011-02-22 04:43 | 2221.103 | 2 | 38 | 0.6748903 | 4.037607 | 35.26033 | 34.94336 | 142.6831 | 122.6165 | 6.465912e-05 | 0.07280464 | 0 | 0 | 0
9367 | 395233.7 | 2011-02-22 04:44 | 2251.118 | 2 | 38 | 0.6747088 | 4.040359 | 35.26595 | 34.94336 | 142.7058 | 122.6165 | 6.475449e-05 | 0.07280464 | 0 | 0 | 0
9368 | 395263.7 | 2011-02-22 04:44 | 2281.133 | 2 | 38 | 0.6747088 | 4.043109 | 35.27158 | 34.94336 | 142.7286 | 122.6165 | 6.465912e-05 | 0.07280464 | 0 | 0 | 0
9369 | 395293.7 | 2011-02-22 04:45 | 2311.148 | 2 | 38 | 0.6745273 | 4.045699 | 35.2772 | 34.94336 | 142.7513 | 122.6165 | 3.242493e-05 | 0.07280464 | 0 | 0 | 0
9370 | 395323.7 | 2011-02-22 04:45 | 2341.163 | 2 | 38 | 0.6750719 | 4.048774 | 35.28283 | 34.94336 | 142.7741 | 122.6165 | 6.475449e-05 | 0.07280464 | 0 | 0 | 0
9371 | 395353.7 | 2011-02-22 04:46 | 2371.178 | 2 | 38 | 0.6748903 | 4.051363 | 35.28846 | 34.94336 | 142.7969 | 122.6165 | 3.232956e-05 | 0.07280464 | 0 | 0 | 0
9372 | 395383.7 | 2011-02-22 04:46 | 2401.193 | 2 | 38 | 0.6748903 | 4.054438 | 35.29408 | 34.94336 | 142.8197 | 122.6165 | 9.708405e-05 | 0.07280464 | 0 | 0 | 0
9373 | 395413.7 | 2011-02-22 04:47 | 2431.209 | 2 | 38 | 0.6748903 | 4.057189 | 35.29971 | 34.94336 | 142.8425 | 122.6165 | 6.475449e-05 | 0.07280464 | 0 | 0 | 0
9374 | 395443.8 | 2011-02-22 04:47 | 2461.224 | 2 | 38 | 0.6748903 | 4.060102 | 35.30533 | 34.94336 | 142.8653 | 122.6165 | 0.0001618385 | 0.07280464 | 0 | 0 | 0
9375 | 395473.8 | 2011-02-22 04:48 | 2491.239 | 2 | 38 | 0.6748903 | 4.062691 | 35.31096 | 34.94336 | 142.8882 | 122.6165 | 3.242493e-05 | 0.07280464 | 0 | 0 | 0
9376 | 395503.8 | 2011-02-22 04:48 | 2521.254 | 2 | 38 | 0.6747088 | 4.065604 | 35.31659 | 34.94336 | 142.9111 | 122.6165 | 6.475449e-05 | 0.07280464 | 0 | 0 | 0
9377 | 395533.8 | 2011-02-22 04:49 | 2551.269 | 2 | 38 | 0.6748903 | 4.068841 | 35.32221 | 34.94336 | 142.9339 | 122.6165 | 9.708405e-05 | 0.07280464 | 0 | 0 | 0
9378 | 395563.8 | 2011-02-22 04:49 | 2581.284 | 2 | 38 | 0.6748903 | 4.071754 | 35.32784 | 34.94336 | 142.9568 | 122.6165 | 9.708405e-05 | 0.07280464 | 0 | 0 | 0
9379 | 395593.8 | 2011-02-22 04:50 | 2611.299 | 2 | 38 | 0.6747088 | 4.074505 | 35.33346 | 34.94336 | 142.9798 | 122.6165 | 6.475449e-05 | 0.07280464 | 0 | 0 | 0
9380 | 395623.9 | 2011-02-22 04:50 | 2641.316 | 2 | 38 | 0.6748903 | 4.077579 | 35.33909 | 34.94336 | 143.0027 | 122.6165 | 9.708405e-05 | 0.07280464 | 0 | 0 | 0
9381 | 395653.9 | 2011-02-22 04:51 | 2671.33 | 2 | 38 | 0.6747088 | 4.080654 | 35.34472 | 34.94336 | 143.0256 | 122.6165 | 9.708405e-05 | 0.07280464 | 0 | 0 | 0
9382 | 395683.9 | 2011-02-22 04:51 | 2701.344 | 2 | 38 | 0.6747088 | 4.083729 | 35.35034 | 34.94336 | 143.0486 | 122.6165 | 6.475449e-05 | 0.07280464 | 0 | 0 | 0
9383 | 395713.9 | 2011-02-22 04:52 | 2731.36 | 2 | 38 | 0.6747088 | 4.086804 | 35.35597 | 34.94336 | 143.0716 | 122.6165 | 6.475449e-05 | 0.07280464 | 0 | 0 | 0
9384 | 395743.9 | 2011-02-22 04:52 | 2761.375 | 2 | 38 | 0.6747088 | 4.090041 | 35.3616 | 34.94336 | 143.0946 | 122.6165 | 9.708405e-05 | 0.07280464 | 0 | 0 | 0
9385 | 395773.9 | 2011-02-22 04:53 | 2791.39 | 2 | 38 | 0.6747088 | 4.093115 | 35.36722 | 34.94336 | 143.1176 | 122.6165 | 6.475449e-05 | 0.07280464 | 0 | 0 | 0
9386 | 395803.9 | 2011-02-22 04:53 | 2821.405 | 2 | 38 | 0.6747088 | 4.096352 | 35.37285 | 34.94336 | 143.1407 | 122.6165 | 6.475449e-05 | 0.07280464 | 0 | 0 | 0
9387 | 395834 | 2011-02-22 04:54 | 2851.42 | 2 | 38 | 0.6748903 | 4.099751 | 35.37847 | 34.94336 | 143.1637 | 122.6165 | 9.708405e-05 | 0.07280464 | 0 | 0 | 0
9388 | 395864 | 2011-02-22 04:54 | 2881.435 | 2 | 38 | 0.6747088 | 4.102825 | 35.3841 | 34.94336 | 143.1868 | 122.6165 | 3.232956e-05 | 0.07280464 | 0 | 0 | 0
9389 | 395894 | 2011-02-22 04:55 | 2911.45 | 2 | 38 | 0.6748903 | 4.106385 | 35.38973 | 34.94336 | 143.2099 | 122.6165 | 9.708405e-05 | 0.07280464 | 0 | 0 | 0
9390 | 395924 | 2011-02-22 04:55 | 2941.466 | 2 | 38 | 0.6748903 | 4.109784 | 35.39535 | 34.94336 | 143.233 | 122.6165 | 0.000129509 | 0.07280464 | 0 | 0 | 0
9391 | 395954 | 2011-02-22 04:56 | 2971.481 | 2 | 38 | 0.6748903 | 4.11302 | 35.40098 | 34.94336 | 143.2561 | 122.6165 | 0.0001294136 | 0.07280464 | 0 | 0 | 0
9392 | 395984 | 2011-02-22 04:56 | 3001.496 | 2 | 38 | 0.6748903 | 4.116257 | 35.4066 | 34.94336 | 143.2793 | 122.6165 | 6.475449e-05 | 0.07280464 | 0 | 0 | 0
9393 | 396014 | 2011-02-22 04:57 | 3031.511 | 2 | 38 | 0.6748903 | 4.119979 | 35.41223 | 34.94336 | 143.3024 | 122.6165 | 9.708405e-05 | 0.07280464 | 0 | 0 | 0
9394 | 396044.1 | 2011-02-22 04:57 | 3061.526 | 2 | 38 | 0.6748903 | 4.123378 | 35.41786 | 34.94336 | 143.3256 | 122.6165 | 9.708405e-05 | 0.07280464 | 0 | 0 | 0
9395 | 396074.1 | 2011-02-22 04:58 | 3091.541 | 2 | 38 | 0.6747088 | 4.126614 | 35.42348 | 34.94336 | 143.3488 | 122.6165 | 6.465912e-05 | 0.07280464 | 0 | 0 | 0
9396 | 396104.1 | 2011-02-22 04:58 | 3121.556 | 2 | 38 | 0.6745273 | 4.130175 | 35.42911 | 34.94336 | 143.3721 | 122.6165 | 6.475449e-05 | 0.07280464 | 0 | 0 | 0
9397 | 396134.1 | 2011-02-22 04:59 | 3151.571 | 2 | 38 | 0.6747088 | 4.133735 | 35.43473 | 34.94336 | 143.3953 | 122.6165 | 6.465912e-05 | 0.07280464 | 0 | 0 | 0
9398 | 396164.1 | 2011-02-22 04:59 | 3181.586 | 2 | 38 | 0.6748903 | 4.137457 | 35.44036 | 34.94336 | 143.4186 | 122.6165 | 9.708405e-05 | 0.07280464 | 0 | 0 | 0
9399 | 396194.1 | 2011-02-22 05:00 | 3211.601 | 2 | 38 | 0.6747088 | 4.141017 | 35.44598 | 34.94336 | 143.4419 | 122.6165 | 9.717941e-05 | 0.07280464 | 0 | 0 | 0
9400 | 396224.2 | 2011-02-22 05:00 | 3241.618 | 2 | 38 | 0.6748903 | 4.144739 | 35.45161 | 34.94336 | 143.4652 | 122.6165 | 9.708405e-05 | 0.07280464 | 0 | 0 | 0
9401 | 396254.2 | 2011-02-22 05:01 | 3271.632 | 2 | 38 | 0.6747088 | 4.148623 | 35.45724 | 34.94336 | 143.4885 | 122.6165 | 0.000129509 | 0.07280464 | 0 | 0 | 0
9402 | 396284.2 | 2011-02-22 05:01 | 3301.647 | 2 | 38 | 0.6747088 | 4.152345 | 35.46286 | 34.94336 | 143.5118 | 122.6165 | 0.0001294136 | 0.07280464 | 0 | 0 | 0
9403 | 396314.2 | 2011-02-22 05:02 | 3331.662 | 2 | 38 | 0.6748903 | 4.156067 | 35.46849 | 34.94336 | 143.5352 | 122.6165 | 0.0001294136 | 0.07280464 | 0 | 0 | 0
9404 | 396344.2 | 2011-02-22 05:02 | 3361.677 | 2 | 38 | 0.6747088 | 4.15979 | 35.47411 | 34.94336 | 143.5586 | 122.6165 | 9.708405e-05 | 0.07280464 | 0 | 0 | 0
9405 | 396374.2 | 2011-02-22 05:03 | 3391.692 | 2 | 38 | 0.6747088 | 4.163512 | 35.47974 | 34.94336 | 143.582 | 122.6165 | 9.708405e-05 | 0.07280464 | 0 | 0 | 0
9406 | 396404.2 | 2011-02-22 05:03 | 3421.707 | 2 | 38 | 0.6747088 | 4.167396 | 35.48537 | 34.94336 | 143.6055 | 122.6165 | 9.708405e-05 | 0.07280464 | 0 | 0 | 0
9407 | 396434.3 | 2011-02-22 05:04 | 3451.723 | 2 | 38 | 0.6747088 | 4.171279 | 35.49099 | 34.94336 | 143.6289 | 122.6165 | 6.465912e-05 | 0.07280464 | 0 | 0 | 0
9408 | 396464.3 | 2011-02-22 05:04 | 3481.737 | 2 | 38 | 0.6748903 | 4.175164 | 35.49662 | 34.94336 | 143.6524 | 122.6165 | 6.475449e-05 | 0.07280464 | 0 | 0 | 0
9409 | 396494.3 | 2011-02-22 05:05 | 3511.753 | 2 | 38 | 0.6747088 | 4.179209 | 35.50224 | 34.94336 | 143.6759 | 122.6165 | 6.475449e-05 | 0.07280464 | 0 | 0 | 0
9410 | 396524.3 | 2011-02-22 05:05 | 3541.768 | 2 | 38 | 0.6748903 | 4.183255 | 35.50787 | 34.94336 | 143.6994 | 122.6165 | 9.708405e-05 | 0.07280464 | 0 | 0 | 0
9411 | 396554.3 | 2011-02-22 05:06 | 3571.786 | 2 | 38 | 0.6747088 | 4.187301 | 35.5135 | 34.94336 | 143.723 | 122.6165 | 0.0001294136 | 0.07280464 | 0 | 0 | 0
9412 | 396584.3 | 2011-02-22 05:06 | 3601.798 | 2 | 38 | 0.6747088 | 4.191185 | 35.51912 | 34.94336 | 143.7465 | 122.6165 | 6.475449e-05 | 0.07280464 | 0 | 0 | 0
9413 | 396614.4 | 2011-02-22 05:07 | 3631.813 | 2 | 38 | 0.6748903 | 4.195393 | 35.52475 | 34.94336 | 143.7701 | 122.6165 | 0.000129509 | 0.07280464 | 0 | 0 | 0
9414 | 396644.4 | 2011-02-22 05:07 | 3661.828 | 2 | 38 | 0.6747088 | 4.199438 | 35.53037 | 34.94336 | 143.7937 | 122.6165 | 6.475449e-05 | 0.07280464 | 0 | 0 | 0
9415 | 396677.3 | 2011-02-22 05:08 | 30.01523 | 3 | 38 | 0 | 4.076932 | 35.53092 | 34.94336 | 143.796 | 122.6165 | -0.0005501747 | 0.07280464 | 0 | 0 | 0
9416 | 396707.3 | 2011-02-22 05:08 | 60.03027 | 3 | 38 | 0 | 4.063177 | 35.53092 | 34.94336 | 143.796 | 122.6165 | -0.0002589226 | 0.07280464 | 0 | 0 | 0
9417 | 396737.3 | 2011-02-22 05:09 | 90.04541 | 3 | 38 | 0 | 4.0546 | 35.53092 | 34.94336 | 143.796 | 122.6165 | -0.0001941681 | 0.07280464 | 0 | 0 | 0
9418 | 396767.3 | 2011-02-22 05:09 | 120.0136 | 3 | 38 | 0 | 4.048774 | 35.53092 | 34.94336 | 143.796 | 122.6165 | -0.0001294136 | 0.07280464 | 0 | 0 | 0
9419 | 396767.3 | 2011-02-22 05:09 | 0.01546851 | 4 | 38 | 1.157232 | 4.199276 | 35.53092 | 34.94336 | 143.796 | 122.6165 | -6.475449e-05 | 0.07280464 | 0 | 0 | 0
9420 | 396768.1 | 2011-02-22 05:09 | 0.8150879 | 4 | 38 | 1.106946 | 4.199276 | 35.53117 | 34.94336 | 143.7971 | 122.6165 | -6.475449e-05 | 0.07280464 | 0 | 0 | 0
9421 | 396770.2 | 2011-02-22 05:09 | 2.921666 | 4 | 38 | 1.056661 | 4.199114 | 35.5318 | 34.94336 | 143.7997 | 122.6165 | -9.717941e-05 | 0.07280464 | 0 | 0 | 0
9422 | 396773.4 | 2011-02-22 05:09 | 6.093485 | 4 | 38 | 1.006375 | 4.199276 | 35.53271 | 34.94336 | 143.8036 | 122.6165 | 0 | 0.07280464 | 0 | 0 | 0
9423 | 396777.6 | 2011-02-22 05:09 | 10.3123 | 4 | 38 | 0.9560897 | 4.199114 | 35.53386 | 34.94336 | 143.8084 | 122.6165 | -3.242493e-05 | 0.07280464 | 0 | 0 | 0
9424 | 396783.1 | 2011-02-22 05:10 | 15.8277 | 4 | 38 | 0.9059858 | 4.199276 | 35.53528 | 34.94336 | 143.8144 | 122.6165 | -3.232956e-05 | 0.07280464 | 0 | 0 | 0
9425 | 396790.2 | 2011-02-22 05:10 | 22.89191 | 4 | 38 | 0.8558818 | 4.199276 | 35.53701 | 34.94336 | 143.8216 | 122.6165 | 0 | 0.07280464 | 0 | 0 | 0
9426 | 396799.4 | 2011-02-22 05:10 | 32.13997 | 4 | 38 | 0.8057779 | 4.199438 | 35.53914 | 34.94336 | 143.8306 | 122.6165 | 3.232956e-05 | 0.07280464 | 0 | 0 | 0
9427 | 396811.7 | 2011-02-22 05:10 | 44.46798 | 4 | 38 | 0.7556739 | 4.199276 | 35.54181 | 34.94336 | 143.8418 | 122.6165 | -3.232956e-05 | 0.07280464 | 0 | 0 | 0
9428 | 396828.9 | 2011-02-22 05:10 | 61.67069 | 4 | 38 | 0.7050254 | 4.199114 | 35.5453 | 34.94336 | 143.8564 | 122.6165 | -3.242493e-05 | 0.07280464 | 0 | 0 | 0
9429 | 396855.2 | 2011-02-22 05:11 | 87.95146 | 4 | 38 | 0.6549214 | 4.199114 | 35.55025 | 34.94336 | 143.8772 | 122.6165 | -6.475449e-05 | 0.07280464 | 0 | 0 | 0
9430 | 396897.9 | 2011-02-22 05:11 | 130.6696 | 4 | 38 | 0.6048175 | 4.199276 | 35.5577 | 34.94336 | 143.9085 | 122.6165 | 0 | 0.07280464 | 0 | 0 | 0
9431 | 396970.1 | 2011-02-22 05:13 | 202.7932 | 4 | 38 | 0.5547135 | 4.199114 | 35.56928 | 34.94336 | 143.9571 | 122.6165 | -3.242493e-05 | 0.07280464 | 0 | 0 | 0
9432 | 397070.4 | 2011-02-22 05:14 | 303.1197 | 4 | 38 | 0.5046095 | 4.199114 | 35.58403 | 34.94336 | 144.0191 | 122.6165 | -3.242493e-05 | 0.07280464 | 0 | 0 | 0
9433 | 397195.1 | 2011-02-22 05:16 | 427.7894 | 4 | 38 | 0.4545056 | 4.199114 | 35.60063 | 34.94336 | 144.0888 | 122.6165 | -6.475449e-05 | 0.07280464 | 0 | 0 | 0
9434 | 397339.7 | 2011-02-22 05:19 | 572.4277 | 4 | 38 | 0.40422 | 4.198953 | 35.61788 | 34.94336 | 144.1612 | 122.6165 | -3.232956e-05 | 0.07280464 | 0 | 0 | 0
9435 | 397507.5 | 2011-02-22 05:22 | 740.2375 | 4 | 38 | 0.3541161 | 4.199114 | 35.63556 | 34.94336 | 144.2354 | 122.6165 | -3.242493e-05 | 0.07280464 | 0 | 0 | 0
9436 | 397711.5 | 2011-02-22 05:25 | 944.265 | 4 | 38 | 0.3040121 | 4.199114 | 35.65419 | 34.94336 | 144.3137 | 122.6165 | 0 | 0.07280464 | 0 | 0 | 0
9437 | 397959.6 | 2011-02-22 05:29 | 1192.292 | 4 | 38 | 0.2539082 | 4.199114 | 35.67338 | 34.94336 | 144.3943 | 122.6165 | -3.242493e-05 | 0.07280464 | 0 | 0 | 0
9438 | 398278.7 | 2011-02-22 05:34 | 1511.38 | 4 | 38 | 0.2038042 | 4.198953 | 35.69363 | 34.94336 | 144.4793 | 122.6165 | -6.475449e-05 | 0.07280464 | 0 | 0 | 0
9439 | 398717.6 | 2011-02-22 05:42 | 1950.359 | 4 | 38 | 0.1535187 | 4.199114 | 35.71535 | 34.94336 | 144.5705 | 122.6165 | 0 | 0.07280464 | 0 | 0 | 0
9440 | 399401.6 | 2011-02-22 05:53 | 2634.33 | 4 | 38 | 0.1034148 | 4.199114 | 35.73951 | 34.94336 | 144.6719 | 122.6165 | 0 | 0.07280464 | 0 | 0 | 0
9441 | 400775.4 | 2011-02-22 06:16 | 4008.088 | 4 | 38 | 0.05331079 | 4.199276 | 35.76813 | 34.94336 | 144.7921 | 122.6165 | 0 | 0.07280464 | 0 | 0 | 0
9442 | 400911.6 | 2011-02-22 06:18 | 4144.288 | 4 | 38 | 0.04986161 | 4.199276 | 35.77011 | 34.94336 | 144.8004 | 122.6165 | 3.242493e-05 | 0.07280464 | 0 | 0 | 0
9443 | 400971.6 | 2011-02-22 06:19 | 60.01272 | 5 | 38 | 0 | 4.18811 | 35.77011 | 34.94336 | 144.8004 | 122.6165 | 0 | 0.07280464 | 0 | 0 | 0
9444 | 400971.8 | 2011-02-22 06:19 | 0.1875487 | 6 | 38 | 0.0003022552 | 4.188434 | 35.77011 | 34.94336 | 144.8004 | 122.6165 | 0 | 0.1125448 | 0 | 0 | 0
9445 | 400976.6 | 2011-02-22 06:19 | 5.015618 | 6 | 38 | 0.003751441 | 4.188434 | 35.77012 | 34.94336 | 144.8005 | 122.6165 | -3.232956e-05 | 0.1125448 | 0 | 0 | 0
9446 | 400976.6 | 2011-02-22 06:19 | 2.571408742e-06 | 7 | 38 | -1.347966 | 4.034533 | 35.77012 | 34.94336 | 144.8005 | 122.6165 | 0 | 0.1125448 | 0 | 0 | 0
9447 | 400978.8 | 2011-02-22 06:20 | 2.218832 | 7 | 38 | -1.3496 | 3.984527 | 35.77012 | 34.9442 | 144.8005 | 122.6198 | -0.01000114 | 0.1125448 | 0 | 0 | 0
9448 | 401001.9 | 2011-02-22 06:20 | 25.2653 | 7 | 38 | -1.349419 | 3.934521 | 35.77012 | 34.95284 | 144.8005 | 122.654 | -0.00132699 | 0.1125448 | 0 | 0 | 0
9449 | 401031.9 | 2011-02-22 06:20 | 55.28029 | 7 | 38 | -1.3496 | 3.895358 | 35.77012 | 34.96409 | 144.8005 | 122.6981 | -0.0009062767 | 0.1125448 | 0 | 0 | 0
9450 | 401061.9 | 2011-02-22 06:21 | 85.29543 | 7 | 38 | -1.349782 | 3.866552 | 35.77012 | 34.97534 | 144.8005 | 122.7417 | -0.0006796837 | 0.1125448 | 0 | 0 | 0
9451 | 401091.9 | 2011-02-22 06:21 | 115.3106 | 7 | 38 | -1.3496 | 3.843896 | 35.77012 | 34.98659 | 144.8005 | 122.7851 | -0.0005502224 | 0.1125448 | 0 | 0 | 0
9452 | 401121.9 | 2011-02-22 06:22 | 145.3257 | 7 | 38 | -1.349782 | 3.824476 | 35.77012 | 34.99784 | 144.8005 | 122.8282 | -0.0004855156 | 0.1125448 | 0 | 0 | 0
9453 | 401151.9 | 2011-02-22 06:22 | 175.3409 | 7 | 38 | -1.3496 | 3.807808 | 35.77012 | 35.0091 | 144.8005 | 122.8712 | -0.0004207611 | 0.1125448 | 0 | 0 | 0
9454 | 401182 | 2011-02-22 06:23 | 205.3559 | 7 | 38 | -1.3496 | 3.792919 | 35.77012 | 35.02035 | 144.8005 | 122.9139 | -0.0004207611 | 0.1125448 | 0 | 0 | 0
9455 | 401212 | 2011-02-22 06:23 | 235.371 | 7 | 38 | -1.3496 | 3.779325 | 35.77012 | 35.0316 | 144.8005 | 122.9565 | -0.0003560066 | 0.1125448 | 0 | 0 | 0
9456 | 401242 | 2011-02-22 06:24 | 265.388 | 7 | 38 | -1.349419 | 3.766865 | 35.77012 | 35.04285 | 144.8005 | 122.999 | -0.0002589226 | 0.1125448 | 0 | 0 | 0
9457 | 401272 | 2011-02-22 06:24 | 295.4012 | 7 | 38 | -1.3496 | 3.754727 | 35.77012 | 35.0541 | 144.8005 | 123.0413 | -0.0003236771 | 0.1125448 | 0 | 0 | 0
9458 | 401302 | 2011-02-22 06:25 | 325.4163 | 7 | 38 | -1.349419 | 3.743399 | 35.77012 | 35.06536 | 144.8005 | 123.0835 | -0.0003236294 | 0.1125448 | 0 | 0 | 0
9459 | 401332 | 2011-02-22 06:25 | 355.4314 | 7 | 38 | -1.349419 | 3.732718 | 35.77012 | 35.07661 | 144.8005 | 123.1255 | -0.0002912998 | 0.1125448 | 0 | 0 | 0
9460 | 401362.1 | 2011-02-22 06:26 | 385.4465 | 7 | 38 | -1.3496 | 3.722361 | 35.77012 | 35.08786 | 144.8005 | 123.1675 | -0.0002589226 | 0.1125448 | 0 | 0 | 0
9461 | 401392.1 | 2011-02-22 06:26 | 415.4616 | 7 | 38 | -1.349419 | 3.712489 | 35.77012 | 35.09911 | 144.8005 | 123.2093 | -0.0002589226 | 0.1125448 | 0 | 0 | 0
9462 | 401422.1 | 2011-02-22 06:27 | 445.4767 | 7 | 38 | -1.3496 | 3.702618 | 35.77012 | 35.11037 | 144.8005 | 123.251 | -0.000226593 | 0.1125448 | 0 | 0 | 0
9463 | 401452.1 | 2011-02-22 06:27 | 475.4919 | 7 | 38 | -1.3496 | 3.69307 | 35.77012 | 35.12162 | 144.8005 | 123.2926 | -0.0002589226 | 0.1125448 | 0 | 0 | 0
9464 | 401482.1 | 2011-02-22 06:28 | 505.5071 | 7 | 38 | -1.3496 | 3.683683 | 35.77012 | 35.13287 | 144.8005 | 123.3341 | -0.0002912998 | 0.1125448 | 0 | 0 | 0
9465 | 401512.1 | 2011-02-22 06:28 | 535.5221 | 7 | 38 | -1.3496 | 3.674621 | 35.77012 | 35.14412 | 144.8005 | 123.3755 | -0.0002589702 | 0.1125448 | 0 | 0 | 0
9466 | 401542.1 | 2011-02-22 06:29 | 565.5373 | 7 | 38 | -1.349419 | 3.66572 | 35.77012 | 35.15537 | 144.8005 | 123.4168 | -0.000226593 | 0.1125448 | 0 | 0 | 0
9467 | 401572.2 | 2011-02-22 06:29 | 595.5527 | 7 | 38 | -1.349963 | 3.656981 | 35.77012 | 35.16663 | 144.8005 | 123.458 | -0.0002589226 | 0.1125448 | 0 | 0 | 0
9468 | 401602.2 | 2011-02-22 06:30 | 625.5674 | 7 | 38 | -1.349419 | 3.648404 | 35.77012 | 35.17788 | 144.8005 | 123.4991 | -0.0002265453 | 0.1125448 | 0 | 0 | 0
9469 | 401632.2 | 2011-02-22 06:30 | 655.5825 | 7 | 38 | -1.349419 | 3.639827 | 35.77012 | 35.18913 | 144.8005 | 123.5401 | -0.000226593 | 0.1125448 | 0 | 0 | 0
9470 | 401662.2 | 2011-02-22 06:31 | 685.5978 | 7 | 38 | -1.3496 | 3.631574 | 35.77012 | 35.20038 | 144.8005 | 123.5811 | -0.000226593 | 0.1125448 | 0 | 0 | 0
9471 | 401692.2 | 2011-02-22 06:31 | 715.6128 | 7 | 38 | -1.349419 | 3.623482 | 35.77012 | 35.21163 | 144.8005 | 123.6219 | -0.0002265453 | 0.1125448 | 0 | 0 | 0
9472 | 401722.2 | 2011-02-22 06:32 | 745.6279 | 7 | 38 | -1.3496 | 3.615391 | 35.77012 | 35.22289 | 144.8005 | 123.6626 | -0.0001941681 | 0.1125448 | 0 | 0 | 0
9473 | 401752.2 | 2011-02-22 06:32 | 775.643 | 7 | 38 | -1.3496 | 3.607299 | 35.77012 | 35.23414 | 144.8005 | 123.7032 | -0.0002589226 | 0.1125448 | 0 | 0 | 0
9474 | 401782.3 | 2011-02-22 06:33 | 805.6581 | 7 | 38 | -1.3496 | 3.599531 | 35.77012 | 35.24539 | 144.8005 | 123.7438 | -0.000226593 | 0.1125448 | 0 | 0 | 0
9475 | 401812.3 | 2011-02-22 06:33 | 835.6733 | 7 | 38 | -1.3496 | 3.591925 | 35.77012 | 35.25664 | 144.8005 | 123.7842 | -0.0001942158 | 0.1125448 | 0 | 0 | 0
9476 | 401842.3 | 2011-02-22 06:34 | 865.6902 | 7 | 38 | -1.3496 | 3.584319 | 35.77012 | 35.2679 | 144.8005 | 123.8246 | -0.0001942158 | 0.1125448 | 0 | 0 | 0
9477 | 401872.3 | 2011-02-22 06:34 | 895.7035 | 7 | 38 | -1.3496 | 3.577037 | 35.77012 | 35.27915 | 144.8005 | 123.8649 | -0.0001941681 | 0.1125448 | 0 | 0 | 0
9478 | 401902.3 | 2011-02-22 06:35 | 925.7185 | 7 | 38 | -1.349419 | 3.569755 | 35.77012 | 35.2904 | 144.8005 | 123.9051 | -0.0001618385 | 0.1125448 | 0 | 0 | 0
9479 | 401932.3 | 2011-02-22 06:35 | 955.7339 | 7 | 38 | -1.349419 | 3.562634 | 35.77012 | 35.30165 | 144.8005 | 123.9452 | -0.0001618385 | 0.1125448 | 0 | 0 | 0
9480 | 401962.4 | 2011-02-22 06:36 | 985.7488 | 7 | 38 | -1.3496 | 3.555514 | 35.77012 | 35.3129 | 144.8005 | 123.9853 | -0.0002265453 | 0.1125448 | 0 | 0 | 0
9481 | 401992.4 | 2011-02-22 06:36 | 1015.764 | 7 | 38 | -1.349419 | 3.54904 | 35.77012 | 35.32416 | 144.8005 | 124.0253 | -0.0001618385 | 0.1125448 | 0 | 0 | 0
9482 | 402022.4 | 2011-02-22 06:37 | 1045.779 | 7 | 38 | -1.3496 | 3.542243 | 35.77012 | 35.33541 | 144.8005 | 124.0651 | -0.0001617908 | 0.1125448 | 0 | 0 | 0
9483 | 402052.4 | 2011-02-22 06:37 | 1075.794 | 7 | 38 | -1.3496 | 3.53577 | 35.77012 | 35.34666 | 144.8005 | 124.105 | -0.0001942158 | 0.1125448 | 0 | 0 | 0
9484 | 402082.4 | 2011-02-22 06:38 | 1105.809 | 7 | 38 | -1.3496 | 3.529459 | 35.77012 | 35.35791 | 144.8005 | 124.1447 | -0.0001618385 | 0.1125448 | 0 | 0 | 0
9485 | 402112.4 | 2011-02-22 06:38 | 1135.824 | 7 | 38 | -1.3496 | 3.523471 | 35.77012 | 35.36916 | 144.8005 | 124.1844 | -0.0001294613 | 0.1125448 | 0 | 0 | 0
9486 | 402142.4 | 2011-02-22 06:39 | 1165.839 | 7 | 38 | -1.349963 | 3.517483 | 35.77012 | 35.38042 | 144.8005 | 124.224 | -0.0001618385 | 0.1125448 | 0 | 0 | 0
9487 | 402172.5 | 2011-02-22 06:39 | 1195.855 | 7 | 38 | -1.349419 | 3.511819 | 35.77012 | 35.39167 | 144.8005 | 124.2636 | -0.0001618385 | 0.1125448 | 0 | 0 | 0
9488 | 402202.5 | 2011-02-22 06:40 | 1225.87 | 7 | 38 | -1.349782 | 3.505993 | 35.77012 | 35.40292 | 144.8005 | 124.303 | -0.0001941681 | 0.1125448 | 0 | 0 | 0
9489 | 402232.5 | 2011-02-22 06:40 | 1255.885 | 7 | 38 | -1.349782 | 3.500653 | 35.77012 | 35.41417 | 144.8005 | 124.3425 | -0.0001618385 | 0.1125448 | 0 | 0 | 0
9490 | 402262.5 | 2011-02-22 06:41 | 1285.9 | 7 | 38 | -1.3496 | 3.495474 | 35.77012 | 35.42542 | 144.8005 | 124.3818 | -0.0001618385 | 0.1125448 | 0 | 0 | 0
9491 | 402292.5 | 2011-02-22 06:41 | 1315.915 | 7 | 38 | -1.3496 | 3.490458 | 35.77012 | 35.43668 | 144.8005 | 124.4211 | -0.0001294613 | 0.1125448 | 0 | 0 | 0
9492 | 402322.5 | 2011-02-22 06:42 | 1345.93 | 7 | 38 | -1.3496 | 3.485441 | 35.77012 | 35.44793 | 144.8005 | 124.4604 | -0.0001618385 | 0.1125448 | 0 | 0 | 0
9493 | 402352.6 | 2011-02-22 06:42 | 1375.945 | 7 | 38 | -1.3496 | 3.480748 | 35.77012 | 35.45918 | 144.8005 | 124.4996 | -9.708405e-05 | 0.1125448 | 0 | 0 | 0
9494 | 402382.6 | 2011-02-22 06:43 | 1405.96 | 7 | 38 | -1.3496 | 3.475893 | 35.77012 | 35.47043 | 144.8005 | 124.5387 | -0.0001294613 | 0.1125448 | 0 | 0 | 0
9495 | 402412.6 | 2011-02-22 06:43 | 1435.975 | 7 | 38 | -1.3496 | 3.471361 | 35.77012 | 35.48168 | 144.8005 | 124.5778 | -0.000129509 | 0.1125448 | 0 | 0 | 0
9496 | 402442.6 | 2011-02-22 06:44 | 1465.993 | 7 | 38 | -1.349419 | 3.46683 | 35.77012 | 35.49294 | 144.8005 | 124.6168 | -0.0001618385 | 0.1125448 | 0 | 0 | 0
9497 | 402472.6 | 2011-02-22 06:44 | 1496.006 | 7 | 38 | -1.349419 | 3.462623 | 35.77012 | 35.50419 | 144.8005 | 124.6558 | -6.475449e-05 | 0.1125448 | 0 | 0 | 0
9498 | 402502.6 | 2011-02-22 06:45 | 1526.021 | 7 | 38 | -1.3496 | 3.458091 | 35.77012 | 35.51544 | 144.8005 | 124.6947 | -9.708405e-05 | 0.1125448 | 0 | 0 | 0
9499 | 402532.6 | 2011-02-22 06:45 | 1556.036 | 7 | 38 | -1.349419 | 3.453884 | 35.77012 | 35.52669 | 144.8005 | 124.7336 | -6.47068e-05 | 0.1125448 | 0 | 0 | 0
9500 | 402562.7 | 2011-02-22 06:46 | 1586.051 | 7 | 38 | -1.3496 | 3.449514 | 35.77012 | 35.53795 | 144.8005 | 124.7725 | -0.0001294613 | 0.1125448 | 0 | 0 | 0
9501 | 402592.7 | 2011-02-22 06:46 | 1616.066 | 7 | 38 | -1.3496 | 3.445145 | 35.77012 | 35.5492 | 144.8005 | 124.8113 | -9.708405e-05 | 0.1125448 | 0 | 0 | 0
9502 | 402622.7 | 2011-02-22 06:47 | 1646.081 | 7 | 38 | -1.3496 | 3.440775 | 35.77012 | 35.56045 | 144.8005 | 124.85 | -9.713173e-05 | 0.1125448 | 0 | 0 | 0
9503 | 402652.7 | 2011-02-22 06:47 | 1676.099 | 7 | 38 | -1.3496 | 3.436244 | 35.77012 | 35.5717 | 144.8005 | 124.8887 | -9.708405e-05 | 0.1125448 | 0 | 0 | 0
9504 | 402682.7 | 2011-02-22 06:48 | 1706.111 | 7 | 38 | -1.349419 | 3.431713 | 35.77012 | 35.58295 | 144.8005 | 124.9273 | -0.000129509 | 0.1125448 | 0 | 0 | 0
9505 | 402712.7 | 2011-02-22 06:48 | 1736.127 | 7 | 38 | -1.3496 | 3.42702 | 35.77012 | 35.59421 | 144.8005 | 124.9659 | -6.475449e-05 | 0.1125448 | 0 | 0 | 0
9506 | 402742.7 | 2011-02-22 06:49 | 1766.142 | 7 | 38 | -1.3496 | 3.421679 | 35.77012 | 35.60546 | 144.8005 | 125.0044 | -0.0001618385 | 0.1125448 | 0 | 0 | 0
9507 | 402772.8 | 2011-02-22 06:49 | 1796.157 | 7 | 38 | -1.349419 | 3.416663 | 35.77012 | 35.61671 | 144.8005 | 125.0429 | -9.708405e-05 | 0.1125448 | 0 | 0 | 0
9508 | 402802.8 | 2011-02-22 06:50 | 1826.172 | 7 | 38 | -1.3496 | 3.410837 | 35.77012 | 35.62796 | 144.8005 | 125.0813 | -0.0001618385 | 0.1125448 | 0 | 0 | 0
9509 | 402832.8 | 2011-02-22 06:50 | 1856.187 | 7 | 38 | -1.3496 | 3.404687 | 35.77012 | 35.63921 | 144.8005 | 125.1197 | -0.0001942158 | 0.1125448 | 0 | 0 | 0
9510 | 402862.8 | 2011-02-22 06:51 | 1886.202 | 7 | 38 | -1.349419 | 3.398214 | 35.77012 | 35.65047 | 144.8005 | 125.1579 | -0.0001294613 | 0.1125448 | 0 | 0 | 0
9511 | 402892.8 | 2011-02-22 06:51 | 1916.217 | 7 | 38 | -1.3496 | 3.390932 | 35.77012 | 35.66172 | 144.8005 | 125.1961 | -0.0002265453 | 0.1125448 | 0 | 0 | 0
9512 | 402922.8 | 2011-02-22 06:52 | 1946.232 | 7 | 38 | -1.349419 | 3.38284 | 35.77012 | 35.67297 | 144.8005 | 125.2343 | -0.0002589226 | 0.1125448 | 0 | 0 | 0
9513 | 402952.9 | 2011-02-22 06:52 | 1976.247 | 7 | 38 | -1.349419 | 3.374101 | 35.77012 | 35.68422 | 144.8005 | 125.2723 | -0.0002589226 | 0.1125448 | 0 | 0 | 0
9514 | 402982.9 | 2011-02-22 06:53 | 2006.263 | 7 | 38 | -1.3496 | 3.364068 | 35.77012 | 35.69548 | 144.8005 | 125.3102 | -0.0002912998 | 0.1125448 | 0 | 0 | 0
9515 | 403012.9 | 2011-02-22 06:53 | 2036.278 | 7 | 38 | -1.3496 | 3.352901 | 35.77012 | 35.70673 | 144.8005 | 125.348 | -0.0003236294 | 0.1125448 | 0 | 0 | 0
9516 | 403042.9 | 2011-02-22 06:54 | 2066.295 | 7 | 38 | -1.349782 | 3.339631 | 35.77012 | 35.71798 | 144.8005 | 125.3856 | -0.0004207611 | 0.1125448 | 0 | 0 | 0
9517 | 403072.9 | 2011-02-22 06:54 | 2096.308 | 7 | 38 | -1.349782 | 3.324905 | 35.77012 | 35.72923 | 144.8005 | 125.4231 | -0.0004207611 | 0.1125448 | 0 | 0 | 0
9518 | 403102.9 | 2011-02-22 06:55 | 2126.323 | 7 | 38 | -1.349782 | 3.307427 | 35.77012 | 35.74049 | 144.8005 | 125.4605 | -0.0005178452 | 0.1125448 | 0 | 0 | 0
9519 | 403132.9 | 2011-02-22 06:55 | 2156.325 | 7 | 38 | -1.3496 | 3.287198 | 35.77012 | 35.75173 | 144.8005 | 125.4975 | -0.0005502224 | 0.1125448 | 0 | 0 | 0
9520 | 403162.9 | 2011-02-22 06:56 | 2186.338 | 7 | 38 | -1.3496 | 3.262923 | 35.77012 | 35.76299 | 144.8005 | 125.5344 | -0.0006796837 | 0.1125448 | 0 | 0 | 0
9521 | 403193 | 2011-02-22 06:56 | 2216.353 | 7 | 38 | -1.349419 | 3.233794 | 35.77012 | 35.77424 | 144.8005 | 125.571 | -0.000809145 | 0.1125448 | 0 | 0 | 0
9522 | 403223 | 2011-02-22 06:57 | 2246.368 | 7 | 38 | -1.349419 | 3.198677 | 35.77012 | 35.78549 | 144.8005 | 125.6071 | -0.0009709835 | 0.1125448 | 0 | 0 | 0
9523 | 403253 | 2011-02-22 06:57 | 2276.383 | 7 | 38 | -1.349419 | 3.155792 | 35.77012 | 35.79674 | 144.8005 | 125.6429 | -0.001229906 | 0.1125448 | 0 | 0 | 0
9524 | 403282.1 | 2011-02-22 06:58 | 2305.476 | 7 | 38 | -1.3496 | 3.105786 | 35.77012 | 35.80765 | 144.8005 | 125.6771 | -0.001456451 | 0.1125448 | 0 | 0 | 0
9525 | 403307.1 | 2011-02-22 06:58 | 2330.538 | 7 | 38 | -1.349963 | 3.05578 | 35.77012 | 35.81704 | 144.8005 | 125.706 | -0.001715374 | 0.1125448 | 0 | 0 | 0
9526 | 403329.6 | 2011-02-22 06:59 | 2353.007 | 7 | 38 | -1.349782 | 3.005774 | 35.77012 | 35.82547 | 144.8005 | 125.7315 | -0.001844835 | 0.1125448 | 0 | 0 | 0
9527 | 403350.4 | 2011-02-22 06:59 | 2373.834 | 7 | 38 | -1.349419 | 2.955769 | 35.77012 | 35.83327 | 144.8005 | 125.7548 | -0.001974344 | 0.1125448 | 0 | 0 | 0
9528 | 403370.3 | 2011-02-22 06:59 | 2393.74 | 7 | 38 | -1.349782 | 2.905763 | 35.77012 | 35.84074 | 144.8005 | 125.7767 | -0.002039099 | 0.1125448 | 0 | 0 | 0
9529 | 403389.9 | 2011-02-22 07:00 | 2413.318 | 7 | 38 | -1.3496 | 2.855595 | 35.77012 | 35.84808 | 144.8005 | 125.7978 | -0.002136183 | 0.1125448 | 0 | 0 | 0
9530 | 403409.5 | 2011-02-22 07:00 | 2432.912 | 7 | 38 | -1.349419 | 2.80559 | 35.77012 | 35.85542 | 144.8005 | 125.8186 | -0.002071428 | 0.1125448 | 0 | 0 | 0
9531 | 403429.2 | 2011-02-22 07:00 | 2452.614 | 7 | 38 | -1.349782 | 2.755584 | 35.77012 | 35.86281 | 144.8005 | 125.8392 | -0.002039051 | 0.1125448 | 0 | 0 | 0
9532 | 403449.5 | 2011-02-22 07:01 | 2472.911 | 7 | 38 | -1.3496 | 2.705578 | 35.77012 | 35.87042 | 144.8005 | 125.8599 | -0.001974344 | 0.1125448 | 0 | 0 | 0
9533 | 403451.8 | 2011-02-22 07:01 | 2475.177 | 7 | 38 | -1.349782 | 2.699914 | 35.77012 | 35.87127 | 144.8005 | 125.8622 | -0.002006721 | 0.1125448 | 0 | 0 | 0
9534 | 403452 | 2011-02-22 07:01 | 0.1874781 | 8 | 38 | -0.0006054253 | 2.873397 | 35.77012 | 35.87127 | 144.8005 | 125.8622 | 0 | 0.07280464 | 0 | 0 | 0
9535 | 403456.8 | 2011-02-22 07:01 | 5.000033 | 8 | 38 | 0.003751441 | 3.287845 | 35.77012 | 35.87127 | 144.8005 | 125.8622 | 0.02997103 | 0.07280464 | 0 | 0 | 0
9536 | 403486.8 | 2011-02-22 07:01 | 30.01327 | 1 | 39 | 0 | 3.471847 | 35.77012 | 35.87127 | 144.8005 | 125.8622 | 0.002233267 | 0.07280464 | 0 | 0 | 0
9537 | 403516.8 | 2011-02-22 07:02 | 60.02829 | 1 | 39 | 0 | 3.524766 | 35.77012 | 35.87127 | 144.8005 | 125.8622 | 0.0009709835 | 0.07280464 | 0 | 0 | 0
9538 | 403546.8 | 2011-02-22 07:02 | 90.04342 | 1 | 39 | 0 | 3.553086 | 35.77012 | 35.87127 | 144.8005 | 125.8622 | 0.0005502224 | 0.07280464 | 0 | 0 | 0
9539 | 403576.8 | 2011-02-22 07:03 | 120.0116 | 1 | 39 | 0 | 3.571211 | 35.77012 | 35.87127 | 144.8005 | 125.8622 | 0.0003883839 | 0.07280464 | 0 | 0 | 0
9540 | 403606.8 | 2011-02-22 07:03 | 30.01521 | 2 | 39 | 0.6747088 | 3.733204 | 35.77575 | 35.87127 | 144.8213 | 125.8622 | 0.00103569 | 0.07280464 | 0 | 0 | 0
9541 | 403636.8 | 2011-02-22 07:04 | 60.03052 | 2 | 39 | 0.6747088 | 3.76298 | 35.78137 | 35.87127 | 144.8424 | 125.8622 | 0.0006473064 | 0.07280464 | 0 | 0 | 0
9542 | 403666.9 | 2011-02-22 07:04 | 90.04532 | 2 | 39 | 0.6748903 | 3.7824 | 35.787 | 35.87127 | 144.8637 | 125.8622 | 0.0004531383 | 0.07280464 | 0 | 0 | 0
9543 | 403696.9 | 2011-02-22 07:05 | 120.0604 | 2 | 39 | 0.6748903 | 3.795832 | 35.79262 | 35.87127 | 144.885 | 125.8622 | 0.0003236294 | 0.07280464 | 0 | 0 | 0
9544 | 403726.9 | 2011-02-22 07:05 | 150.0755 | 2 | 39 | 0.6748903 | 3.805704 | 35.79825 | 35.87127 | 144.9064 | 125.8622 | 0.0002265453 | 0.07280464 | 0 | 0 | 0
9545 | 403756.9 | 2011-02-22 07:06 | 180.0907 | 2 | 39 | 0.6750719 | 3.813957 | 35.80388 | 35.87127 | 144.9278 | 125.8622 | 0.0002265453 | 0.07280464 | 0 | 0 | 0
9546 | 403786.9 | 2011-02-22 07:06 | 210.1058 | 2 | 39 | 0.6747088 | 3.820916 | 35.8095 | 35.87127 | 144.9493 | 125.8622 | 0.0001941681 | 0.07280464 | 0 | 0 | 0
9547 | 403816.9 | 2011-02-22 07:07 | 240.1209 | 2 | 39 | 0.6747088 | 3.827389 | 35.81513 | 35.87127 | 144.9708 | 125.8622 | 0.0001618385 | 0.07280464 | 0 | 0 | 0
9548 | 403847 | 2011-02-22 07:07 | 270.136 | 2 | 39 | 0.6747088 | 3.833701 | 35.82075 | 35.87127 | 144.9924 | 125.8622 | 0.0001618385 | 0.07280464 | 0 | 0 | 0
9549 | 403877 | 2011-02-22 07:08 | 300.1511 | 2 | 39 | 0.6748903 | 3.839688 | 35.82638 | 35.87127 | 145.0139 | 125.8622 | 0.0001618385 | 0.07280464 | 0 | 0 | 0
9550 | 403907 | 2011-02-22 07:08 | 330.1681 | 2 | 39 | 0.6745273 | 3.845352 | 35.83201 | 35.87127 | 145.0356 | 125.8622 | 0.0001294613 | 0.07280464 | 0 | 0 | 0
9551 | 403937 | 2011-02-22 07:09 | 360.1816 | 2 | 39 | 0.6743457 | 3.850531 | 35.83763 | 35.87127 | 145.0572 | 125.8622 | 9.713173e-05 | 0.07280464 | 0 | 0 | 0
9552 | 403967 | 2011-02-22 07:09 | 390.1966 | 2 | 39 | 0.6747088 | 3.855871 | 35.84326 | 35.87127 | 145.0789 | 125.8622 | 9.708405e-05 | 0.07280464 | 0 | 0 | 0
9553 | 403997 | 2011-02-22 07:10 | 420.2119 | 2 | 39 | 0.6748903 | 3.860888 | 35.84889 | 35.87127 | 145.1006 | 125.8622 | 0.0001294613 | 0.07280464 | 0 | 0 | 0
9554 | 404027 | 2011-02-22 07:10 | 450.2267 | 2 | 39 | 0.6747088 | 3.865905 | 35.85451 | 35.87127 | 145.1223 | 125.8622 | 0.0001618385 | 0.07280464 | 0 | 0 | 0
9555 | 404057.1 | 2011-02-22 07:11 | 480.2421 | 2 | 39 | 0.6747088 | 3.870436 | 35.86014 | 35.87127 | 145.1441 | 125.8622 | 9.708405e-05 | 0.07280464 | 0 | 0 | 0
9556 | 404087.1 | 2011-02-22 07:11 | 510.2569 | 2 | 39 | 0.6748903 | 3.874968 | 35.86577 | 35.87127 | 145.1659 | 125.8622 | 6.475449e-05 | 0.07280464 | 0 | 0 | 0
9557 | 404117.1 | 2011-02-22 07:12 | 540.2575 | 2 | 39 | 0.6747088 | 3.879499 | 35.87139 | 35.87127 | 145.1877 | 125.8622 | 9.708405e-05 | 0.07280464 | 0 | 0 | 0
9558 | 404147.1 | 2011-02-22 07:12 | 570.2718 | 2 | 39 | 0.6747088 | 3.883706 | 35.87702 | 35.87127 | 145.2095 | 125.8622 | 9.708405e-05 | 0.07280464 | 0 | 0 | 0
9559 | 404177.1 | 2011-02-22 07:13 | 600.2866 | 2 | 39 | 0.6747088 | 3.888076 | 35.88264 | 35.87127 | 145.2314 | 125.8622 | 0.0001294613 | 0.07280464 | 0 | 0 | 0
9560 | 404207.1 | 2011-02-22 07:13 | 630.3017 | 2 | 39 | 0.6748903 | 3.892283 | 35.88827 | 35.87127 | 145.2533 | 125.8622 | 0.0001294613 | 0.07280464 | 0 | 0 | 0
9561 | 404237.1 | 2011-02-22 07:14 | 660.3169 | 2 | 39 | 0.6747088 | 3.896005 | 35.89389 | 35.87127 | 145.2752 | 125.8622 | 9.708405e-05 | 0.07280464 | 0 | 0 | 0
9562 | 404267.1 | 2011-02-22 07:14 | 690.3319 | 2 | 39 | 0.6747088 | 3.899728 | 35.89952 | 35.87127 | 145.2971 | 125.8622 | 6.475449e-05 | 0.07280464 | 0 | 0 | 0
9563 | 404297.2 | 2011-02-22 07:15 | 720.347 | 2 | 39 | 0.6743457 | 3.903611 | 35.90515 | 35.87127 | 145.3191 | 125.8622 | 9.708405e-05 | 0.07280464 | 0 | 0 | 0
9564 | 404327.2 | 2011-02-22 07:15 | 750.3621 | 2 | 39 | 0.6747088 | 3.907172 | 35.91077 | 35.87127 | 145.341 | 125.8622 | 9.708405e-05 | 0.07280464 | 0 | 0 | 0
9565 | 404357.2 | 2011-02-22 07:16 | 780.3773 | 2 | 39 | 0.6747088 | 3.91057 | 35.9164 | 35.87127 | 145.363 | 125.8622 | 6.47068e-05 | 0.07280464 | 0 | 0 | 0
9566 | 404387.2 | 2011-02-22 07:16 | 810.3924 | 2 | 39 | 0.6747088 | 3.91413 | 35.92203 | 35.87127 | 145.3851 | 125.8622 | 0.0001294613 | 0.07280464 | 0 | 0 | 0
9567 | 404417.2 | 2011-02-22 07:17 | 840.4075 | 2 | 39 | 0.6747088 | 3.917205 | 35.92765 | 35.87127 | 145.4071 | 125.8622 | 6.475449e-05 | 0.07280464 | 0 | 0 | 0
9568 | 404447.2 | 2011-02-22 07:17 | 870.4226 | 2 | 39 | 0.6747088 | 3.92028 | 35.93328 | 35.87127 | 145.4291 | 125.8622 | 9.708405e-05 | 0.07280464 | 0 | 0 | 0
9569 | 404477.3 | 2011-02-22 07:18 | 900.4377 | 2 | 39 | 0.6747088 | 3.923355 | 35.9389 | 35.87127 | 145.4512 | 125.8622 | 9.708405e-05 | 0.07280464 | 0 | 0 | 0
9570 | 404507.3 | 2011-02-22 07:18 | 930.453 | 2 | 39 | 0.6747088 | 3.926268 | 35.94453 | 35.87127 | 145.4733 | 125.8622 | 6.475449e-05 | 0.07280464 | 0 | 0 | 0
9571 | 404537.3 | 2011-02-22 07:19 | 960.4698 | 2 | 39 | 0.6750719 | 3.929181 | 35.95016 | 35.87127 | 145.4954 | 125.8622 | 9.713173e-05 | 0.07280464 | 0 | 0 | 0
9572 | 404567.3 | 2011-02-22 07:19 | 990.4831 | 2 | 39 | 0.6748903 | 3.93177 | 35.95579 | 35.87127 | 145.5175 | 125.8622 | 3.237724e-05 | 0.07280464 | 0 | 0 | 0
9573 | 404597.3 | 2011-02-22 07:20 | 1020.498 | 2 | 39 | 0.6748903 | 3.934683 | 35.96142 | 35.87127 | 145.5396 | 125.8622 | 6.475449e-05 | 0.07280464 | 0 | 0 | 0
9574 | 404627.3 | 2011-02-22 07:20 | 1050.513 | 2 | 39 | 0.6748903 | 3.937272 | 35.96704 | 35.87127 | 145.5618 | 125.8622 | 6.475449e-05 | 0.07280464 | 0 | 0 | 0
9575 | 404657.3 | 2011-02-22 07:21 | 1080.528 | 2 | 39 | 0.6748903 | 3.940023 | 35.97267 | 35.87127 | 145.584 | 125.8622 | 6.475449e-05 | 0.07280464 | 0 | 0 | 0
9576 | 404687.4 | 2011-02-22 07:21 | 1110.544 | 2 | 39 | 0.6747088 | 3.942613 | 35.9783 | 35.87127 | 145.6061 | 125.8622 | 9.708405e-05 | 0.07280464 | 0 | 0 | 0
9577 | 404717.4 | 2011-02-22 07:22 | 1140.559 | 2 | 39 | 0.6748903 | 3.945202 | 35.98392 | 35.87127 | 145.6283 | 125.8622 | 9.713173e-05 | 0.07280464 | 0 | 0 | 0
9578 | 404747.4 | 2011-02-22 07:22 | 1170.576 | 2 | 39 | 0.6745273 | 3.947791 | 35.98955 | 35.87127 | 145.6505 | 125.8622 | 6.475449e-05 | 0.07280464 | 0 | 0 | 0
9579 | 404777.4 | 2011-02-22 07:23 | 1200.589 | 2 | 39 | 0.6747088 | 3.950381 | 35.99517 | 35.87127 | 145.6727 | 125.8622 | 6.47068e-05 | 0.07280464 | 0 | 0 | 0
9580 | 404807.4 | 2011-02-22 07:23 | 1230.604 | 2 | 39 | 0.6748903 | 3.95297 | 36.0008 | 35.87127 | 145.695 | 125.8622 | 3.232956e-05 | 0.07280464 | 0 | 0 | 0
9581 | 404837.4 | 2011-02-22 07:24 | 1260.619 | 2 | 39 | 0.6748903 | 3.955559 | 36.00643 | 35.87127 | 145.7172 | 125.8622 | 3.237724e-05 | 0.07280464 | 0 | 0 | 0
9582 | 404867.5 | 2011-02-22 07:24 | 1290.634 | 2 | 39 | 0.6748903 | 3.958148 | 36.01205 | 35.87127 | 145.7395 | 125.8622 | 6.475449e-05 | 0.07280464 | 0 | 0 | 0
9583 | 404897.5 | 2011-02-22 07:25 | 1320.649 | 2 | 39 | 0.6748903 | 3.9609 | 36.01768 | 35.87127 | 145.7618 | 125.8622 | 9.708405e-05 | 0.07280464 | 0 | 0 | 0
9584 | 404927.5 | 2011-02-22 07:25 | 1350.665 | 2 | 39 | 0.6748903 | 3.963651 | 36.02331 | 35.87127 | 145.7841 | 125.8622 | 9.708405e-05 | 0.07280464 | 0 | 0 | 0
9585 | 404957.5 | 2011-02-22 07:26 | 1380.679 | 2 | 39 | 0.6747088 | 3.966078 | 36.02893 | 35.87127 | 145.8064 | 125.8622 | 6.475449e-05 | 0.07280464 | 0 | 0 | 0
9586 | 404987.5 | 2011-02-22 07:26 | 1410.695 | 2 | 39 | 0.6748903 | 3.968829 | 36.03456 | 35.87127 | 145.8287 | 125.8622 | 9.713173e-05 | 0.07280464 | 0 | 0 | 0
9587 | 405017.5 | 2011-02-22 07:27 | 1440.71 | 2 | 39 | 0.6747088 | 3.971257 | 36.04018 | 35.87127 | 145.851 | 125.8622 | 9.708405e-05 | 0.07280464 | 0 | 0 | 0
9588 | 405047.5 | 2011-02-22 07:27 | 1470.725 | 2 | 39 | 0.6748903 | 3.973846 | 36.04581 | 35.87127 | 145.8734 | 125.8622 | 3.232956e-05 | 0.07280464 | 0 | 0 | 0
9589 | 405077.6 | 2011-02-22 07:28 | 1500.74 | 2 | 39 | 0.6747088 | 3.976274 | 36.05144 | 35.87127 | 145.8957 | 125.8622 | 0 | 0.07280464 | 0 | 0 | 0
9590 | 405107.6 | 2011-02-22 07:28 | 1530.755 | 2 | 39 | 0.6748903 | 3.979187 | 36.05706 | 35.87127 | 145.9181 | 125.8622 | 9.713173e-05 | 0.07280464 | 0 | 0 | 0
9591 | 405137.6 | 2011-02-22 07:29 | 1560.772 | 2 | 39 | 0.6747088 | 3.981776 | 36.06269 | 35.87127 | 145.9405 | 125.8622 | 6.475449e-05 | 0.07280464 | 0 | 0 | 0
9592 | 405167.6 | 2011-02-22 07:29 | 1590.785 | 2 | 39 | 0.6748903 | 3.984365 | 36.06832 | 35.87127 | 145.9629 | 125.8622 | 9.708405e-05 | 0.07280464 | 0 | 0 | 0
9593 | 405197.6 | 2011-02-22 07:30 | 1620.8 | 2 | 39 | 0.6747088 | 3.986793 | 36.07394 | 35.87127 | 145.9853 | 125.8622 | 3.237724e-05 | 0.07280464 | 0 | 0 | 0
9594 | 405227.6 | 2011-02-22 07:30 | 1650.816 | 2 | 39 | 0.6747088 | 3.989382 | 36.07957 | 35.87127 | 146.0078 | 125.8622 | 6.47068e-05 | 0.07280464 | 0 | 0 | 0
9595 | 405257.6 | 2011-02-22 07:31 | 1680.831 | 2 | 39 | 0.6748903 | 3.992133 | 36.08519 | 35.87127 | 146.0302 | 125.8622 | 9.708405e-05 | 0.07280464 | 0 | 0 | 0
9596 | 405287.7 | 2011-02-22 07:31 | 1710.846 | 2 | 39 | 0.6747088 | 3.99456 | 36.09082 | 35.87127 | 146.0527 | 125.8622 | 9.713173e-05 | 0.07280464 | 0 | 0 | 0
9597 | 405317.7 | 2011-02-22 07:32 | 1740.861 | 2 | 39 | 0.6747088 | 3.996988 | 36.09645 | 35.87127 | 146.0752 | 125.8622 | 3.237724e-05 | 0.07280464 | 0 | 0 | 0
9598 | 405347.7 | 2011-02-22 07:32 | 1770.876 | 2 | 39 | 0.6747088 | 3.999739 | 36.10207 | 35.87127 | 146.0977 | 125.8622 | 3.237724e-05 | 0.07280464 | 0 | 0 | 0
9599 | 405377.7 | 2011-02-22 07:33 | 1800.891 | 2 | 39 | 0.6748903 | 4.002328 | 36.1077 | 35.87127 | 146.1202 | 125.8622 | 6.475449e-05 | 0.07280464 | 0 | 0 | 0
9600 | 405407.7 | 2011-02-22 07:33 | 1830.906 | 2 | 39 | 0.6745273 | 4.004756 | 36.11332 | 35.87127 | 146.1427 | 125.8622 | 3.242493e-05 | 0.07280464 | 0 | 0 | 0
9601 | 405437.7 | 2011-02-22 07:34 | 1860.921 | 2 | 39 | 0.6743457 | 4.007345 | 36.11895 | 35.87127 | 146.1653 | 125.8622 | 9.717941e-05 | 0.07280464 | 0 | 0 | 0
9602 | 405467.8 | 2011-02-22 07:34 | 1890.937 | 2 | 39 | 0.6748903 | 4.010096 | 36.12458 | 35.87127 | 146.1878 | 125.8622 | 9.708405e-05 | 0.07280464 | 0 | 0 | 0
9603 | 405497.8 | 2011-02-22 07:35 | 1920.952 | 2 | 39 | 0.6747088 | 4.012524 | 36.1302 | 35.87127 | 146.2104 | 125.8622 | 9.708405e-05 | 0.07280464 | 0 | 0 | 0
9604 | 405527.8 | 2011-02-22 07:35 | 1950.967 | 2 | 39 | 0.6747088 | 4.014951 | 36.13583 | 35.87127 | 146.233 | 125.8622 | 3.242493e-05 | 0.07280464 | 0 | 0 | 0
9605 | 405557.8 | 2011-02-22 07:36 | 1980.982 | 2 | 39 | 0.6747088 | 4.01754 | 36.14146 | 35.87127 | 146.2556 | 125.8622 | 6.475449e-05 | 0.07280464 | 0 | 0 | 0
9606 | 405587.8 | 2011-02-22 07:36 | 2010.997 | 2 | 39 | 0.6747088 | 4.020291 | 36.14708 | 35.87127 | 146.2782 | 125.8622 | 0.0001294136 | 0.07280464 | 0 | 0 | 0
9607 | 405617.8 | 2011-02-22 07:37 | 2041.012 | 2 | 39 | 0.6748903 | 4.022881 | 36.15271 | 35.87127 | 146.3008 | 125.8622 | 6.465912e-05 | 0.07280464 | 0 | 0 | 0
9608 | 405647.8 | 2011-02-22 07:37 | 2071.027 | 2 | 39 | 0.6750719 | 4.025632 | 36.15833 | 35.87127 | 146.3234 | 125.8622 | 6.475449e-05 | 0.07280464 | 0 | 0 | 0
9609 | 405677.9 | 2011-02-22 07:38 | 2101.042 | 2 | 39 | 0.6748903 | 4.028059 | 36.16396 | 35.87127 | 146.3461 | 125.8622 | 6.475449e-05 | 0.07280464 | 0 | 0 | 0
9610 | 405707.9 | 2011-02-22 07:38 | 2131.057 | 2 | 39 | 0.6748903 | 4.03081 | 36.16959 | 35.87127 | 146.3688 | 125.8622 | 9.708405e-05 | 0.07280464 | 0 | 0 | 0
9611 | 405737.9 | 2011-02-22 07:39 | 2161.074 | 2 | 39 | 0.6745273 | 4.033238 | 36.17521 | 35.87127 | 146.3914 | 125.8622 | 3.232956e-05 | 0.07280464 | 0 | 0 | 0
9612 | 405767.9 | 2011-02-22 07:39 | 2191.088 | 2 | 39 | 0.6748903 | 4.035989 | 36.18084 | 35.87127 | 146.4141 | 125.8622 | 3.242493e-05 | 0.07280464 | 0 | 0 | 0
9613 | 405797.9 | 2011-02-22 07:40 | 2221.103 | 2 | 39 | 0.6747088 | 4.038579 | 36.18646 | 35.87127 | 146.4369 | 125.8622 | 6.475449e-05 | 0.07280464 | 0 | 0 | 0
9614 | 405827.9 | 2011-02-22 07:40 | 2251.118 | 2 | 39 | 0.6747088 | 4.041492 | 36.19209 | 35.87127 | 146.4596 | 125.8622 | 6.475449e-05 | 0.07280464 | 0 | 0 | 0
9615 | 405858 | 2011-02-22 07:41 | 2281.133 | 2 | 39 | 0.6748903 | 4.044242 | 36.19772 | 35.87127 | 146.4823 | 125.8622 | 6.475449e-05 | 0.07280464 | 0 | 0 | 0
9616 | 405888 | 2011-02-22 07:41 | 2311.148 | 2 | 39 | 0.6747088 | 4.046994 | 36.20334 | 35.87127 | 146.5051 | 125.8622 | 6.475449e-05 | 0.07280464 | 0 | 0 | 0
9617 | 405918 | 2011-02-22 07:42 | 2341.163 | 2 | 39 | 0.6748903 | 4.049745 | 36.20897 | 35.87127 | 146.5279 | 125.8622 | 6.475449e-05 | 0.07280464 | 0 | 0 | 0
9618 | 405948 | 2011-02-22 07:42 | 2371.178 | 2 | 39 | 0.6747088 | 4.052496 | 36.21459 | 35.87127 | 146.5507 | 125.8622 | 3.242493e-05 | 0.07280464 | 0 | 0 | 0
9619 | 405978 | 2011-02-22 07:43 | 2401.193 | 2 | 39 | 0.6747088 | 4.055409 | 36.22022 | 35.87127 | 146.5735 | 125.8622 | 6.475449e-05 | 0.07280464 | 0 | 0 | 0
9620 | 406008 | 2011-02-22 07:43 | 2431.208 | 2 | 39 | 0.6745273 | 4.058322 | 36.22585 | 35.87127 | 146.5963 | 125.8622 | 6.475449e-05 | 0.07280464 | 0 | 0 | 0
9621 | 406038 | 2011-02-22 07:44 | 2461.224 | 2 | 39 | 0.6747088 | 4.060911 | 36.23147 | 35.87127 | 146.6191 | 125.8622 | 6.475449e-05 | 0.07280464 | 0 | 0 | 0
9622 | 406068.1 | 2011-02-22 07:44 | 2491.239 | 2 | 39 | 0.6748903 | 4.063986 | 36.2371 | 35.87127 | 146.642 | 125.8622 | 6.475449e-05 | 0.07280464 | 0 | 0 | 0
9623 | 406098.1 | 2011-02-22 07:45 | 2521.254 | 2 | 39 | 0.6747088 | 4.066899 | 36.24273 | 35.87127 | 146.6649 | 125.8622 | 0 | 0.07280464 | 0 | 0 | 0
9624 | 406128.1 | 2011-02-22 07:45 | 2551.269 | 2 | 39 | 0.6748903 | 4.069973 | 36.24835 | 35.87127 | 146.6878 | 125.8622 | 9.708405e-05 | 0.07280464 | 0 | 0 | 0
9625 | 406158.1 | 2011-02-22 07:46 | 2581.284 | 2 | 39 | 0.6747088 | 4.072725 | 36.25398 | 35.87127 | 146.7107 | 125.8622 | 6.475449e-05 | 0.07280464 | 0 | 0 | 0
9626 | 406188.1 | 2011-02-22 07:46 | 2611.299 | 2 | 39 | 0.6748903 | 4.075961 | 36.2596 | 35.87127 | 146.7336 | 125.8622 | 0.0001294136 | 0.07280464 | 0 | 0 | 0
9627 | 406218.1 | 2011-02-22 07:47 | 2641.314 | 2 | 39 | 0.6747088 | 4.079036 | 36.26523 | 35.87127 | 146.7565 | 125.8622 | 9.717941e-05 | 0.07280464 | 0 | 0 | 0
9628 | 406248.1 | 2011-02-22 07:47 | 2671.329 | 2 | 39 | 0.6750719 | 4.082111 | 36.27086 | 35.87127 | 146.7795 | 125.8622 | 9.708405e-05 | 0.07280464 | 0 | 0 | 0
9629 | 406278.2 | 2011-02-22 07:48 | 2701.345 | 2 | 39 | 0.6747088 | 4.085024 | 36.27648 | 35.87127 | 146.8025 | 125.8622 | 9.708405e-05 | 0.07280464 | 0 | 0 | 0
9630 | 406308.2 | 2011-02-22 07:48 | 2731.36 | 2 | 39 | 0.6745273 | 4.088099 | 36.28211 | 35.87127 | 146.8254 | 125.8622 | 6.475449e-05 | 0.07280464 | 0 | 0 | 0
9631 | 406338.2 | 2011-02-22 07:49 | 2761.36 | 2 | 39 | 0.6748903 | 4.091497 | 36.28773 | 35.87127 | 146.8484 | 125.8622 | 0.0001618385 | 0.07280464 | 0 | 0 | 0
9632 | 406368.2 | 2011-02-22 07:49 | 2791.376 | 2 | 39 | 0.6748903 | 4.094572 | 36.29336 | 35.87127 | 146.8715 | 125.8622 | 9.708405e-05 | 0.07280464 | 0 | 0 | 0
9633 | 406398.2 | 2011-02-22 07:50 | 2821.389 | 2 | 39 | 0.6747088 | 4.097647 | 36.29898 | 35.87127 | 146.8945 | 125.8622 | 6.475449e-05 | 0.07280464 | 0 | 0 | 0
9634 | 406428.2 | 2011-02-22 07:50 | 2851.404 | 2 | 39 | 0.6745273 | 4.101045 | 36.30461 | 35.87127 | 146.9176 | 125.8622 | 9.708405e-05 | 0.07280464 | 0 | 0 | 0
9635 | 406458.2 | 2011-02-22 07:51 | 2881.42 | 2 | 39 | 0.6747088 | 4.104281 | 36.31024 | 35.87127 | 146.9407 | 125.8622 | 6.465912e-05 | 0.07280464 | 0 | 0 | 0
9636 | 406488.3 | 2011-02-22 07:51 | 2911.435 | 2 | 39 | 0.6748903 | 4.10768 | 36.31586 | 35.87127 | 146.9638 | 125.8622 | 0.000129509 | 0.07280464 | 0 | 0 | 0
9637 | 406518.3 | 2011-02-22 07:52 | 2941.45 | 2 | 39 | 0.6747088 | 4.110917 | 36.32149 | 35.87127 | 146.9869 | 125.8622 | 0.0001294136 | 0.07280464 | 0 | 0 | 0
9638 | 406548.3 | 2011-02-22 07:52 | 2971.465 | 2 | 39 | 0.6748903 | 4.114315 | 36.32711 | 35.87127 | 147.01 | 125.8622 | 6.465912e-05 | 0.07280464 | 0 | 0 | 0
9639 | 406578.3 | 2011-02-22 07:53 | 3001.48 | 2 | 39 | 0.6747088 | 4.117552 | 36.33274 | 35.87127 | 147.0332 | 125.8622 | 3.232956e-05 | 0.07280464 | 0 | 0 | 0
9640 | 406608.3 | 2011-02-22 07:53 | 3031.495 | 2 | 39 | 0.6748903 | 4.121112 | 36.33837 | 35.87127 | 147.0564 | 125.8622 | 6.465912e-05 | 0.07280464 | 0 | 0 | 0
9641 | 406638.3 | 2011-02-22 07:54 | 3061.51 | 2 | 39 | 0.6748903 | 4.12451 | 36.34399 | 35.87127 | 147.0796 | 125.8622 | 6.465912e-05 | 0.07280464 | 0 | 0 | 0
9642 | 406668.3 | 2011-02-22 07:54 | 3091.525 | 2 | 39 | 0.6748903 | 4.128071 | 36.34962 | 35.87127 | 147.1028 | 125.8622 | 6.475449e-05 | 0.07280464 | 0 | 0 | 0
9643 | 406698.4 | 2011-02-22 07:55 | 3121.543 | 2 | 39 | 0.6748903 | 4.131631 | 36.35525 | 35.87127 | 147.126 | 125.8622 | 6.465912e-05 | 0.07280464 | 0 | 0 | 0
9644 | 406728.4 | 2011-02-22 07:55 | 3151.555 | 2 | 39 | 0.6747088 | 4.135191 | 36.36087 | 35.87127 | 147.1492 | 125.8622 | 6.475449e-05 | 0.07280464 | 0 | 0 | 0
9645 | 406758.4 | 2011-02-22 07:56 | 3181.571 | 2 | 39 | 0.6750719 | 4.138914 | 36.3665 | 35.87127 | 147.1725 | 125.8622 | 9.717941e-05 | 0.07280464 | 0 | 0 | 0
9646 | 406788.4 | 2011-02-22 07:56 | 3211.586 | 2 | 39 | 0.6748903 | 4.142312 | 36.37212 | 35.87127 | 147.1958 | 125.8622 | 6.475449e-05 | 0.07280464 | 0 | 0 | 0
9647 | 406818.4 | 2011-02-22 07:57 | 3241.601 | 2 | 39 | 0.6748903 | 4.146196 | 36.37775 | 35.87127 | 147.2191 | 125.8622 | 9.708405e-05 | 0.07280464 | 0 | 0 | 0
9648 | 406848.4 | 2011-02-22 07:57 | 3271.616 | 2 | 39 | 0.6748903 | 4.149918 | 36.38338 | 35.87127 | 147.2425 | 125.8622 | 0.000129509 | 0.07280464 | 0 | 0 | 0
9649 | 406878.4 | 2011-02-22 07:58 | 3301.631 | 2 | 39 | 0.6747088 | 4.15364 | 36.389 | 35.87127 | 147.2658 | 125.8622 | 9.717941e-05 | 0.07280464 | 0 | 0 | 0
9650 | 406908.5 | 2011-02-22 07:58 | 3331.646 | 2 | 39 | 0.6747088 | 4.157524 | 36.39463 | 35.87127 | 147.2892 | 125.8622 | 9.708405e-05 | 0.07280464 | 0 | 0 | 0
9651 | 406938.5 | 2011-02-22 07:59 | 3361.661 | 2 | 39 | 0.6747088 | 4.161246 | 36.40025 | 35.87127 | 147.3126 | 125.8622 | 9.717941e-05 | 0.07280464 | 0 | 0 | 0
9652 | 406968.5 | 2011-02-22 07:59 | 3391.678 | 2 | 39 | 0.6750719 | 4.165292 | 36.40588 | 35.87127 | 147.3361 | 125.8622 | 0.0001618385 | 0.07280464 | 0 | 0 | 0
9653 | 406998.5 | 2011-02-22 08:00 | 3421.691 | 2 | 39 | 0.6748903 | 4.169014 | 36.41151 | 35.87127 | 147.3595 | 125.8622 | 0.000129509 | 0.07280464 | 0 | 0 | 0
9654 | 407028.5 | 2011-02-22 08:00 | 3451.707 | 2 | 39 | 0.6747088 | 4.172898 | 36.41713 | 35.87127 | 147.383 | 125.8622 | 9.708405e-05 | 0.07280464 | 0 | 0 | 0
9655 | 407058.5 | 2011-02-22 08:01 | 3481.722 | 2 | 39 | 0.6747088 | 4.176944 | 36.42276 | 35.87127 | 147.4064 | 125.8622 | 0.000129509 | 0.07280464 | 0 | 0 | 0
9656 | 407088.6 | 2011-02-22 08:01 | 3511.737 | 2 | 39 | 0.6747088 | 4.180666 | 36.42838 | 35.87127 | 147.43 | 125.8622 | 6.475449e-05 | 0.07280464 | 0 | 0 | 0
9657 | 407118.6 | 2011-02-22 08:02 | 3541.752 | 2 | 39 | 0.6745273 | 4.184711 | 36.43401 | 35.87127 | 147.4535 | 125.8622 | 9.708405e-05 | 0.07280464 | 0 | 0 | 0
9658 | 407148.6 | 2011-02-22 08:02 | 3571.767 | 2 | 39 | 0.6747088 | 4.188757 | 36.43964 | 35.87127 | 147.477 | 125.8622 | 6.475449e-05 | 0.07280464 | 0 | 0 | 0
9659 | 407178.6 | 2011-02-22 08:03 | 3601.782 | 2 | 39 | 0.6747088 | 4.192965 | 36.44526 | 35.87127 | 147.5006 | 125.8622 | 0.000129509 | 0.07280464 | 0 | 0 | 0
9660 | 407208.6 | 2011-02-22 08:03 | 3631.797 | 2 | 39 | 0.6747088 | 4.197011 | 36.45089 | 35.87127 | 147.5242 | 125.8622 | 9.708405e-05 | 0.07280464 | 0 | 0 | 0
9661 | 407259.5 | 2011-02-22 08:04 | 30.01518 | 3 | 39 | 0 | 4.076609 | 36.45479 | 35.87127 | 147.5406 | 125.8622 | -0.0005178452 | 0.07280464 | 0 | 0 | 0
9662 | 407289.5 | 2011-02-22 08:05 | 60.03037 | 3 | 39 | 0 | 4.062853 | 36.45479 | 35.87127 | 147.5406 | 125.8622 | -0.0002913475 | 0.07280464 | 0 | 0 | 0
9663 | 407319.5 | 2011-02-22 08:05 | 90.04539 | 3 | 39 | 0 | 4.054114 | 36.45479 | 35.87127 | 147.5406 | 125.8622 | -0.0002264977 | 0.07280464 | 0 | 0 | 0
9664 | 407349.5 | 2011-02-22 08:06 | 120.0136 | 3 | 39 | 0 | 4.04845 | 36.45479 | 35.87127 | 147.5406 | 125.8622 | -0.000129509 | 0.07280464 | 0 | 0 | 0
9665 | 407349.5 | 2011-02-22 08:06 | 0.01368811 | 4 | 39 | 1.155053 | 4.199438 | 36.4548 | 35.87127 | 147.5406 | 125.8622 | 0 | 0.07280464 | 0 | 0 | 0
9666 | 407350.3 | 2011-02-22 08:06 | 0.8886709 | 4 | 39 | 1.104586 | 4.199276 | 36.45507 | 35.87127 | 147.5418 | 125.8622 | -3.232956e-05 | 0.07280464 | 0 | 0 | 0
9667 | 407352.5 | 2011-02-22 08:06 | 3.06069 | 4 | 39 | 1.053938 | 4.199276 | 36.45572 | 35.87127 | 147.5445 | 125.8622 | -3.232956e-05 | 0.07280464 | 0 | 0 | 0
9668 | 407355.8 | 2011-02-22 08:06 | 6.294795 | 4 | 39 | 1.003471 | 4.199276 | 36.45665 | 35.87127 | 147.5484 | 125.8622 | 0 | 0.07280464 | 0 | 0 | 0
9669 | 407360 | 2011-02-22 08:06 | 10.57622 | 4 | 39 | 0.9533667 | 4.199438 | 36.45781 | 35.87127 | 147.5533 | 125.8622 | 9.708405e-05 | 0.07280464 | 0 | 0 | 0
9670 | 407365.6 | 2011-02-22 08:06 | 16.10735 | 4 | 39 | 0.9032627 | 4.199276 | 36.45923 | 35.87127 | 147.5593 | 125.8622 | 3.242493e-05 | 0.07280464 | 0 | 0 | 0
9671 | 407372.7 | 2011-02-22 08:06 | 23.27887 | 4 | 39 | 0.8531588 | 4.199114 | 36.46098 | 35.87127 | 147.5666 | 125.8622 | -3.242493e-05 | 0.07280464 | 0 | 0 | 0
9672 | 407382.2 | 2011-02-22 08:06 | 32.73198 | 4 | 39 | 0.8030548 | 4.199114 | 36.46315 | 35.87127 | 147.5757 | 125.8622 | -3.242493e-05 | 0.07280464 | 0 | 0 | 0
9673 | 407394.8 | 2011-02-22 08:06 | 45.2943 | 4 | 39 | 0.7529509 | 4.199114 | 36.46586 | 35.87127 | 147.5871 | 125.8622 | -3.242493e-05 | 0.07280464 | 0 | 0 | 0
9674 | 407412.1 | 2011-02-22 08:07 | 62.65334 | 4 | 39 | 0.7028469 | 4.199276 | 36.46937 | 35.87127 | 147.6018 | 125.8622 | 0 | 0.07280464 | 0 | 0 | 0
9675 | 407438.6 | 2011-02-22 08:07 | 89.16845 | 4 | 39 | 0.652743 | 4.199114 | 36.47435 | 35.87127 | 147.6227 | 125.8622 | -3.242493e-05 | 0.07280464 | 0 | 0 | 0
9676 | 407482.7 | 2011-02-22 08:08 | 133.2145 | 4 | 39 | 0.6024575 | 4.199114 | 36.48201 | 35.87127 | 147.6549 | 125.8622 | 0 | 0.07280464 | 0 | 0 | 0
9677 | 407555.5 | 2011-02-22 08:09 | 206.0101 | 4 | 39 | 0.5523535 | 4.199276 | 36.49366 | 35.87127 | 147.7038 | 125.8622 | 0 | 0.07280464 | 0 | 0 | 0
9678 | 407657.8 | 2011-02-22 08:11 | 308.3053 | 4 | 39 | 0.502068 | 4.199114 | 36.50864 | 35.87127 | 147.7667 | 125.8622 | -3.242493e-05 | 0.07280464 | 0 | 0 | 0
9679 | 407782.9 | 2011-02-22 08:13 | 433.4439 | 4 | 39 | 0.4519641 | 4.199114 | 36.52523 | 35.87127 | 147.8364 | 125.8622 | 0 | 0.07280464 | 0 | 0 | 0
9680 | 407929 | 2011-02-22 08:15 | 579.5194 | 4 | 39 | 0.4018601 | 4.199114 | 36.54255 | 35.87127 | 147.9091 | 125.8622 | -3.242493e-05 | 0.07280464 | 0 | 0 | 0
9681 | 408099.8 | 2011-02-22 08:18 | 750.329 | 4 | 39 | 0.3517561 | 4.199114 | 36.56043 | 35.87127 | 147.9842 | 125.8622 | -3.242493e-05 | 0.07280464 | 0 | 0 | 0
9682 | 408303.3 | 2011-02-22 08:22 | 953.8881 | 4 | 39 | 0.3016522 | 4.199114 | 36.5789 | 35.87127 | 148.0618 | 125.8622 | 0 | 0.07280464 | 0 | 0 | 0
9683 | 408558.1 | 2011-02-22 08:26 | 1208.665 | 4 | 39 | 0.2513667 | 4.199114 | 36.59844 | 35.87127 | 148.1438 | 125.8622 | 3.232956e-05 | 0.07280464 | 0 | 0 | 0
9684 | 408885 | 2011-02-22 08:31 | 1535.55 | 4 | 39 | 0.2008996 | 4.199114 | 36.61893 | 35.87127 | 148.2299 | 125.8622 | -3.242493e-05 | 0.07280464 | 0 | 0 | 0
9685 | 409338.7 | 2011-02-22 08:39 | 1989.277 | 4 | 39 | 0.1506141 | 4.198953 | 36.641 | 35.87127 | 148.3225 | 125.8622 | -6.475449e-05 | 0.07280464 | 0 | 0 | 0
9686 | 410040.7 | 2011-02-22 08:51 | 2691.204 | 4 | 39 | 0.1005102 | 4.199114 | 36.6652 | 35.87127 | 148.4241 | 125.8622 | 0 | 0.07280464 | 0 | 0 | 0
9687 | 411487.7 | 2011-02-22 09:15 | 4138.193 | 4 | 39 | 0.05040621 | 4.199114 | 36.69423 | 35.87127 | 148.5461 | 125.8622 | -3.242493e-05 | 0.07280464 | 0 | 0 | 0
9688 | 411542.8 | 2011-02-22 09:16 | 4193.366 | 4 | 39 | 0.04986161 | 4.199276 | 36.69502 | 35.87127 | 148.5494 | 125.8622 | -3.232956e-05 | 0.07280464 | 0 | 0 | 0
9689 | 411602.8 | 2011-02-22 09:17 | 60.0146 | 5 | 39 | 0 | 4.187948 | 36.69502 | 35.87127 | 148.5494 | 125.8622 | -6.475449e-05 | 0.07280464 | 0 | 0 | 0
9690 | 411603 | 2011-02-22 09:17 | 0.1873674 | 6 | 39 | 0.0001207191 | 4.18811 | 36.69502 | 35.87127 | 148.5494 | 125.8622 | 0 | 0.1132517 | 0 | 0 | 0
9691 | 411607.8 | 2011-02-22 09:17 | 5.015405 | 6 | 39 | 0.004114513 | 4.188595 | 36.69502 | 35.87127 | 148.5494 | 125.8622 | -3.242493e-05 | 0.1132517 | 0 | 0 | 0
9692 | 411607.9 | 2011-02-22 09:17 | 2.596471205e-06 | 7 | 39 | -1.349056 | 4.018997 | 36.69502 | 35.87127 | 148.5494 | 125.8622 | 0 | 0.1132517 | 0 | 0 | 0
9693 | 411615.4 | 2011-02-22 09:17 | 7.546724 | 7 | 39 | -1.349419 | 3.968991 | 36.69502 | 35.87409 | 148.5494 | 125.8735 | -0.002233267 | 0.1132517 | 0 | 0 | 0
9694 | 411643.7 | 2011-02-22 09:17 | 35.84319 | 7 | 39 | -1.3496 | 3.918985 | 36.69502 | 35.8847 | 148.5494 | 125.9153 | -0.001100445 | 0.1132517 | 0 | 0 | 0
9695 | 411673.7 | 2011-02-22 09:18 | 65.85823 | 7 | 39 | -1.3496 | 3.884516 | 36.69502 | 35.89595 | 148.5494 | 125.9592 | -0.0007767677 | 0.1132517 | 0 | 0 | 0
9696 | 411703.7 | 2011-02-22 09:18 | 95.87352 | 7 | 39 | -1.349419 | 3.858137 | 36.69502 | 35.90721 | 148.5494 | 126.0027 | -0.0006473064 | 0.1132517 | 0 | 0 | 0
9697 | 411733.7 | 2011-02-22 09:19 | 125.8903 | 7 | 39 | -1.3496 | 3.836614 | 36.69502 | 35.91846 | 148.5494 | 126.046 | -0.0005178452 | 0.1132517 | 0 | 0 | 0
9698 | 411763.8 | 2011-02-22 09:19 | 155.9037 | 7 | 39 | -1.349419 | 3.818489 | 36.69502 | 35.92971 | 148.5494 | 126.0891 | -0.0004530907 | 0.1132517 | 0 | 0 | 0
9699 | 411793.8 | 2011-02-22 09:20 | 185.9187 | 7 | 39 | -1.3496 | 3.802467 | 36.69502 | 35.94096 | 148.5494 | 126.132 | -0.0003560066 | 0.1132517 | 0 | 0 | 0
9700 | 411823.8 | 2011-02-22 09:20 | 215.9338 | 7 | 39 | -1.349419 | 3.788226 | 36.69502 | 35.95221 | 148.5494 | 126.1747 | -0.0003236771 | 0.1132517 | 0 | 0 | 0
9701 | 411853.8 | 2011-02-22 09:21 | 245.9489 | 7 | 39 | -1.349419 | 3.774956 | 36.69502 | 35.96347 | 148.5494 | 126.2172 | -0.0002912998 | 0.1132517 | 0 | 0 | 0
9702 | 411883.8 | 2011-02-22 09:21 | 275.964 | 7 | 39 | -1.349419 | 3.762495 | 36.69502 | 35.97472 | 148.5494 | 126.2596 | -0.0002912998 | 0.1132517 | 0 | 0 | 0
9703 | 411913.8 | 2011-02-22 09:22 | 305.9791 | 7 | 39 | -1.3496 | 3.750681 | 36.69502 | 35.98597 | 148.5494 | 126.3019 | -0.0003236771 | 0.1132517 | 0 | 0 | 0
9704 | 411943.8 | 2011-02-22 09:22 | 335.9943 | 7 | 39 | -1.349782 | 3.739515 | 36.69502 | 35.99722 | 148.5494 | 126.344 | -0.0003236771 | 0.1132517 | 0 | 0 | 0
9705 | 411973.9 | 2011-02-22 09:23 | 366.0094 | 7 | 39 | -1.3496 | 3.728996 | 36.69502 | 36.00848 | 148.5494 | 126.3861 | -0.0002589226 | 0.1132517 | 0 | 0 | 0
9706 | 412003.9 | 2011-02-22 09:23 | 396.0245 | 7 | 39 | -1.3496 | 3.718801 | 36.69502 | 36.01973 | 148.5494 | 126.428 | -0.0002912998 | 0.1132517 | 0 | 0 | 0
9707 | 412033.9 | 2011-02-22 09:24 | 426.0397 | 7 | 39 | -1.349782 | 3.708767 | 36.69502 | 36.03098 | 148.5494 | 126.4698 | -0.0002912998 | 0.1132517 | 0 | 0 | 0
9708 | 412063.9 | 2011-02-22 09:24 | 456.0547 | 7 | 39 | -1.3496 | 3.699219 | 36.69502 | 36.04223 | 148.5494 | 126.5114 | -0.0002589226 | 0.1132517 | 0 | 0 | 0
9709 | 412093.9 | 2011-02-22 09:25 | 486.0698 | 7 | 39 | -1.3496 | 3.689671 | 36.69502 | 36.05348 | 148.5494 | 126.553 | -0.0002589226 | 0.1132517 | 0 | 0 | 0
9710 | 412123.9 | 2011-02-22 09:25 | 516.0849 | 7 | 39 | -1.3496 | 3.680447 | 36.69502 | 36.06474 | 148.5494 | 126.5945 | -0.0002912998 | 0.1132517 | 0 | 0 | 0
9711 | 412154 | 2011-02-22 09:26 | 546.1 | 7 | 39 | -1.3496 | 3.671546 | 36.69502 | 36.07599 | 148.5494 | 126.6358 | -0.0002265453 | 0.1132517 | 0 | 0 | 0
9712 | 412184 | 2011-02-22 09:26 | 576.1151 | 7 | 39 | -1.349419 | 3.662807 | 36.69502 | 36.08724 | 148.5494 | 126.6771 | -0.000226593 | 0.1132517 | 0 | 0 | 0
9713 | 412214 | 2011-02-22 09:27 | 606.1303 | 7 | 39 | -1.3496 | 3.653907 | 36.69502 | 36.09849 | 148.5494 | 126.7183 | -0.0002589226 | 0.1132517 | 0 | 0 | 0
9714 | 412244 | 2011-02-22 09:27 | 636.1454 | 7 | 39 | -1.3496 | 3.645329 | 36.69502 | 36.10974 | 148.5494 | 126.7593 | -0.0002912998 | 0.1132517 | 0 | 0 | 0
9715 | 412274 | 2011-02-22 09:28 | 666.1606 | 7 | 39 | -1.349419 | 3.636914 | 36.69502 | 36.121 | 148.5494 | 126.8003 | -0.0002265453 | 0.1132517 | 0 | 0 | 0
9716 | 412304 | 2011-02-22 09:28 | 696.1756 | 7 | 39 | -1.349419 | 3.628823 | 36.69502 | 36.13225 | 148.5494 | 126.8412 | -0.0001942158 | 0.1132517 | 0 | 0 | 0
9717 | 412334 | 2011-02-22 09:29 | 726.1926 | 7 | 39 | -1.349419 | 3.620569 | 36.69502 | 36.1435 | 148.5494 | 126.882 | -0.0002265453 | 0.1132517 | 0 | 0 | 0
9718 | 412364.1 | 2011-02-22 09:29 | 756.2058 | 7 | 39 | -1.3496 | 3.612316 | 36.69502 | 36.15475 | 148.5494 | 126.9227 | -0.0002589226 | 0.1132517 | 0 | 0 | 0
9719 | 412394.1 | 2011-02-22 09:30 | 786.2209 | 7 | 39 | -1.349782 | 3.604548 | 36.69502 | 36.16601 | 148.5494 | 126.9633 | -0.0002265453 | 0.1132517 | 0 | 0 | 0
9720 | 412424.1 | 2011-02-22 09:30 | 816.236 | 7 | 39 | -1.349419 | 3.596942 | 36.69502 | 36.17726 | 148.5494 | 127.0038 | -0.0001942158 | 0.1132517 | 0 | 0 | 0
9721 | 412454.1 | 2011-02-22 09:31 | 846.2515 | 7 | 39 | -1.3496 | 3.589336 | 36.69502 | 36.18851 | 148.5494 | 127.0442 | -0.0001942158 | 0.1132517 | 0 | 0 | 0
9722 | 412484.1 | 2011-02-22 09:31 | 876.2662 | 7 | 39 | -1.349782 | 3.58173 | 36.69502 | 36.19976 | 148.5494 | 127.0845 | -0.0001941681 | 0.1132517 | 0 | 0 | 0
9723 | 412514.1 | 2011-02-22 09:32 | 906.2814 | 7 | 39 | -1.349419 | 3.574286 | 36.69502 | 36.21101 | 148.5494 | 127.1248 | -0.0001941681 | 0.1132517 | 0 | 0 | 0
9724 | 412544.2 | 2011-02-22 09:32 | 936.2965 | 7 | 39 | -1.3496 | 3.567165 | 36.69502 | 36.22227 | 148.5494 | 127.165 | -0.0001941681 | 0.1132517 | 0 | 0 | 0
9725 | 412574.2 | 2011-02-22 09:33 | 966.3116 | 7 | 39 | -1.3496 | 3.560369 | 36.69502 | 36.23352 | 148.5494 | 127.2051 | -0.0001617908 | 0.1132517 | 0 | 0 | 0
9726 | 412604.2 | 2011-02-22 09:33 | 996.3269 | 7 | 39 | -1.349782 | 3.553248 | 36.69502 | 36.24477 | 148.5494 | 127.2451 | -0.0001941681 | 0.1132517 | 0 | 0 | 0
9727 | 412634.2 | 2011-02-22 09:34 | 1026.342 | 7 | 39 | -1.3496 | 3.546451 | 36.69502 | 36.25602 | 148.5494 | 127.285 | -0.0001941681 | 0.1132517 | 0 | 0 | 0
9728 | 412664.2 | 2011-02-22 09:34 | 1056.357 | 7 | 39 | -1.3496 | 3.539978 | 36.69502 | 36.26727 | 148.5494 | 127.3249 | -0.0001618385 | 0.1132517 | 0 | 0 | 0
9729 | 412694.2 | 2011-02-22 09:35 | 1086.372 | 7 | 39 | -1.3496 | 3.533666 | 36.69502 | 36.27853 | 148.5494 | 127.3647 | -0.0001294613 | 0.1132517 | 0 | 0 | 0
9730 | 412724.2 | 2011-02-22 09:35 | 1116.387 | 7 | 39 | -1.3496 | 3.527355 | 36.69502 | 36.28978 | 148.5494 | 127.4044 | -0.0001618385 | 0.1132517 | 0 | 0 | 0
9731 | 412754.3 | 2011-02-22 09:36 | 1146.402 | 7 | 39 | -1.3496 | 3.521367 | 36.69502 | 36.30103 | 148.5494 | 127.4441 | -0.0001294613 | 0.1132517 | 0 | 0 | 0
9732 | 412784.3 | 2011-02-22 09:36 | 1176.418 | 7 | 39 | -1.349782 | 3.515379 | 36.69502 | 36.31228 | 148.5494 | 127.4837 | -0.0001942158 | 0.1132517 | 0 | 0 | 0
9733 | 412814.3 | 2011-02-22 09:37 | 1206.432 | 7 | 39 | -1.349419 | 3.509877 | 36.69502 | 36.32354 | 148.5494 | 127.5232 | -6.475449e-05 | 0.1132517 | 0 | 0 | 0
9734 | 412844.3 | 2011-02-22 09:37 | 1236.448 | 7 | 39 | -1.349782 | 3.504213 | 36.69502 | 36.33479 | 148.5494 | 127.5627 | -0.0001294613 | 0.1132517 | 0 | 0 | 0
9735 | 412874.3 | 2011-02-22 09:38 | 1266.463 | 7 | 39 | -1.3496 | 3.499035 | 36.69502 | 36.34604 | 148.5494 | 127.6021 | -9.708405e-05 | 0.1132517 | 0 | 0 | 0
9736 | 412904.3 | 2011-02-22 09:38 | 1296.478 | 7 | 39 | -1.3496 | 3.493694 | 36.69502 | 36.35729 | 148.5494 | 127.6414 | -0.0001618385 | 0.1132517 | 0 | 0 | 0
9737 | 412934.4 | 2011-02-22 09:39 | 1326.495 | 7 | 39 | -1.3496 | 3.488678 | 36.69502 | 36.36855 | 148.5494 | 127.6807 | -0.0001294613 | 0.1132517 | 0 | 0 | 0
9738 | 412964.4 | 2011-02-22 09:39 | 1356.508 | 7 | 39 | -1.3496 | 3.483823 | 36.69502 | 36.3798 | 148.5494 | 127.7199 | -0.0001294613 | 0.1132517 | 0 | 0 | 0
9739 | 412994.4 | 2011-02-22 09:40 | 1386.523 | 7 | 39 | -1.349419 | 3.479129 | 36.69502 | 36.39105 | 148.5494 | 127.7591 | -0.0001294613 | 0.1132517 | 0 | 0 | 0
9740 | 413024.4 | 2011-02-22 09:40 | 1416.538 | 7 | 39 | -1.349419 | 3.474436 | 36.69502 | 36.4023 | 148.5494 | 127.7982 | -9.708405e-05 | 0.1132517 | 0 | 0 | 0
9741 | 413054.4 | 2011-02-22 09:41 | 1446.553 | 7 | 39 | -1.3496 | 3.469905 | 36.69502 | 36.41355 | 148.5494 | 127.8373 | -0.0001294613 | 0.1132517 | 0 | 0 | 0
9742 | 413084.4 | 2011-02-22 09:41 | 1476.568 | 7 | 39 | -1.3496 | 3.465374 | 36.69502 | 36.42481 | 148.5494 | 127.8763 | -0.0001294613 | 0.1132517 | 0 | 0 | 0
9743 | 413114.4 | 2011-02-22 09:42 | 1506.584 | 7 | 39 | -1.3496 | 3.461004 | 36.69502 | 36.43606 | 148.5494 | 127.9153 | -0.0001294613 | 0.1132517 | 0 | 0 | 0
9744 | 413144.5 | 2011-02-22 09:42 | 1536.599 | 7 | 39 | -1.349419 | 3.456797 | 36.69502 | 36.44731 | 148.5494 | 127.9542 | -9.713173e-05 | 0.1132517 | 0 | 0 | 0
9745 | 413174.5 | 2011-02-22 09:43 | 1566.614 | 7 | 39 | -1.3496 | 3.452589 | 36.69502 | 36.45856 | 148.5494 | 127.9931 | -6.475449e-05 | 0.1132517 | 0 | 0 | 0
9746 | 413204.5 | 2011-02-22 09:43 | 1596.629 | 7 | 39 | -1.3496 | 3.44822 | 36.69502 | 36.46981 | 148.5494 | 128.0319 | -9.708405e-05 | 0.1132517 | 0 | 0 | 0
9747 | 413234.5 | 2011-02-22 09:44 | 1626.644 | 7 | 39 | -1.3496 | 3.443688 | 36.69502 | 36.48107 | 148.5494 | 128.0707 | -0.0001294613 | 0.1132517 | 0 | 0 | 0
9748 | 413264.5 | 2011-02-22 09:44 | 1656.659 | 7 | 39 | -1.349419 | 3.439481 | 36.69502 | 36.49232 | 148.5494 | 128.1094 | -9.713173e-05 | 0.1132517 | 0 | 0 | 0
9749 | 413294.5 | 2011-02-22 09:45 | 1686.674 | 7 | 39 | -1.349782 | 3.434788 | 36.69502 | 36.50357 | 148.5494 | 128.1481 | -0.0001618385 | 0.1132517 | 0 | 0 | 0
9750 | 413324.5 | 2011-02-22 09:45 | 1716.689 | 7 | 39 | -1.349419 | 3.430418 | 36.69502 | 36.51482 | 148.5494 | 128.1867 | -6.475449e-05 | 0.1132517 | 0 | 0 | 0
9751 | 413354.6 | 2011-02-22 09:46 | 1746.704 | 7 | 39 | -1.349782 | 3.42524 | 36.69502 | 36.52608 | 148.5494 | 128.2253 | -0.0001294613 | 0.1132517 | 0 | 0 | 0
9752 | 413384.6 | 2011-02-22 09:46 | 1776.72 | 7 | 39 | -1.3496 | 3.420223 | 36.69502 | 36.53733 | 148.5494 | 128.2638 | -9.708405e-05 | 0.1132517 | 0 | 0 | 0
9753 | 413414.6 | 2011-02-22 09:47 | 1806.735 | 7 | 39 | -1.349419 | 3.414559 | 36.69502 | 36.54858 | 148.5494 | 128.3022 | -0.0001942158 | 0.1132517 | 0 | 0 | 0
9754 | 413444.6 | 2011-02-22 09:47 | 1836.75 | 7 | 39 | -1.3496 | 3.408733 | 36.69502 | 36.55983 | 148.5494 | 128.3406 | -0.0001618385 | 0.1132517 | 0 | 0 | 0
9755 | 413474.6 | 2011-02-22 09:48 | 1866.765 | 7 | 39 | -1.3496 | 3.402422 | 36.69502 | 36.57108 | 148.5494 | 128.3789 | -0.0001941681 | 0.1132517 | 0 | 0 | 0
9756 | 413504.6 | 2011-02-22 09:48 | 1896.78 | 7 | 39 | -1.3496 | 3.395948 | 36.69502 | 36.58234 | 148.5494 | 128.4172 | -9.708405e-05 | 0.1132517 | 0 | 0 | 0
9757 | 413534.7 | 2011-02-22 09:49 | 1926.798 | 7 | 39 | -1.3496 | 3.388342 | 36.69502 | 36.59359 | 148.5494 | 128.4554 | -0.0002265453 | 0.1132517 | 0 | 0 | 0
9758 | 413564.7 | 2011-02-22 09:49 | 1956.81 | 7 | 39 | -1.3496 | 3.380089 | 36.69502 | 36.60484 | 148.5494 | 128.4934 | -0.0002265453 | 0.1132517 | 0 | 0 | 0
9759 | 413594.7 | 2011-02-22 09:50 | 1986.825 | 7 | 39 | -1.3496 | 3.370703 | 36.69502 | 36.61609 | 148.5494 | 128.5314 | -0.0003236771 | 0.1132517 | 0 | 0 | 0
9760 | 413624.7 | 2011-02-22 09:50 | 2016.841 | 7 | 39 | -1.3496 | 3.360346 | 36.69502 | 36.62735 | 148.5494 | 128.5693 | -0.0002912998 | 0.1132517 | 0 | 0 | 0
9761 | 413654.7 | 2011-02-22 09:51 | 2046.856 | 7 | 39 | -1.349419 | 3.348694 | 36.69502 | 36.6386 | 148.5494 | 128.607 | -0.0003236294 | 0.1132517 | 0 | 0 | 0
9762 | 413684.7 | 2011-02-22 09:51 | 2076.871 | 7 | 39 | -1.349782 | 3.3351 | 36.69502 | 36.64985 | 148.5494 | 128.6446 | -0.0003560543 | 0.1132517 | 0 | 0 | 0
9763 | 413714.7 | 2011-02-22 09:52 | 2106.886 | 7 | 39 | -1.3496 | 3.319241 | 36.69502 | 36.6611 | 148.5494 | 128.6821 | -0.0004531383 | 0.1132517 | 0 | 0 | 0
9764 | 413744.8 | 2011-02-22 09:52 | 2136.901 | 7 | 39 | -1.349963 | 3.30063 | 36.69502 | 36.67236 | 148.5494 | 128.7193 | -0.0005178452 | 0.1132517 | 0 | 0 | 0
9765 | 413774.8 | 2011-02-22 09:53 | 2166.916 | 7 | 39 | -1.3496 | 3.279107 | 36.69502 | 36.68361 | 148.5494 | 128.7564 | -0.0006149292 | 0.1132517 | 0 | 0 | 0
9766 | 413804.8 | 2011-02-22 09:53 | 2196.931 | 7 | 39 | -1.3496 | 3.253214 | 36.69502 | 36.69486 | 148.5494 | 128.7931 | -0.000712061 | 0.1132517 | 0 | 0 | 0
9767 | 413834.8 | 2011-02-22 09:54 | 2226.946 | 7 | 39 | -1.349419 | 3.22198 | 36.69502 | 36.70611 | 148.5494 | 128.8296 | -0.0008738994 | 0.1132517 | 0 | 0 | 0
9768 | 413864.8 | 2011-02-22 09:54 | 2256.961 | 7 | 39 | -1.3496 | 3.18395 | 36.69502 | 36.71737 | 148.5494 | 128.8656 | -0.001068115 | 0.1132517 | 0 | 0 | 0
9769 | 413894.8 | 2011-02-22 09:55 | 2286.976 | 7 | 39 | -1.349419 | 3.13799 | 36.69502 | 36.72862 | 148.5494 | 128.9012 | -0.00132699 | 0.1132517 | 0 | 0 | 0
9770 | 413922.2 | 2011-02-22 09:55 | 2314.351 | 7 | 39 | -1.3496 | 3.087984 | 36.69502 | 36.73888 | 148.5494 | 128.9331 | -0.001553583 | 0.1132517 | 0 | 0 | 0
9771 | 413946.2 | 2011-02-22 09:56 | 2338.382 | 7 | 39 | -1.3496 | 3.037979 | 36.69502 | 36.74789 | 148.5494 | 128.9607 | -0.001780128 | 0.1132517 | 0 | 0 | 0
9772 | 413968 | 2011-02-22 09:56 | 2360.147 | 7 | 39 | -1.3496 | 2.987973 | 36.69502 | 36.75605 | 148.5494 | 128.9853 | -0.00190959 | 0.1132517 | 0 | 0 | 0
9773 | 413988.4 | 2011-02-22 09:56 | 2380.522 | 7 | 39 | -1.3496 | 2.937967 | 36.69502 | 36.76369 | 148.5494 | 129.0079 | -0.001941967 | 0.1132517 | 0 | 0 | 0
9774 | 414008.1 | 2011-02-22 09:57 | 2400.24 | 7 | 39 | -1.349419 | 2.887962 | 36.69502 | 36.77108 | 148.5494 | 129.0295 | -0.002039051 | 0.1132517 | 0 | 0 | 0
9775 | 414027.6 | 2011-02-22 09:57 | 2419.725 | 7 | 39 | -1.3496 | 2.837794 | 36.69502 | 36.77838 | 148.5494 | 129.0504 | -0.002103806 | 0.1132517 | 0 | 0 | 0
9776 | 414047.2 | 2011-02-22 09:57 | 2439.302 | 7 | 39 | -1.349782 | 2.787788 | 36.69502 | 36.78572 | 148.5494 | 129.071 | -0.002039051 | 0.1132517 | 0 | 0 | 0
9777 | 414067.2 | 2011-02-22 09:58 | 2459.302 | 7 | 39 | -1.3496 | 2.737783 | 36.69502 | 36.79322 | 148.5494 | 129.0917 | -0.002006674 | 0.1132517 | 0 | 0 | 0
9778 | 414082.6 | 2011-02-22 09:58 | 2474.708 | 7 | 39 | -1.3496 | 2.699914 | 36.69502 | 36.799 | 148.5494 | 129.1075 | -0.001941967 | 0.1132517 | 0 | 0 | 0
9779 | 414082.8 | 2011-02-22 09:58 | 0.1864597 | 8 | 39 | -0.009863766 | 2.825171 | 36.69502 | 36.799 | 148.5494 | 129.1075 | 0 | 0.07144609 | 0 | 0 | 0
9780 | 414082.8 | 2011-02-22 09:58 | 0.2021184 | 8 | 39 | 0.003751441 | 3.020987 | 36.69502 | 36.799 | 148.5494 | 129.1075 | 0.03916306 | 0.07144609 | 0 | 0 | 0
9781 | 414087.6 | 2011-02-22 09:58 | 5.001614 | 8 | 39 | 0.003932977 | 3.285903 | 36.69503 | 36.799 | 148.5494 | 129.1075 | 0.02925901 | 0.07144609 | 0 | 0 | 0
9782 | 414117.6 | 2011-02-22 09:59 | 30.01508 | 1 | 40 | 0 | 3.470876 | 36.69503 | 36.799 | 148.5494 | 129.1075 | 0.002233267 | 0.07144609 | 0 | 0 | 0
9783 | 414147.6 | 2011-02-22 09:59 | 60.03251 | 1 | 40 | 0 | 3.524118 | 36.69503 | 36.799 | 148.5494 | 129.1075 | 0.0009709835 | 0.07144609 | 0 | 0 | 0
9784 | 414177.6 | 2011-02-22 10:00 | 90.04534 | 1 | 40 | 0 | 3.552439 | 36.69503 | 36.799 | 148.5494 | 129.1075 | 0.0005502224 | 0.07144609 | 0 | 0 | 0
9785 | 414207.6 | 2011-02-22 10:00 | 120.0137 | 1 | 40 | 0 | 3.570887 | 36.69503 | 36.799 | 148.5494 | 129.1075 | 0.0004530907 | 0.07144609 | 0 | 0 | 0
9786 | 414237.6 | 2011-02-22 10:01 | 30.01518 | 2 | 40 | 0.6745273 | 3.733042 | 36.70065 | 36.799 | 148.5703 | 129.1075 | 0.00103569 | 0.07144609 | 0 | 0 | 0
9787 | 414267.6 | 2011-02-22 10:01 | 60.03023 | 2 | 40 | 0.6748903 | 3.762819 | 36.70628 | 36.799 | 148.5914 | 129.1075 | 0.0006473541 | 0.07144609 | 0 | 0 | 0
9788 | 414297.6 | 2011-02-22 10:02 | 90.04537 | 2 | 40 | 0.6748903 | 3.782238 | 36.7119 | 36.799 | 148.6126 | 129.1075 | 0.0003883839 | 0.07144609 | 0 | 0 | 0
9789 | 414327.7 | 2011-02-22 10:02 | 120.0604 | 2 | 40 | 0.6748903 | 3.795832 | 36.71753 | 36.799 | 148.6339 | 129.1075 | 0.0002912998 | 0.07144609 | 0 | 0 | 0
9790 | 414357.7 | 2011-02-22 10:03 | 150.0756 | 2 | 40 | 0.6747088 | 3.805542 | 36.72316 | 36.799 | 148.6553 | 129.1075 | 0.0002265453 | 0.07144609 | 0 | 0 | 0
9791 | 414387.7 | 2011-02-22 10:03 | 180.0907 | 2 | 40 | 0.6748903 | 3.813634 | 36.72878 | 36.799 | 148.6767 | 129.1075 | 0.000226593 | 0.07144609 | 0 | 0 | 0
9792 | 414417.7 | 2011-02-22 10:04 | 210.1058 | 2 | 40 | 0.6752535 | 3.820916 | 36.73441 | 36.799 | 148.6982 | 129.1075 | 0.0001941681 | 0.07144609 | 0 | 0 | 0
9793 | 414447.7 | 2011-02-22 10:04 | 240.1209 | 2 | 40 | 0.6748903 | 3.827389 | 36.74004 | 36.799 | 148.7197 | 129.1075 | 0.0001942158 | 0.07144609 | 0 | 0 | 0
9794 | 414477.7 | 2011-02-22 10:05 | 270.136 | 2 | 40 | 0.6747088 | 3.833701 | 36.74566 | 36.799 | 148.7413 | 129.1075 | 0.0001942158 | 0.07144609 | 0 | 0 | 0
9795 | 414507.7 | 2011-02-22 10:05 | 300.1511 | 2 | 40 | 0.6747088 | 3.839526 | 36.75129 | 36.799 | 148.7629 | 129.1075 | 0.0001617908 | 0.07144609 | 0 | 0 | 0
9796 | 414537.8 | 2011-02-22 10:06 | 330.1684 | 2 | 40 | 0.6748903 | 3.845191 | 36.75691 | 36.799 | 148.7845 | 129.1075 | 0.0001941681 | 0.07144609 | 0 | 0 | 0
9797 | 414567.8 | 2011-02-22 10:06 | 360.1816 | 2 | 40 | 0.6747088 | 3.850531 | 36.76254 | 36.799 | 148.8061 | 129.1075 | 9.713173e-05 | 0.07144609 | 0 | 0 | 0
9798 | 414597.8 | 2011-02-22 10:07 | 390.1965 | 2 | 40 | 0.6747088 | 3.855871 | 36.76817 | 36.799 | 148.8278 | 129.1075 | 0.0001294613 | 0.07144609 | 0 | 0 | 0
9799 | 414627.8 | 2011-02-22 10:07 | 420.2116 | 2 | 40 | 0.6747088 | 3.860888 | 36.77379 | 36.799 | 148.8495 | 129.1075 | 0.0001294613 | 0.07144609 | 0 | 0 | 0
9800 | 414657.8 | 2011-02-22 10:08 | 450.2267 | 2 | 40 | 0.6747088 | 3.865581 | 36.77942 | 36.799 | 148.8712 | 129.1075 | 0.0001294613 | 0.07144609 | 0 | 0 | 0
9801 | 414687.8 | 2011-02-22 10:08 | 480.2418 | 2 | 40 | 0.6748903 | 3.870436 | 36.78505 | 36.799 | 148.893 | 129.1075 | 0.0001294613 | 0.07144609 | 0 | 0 | 0
9802 | 414717.9 | 2011-02-22 10:09 | 510.2569 | 2 | 40 | 0.6748903 | 3.874806 | 36.79067 | 36.799 | 148.9148 | 129.1075 | 6.475449e-05 | 0.07144609 | 0 | 0 | 0
9803 | 414747.9 | 2011-02-22 10:09 | 540.272 | 2 | 40 | 0.6745273 | 3.879337 | 36.7963 | 36.799 | 148.9366 | 129.1075 | 9.708405e-05 | 0.07144609 | 0 | 0 | 0
9804 | 414777.9 | 2011-02-22 10:10 | 570.2873 | 2 | 40 | 0.6747088 | 3.883544 | 36.80193 | 36.799 | 148.9585 | 129.1075 | 9.708405e-05 | 0.07144609 | 0 | 0 | 0
9805 | 414807.9 | 2011-02-22 10:10 | 600.3024 | 2 | 40 | 0.6747088 | 3.88759 | 36.80755 | 36.799 | 148.9803 | 129.1075 | 6.47068e-05 | 0.07144609 | 0 | 0 | 0
9806 | 414837.9 | 2011-02-22 10:11 | 630.3173 | 2 | 40 | 0.6748903 | 3.89196 | 36.81318 | 36.799 | 149.0022 | 129.1075 | 0.0001294613 | 0.07144609 | 0 | 0 | 0
9807 | 414867.9 | 2011-02-22 10:11 | 660.3327 | 2 | 40 | 0.6745273 | 3.895682 | 36.8188 | 36.799 | 149.0241 | 129.1075 | 9.713173e-05 | 0.07144609 | 0 | 0 | 0
9808 | 414897.9 | 2011-02-22 10:12 | 690.3476 | 2 | 40 | 0.6748903 | 3.899566 | 36.82443 | 36.799 | 149.046 | 129.1075 | 0.0001294613 | 0.07144609 | 0 | 0 | 0
9809 | 414928 | 2011-02-22 10:12 | 720.3629 | 2 | 40 | 0.6747088 | 3.90345 | 36.83006 | 36.799 | 149.068 | 129.1075 | 0.0001294613 | 0.07144609 | 0 | 0 | 0
9810 | 414958 | 2011-02-22 10:13 | 750.3778 | 2 | 40 | 0.6748903 | 3.90701 | 36.83568 | 36.799 | 149.09 | 129.1075 | 0.0001294613 | 0.07144609 | 0 | 0 | 0
9811 | 414988 | 2011-02-22 10:13 | 780.393 | 2 | 40 | 0.6748903 | 3.910408 | 36.84131 | 36.799 | 149.112 | 129.1075 | 0.0001294613 | 0.07144609 | 0 | 0 | 0
9812 | 415018 | 2011-02-22 10:14 | 810.408 | 2 | 40 | 0.6748903 | 3.913807 | 36.84694 | 36.799 | 149.134 | 129.1075 | 0.0001294613 | 0.07144609 | 0 | 0 | 0
9813 | 415048 | 2011-02-22 10:14 | 840.4231 | 2 | 40 | 0.6750719 | 3.916882 | 36.85256 | 36.799 | 149.156 | 129.1075 | 6.47068e-05 | 0.07144609 | 0 | 0 | 0
9814 | 415078 | 2011-02-22 10:15 | 870.4382 | 2 | 40 | 0.6750719 | 3.92028 | 36.85819 | 36.799 | 149.178 | 129.1075 | 0.0001294613 | 0.07144609 | 0 | 0 | 0
9815 | 415108.1 | 2011-02-22 10:15 | 900.4534 | 2 | 40 | 0.6748903 | 3.923031 | 36.86382 | 36.799 | 149.2001 | 129.1075 | 6.47068e-05 | 0.07144609 | 0 | 0 | 0
9816 | 415138.1 | 2011-02-22 10:16 | 930.4704 | 2 | 40 | 0.6747088 | 3.925944 | 36.86944 | 36.799 | 149.2222 | 129.1075 | 9.708405e-05 | 0.07144609 | 0 | 0 | 0
9817 | 415168.1 | 2011-02-22 10:16 | 960.4836 | 2 | 40 | 0.6747088 | 3.928857 | 36.87507 | 36.799 | 149.2443 | 129.1075 | 6.47068e-05 | 0.07144609 | 0 | 0 | 0
9818 | 415198.1 | 2011-02-22 10:17 | 990.4988 | 2 | 40 | 0.6748903 | 3.931608 | 36.88069 | 36.799 | 149.2664 | 129.1075 | 9.708405e-05 | 0.07144609 | 0 | 0 | 0
9819 | 415228.1 | 2011-02-22 10:17 | 1020.514 | 2 | 40 | 0.6748903 | 3.934197 | 36.88632 | 36.799 | 149.2885 | 129.1075 | 6.47068e-05 | 0.07144609 | 0 | 0 | 0
9820 | 415258.1 | 2011-02-22 10:18 | 1050.529 | 2 | 40 | 0.6748903 | 3.936949 | 36.89195 | 36.799 | 149.3107 | 129.1075 | 3.232956e-05 | 0.07144609 | 0 | 0 | 0
9821 | 415288.1 | 2011-02-22 10:18 | 1080.544 | 2 | 40 | 0.6752535 | 3.940023 | 36.89758 | 36.799 | 149.3328 | 129.1075 | 9.708405e-05 | 0.07144609 | 0 | 0 | 0
9822 | 415318.2 | 2011-02-22 10:19 | 1110.559 | 2 | 40 | 0.6747088 | 3.942127 | 36.9032 | 36.799 | 149.355 | 129.1075 | 3.237724e-05 | 0.07144609 | 0 | 0 | 0
9823 | 415348.2 | 2011-02-22 10:19 | 1140.574 | 2 | 40 | 0.6750719 | 3.94504 | 36.90883 | 36.799 | 149.3772 | 129.1075 | 6.475449e-05 | 0.07144609 | 0 | 0 | 0
9824 | 415378.2 | 2011-02-22 10:20 | 1170.589 | 2 | 40 | 0.6748903 | 3.947629 | 36.91446 | 36.799 | 149.3994 | 129.1075 | 9.708405e-05 | 0.07144609 | 0 | 0 | 0
9825 | 415408.2 | 2011-02-22 10:20 | 1200.604 | 2 | 40 | 0.6747088 | 3.950219 | 36.92009 | 36.799 | 149.4216 | 129.1075 | 9.708405e-05 | 0.07144609 | 0 | 0 | 0
9826 | 415438.2 | 2011-02-22 10:21 | 1230.62 | 2 | 40 | 0.6748903 | 3.952808 | 36.92571 | 36.799 | 149.4439 | 129.1075 | 6.475449e-05 | 0.07144609 | 0 | 0 | 0
9827 | 415468.2 | 2011-02-22 10:21 | 1260.635 | 2 | 40 | 0.6748903 | 3.955397 | 36.93134 | 36.799 | 149.4661 | 129.1075 | 3.237724e-05 | 0.07144609 | 0 | 0 | 0
9828 | 415498.2 | 2011-02-22 10:22 | 1290.65 | 2 | 40 | 0.6747088 | 3.957825 | 36.93697 | 36.799 | 149.4884 | 129.1075 | 3.232956e-05 | 0.07144609 | 0 | 0 | 0
9829 | 415528.3 | 2011-02-22 10:22 | 1320.665 | 2 | 40 | 0.6748903 | 3.960738 | 36.94259 | 36.799 | 149.5107 | 129.1075 | 9.708405e-05 | 0.07144609 | 0 | 0 | 0
9830 | 415558.3 | 2011-02-22 10:23 | 1350.68 | 2 | 40 | 0.6747088 | 3.963327 | 36.94822 | 36.799 | 149.5329 | 129.1075 | 6.475449e-05 | 0.07144609 | 0 | 0 | 0
9831 | 415588.3 | 2011-02-22 10:23 | 1380.695 | 2 | 40 | 0.6745273 | 3.965755 | 36.95384 | 36.799 | 149.5553 | 129.1075 | 6.47068e-05 | 0.07144609 | 0 | 0 | 0
9832 | 415618.3 | 2011-02-22 10:24 | 1410.713 | 2 | 40 | 0.6748903 | 3.968344 | 36.95947 | 36.799 | 149.5776 | 129.1075 | 6.47068e-05 | 0.07144609 | 0 | 0 | 0
9833 | 415648.3 | 2011-02-22 10:24 | 1440.725 | 2 | 40 | 0.6745273 | 3.970933 | 36.9651 | 36.799 | 149.5999 | 129.1075 | 3.237724e-05 | 0.07144609 | 0 | 0 | 0
9834 | 415678.3 | 2011-02-22 10:25 | 1470.74 | 2 | 40 | 0.6748903 | 3.973684 | 36.97072 | 36.799 | 149.6223 | 129.1075 | 6.475449e-05 | 0.07144609 | 0 | 0 | 0
9835 | 415708.4 | 2011-02-22 10:25 | 1500.756 | 2 | 40 | 0.6748903 | 3.976274 | 36.97635 | 36.799 | 149.6446 | 129.1075 | 6.475449e-05 | 0.07144609 | 0 | 0 | 0
9836 | 415738.4 | 2011-02-22 10:26 | 1530.773 | 2 | 40 | 0.6747088 | 3.978863 | 36.98198 | 36.799 | 149.667 | 129.1075 | 3.237724e-05 | 0.07144609 | 0 | 0 | 0
9837 | 415768.4 | 2011-02-22 10:26 | 1560.786 | 2 | 40 | 0.6748903 | 3.981452 | 36.9876 | 36.799 | 149.6894 | 129.1075 | 6.47068e-05 | 0.07144609 | 0 | 0 | 0
9838 | 415798.4 | 2011-02-22 10:27 | 1590.801 | 2 | 40 | 0.6748903 | 3.984041 | 36.99323 | 36.799 | 149.7118 | 129.1075 | 3.237724e-05 | 0.07144609 | 0 | 0 | 0
9839 | 415828.4 | 2011-02-22 10:27 | 1620.816 | 2 | 40 | 0.6748903 | 3.986631 | 36.99886 | 36.799 | 149.7342 | 129.1075 | 3.237724e-05 | 0.07144609 | 0 | 0 | 0
9840 | 415858.4 | 2011-02-22 10:28 | 1650.831 | 2 | 40 | 0.6747088 | 3.98922 | 37.00448 | 36.799 | 149.7567 | 129.1075 | 6.47068e-05 | 0.07144609 | 0 | 0 | 0
9841 | 415888.4 | 2011-02-22 10:28 | 1680.846 | 2 | 40 | 0.6747088 | 3.991809 | 37.01011 | 36.799 | 149.7791 | 129.1075 | 6.475449e-05 | 0.07144609 | 0 | 0 | 0
9842 | 415918.5 | 2011-02-22 10:29 | 1710.861 | 2 | 40 | 0.6747088 | 3.994237 | 37.01573 | 36.799 | 149.8016 | 129.1075 | 3.237724e-05 | 0.07144609 | 0 | 0 | 0
9843 | 415948.5 | 2011-02-22 10:29 | 1740.876 | 2 | 40 | 0.6750719 | 3.996988 | 37.02136 | 36.799 | 149.8241 | 129.1075 | 9.708405e-05 | 0.07144609 | 0 | 0 | 0
9844 | 415978.5 | 2011-02-22 10:30 | 1770.892 | 2 | 40 | 0.6748903 | 3.999415 | 37.02699 | 36.799 | 149.8466 | 129.1075 | 9.713173e-05 | 0.07144609 | 0 | 0 | 0
9845 | 416008.5 | 2011-02-22 10:30 | 1800.907 | 2 | 40 | 0.6747088 | 4.002005 | 37.03261 | 36.799 | 149.8691 | 129.1075 | 3.232956e-05 | 0.07144609 | 0 | 0 | 0
9846 | 416038.5 | 2011-02-22 10:31 | 1830.922 | 2 | 40 | 0.6747088 | 4.004594 | 37.03824 | 36.799 | 149.8916 | 129.1075 | 6.475449e-05 | 0.07144609 | 0 | 0 | 0
9847 | 416068.5 | 2011-02-22 10:31 | 1860.937 | 2 | 40 | 0.6747088 | 4.007183 | 37.04387 | 36.799 | 149.9141 | 129.1075 | 6.475449e-05 | 0.07144609 | 0 | 0 | 0
9848 | 416098.5 | 2011-02-22 10:32 | 1890.952 | 2 | 40 | 0.6748903 | 4.009611 | 37.04949 | 36.799 | 149.9367 | 129.1075 | 6.475449e-05 | 0.07144609 | 0 | 0 | 0
9849 | 416128.6 | 2011-02-22 10:32 | 1920.967 | 2 | 40 | 0.6748903 | 4.0122 | 37.05512 | 36.799 | 149.9592 | 129.1075 | 6.475449e-05 | 0.07144609 | 0 | 0 | 0
9850 | 416158.6 | 2011-02-22 10:33 | 1950.982 | 2 | 40 | 0.6747088 | 4.014789 | 37.06074 | 36.799 | 149.9818 | 129.1075 | 6.465912e-05 | 0.07144609 | 0 | 0 | 0
9851 | 416188.6 | 2011-02-22 10:33 | 1980.997 | 2 | 40 | 0.6747088 | 4.017217 | 37.06637 | 36.799 | 150.0044 | 129.1075 | 6.475449e-05 | 0.07144609 | 0 | 0 | 0
9852 | 416218.6 | 2011-02-22 10:34 | 2011.012 | 2 | 40 | 0.6747088 | 4.019968 | 37.072 | 36.799 | 150.027 | 129.1075 | 6.475449e-05 | 0.07144609 | 0 | 0 | 0
9853 | 416248.6 | 2011-02-22 10:34 | 2041.028 | 2 | 40 | 0.6750719 | 4.022557 | 37.07762 | 36.799 | 150.0497 | 129.1075 | 9.708405e-05 | 0.07144609 | 0 | 0 | 0
9854 | 416278.6 | 2011-02-22 10:35 | 2071.043 | 2 | 40 | 0.6747088 | 4.025146 | 37.08325 | 36.799 | 150.0723 | 129.1075 | 6.475449e-05 | 0.07144609 | 0 | 0 | 0
9855 | 416308.7 | 2011-02-22 10:35 | 2101.058 | 2 | 40 | 0.6748903 | 4.027897 | 37.08888 | 36.799 | 150.0949 | 129.1075 | 6.465912e-05 | 0.07144609 | 0 | 0 | 0
9856 | 416338.7 | 2011-02-22 10:36 | 2131.075 | 2 | 40 | 0.6745273 | 4.030487 | 37.0945 | 36.799 | 150.1176 | 129.1075 | 9.717941e-05 | 0.07144609 | 0 | 0 | 0
9857 | 416368.7 | 2011-02-22 10:36 | 2161.088 | 2 | 40 | 0.6747088 | 4.033076 | 37.10013 | 36.799 | 150.1403 | 129.1075 | 9.708405e-05 | 0.07144609 | 0 | 0 | 0
9858 | 416398.7 | 2011-02-22 10:37 | 2191.103 | 2 | 40 | 0.6748903 | 4.035827 | 37.10575 | 36.799 | 150.163 | 129.1075 | 9.708405e-05 | 0.07144609 | 0 | 0 | 0
9859 | 416428.7 | 2011-02-22 10:37 | 2221.118 | 2 | 40 | 0.6748903 | 4.038416 | 37.11138 | 36.799 | 150.1857 | 129.1075 | 6.465912e-05 | 0.07144609 | 0 | 0 | 0
9860 | 416458.7 | 2011-02-22 10:38 | 2251.133 | 2 | 40 | 0.6748903 | 4.041168 | 37.11701 | 36.799 | 150.2084 | 129.1075 | 6.475449e-05 | 0.07144609 | 0 | 0 | 0
9861 | 416488.7 | 2011-02-22 10:38 | 2281.148 | 2 | 40 | 0.6747088 | 4.043757 | 37.12263 | 36.799 | 150.2312 | 129.1075 | 6.475449e-05 | 0.07144609 | 0 | 0 | 0
9862 | 416518.8 | 2011-02-22 10:39 | 2311.164 | 2 | 40 | 0.6748903 | 4.04667 | 37.12826 | 36.799 | 150.2539 | 129.1075 | 9.708405e-05 | 0.07144609 | 0 | 0 | 0
9863 | 416548.8 | 2011-02-22 10:39 | 2341.179 | 2 | 40 | 0.6748903 | 4.049421 | 37.13388 | 36.799 | 150.2767 | 129.1075 | 9.708405e-05 | 0.07144609 | 0 | 0 | 0
9864 | 416578.8 | 2011-02-22 10:40 | 2371.194 | 2 | 40 | 0.6747088 | 4.052172 | 37.13951 | 36.799 | 150.2995 | 129.1075 | 3.232956e-05 | 0.07144609 | 0 | 0 | 0
9865 | 416608.8 | 2011-02-22 10:40 | 2401.209 | 2 | 40 | 0.6747088 | 4.054923 | 37.14514 | 36.799 | 150.3223 | 129.1075 | 3.232956e-05 | 0.07144609 | 0 | 0 | 0
9866 | 416638.8 | 2011-02-22 10:41 | 2431.224 | 2 | 40 | 0.6747088 | 4.057836 | 37.15076 | 36.799 | 150.3451 | 129.1075 | 6.465912e-05 | 0.07144609 | 0 | 0 | 0
9867 | 416668.8 | 2011-02-22 10:41 | 2461.239 | 2 | 40 | 0.6748903 | 4.060587 | 37.15639 | 36.799 | 150.368 | 129.1075 | 6.475449e-05 | 0.07144609 | 0 | 0 | 0
9868 | 416698.9 | 2011-02-22 10:42 | 2491.254 | 2 | 40 | 0.6747088 | 4.0635 | 37.16202 | 36.799 | 150.3908 | 129.1075 | 6.475449e-05 | 0.07144609 | 0 | 0 | 0
9869 | 416728.9 | 2011-02-22 10:42 | 2521.27 | 2 | 40 | 0.6748903 | 4.066575 | 37.16764 | 36.799 | 150.4137 | 129.1075 | 9.708405e-05 | 0.07144609 | 0 | 0 | 0
9870 | 416758.9 | 2011-02-22 10:43 | 2551.284 | 2 | 40 | 0.6748903 | 4.069488 | 37.17327 | 36.799 | 150.4366 | 129.1075 | 0.000129509 | 0.07144609 | 0 | 0 | 0
9871 | 416788.9 | 2011-02-22 10:43 | 2581.3 | 2 | 40 | 0.6747088 | 4.072401 | 37.17889 | 36.799 | 150.4595 | 129.1075 | 9.708405e-05 | 0.07144609 | 0 | 0 | 0
9872 | 416818.9 | 2011-02-22 10:44 | 2611.315 | 2 | 40 | 0.6748903 | 4.075476 | 37.18452 | 36.799 | 150.4824 | 129.1075 | 6.475449e-05 | 0.07144609 | 0 | 0 | 0
9873 | 416848.9 | 2011-02-22 10:44 | 2641.33 | 2 | 40 | 0.6747088 | 4.078389 | 37.19015 | 36.799 | 150.5054 | 129.1075 | 3.232956e-05 | 0.07144609 | 0 | 0 | 0
9874 | 416878.9 | 2011-02-22 10:45 | 2671.345 | 2 | 40 | 0.6747088 | 4.081463 | 37.19577 | 36.799 | 150.5283 | 129.1075 | 6.465912e-05 | 0.07144609 | 0 | 0 | 0
9875 | 416909 | 2011-02-22 10:45 | 2701.36 | 2 | 40 | 0.6747088 | 4.084862 | 37.2014 | 36.799 | 150.5513 | 129.1075 | 0.0001294136 | 0.07144609 | 0 | 0 | 0
9876 | 416939 | 2011-02-22 10:46 | 2731.377 | 2 | 40 | 0.6747088 | 4.087613 | 37.20703 | 36.799 | 150.5743 | 129.1075 | 3.232956e-05 | 0.07144609 | 0 | 0 | 0
9877 | 416969 | 2011-02-22 10:46 | 2761.39 | 2 | 40 | 0.6747088 | 4.09085 | 37.21265 | 36.799 | 150.5973 | 129.1075 | 0.000129509 | 0.07144609 | 0 | 0 | 0
9878 | 416999 | 2011-02-22 10:47 | 2791.405 | 2 | 40 | 0.6747088 | 4.094086 | 37.21828 | 36.799 | 150.6203 | 129.1075 | 9.708405e-05 | 0.07144609 | 0 | 0 | 0
9879 | 417029 | 2011-02-22 10:47 | 2821.421 | 2 | 40 | 0.6747088 | 4.097323 | 37.2239 | 36.799 | 150.6433 | 129.1075 | 6.475449e-05 | 0.07144609 | 0 | 0 | 0
9880 | 417059 | 2011-02-22 10:48 | 2851.436 | 2 | 40 | 0.6747088 | 4.10056 | 37.22953 | 36.799 | 150.6664 | 129.1075 | 9.708405e-05 | 0.07144609 | 0 | 0 | 0
9881 | 417089 | 2011-02-22 10:48 | 2881.451 | 2 | 40 | 0.6750719 | 4.103796 | 37.23516 | 36.799 | 150.6895 | 129.1075 | 9.708405e-05 | 0.07144609 | 0 | 0 | 0
9882 | 417119.1 | 2011-02-22 10:49 | 2911.466 | 2 | 40 | 0.6747088 | 4.107033 | 37.24078 | 36.799 | 150.7126 | 129.1075 | 6.475449e-05 | 0.07144609 | 0 | 0 | 0
9883 | 417149.1 | 2011-02-22 10:49 | 2941.481 | 2 | 40 | 0.6747088 | 4.110593 | 37.24641 | 36.799 | 150.7357 | 129.1075 | 0.0001294136 | 0.07144609 | 0 | 0 | 0
9884 | 417179.1 | 2011-02-22 10:50 | 2971.496 | 2 | 40 | 0.6747088 | 4.11383 | 37.25204 | 36.799 | 150.7588 | 129.1075 | 9.708405e-05 | 0.07144609 | 0 | 0 | 0
9885 | 417209.1 | 2011-02-22 10:50 | 3001.511 | 2 | 40 | 0.6747088 | 4.117228 | 37.25766 | 36.799 | 150.782 | 129.1075 | 0.0001294136 | 0.07144609 | 0 | 0 | 0
9886 | 417239.1 | 2011-02-22 10:51 | 3031.526 | 2 | 40 | 0.6748903 | 4.120626 | 37.26329 | 36.799 | 150.8052 | 129.1075 | 6.475449e-05 | 0.07144609 | 0 | 0 | 0
9887 | 417269.1 | 2011-02-22 10:51 | 3061.541 | 2 | 40 | 0.6748903 | 4.124187 | 37.26891 | 36.799 | 150.8284 | 129.1075 | 9.708405e-05 | 0.07144609 | 0 | 0 | 0
9888 | 417299.2 | 2011-02-22 10:52 | 3091.557 | 2 | 40 | 0.6748903 | 4.127585 | 37.27454 | 36.799 | 150.8516 | 129.1075 | 0.000129509 | 0.07144609 | 0 | 0 | 0
9889 | 417329.2 | 2011-02-22 10:52 | 3121.572 | 2 | 40 | 0.6747088 | 4.131145 | 37.28017 | 36.799 | 150.8748 | 129.1075 | 0.0001294136 | 0.07144609 | 0 | 0 | 0
9890 | 417359.2 | 2011-02-22 10:53 | 3151.587 | 2 | 40 | 0.6748903 | 4.134868 | 37.28579 | 36.799 | 150.8981 | 129.1075 | 0.000129509 | 0.07144609 | 0 | 0 | 0
9891 | 417389.2 | 2011-02-22 10:53 | 3181.602 | 2 | 40 | 0.6747088 | 4.138104 | 37.29142 | 36.799 | 150.9213 | 129.1075 | 3.242493e-05 | 0.07144609 | 0 | 0 | 0
9892 | 417419.2 | 2011-02-22 10:54 | 3211.617 | 2 | 40 | 0.6748903 | 4.141988 | 37.29705 | 36.799 | 150.9446 | 129.1075 | 0.000129509 | 0.07144609 | 0 | 0 | 0
9893 | 417449.2 | 2011-02-22 10:54 | 3241.632 | 2 | 40 | 0.6748903 | 4.145872 | 37.30267 | 36.799 | 150.9679 | 129.1075 | 0.0001618385 | 0.07144609 | 0 | 0 | 0
9894 | 417479.2 | 2011-02-22 10:55 | 3271.647 | 2 | 40 | 0.6748903 | 4.149433 | 37.3083 | 36.799 | 150.9913 | 129.1075 | 0.000129509 | 0.07144609 | 0 | 0 | 0
9895 | 417509.3 | 2011-02-22 10:55 | 3301.662 | 2 | 40 | 0.6747088 | 4.153154 | 37.31392 | 36.799 | 151.0146 | 129.1075 | 0.0001294136 | 0.07144609 | 0 | 0 | 0
9896 | 417539.3 | 2011-02-22 10:56 | 3331.68 | 2 | 40 | 0.6748903 | 4.156715 | 37.31955 | 36.799 | 151.038 | 129.1075 | 6.475449e-05 | 0.07144609 | 0 | 0 | 0
9897 | 417569.3 | 2011-02-22 10:56 | 3361.693 | 2 | 40 | 0.6748903 | 4.16076 | 37.32518 | 36.799 | 151.0614 | 129.1075 | 0.0001294136 | 0.07144609 | 0 | 0 | 0
9898 | 417599.3 | 2011-02-22 10:57 | 3391.708 | 2 | 40 | 0.6745273 | 4.164483 | 37.3308 | 36.799 | 151.0848 | 129.1075 | 9.708405e-05 | 0.07144609 | 0 | 0 | 0
9899 | 417629.3 | 2011-02-22 10:57 | 3421.723 | 2 | 40 | 0.6748903 | 4.168366 | 37.33643 | 36.799 | 151.1083 | 129.1075 | 0.0001294136 | 0.07144609 | 0 | 0 | 0
9900 | 417659.3 | 2011-02-22 10:58 | 3451.738 | 2 | 40 | 0.6747088 | 4.172089 | 37.34206 | 36.799 | 151.1317 | 129.1075 | 9.708405e-05 | 0.07144609 | 0 | 0 | 0
9901 | 417689.4 | 2011-02-22 10:58 | 3481.753 | 2 | 40 | 0.6748903 | 4.175972 | 37.34768 | 36.799 | 151.1552 | 129.1075 | 6.465912e-05 | 0.07144609 | 0 | 0 | 0
9902 | 417719.4 | 2011-02-22 10:59 | 3511.768 | 2 | 40 | 0.6748903 | 4.18018 | 37.35331 | 36.799 | 151.1787 | 129.1075 | 0.0001294136 | 0.07144609 | 0 | 0 | 0
9903 | 417749.4 | 2011-02-22 10:59 | 3541.783 | 2 | 40 | 0.6748903 | 4.184064 | 37.35893 | 36.799 | 151.2022 | 129.1075 | 0.000129509 | 0.07144609 | 0 | 0 | 0
9904 | 417779.4 | 2011-02-22 11:00 | 3571.798 | 2 | 40 | 0.6743457 | 4.187948 | 37.36456 | 36.799 | 151.2258 | 129.1075 | 9.708405e-05 | 0.07144609 | 0 | 0 | 0
9905 | 417809.4 | 2011-02-22 11:00 | 3601.813 | 2 | 40 | 0.6745273 | 4.192156 | 37.37019 | 36.799 | 151.2494 | 129.1075 | 0.000129509 | 0.07144609 | 0 | 0 | 0
9906 | 417839.4 | 2011-02-22 11:01 | 3631.829 | 2 | 40 | 0.6748903 | 4.196201 | 37.37581 | 36.799 | 151.273 | 129.1075 | 6.465912e-05 | 0.07144609 | 0 | 0 | 0
9907 | 417896 | 2011-02-22 11:01 | 30.01513 | 3 | 40 | 0 | 4.077094 | 37.38079 | 36.799 | 151.2939 | 129.1075 | -0.0005178452 | 0.07144609 | 0 | 0 | 0
9908 | 417926 | 2011-02-22 11:02 | 60.03035 | 3 | 40 | 0 | 4.0635 | 37.38079 | 36.799 | 151.2939 | 129.1075 | -0.0002264977 | 0.07144609 | 0 | 0 | 0
9909 | 417956 | 2011-02-22 11:02 | 90.04531 | 3 | 40 | 0 | 4.054923 | 37.38079 | 36.799 | 151.2939 | 129.1075 | -0.0001942635 | 0.07144609 | 0 | 0 | 0
9910 | 417986 | 2011-02-22 11:03 | 120.0136 | 3 | 40 | 0 | 4.048935 | 37.38079 | 36.799 | 151.2939 | 129.1075 | -0.000129509 | 0.07144609 | 0 | 0 | 0
9911 | 417986 | 2011-02-22 11:03 | 2.51125883e-06 | 4 | 40 | 1.166672 | 4.1996 | 37.38079 | 36.799 | 151.2939 | 129.1075 | 0 | 0.07144609 | 0 | 0 | 0
9912 | 417986.5 | 2011-02-22 11:03 | 0.5782179 | 4 | 40 | 1.116205 | 4.199114 | 37.38097 | 36.799 | 151.2946 | 129.1075 | -9.717941e-05 | 0.07144609 | 0 | 0 | 0
9913 | 417988.5 | 2011-02-22 11:03 | 2.499925 | 4 | 40 | 1.066101 | 4.199438 | 37.38155 | 36.799 | 151.2971 | 129.1075 | -3.242493e-05 | 0.07144609 | 0 | 0 | 0
9914 | 417991.4 | 2011-02-22 11:03 | 5.437372 | 4 | 40 | 1.015452 | 4.199438 | 37.3824 | 36.799 | 151.3006 | 129.1075 | 3.232956e-05 | 0.07144609 | 0 | 0 | 0
9915 | 417995.5 | 2011-02-22 11:03 | 9.499814 | 4 | 40 | 0.9651666 | 4.199276 | 37.38351 | 36.799 | 151.3053 | 129.1075 | 0 | 0.07144609 | 0 | 0 | 0
9916 | 418000.7 | 2011-02-22 11:03 | 14.74971 | 4 | 40 | 0.9150626 | 4.199276 | 37.38488 | 36.799 | 151.3111 | 129.1075 | 0 | 0.07144609 | 0 | 0 | 0
9917 | 418007.5 | 2011-02-22 11:03 | 21.53098 | 4 | 40 | 0.8645956 | 4.199114 | 37.38656 | 36.799 | 151.3181 | 129.1075 | -3.242493e-05 | 0.07144609 | 0 | 0 | 0
9918 | 418016.4 | 2011-02-22 11:04 | 30.43708 | 4 | 40 | 0.8144916 | 4.199438 | 37.38863 | 36.799 | 151.3268 | 129.1075 | 3.232956e-05 | 0.07144609 | 0 | 0 | 0
9919 | 418028.1 | 2011-02-22 11:04 | 42.1399 | 4 | 40 | 0.7643877 | 4.199276 | 37.3912 | 36.799 | 151.3376 | 129.1075 | 0 | 0.07144609 | 0 | 0 | 0
9920 | 418044.2 | 2011-02-22 11:04 | 58.26474 | 4 | 40 | 0.7142837 | 4.199114 | 37.3945 | 36.799 | 151.3514 | 129.1075 | -3.242493e-05 | 0.07144609 | 0 | 0 | 0
9921 | 418068.3 | 2011-02-22 11:04 | 82.37368 | 4 | 40 | 0.6641797 | 4.199276 | 37.39911 | 36.799 | 151.3708 | 129.1075 | 0 | 0.07144609 | 0 | 0 | 0
9922 | 418107.4 | 2011-02-22 11:05 | 121.4667 | 4 | 40 | 0.6140758 | 4.199276 | 37.40602 | 36.799 | 151.3998 | 129.1075 | 0 | 0.07144609 | 0 | 0 | 0
9923 | 418172.7 | 2011-02-22 11:06 | 186.7155 | 4 | 40 | 0.5637903 | 4.199114 | 37.41667 | 36.799 | 151.4445 | 129.1075 | -3.242493e-05 | 0.07144609 | 0 | 0 | 0
9924 | 418269.3 | 2011-02-22 11:08 | 283.3252 | 4 | 40 | 0.5136863 | 4.199114 | 37.43112 | 36.799 | 151.5052 | 129.1075 | 3.232956e-05 | 0.07144609 | 0 | 0 | 0
9925 | 418390.2 | 2011-02-22 11:10 | 404.2609 | 4 | 40 | 0.4634008 | 4.199114 | 37.44753 | 36.799 | 151.5741 | 129.1075 | -3.242493e-05 | 0.07144609 | 0 | 0 | 0
9926 | 418531.1 | 2011-02-22 11:12 | 545.1469 | 4 | 40 | 0.4132968 | 4.199114 | 37.46468 | 36.799 | 151.6462 | 129.1075 | 0 | 0.07144609 | 0 | 0 | 0
9927 | 418694.9 | 2011-02-22 11:15 | 708.9254 | 4 | 40 | 0.3630114 | 4.199114 | 37.48234 | 36.799 | 151.7203 | 129.1075 | -3.242493e-05 | 0.07144609 | 0 | 0 | 0
9928 | 418890.6 | 2011-02-22 11:18 | 904.672 | 4 | 40 | 0.3127259 | 4.199114 | 37.50071 | 36.799 | 151.7975 | 129.1075 | 0 | 0.07144609 | 0 | 0 | 0
9929 | 419131.6 | 2011-02-22 11:22 | 1145.621 | 4 | 40 | 0.2626219 | 4.199276 | 37.51995 | 36.799 | 151.8782 | 129.1075 | 3.242493e-05 | 0.07144609 | 0 | 0 | 0
9930 | 419438.3 | 2011-02-22 11:27 | 1452.381 | 4 | 40 | 0.2123364 | 4.199276 | 37.54014 | 36.799 | 151.963 | 129.1075 | -3.232956e-05 | 0.07144609 | 0 | 0 | 0
9931 | 419853.6 | 2011-02-22 11:34 | 1867.609 | 4 | 40 | 0.1620509 | 4.199114 | 37.56166 | 36.799 | 152.0534 | 129.1075 | -3.242493e-05 | 0.07144609 | 0 | 0 | 0
9932 | 420477.9 | 2011-02-22 11:45 | 2491.957 | 4 | 40 | 0.1119469 | 4.199114 | 37.58521 | 36.799 | 152.1523 | 129.1075 | -6.475449e-05 | 0.07144609 | 0 | 0 | 0
9933 | 421639.4 | 2011-02-22 12:04 | 3653.407 | 4 | 40 | 0.06184299 | 4.199276 | 37.6124 | 36.799 | 152.2664 | 129.1075 | 0 | 0.07144609 | 0 | 0 | 0
9934 | 422146.1 | 2011-02-22 12:12 | 4160.163 | 4 | 40 | 0.04986161 | 4.199438 | 37.62032 | 36.799 | 152.2997 | 129.1075 | 3.232956e-05 | 0.07144609 | 0 | 0 | 0
9935 | 422206.1 | 2011-02-22 12:13 | 60.01459 | 5 | 40 | 0 | 4.18811 | 37.62032 | 36.799 | 152.2997 | 129.1075 | -6.475449e-05 | 0.07144609 | 0 | 0 | 0
9936 | 422206.3 | 2011-02-22 12:13 | 0.1855508 | 6 | 40 | -0.0002423531 | 4.18811 | 37.62032 | 36.799 | 152.2997 | 129.1075 | 0 | 0.1132517 | 0 | 0 | 0
9937 | 422211.2 | 2011-02-22 12:13 | 5.013502 | 6 | 40 | 0.003569905 | 4.188595 | 37.62033 | 36.799 | 152.2998 | 129.1075 | -3.242493e-05 | 0.1132517 | 0 | 0 | 0
9938 | 422211.2 | 2011-02-22 12:13 | 2.671658595e-06 | 7 | 40 | -1.348692 | 4.028221 | 37.62033 | 36.799 | 152.2998 | 129.1075 | 0 | 0.1132517 | 0 | 0 | 0
9939 | 422215.8 | 2011-02-22 12:14 | 4.624766 | 7 | 40 | -1.349782 | 3.978054 | 37.62033 | 36.80073 | 152.2998 | 129.1144 | -0.003074789 | 0.1132517 | 0 | 0 | 0
9940 | 422241.7 | 2011-02-22 12:14 | 30.54812 | 7 | 40 | -1.349782 | 3.928048 | 37.62033 | 36.81045 | 152.2998 | 129.1528 | -0.001229906 | 0.1132517 | 0 | 0 | 0
9941 | 422271.7 | 2011-02-22 12:14 | 60.56134 | 7 | 40 | -1.349782 | 3.891798 | 37.62033 | 36.8217 | 152.2998 | 129.1967 | -0.0008738994 | 0.1132517 | 0 | 0 | 0
9942 | 422301.7 | 2011-02-22 12:15 | 90.5764 | 7 | 40 | -1.3496 | 3.86461 | 37.62033 | 36.83295 | 152.2998 | 129.2404 | -0.0006473541 | 0.1132517 | 0 | 0 | 0
9943 | 422331.8 | 2011-02-22 12:15 | 120.5915 | 7 | 40 | -1.349782 | 3.842439 | 37.62033 | 36.8442 | 152.2998 | 129.2837 | -0.0005825997 | 0.1132517 | 0 | 0 | 0
9944 | 422361.8 | 2011-02-22 12:16 | 150.6067 | 7 | 40 | -1.3496 | 3.824153 | 37.62033 | 36.85545 | 152.2998 | 129.3268 | -0.0004854679 | 0.1132517 | 0 | 0 | 0
9945 | 422391.8 | 2011-02-22 12:16 | 180.6217 | 7 | 40 | -1.349237 | 3.80797 | 37.62033 | 36.8667 | 152.2998 | 129.3698 | -0.0003560066 | 0.1132517 | 0 | 0 | 0
9946 | 422421.8 | 2011-02-22 12:17 | 210.6369 | 7 | 40 | -1.349782 | 3.793243 | 37.62033 | 36.87795 | 152.2998 | 129.4125 | -0.0003883839 | 0.1132517 | 0 | 0 | 0
9947 | 422451.8 | 2011-02-22 12:17 | 240.6521 | 7 | 40 | -1.349419 | 3.779973 | 37.62033 | 36.88921 | 152.2998 | 129.4551 | -0.0003236771 | 0.1132517 | 0 | 0 | 0
9948 | 422481.8 | 2011-02-22 12:18 | 270.6671 | 7 | 40 | -1.3496 | 3.76735 | 37.62033 | 36.90046 | 152.2998 | 129.4976 | -0.0003236771 | 0.1132517 | 0 | 0 | 0
9949 | 422511.9 | 2011-02-22 12:18 | 300.6822 | 7 | 40 | -1.3496 | 3.755698 | 37.62033 | 36.91171 | 152.2998 | 129.5399 | -0.0002912998 | 0.1132517 | 0 | 0 | 0
9950 | 422541.9 | 2011-02-22 12:19 | 330.6974 | 7 | 40 | -1.349419 | 3.74437 | 37.62033 | 36.92296 | 152.2998 | 129.5821 | -0.0002912998 | 0.1132517 | 0 | 0 | 0
9951 | 422571.9 | 2011-02-22 12:19 | 360.7124 | 7 | 40 | -1.3496 | 3.733689 | 37.62033 | 36.93421 | 152.2998 | 129.6242 | -0.0002912521 | 0.1132517 | 0 | 0 | 0
9952 | 422601.9 | 2011-02-22 12:20 | 390.7277 | 7 | 40 | -1.3496 | 3.723494 | 37.62033 | 36.94547 | 152.2998 | 129.6662 | -0.0002589226 | 0.1132517 | 0 | 0 | 0
9953 | 422631.9 | 2011-02-22 12:20 | 420.7426 | 7 | 40 | -1.3496 | 3.713299 | 37.62033 | 36.95672 | 152.2998 | 129.708 | -0.0002589226 | 0.1132517 | 0 | 0 | 0
9954 | 422661.9 | 2011-02-22 12:21 | 450.7578 | 7 | 40 | -1.349782 | 3.703589 | 37.62033 | 36.96797 | 152.2998 | 129.7497 | -0.0002589226 | 0.1132517 | 0 | 0 | 0
9955 | 422691.9 | 2011-02-22 12:21 | 480.7729 | 7 | 40 | -1.3496 | 3.694041 | 37.62033 | 36.97923 | 152.2998 | 129.7913 | -0.0002589702 | 0.1132517 | 0 | 0 | 0
9956 | 422722 | 2011-02-22 12:22 | 510.788 | 7 | 40 | -1.3496 | 3.684816 | 37.62033 | 36.99048 | 152.2998 | 129.8329 | -0.0002589226 | 0.1132517 | 0 | 0 | 0
9957 | 422752 | 2011-02-22 12:22 | 540.8032 | 7 | 40 | -1.349782 | 3.675754 | 37.62033 | 37.00173 | 152.2998 | 129.8743 | -0.0002589226 | 0.1132517 | 0 | 0 | 0
9958 | 422782 | 2011-02-22 12:23 | 570.8184 | 7 | 40 | -1.3496 | 3.667015 | 37.62033 | 37.01298 | 152.2998 | 129.9156 | -0.0001942158 | 0.1132517 | 0 | 0 | 0
9959 | 422812 | 2011-02-22 12:23 | 600.8335 | 7 | 40 | -1.3496 | 3.658276 | 37.62033 | 37.02423 | 152.2998 | 129.9568 | -0.0002589226 | 0.1132517 | 0 | 0 | 0
9960 | 422842 | 2011-02-22 12:24 | 630.8504 | 7 | 40 | -1.3496 | 3.649699 | 37.62033 | 37.03549 | 152.2998 | 129.9979 | -0.0001942158 | 0.1132517 | 0 | 0 | 0
9961 | 422872 | 2011-02-22 12:24 | 660.8636 | 7 | 40 | -1.3496 | 3.641122 | 37.62033 | 37.04674 | 152.2998 | 130.0389 | -0.0002265453 | 0.1132517 | 0 | 0 | 0
9962 | 422902 | 2011-02-22 12:25 | 690.8787 | 7 | 40 | -1.3496 | 3.632707 | 37.62033 | 37.05799 | 152.2998 | 130.0799 | -0.0002589226 | 0.1132517 | 0 | 0 | 0
9963 | 422932.1 | 2011-02-22 12:25 | 720.8938 | 7 | 40 | -1.3496 | 3.624453 | 37.62033 | 37.06924 | 152.2998 | 130.1207 | -0.000226593 | 0.1132517 | 0 | 0 | 0
9964 | 422962.1 | 2011-02-22 12:26 | 750.9089 | 7 | 40 | -1.3496 | 3.616524 | 37.62033 | 37.0805 | 152.2998 | 130.1614 | -0.0001941681 | 0.1132517 | 0 | 0 | 0
9965 | 422992.1 | 2011-02-22 12:26 | 780.9241 | 7 | 40 | -1.349419 | 3.608756 | 37.62033 | 37.09175 | 152.2998 | 130.2021 | -0.0001942158 | 0.1132517 | 0 | 0 | 0
9966 | 423022.1 | 2011-02-22 12:27 | 810.9391 | 7 | 40 | -1.3496 | 3.600826 | 37.62033 | 37.103 | 152.2998 | 130.2426 | -0.0001618385 | 0.1132517 | 0 | 0 | 0
9967 | 423052.1 | 2011-02-22 12:27 | 840.9543 | 7 | 40 | -1.3496 | 3.593058 | 37.62033 | 37.11425 | 152.2998 | 130.2831 | -0.0002265453 | 0.1132517 | 0 | 0 | 0
9968 | 423082.1 | 2011-02-22 12:28 | 870.9694 | 7 | 40 | -1.3496 | 3.585452 | 37.62033 | 37.1255 | 152.2998 | 130.3235 | -0.0002589226 | 0.1132517 | 0 | 0 | 0
9969 | 423112.2 | 2011-02-22 12:28 | 900.9846 | 7 | 40 | -1.3496 | 3.578494 | 37.62033 | 37.13676 | 152.2998 | 130.3638 | -0.0001941681 | 0.1132517 | 0 | 0 | 0
9970 | 423142.2 | 2011-02-22 12:29 | 930.9996 | 7 | 40 | -1.3496 | 3.571049 | 37.62033 | 37.14801 | 152.2998 | 130.404 | -0.000226593 | 0.1132517 | 0 | 0 | 0
9971 | 423172.2 | 2011-02-22 12:29 | 961.0149 | 7 | 40 | -1.3496 | 3.563929 | 37.62033 | 37.15926 | 152.2998 | 130.4442 | -0.000226593 | 0.1132517 | 0 | 0 | 0
9972 | 423202.2 | 2011-02-22 12:30 | 991.0298 | 7 | 40 | -1.3496 | 3.557132 | 37.62033 | 37.17051 | 152.2998 | 130.4842 | -0.0001942158 | 0.1132517 | 0 | 0 | 0
9973 | 423232.2 | 2011-02-22 12:30 | 1021.045 | 7 | 40 | -1.349782 | 3.550497 | 37.62033 | 37.18177 | 152.2998 | 130.5242 | -0.0001941681 | 0.1132517 | 0 | 0 | 0
9974 | 423262.2 | 2011-02-22 12:31 | 1051.06 | 7 | 40 | -1.3496 | 3.5437 | 37.62033 | 37.19302 | 152.2998 | 130.5641 | -0.0001941681 | 0.1132517 | 0 | 0 | 0
9975 | 423292.2 | 2011-02-22 12:31 | 1081.075 | 7 | 40 | -1.349419 | 3.53755 | 37.62033 | 37.20427 | 152.2998 | 130.604 | -0.0001618385 | 0.1132517 | 0 | 0 | 0
9976 | 423322.3 | 2011-02-22 12:32 | 1111.09 | 7 | 40 | -1.3496 | 3.531077 | 37.62033 | 37.21552 | 152.2998 | 130.6437 | -0.0001618385 | 0.1132517 | 0 | 0 | 0
9977 | 423352.3 | 2011-02-22 12:32 | 1141.105 | 7 | 40 | -1.349782 | 3.524928 | 37.62033 | 37.22678 | 152.2998 | 130.6834 | -0.0001617908 | 0.1132517 | 0 | 0 | 0
9978 | 423382.3 | 2011-02-22 12:33 | 1171.12 | 7 | 40 | -1.349782 | 3.518778 | 37.62033 | 37.23803 | 152.2998 | 130.7231 | -0.0002589226 | 0.1132517 | 0 | 0 | 0
9979 | 423412.3 | 2011-02-22 12:33 | 1201.136 | 7 | 40 | -1.3496 | 3.513276 | 37.62033 | 37.24928 | 152.2998 | 130.7626 | -0.0001942158 | 0.1132517 | 0 | 0 | 0
9980 | 423442.3 | 2011-02-22 12:34 | 1231.153 | 7 | 40 | -1.3496 | 3.507935 | 37.62033 | 37.26053 | 152.2998 | 130.8021 | -0.0001294613 | 0.1132517 | 0 | 0 | 0
9981 | 423472.3 | 2011-02-22 12:34 | 1261.166 | 7 | 40 | -1.349419 | 3.502595 | 37.62033 | 37.27178 | 152.2998 | 130.8416 | -9.708405e-05 | 0.1132517 | 0 | 0 | 0
9982 | 423502.3 | 2011-02-22 12:35 | 1291.181 | 7 | 40 | -1.3496 | 3.497254 | 37.62033 | 37.28304 | 152.2998 | 130.881 | -0.0001294613 | 0.1132517 | 0 | 0 | 0
9983 | 423532.4 | 2011-02-22 12:35 | 1321.196 | 7 | 40 | -1.349782 | 3.492076 | 37.62033 | 37.29429 | 152.2998 | 130.9203 | -0.0001618385 | 0.1132517 | 0 | 0 | 0
9984 | 423562.4 | 2011-02-22 12:36 | 1351.211 | 7 | 40 | -1.3496 | 3.487383 | 37.62033 | 37.30554 | 152.2998 | 130.9596 | -0.0001618385 | 0.1132517 | 0 | 0 | 0
9985 | 423592.4 | 2011-02-22 12:36 | 1381.226 | 7 | 40 | -1.3496 | 3.48269 | 37.62033 | 37.31679 | 152.2998 | 130.9988 | -0.0001294613 | 0.1132517 | 0 | 0 | 0
9986 | 423622.4 | 2011-02-22 12:37 | 1411.241 | 7 | 40 | -1.3496 | 3.477997 | 37.62033 | 37.32805 | 152.2998 | 131.0379 | -0.0001294613 | 0.1132517 | 0 | 0 | 0
9987 | 423652.4 | 2011-02-22 12:37 | 1441.256 | 7 | 40 | -1.350145 | 3.473304 | 37.62033 | 37.3393 | 152.2998 | 131.077 | -0.0001294613 | 0.1132517 | 0 | 0 | 0
9988 | 423682.4 | 2011-02-22 12:38 | 1471.272 | 7 | 40 | -1.3496 | 3.468934 | 37.62033 | 37.35055 | 152.2998 | 131.1161 | -9.708405e-05 | 0.1132517 | 0 | 0 | 0
9989 | 423712.5 | 2011-02-22 12:38 | 1501.287 | 7 | 40 | -1.3496 | 3.464726 | 37.62033 | 37.3618 | 152.2998 | 131.1551 | -9.708405e-05 | 0.1132517 | 0 | 0 | 0
9990 | 423742.5 | 2011-02-22 12:39 | 1531.302 | 7 | 40 | -1.349237 | 3.460519 | 37.62033 | 37.37306 | 152.2998 | 131.1941 | -9.708405e-05 | 0.1132517 | 0 | 0 | 0
9991 | 423772.5 | 2011-02-22 12:39 | 1561.317 | 7 | 40 | -1.3496 | 3.456149 | 37.62033 | 37.38431 | 152.2998 | 131.233 | -0.0001294613 | 0.1132517 | 0 | 0 | 0
9992 | 423802.5 | 2011-02-22 12:40 | 1591.332 | 7 | 40 | -1.349782 | 3.45178 | 37.62033 | 37.39556 | 152.2998 | 131.2718 | -0.0001294613 | 0.1132517 | 0 | 0 | 0
9993 | 423832.5 | 2011-02-22 12:40 | 1621.347 | 7 | 40 | -1.3496 | 3.447572 | 37.62033 | 37.40681 | 152.2998 | 131.3107 | -0.0001294613 | 0.1132517 | 0 | 0 | 0
9994 | 423862.5 | 2011-02-22 12:41 | 1651.362 | 7 | 40 | -1.3496 | 3.443203 | 37.62033 | 37.41806 | 152.2998 | 131.3494 | -9.708405e-05 | 0.1132517 | 0 | 0 | 0
9995 | 423892.5 | 2011-02-22 12:41 | 1681.377 | 7 | 40 | -1.349419 | 3.438672 | 37.62033 | 37.42932 | 152.2998 | 131.3882 | -0.000129509 | 0.1132517 | 0 | 0 | 0
9996 | 423922.6 | 2011-02-22 12:42 | 1711.394 | 7 | 40 | -1.3496 | 3.434302 | 37.62033 | 37.44057 | 152.2998 | 131.4268 | -0.0001294613 | 0.1132517 | 0 | 0 | 0
9997 | 423952.6 | 2011-02-22 12:42 | 1741.394 | 7 | 40 | -1.3496 | 3.429447 | 37.62033 | 37.45182 | 152.2998 | 131.4654 | -9.708405e-05 | 0.1132517 | 0 | 0 | 0
9998 | 423982.6 | 2011-02-22 12:43 | 1771.407 | 7 | 40 | -1.349419 | 3.424431 | 37.62033 | 37.46307 | 152.2998 | 131.504 | -0.0001618385 | 0.1132517 | 0 | 0 | 0
9999 | 424012.6 | 2011-02-22 12:43 | 1801.422 | 7 | 40 | -1.3496 | 3.419252 | 37.62033 | 37.47432 | 152.2998 | 131.5425 | -0.0001618385 | 0.1132517 | 0 | 0 | 0
10000 | 424042.6 | 2011-02-22 12:44 | 1831.437 | 7 | 40 | -1.3496 | 3.41375 | 37.62033 | 37.48557 | 152.2998 | 131.5809 | -0.0001294613 | 0.1132517 | 0 | 0 | 0
10001 | 424072.6 | 2011-02-22 12:44 | 1861.452 | 7 | 40 | -1.3496 | 3.4076 | 37.62033 | 37.49682 | 152.2998 | 131.6193 | -0.0001942158 | 0.1132517 | 0 | 0 | 0
10002 | 424102.6 | 2011-02-22 12:45 | 1891.454 | 7 | 40 | -1.3496 | 3.401127 | 37.62033 | 37.50807 | 152.2998 | 131.6576 | -0.0001942158 | 0.1132517 | 0 | 0 | 0
10003 | 424132.6 | 2011-02-22 12:45 | 1921.467 | 7 | 40 | -1.3496 | 3.394006 | 37.62033 | 37.51932 | 152.2998 | 131.6958 | -0.0001941681 | 0.1132517 | 0 | 0 | 0
10004 | 424162.7 | 2011-02-22 12:46 | 1951.482 | 7 | 40 | -1.3496 | 3.386077 | 37.62033 | 37.53058 | 152.2998 | 131.734 | -0.0001942158 | 0.1132517 | 0 | 0 | 0
10005 | 424192.7 | 2011-02-22 12:46 | 1981.497 | 7 | 40 | -1.349419 | 3.377338 | 37.62033 | 37.54183 | 152.2998 | 131.772 | -0.0002265453 | 0.1132517 | 0 | 0 | 0
10006 | 424222.7 | 2011-02-22 12:47 | 2011.512 | 7 | 40 | -1.3496 | 3.367304 | 37.62033 | 37.55308 | 152.2998 | 131.81 | -0.0002265453 | 0.1132517 | 0 | 0 | 0
10007 | 424252.7 | 2011-02-22 12:47 | 2041.528 | 7 | 40 | -1.3496 | 3.356138 | 37.62033 | 37.56433 | 152.2998 | 131.8478 | -0.0003236771 | 0.1132517 | 0 | 0 | 0
10008 | 424282.7 | 2011-02-22 12:48 | 2071.543 | 7 | 40 | -1.349419 | 3.343353 | 37.62033 | 37.57558 | 152.2998 | 131.8855 | -0.0003884315 | 0.1132517 | 0 | 0 | 0
10009 | 424312.7 | 2011-02-22 12:48 | 2101.558 | 7 | 40 | -1.3496 | 3.328627 | 37.62033 | 37.58684 | 152.2998 | 131.923 | -0.0003883839 | 0.1132517 | 0 | 0 | 0
10010 | 424342.7 | 2011-02-22 12:49 | 2131.573 | 7 | 40 | -1.3496 | 3.311149 | 37.62033 | 37.59809 | 152.2998 | 131.9604 | -0.0004854679 | 0.1132517 | 0 | 0 | 0
10011 | 424372.8 | 2011-02-22 12:49 | 2161.588 | 7 | 40 | -1.349782 | 3.290758 | 37.62033 | 37.60934 | 152.2998 | 131.9975 | -0.0005825997 | 0.1132517 | 0 | 0 | 0
10012 | 424402.8 | 2011-02-22 12:50 | 2191.603 | 7 | 40 | -1.3496 | 3.266646 | 37.62033 | 37.62059 | 152.2998 | 132.0344 | -0.0006796837 | 0.1132517 | 0 | 0 | 0
10013 | 424432.8 | 2011-02-22 12:50 | 2221.618 | 7 | 40 | -1.349782 | 3.237516 | 37.62033 | 37.63185 | 152.2998 | 132.071 | -0.0008414745 | 0.1132517 | 0 | 0 | 0
10014 | 424462.8 | 2011-02-22 12:51 | 2251.633 | 7 | 40 | -1.3496 | 3.202237 | 37.62033 | 37.6431 | 152.2998 | 132.1073 | -0.001068115 | 0.1132517 | 0 | 0 | 0
10015 | 424492.8 | 2011-02-22 12:51 | 2281.648 | 7 | 40 | -1.3496 | 3.159352 | 37.62033 | 37.65435 | 152.2998 | 132.1431 | -0.001262283 | 0.1132517 | 0 | 0 | 0
10016 | 424521.7 | 2011-02-22 12:52 | 2310.554 | 7 | 40 | -1.3496 | 3.109346 | 37.62033 | 37.66519 | 152.2998 | 132.177 | -0.001488829 | 0.1132517 | 0 | 0 | 0
10017 | 424546.7 | 2011-02-22 12:52 | 2335.522 | 7 | 40 | -1.3496 | 3.05934 | 37.62033 | 37.67455 | 152.2998 | 132.2059 | -0.001682997 | 0.1132517 | 0 | 0 | 0
10018 | 424569 | 2011-02-22 12:53 | 2357.788 | 7 | 40 | -1.349963 | 3.009173 | 37.62033 | 37.68289 | 152.2998 | 132.2312 | -0.001941967 | 0.1132517 | 0 | 0 | 0
10019 | 424589.6 | 2011-02-22 12:53 | 2378.459 | 7 | 40 | -1.3496 | 2.959167 | 37.62033 | 37.69064 | 152.2998 | 132.2544 | -0.002006721 | 0.1132517 | 0 | 0 | 0
10020 | 424609.3 | 2011-02-22 12:53 | 2398.146 | 7 | 40 | -1.3496 | 2.909161 | 37.62033 | 37.69802 | 152.2998 | 132.276 | -0.002039099 | 0.1132517 | 0 | 0 | 0
10021 | 424628.6 | 2011-02-22 12:54 | 2417.396 | 7 | 40 | -1.349782 | 2.858994 | 37.62033 | 37.70524 | 152.2998 | 132.2968 | -0.002103806 | 0.1132517 | 0 | 0 | 0
10022 | 424647.8 | 2011-02-22 12:54 | 2436.599 | 7 | 40 | -1.349782 | 2.808988 | 37.62033 | 37.71244 | 152.2998 | 132.3172 | -0.002103806 | 0.1132517 | 0 | 0 | 0
10023 | 424667.3 | 2011-02-22 12:54 | 2456.161 | 7 | 40 | -1.349419 | 2.758982 | 37.62033 | 37.71977 | 152.2998 | 132.3377 | -0.002039051 | 0.1132517 | 0 | 0 | 0
10024 | 424687.2 | 2011-02-22 12:55 | 2476.036 | 7 | 40 | -1.3496 | 2.708815 | 37.62033 | 37.72722 | 152.2998 | 132.358 | -0.002039099 | 0.1132517 | 0 | 0 | 0
10025 | 424690.8 | 2011-02-22 12:55 | 2479.614 | 7 | 40 | -1.3496 | 2.699914 | 37.62033 | 37.72857 | 152.2998 | 132.3617 | -0.002006721 | 0.1132517 | 0 | 0 | 0
10026 | 424691 | 2011-02-22 12:55 | 0.1896453 | 8 | 40 | -0.00133157 | 2.847342 | 37.62033 | 37.72857 | 152.2998 | 132.3617 | 0 | 0.07287077 | 0 | 0 | 0
10027 | 424695.8 | 2011-02-22 12:55 | 5.015506 | 8 | 40 | 0.003751441 | 3.279107 | 37.62033 | 37.72857 | 152.2998 | 132.3617 | 0.02909718 | 0.07287077 | 0 | 0 | 0
10028 | 424725.8 | 2011-02-22 12:55 | 30.01547 | 1 | 41 | 0 | 3.465212 | 37.62033 | 37.72857 | 152.2998 | 132.3617 | 0.002265596 | 0.07287077 | 0 | 0 | 0
10029 | 424755.8 | 2011-02-22 12:56 | 60.03036 | 1 | 41 | 0 | 3.519264 | 37.62033 | 37.72857 | 152.2998 | 132.3617 | 0.001003361 | 0.07287077 | 0 | 0 | 0
10030 | 424785.9 | 2011-02-22 12:56 | 90.04547 | 1 | 41 | 0 | 3.548069 | 37.62033 | 37.72857 | 152.2998 | 132.3617 | 0.0006149292 | 0.07287077 | 0 | 0 | 0
10031 | 424815.8 | 2011-02-22 12:57 | 120.0138 | 1 | 41 | 0 | 3.56668 | 37.62033 | 37.72857 | 152.2998 | 132.3617 | 0.0004207611 | 0.07287077 | 0 | 0 | 0
10032 | 424845.9 | 2011-02-22 12:57 | 30.0152 | 2 | 41 | 0.6748903 | 3.730453 | 37.62596 | 37.72857 | 152.3206 | 132.3617 | 0.001068068 | 0.07287077 | 0 | 0 | 0
10033 | 424875.9 | 2011-02-22 12:58 | 60.03018 | 2 | 41 | 0.6748903 | 3.760553 | 37.63159 | 37.72857 | 152.3417 | 132.3617 | 0.0006473064 | 0.07287077 | 0 | 0 | 0
10034 | 424905.9 | 2011-02-22 12:58 | 90.04565 | 2 | 41 | 0.6745273 | 3.780297 | 37.63721 | 37.72857 | 152.3629 | 132.3617 | 0.0004207611 | 0.07287077 | 0 | 0 | 0
10035 | 424935.9 | 2011-02-22 12:59 | 120.0606 | 2 | 41 | 0.6748903 | 3.794376 | 37.64284 | 37.72857 | 152.3842 | 132.3617 | 0.0003560066 | 0.07287077 | 0 | 0 | 0
10036 | 424965.9 | 2011-02-22 12:59 | 150.0755 | 2 | 41 | 0.6747088 | 3.804247 | 37.64847 | 37.72857 | 152.4056 | 132.3617 | 0.0002589226 | 0.07287077 | 0 | 0 | 0
10037 | 424995.9 | 2011-02-22 13:00 | 180.0906 | 2 | 41 | 0.6750719 | 3.812501 | 37.65409 | 37.72857 | 152.427 | 132.3617 | 0.0002265453 | 0.07287077 | 0 | 0 | 0
10038 | 425026 | 2011-02-22 13:00 | 210.1058 | 2 | 41 | 0.6750719 | 3.819621 | 37.65972 | 37.72857 | 152.4485 | 132.3617 | 0.0001942158 | 0.07287077 | 0 | 0 | 0
10039 | 425056 | 2011-02-22 13:01 | 240.121 | 2 | 41 | 0.6748903 | 3.826095 | 37.66535 | 37.72857 | 152.47 | 132.3617 | 0.0001618385 | 0.07287077 | 0 | 0 | 0
10040 | 425086 | 2011-02-22 13:01 | 270.136 | 2 | 41 | 0.6748903 | 3.832244 | 37.67097 | 37.72857 | 152.4916 | 132.3617 | 0.0001618385 | 0.07287077 | 0 | 0 | 0
10041 | 425116 | 2011-02-22 13:02 | 300.1511 | 2 | 41 | 0.6747088 | 3.83807 | 37.6766 | 37.72857 | 152.5131 | 132.3617 | 0.000129509 | 0.07287077 | 0 | 0 | 0
10042 | 425146 | 2011-02-22 13:02 | 330.1662 | 2 | 41 | 0.6745273 | 3.843896 | 37.68222 | 37.72857 | 152.5347 | 132.3617 | 0.0001618385 | 0.07287077 | 0 | 0 | 0
10043 | 425176 | 2011-02-22 13:03 | 360.1813 | 2 | 41 | 0.6750719 | 3.849398 | 37.68785 | 37.72857 | 152.5564 | 132.3617 | 0.0001941681 | 0.07287077 | 0 | 0 | 0
10044 | 425206 | 2011-02-22 13:03 | 390.1964 | 2 | 41 | 0.6748903 | 3.854415 | 37.69348 | 37.72857 | 152.5781 | 132.3617 | 0.0001618385 | 0.07287077 | 0 | 0 | 0
10045 | 425236.1 | 2011-02-22 13:04 | 420.2116 | 2 | 41 | 0.6748903 | 3.859594 | 37.6991 | 37.72857 | 152.5998 | 132.3617 | 0.0001618385 | 0.07287077 | 0 | 0 | 0
10046 | 425266.1 | 2011-02-22 13:04 | 450.2267 | 2 | 41 | 0.6745273 | 3.864125 | 37.70473 | 37.72857 | 152.6215 | 132.3617 | 6.47068e-05 | 0.07287077 | 0 | 0 | 0
10047 | 425296.1 | 2011-02-22 13:05 | 480.2437 | 2 | 41 | 0.6748903 | 3.86898 | 37.71036 | 37.72857 | 152.6432 | 132.3617 | 0.0001294613 | 0.07287077 | 0 | 0 | 0
10048 | 425326.1 | 2011-02-22 13:05 | 510.2569 | 2 | 41 | 0.6748903 | 3.873511 | 37.71598 | 37.72857 | 152.665 | 132.3617 | 0.0001618385 | 0.07287077 | 0 | 0 | 0
10049 | 425356.1 | 2011-02-22 13:06 | 540.272 | 2 | 41 | 0.6747088 | 3.87788 | 37.72161 | 37.72857 | 152.6868 | 132.3617 | 0.0001294613 | 0.07287077 | 0 | 0 | 0
10050 | 425386.1 | 2011-02-22 13:06 | 570.2873 | 2 | 41 | 0.6747088 | 3.88225 | 37.72723 | 37.72857 | 152.7087 | 132.3617 | 0.0001294613 | 0.07287077 | 0 | 0 | 0
10051 | 425416.1 | 2011-02-22 13:07 | 600.3022 | 2 | 41 | 0.6747088 | 3.886296 | 37.73286 | 37.72857 | 152.7305 | 132.3617 | 9.708405e-05 | 0.07287077 | 0 | 0 | 0
10052 | 425446.2 | 2011-02-22 13:07 | 630.3175 | 2 | 41 | 0.6748903 | 3.890341 | 37.73849 | 37.72857 | 152.7524 | 132.3617 | 6.47068e-05 | 0.07287077 | 0 | 0 | 0
10053 | 425476.2 | 2011-02-22 13:08 | 660.3324 | 2 | 41 | 0.6748903 | 3.894225 | 37.74411 | 37.72857 | 152.7743 | 132.3617 | 0.0001294613 | 0.07287077 | 0 | 0 | 0
10054 | 425506.2 | 2011-02-22 13:08 | 690.3475 | 2 | 41 | 0.6750719 | 3.898271 | 37.74974 | 37.72857 | 152.7962 | 132.3617 | 9.708405e-05 | 0.07287077 | 0 | 0 | 0
10055 | 425536.2 | 2011-02-22 13:09 | 720.3629 | 2 | 41 | 0.6748903 | 3.901831 | 37.75536 | 37.72857 | 152.8181 | 132.3617 | 6.475449e-05 | 0.07287077 | 0 | 0 | 0
10056 | 425566.2 | 2011-02-22 13:09 | 750.3781 | 2 | 41 | 0.6748903 | 3.905554 | 37.76099 | 37.72857 | 152.8401 | 132.3617 | 9.713173e-05 | 0.07287077 | 0 | 0 | 0
10057 | 425596.2 | 2011-02-22 13:10 | 780.3929 | 2 | 41 | 0.6748903 | 3.908952 | 37.76662 | 37.72857 | 152.8621 | 132.3617 | 9.713173e-05 | 0.07287077 | 0 | 0 | 0
10058 | 425626.3 | 2011-02-22 13:10 | 810.4081 | 2 | 41 | 0.6748903 | 3.91235 | 37.77224 | 37.72857 | 152.8841 | 132.3617 | 9.713173e-05 | 0.07287077 | 0 | 0 | 0
10059 | 425656.3 | 2011-02-22 13:11 | 840.4241 | 2 | 41 | 0.6748903 | 3.915587 | 37.77787 | 37.72857 | 152.9061 | 132.3617 | 9.708405e-05 | 0.07287077 | 0 | 0 | 0
10060 | 425686.3 | 2011-02-22 13:11 | 870.4254 | 2 | 41 | 0.6748903 | 3.918662 | 37.78349 | 37.72857 | 152.9281 | 132.3617 | 6.475449e-05 | 0.07287077 | 0 | 0 | 0
10061 | 425716.3 | 2011-02-22 13:12 | 900.4377 | 2 | 41 | 0.6748903 | 3.921736 | 37.78912 | 37.72857 | 152.9502 | 132.3617 | 6.47068e-05 | 0.07287077 | 0 | 0 | 0
10062 | 425746.3 | 2011-02-22 13:12 | 930.4528 | 2 | 41 | 0.6747088 | 3.924488 | 37.79475 | 37.72857 | 152.9723 | 132.3617 | 6.47068e-05 | 0.07287077 | 0 | 0 | 0
10063 | 425776.3 | 2011-02-22 13:13 | 960.4679 | 2 | 41 | 0.6747088 | 3.927239 | 37.80037 | 37.72857 | 152.9944 | 132.3617 | 9.708405e-05 | 0.07287077 | 0 | 0 | 0
10064 | 425806.3 | 2011-02-22 13:13 | 990.4831 | 2 | 41 | 0.6748903 | 3.930152 | 37.806 | 37.72857 | 153.0165 | 132.3617 | 9.708405e-05 | 0.07287077 | 0 | 0 | 0
10065 | 425836.3 | 2011-02-22 13:14 | 1020.498 | 2 | 41 | 0.6747088 | 3.932903 | 37.81163 | 37.72857 | 153.0386 | 132.3617 | 3.237724e-05 | 0.07287077 | 0 | 0 | 0
10066 | 425866.4 | 2011-02-22 13:14 | 1050.513 | 2 | 41 | 0.6745273 | 3.935492 | 37.81725 | 37.72857 | 153.0607 | 132.3617 | 6.475449e-05 | 0.07287077 | 0 | 0 | 0
10067 | 425896.4 | 2011-02-22 13:15 | 1080.528 | 2 | 41 | 0.6747088 | 3.938243 | 37.82288 | 37.72857 | 153.0829 | 132.3617 | 6.475449e-05 | 0.07287077 | 0 | 0 | 0
10068 | 425926.4 | 2011-02-22 13:15 | 1110.546 | 2 | 41 | 0.6747088 | 3.940833 | 37.8285 | 37.72857 | 153.105 | 132.3617 | 9.708405e-05 | 0.07287077 | 0 | 0 | 0
10069 | 425956.4 | 2011-02-22 13:16 | 1140.559 | 2 | 41 | 0.6748903 | 3.943584 | 37.83413 | 37.72857 | 153.1272 | 132.3617 | 9.708405e-05 | 0.07287077 | 0 | 0 | 0
10070 | 425986.4 | 2011-02-22 13:16 | 1170.574 | 2 | 41 | 0.6748903 | 3.946173 | 37.83976 | 37.72857 | 153.1494 | 132.3617 | 9.708405e-05 | 0.07287077 | 0 | 0 | 0
10071 | 426016.4 | 2011-02-22 13:17 | 1200.589 | 2 | 41 | 0.6747088 | 3.948601 | 37.84538 | 37.72857 | 153.1716 | 132.3617 | 3.237724e-05 | 0.07287077 | 0 | 0 | 0
10072 | 426046.4 | 2011-02-22 13:17 | 1230.604 | 2 | 41 | 0.6752535 | 3.951352 | 37.85101 | 37.72857 | 153.1938 | 132.3617 | 6.475449e-05 | 0.07287077 | 0 | 0 | 0
10073 | 426076.5 | 2011-02-22 13:18 | 1260.619 | 2 | 41 | 0.6750719 | 3.954103 | 37.85664 | 37.72857 | 153.2161 | 132.3617 | 9.713173e-05 | 0.07287077 | 0 | 0 | 0
10074 | 426106.5 | 2011-02-22 13:18 | 1290.634 | 2 | 41 | 0.6750719 | 3.956692 | 37.86227 | 37.72857 | 153.2384 | 132.3617 | 9.708405e-05 | 0.07287077 | 0 | 0 | 0
10075 | 426136.5 | 2011-02-22 13:19 | 1320.649 | 2 | 41 | 0.6750719 | 3.959281 | 37.86789 | 37.72857 | 153.2606 | 132.3617 | 9.708405e-05 | 0.07287077 | 0 | 0 | 0
10076 | 426166.5 | 2011-02-22 13:19 | 1350.664 | 2 | 41 | 0.6750719 | 3.961709 | 37.87352 | 37.72857 | 153.2829 | 132.3617 | 6.475449e-05 | 0.07287077 | 0 | 0 | 0
10077 | 426196.5 | 2011-02-22 13:20 | 1380.68 | 2 | 41 | 0.6748903 | 3.964298 | 37.87915 | 37.72857 | 153.3052 | 132.3617 | 9.708405e-05 | 0.07287077 | 0 | 0 | 0
10078 | 426226.5 | 2011-02-22 13:20 | 1410.695 | 2 | 41 | 0.6748903 | 3.966887 | 37.88478 | 37.72857 | 153.3275 | 132.3617 | 6.47068e-05 | 0.07287077 | 0 | 0 | 0
10079 | 426256.6 | 2011-02-22 13:21 | 1440.71 | 2 | 41 | 0.6748903 | 3.969638 | 37.8904 | 37.72857 | 153.3499 | 132.3617 | 9.708405e-05 | 0.07287077 | 0 | 0 | 0
10080 | 426286.6 | 2011-02-22 13:21 | 1470.725 | 2 | 41 | 0.6748903 | 3.972066 | 37.89603 | 37.72857 | 153.3722 | 132.3617 | 3.237724e-05 | 0.07287077 | 0 | 0 | 0
10081 | 426316.6 | 2011-02-22 13:22 | 1500.74 | 2 | 41 | 0.6748903 | 3.974655 | 37.90165 | 37.72857 | 153.3946 | 132.3617 | 3.237724e-05 | 0.07287077 | 0 | 0 | 0
10082 | 426346.6 | 2011-02-22 13:22 | 1530.755 | 2 | 41 | 0.6748903 | 3.977245 | 37.90728 | 37.72857 | 153.4169 | 132.3617 | 0.000129509 | 0.07287077 | 0 | 0 | 0
10083 | 426376.6 | 2011-02-22 13:23 | 1560.77 | 2 | 41 | 0.6747088 | 3.979996 | 37.91291 | 37.72857 | 153.4393 | 132.3617 | 6.475449e-05 | 0.07287077 | 0 | 0 | 0
10084 | 426406.6 | 2011-02-22 13:23 | 1590.785 | 2 | 41 | 0.6748903 | 3.982585 | 37.91853 | 37.72857 | 153.4617 | 132.3617 | 9.708405e-05 | 0.07287077 | 0 | 0 | 0
10085 | 426436.6 | 2011-02-22 13:24 | 1620.801 | 2 | 41 | 0.6748903 | 3.985174 | 37.92416 | 37.72857 | 153.4841 | 132.3617 | 6.47068e-05 | 0.07287077 | 0 | 0 | 0
10086 | 426466.7 | 2011-02-22 13:24 | 1650.816 | 2 | 41 | 0.6748903 | 3.987602 | 37.92979 | 37.72857 | 153.5066 | 132.3617 | 6.475449e-05 | 0.07287077 | 0 | 0 | 0
10087 | 426496.7 | 2011-02-22 13:25 | 1680.831 | 2 | 41 | 0.6745273 | 3.990191 | 37.93541 | 37.72857 | 153.529 | 132.3617 | 6.475449e-05 | 0.07287077 | 0 | 0 | 0
10088 | 426526.7 | 2011-02-22 13:25 | 1710.848 | 2 | 41 | 0.6748903 | 3.992618 | 37.94104 | 37.72857 | 153.5515 | 132.3617 | 3.232956e-05 | 0.07287077 | 0 | 0 | 0
10089 | 426556.7 | 2011-02-22 13:26 | 1740.861 | 2 | 41 | 0.6745273 | 3.995369 | 37.94666 | 37.72857 | 153.5739 | 132.3617 | 6.47068e-05 | 0.07287077 | 0 | 0 | 0
10090 | 426586.7 | 2011-02-22 13:26 | 1770.876 | 2 | 41 | 0.6745273 | 3.997797 | 37.95229 | 37.72857 | 153.5964 | 132.3617 | 6.475449e-05 | 0.07287077 | 0 | 0 | 0
10091 | 426616.7 | 2011-02-22 13:27 | 1800.891 | 2 | 41 | 0.6748903 | 4.000386 | 37.95792 | 37.72857 | 153.6189 | 132.3617 | 3.232956e-05 | 0.07287077 | 0 | 0 | 0
10092 | 426646.8 | 2011-02-22 13:27 | 1830.906 | 2 | 41 | 0.6748903 | 4.002975 | 37.96354 | 37.72857 | 153.6414 | 132.3617 | 6.465912e-05 | 0.07287077 | 0 | 0 | 0
10093 | 426676.8 | 2011-02-22 13:28 | 1860.921 | 2 | 41 | 0.6748903 | 4.005565 | 37.96917 | 37.72857 | 153.6639 | 132.3617 | 9.708405e-05 | 0.07287077 | 0 | 0 | 0
10094 | 426706.8 | 2011-02-22 13:28 | 1890.936 | 2 | 41 | 0.6750719 | 4.008154 | 37.97479 | 37.72857 | 153.6865 | 132.3617 | 0.000129509 | 0.07287077 | 0 | 0 | 0
10095 | 426736.8 | 2011-02-22 13:29 | 1920.952 | 2 | 41 | 0.6747088 | 4.010581 | 37.98042 | 37.72857 | 153.709 | 132.3617 | 6.465912e-05 | 0.07287077 | 0 | 0 | 0
10096 | 426766.8 | 2011-02-22 13:29 | 1950.967 | 2 | 41 | 0.6747088 | 4.013171 | 37.98605 | 37.72857 | 153.7316 | 132.3617 | 6.465912e-05 | 0.07287077 | 0 | 0 | 0
10097 | 426796.8 | 2011-02-22 13:30 | 1980.982 | 2 | 41 | 0.6748903 | 4.01576 | 37.99167 | 37.72857 | 153.7542 | 132.3617 | 6.475449e-05 | 0.07287077 | 0 | 0 | 0
10098 | 426826.8 | 2011-02-22 13:30 | 2010.997 | 2 | 41 | 0.6747088 | 4.01835 | 37.9973 | 37.72857 | 153.7768 | 132.3617 | 9.708405e-05 | 0.07287077 | 0 | 0 | 0
10099 | 426856.9 | 2011-02-22 13:31 | 2041.012 | 2 | 41 | 0.6750719 | 4.021101 | 38.00293 | 37.72857 | 153.7994 | 132.3617 | 9.708405e-05 | 0.07287077 | 0 | 0 | 0
10100 | 426886.9 | 2011-02-22 13:31 | 2071.027 | 2 | 41 | 0.6747088 | 4.023528 | 38.00855 | 37.72857 | 153.8221 | 132.3617 | 6.475449e-05 | 0.07287077 | 0 | 0 | 0
10101 | 426916.9 | 2011-02-22 13:32 | 2101.042 | 2 | 41 | 0.6748903 | 4.026279 | 38.01418 | 37.72857 | 153.8447 | 132.3617 | 9.717941e-05 | 0.07287077 | 0 | 0 | 0
10102 | 426946.9 | 2011-02-22 13:32 | 2131.057 | 2 | 41 | 0.6748903 | 4.028869 | 38.0198 | 37.72857 | 153.8674 | 132.3617 | 0.000129509 | 0.07287077 | 0 | 0 | 0
10103 | 426976.9 | 2011-02-22 13:33 | 2161.072 | 2 | 41 | 0.6747088 | 4.031458 | 38.02543 | 37.72857 | 153.89 | 132.3617 | 6.475449e-05 | 0.07287077 | 0 | 0 | 0
10104 | 427006.9 | 2011-02-22 13:33 | 2191.088 | 2 | 41 | 0.6747088 | 4.034047 | 38.03106 | 37.72857 | 153.9127 | 132.3617 | 6.475449e-05 | 0.07287077 | 0 | 0 | 0
10105 | 427036.9 | 2011-02-22 13:34 | 2221.103 | 2 | 41 | 0.6748903 | 4.036636 | 38.03668 | 37.72857 | 153.9354 | 132.3617 | 3.232956e-05 | 0.07287077 | 0 | 0 | 0
10106 | 427067 | 2011-02-22 13:34 | 2251.118 | 2 | 41 | 0.6748903 | 4.039388 | 38.04231 | 37.72857 | 153.9581 | 132.3617 | 3.242493e-05 | 0.07287077 | 0 | 0 | 0
10107 | 427097 | 2011-02-22 13:35 | 2281.133 | 2 | 41 | 0.6748903 | 4.042301 | 38.04793 | 37.72857 | 153.9809 | 132.3617 | 6.475449e-05 | 0.07287077 | 0 | 0 | 0
10108 | 427127 | 2011-02-22 13:35 | 2311.15 | 2 | 41 | 0.6748903 | 4.045052 | 38.05356 | 37.72857 | 154.0036 | 132.3617 | 9.708405e-05 | 0.07287077 | 0 | 0 | 0
10109 | 427157 | 2011-02-22 13:36 | 2341.163 | 2 | 41 | 0.6748903 | 4.047641 | 38.05919 | 37.72857 | 154.0264 | 132.3617 | 3.232956e-05 | 0.07287077 | 0 | 0 | 0
10110 | 427187 | 2011-02-22 13:36 | 2371.178 | 2 | 41 | 0.6745273 | 4.050392 | 38.06481 | 37.72857 | 154.0492 | 132.3617 | 3.242493e-05 | 0.07287077 | 0 | 0 | 0
10111 | 427217 | 2011-02-22 13:37 | 2401.193 | 2 | 41 | 0.6748903 | 4.053467 | 38.07044 | 37.72857 | 154.072 | 132.3617 | 9.708405e-05 | 0.07287077 | 0 | 0 | 0
10112 | 427247.1 | 2011-02-22 13:37 | 2431.208 | 2 | 41 | 0.6748903 | 4.056218 | 38.07606 | 37.72857 | 154.0948 | 132.3617 | 9.717941e-05 | 0.07287077 | 0 | 0 | 0
10113 | 427277.1 | 2011-02-22 13:38 | 2461.224 | 2 | 41 | 0.6747088 | 4.058969 | 38.08169 | 37.72857 | 154.1176 | 132.3617 | 6.475449e-05 | 0.07287077 | 0 | 0 | 0
10114 | 427307.1 | 2011-02-22 13:38 | 2491.239 | 2 | 41 | 0.6747088 | 4.061882 | 38.08732 | 37.72857 | 154.1405 | 132.3617 | 6.475449e-05 | 0.07287077 | 0 | 0 | 0
10115 | 427337.1 | 2011-02-22 13:39 | 2521.254 | 2 | 41 | 0.6748903 | 4.064795 | 38.09294 | 37.72857 | 154.1633 | 132.3617 | 6.475449e-05 | 0.07287077 | 0 | 0 | 0
10116 | 427367.1 | 2011-02-22 13:39 | 2551.269 | 2 | 41 | 0.6748903 | 4.068032 | 38.09857 | 37.72857 | 154.1862 | 132.3617 | 9.717941e-05 | 0.07287077 | 0 | 0 | 0
10117 | 427397.1 | 2011-02-22 13:40 | 2581.284 | 2 | 41 | 0.6748903 | 4.070783 | 38.1042 | 37.72857 | 154.2091 | 132.3617 | 9.708405e-05 | 0.07287077 | 0 | 0 | 0
10118 | 427427.1 | 2011-02-22 13:40 | 2611.299 | 2 | 41 | 0.6748903 | 4.073857 | 38.10982 | 37.72857 | 154.232 | 132.3617 | 9.708405e-05 | 0.07287077 | 0 | 0 | 0
10119 | 427457.2 | 2011-02-22 13:41 | 2641.314 | 2 | 41 | 0.6747088 | 4.07677 | 38.11545 | 37.72857 | 154.2549 | 132.3617 | 6.475449e-05 | 0.07287077 | 0 | 0 | 0
10120 | 427487.2 | 2011-02-22 13:41 | 2671.33 | 2 | 41 | 0.6747088 | 4.079845 | 38.12107 | 37.72857 | 154.2779 | 132.3617 | 9.717941e-05 | 0.07287077 | 0 | 0 | 0
10121 | 427517.2 | 2011-02-22 13:42 | 2701.345 | 2 | 41 | 0.6748903 | 4.08292 | 38.1267 | 37.72857 | 154.3008 | 132.3617 | 6.475449e-05 | 0.07287077 | 0 | 0 | 0
10122 | 427547.2 | 2011-02-22 13:42 | 2731.36 | 2 | 41 | 0.6747088 | 4.085995 | 38.13233 | 37.72857 | 154.3238 | 132.3617 | 6.475449e-05 | 0.07287077 | 0 | 0 | 0
10123 | 427577.2 | 2011-02-22 13:43 | 2761.375 | 2 | 41 | 0.6748903 | 4.089069 | 38.13795 | 37.72857 | 154.3468 | 132.3617 | 6.465912e-05 | 0.07287077 | 0 | 0 | 0
10124 | 427607.2 | 2011-02-22 13:43 | 2791.393 | 2 | 41 | 0.6748903 | 4.092468 | 38.14358 | 37.72857 | 154.3698 | 132.3617 | 0.0001294136 | 0.07287077 | 0 | 0 | 0
10125 | 427637.2 | 2011-02-22 13:44 | 2821.393 | 2 | 41 | 0.6748903 | 4.095543 | 38.1492 | 37.72857 | 154.3928 | 132.3617 | 9.708405e-05 | 0.07287077 | 0 | 0 | 0
10126 | 427667.2 | 2011-02-22 13:44 | 2851.405 | 2 | 41 | 0.6747088 | 4.098779 | 38.15483 | 37.72857 | 154.4159 | 132.3617 | 6.465912e-05 | 0.07287077 | 0 | 0 | 0
10127 | 427697.3 | 2011-02-22 13:45 | 2881.42 | 2 | 41 | 0.6747088 | 4.102178 | 38.16045 | 37.72857 | 154.439 | 132.3617 | 9.717941e-05 | 0.07287077 | 0 | 0 | 0
10128 | 427727.3 | 2011-02-22 13:45 | 2911.435 | 2 | 41 | 0.6747088 | 4.105414 | 38.16608 | 37.72857 | 154.4621 | 132.3617 | 9.708405e-05 | 0.07287077 | 0 | 0 | 0
10129 | 427757.3 | 2011-02-22 13:46 | 2941.452 | 2 | 41 | 0.6750719 | 4.108813 | 38.17171 | 37.72857 | 154.4852 | 132.3617 | 0.0001294136 | 0.07287077 | 0 | 0 | 0
10130 | 427787.3 | 2011-02-22 13:46 | 2971.465 | 2 | 41 | 0.6745273 | 4.111888 | 38.17733 | 37.72857 | 154.5083 | 132.3617 | 6.475449e-05 | 0.07287077 | 0 | 0 | 0
10131 | 427817.3 | 2011-02-22 13:47 | 3001.48 | 2 | 41 | 0.6748903 | 4.115448 | 38.18296 | 37.72857 | 154.5314 | 132.3617 | 9.708405e-05 | 0.07287077 | 0 | 0 | 0
10132 | 427847.3 | 2011-02-22 13:47 | 3031.495 | 2 | 41 | 0.6747088 | 4.119008 | 38.18858 | 37.72857 | 154.5546 | 132.3617 | 0.0001294136 | 0.07287077 | 0 | 0 | 0
10133 | 427877.4 | 2011-02-22 13:48 | 3061.51 | 2 | 41 | 0.6748903 | 4.122406 | 38.19421 | 37.72857 | 154.5778 | 132.3617 | 0.0001294136 | 0.07287077 | 0 | 0 | 0
10134 | 427907.4 | 2011-02-22 13:48 | 3091.525 | 2 | 41 | 0.6748903 | 4.125805 | 38.19984 | 37.72857 | 154.601 | 132.3617 | 9.717941e-05 | 0.07287077 | 0 | 0 | 0
10135 | 427937.4 | 2011-02-22 13:49 | 3121.54 | 2 | 41 | 0.6747088 | 4.129365 | 38.20546 | 37.72857 | 154.6242 | 132.3617 | 6.475449e-05 | 0.07287077 | 0 | 0 | 0
10136 | 427967.4 | 2011-02-22 13:49 | 3151.556 | 2 | 41 | 0.6747088 | 4.132926 | 38.21109 | 37.72857 | 154.6474 | 132.3617 | 9.708405e-05 | 0.07287077 | 0 | 0 | 0
10137 | 427997.4 | 2011-02-22 13:50 | 3181.571 | 2 | 41 | 0.6748903 | 4.136486 | 38.21671 | 37.72857 | 154.6707 | 132.3617 | 9.708405e-05 | 0.07287077 | 0 | 0 | 0
10138 | 428027.4 | 2011-02-22 13:50 | 3211.586 | 2 | 41 | 0.6747088 | 4.140208 | 38.22234 | 37.72857 | 154.694 | 132.3617 | 0.000129509 | 0.07287077 | 0 | 0 | 0
10139 | 428057.4 | 2011-02-22 13:51 | 3241.601 | 2 | 41 | 0.6745273 | 4.14393 | 38.22797 | 37.72857 | 154.7173 | 132.3617 | 9.717941e-05 | 0.07287077 | 0 | 0 | 0
10140 | 428087.5 | 2011-02-22 13:51 | 3271.616 | 2 | 41 | 0.6748903 | 4.147491 | 38.23359 | 37.72857 | 154.7406 | 132.3617 | 9.708405e-05 | 0.07287077 | 0 | 0 | 0
10141 | 428117.5 | 2011-02-22 13:52 | 3301.631 | 2 | 41 | 0.6745273 | 4.151213 | 38.23922 | 37.72857 | 154.764 | 132.3617 | 6.475449e-05 | 0.07287077 | 0 | 0 | 0
10142 | 428147.5 | 2011-02-22 13:52 | 3331.646 | 2 | 41 | 0.6748903 | 4.155097 | 38.24484 | 37.72857 | 154.7873 | 132.3617 | 9.708405e-05 | 0.07287077 | 0 | 0 | 0
10143 | 428177.5 | 2011-02-22 13:53 | 3361.661 | 2 | 41 | 0.6748903 | 4.158819 | 38.25047 | 37.72857 | 154.8107 | 132.3617 | 6.475449e-05 | 0.07287077 | 0 | 0 | 0
10144 | 428207.5 | 2011-02-22 13:53 | 3391.676 | 2 | 41 | 0.6748903 | 4.162864 | 38.2561 | 37.72857 | 154.8341 | 132.3617 | 0.0001294136 | 0.07287077 | 0 | 0 | 0
10145 | 428237.5 | 2011-02-22 13:54 | 3421.692 | 2 | 41 | 0.6747088 | 4.166586 | 38.26172 | 37.72857 | 154.8576 | 132.3617 | 9.708405e-05 | 0.07287077 | 0 | 0 | 0
10146 | 428267.6 | 2011-02-22 13:54 | 3451.707 | 2 | 41 | 0.6747088 | 4.17047 | 38.26735 | 37.72857 | 154.881 | 132.3617 | 0.0001294136 | 0.07287077 | 0 | 0 | 0
10147 | 428297.6 | 2011-02-22 13:55 | 3481.722 | 2 | 41 | 0.6747088 | 4.174516 | 38.27298 | 37.72857 | 154.9045 | 132.3617 | 9.708405e-05 | 0.07287077 | 0 | 0 | 0
10148 | 428327.6 | 2011-02-22 13:55 | 3511.737 | 2 | 41 | 0.6748903 | 4.1784 | 38.2786 | 37.72857 | 154.928 | 132.3617 | 9.708405e-05 | 0.07287077 | 0 | 0 | 0
10149 | 428357.6 | 2011-02-22 13:56 | 3541.754 | 2 | 41 | 0.6747088 | 4.182446 | 38.28423 | 37.72857 | 154.9515 | 132.3617 | 0.000129509 | 0.07287077 | 0 | 0 | 0
10150 | 428387.6 | 2011-02-22 13:56 | 3571.767 | 2 | 41 | 0.6747088 | 4.186168 | 38.28985 | 37.72857 | 154.975 | 132.3617 | 6.475449e-05 | 0.07287077 | 0 | 0 | 0
10151 | 428417.6 | 2011-02-22 13:57 | 3601.782 | 2 | 41 | 0.6748903 | 4.190537 | 38.29548 | 37.72857 | 154.9986 | 132.3617 | 0.000129509 | 0.07287077 | 0 | 0 | 0
10152 | 428447.6 | 2011-02-22 13:57 | 3631.797 | 2 | 41 | 0.6748903 | 4.194583 | 38.30111 | 37.72857 | 155.0222 | 132.3617 | 0.000129509 | 0.07287077 | 0 | 0 | 0
10153 | 428477.7 | 2011-02-22 13:58 | 3661.813 | 2 | 41 | 0.6747088 | 4.198791 | 38.30673 | 37.72857 | 155.0458 | 132.3617 | 0.000129509 | 0.07287077 | 0 | 0 | 0
10154 | 428516.7 | 2011-02-22 13:59 | 30.01509 | 3 | 41 | 0 | 4.077742 | 38.30841 | 37.72857 | 155.0529 | 132.3617 | -0.0004530907 | 0.07287077 | 0 | 0 | 0
10155 | 428546.7 | 2011-02-22 13:59 | 60.03021 | 3 | 41 | 0 | 4.063824 | 38.30841 | 37.72857 | 155.0529 | 132.3617 | -0.0002912521 | 0.07287077 | 0 | 0 | 0
10156 | 428576.7 | 2011-02-22 14:00 | 90.04536 | 3 | 41 | 0 | 4.055247 | 38.30841 | 37.72857 | 155.0529 | 132.3617 | -0.0001942635 | 0.07287077 | 0 | 0 | 0
10157 | 428606.7 | 2011-02-22 14:00 | 120.0136 | 3 | 41 | 0 | 4.049421 | 38.30841 | 37.72857 | 155.0529 | 132.3617 | -0.000129509 | 0.07287077 | 0 | 0 | 0
10158 | 428606.7 | 2011-02-22 14:00 | 0.01565113 | 4 | 41 | 1.155235 | 4.199438 | 38.30842 | 37.72857 | 155.0529 | 132.3617 | 0 | 0.07287077 | 0 | 0 | 0
10159 | 428607.5 | 2011-02-22 14:00 | 0.8437554 | 4 | 41 | 1.105131 | 4.199276 | 38.30868 | 37.72857 | 155.054 | 132.3617 | -3.232956e-05 | 0.07287077 | 0 | 0 | 0
10160 | 428609.6 | 2011-02-22 14:00 | 2.953023 | 4 | 41 | 1.055027 | 4.199114 | 38.30931 | 37.72857 | 155.0566 | 132.3617 | -6.475449e-05 | 0.07287077 | 0 | 0 | 0
10161 | 428612.8 | 2011-02-22 14:00 | 6.124814 | 4 | 41 | 1.00456 | 4.199276 | 38.31021 | 37.72857 | 155.0604 | 132.3617 | 0 | 0.07287077 | 0 | 0 | 0
10162 | 428617 | 2011-02-22 14:00 | 10.39214 | 4 | 41 | 0.9544559 | 4.199276 | 38.31137 | 37.72857 | 155.0653 | 132.3617 | 0 | 0.07287077 | 0 | 0 | 0
10163 | 428622.5 | 2011-02-22 14:00 | 15.859 | 4 | 41 | 0.9041705 | 4.199276 | 38.31278 | 37.72857 | 155.0712 | 132.3617 | -3.232956e-05 | 0.07287077 | 0 | 0 | 0
10164 | 428629.7 | 2011-02-22 14:00 | 22.99951 | 4 | 41 | 0.8538849 | 4.199276 | 38.31453 | 37.72857 | 155.0785 | 132.3617 | 3.242493e-05 | 0.07287077 | 0 | 0 | 0
10165 | 428638.9 | 2011-02-22 14:01 | 32.28076 | 4 | 41 | 0.803781 | 4.199114 | 38.31666 | 37.72857 | 155.0875 | 132.3617 | -3.242493e-05 | 0.07287077 | 0 | 0 | 0
10166 | 428651.4 | 2011-02-22 14:01 | 44.71789 | 4 | 41 | 0.753677 | 4.199276 | 38.31935 | 37.72857 | 155.0988 | 132.3617 | 0 | 0.07287077 | 0 | 0 | 0
10167 | 428668.7 | 2011-02-22 14:01 | 62.07699 | 4 | 41 | 0.703573 | 4.199276 | 38.32285 | 37.72857 | 155.1135 | 132.3617 | 3.242493e-05 | 0.07287077 | 0 | 0 | 0
10168 | 428694.8 | 2011-02-22 14:01 | 88.18589 | 4 | 41 | 0.6534691 | 4.199276 | 38.32776 | 37.72857 | 155.1341 | 132.3617 | 0 | 0.07287077 | 0 | 0 | 0
10169 | 428738 | 2011-02-22 14:02 | 131.3883 | 4 | 41 | 0.6031836 | 4.199114 | 38.33528 | 37.72857 | 155.1657 | 132.3617 | -3.242493e-05 | 0.07287077 | 0 | 0 | 0
10170 | 428810.5 | 2011-02-22 14:03 | 203.8248 | 4 | 41 | 0.5530797 | 4.199114 | 38.34688 | 37.72857 | 155.2144 | 132.3617 | -3.242493e-05 | 0.07287077 | 0 | 0 | 0
10171 | 428911.2 | 2011-02-22 14:05 | 304.5574 | 4 | 41 | 0.5029757 | 4.199114 | 38.36164 | 37.72857 | 155.2764 | 132.3617 | -3.242493e-05 | 0.07287077 | 0 | 0 | 0
10172 | 429034.7 | 2011-02-22 14:07 | 428.0551 | 4 | 41 | 0.4528717 | 4.199114 | 38.37804 | 37.72857 | 155.3453 | 132.3617 | -6.475449e-05 | 0.07287077 | 0 | 0 | 0
10173 | 429179.8 | 2011-02-22 14:10 | 573.0995 | 4 | 41 | 0.4024047 | 4.199114 | 38.39528 | 37.72857 | 155.4176 | 132.3617 | -3.242493e-05 | 0.07287077 | 0 | 0 | 0
10174 | 429349.4 | 2011-02-22 14:12 | 742.7372 | 4 | 41 | 0.3523007 | 4.199276 | 38.41306 | 37.72857 | 155.4923 | 132.3617 | 0 | 0.07287077 | 0 | 0 | 0
10175 | 429550.8 | 2011-02-22 14:16 | 944.1267 | 4 | 41 | 0.3021968 | 4.199114 | 38.43137 | 37.72857 | 155.5692 | 132.3617 | -3.242493e-05 | 0.07287077 | 0 | 0 | 0
10176 | 429802.4 | 2011-02-22 14:20 | 1195.73 | 4 | 41 | 0.2519113 | 4.199276 | 38.45072 | 37.72857 | 155.6504 | 132.3617 | 0 | 0.07287077 | 0 | 0 | 0
10177 | 430125.1 | 2011-02-22 14:25 | 1518.492 | 4 | 41 | 0.2018073 | 4.199114 | 38.47102 | 37.72857 | 155.7357 | 132.3617 | -6.475449e-05 | 0.07287077 | 0 | 0 | 0
10178 | 430568.9 | 2011-02-22 14:33 | 1962.234 | 4 | 41 | 0.1517034 | 4.199276 | 38.49272 | 37.72857 | 155.8268 | 132.3617 | 3.242493e-05 | 0.07287077 | 0 | 0 | 0
10179 | 431253.7 | 2011-02-22 14:44 | 2647.095 | 4 | 41 | 0.1015994 | 4.199276 | 38.51658 | 37.72857 | 155.927 | 132.3617 | 0 | 0.07287077 | 0 | 0 | 0
10180 | 432662.5 | 2011-02-22 15:08 | 4055.868 | 4 | 41 | 0.05149543 | 4.199114 | 38.54536 | 37.72857 | 156.0479 | 132.3617 | -3.242493e-05 | 0.07287077 | 0 | 0 | 0
10181 | 432750.4 | 2011-02-22 15:09 | 4143.742 | 4 | 41 | 0.04968007 | 4.199114 | 38.54661 | 37.72857 | 156.0531 | 132.3617 | -3.242493e-05 | 0.07287077 | 0 | 0 | 0
10182 | 432810.4 | 2011-02-22 15:10 | 60.01494 | 5 | 41 | 0 | 4.18811 | 38.54661 | 37.72857 | 156.0531 | 132.3617 | -6.475449e-05 | 0.07287077 | 0 | 0 | 0
10183 | 432810.6 | 2011-02-22 15:10 | 0.1876362 | 6 | 41 | -6.081699e-05 | 4.188272 | 38.54661 | 37.72857 | 156.0531 | 132.3617 | 0 | 0.1125448 | 0 | 0 | 0
10184 | 432815.4 | 2011-02-22 15:10 | 5.015443 | 6 | 41 | 0.003206833 | 4.188595 | 38.54662 | 37.72857 | 156.0532 | 132.3617 | 0 | 0.1125448 | 0 | 0 | 0
10185 | 432815.4 | 2011-02-22 15:10 | 2.606496191e-06 | 7 | 41 | -1.348511 | 4.024661 | 38.54662 | 37.72857 | 156.0532 | 132.3617 | 0 | 0.1125448 | 0 | 0 | 0
10186 | 432821.3 | 2011-02-22 15:10 | 5.874941 | 7 | 41 | -1.3496 | 3.974655 | 38.54662 | 37.73077 | 156.0532 | 132.3704 | -0.002524567 | 0.1125448 | 0 | 0 | 0
10187 | 432848.3 | 2011-02-22 15:11 | 32.85906 | 7 | 41 | -1.3496 | 3.924488 | 38.54662 | 37.74088 | 156.0532 | 132.4104 | -0.001197577 | 0.1125448 | 0 | 0 | 0
10188 | 432878.3 | 2011-02-22 15:11 | 62.87392 | 7 | 41 | -1.3496 | 3.889209 | 38.54662 | 37.75214 | 156.0532 | 132.4543 | -0.0008415222 | 0.1125448 | 0 | 0 | 0
10189 | 432908.3 | 2011-02-22 15:12 | 92.88911 | 7 | 41 | -1.349419 | 3.862345 | 38.54662 | 37.76339 | 156.0532 | 132.4979 | -0.0006473064 | 0.1125448 | 0 | 0 | 0
10190 | 432938.4 | 2011-02-22 15:12 | 122.9042 | 7 | 41 | -1.349782 | 3.840659 | 38.54662 | 37.77464 | 156.0532 | 132.5413 | -0.0005502224 | 0.1125448 | 0 | 0 | 0
10191 | 432968.4 | 2011-02-22 15:13 | 152.9193 | 7 | 41 | -1.3496 | 3.822696 | 38.54662 | 37.78589 | 156.0532 | 132.5844 | -0.0004207611 | 0.1125448 | 0 | 0 | 0
10192 | 432998.4 | 2011-02-22 15:13 | 182.9343 | 7 | 41 | -1.3496 | 3.806351 | 38.54662 | 37.79715 | 156.0532 | 132.6273 | -0.0004207611 | 0.1125448 | 0 | 0 | 0
10193 | 433028.4 | 2011-02-22 15:14 | 212.9495 | 7 | 41 | -1.349419 | 3.791786 | 38.54662 | 37.8084 | 156.0532 | 132.67 | -0.0003883839 | 0.1125448 | 0 | 0 | 0
10194 | 433058.4 | 2011-02-22 15:14 | 242.9646 | 7 | 41 | -1.3496 | 3.778516 | 38.54662 | 37.81965 | 156.0532 | 132.7126 | -0.0003236771 | 0.1125448 | 0 | 0 | 0
10195 | 433088.4 | 2011-02-22 15:15 | 272.9798 | 7 | 41 | -1.349419 | 3.766055 | 38.54662 | 37.8309 | 156.0532 | 132.7551 | -0.0003560066 | 0.1125448 | 0 | 0 | 0
10196 | 433118.4 | 2011-02-22 15:15 | 302.9948 | 7 | 41 | -1.349237 | 3.754404 | 38.54662 | 37.84215 | 156.0532 | 132.7974 | -0.0002912998 | 0.1125448 | 0 | 0 | 0
10197 | 433148.5 | 2011-02-22 15:16 | 333.01 | 7 | 41 | -1.3496 | 3.743399 | 38.54662 | 37.8534 | 156.0532 | 132.8396 | -0.0002589226 | 0.1125448 | 0 | 0 | 0
10198 | 433178.5 | 2011-02-22 15:16 | 363.0252 | 7 | 41 | -1.3496 | 3.732556 | 38.54662 | 37.86465 | 156.0532 | 132.8816 | -0.0002589226 | 0.1125448 | 0 | 0 | 0
10199 | 433208.5 | 2011-02-22 15:17 | 393.0402 | 7 | 41 | -1.3496 | 3.722361 | 38.54662 | 37.87591 | 156.0532 | 132.9236 | -0.0002265453 | 0.1125448 | 0 | 0 | 0
10200 | 433238.5 | 2011-02-22 15:17 | 423.0553 | 7 | 41 | -1.349419 | 3.712327 | 38.54662 | 37.88716 | 156.0532 | 132.9654 | -0.000226593 | 0.1125448 | 0 | 0 | 0
10201 | 433268.5 | 2011-02-22 15:18 | 453.0704 | 7 | 41 | -1.3496 | 3.702456 | 38.54662 | 37.89841 | 156.0532 | 133.0071 | -0.0002589702 | 0.1125448 | 0 | 0 | 0
10202 | 433298.5 | 2011-02-22 15:18 | 483.0857 | 7 | 41 | -1.3496 | 3.692908 | 38.54662 | 37.90966 | 156.0532 | 133.0487 | -0.0002589226 | 0.1125448 | 0 | 0 | 0
10203 | 433328.6 | 2011-02-22 15:19 | 513.1008 | 7 | 41 | -1.349782 | 3.683683 | 38.54662 | 37.92091 | 156.0532 | 133.0902 | -0.0002589702 | 0.1125448 | 0 | 0 | 0
10204 | 433358.6 | 2011-02-22 15:19 | 543.1159 | 7 | 41 | -1.349419 | 3.674783 | 38.54662 | 37.93217 | 156.0532 | 133.1316 | -0.0001942158 | 0.1125448 | 0 | 0 | 0
10205 | 433388.6 | 2011-02-22 15:20 | 573.1309 | 7 | 41 | -1.3496 | 3.66572 | 38.54662 | 37.94342 | 156.0532 | 133.1729 | -0.0002589226 | 0.1125448 | 0 | 0 | 0
10206 | 433418.6 | 2011-02-22 15:20 | 603.1486 | 7 | 41 | -1.3496 | 3.657143 | 38.54662 | 37.95467 | 156.0532 | 133.2141 | -0.0001941681 | 0.1125448 | 0 | 0 | 0
10207 | 433448.6 | 2011-02-22 15:21 | 633.1611 | 7 | 41 | -1.3496 | 3.648242 | 38.54662 | 37.96592 | 156.0532 | 133.2552 | -0.000226593 | 0.1125448 | 0 | 0 | 0
10208 | 433478.6 | 2011-02-22 15:21 | 663.1761 | 7 | 41 | -1.3496 | 3.639827 | 38.54662 | 37.97718 | 156.0532 | 133.2962 | -0.000226593 | 0.1125448 | 0 | 0 | 0
10209 | 433508.6 | 2011-02-22 15:22 | 693.1913 | 7 | 41 | -1.3496 | 3.631574 | 38.54662 | 37.98843 | 156.0532 | 133.3371 | -0.000226593 | 0.1125448 | 0 | 0 | 0
10210 | 433538.7 | 2011-02-22 15:22 | 723.2064 | 7 | 41 | -1.349782 | 3.623321 | 38.54662 | 37.99968 | 156.0532 | 133.3779 | -0.0001942158 | 0.1125448 | 0 | 0 | 0
10211 | 433568.7 | 2011-02-22 15:23 | 753.2217 | 7 | 41 | -1.3496 | 3.615391 | 38.54662 | 38.01094 | 156.0532 | 133.4187 | -0.0001941681 | 0.1125448 | 0 | 0 | 0
10212 | 433598.7 | 2011-02-22 15:23 | 783.2366 | 7 | 41 | -1.3496 | 3.607299 | 38.54662 | 38.02219 | 156.0532 | 133.4593 | -0.000226593 | 0.1125448 | 0 | 0 | 0
10213 | 433628.7 | 2011-02-22 15:24 | 813.2518 | 7 | 41 | -1.3496 | 3.599531 | 38.54662 | 38.03344 | 156.0532 | 133.4998 | -0.0002589226 | 0.1125448 | 0 | 0 | 0
10214 | 433658.7 | 2011-02-22 15:24 | 843.2668 | 7 | 41 | -1.349782 | 3.591925 | 38.54662 | 38.04469 | 156.0532 | 133.5403 | -0.000226593 | 0.1125448 | 0 | 0 | 0
10215 | 433688.7 | 2011-02-22 15:25 | 873.282 | 7 | 41 | -1.3496 | 3.584481 | 38.54662 | 38.05594 | 156.0532 | 133.5807 | -0.0001942158 | 0.1125448 | 0 | 0 | 0
10216 | 433718.7 | 2011-02-22 15:25 | 903.2971 | 7 | 41 | -1.3496 | 3.576875 | 38.54662 | 38.0672 | 156.0532 | 133.621 | -0.0002265453 | 0.1125448 | 0 | 0 | 0
10217 | 433748.8 | 2011-02-22 15:26 | 933.3122 | 7 | 41 | -1.3496 | 3.569755 | 38.54662 | 38.07845 | 156.0532 | 133.6612 | -0.0001942158 | 0.1125448 | 0 | 0 | 0
10218 | 433778.8 | 2011-02-22 15:26 | 963.3273 | 7 | 41 | -1.349419 | 3.562796 | 38.54662 | 38.0897 | 156.0532 | 133.7013 | -0.0001618385 | 0.1125448 | 0 | 0 | 0
10219 | 433808.8 | 2011-02-22 15:27 | 993.3424 | 7 | 41 | -1.3496 | 3.555675 | 38.54662 | 38.10095 | 156.0532 | 133.7414 | -0.0001942158 | 0.1125448 | 0 | 0 | 0
10220 | 433838.8 | 2011-02-22 15:27 | 1023.358 | 7 | 41 | -1.349419 | 3.549202 | 38.54662 | 38.11221 | 156.0532 | 133.7813 | -0.0001617908 | 0.1125448 | 0 | 0 | 0
10221 | 433868.8 | 2011-02-22 15:28 | 1053.373 | 7 | 41 | -1.3496 | 3.542405 | 38.54662 | 38.12346 | 156.0532 | 133.8212 | -0.000226593 | 0.1125448 | 0 | 0 | 0
10222 | 433898.8 | 2011-02-22 15:28 | 1083.388 | 7 | 41 | -1.349419 | 3.536094 | 38.54662 | 38.13471 | 156.0532 | 133.8611 | -0.000129509 | 0.1125448 | 0 | 0 | 0
10223 | 433928.9 | 2011-02-22 15:29 | 1113.403 | 7 | 41 | -1.3496 | 3.529459 | 38.54662 | 38.14596 | 156.0532 | 133.9008 | -0.0002265453 | 0.1125448 | 0 | 0 | 0
10224 | 433958.9 | 2011-02-22 15:29 | 1143.418 | 7 | 41 | -1.3496 | 3.523633 | 38.54662 | 38.15721 | 156.0532 | 133.9405 | -0.0001294613 | 0.1125448 | 0 | 0 | 0
10225 | 433988.9 | 2011-02-22 15:30 | 1173.433 | 7 | 41 | -1.349782 | 3.517645 | 38.54662 | 38.16847 | 156.0532 | 133.9801 | -0.0001942158 | 0.1125448 | 0 | 0 | 0
10226 | 434018.9 | 2011-02-22 15:30 | 1203.448 | 7 | 41 | -1.349419 | 3.511981 | 38.54662 | 38.17972 | 156.0532 | 134.0197 | -0.0001942158 | 0.1125448 | 0 | 0 | 0
10227 | 434048.9 | 2011-02-22 15:31 | 1233.463 | 7 | 41 | -1.3496 | 3.506479 | 38.54662 | 38.19097 | 156.0532 | 134.0591 | -0.0001618385 | 0.1125448 | 0 | 0 | 0
10228 | 434078.9 | 2011-02-22 15:31 | 1263.478 | 7 | 41 | -1.349419 | 3.5013 | 38.54662 | 38.20222 | 156.0532 | 134.0986 | -9.713173e-05 | 0.1125448 | 0 | 0 | 0
10229 | 434108.9 | 2011-02-22 15:32 | 1293.494 | 7 | 41 | -1.349419 | 3.49596 | 38.54662 | 38.21348 | 156.0532 | 134.1379 | -0.0001294613 | 0.1125448 | 0 | 0 | 0
10230 | 434139 | 2011-02-22 15:32 | 1323.509 | 7 | 41 | -1.349782 | 3.490781 | 38.54662 | 38.22473 | 156.0532 | 134.1772 | -0.0001617908 | 0.1125448 | 0 | 0 | 0
10231 | 434169 | 2011-02-22 15:33 | 1353.524 | 7 | 41 | -1.349782 | 3.485926 | 38.54662 | 38.23598 | 156.0532 | 134.2165 | -0.0001294613 | 0.1125448 | 0 | 0 | 0
10232 | 434199 | 2011-02-22 15:33 | 1383.539 | 7 | 41 | -1.3496 | 3.481233 | 38.54662 | 38.24723 | 156.0532 | 134.2557 | -0.0001294613 | 0.1125448 | 0 | 0 | 0
10233 | 434229 | 2011-02-22 15:34 | 1413.554 | 7 | 41 | -1.3496 | 3.47654 | 38.54662 | 38.25848 | 156.0532 | 134.2948 | -0.0001294613 | 0.1125448 | 0 | 0 | 0
10234 | 434259 | 2011-02-22 15:34 | 1443.569 | 7 | 41 | -1.349419 | 3.472009 | 38.54662 | 38.26974 | 156.0532 | 134.3339 | -9.708405e-05 | 0.1125448 | 0 | 0 | 0
10235 | 434289 | 2011-02-22 15:35 | 1473.584 | 7 | 41 | -1.349782 | 3.467478 | 38.54662 | 38.28099 | 156.0532 | 134.373 | -0.0001294613 | 0.1125448 | 0 | 0 | 0
10236 | 434319 | 2011-02-22 15:35 | 1503.599 | 7 | 41 | -1.3496 | 3.46327 | 38.54662 | 38.29224 | 156.0532 | 134.412 | -9.708405e-05 | 0.1125448 | 0 | 0 | 0
10237 | 434349.1 | 2011-02-22 15:36 | 1533.614 | 7 | 41 | -1.3496 | 3.4589 | 38.54662 | 38.30349 | 156.0532 | 134.4509 | -9.713173e-05 | 0.1125448 | 0 | 0 | 0
10238 | 434379.1 | 2011-02-22 15:36 | 1563.63 | 7 | 41 | -1.3496 | 3.454693 | 38.54662 | 38.31475 | 156.0532 | 134.4898 | -0.0001294613 | 0.1125448 | 0 | 0 | 0
10239 | 434409.1 | 2011-02-22 15:37 | 1593.645 | 7 | 41 | -1.3496 | 3.450324 | 38.54662 | 38.326 | 156.0532 | 134.5287 | -0.0001294613 | 0.1125448 | 0 | 0 | 0
10240 | 434439.1 | 2011-02-22 15:37 | 1623.66 | 7 | 41 | -1.3496 | 3.445954 | 38.54662 | 38.33725 | 156.0532 | 134.5675 | -0.0001294613 | 0.1125448 | 0 | 0 | 0
10241 | 434469.1 | 2011-02-22 15:38 | 1653.675 | 7 | 41 | -1.349963 | 3.441585 | 38.54662 | 38.3485 | 156.0532 | 134.6062 | -0.0001294613 | 0.1125448 | 0 | 0 | 0
10242 | 434499.1 | 2011-02-22 15:38 | 1683.69 | 7 | 41 | -1.3496 | 3.437215 | 38.54662 | 38.35975 | 156.0532 | 134.6449 | -6.47068e-05 | 0.1125448 | 0 | 0 | 0
10243 | 434529.2 | 2011-02-22 15:39 | 1713.706 | 7 | 41 | -1.3496 | 3.43236 | 38.54662 | 38.37101 | 156.0532 | 134.6836 | -0.0001294613 | 0.1125448 | 0 | 0 | 0
10244 | 434559.2 | 2011-02-22 15:39 | 1743.72 | 7 | 41 | -1.3496 | 3.427829 | 38.54662 | 38.38226 | 156.0532 | 134.7222 | -0.0001294613 | 0.1125448 | 0 | 0 | 0
10245 | 434589.2 | 2011-02-22 15:40 | 1773.735 | 7 | 41 | -1.3496 | 3.422812 | 38.54662 | 38.39351 | 156.0532 | 134.7607 | -0.0001294613 | 0.1125448 | 0 | 0 | 0
10246 | 434619.2 | 2011-02-22 15:40 | 1803.75 | 7 | 41 | -1.3496 | 3.41731 | 38.54662 | 38.40476 | 156.0532 | 134.7992 | -0.0001294613 | 0.1125448 | 0 | 0 | 0
10247 | 434649.2 | 2011-02-22 15:41 | 1833.766 | 7 | 41 | -1.349419 | 3.411646 | 38.54662 | 38.41602 | 156.0532 | 134.8376 | -0.0001294613 | 0.1125448 | 0 | 0 | 0
10248 | 434679.2 | 2011-02-22 15:41 | 1863.781 | 7 | 41 | -1.3496 | 3.405496 | 38.54662 | 38.42727 | 156.0532 | 134.8759 | -0.0001942158 | 0.1125448 | 0 | 0 | 0
10249 | 434709.2 | 2011-02-22 15:42 | 1893.796 | 7 | 41 | -1.3496 | 3.398861 | 38.54662 | 38.43852 | 156.0532 | 134.9142 | -0.0001617908 | 0.1125448 | 0 | 0 | 0
10250 | 434739.3 | 2011-02-22 15:42 | 1923.811 | 7 | 41 | -1.3496 | 3.391579 | 38.54662 | 38.44977 | 156.0532 | 134.9524 | -0.0002265453 | 0.1125448 | 0 | 0 | 0
10251 | 434769.3 | 2011-02-22 15:43 | 1953.826 | 7 | 41 | -1.349237 | 3.383649 | 38.54662 | 38.46102 | 156.0532 | 134.9906 | -0.0001617908 | 0.1125448 | 0 | 0 | 0
10252 | 434799.3 | 2011-02-22 15:43 | 1983.841 | 7 | 41 | -1.3496 | 3.374425 | 38.54662 | 38.47228 | 156.0532 | 135.0286 | -0.0002589226 | 0.1125448 | 0 | 0 | 0
10253 | 434829.3 | 2011-02-22 15:44 | 2013.856 | 7 | 41 | -1.3496 | 3.364553 | 38.54662 | 38.48353 | 156.0532 | 135.0665 | -0.0002912998 | 0.1125448 | 0 | 0 | 0
10254 | 434859.3 | 2011-02-22 15:44 | 2043.871 | 7 | 41 | -1.349419 | 3.352901 | 38.54662 | 38.49478 | 156.0532 | 135.1043 | -0.0003560066 | 0.1125448 | 0 | 0 | 0
10255 | 434889.3 | 2011-02-22 15:45 | 2073.886 | 7 | 41 | -1.3496 | 3.339631 | 38.54662 | 38.50603 | 156.0532 | 135.1419 | -0.0003560066 | 0.1125448 | 0 | 0 | 0
10256 | 434919.4 | 2011-02-22 15:45 | 2103.901 | 7 | 41 | -1.3496 | 3.324419 | 38.54662 | 38.51729 | 156.0532 | 135.1794 | -0.0004207611 | 0.1125448 | 0 | 0 | 0
10257 | 434949.4 | 2011-02-22 15:46 | 2133.917 | 7 | 41 | -1.3496 | 3.306456 | 38.54662 | 38.52854 | 156.0532 | 135.2167 | -0.0005502224 | 0.1125448 | 0 | 0 | 0
10258 | 434979.4 | 2011-02-22 15:46 | 2163.932 | 7 | 41 | -1.3496 | 3.28558 | 38.54662 | 38.53979 | 156.0532 | 135.2538 | -0.0006149769 | 0.1125448 | 0 | 0 | 0
10259 | 435009.4 | 2011-02-22 15:47 | 2193.947 | 7 | 41 | -1.349419 | 3.260334 | 38.54662 | 38.55104 | 156.0532 | 135.2907 | -0.0007443905 | 0.1125448 | 0 | 0 | 0
10260 | 435039.4 | 2011-02-22 15:47 | 2223.962 | 7 | 41 | -1.349419 | 3.230072 | 38.54662 | 38.5623 | 156.0532 | 135.3272 | -0.0008738994 | 0.1125448 | 0 | 0 | 0
10261 | 435069.4 | 2011-02-22 15:48 | 2253.977 | 7 | 41 | -1.349782 | 3.193336 | 38.54662 | 38.57355 | 156.0532 | 135.3633 | -0.001100445 | 0.1125448 | 0 | 0 | 0
10262 | 435099.4 | 2011-02-22 15:48 | 2283.992 | 7 | 41 | -1.3496 | 3.148833 | 38.54662 | 38.5848 | 156.0532 | 135.399 | -0.001294661 | 0.1125448 | 0 | 0 | 0
10263 | 435127.4 | 2011-02-22 15:49 | 2311.992 | 7 | 41 | -1.3496 | 3.098827 | 38.54662 | 38.5953 | 156.0532 | 135.4318 | -0.001521206 | 0.1125448 | 0 | 0 | 0
10264 | 435151.9 | 2011-02-22 15:49 | 2336.46 | 7 | 41 | -1.349782 | 3.048821 | 38.54662 | 38.60447 | 156.0532 | 135.46 | -0.001715374 | 0.1125448 | 0 | 0 | 0
10265 | 435173.8 | 2011-02-22 15:49 | 2358.382 | 7 | 41 | -1.3496 | 2.998816 | 38.54662 | 38.61269 | 156.0532 | 135.4849 | -0.001941967 | 0.1125448 | 0 | 0 | 0
10266 | 435194.3 | 2011-02-22 15:50 | 2378.834 | 7 | 41 | -1.349963 | 2.948648 | 38.54662 | 38.62035 | 156.0532 | 135.5077 | -0.002039051 | 0.1125448 | 0 | 0 | 0
10267 | 435214.1 | 2011-02-22 15:50 | 2398.646 | 7 | 41 | -1.349419 | 2.898642 | 38.54662 | 38.62778 | 156.0532 | 135.5294 | -0.002039099 | 0.1125448 | 0 | 0 | 0
10268 | 435233.4 | 2011-02-22 15:50 | 2417.943 | 7 | 41 | -1.3496 | 2.848637 | 38.54662 | 38.63502 | 156.0532 | 135.5502 | -0.002103806 | 0.1125448 | 0 | 0 | 0
10269 | 435252.8 | 2011-02-22 15:51 | 2437.302 | 7 | 41 | -1.3496 | 2.798631 | 38.54662 | 38.64227 | 156.0532 | 135.5707 | -0.00216856 | 0.1125448 | 0 | 0 | 0
10270 | 435272.5 | 2011-02-22 15:51 | 2457.036 | 7 | 41 | -1.3496 | 2.748625 | 38.54662 | 38.64967 | 156.0532 | 135.5912 | -0.001974344 | 0.1125448 | 0 | 0 | 0
10271 | 435292 | 2011-02-22 15:51 | 2476.536 | 7 | 41 | -1.349782 | 2.699914 | 38.54662 | 38.65698 | 156.0532 | 135.6111 | -0.002006721 | 0.1125448 | 0 | 0 | 0
10272 | 435292.2 | 2011-02-22 15:51 | 0.1875372 | 8 | 41 | -0.003691539 | 2.832615 | 38.54662 | 38.65698 | 156.0532 | 135.6111 | 0 | 0.07374742 | 0 | 0 | 0
10273 | 435297 | 2011-02-22 15:52 | 5.015474 | 8 | 41 | 0.003932977 | 3.281049 | 38.54662 | 38.65698 | 156.0532 | 135.6111 | 0.02922664 | 0.07374742 | 0 | 0 | 0
10274 | 435327 | 2011-02-22 15:52 | 30.01531 | 1 | 42 | 0 | 3.467154 | 38.54662 | 38.65698 | 156.0532 | 135.6111 | 0.002265644 | 0.07374742 | 0 | 0 | 0
10275 | 435357 | 2011-02-22 15:53 | 60.0303 | 1 | 42 | 0 | 3.52072 | 38.54662 | 38.65698 | 156.0532 | 135.6111 | 0.001003361 | 0.07374742 | 0 | 0 | 0
10276 | 435387 | 2011-02-22 15:53 | 90.03146 | 1 | 42 | 0 | 3.549688 | 38.54662 | 38.65698 | 156.0532 | 135.6111 | 0.0006473064 | 0.07374742 | 0 | 0 | 0
10277 | 435417 | 2011-02-22 15:54 | 120.0136 | 1 | 42 | 0 | 3.568136 | 38.54662 | 38.65698 | 156.0532 | 135.6111 | 0.0004207611 | 0.07374742 | 0 | 0 | 0
10278 | 435447 | 2011-02-22 15:54 | 30.01508 | 2 | 42 | 0.6747088 | 3.731262 | 38.55225 | 38.65698 | 156.074 | 135.6111 | 0.001068068 | 0.07374742 | 0 | 0 | 0
10279 | 435477 | 2011-02-22 15:55 | 60.03019 | 2 | 42 | 0.6747088 | 3.761362 | 38.55788 | 38.65698 | 156.0951 | 135.6111 | 0.0006473541 | 0.07374742 | 0 | 0 | 0
10280 | 435507.1 | 2011-02-22 15:55 | 90.04531 | 2 | 42 | 0.6747088 | 3.781106 | 38.5635 | 38.65698 | 156.1163 | 135.6111 | 0.0004207611 | 0.07374742 | 0 | 0 | 0
10281 | 435537.1 | 2011-02-22 15:56 | 120.0604 | 2 | 42 | 0.6747088 | 3.794861 | 38.56913 | 38.65698 | 156.1376 | 135.6111 | 0.0002912998 | 0.07374742 | 0 | 0 | 0
10282 | 435567.1 | 2011-02-22 15:56 | 150.0755 | 2 | 42 | 0.6748903 | 3.804895 | 38.57476 | 38.65698 | 156.159 | 135.6111 | 0.0002265453 | 0.07374742 | 0 | 0 | 0
10283 | 435597.1 | 2011-02-22 15:57 | 180.0908 | 2 | 42 | 0.6748903 | 3.812824 | 38.58038 | 38.65698 | 156.1805 | 135.6111 | 0.0001618385 | 0.07374742 | 0 | 0 | 0
10284 | 435627.1 | 2011-02-22 15:57 | 210.1058 | 2 | 42 | 0.6747088 | 3.820107 | 38.58601 | 38.65698 | 156.2019 | 135.6111 | 0.0002265453 | 0.07374742 | 0 | 0 | 0
10285 | 435657.1 | 2011-02-22 15:58 | 240.1209 | 2 | 42 | 0.6748903 | 3.826904 | 38.59164 | 38.65698 | 156.2234 | 135.6111 | 0.0001942158 | 0.07374742 | 0 | 0 | 0
10286 | 435687.2 | 2011-02-22 15:58 | 270.136 | 2 | 42 | 0.6747088 | 3.832891 | 38.59726 | 38.65698 | 156.245 | 135.6111 | 0.0001294613 | 0.07374742 | 0 | 0 | 0
10287 | 435717.2 | 2011-02-22 15:59 | 300.1511 | 2 | 42 | 0.6748903 | 3.838717 | 38.60289 | 38.65698 | 156.2666 | 135.6111 | 0.0001618385 | 0.07374742 | 0 | 0 | 0
10288 | 435747.2 | 2011-02-22 15:59 | 330.1664 | 2 | 42 | 0.6747088 | 3.844381 | 38.60851 | 38.65698 | 156.2882 | 135.6111 | 0.0001294613 | 0.07374742 | 0 | 0 | 0
10289 | 435777.2 | 2011-02-22 16:00 | 360.1816 | 2 | 42 | 0.6748903 | 3.849884 | 38.61414 | 38.65698 | 156.3098 | 135.6111 | 0.000129509 | 0.07374742 | 0 | 0 | 0
10290 | 435807.2 | 2011-02-22 16:00 | 390.1964 | 2 | 42 | 0.6747088 | 3.8549 | 38.61977 | 38.65698 | 156.3315 | 135.6111 | 9.708405e-05 | 0.07374742 | 0 | 0 | 0
10291 | 435837.2 | 2011-02-22 16:01 | 420.2116 | 2 | 42 | 0.6747088 | 3.859917 | 38.62539 | 38.65698 | 156.3532 | 135.6111 | 9.708405e-05 | 0.07374742 | 0 | 0 | 0
10292 | 435867.2 | 2011-02-22 16:01 | 450.2293 | 2 | 42 | 0.6748903 | 3.864934 | 38.63102 | 38.65698 | 156.3749 | 135.6111 | 0.0001294613 | 0.07374742 | 0 | 0 | 0
10293 | 435897.3 | 2011-02-22 16:02 | 480.2418 | 2 | 42 | 0.6748903 | 3.869627 | 38.63665 | 38.65698 | 156.3967 | 135.6111 | 0.0001618385 | 0.07374742 | 0 | 0 | 0
10294 | 435927.3 | 2011-02-22 16:02 | 510.2569 | 2 | 42 | 0.6750719 | 3.87432 | 38.64227 | 38.65698 | 156.4185 | 135.6111 | 0.0001617908 | 0.07374742 | 0 | 0 | 0
10295 | 435957.3 | 2011-02-22 16:03 | 540.272 | 2 | 42 | 0.6747088 | 3.878528 | 38.6479 | 38.65698 | 156.4403 | 135.6111 | 9.708405e-05 | 0.07374742 | 0 | 0 | 0
10296 | 435987.3 | 2011-02-22 16:03 | 570.2872 | 2 | 42 | 0.6748903 | 3.882897 | 38.65353 | 38.65698 | 156.4621 | 135.6111 | 0.0001294613 | 0.07374742 | 0 | 0 | 0
10297 | 436017.3 | 2011-02-22 16:04 | 600.3025 | 2 | 42 | 0.6747088 | 3.886943 | 38.65915 | 38.65698 | 156.484 | 135.6111 | 9.708405e-05 | 0.07374742 | 0 | 0 | 0
10298 | 436047.3 | 2011-02-22 16:04 | 630.3175 | 2 | 42 | 0.6747088 | 3.89115 | 38.66478 | 38.65698 | 156.5059 | 135.6111 | 9.708405e-05 | 0.07374742 | 0 | 0 | 0
10299 | 436077.3 | 2011-02-22 16:05 | 660.3324 | 2 | 42 | 0.6748903 | 3.895196 | 38.6704 | 38.65698 | 156.5278 | 135.6111 | 0.0001617908 | 0.07374742 | 0 | 0 | 0
10300 | 436107.4 | 2011-02-22 16:05 | 690.3475 | 2 | 42 | 0.6748903 | 3.898757 | 38.67603 | 38.65698 | 156.5497 | 135.6111 | 9.708405e-05 | 0.07374742 | 0 | 0 | 0
10301 | 436137.4 | 2011-02-22 16:06 | 720.3626 | 2 | 42 | 0.6745273 | 3.902317 | 38.68166 | 38.65698 | 156.5716 | 135.6111 | 6.47068e-05 | 0.07374742 | 0 | 0 | 0
10302 | 436167.4 | 2011-02-22 16:06 | 750.3778 | 2 | 42 | 0.6748903 | 3.906201 | 38.68728 | 38.65698 | 156.5936 | 135.6111 | 6.475449e-05 | 0.07374742 | 0 | 0 | 0
10303 | 436197.4 | 2011-02-22 16:07 | 780.3929 | 2 | 42 | 0.6748903 | 3.909599 | 38.69291 | 38.65698 | 156.6156 | 135.6111 | 9.713173e-05 | 0.07374742 | 0 | 0 | 0
10304 | 436227.4 | 2011-02-22 16:07 | 810.408 | 2 | 42 | 0.6748903 | 3.912836 | 38.69854 | 38.65698 | 156.6376 | 135.6111 | 9.708405e-05 | 0.07374742 | 0 | 0 | 0
10305 | 436257.4 | 2011-02-22 16:08 | 840.4232 | 2 | 42 | 0.6748903 | 3.916234 | 38.70416 | 38.65698 | 156.6596 | 135.6111 | 9.708405e-05 | 0.07374742 | 0 | 0 | 0
10306 | 436287.5 | 2011-02-22 16:08 | 870.4382 | 2 | 42 | 0.6748903 | 3.919309 | 38.70979 | 38.65698 | 156.6817 | 135.6111 | 6.475449e-05 | 0.07374742 | 0 | 0 | 0
10307 | 436317.5 | 2011-02-22 16:09 | 900.4533 | 2 | 42 | 0.6745273 | 3.922222 | 38.71542 | 38.65698 | 156.7037 | 135.6111 | 6.475449e-05 | 0.07374742 | 0 | 0 | 0
10308 | 436347.5 | 2011-02-22 16:09 | 930.4684 | 2 | 42 | 0.6748903 | 3.925297 | 38.72104 | 38.65698 | 156.7258 | 135.6111 | 0.0001294613 | 0.07374742 | 0 | 0 | 0
10309 | 436377.5 | 2011-02-22 16:10 | 960.4836 | 2 | 42 | 0.6748903 | 3.928372 | 38.72667 | 38.65698 | 156.7479 | 135.6111 | 0.0001294613 | 0.07374742 | 0 | 0 | 0
10310 | 436407.5 | 2011-02-22 16:10 | 990.4986 | 2 | 42 | 0.6747088 | 3.930799 | 38.7323 | 38.65698 | 156.77 | 135.6111 | 6.47068e-05 | 0.07374742 | 0 | 0 | 0
10311 | 436437.5 | 2011-02-22 16:11 | 1020.514 | 2 | 42 | 0.6748903 | 3.933712 | 38.73792 | 38.65698 | 156.7921 | 135.6111 | 0.0001294613 | 0.07374742 | 0 | 0 | 0
10312 | 436467.5 | 2011-02-22 16:11 | 1050.529 | 2 | 42 | 0.6745273 | 3.93614 | 38.74355 | 38.65698 | 156.8143 | 135.6111 | 3.237724e-05 | 0.07374742 | 0 | 0 | 0
10313 | 436497.6 | 2011-02-22 16:12 | 1080.544 | 2 | 42 | 0.6747088 | 3.938729 | 38.74917 | 38.65698 | 156.8364 | 135.6111 | 6.475449e-05 | 0.07374742 | 0 | 0 | 0
10314 | 436527.6 | 2011-02-22 16:12 | 1110.559 | 2 | 42 | 0.6748903 | 3.94148 | 38.7548 | 38.65698 | 156.8586 | 135.6111 | 3.237724e-05 | 0.07374742 | 0 | 0 | 0
10315 | 436557.6 | 2011-02-22 16:13 | 1140.574 | 2 | 42 | 0.6750719 | 3.944231 | 38.76042 | 38.65698 | 156.8808 | 135.6111 | 9.708405e-05 | 0.07374742 | 0 | 0 | 0
10316 | 436587.6 | 2011-02-22 16:13 | 1170.589 | 2 | 42 | 0.6747088 | 3.946658 | 38.76605 | 38.65698 | 156.903 | 135.6111 | 6.47068e-05 | 0.07374742 | 0 | 0 | 0
10317 | 436617.6 | 2011-02-22 16:14 | 1200.604 | 2 | 42 | 0.6750719 | 3.94941 | 38.77168 | 38.65698 | 156.9252 | 135.6111 | 9.713173e-05 | 0.07374742 | 0 | 0 | 0
10318 | 436647.6 | 2011-02-22 16:14 | 1230.62 | 2 | 42 | 0.6748903 | 3.951999 | 38.7773 | 38.65698 | 156.9474 | 135.6111 | 9.708405e-05 | 0.07374742 | 0 | 0 | 0
10319 | 436677.6 | 2011-02-22 16:15 | 1260.635 | 2 | 42 | 0.6748903 | 3.954588 | 38.78293 | 38.65698 | 156.9697 | 135.6111 | 6.47068e-05 | 0.07374742 | 0 | 0 | 0
10320 | 436707.7 | 2011-02-22 16:15 | 1290.65 | 2 | 42 | 0.6747088 | 3.957177 | 38.78856 | 38.65698 | 156.9919 | 135.6111 | 6.47068e-05 | 0.07374742 | 0 | 0 | 0
10321 | 436737.7 | 2011-02-22 16:16 | 1320.665 | 2 | 42 | 0.6748903 | 3.959767 | 38.79418 | 38.65698 | 157.0142 | 135.6111 | 6.475449e-05 | 0.07374742 | 0 | 0 | 0
10322 | 436767.7 | 2011-02-22 16:16 | 1350.68 | 2 | 42 | 0.6750719 | 3.962518 | 38.79981 | 38.65698 | 157.0365 | 135.6111 | 9.713173e-05 | 0.07374742 | 0 | 0 | 0
10323 | 436797.7 | 2011-02-22 16:17 | 1380.695 | 2 | 42 | 0.6750719 | 3.964945 | 38.80544 | 38.65698 | 157.0588 | 135.6111 | 9.708405e-05 | 0.07374742 | 0 | 0 | 0
10324 | 436827.7 | 2011-02-22 16:17 | 1410.71 | 2 | 42 | 0.6747088 | 3.967373 | 38.81107 | 38.65698 | 157.0811 | 135.6111 | 0 | 0.07374742 | 0 | 0 | 0
10325 | 436857.7 | 2011-02-22 16:18 | 1440.725 | 2 | 42 | 0.6750719 | 3.970286 | 38.8167 | 38.65698 | 157.1034 | 135.6111 | 9.713173e-05 | 0.07374742 | 0 | 0 | 0
10326 | 436887.8 | 2011-02-22 16:18 | 1470.74 | 2 | 42 | 0.6748903 | 3.972875 | 38.82232 | 38.65698 | 157.1258 | 135.6111 | 9.708405e-05 | 0.07374742 | 0 | 0 | 0
10327 | 436917.8 | 2011-02-22 16:19 | 1500.756 | 2 | 42 | 0.6745273 | 3.975141 | 38.82795 | 38.65698 | 157.1482 | 135.6111 | 3.237724e-05 | 0.07374742 | 0 | 0 | 0
10328 | 436947.8 | 2011-02-22 16:19 | 1530.771 | 2 | 42 | 0.6748903 | 3.977892 | 38.83358 | 38.65698 | 157.1705 | 135.6111 | 6.475449e-05 | 0.07374742 | 0 | 0 | 0
10329 | 436977.8 | 2011-02-22 16:20 | 1560.786 | 2 | 42 | 0.6748903 | 3.980481 | 38.8392 | 38.65698 | 157.1929 | 135.6111 | 6.475449e-05 | 0.07374742 | 0 | 0 | 0
10330 | 437007.8 | 2011-02-22 16:20 | 1590.801 | 2 | 42 | 0.6747088 | 3.98307 | 38.84483 | 38.65698 | 157.2153 | 135.6111 | 6.47068e-05 | 0.07374742 | 0 | 0 | 0
10331 | 437037.8 | 2011-02-22 16:21 | 1620.816 | 2 | 42 | 0.6748903 | 3.98566 | 38.85045 | 38.65698 | 157.2377 | 135.6111 | 6.47068e-05 | 0.07374742 | 0 | 0 | 0
10332 | 437067.8 | 2011-02-22 16:21 | 1650.831 | 2 | 42 | 0.6747088 | 3.988249 | 38.85608 | 38.65698 | 157.2602 | 135.6111 | 6.475449e-05 | 0.07374742 | 0 | 0 | 0
10333 | 437097.9 | 2011-02-22 16:22 | 1680.846 | 2 | 42 | 0.6747088 | 3.990676 | 38.86171 | 38.65698 | 157.2826 | 135.6111 | 0 | 0.07374742 | 0 | 0 | 0
10334 | 437127.9 | 2011-02-22 16:22 | 1710.861 | 2 | 42 | 0.6747088 | 3.993428 | 38.86733 | 38.65698 | 157.3051 | 135.6111 | 6.47068e-05 | 0.07374742 | 0 | 0 | 0
10335 | 437157.9 | 2011-02-22 16:23 | 1740.877 | 2 | 42 | 0.6747088 | 3.995855 | 38.87296 | 38.65698 | 157.3276 | 135.6111 | 3.237724e-05 | 0.07374742 | 0 | 0 | 0
10336 | 437187.9 | 2011-02-22 16:23 | 1770.892 | 2 | 42 | 0.6747088 | 3.998282 | 38.87859 | 38.65698 | 157.35 | 135.6111 | 3.232956e-05 | 0.07374742 | 0 | 0 | 0
10337 | 437217.9 | 2011-02-22 16:24 | 1800.907 | 2 | 42 | 0.6747088 | 4.001034 | 38.88421 | 38.65698 | 157.3725 | 135.6111 | 6.475449e-05 | 0.07374742 | 0 | 0 | 0
10338 | 437247.9 | 2011-02-22 16:24 | 1830.922 | 2 | 42 | 0.6747088 | 4.003623 | 38.88984 | 38.65698 | 157.3951 | 135.6111 | 9.708405e-05 | 0.07374742 | 0 | 0 | 0
10339 | 437278 | 2011-02-22 16:25 | 1860.937 | 2 | 42 | 0.6748903 | 4.006212 | 38.89546 | 38.65698 | 157.4176 | 135.6111 | 6.475449e-05 | 0.07374742 | 0 | 0 | 0
10340 | 437308 | 2011-02-22 16:25 | 1890.952 | 2 | 42 | 0.6748903 | 4.00864 | 38.90109 | 38.65698 | 157.4401 | 135.6111 | 6.475449e-05 | 0.07374742 | 0 | 0 | 0
10341 | 437338 | 2011-02-22 16:26 | 1920.967 | 2 | 42 | 0.6747088 | 4.011229 | 38.90672 | 38.65698 | 157.4627 | 135.6111 | 3.242493e-05 | 0.07374742 | 0 | 0 | 0
10342 | 437368 | 2011-02-22 16:26 | 1950.982 | 2 | 42 | 0.6747088 | 4.013657 | 38.91234 | 38.65698 | 157.4853 | 135.6111 | 3.242493e-05 | 0.07374742 | 0 | 0 | 0
10343 | 437398 | 2011-02-22 16:27 | 1980.997 | 2 | 42 | 0.6747088 | 4.016407 | 38.91797 | 38.65698 | 157.5079 | 135.6111 | 6.475449e-05 | 0.07374742 | 0 | 0 | 0
10344 | 437428 | 2011-02-22 16:27 | 2011.012 | 2 | 42 | 0.6748903 | 4.018997 | 38.9236 | 38.65698 | 157.5305 | 135.6111 | 6.465912e-05 | 0.07374742 | 0 | 0 | 0
10345 | 437458 | 2011-02-22 16:28 | 2041.028 | 2 | 42 | 0.6748903 | 4.021748 | 38.92922 | 38.65698 | 157.5531 | 135.6111 | 9.708405e-05 | 0.07374742 | 0 | 0 | 0
10346 | 437488.1 | 2011-02-22 16:28 | 2071.043 | 2 | 42 | 0.6750719 | 4.024176 | 38.93485 | 38.65698 | 157.5757 | 135.6111 | 3.242493e-05 | 0.07374742 | 0 | 0 | 0
10347 | 437518.1 | 2011-02-22 16:29 | 2101.058 | 2 | 42 | 0.6747088 | 4.026765 | 38.94047 | 38.65698 | 157.5984 | 135.6111 | 6.475449e-05 | 0.07374742 | 0 | 0 | 0
10348 | 437548.1 | 2011-02-22 16:29 | 2131.073 | 2 | 42 | 0.6745273 | 4.029354 | 38.9461 | 38.65698 | 157.621 | 135.6111 | 6.475449e-05 | 0.07374742 | 0 | 0 | 0
10349 | 437578.1 | 2011-02-22 16:30 | 2161.088 | 2 | 42 | 0.6750719 | 4.032267 | 38.95173 | 38.65698 | 157.6437 | 135.6111 | 9.708405e-05 | 0.07374742 | 0 | 0 | 0
10350 | 437608.1 | 2011-02-22 16:30 | 2191.103 | 2 | 42 | 0.6747088 | 4.034856 | 38.95735 | 38.65698 | 157.6664 | 135.6111 | 9.708405e-05 | 0.07374742 | 0 | 0 | 0
10351 | 437638.1 | 2011-02-22 16:31 | 2221.118 | 2 | 42 | 0.6748903 | 4.037446 | 38.96298 | 38.65698 | 157.6891 | 135.6111 | 9.708405e-05 | 0.07374742 | 0 | 0 | 0
10352 | 437668.1 | 2011-02-22 16:31 | 2251.134 | 2 | 42 | 0.6747088 | 4.040197 | 38.9686 | 38.65698 | 157.7118 | 135.6111 | 6.475449e-05 | 0.07374742 | 0 | 0 | 0
10353 | 437698.2 | 2011-02-22 16:32 | 2281.149 | 2 | 42 | 0.6747088 | 4.042948 | 38.97423 | 38.65698 | 157.7346 | 135.6111 | 6.475449e-05 | 0.07374742 | 0 | 0 | 0
10354 | 437728.2 | 2011-02-22 16:32 | 2311.164 | 2 | 42 | 0.6747088 | 4.045537 | 38.97986 | 38.65698 | 157.7573 | 135.6111 | 6.475449e-05 | 0.07374742 | 0 | 0 | 0
10355 | 437758.2 | 2011-02-22 16:33 | 2341.179 | 2 | 42 | 0.6748903 | 4.04845 | 38.98548 | 38.65698 | 157.7801 | 135.6111 | 6.475449e-05 | 0.07374742 | 0 | 0 | 0
10356 | 437788.2 | 2011-02-22 16:33 | 2371.194 | 2 | 42 | 0.6748903 | 4.051201 | 38.99111 | 38.65698 | 157.8029 | 135.6111 | 6.475449e-05 | 0.07374742 | 0 | 0 | 0
10357 | 437818.2 | 2011-02-22 16:34 | 2401.196 | 2 | 42 | 0.6748903 | 4.054114 | 38.99673 | 38.65698 | 157.8257 | 135.6111 | 6.475449e-05 | 0.07374742 | 0 | 0 | 0
10358 | 437848.2 | 2011-02-22 16:34 | 2431.209 | 2 | 42 | 0.6748903 | 4.057027 | 39.00236 | 38.65698 | 157.8485 | 135.6111 | 9.708405e-05 | 0.07374742 | 0 | 0 | 0
10359 | 437878.2 | 2011-02-22 16:35 | 2461.224 | 2 | 42 | 0.6745273 | 4.059617 | 39.00798 | 38.65698 | 157.8713 | 135.6111 | 6.475449e-05 | 0.07374742 | 0 | 0 | 0
10360 | 437908.3 | 2011-02-22 16:35 | 2491.239 | 2 | 42 | 0.6747088 | 4.062529 | 39.01361 | 38.65698 | 157.8942 | 135.6111 | 9.708405e-05 | 0.07374742 | 0 | 0 | 0
10361 | 437938.3 | 2011-02-22 16:36 | 2521.254 | 2 | 42 | 0.6747088 | 4.065604 | 39.01924 | 38.65698 | 157.917 | 135.6111 | 9.708405e-05 | 0.07374742 | 0 | 0 | 0
10362 | 437968.3 | 2011-02-22 16:36 | 2551.269 | 2 | 42 | 0.6747088 | 4.068517 | 39.02486 | 38.65698 | 157.9399 | 135.6111 | 9.708405e-05 | 0.07374742 | 0 | 0 | 0
10363 | 437998.3 | 2011-02-22 16:37 | 2581.284 | 2 | 42 | 0.6748903 | 4.071592 | 39.03049 | 38.65698 | 157.9628 | 135.6111 | 0.000129509 | 0.07374742 | 0 | 0 | 0
10364 | 438028.3 | 2011-02-22 16:37 | 2611.299 | 2 | 42 | 0.6747088 | 4.074505 | 39.03612 | 38.65698 | 157.9857 | 135.6111 | 6.475449e-05 | 0.07374742 | 0 | 0 | 0
10365 | 438058.3 | 2011-02-22 16:38 | 2641.314 | 2 | 42 | 0.6745273 | 4.077579 | 39.04174 | 38.65698 | 158.0087 | 135.6111 | 9.708405e-05 | 0.07374742 | 0 | 0 | 0
10366 | 438088.3 | 2011-02-22 16:38 | 2671.329 | 2 | 42 | 0.6747088 | 4.080654 | 39.04737 | 38.65698 | 158.0316 | 135.6111 | 0.0001294136 | 0.07374742 | 0 | 0 | 0
10367 | 438118.4 | 2011-02-22 16:39 | 2701.344 | 2 | 42 | 0.6747088 | 4.083729 | 39.05299 | 38.65698 | 158.0546 | 135.6111 | 9.708405e-05 | 0.07374742 | 0 | 0 | 0
10368 | 438148.4 | 2011-02-22 16:39 | 2731.36 | 2 | 42 | 0.6748903 | 4.086966 | 39.05862 | 38.65698 | 158.0776 | 135.6111 | 0.0001294136 | 0.07374742 | 0 | 0 | 0
10369 | 438178.4 | 2011-02-22 16:40 | 2761.375 | 2 | 42 | 0.6748903 | 4.090041 | 39.06425 | 38.65698 | 158.1006 | 135.6111 | 0.000129509 | 0.07374742 | 0 | 0 | 0
10370 | 438208.4 | 2011-02-22 16:40 | 2791.39 | 2 | 42 | 0.6748903 | 4.093115 | 39.06987 | 38.65698 | 158.1236 | 135.6111 | 9.708405e-05 | 0.07374742 | 0 | 0 | 0
10371 | 438238.4 | 2011-02-22 16:41 | 2821.405 | 2 | 42 | 0.6748903 | 4.096352 | 39.0755 | 38.65698 | 158.1466 | 135.6111 | 9.708405e-05 | 0.07374742 | 0 | 0 | 0
10372 | 438268.4 | 2011-02-22 16:41 | 2851.42 | 2 | 42 | 0.6747088 | 4.099588 | 39.08112 | 38.65698 | 158.1697 | 135.6111 | 9.708405e-05 | 0.07374742 | 0 | 0 | 0
10373 | 438298.4 | 2011-02-22 16:42 | 2881.435 | 2 | 42 | 0.6745273 | 4.102825 | 39.08675 | 38.65698 | 158.1927 | 135.6111 | 6.475449e-05 | 0.07374742 | 0 | 0 | 0
10374 | 438328.5 | 2011-02-22 16:42 | 2911.45 | 2 | 42 | 0.6748903 | 4.106062 | 39.09238 | 38.65698 | 158.2158 | 135.6111 | 6.475449e-05 | 0.07374742 | 0 | 0 | 0
10375 | 438358.5 | 2011-02-22 16:43 | 2941.465 | 2 | 42 | 0.6747088 | 4.10946 | 39.098 | 38.65698 | 158.239 | 135.6111 | 9.708405e-05 | 0.07374742 | 0 | 0 | 0
10376 | 438388.5 | 2011-02-22 16:43 | 2971.48 | 2 | 42 | 0.6748903 | 4.11302 | 39.10363 | 38.65698 | 158.2621 | 135.6111 | 9.708405e-05 | 0.07374742 | 0 | 0 | 0
10377 | 438418.5 | 2011-02-22 16:44 | 3001.496 | 2 | 42 | 0.6748903 | 4.116419 | 39.10926 | 38.65698 | 158.2852 | 135.6111 | 6.465912e-05 | 0.07374742 | 0 | 0 | 0
10378 | 438448.5 | 2011-02-22 16:44 | 3031.511 | 2 | 42 | 0.6747088 | 4.119656 | 39.11488 | 38.65698 | 158.3084 | 135.6111 | 9.708405e-05 | 0.07374742 | 0 | 0 | 0
10379 | 438478.5 | 2011-02-22 16:45 | 3061.526 | 2 | 42 | 0.6747088 | 4.123054 | 39.12051 | 38.65698 | 158.3316 | 135.6111 | 6.475449e-05 | 0.07374742 | 0 | 0 | 0
10380 | 438508.6 | 2011-02-22 16:45 | 3091.541 | 2 | 42 | 0.6750719 | 4.126938 | 39.12613 | 38.65698 | 158.3548 | 135.6111 | 0.0001294136 | 0.07374742 | 0 | 0 | 0
10381 | 438538.6 | 2011-02-22 16:46 | 3121.556 | 2 | 42 | 0.6748903 | 4.130175 | 39.13176 | 38.65698 | 158.378 | 135.6111 | 6.475449e-05 | 0.07374742 | 0 | 0 | 0
10382 | 438568.6 | 2011-02-22 16:46 | 3151.571 | 2 | 42 | 0.6747088 | 4.133735 | 39.13739 | 38.65698 | 158.4013 | 135.6111 | 3.232956e-05 | 0.07374742 | 0 | 0 | 0
10383 | 438598.6 | 2011-02-22 16:47 | 3181.586 | 2 | 42 | 0.6748903 | 4.137457 | 39.14301 | 38.65698 | 158.4245 | 135.6111 | 9.708405e-05 | 0.07374742 | 0 | 0 | 0
10384 | 438628.6 | 2011-02-22 16:47 | 3211.601 | 2 | 42 | 0.6748903 | 4.141179 | 39.14864 | 38.65698 | 158.4478 | 135.6111 | 9.708405e-05 | 0.07374742 | 0 | 0 | 0
10385 | 438658.6 | 2011-02-22 16:48 | 3241.616 | 2 | 42 | 0.6747088 | 4.144901 | 39.15427 | 38.65698 | 158.4711 | 135.6111 | 9.708405e-05 | 0.07374742 | 0 | 0 | 0
10386 | 438688.6 | 2011-02-22 16:48 | 3271.632 | 2 | 42 | 0.6748903 | 4.148623 | 39.15989 | 38.65698 | 158.4945 | 135.6111 | 0.000129509 | 0.07374742 | 0 | 0 | 0
10387 | 438718.7 | 2011-02-22 16:49 | 3301.647 | 2 | 42 | 0.6747088 | 4.152184 | 39.16552 | 38.65698 | 158.5178 | 135.6111 | 6.475449e-05 | 0.07374742 | 0 | 0 | 0
10388 | 438748.7 | 2011-02-22 16:49 | 3331.662 | 2 | 42 | 0.6747088 | 4.156067 | 39.17114 | 38.65698 | 158.5412 | 135.6111 | 9.708405e-05 | 0.07374742 | 0 | 0 | 0
10389 | 438778.7 | 2011-02-22 16:50 | 3361.677 | 2 | 42 | 0.6750719 | 4.159952 | 39.17677 | 38.65698 | 158.5646 | 135.6111 | 9.717941e-05 | 0.07374742 | 0 | 0 | 0
10390 | 438808.7 | 2011-02-22 16:50 | 3391.692 | 2 | 42 | 0.6748903 | 4.163673 | 39.1824 | 38.65698 | 158.588 | 135.6111 | 0.0001294136 | 0.07374742 | 0 | 0 | 0
10391 | 438838.7 | 2011-02-22 16:51 | 3421.707 | 2 | 42 | 0.6748903 | 4.167719 | 39.18802 | 38.65698 | 158.6114 | 135.6111 | 9.708405e-05 | 0.07374742 | 0 | 0 | 0
10392 | 438868.7 | 2011-02-22 16:51 | 3451.722 | 2 | 42 | 0.6748903 | 4.171442 | 39.19365 | 38.65698 | 158.6349 | 135.6111 | 9.708405e-05 | 0.07374742 | 0 | 0 | 0
10393 | 438898.8 | 2011-02-22 16:52 | 3481.737 | 2 | 42 | 0.6747088 | 4.175325 | 39.19927 | 38.65698 | 158.6584 | 135.6111 | 9.708405e-05 | 0.07374742 | 0 | 0 | 0
10394 | 438928.8 | 2011-02-22 16:52 | 3511.753 | 2 | 42 | 0.6747088 | 4.179209 | 39.2049 | 38.65698 | 158.6819 | 135.6111 | 6.475449e-05 | 0.07374742 | 0 | 0 | 0
10395 | 438958.8 | 2011-02-22 16:53 | 3541.768 | 2 | 42 | 0.6747088 | 4.183255 | 39.21053 | 38.65698 | 158.7054 | 135.6111 | 6.475449e-05 | 0.07374742 | 0 | 0 | 0
10396 | 438988.8 | 2011-02-22 16:53 | 3571.783 | 2 | 42 | 0.6748903 | 4.187624 | 39.21615 | 38.65698 | 158.729 | 135.6111 | 0.0001618385 | 0.07374742 | 0 | 0 | 0
10397 | 439018.8 | 2011-02-22 16:54 | 3601.798 | 2 | 42 | 0.6748903 | 4.191508 | 39.22178 | 38.65698 | 158.7525 | 135.6111 | 0.0001294136 | 0.07374742 | 0 | 0 | 0
10398 | 439048.8 | 2011-02-22 16:54 | 3631.813 | 2 | 42 | 0.6747088 | 4.195554 | 39.22741 | 38.65698 | 158.7761 | 135.6111 | 9.708405e-05 | 0.07374742 | 0 | 0 | 0
10399 | 439078.8 | 2011-02-22 16:55 | 3661.828 | 2 | 42 | 0.6748903 | 4.199762 | 39.23303 | 38.65698 | 158.7997 | 135.6111 | 0.000129509 | 0.07374742 | 0 | 0 | 0
10400 | 439109.6 | 2011-02-22 16:55 | 30.01512 | 3 | 42 | 0 | 4.077256 | 39.23318 | 38.65698 | 158.8004 | 135.6111 | -0.0005179405 | 0.07374742 | 0 | 0 | 0
10401 | 439139.7 | 2011-02-22 16:56 | 60.03023 | 3 | 42 | 0 | 4.0635 | 39.23318 | 38.65698 | 158.8004 | 135.6111 | -0.0002912521 | 0.07374742 | 0 | 0 | 0
10402 | 439169.7 | 2011-02-22 16:56 | 90.04547 | 3 | 42 | 0 | 4.055085 | 39.23318 | 38.65698 | 158.8004 | 135.6111 | -0.0001618385 | 0.07374742 | 0 | 0 | 0
10403 | 439199.6 | 2011-02-22 16:57 | 120.0136 | 3 | 42 | 0 | 4.049098 | 39.23318 | 38.65698 | 158.8004 | 135.6111 | -0.0001618385 | 0.07374742 | 0 | 0 | 0
10404 | 439199.7 | 2011-02-22 16:57 | 0.01562691 | 4 | 42 | 1.155053 | 4.199438 | 39.23318 | 38.65698 | 158.8004 | 135.6111 | -3.242493e-05 | 0.07374742 | 0 | 0 | 0
10405 | 439200.6 | 2011-02-22 16:57 | 0.921892 | 4 | 42 | 1.104223 | 4.199276 | 39.23347 | 38.65698 | 158.8016 | 135.6111 | -6.475449e-05 | 0.07374742 | 0 | 0 | 0
10406 | 439202.7 | 2011-02-22 16:57 | 3.093676 | 4 | 42 | 1.053938 | 4.199438 | 39.23412 | 38.65698 | 158.8043 | 135.6111 | -3.242493e-05 | 0.07374742 | 0 | 0 | 0
10407 | 439205.9 | 2011-02-22 16:57 | 6.299584 | 4 | 42 | 1.003834 | 4.199114 | 39.23503 | 38.65698 | 158.8081 | 135.6111 | -3.242493e-05 | 0.07374742 | 0 | 0 | 0
10408 | 439210.2 | 2011-02-22 16:57 | 10.57793 | 4 | 42 | 0.9533667 | 4.199276 | 39.23619 | 38.65698 | 158.813 | 135.6111 | 0 | 0.07374742 | 0 | 0 | 0
10409 | 439215.8 | 2011-02-22 16:57 | 16.15606 | 4 | 42 | 0.9032627 | 4.199114 | 39.23763 | 38.65698 | 158.819 | 135.6111 | -6.475449e-05 | 0.07374742 | 0 | 0 | 0
10410 | 439222.9 | 2011-02-22 16:57 | 23.31217 | 4 | 42 | 0.8529773 | 4.199114 | 39.23937 | 38.65698 | 158.8264 | 135.6111 | -3.242493e-05 | 0.07374742 | 0 | 0 | 0
10411 | 439232.3 | 2011-02-22 16:57 | 32.65568 | 4 | 42 | 0.8028733 | 4.199114 | 39.24152 | 38.65698 | 158.8354 | 135.6111 | -3.242493e-05 | 0.07374742 | 0 | 0 | 0
10412 | 439244.9 | 2011-02-22 16:57 | 45.29885 | 4 | 42 | 0.7520432 | 4.199114 | 39.24425 | 38.65698 | 158.8468 | 135.6111 | -3.242493e-05 | 0.07374742 | 0 | 0 | 0
10413 | 439262.7 | 2011-02-22 16:58 | 63.0614 | 4 | 42 | 0.7019392 | 4.199114 | 39.24783 | 38.65698 | 158.8619 | 135.6111 | 0 | 0.07374742 | 0 | 0 | 0
10414 | 439289.1 | 2011-02-22 16:58 | 89.43595 | 4 | 42 | 0.6518353 | 4.199114 | 39.25278 | 38.65698 | 158.8827 | 135.6111 | -3.242493e-05 | 0.07374742 | 0 | 0 | 0
10415 | 439333.9 | 2011-02-22 16:59 | 134.2324 | 4 | 42 | 0.6017313 | 4.199276 | 39.26056 | 38.65698 | 158.9153 | 135.6111 | 0 | 0.07374742 | 0 | 0 | 0
10416 | 439406.1 | 2011-02-22 17:00 | 206.4808 | 4 | 42 | 0.5514458 | 4.198953 | 39.2721 | 38.65698 | 158.9638 | 135.6111 | -3.232956e-05 | 0.07374742 | 0 | 0 | 0
10417 | 439509.9 | 2011-02-22 17:02 | 310.2293 | 4 | 42 | 0.5011603 | 4.199276 | 39.28727 | 38.65698 | 159.0275 | 135.6111 | 3.242493e-05 | 0.07374742 | 0 | 0 | 0
10418 | 439633.8 | 2011-02-22 17:04 | 434.1332 | 4 | 42 | 0.4508748 | 4.199114 | 39.30365 | 38.65698 | 159.0963 | 135.6111 | -3.242493e-05 | 0.07374742 | 0 | 0 | 0
10419 | 439780.4 | 2011-02-22 17:06 | 580.7246 | 4 | 42 | 0.4007709 | 4.199114 | 39.32099 | 38.65698 | 159.1691 | 135.6111 | 0 | 0.07374742 | 0 | 0 | 0
10420 | 439949.7 | 2011-02-22 17:09 | 750.0653 | 4 | 42 | 0.3506669 | 4.199114 | 39.33866 | 38.65698 | 159.2433 | 135.6111 | -6.475449e-05 | 0.07374742 | 0 | 0 | 0
10421 | 440153 | 2011-02-22 17:12 | 953.3899 | 4 | 42 | 0.3003814 | 4.198953 | 39.35704 | 38.65698 | 159.3205 | 135.6111 | -3.232956e-05 | 0.07374742 | 0 | 0 | 0
10422 | 440406.3 | 2011-02-22 17:17 | 1206.698 | 4 | 42 | 0.2500959 | 4.199114 | 39.3764 | 38.65698 | 159.4018 | 135.6111 | -3.242493e-05 | 0.07374742 | 0 | 0 | 0
10423 | 440732.2 | 2011-02-22 17:22 | 1532.568 | 4 | 42 | 0.1998104 | 4.199114 | 39.39674 | 38.65698 | 159.4872 | 135.6111 | 3.232956e-05 | 0.07374742 | 0 | 0 | 0
10424 | 441194.1 | 2011-02-22 17:30 | 1994.482 | 4 | 42 | 0.1495249 | 4.199438 | 39.41902 | 38.65698 | 159.5807 | 135.6111 | 0 | 0.07374742 | 0 | 0 | 0
10425 | 441897.2 | 2011-02-22 17:42 | 2697.594 | 4 | 42 | 0.09942096 | 4.199276 | 39.44299 | 38.65698 | 159.6814 | 135.6111 | 3.242493e-05 | 0.07374742 | 0 | 0 | 0
10426 | 443348.2 | 2011-02-22 18:06 | 4148.57 | 4 | 42 | 0.04986161 | 4.199114 | 39.47178 | 38.65698 | 159.8023 | 135.6111 | -3.242493e-05 | 0.07374742 | 0 | 0 | 0
10427 | 443408.2 | 2011-02-22 18:07 | 60.01469 | 5 | 42 | 0 | 4.187948 | 39.47178 | 38.65698 | 159.8023 | 135.6111 | -3.232956e-05 | 0.07374742 | 0 | 0 | 0
10428 | 443408.4 | 2011-02-22 18:07 | 0.1875088 | 6 | 42 | -0.004236147 | 4.19167 | 39.47178 | 38.65698 | 159.8023 | 135.6111 | 0 | 0.1125448 | 0 | 0 | 0
10429 | 443413.2 | 2011-02-22 18:07 | 5.015949 | 6 | 42 | 0.003025297 | 4.188434 | 39.47179 | 38.65698 | 159.8023 | 135.6111 | -3.232956e-05 | 0.1125448 | 0 | 0 | 0
10430 | 443413.2 | 2011-02-22 18:07 | 2.666646103e-06 | 7 | 42 | -1.344336 | 4.048126 | 39.47179 | 38.65698 | 159.8023 | 135.6111 | 0 | 0.1125448 | 0 | 0 | 0
10431 | 443413.4 | 2011-02-22 18:07 | 0.1406612 | 7 | 42 | -1.3496 | 3.998121 | 39.47179 | 38.65703 | 159.8023 | 135.6113 | -0.01000109 | 0.1125448 | 0 | 0 | 0
10432 | 443431.3 | 2011-02-22 18:07 | 18.06214 | 7 | 42 | -1.349963 | 3.948115 | 39.47179 | 38.66375 | 159.8023 | 135.638 | -0.001553583 | 0.1125448 | 0 | 0 | 0
10433 | 443461.3 | 2011-02-22 18:08 | 48.07725 | 7 | 42 | -1.3496 | 3.90523 | 39.47179 | 38.67501 | 159.8023 | 135.6822 | -0.0009386063 | 0.1125448 | 0 | 0 | 0
10434 | 443491.3 | 2011-02-22 18:08 | 78.09241 | 7 | 42 | -1.349782 | 3.874806 | 39.47179 | 38.68626 | 159.8023 | 135.7259 | -0.0007443905 | 0.1125448 | 0 | 0 | 0
10435 | 443521.3 | 2011-02-22 18:09 | 108.1075 | 7 | 42 | -1.3496 | 3.851017 | 39.47179 | 38.69751 | 159.8023 | 135.7694 | -0.0005825997 | 0.1125448 | 0 | 0 | 0
10436 | 443551.3 | 2011-02-22 18:09 | 138.1225 | 7 | 42 | -1.3496 | 3.831273 | 39.47179 | 38.70876 | 159.8023 | 135.8126 | -0.0005178928 | 0.1125448 | 0 | 0 | 0
10437 | 443581.3 | 2011-02-22 18:10 | 168.1377 | 7 | 42 | -1.3496 | 3.814281 | 39.47179 | 38.72002 | 159.8023 | 135.8556 | -0.0003883839 | 0.1125448 | 0 | 0 | 0
10438 | 443611.4 | 2011-02-22 18:10 | 198.1528 | 7 | 42 | -1.3496 | 3.798907 | 39.47179 | 38.73127 | 159.8023 | 135.8985 | -0.0003883839 | 0.1125448 | 0 | 0 | 0
10439 | 443641.4 | 2011-02-22 18:11 | 228.1679 | 7 | 42 | -1.3496 | 3.78499 | 39.47179 | 38.74252 | 159.8023 | 135.9411 | -0.0003883839 | 0.1125448 | 0 | 0 | 0
10440 | 443671.4 | 2011-02-22 18:11 | 258.183 | 7 | 42 | -1.3496 | 3.772205 | 39.47179 | 38.75378 | 159.8023 | 135.9836 | -0.0003236771 | 0.1125448 | 0 | 0 | 0
10441 | 443701.4 | 2011-02-22 18:12 | 288.1981 | 7 | 42 | -1.3496 | 3.760229 | 39.47179 | 38.76503 | 159.8023 | 136.026 | -0.0002912998 | 0.1125448 | 0 | 0 | 0
10442 | 443731.4 | 2011-02-22 18:12 | 318.2132 | 7 | 42 | -1.349237 | 3.748578 | 39.47179 | 38.77628 | 159.8023 | 136.0683 | -0.0003236771 | 0.1125448 | 0 | 0 | 0
10443 | 443761.4 | 2011-02-22 18:13 | 348.2283 | 7 | 42 | -1.349419 | 3.737897 | 39.47179 | 38.78753 | 159.8023 | 136.1104 | -0.0002589702 | 0.1125448 | 0 | 0 | 0
10444 | 443791.5 | 2011-02-22 18:13 | 378.2437 | 7 | 42 | -1.349963 | 3.727216 | 39.47179 | 38.79878 | 159.8023 | 136.1524 | -0.0002912998 | 0.1125448 | 0 | 0 | 0
10445 | 443821.5 | 2011-02-22 18:14 | 408.2587 | 7 | 42 | -1.3496 | 3.717182 | 39.47179 | 38.81003 | 159.8023 | 136.1943 | -0.0002589226 | 0.1125448 | 0 | 0 | 0
10446 | 443851.5 | 2011-02-22 18:14 | 438.2737 | 7 | 42 | -1.349782 | 3.707149 | 39.47179 | 38.82129 | 159.8023 | 136.236 | -0.0002912998 | 0.1125448 | 0 | 0 | 0
10447 | 443881.5 | 2011-02-22 18:15 | 468.2888 | 7 | 42 | -1.349419 | 3.697763 | 39.47179 | 38.83254 | 159.8023 | 136.2777 | -0.0002589226 | 0.1125448 | 0 | 0 | 0
10448 | 443911.5 | 2011-02-22 18:15 | 498.3066 | 7 | 42 | -1.349419 | 3.688538 | 39.47179 | 38.84379 | 159.8023 | 136.3192 | -0.0001942158 | 0.1125448 | 0 | 0 | 0
10449 | 443941.5 | 2011-02-22 18:16 | 528.319 | 7 | 42 | -1.3496 | 3.679152 | 39.47179 | 38.85504 | 159.8023 | 136.3607 | -0.0002265453 | 0.1125448 | 0 | 0 | 0
10450 | 443971.5 | 2011-02-22 18:16 | 558.3341 | 7 | 42 | -1.3496 | 3.670252 | 39.47179 | 38.86629 | 159.8023 | 136.402 | -0.0002589226 | 0.1125448 | 0 | 0 | 0
10451 | 444001.6 | 2011-02-22 18:17 | 588.3493 | 7 | 42 | -1.3496 | 3.661351 | 39.47179 | 38.87755 | 159.8023 | 136.4433 | -0.0002589702 | 0.1125448 | 0 | 0 | 0
10452 | 444031.6 | 2011-02-22 18:17 | 618.3645 | 7 | 42 | -1.3496 | 3.652612 | 39.47179 | 38.8888 | 159.8023 | 136.4844 | -0.0002265453 | 0.1125448 | 0 | 0 | 0
10453 | 444061.6 | 2011-02-22 18:18 | 648.3796 | 7 | 42 | -1.349782 | 3.644197 | 39.47179 | 38.90005 | 159.8023 | 136.5255 | -0.0001618385 | 0.1125448 | 0 | 0 | 0
10454 | 444091.6 | 2011-02-22 18:18 | 678.3946 | 7 | 42 | -1.349419 | 3.63562 | 39.47179 | 38.9113 | 159.8023 | 136.5664 | -0.000226593 | 0.1125448 | 0 | 0 | 0
10455 | 444121.6 | 2011-02-22 18:19 | 708.4097 | 7 | 42 | -1.349419 | 3.627528 | 39.47179 | 38.92256 | 159.8023 | 136.6073 | -0.0002265453 | 0.1125448 | 0 | 0 | 0
10456 | 444151.6 | 2011-02-22 18:19 | 738.4248 | 7 | 42 | -1.3496 | 3.619275 | 39.47179 | 38.93381 | 159.8023 | 136.6481 | -0.0002589226 | 0.1125448 | 0 | 0 | 0
10457 | 444181.7 | 2011-02-22 18:20 | 768.4399 | 7 | 42 | -1.3496 | 3.611345 | 39.47179 | 38.94506 | 159.8023 | 136.6888 | -0.000226593 | 0.1125448 | 0 | 0 | 0
10458 | 444211.7 | 2011-02-22 18:20 | 798.455 | 7 | 42 | -1.3496 | 3.603415 | 39.47179 | 38.95631 | 159.8023 | 136.7294 | -0.0002265453 | 0.1125448 | 0 | 0 | 0
10459 | 444241.7 | 2011-02-22 18:21 | 828.4701 | 7 | 42 | -1.3496 | 3.595648 | 39.47179 | 38.96756 | 159.8023 | 136.7699 | -0.0002265453 | 0.1125448 | 0 | 0 | 0
10460 | 444271.7 | 2011-02-22 18:21 | 858.4852 | 7 | 42 | -1.349782 | 3.588042 | 39.47179 | 38.97882 | 159.8023 | 136.8103 | -0.0001941681 | 0.1125448 | 0 | 0 | 0
10461 | 444301.7 | 2011-02-22 18:22 | 888.5004 | 7 | 42 | -1.3496 | 3.580759 | 39.47179 | 38.99007 | 159.8023 | 136.8506 | -0.000226593 | 0.1125448 | 0 | 0 | 0
10462 | 444331.7 | 2011-02-22 18:22 | 918.5155 | 7 | 42 | -1.349782 | 3.573315 | 39.47179 | 39.00132 | 159.8023 | 136.8909 | -0.0002265453 | 0.1125448 | 0 | 0 | 0
10463 | 444361.7 | 2011-02-22 18:23 | 948.5307 | 7 | 42 | -1.3496 | 3.566194 | 39.47179 | 39.01257 | 159.8023 | 136.931 | -0.0001942158 | 0.1125448 | 0 | 0 | 0
10464 | 444391.8 | 2011-02-22 18:23 | 978.5457 | 7 | 42 | -1.349782 | 3.559236 | 39.47179 | 39.02383 | 159.8023 | 136.9711 | -0.000226593 | 0.1125448 | 0 | 0 | 0
10465 | 444421.8 | 2011-02-22 18:24 | 1008.561 | 7 | 42 | -1.3496 | 3.552439 | 39.47179 | 39.03508 | 159.8023 | 137.0111 | -0.0001942158 | 0.1125448 | 0 | 0 | 0
10466 | 444451.8 | 2011-02-22 18:24 | 1038.576 | 7 | 42 | -1.3496 | 3.545642 | 39.47179 | 39.04633 | 159.8023 | 137.0511 | -0.0001941681 | 0.1125448 | 0 | 0 | 0
10467 | 444481.8 | 2011-02-22 18:25 | 1068.591 | 7 | 42 | -1.349963 | 3.539169 | 39.47179 | 39.05758 | 159.8023 | 137.0909 | -0.0001618385 | 0.1125448 | 0 | 0 | 0
10468 | 444511.8 | 2011-02-22 18:25 | 1098.606 | 7 | 42 | -1.349419 | 3.533019 | 39.47179 | 39.06883 | 159.8023 | 137.1307 | -0.0001294613 | 0.1125448 | 0 | 0 | 0
10469 | 444541.8 | 2011-02-22 18:26 | 1128.621 | 7 | 42 | -1.349782 | 3.526708 | 39.47179 | 39.08009 | 159.8023 | 137.1704 | -0.0001618385 | 0.1125448 | 0 | 0 | 0
10470 | 444571.8 | 2011-02-22 18:26 | 1158.636 | 7 | 42 | -1.3496 | 3.520558 | 39.47179 | 39.09134 | 159.8023 | 137.2101 | -0.0001941681 | 0.1125448 | 0 | 0 | 0
10471 | 444601.9 | 2011-02-22 18:27 | 1188.652 | 7 | 42 | -1.349419 | 3.515056 | 39.47179 | 39.10259 | 159.8023 | 137.2497 | -9.708405e-05 | 0.1125448 | 0 | 0 | 0
10472 | 444631.9 | 2011-02-22 18:27 | 1218.667 | 7 | 42 | -1.349782 | 3.50923 | 39.47179 | 39.11384 | 159.8023 | 137.2892 | -0.0001942158 | 0.1125448 | 0 | 0 | 0
10473 | 444661.9 | 2011-02-22 18:28 | 1248.682 | 7 | 42 | -1.3496 | 3.503728 | 39.47179 | 39.1251 | 159.8023 | 137.3286 | -0.0001942158 | 0.1125448 | 0 | 0 | 0
10474 | 444691.9 | 2011-02-22 18:28 | 1278.697 | 7 | 42 | -1.349419 | 3.498549 | 39.47179 | 39.13635 | 159.8023 | 137.368 | -0.0001294613 | 0.1125448 | 0 | 0 | 0
10475 | 444721.9 | 2011-02-22 18:29 | 1308.712 | 7 | 42 | -1.349419 | 3.493371 | 39.47179 | 39.1476 | 159.8023 | 137.4074 | -0.0001294613 | 0.1125448 | 0 | 0 | 0
10476 | 444751.9 | 2011-02-22 18:29 | 1338.727 | 7 | 42 | -1.349419 | 3.488516 | 39.47179 | 39.15885 | 159.8023 | 137.4466 | -9.708405e-05 | 0.1125448 | 0 | 0 | 0
10477 | 444782 | 2011-02-22 18:30 | 1368.742 | 7 | 42 | -1.349419 | 3.483661 | 39.47179 | 39.1701 | 159.8023 | 137.4859 | -0.0001294613 | 0.1125448 | 0 | 0 | 0
10478 | 444812 | 2011-02-22 18:30 | 1398.757 | 7 | 42 | -1.349419 | 3.478968 | 39.47179 | 39.18136 | 159.8023 | 137.525 | -6.47068e-05 | 0.1125448 | 0 | 0 | 0
10479 | 444842 | 2011-02-22 18:31 | 1428.772 | 7 | 42 | -1.3496 | 3.474113 | 39.47179 | 39.19261 | 159.8023 | 137.5642 | -0.0001294613 | 0.1125448 | 0 | 0 | 0
10480 | 444872 | 2011-02-22 18:31 | 1458.787 | 7 | 42 | -1.3496 | 3.469581 | 39.47179 | 39.20386 | 159.8023 | 137.6032 | -0.0001294613 | 0.1125448 | 0 | 0 | 0
10481 | 444902 | 2011-02-22 18:32 | 1488.803 | 7 | 42 | -1.349782 | 3.465212 | 39.47179 | 39.21511 | 159.8023 | 137.6422 | -9.713173e-05 | 0.1125448 | 0 | 0 | 0
10482 | 444932 | 2011-02-22 18:32 | 1518.818 | 7 | 42 | -1.3496 | 3.460843 | 39.47179 | 39.22637 | 159.8023 | 137.6812 | -0.0001294613 | 0.1125448 | 0 | 0 | 0
10483 | 444962 | 2011-02-22 18:33 | 1548.833 | 7 | 42 | -1.3496 | 3.456635 | 39.47179 | 39.23762 | 159.8023 | 137.7201 | -9.708405e-05 | 0.1125448 | 0 | 0 | 0
10484 | 444992.1 | 2011-02-22 18:33 | 1578.848 | 7 | 42 | -1.3496 | 3.452266 | 39.47179 | 39.24887 | 159.8023 | 137.759 | -0.0001294613 | 0.1125448 | 0 | 0 | 0
10485 | 445022.1 | 2011-02-22 18:34 | 1608.863 | 7 | 42 | -1.349782 | 3.447896 | 39.47179 | 39.26012 | 159.8023 | 137.7978 | -0.0001294613 | 0.1125448 | 0 | 0 | 0
10486 | 445052.1 | 2011-02-22 18:34 | 1638.878 | 7 | 42 | -1.3496 | 3.443688 | 39.47179 | 39.27137 | 159.8023 | 137.8366 | -0.0001294613 | 0.1125448 | 0 | 0 | 0
10487 | 445082.1 | 2011-02-22 18:35 | 1668.894 | 7 | 42 | -1.349782 | 3.438995 | 39.47179 | 39.28263 | 159.8023 | 137.8753 | -0.0001618385 | 0.1125448 | 0 | 0 | 0
10488 | 445112.1 | 2011-02-22 18:35 | 1698.908 | 7 | 42 | -1.3496 | 3.434626 | 39.47179 | 39.29388 | 159.8023 | 137.914 | -9.713173e-05 | 0.1125448 | 0 | 0 | 0
10489 | 445142.1 | 2011-02-22 18:36 | 1728.924 | 7 | 42 | -1.349419 | 3.429771 | 39.47179 | 39.30513 | 159.8023 | 137.9526 | -0.0001294613 | 0.1125448 | 0 | 0 | 0
10490 | 445172.2 | 2011-02-22 18:36 | 1758.939 | 7 | 42 | -1.349782 | 3.424754 | 39.47179 | 39.31638 | 159.8023 | 137.9912 | -0.0001618385 | 0.1125448 | 0 | 0 | 0
10491 | 445202.2 | 2011-02-22 18:37 | 1788.954 | 7 | 42 | -1.349782 | 3.419576 | 39.47179 | 39.32764 | 159.8023 | 138.0297 | -0.0001618385 | 0.1125448 | 0 | 0 | 0
10492 | 445232.2 | 2011-02-22 18:37 | 1818.969 | 7 | 42 | -1.349419 | 3.414073 | 39.47179 | 39.33889 | 159.8023 | 138.0681 | -0.0001618385 | 0.1125448 | 0 | 0 | 0
10493 | 445262.2 | 2011-02-22 18:38 | 1848.984 | 7 | 42 | -1.3496 | 3.407924 | 39.47179 | 39.35014 | 159.8023 | 138.1065 | -0.0001617908 | 0.1125448 | 0 | 0 | 0
10494 | 445292.2 | 2011-02-22 18:38 | 1878.999 | 7 | 42 | -1.349782 | 3.401289 | 39.47179 | 39.36139 | 159.8023 | 138.1448 | -0.000226593 | 0.1125448 | 0 | 0 | 0
10495 | 445322.2 | 2011-02-22 18:39 | 1909.014 | 7 | 42 | -1.349782 | 3.394492 | 39.47179 | 39.37264 | 159.8023 | 138.1831 | -0.0001942158 | 0.1125448 | 0 | 0 | 0
10496 | 445352.2 | 2011-02-22 18:39 | 1939.029 | 7 | 42 | -1.349419 | 3.386724 | 39.47179 | 39.3839 | 159.8023 | 138.2212 | -0.0002265453 | 0.1125448 | 0 | 0 | 0
10497 | 445382.3 | 2011-02-22 18:40 | 1969.044 | 7 | 42 | -1.3496 | 3.377985 | 39.47179 | 39.39515 | 159.8023 | 138.2593 | -0.0002589226 | 0.1125448 | 0 | 0 | 0
10498 | 445412.3 | 2011-02-22 18:40 | 1999.059 | 7 | 42 | -1.349419 | 3.368437 | 39.47179 | 39.4064 | 159.8023 | 138.2972 | -0.0002912998 | 0.1125448 | 0 | 0 | 0
10499 | 445442.3 | 2011-02-22 18:41 | 2029.075 | 7 | 42 | -1.349419 | 3.357433 | 39.47179 | 39.41765 | 159.8023 | 138.3351 | -0.0002912998 | 0.1125448 | 0 | 0 | 0
10500 | 445472.3 | 2011-02-22 18:41 | 2059.09 | 7 | 42 | -1.349419 | 3.344648 | 39.47179 | 39.42891 | 159.8023 | 138.3728 | -0.0004207611 | 0.1125448 | 0 | 0 | 0
10501 | 445502.3 | 2011-02-22 18:42 | 2089.105 | 7 | 42 | -1.3496 | 3.330245 | 39.47179 | 39.44016 | 159.8023 | 138.4103 | -0.0004531383 | 0.1125448 | 0 | 0 | 0
10502 | 445532.3 | 2011-02-22 18:42 | 2119.12 | 7 | 42 | -1.349419 | 3.313415 | 39.47179 | 39.45141 | 159.8023 | 138.4477 | -0.0005502224 | 0.1125448 | 0 | 0 | 0
10503 | 445562.3 | 2011-02-22 18:43 | 2149.135 | 7 | 42 | -1.3496 | 3.293995 | 39.47179 | 39.46266 | 159.8023 | 138.4849 | -0.0005178928 | 0.1125448 | 0 | 0 | 0
10504 | 445592.4 | 2011-02-22 18:43 | 2179.15 | 7 | 42 | -1.3496 | 3.27053 | 39.47179 | 39.47391 | 159.8023 | 138.5218 | -0.0006796837 | 0.1125448 | 0 | 0 | 0
10505 | 445622.4 | 2011-02-22 18:44 | 2209.165 | 7 | 42 | -1.349419 | 3.242533 | 39.47179 | 39.48517 | 159.8023 | 138.5585 | -0.000809145 | 0.1125448 | 0 | 0 | 0
10506 | 445652.4 | 2011-02-22 18:44 | 2239.181 | 7 | 42 | -1.3496 | 3.208548 | 39.47179 | 39.49642 | 159.8023 | 138.5948 | -0.0009709835 | 0.1125448 | 0 | 0 | 0
10507 | 445682.4 | 2011-02-22 18:45 | 2269.196 | 7 | 42 | -1.349963 | 3.167281 | 39.47179 | 39.50767 | 159.8023 | 138.6307 | -0.001197577 | 0.1125448 | 0 | 0 | 0
10508 | 445712.4 | 2011-02-22 18:45 | 2299.211 | 7 | 42 | -1.3496 | 3.117438 | 39.47179 | 39.51892 | 159.8023 | 138.666 | -0.001456499 | 0.1125448 | 0 | 0 | 0
10509 | 445738 | 2011-02-22 18:46 | 2324.804 | 7 | 42 | -1.3496 | 3.067432 | 39.47179 | 39.52852 | 159.8023 | 138.6957 | -0.001683044 | 0.1125448 | 0 | 0 | 0
10510 | 445760.9 | 2011-02-22 18:46 | 2347.663 | 7 | 42 | -1.349419 | 3.017426 | 39.47179 | 39.53709 | 159.8023 | 138.7218 | -0.001812506 | 0.1125448 | 0 | 0 | 0
10511 | 445781.8 | 2011-02-22 18:46 | 2368.553 | 7 | 42 | -1.349419 | 2.967421 | 39.47179 | 39.54492 | 159.8023 | 138.7452 | -0.001941967 | 0.1125448 | 0 | 0 | 0
10512 | 445801.6 | 2011-02-22 18:47 | 2388.428 | 7 | 42 | -1.3496 | 2.917415 | 39.47179 | 39.55237 | 159.8023 | 138.7671 | -0.002039099 | 0.1125448 | 0 | 0 | 0
10513 | 445821 | 2011-02-22 18:47 | 2407.756 | 7 | 42 | -1.349782 | 2.867409 | 39.47179 | 39.55961 | 159.8023 | 138.7881 | -0.002136183 | 0.1125448 | 0 | 0 | 0
10514 | 445840.4 | 2011-02-22 18:47 | 2427.146 | 7 | 42 | -1.3496 | 2.817241 | 39.47179 | 39.56688 | 159.8023 | 138.8088 | -0.002103806 | 0.1125448 | 0 | 0 | 0
10515 | 445859.9 | 2011-02-22 18:48 | 2446.724 | 7 | 42 | -1.349782 | 2.767074 | 39.47179 | 39.57422 | 159.8023 | 138.8293 | -0.002071428 | 0.1125448 | 0 | 0 | 0
10516 | 445880 | 2011-02-22 18:48 | 2466.802 | 7 | 42 | -1.349782 | 2.717068 | 39.47179 | 39.58175 | 159.8023 | 138.8499 | -0.001974344 | 0.1125448 | 0 | 0 | 0
10517 | 445886.9 | 2011-02-22 18:48 | 2473.708 | 7 | 42 | -1.3496 | 2.699914 | 39.47179 | 39.58434 | 159.8023 | 138.8569 | -0.001974344 | 0.1125448 | 0 | 0 | 0
10518 | 445887.1 | 2011-02-22 18:48 | 0.1875871 | 8 | 42 | -0.0007869613 | 2.871455 | 39.47179 | 39.58434 | 159.8023 | 138.8569 | 0 | 0.07354684 | 0 | 0 | 0
10519 | 445891.9 | 2011-02-22 18:48 | 5.015498 | 8 | 42 | 0.003388369 | 3.282181 | 39.47179 | 39.58434 | 159.8024 | 138.8569 | 0.02887058 | 0.07354684 | 0 | 0 | 0
10520 | 445922 | 2011-02-22 18:49 | 30.01509 | 1 | 43 | 0 | 3.468449 | 39.47179 | 39.58434 | 159.8024 | 138.8569 | 0.002265644 | 0.07354684 | 0 | 0 | 0
10521 | 445952 | 2011-02-22 18:49 | 60.03023 | 1 | 43 | 0 | 3.522176 | 39.47179 | 39.58434 | 159.8024 | 138.8569 | 0.0009709835 | 0.07354684 | 0 | 0 | 0
10522 | 445982 | 2011-02-22 18:50 | 90.04531 | 1 | 43 | 0 | 3.550982 | 39.47179 | 39.58434 | 159.8024 | 138.8569 | 0.0006473064 | 0.07354684 | 0 | 0 | 0
10523 | 446012 | 2011-02-22 18:50 | 120.0136 | 1 | 43 | 0 | 3.569269 | 39.47179 | 39.58434 | 159.8024 | 138.8569 | 0.0004207611 | 0.07354684 | 0 | 0 | 0
10524 | 446042 | 2011-02-22 18:51 | 30.01512 | 2 | 43 | 0.6747088 | 3.732233 | 39.47742 | 39.58434 | 159.8232 | 138.8569 | 0.001068115 | 0.07354684 | 0 | 0 | 0
10525 | 446072 | 2011-02-22 18:51 | 60.03021 | 2 | 43 | 0.6748903 | 3.762172 | 39.48305 | 39.58434 | 159.8443 | 138.8569 | 0.0006473541 | 0.07354684 | 0 | 0 | 0
10526 | 446102 | 2011-02-22 18:52 | 90.04534 | 2 | 43 | 0.6750719 | 3.781753 | 39.48867 | 39.58434 | 159.8655 | 138.8569 | 0.0004530907 | 0.07354684 | 0 | 0 | 0
10527 | 446132 | 2011-02-22 18:52 | 120.0604 | 2 | 43 | 0.6748903 | 3.795347 | 39.4943 | 39.58434 | 159.8868 | 138.8569 | 0.0003236771 | 0.07354684 | 0 | 0 | 0
10528 | 446162.1 | 2011-02-22 18:53 | 150.0756 | 2 | 43 | 0.6748903 | 3.80538 | 39.49993 | 39.58434 | 159.9082 | 138.8569 | 0.000226593 | 0.07354684 | 0 | 0 | 0
10529 | 446192.1 | 2011-02-22 18:53 | 180.0907 | 2 | 43 | 0.6750719 | 3.813472 | 39.50555 | 39.58434 | 159.9297 | 138.8569 | 0.0001942158 | 0.07354684 | 0 | 0 | 0
10530 | 446222.1 | 2011-02-22 18:54 | 210.106 | 2 | 43 | 0.6748903 | 3.820592 | 39.51118 | 39.58434 | 159.9511 | 138.8569 | 0.0001942158 | 0.07354684 | 0 | 0 | 0
10531 | 446252.1 | 2011-02-22 18:54 | 240.121 | 2 | 43 | 0.6748903 | 3.827389 | 39.51681 | 39.58434 | 159.9727 | 138.8569 | 0.0002265453 | 0.07354684 | 0 | 0 | 0
10532 | 446282.1 | 2011-02-22 18:55 | 270.1361 | 2 | 43 | 0.6748903 | 3.833377 | 39.52243 | 39.58434 | 159.9942 | 138.8569 | 0.0001941681 | 0.07354684 | 0 | 0 | 0
10533 | 446312.1 | 2011-02-22 18:55 | 300.1512 | 2 | 43 | 0.6747088 | 3.839203 | 39.52806 | 39.58434 | 160.0158 | 138.8569 | 0.0001294613 | 0.07354684 | 0 | 0 | 0
10534 | 446342.1 | 2011-02-22 18:56 | 330.1689 | 2 | 43 | 0.6747088 | 3.844867 | 39.53369 | 39.58434 | 160.0374 | 138.8569 | 0.0001294613 | 0.07354684 | 0 | 0 | 0
10535 | 446372.2 | 2011-02-22 18:56 | 360.1813 | 2 | 43 | 0.6747088 | 3.850369 | 39.53931 | 39.58434 | 160.0591 | 138.8569 | 0.0001618385 | 0.07354684 | 0 | 0 | 0
10536 | 446402.2 | 2011-02-22 18:57 | 390.1965 | 2 | 43 | 0.6747088 | 3.855548 | 39.54494 | 39.58434 | 160.0807 | 138.8569 | 9.708405e-05 | 0.07354684 | 0 | 0 | 0
10537 | 446432.2 | 2011-02-22 18:57 | 420.2116 | 2 | 43 | 0.6750719 | 3.860726 | 39.55056 | 39.58434 | 160.1024 | 138.8569 | 0.0001618385 | 0.07354684 | 0 | 0 | 0
10538 | 446462.2 | 2011-02-22 18:58 | 450.2268 | 2 | 43 | 0.6748903 | 3.865581 | 39.55619 | 39.58434 | 160.1242 | 138.8569 | 0.0001294613 | 0.07354684 | 0 | 0 | 0
10539 | 446492.2 | 2011-02-22 18:58 | 480.2419 | 2 | 43 | 0.6748903 | 3.870274 | 39.56182 | 39.58434 | 160.1459 | 138.8569 | 0.0001294613 | 0.07354684 | 0 | 0 | 0
10540 | 446522.2 | 2011-02-22 18:59 | 510.2569 | 2 | 43 | 0.6748903 | 3.874644 | 39.56744 | 39.58434 | 160.1677 | 138.8569 | 0.0001294613 | 0.07354684 | 0 | 0 | 0
10541 | 446552.2 | 2011-02-22 18:59 | 540.272 | 2 | 43 | 0.6745273 | 3.879175 | 39.57307 | 39.58434 | 160.1895 | 138.8569 | 9.708405e-05 | 0.07354684 | 0 | 0 | 0
10542 | 446582.3 | 2011-02-22 19:00 | 570.2873 | 2 | 43 | 0.6747088 | 3.883383 | 39.5787 | 39.58434 | 160.2114 | 138.8569 | 9.708405e-05 | 0.07354684 | 0 | 0 | 0
10543 | 446612.3 | 2011-02-22 19:00 | 600.3022 | 2 | 43 | 0.6747088 | 3.88759 | 39.58432 | 39.58434 | 160.2332 | 138.8569 | 0.0001294613 | 0.07354684 | 0 | 0 | 0
10544 | 446642.3 | 2011-02-22 19:01 | 630.3175 | 2 | 43 | 0.6747088 | 3.891798 | 39.58995 | 39.58434 | 160.2551 | 138.8569 | 9.708405e-05 | 0.07354684 | 0 | 0 | 0
10545 | 446672.3 | 2011-02-22 19:01 | 660.3326 | 2 | 43 | 0.6748903 | 3.895682 | 39.59558 | 39.58434 | 160.277 | 138.8569 | 0.0001618385 | 0.07354684 | 0 | 0 | 0
10546 | 446702.3 | 2011-02-22 19:02 | 690.3478 | 2 | 43 | 0.6747088 | 3.899404 | 39.6012 | 39.58434 | 160.299 | 138.8569 | 6.47068e-05 | 0.07354684 | 0 | 0 | 0
10547 | 446732.3 | 2011-02-22 19:02 | 720.3628 | 2 | 43 | 0.6747088 | 3.903126 | 39.60683 | 39.58434 | 160.3209 | 138.8569 | 9.708405e-05 | 0.07354684 | 0 | 0 | 0
10548 | 446762.4 | 2011-02-22 19:03 | 750.3779 | 2 | 43 | 0.6748903 | 3.906848 | 39.61246 | 39.58434 | 160.3429 | 138.8569 | 0.0001294613 | 0.07354684 | 0 | 0 | 0
10549 | 446792.4 | 2011-02-22 19:03 | 780.3929 | 2 | 43 | 0.6748903 | 3.910408 | 39.61808 | 39.58434 | 160.3649 | 138.8569 | 9.713173e-05 | 0.07354684 | 0 | 0 | 0
10550 | 446822.4 | 2011-02-22 19:04 | 810.4081 | 2 | 43 | 0.6747088 | 3.913645 | 39.62371 | 39.58434 | 160.3869 | 138.8569 | 6.475449e-05 | 0.07354684 | 0 | 0 | 0
10551 | 446852.4 | 2011-02-22 19:04 | 840.4231 | 2 | 43 | 0.6750719 | 3.916882 | 39.62934 | 39.58434 | 160.4089 | 138.8569 | 6.47068e-05 | 0.07354684 | 0 | 0 | 0
10552 | 446882.4 | 2011-02-22 19:05 | 870.4382 | 2 | 43 | 0.6747088 | 3.919956 | 39.63496 | 39.58434 | 160.431 | 138.8569 | 6.475449e-05 | 0.07354684 | 0 | 0 | 0
10553 | 446912.4 | 2011-02-22 19:05 | 900.4533 | 2 | 43 | 0.6748903 | 3.922869 | 39.64059 | 39.58434 | 160.453 | 138.8569 | 3.237724e-05 | 0.07354684 | 0 | 0 | 0
10554 | 446942.4 | 2011-02-22 19:06 | 930.4685 | 2 | 43 | 0.6745273 | 3.925782 | 39.64621 | 39.58434 | 160.4751 | 138.8569 | 3.232956e-05 | 0.07354684 | 0 | 0 | 0
10555 | 446972.5 | 2011-02-22 19:06 | 960.4837 | 2 | 43 | 0.6748903 | 3.928857 | 39.65184 | 39.58434 | 160.4972 | 138.8569 | 9.708405e-05 | 0.07354684 | 0 | 0 | 0
10556 | 447002.5 | 2011-02-22 19:07 | 990.4987 | 2 | 43 | 0.6747088 | 3.931446 | 39.65747 | 39.58434 | 160.5193 | 138.8569 | 6.47068e-05 | 0.07354684 | 0 | 0 | 0
10557 | 447032.5 | 2011-02-22 19:07 | 1020.514 | 2 | 43 | 0.6750719 | 3.934521 | 39.66309 | 39.58434 | 160.5415 | 138.8569 | 9.708405e-05 | 0.07354684 | 0 | 0 | 0
10558 | 447062.5 | 2011-02-22 19:08 | 1050.529 | 2 | 43 | 0.6747088 | 3.936949 | 39.66872 | 39.58434 | 160.5636 | 138.8569 | 6.47068e-05 | 0.07354684 | 0 | 0 | 0
10559 | 447092.5 | 2011-02-22 19:08 | 1080.544 | 2 | 43 | 0.6750719 | 3.939862 | 39.67435 | 39.58434 | 160.5858 | 138.8569 | 9.708405e-05 | 0.07354684 | 0 | 0 | 0
10560 | 447122.5 | 2011-02-22 19:09 | 1110.559 | 2 | 43 | 0.6748903 | 3.942451 | 39.67997 | 39.58434 | 160.6079 | 138.8569 | 9.713173e-05 | 0.07354684 | 0 | 0 | 0
10561 | 447152.6 | 2011-02-22 19:09 | 1140.574 | 2 | 43 | 0.6748903 | 3.94504 | 39.6856 | 39.58434 | 160.6301 | 138.8569 | 6.475449e-05 | 0.07354684 | 0 | 0 | 0
10562 | 447182.6 | 2011-02-22 19:10 | 1170.59 | 2 | 43 | 0.6748903 | 3.947629 | 39.69123 | 39.58434 | 160.6523 | 138.8569 | 9.708405e-05 | 0.07354684 | 0 | 0 | 0
10563 | 447212.6 | 2011-02-22 19:10 | 1200.604 | 2 | 43 | 0.6748903 | 3.950381 | 39.69685 | 39.58434 | 160.6745 | 138.8569 | 9.708405e-05 | 0.07354684 | 0 | 0 | 0
10564 | 447242.6 | 2011-02-22 19:11 | 1230.62 | 2 | 43 | 0.6748903 | 3.952808 | 39.70248 | 39.58434 | 160.6968 | 138.8569 | 6.475449e-05 | 0.07354684 | 0 | 0 | 0
10565 | 447272.6 | 2011-02-22 19:11 | 1260.635 | 2 | 43 | 0.6750719 | 3.955397 | 39.70811 | 39.58434 | 160.719 | 138.8569 | 3.237724e-05 | 0.07354684 | 0 | 0 | 0
10566 | 447302.6 | 2011-02-22 19:12 | 1290.65 | 2 | 43 | 0.6747088 | 3.957987 | 39.71373 | 39.58434 | 160.7413 | 138.8569 | 6.47068e-05 | 0.07354684 | 0 | 0 | 0
10567 | 447332.6 | 2011-02-22 19:12 | 1320.665 | 2 | 43 | 0.6747088 | 3.960738 | 39.71936 | 39.58434 | 160.7636 | 138.8569 | 9.708405e-05 | 0.07354684 | 0 | 0 | 0
10568 | 447362.7 | 2011-02-22 19:13 | 1350.68 | 2 | 43 | 0.6748903 | 3.963327 | 39.72499 | 39.58434 | 160.7859 | 138.8569 | 6.475449e-05 | 0.07354684 | 0 | 0 | 0
10569 | 447392.7 | 2011-02-22 19:13 | 1380.695 | 2 | 43 | 0.6748903 | 3.965916 | 39.73061 | 39.58434 | 160.8082 | 138.8569 | 6.475449e-05 | 0.07354684 | 0 | 0 | 0
10570 | 447422.7 | 2011-02-22 19:14 | 1410.71 | 2 | 43 | 0.6748903 | 3.968506 | 39.73624 | 39.58434 | 160.8305 | 138.8569 | 3.237724e-05 | 0.07354684 | 0 | 0 | 0
10571 | 447452.7 | 2011-02-22 19:14 | 1440.726 | 2 | 43 | 0.6747088 | 3.971095 | 39.74187 | 39.58434 | 160.8528 | 138.8569 | 3.232956e-05 | 0.07354684 | 0 | 0 | 0
10572 | 447482.7 | 2011-02-22 19:15 | 1470.74 | 2 | 43 | 0.6748903 | 3.973684 | 39.74749 | 39.58434 | 160.8752 | 138.8569 | 6.475449e-05 | 0.07354684 | 0 | 0 | 0
10573 | 447512.7 | 2011-02-22 19:15 | 1500.756 | 2 | 43 | 0.6750719 | 3.976435 | 39.75312 | 39.58434 | 160.8975 | 138.8569 | 6.475449e-05 | 0.07354684 | 0 | 0 | 0
10574 | 447542.7 | 2011-02-22 19:16 | 1530.771 | 2 | 43 | 0.6752535 | 3.979187 | 39.75875 | 39.58434 | 160.9199 | 138.8569 | 9.713173e-05 | 0.07354684 | 0 | 0 | 0
10575 | 447572.8 | 2011-02-22 19:16 | 1560.786 | 2 | 43 | 0.6750719 | 3.981614 | 39.76438 | 39.58434 | 160.9423 | 138.8569 | 3.237724e-05 | 0.07354684 | 0 | 0 | 0
10576 | 447602.8 | 2011-02-22 19:17 | 1590.801 | 2 | 43 | 0.6748903 | 3.984365 | 39.77 | 39.58434 | 160.9647 | 138.8569 | 9.708405e-05 | 0.07354684 | 0 | 0 | 0
10577 | 447632.8 | 2011-02-22 19:17 | 1620.816 | 2 | 43 | 0.6747088 | 3.986631 | 39.77563 | 39.58434 | 160.9872 | 138.8569 | 3.237724e-05 | 0.07354684 | 0 | 0 | 0
10578 | 447662.8 | 2011-02-22 19:18 | 1650.831 | 2 | 43 | 0.6748903 | 3.989382 | 39.78125 | 39.58434 | 161.0096 | 138.8569 | 3.237724e-05 | 0.07354684 | 0 | 0 | 0
10579 | 447692.8 | 2011-02-22 19:18 | 1680.846 | 2 | 43 | 0.6748903 | 3.992133 | 39.78688 | 39.58434 | 161.0321 | 138.8569 | 6.47068e-05 | 0.07354684 | 0 | 0 | 0
10580 | 447722.8 | 2011-02-22 19:19 | 1710.861 | 2 | 43 | 0.6747088 | 3.99456 | 39.79251 | 39.58434 | 161.0545 | 138.8569 | 3.237724e-05 | 0.07354684 | 0 | 0 | 0
10581 | 447752.9 | 2011-02-22 19:19 | 1740.876 | 2 | 43 | 0.6747088 | 3.99715 | 39.79813 | 39.58434 | 161.077 | 138.8569 | 6.475449e-05 | 0.07354684 | 0 | 0 | 0
10582 | 447782.9 | 2011-02-22 19:20 | 1770.892 | 2 | 43 | 0.6747088 | 3.999739 | 39.80376 | 39.58434 | 161.0995 | 138.8569 | 3.237724e-05 | 0.07354684 | 0 | 0 | 0
10583 | 447812.9 | 2011-02-22 19:20 | 1800.907 | 2 | 43 | 0.6748903 | 4.002166 | 39.80939 | 39.58434 | 161.122 | 138.8569 | 3.232956e-05 | 0.07354684 | 0 | 0 | 0
10584 | 447842.9 | 2011-02-22 19:21 | 1830.922 | 2 | 43 | 0.6750719 | 4.004918 | 39.81501 | 39.58434 | 161.1445 | 138.8569 | 3.232956e-05 | 0.07354684 | 0 | 0 | 0
10585 | 447872.9 | 2011-02-22 19:21 | 1860.937 | 2 | 43 | 0.6747088 | 4.007183 | 39.82064 | 39.58434 | 161.1671 | 138.8569 | 3.232956e-05 | 0.07354684 | 0 | 0 | 0
10586 | 447902.9 | 2011-02-22 19:22 | 1890.952 | 2 | 43 | 0.6748903 | 4.009934 | 39.82627 | 39.58434 | 161.1896 | 138.8569 | 6.475449e-05 | 0.07354684 | 0 | 0 | 0
10587 | 447932.9 | 2011-02-22 19:22 | 1920.967 | 2 | 43 | 0.6748903 | 4.012362 | 39.83189 | 39.58434 | 161.2122 | 138.8569 | 3.242493e-05 | 0.07354684 | 0 | 0 | 0
10588 | 447963 | 2011-02-22 19:23 | 1950.982 | 2 | 43 | 0.6747088 | 4.015113 | 39.83752 | 39.58434 | 161.2348 | 138.8569 | 3.232956e-05 | 0.07354684 | 0 | 0 | 0
10589 | 447993 | 2011-02-22 19:23 | 1980.997 | 2 | 43 | 0.6747088 | 4.017702 | 39.84314 | 39.58434 | 161.2574 | 138.8569 | 6.475449e-05 | 0.07354684 | 0 | 0 | 0
10590 | 448023 | 2011-02-22 19:24 | 2011.012 | 2 | 43 | 0.6748903 | 4.020291 | 39.84877 | 39.58434 | 161.28 | 138.8569 | 6.465912e-05 | 0.07354684 | 0 | 0 | 0
10591 | 448053 | 2011-02-22 19:24 | 2041.028 | 2 | 43 | 0.6750719 | 4.023043 | 39.8544 | 39.58434 | 161.3026 | 138.8569 | 9.708405e-05 | 0.07354684 | 0 | 0 | 0
10592 | 448083 | 2011-02-22 19:25 | 2071.043 | 2 | 43 | 0.6747088 | 4.02547 | 39.86002 | 39.58434 | 161.3253 | 138.8569 | 6.475449e-05 | 0.07354684 | 0 | 0 | 0
10593 | 448113 | 2011-02-22 19:25 | 2101.058 | 2 | 43 | 0.6747088 | 4.028059 | 39.86565 | 39.58434 | 161.3479 | 138.8569 | 3.242493e-05 | 0.07354684 | 0 | 0 | 0
10594 | 448143.1 | 2011-02-22 19:26 | 2131.073 | 2 | 43 | 0.6750719 | 4.03081 | 39.87128 | 39.58434 | 161.3706 | 138.8569 | 6.465912e-05 | 0.07354684 | 0 | 0 | 0
10595 | 448173.1 | 2011-02-22 19:26 | 2161.088 | 2 | 43 | 0.6748903 | 4.0334 | 39.8769 | 39.58434 | 161.3933 | 138.8569 | 3.232956e-05 | 0.07354684 | 0 | 0 | 0
10596 | 448203.1 | 2011-02-22 19:27 | 2191.103 | 2 | 43 | 0.6750719 | 4.036313 | 39.88253 | 39.58434 | 161.416 | 138.8569 | 9.708405e-05 | 0.07354684 | 0 | 0 | 0
10597 | 448233.1 | 2011-02-22 19:27 | 2221.118 | 2 | 43 | 0.6747088 | 4.038902 | 39.88816 | 39.58434 | 161.4387 | 138.8569 | 6.465912e-05 | 0.07354684 | 0 | 0 | 0
10598 | 448263.1 | 2011-02-22 19:28 | 2251.136 | 2 | 43 | 0.6748903 | 4.041653 | 39.89378 | 39.58434 | 161.4614 | 138.8569 | 6.475449e-05 | 0.07354684 | 0 | 0 | 0
10599 | 448293.1 | 2011-02-22 19:28 | 2281.148 | 2 | 43 | 0.6748903 | 4.044405 | 39.89941 | 39.58434 | 161.4842 | 138.8569 | 3.242493e-05 | 0.07354684 | 0 | 0 | 0
10600 | 448323.1 | 2011-02-22 19:29 | 2311.164 | 2 | 43 | 0.6748903 | 4.047317 | 39.90503 | 39.58434 | 161.5069 | 138.8569 | 6.465912e-05 | 0.07354684 | 0 | 0 | 0
10601 | 448353.2 | 2011-02-22 19:29 | 2341.179 | 2 | 43 | 0.6748903 | 4.049907 | 39.91066 | 39.58434 | 161.5297 | 138.8569 | 3.242493e-05 | 0.07354684 | 0 | 0 | 0
10602 | 448383.2 | 2011-02-22 19:30 | 2371.194 | 2 | 43 | 0.6747088 | 4.052981 | 39.91629 | 39.58434 | 161.5525 | 138.8569 | 0.000129509 | 0.07354684 | 0 | 0 | 0
10603 | 448413.2 | 2011-02-22 19:30 | 2401.209 | 2 | 43 | 0.6747088 | 4.055571 | 39.92191 | 39.58434 | 161.5753 | 138.8569 | 6.475449e-05 | 0.07354684 | 0 | 0 | 0
10604 | 448443.2 | 2011-02-22 19:31 | 2431.224 | 2 | 43 | 0.6747088 | 4.058322 | 39.92754 | 39.58434 | 161.5981 | 138.8569 | 3.242493e-05 | 0.07354684 | 0 | 0 | 0
10605 | 448473.2 | 2011-02-22 19:31 | 2461.239 | 2 | 43 | 0.6748903 | 4.061234 | 39.93316 | 39.58434 | 161.621 | 138.8569 | 6.465912e-05 | 0.07354684 | 0 | 0 | 0
10606 | 448503.2 | 2011-02-22 19:32 | 2491.254 | 2 | 43 | 0.6748903 | 4.06431 | 39.93879 | 39.58434 | 161.6438 | 138.8569 | 9.708405e-05 | 0.07354684 | 0 | 0 | 0
10607 | 448533.2 | 2011-02-22 19:32 | 2521.269 | 2 | 43 | 0.6748903 | 4.067223 | 39.94441 | 39.58434 | 161.6667 | 138.8569 | 9.717941e-05 | 0.07354684 | 0 | 0 | 0
10608 | 448563.3 | 2011-02-22 19:33 | 2551.284 | 2 | 43 | 0.6748903 | 4.070136 | 39.95004 | 39.58434 | 161.6896 | 138.8569 | 9.717941e-05 | 0.07354684 | 0 | 0 | 0
10609 | 448593.3 | 2011-02-22 19:33 | 2581.3 | 2 | 43 | 0.6748903 | 4.073048 | 39.95567 | 39.58434 | 161.7125 | 138.8569 | 6.465912e-05 | 0.07354684 | 0 | 0 | 0
10610 | 448623.3 | 2011-02-22 19:34 | 2611.315 | 2 | 43 | 0.6748903 | 4.076123 | 39.96129 | 39.58434 | 161.7354 | 138.8569 | 6.475449e-05 | 0.07354684 | 0 | 0 | 0
10611 | 448653.3 | 2011-02-22 19:34 | 2641.33 | 2 | 43 | 0.6748903 | 4.079198 | 39.96692 | 39.58434 | 161.7584 | 138.8569 | 6.475449e-05 | 0.07354684 | 0 | 0 | 0
10612 | 448683.3 | 2011-02-22 19:35 | 2671.345 | 2 | 43 | 0.6747088 | 4.082273 | 39.97255 | 39.58434 | 161.7813 | 138.8569 | 6.465912e-05 | 0.07354684 | 0 | 0 | 0
10613 | 448713.3 | 2011-02-22 19:35 | 2701.36 | 2 | 43 | 0.6748903 | 4.085348 | 39.97817 | 39.58434 | 161.8043 | 138.8569 | 6.475449e-05 | 0.07354684 | 0 | 0 | 0
10614 | 448743.4 | 2011-02-22 19:36 | 2731.375 | 2 | 43 | 0.6748903 | 4.088584 | 39.9838 | 39.58434 | 161.8273 | 138.8569 | 9.708405e-05 | 0.07354684 | 0 | 0 | 0
10615 | 448773.4 | 2011-02-22 19:36 | 2761.39 | 2 | 43 | 0.6747088 | 4.091497 | 39.98943 | 39.58434 | 161.8503 | 138.8569 | 6.475449e-05 | 0.07354684 | 0 | 0 | 0
10616 | 448803.4 | 2011-02-22 19:37 | 2791.405 | 2 | 43 | 0.6747088 | 4.094895 | 39.99505 | 39.58434 | 161.8734 | 138.8569 | 6.475449e-05 | 0.07354684 | 0 | 0 | 0
10617 | 448833.4 | 2011-02-22 19:37 | 2821.42 | 2 | 43 | 0.6748903 | 4.098132 | 40.00068 | 39.58434 | 161.8964 | 138.8569 | 6.475449e-05 | 0.07354684 | 0 | 0 | 0
10618 | 448863.4 | 2011-02-22 19:38 | 2851.436 | 2 | 43 | 0.6747088 | 4.101207 | 40.0063 | 39.58434 | 161.9195 | 138.8569 | 6.475449e-05 | 0.07354684 | 0 | 0 | 0
10619 | 448893.4 | 2011-02-22 19:38 | 2881.451 | 2 | 43 | 0.6747088 | 4.104767 | 40.01193 | 39.58434 | 161.9426 | 138.8569 | 9.717941e-05 | 0.07354684 | 0 | 0 | 0
10620 | 448923.4 | 2011-02-22 19:39 | 2911.466 | 2 | 43 | 0.6747088 | 4.108004 | 40.01756 | 39.58434 | 161.9657 | 138.8569 | 9.708405e-05 | 0.07354684 | 0 | 0 | 0
10621 | 448953.5 | 2011-02-22 19:39 | 2941.481 | 2 | 43 | 0.6747088 | 4.111402 | 40.02318 | 39.58434 | 161.9888 | 138.8569 | 9.708405e-05 | 0.07354684 | 0 | 0 | 0
10622 | 448983.5 | 2011-02-22 19:40 | 2971.496 | 2 | 43 | 0.6747088 | 4.114639 | 40.02881 | 39.58434 | 162.0119 | 138.8569 | 6.475449e-05 | 0.07354684 | 0 | 0 | 0
10623 | 449013.5 | 2011-02-22 19:40 | 3001.511 | 2 | 43 | 0.6750719 | 4.118361 | 40.03443 | 39.58434 | 162.0351 | 138.8569 | 0.000129509 | 0.07354684 | 0 | 0 | 0
10624 | 449043.5 | 2011-02-22 19:41 | 3031.526 | 2 | 43 | 0.6748903 | 4.121759 | 40.04006 | 39.58434 | 162.0583 | 138.8569 | 9.708405e-05 | 0.07354684 | 0 | 0 | 0
10625 | 449073.5 | 2011-02-22 19:41 | 3061.541 | 2 | 43 | 0.6748903 | 4.124996 | 40.04569 | 39.58434 | 162.0815 | 138.8569 | 3.242493e-05 | 0.07354684 | 0 | 0 | 0
10626 | 449103.5 | 2011-02-22 19:42 | 3091.557 | 2 | 43 | 0.6748903 | 4.128556 | 40.05131 | 39.58434 | 162.1047 | 138.8569 | 6.475449e-05 | 0.07354684 | 0 | 0 | 0
10627 | 449133.5 | 2011-02-22 19:42 | 3121.572 | 2 | 43 | 0.6747088 | 4.132116 | 40.05694 | 39.58434 | 162.1279 | 138.8569 | 9.708405e-05 | 0.07354684 | 0 | 0 | 0
10628 | 449163.6 | 2011-02-22 19:43 | 3151.587 | 2 | 43 | 0.6748903 | 4.135839 | 40.06257 | 39.58434 | 162.1512 | 138.8569 | 0.0001294136 | 0.07354684 | 0 | 0 | 0
10629 | 449193.6 | 2011-02-22 19:43 | 3181.602 | 2 | 43 | 0.6747088 | 4.139399 | 40.06819 | 39.58434 | 162.1745 | 138.8569 | 0.000129509 | 0.07354684 | 0 | 0 | 0
10630 | 449223.6 | 2011-02-22 19:44 | 3211.617 | 2 | 43 | 0.6747088 | 4.142959 | 40.07382 | 39.58434 | 162.1978 | 138.8569 | 9.708405e-05 | 0.07354684 | 0 | 0 | 0
10631 | 449253.6 | 2011-02-22 19:44 | 3241.632 | 2 | 43 | 0.6747088 | 4.146681 | 40.07944 | 39.58434 | 162.2211 | 138.8569 | 6.475449e-05 | 0.07354684 | 0 | 0 | 0
10632 | 449283.6 | 2011-02-22 19:45 | 3271.647 | 2 | 43 | 0.6750719 | 4.150565 | 40.08507 | 39.58434 | 162.2444 | 138.8569 | 9.708405e-05 | 0.07354684 | 0 | 0 | 0
10633 | 449313.6 | 2011-02-22 19:45 | 3301.662 | 2 | 43 | 0.6750719 | 4.154287 | 40.0907 | 39.58434 | 162.2678 | 138.8569 | 0.0001294136 | 0.07354684 | 0 | 0 | 0
10634 | 449343.7 | 2011-02-22 19:46 | 3331.677 | 2 | 43 | 0.6748903 | 4.158171 | 40.09632 | 39.58434 | 162.2912 | 138.8569 | 0.0001294136 | 0.07354684 | 0 | 0 | 0
10635 | 449373.7 | 2011-02-22 19:46 | 3361.693 | 2 | 43 | 0.6750719 | 4.161893 | 40.10195 | 39.58434 | 162.3146 | 138.8569 | 9.708405e-05 | 0.07354684 | 0 | 0 | 0
10636 | 449403.7 | 2011-02-22 19:47 | 3391.708 | 2 | 43 | 0.6748903 | 4.165777 | 40.10758 | 39.58434 | 162.338 | 138.8569 | 0.0001294136 | 0.07354684 | 0 | 0 | 0
10637 | 449433.7 | 2011-02-22 19:47 | 3421.723 | 2 | 43 | 0.6748903 | 4.169499 | 40.1132 | 39.58434 | 162.3614 | 138.8569 | 6.475449e-05 | 0.07354684 | 0 | 0 | 0
10638 | 449463.7 | 2011-02-22 19:48 | 3451.738 | 2 | 43 | 0.6747088 | 4.173222 | 40.11883 | 39.58434 | 162.3849 | 138.8569 | 6.475449e-05 | 0.07354684 | 0 | 0 | 0
10639 | 449493.7 | 2011-02-22 19:48 | 3481.753 | 2 | 43 | 0.6748903 | 4.177591 | 40.12445 | 39.58434 | 162.4084 | 138.8569 | 0.0001618385 | 0.07354684 | 0 | 0 | 0
10640 | 449523.7 | 2011-02-22 19:49 | 3511.768 | 2 | 43 | 0.6748903 | 4.181475 | 40.13008 | 39.58434 | 162.4319 | 138.8569 | 0.000129509 | 0.07354684 | 0 | 0 | 0
10641 | 449553.8 | 2011-02-22 19:49 | 3541.783 | 2 | 43 | 0.6748903 | 4.185521 | 40.13571 | 39.58434 | 162.4554 | 138.8569 | 0.0001294136 | 0.07354684 | 0 | 0 | 0
10642 | 449583.8 | 2011-02-22 19:50 | 3571.798 | 2 | 43 | 0.6748903 | 4.189404 | 40.14133 | 39.58434 | 162.479 | 138.8569 | 0.0001294136 | 0.07354684 | 0 | 0 | 0
10643 | 449613.8 | 2011-02-22 19:50 | 3601.813 | 2 | 43 | 0.6748903 | 4.19345 | 40.14696 | 39.58434 | 162.5026 | 138.8569 | 0.000129509 | 0.07354684 | 0 | 0 | 0
10644 | 449643.8 | 2011-02-22 19:51 | 3631.828 | 2 | 43 | 0.6747088 | 4.197496 | 40.15258 | 39.58434 | 162.5262 | 138.8569 | 6.475449e-05 | 0.07354684 | 0 | 0 | 0
10645 | 449689.6 | 2011-02-22 19:51 | 30.01496 | 3 | 43 | 0 | 4.076932 | 40.15555 | 39.58434 | 162.5386 | 138.8569 | -0.0004854202 | 0.07354684 | 0 | 0 | 0
10646 | 449719.6 | 2011-02-22 19:52 | 60.03004 | 3 | 43 | 0 | 4.063015 | 40.15555 | 39.58434 | 162.5386 | 138.8569 | -0.0002589226 | 0.07354684 | 0 | 0 | 0
10647 | 449749.7 | 2011-02-22 19:52 | 90.04514 | 3 | 43 | 0 | 4.054276 | 40.15555 | 39.58434 | 162.5386 | 138.8569 | -0.000226593 | 0.07354684 | 0 | 0 | 0
10648 | 449779.6 | 2011-02-22 19:53 | 120.0134 | 3 | 43 | 0 | 4.04845 | 40.15555 | 39.58434 | 162.5386 | 138.8569 | -9.708405e-05 | 0.07354684 | 0 | 0 | 0
10649 | 449779.6 | 2011-02-22 19:53 | 2.641583639e-06 | 4 | 43 | 1.160862 | 4.199276 | 40.15555 | 39.58434 | 162.5386 | 138.8569 | 0 | 0.07354684 | 0 | 0 | 0
10650 | 449780.4 | 2011-02-22 19:53 | 0.7499863 | 4 | 43 | 1.109488 | 4.199114 | 40.15578 | 39.58434 | 162.5396 | 138.8569 | -3.242493e-05 | 0.07354684 | 0 | 0 | 0
10651 | 449782.5 | 2011-02-22 19:53 | 2.828245 | 4 | 43 | 1.059384 | 4.199276 | 40.15641 | 39.58434 | 162.5422 | 138.8569 | 0 | 0.07354684 | 0 | 0 | 0
10652 | 449785.6 | 2011-02-22 19:53 | 5.921773 | 4 | 43 | 1.008917 | 4.199114 | 40.1573 | 39.58434 | 162.546 | 138.8569 | 0 | 0.07354684 | 0 | 0 | 0
10653 | 449789.7 | 2011-02-22 19:53 | 10.09359 | 4 | 43 | 0.9588128 | 4.199114 | 40.15844 | 39.58434 | 162.5508 | 138.8569 | 0 | 0.07354684 | 0 | 0 | 0
10654 | 449795.2 | 2011-02-22 19:53 | 15.56223 | 4 | 43 | 0.9085273 | 4.199114 | 40.15985 | 39.58434 | 162.5567 | 138.8569 | 0 | 0.07354684 | 0 | 0 | 0
10655 | 449802.1 | 2011-02-22 19:53 | 22.49964 | 4 | 43 | 0.8584234 | 4.199114 | 40.16155 | 39.58434 | 162.5639 | 138.8569 | -3.242493e-05 | 0.07354684 | 0 | 0 | 0
10656 | 449811.4 | 2011-02-22 19:53 | 31.74952 | 4 | 43 | 0.8079563 | 4.199114 | 40.16369 | 39.58434 | 162.5728 | 138.8569 | 0 | 0.07354684 | 0 | 0 | 0
10657 | 449823.5 | 2011-02-22 19:54 | 43.90552 | 4 | 43 | 0.7578524 | 4.199114 | 40.16633 | 39.58434 | 162.5839 | 138.8569 | -6.475449e-05 | 0.07354684 | 0 | 0 | 0
10658 | 449840.4 | 2011-02-22 19:54 | 60.78023 | 4 | 43 | 0.7072038 | 4.198953 | 40.16976 | 39.58434 | 162.5983 | 138.8569 | -6.475449e-05 | 0.07354684 | 0 | 0 | 0
10659 | 449866.3 | 2011-02-22 19:54 | 86.70167 | 4 | 43 | 0.6569183 | 4.199114 | 40.17466 | 39.58434 | 162.6189 | 138.8569 | -3.242493e-05 | 0.07354684 | 0 | 0 | 0
10660 | 449908.1 | 2011-02-22 19:55 | 128.4822 | 4 | 43 | 0.6068143 | 4.199276 | 40.18198 | 39.58434 | 162.6496 | 138.8569 | 3.242493e-05 | 0.07354684 | 0 | 0 | 0
10661 | 449978.7 | 2011-02-22 19:56 | 199.106 | 4 | 43 | 0.5567104 | 4.199276 | 40.19336 | 39.58434 | 162.6974 | 138.8569 | 0 | 0.07354684 | 0 | 0 | 0
10662 | 450079.8 | 2011-02-22 19:58 | 300.1669 | 4 | 43 | 0.5066064 | 4.199114 | 40.20827 | 39.58434 | 162.76 | 138.8569 | 3.232956e-05 | 0.07354684 | 0 | 0 | 0
10663 | 450201.4 | 2011-02-22 20:00 | 421.7899 | 4 | 43 | 0.4565024 | 4.199114 | 40.22453 | 39.58434 | 162.8283 | 138.8569 | 0 | 0.07354684 | 0 | 0 | 0
10664 | 450345.5 | 2011-02-22 20:02 | 565.8656 | 4 | 43 | 0.4063985 | 4.199114 | 40.2418 | 39.58434 | 162.9008 | 138.8569 | -3.242493e-05 | 0.07354684 | 0 | 0 | 0
10665 | 450513.4 | 2011-02-22 20:05 | 733.7374 | 4 | 43 | 0.3559315 | 4.198953 | 40.25957 | 39.58434 | 162.9755 | 138.8569 | -6.475449e-05 | 0.07354684 | 0 | 0 | 0
10666 | 450713.9 | 2011-02-22 20:09 | 934.3121 | 4 | 43 | 0.3058275 | 4.199114 | 40.278 | 39.58434 | 163.0529 | 138.8569 | -3.242493e-05 | 0.07354684 | 0 | 0 | 0
10667 | 450959.6 | 2011-02-22 20:13 | 1180.011 | 4 | 43 | 0.2557235 | 4.199114 | 40.29716 | 39.58434 | 163.1333 | 138.8569 | -3.242493e-05 | 0.07354684 | 0 | 0 | 0
10668 | 451278.5 | 2011-02-22 20:18 | 1498.912 | 4 | 43 | 0.2056196 | 4.199114 | 40.31756 | 39.58434 | 163.2189 | 138.8569 | 0 | 0.07354684 | 0 | 0 | 0
10669 | 451712.9 | 2011-02-22 20:25 | 1933.295 | 4 | 43 | 0.1555156 | 4.199276 | 40.33924 | 39.58434 | 163.31 | 138.8569 | 3.242493e-05 | 0.07354684 | 0 | 0 | 0
10670 | 452377.1 | 2011-02-22 20:36 | 2597.456 | 4 | 43 | 0.1054116 | 4.199114 | 40.36304 | 39.58434 | 163.4099 | 138.8569 | 0 | 0.07354684 | 0 | 0 | 0
10671 | 453678.1 | 2011-02-22 20:58 | 3898.418 | 4 | 43 | 0.05530769 | 4.198953 | 40.39103 | 39.58434 | 163.5275 | 138.8569 | -3.232956e-05 | 0.07354684 | 0 | 0 | 0
10672 | 453930 | 2011-02-22 21:02 | 4150.413 | 4 | 43 | 0.04968007 | 4.199114 | 40.39476 | 39.58434 | 163.5431 | 138.8569 | -3.242493e-05 | 0.07354684 | 0 | 0 | 0
10673 | 453990.1 | 2011-02-22 21:03 | 60.0146 | 5 | 43 | 0 | 4.187948 | 40.39476 | 39.58434 | 163.5431 | 138.8569 | -6.475449e-05 | 0.07354684 | 0 | 0 | 0
10674 | 453990.3 | 2011-02-22 21:03 | 0.1876174 | 6 | 43 | 0.0001207191 | 4.187948 | 40.39476 | 39.58434 | 163.5431 | 138.8569 | 0 | 0.1133545 | 0 | 0 | 0
10675 | 453995.1 | 2011-02-22 21:03 | 5.015558 | 6 | 43 | 0.003751441 | 4.188434 | 40.39477 | 39.58434 | 163.5432 | 138.8569 | -3.232956e-05 | 0.1133545 | 0 | 0 | 0
10676 | 453995.1 | 2011-02-22 21:03 | 2.641583639e-06 | 7 | 43 | -1.349237 | 4.010905 | 40.39477 | 39.58434 | 163.5432 | 138.8569 | 0 | 0.1133545 | 0 | 0 | 0
10677 | 454005.7 | 2011-02-22 21:03 | 10.59337 | 7 | 43 | -1.349782 | 3.9609 | 40.39477 | 39.58831 | 163.5432 | 138.8727 | -0.001941967 | 0.1133545 | 0 | 0 | 0
10678 | 454035.7 | 2011-02-22 21:04 | 40.60851 | 7 | 43 | -1.349419 | 3.911703 | 40.39477 | 39.59956 | 163.5432 | 138.917 | -0.001068068 | 0.1133545 | 0 | 0 | 0
10679 | 454065.7 | 2011-02-22 21:04 | 70.6236 | 7 | 43 | -1.349782 | 3.87869 | 40.39477 | 39.61082 | 163.5432 | 138.9608 | -0.0007768154 | 0.1133545 | 0 | 0 | 0
10680 | 454095.7 | 2011-02-22 21:05 | 100.6387 | 7 | 43 | -1.349419 | 3.852958 | 40.39477 | 39.62207 | 163.5432 | 139.0043 | -0.0006149769 | 0.1133545 | 0 | 0 | 0
10681 | 454125.8 | 2011-02-22 21:05 | 130.6538 | 7 | 43 | -1.3496 | 3.832082 | 40.39477 | 39.63332 | 163.5432 | 139.0475 | -0.0005502224 | 0.1133545 | 0 | 0 | 0
10682 | 454155.8 | 2011-02-22 21:06 | 160.6691 | 7 | 43 | -1.3496 | 3.814281 | 40.39477 | 39.64457 | 163.5432 | 139.0905 | -0.0004207611 | 0.1133545 | 0 | 0 | 0
10683 | 454185.8 | 2011-02-22 21:06 | 190.6842 | 7 | 43 | -1.349782 | 3.798422 | 40.39477 | 39.65583 | 163.5432 | 139.1334 | -0.0003883839 | 0.1133545 | 0 | 0 | 0
10684 | 454215.8 | 2011-02-22 21:07 | 220.6992 | 7 | 43 | -1.349782 | 3.78418 | 40.39477 | 39.66708 | 163.5432 | 139.176 | -0.0003560066 | 0.1133545 | 0 | 0 | 0
10685 | 454245.8 | 2011-02-22 21:07 | 250.7142 | 7 | 43 | -1.349419 | 3.771234 | 40.39477 | 39.67833 | 163.5432 | 139.2185 | -0.0002912521 | 0.1133545 | 0 | 0 | 0
10686 | 454275.8 | 2011-02-22 21:08 | 280.7294 | 7 | 43 | -1.349782 | 3.758773 | 40.39477 | 39.68958 | 163.5432 | 139.2609 | -0.0002912998 | 0.1133545 | 0 | 0 | 0
10687 | 454305.8 | 2011-02-22 21:08 | 310.7445 | 7 | 43 | -1.349782 | 3.746959 | 40.39477 | 39.70084 | 163.5432 | 139.3031 | -0.0003236771 | 0.1133545 | 0 | 0 | 0
10688 | 454335.9 | 2011-02-22 21:09 | 340.7596 | 7 | 43 | -1.3496 | 3.736117 | 40.39477 | 39.71209 | 163.5432 | 139.3452 | -0.0003236771 | 0.1133545 | 0 | 0 | 0
10689 | 454365.9 | 2011-02-22 21:09 | 370.7747 | 7 | 43 | -1.3496 | 3.725598 | 40.39477 | 39.72334 | 163.5432 | 139.3872 | -0.0002912998 | 0.1133545 | 0 | 0 | 0
10690 | 454395.9 | 2011-02-22 21:10 | 400.7899 | 7 | 43 | -1.349782 | 3.71524 | 40.39477 | 39.73459 | 163.5432 | 139.4291 | -0.0003236771 | 0.1133545 | 0 | 0 | 0
10691 | 454425.9 | 2011-02-22 21:10 | 430.805 | 7 | 43 | -1.349782 | 3.705369 | 40.39477 | 39.74585 | 163.5432 | 139.4708 | -0.0002589226 | 0.1133545 | 0 | 0 | 0
10692 | 454455.9 | 2011-02-22 21:11 | 460.8202 | 7 | 43 | -1.349419 | 3.695983 | 40.39477 | 39.7571 | 163.5432 | 139.5125 | -0.0002265453 | 0.1133545 | 0 | 0 | 0
10693 | 454485.9 | 2011-02-22 21:11 | 490.8351 | 7 | 43 | -1.349237 | 3.686435 | 40.39477 | 39.76835 | 163.5432 | 139.554 | -0.0002589702 | 0.1133545 | 0 | 0 | 0
10694 | 454515.9 | 2011-02-22 21:12 | 520.8502 | 7 | 43 | -1.349237 | 3.67721 | 40.39477 | 39.7796 | 163.5432 | 139.5954 | -0.0002265453 | 0.1133545 | 0 | 0 | 0
10695 | 454546 | 2011-02-22 21:12 | 550.8653 | 7 | 43 | -1.349419 | 3.667986 | 40.39477 | 39.79085 | 163.5432 | 139.6367 | -0.0002912998 | 0.1133545 | 0 | 0 | 0
10696 | 454576 | 2011-02-22 21:13 | 580.8805 | 7 | 43 | -1.3496 | 3.659247 | 40.39477 | 39.8021 | 163.5432 | 139.6779 | -0.0002589702 | 0.1133545 | 0 | 0 | 0
10697 | 454606 | 2011-02-22 21:13 | 610.8955 | 7 | 43 | -1.349419 | 3.65067 | 40.39477 | 39.81335 | 163.5432 | 139.7191 | -0.0001941681 | 0.1133545 | 0 | 0 | 0
10698 | 454636 | 2011-02-22 21:14 | 640.9107 | 7 | 43 | -1.3496 | 3.641931 | 40.39477 | 39.82461 | 163.5432 | 139.7601 | -0.0001942158 | 0.1133545 | 0 | 0 | 0
10699 | 454666 | 2011-02-22 21:14 | 670.9258 | 7 | 43 | -1.3496 | 3.633516 | 40.39477 | 39.83586 | 163.5432 | 139.801 | -0.000226593 | 0.1133545 | 0 | 0 | 0
10700 | 454696 | 2011-02-22 21:15 | 700.9409 | 7 | 43 | -1.3496 | 3.625101 | 40.39477 | 39.84711 | 163.5432 | 139.8419 | -0.0002589226 | 0.1133545 | 0 | 0 | 0
10701 | 454726.1 | 2011-02-22 21:15 | 730.9561 | 7 | 43 | -1.3496 | 3.617009 | 40.39477 | 39.85836 | 163.5432 | 139.8826 | -0.000226593 | 0.1133545 | 0 | 0 | 0
10702 | 454756.1 | 2011-02-22 21:16 | 760.9711 | 7 | 43 | -1.3496 | 3.608918 | 40.39477 | 39.86962 | 163.5432 | 139.9233 | -0.0002589226 | 0.1133545 | 0 | 0 | 0
10703 | 454786.1 | 2011-02-22 21:16 | 790.9864 | 7 | 43 | -1.3496 | 3.60115 | 40.39477 | 39.88087 | 163.5432 | 139.9638 | -0.0001942158 | 0.1133545 | 0 | 0 | 0
10704 | 454816.1 | 2011-02-22 21:17 | 821.0013 | 7 | 43 | -1.3496 | 3.593382 | 40.39477 | 39.89212 | 163.5432 | 140.0043 | -0.0001942158 | 0.1133545 | 0 | 0 | 0
10705 | 454846.1 | 2011-02-22 21:17 | 851.0164 | 7 | 43 | -1.3496 | 3.585938 | 40.39477 | 39.90337 | 163.5432 | 140.0447 | -0.0001618385 | 0.1133545 | 0 | 0 | 0
10706 | 454876.1 | 2011-02-22 21:18 | 881.0315 | 7 | 43 | -1.349782 | 3.578332 | 40.39477 | 39.91462 | 163.5432 | 140.085 | -0.0001941681 | 0.1133545 | 0 | 0 | 0
10707 | 454906.1 | 2011-02-22 21:18 | 911.0468 | 7 | 43 | -1.3496 | 3.571049 | 40.39477 | 39.92588 | 163.5432 | 140.1252 | -0.0001942158 | 0.1133545 | 0 | 0 | 0
10708 | 454936.2 | 2011-02-22 21:19 | 941.0618 | 7 | 43 | -1.3496 | 3.563767 | 40.39477 | 39.93713 | 163.5432 | 140.1654 | -0.0001941681 | 0.1133545 | 0 | 0 | 0
10709 | 454966.2 | 2011-02-22 21:19 | 971.0769 | 7 | 43 | -1.349419 | 3.556808 | 40.39477 | 39.94838 | 163.5432 | 140.2054 | -0.0001618385 | 0.1133545 | 0 | 0 | 0
10710 | 454996.2 | 2011-02-22 21:20 | 1001.092 | 7 | 43 | -1.349419 | 3.54985 | 40.39477 | 39.95963 | 163.5432 | 140.2454 | -0.0001941681 | 0.1133545 | 0 | 0 | 0
10711 | 455026.2 | 2011-02-22 21:20 | 1031.107 | 7 | 43 | -1.3496 | 3.543214 | 40.39477 | 39.97088 | 163.5432 | 140.2853 | -0.0001942158 | 0.1133545 | 0 | 0 | 0
10712 | 455056.2 | 2011-02-22 21:21 | 1061.122 | 7 | 43 | -1.3496 | 3.536417 | 40.39477 | 39.98214 | 163.5432 | 140.3252 | -0.0002589226 | 0.1133545 | 0 | 0 | 0
10713 | 455086.2 | 2011-02-22 21:21 | 1091.137 | 7 | 43 | -1.349419 | 3.530268 | 40.39477 | 39.99339 | 163.5432 | 140.3649 | -0.0001618385 | 0.1133545 | 0 | 0 | 0
10714 | 455116.2 | 2011-02-22 21:22 | 1121.152 | 7 | 43 | -1.3496 | 3.524118 | 40.39477 | 40.00464 | 163.5432 | 140.4046 | -0.0001294613 | 0.1133545 | 0 | 0 | 0
10715 | 455146.3 | 2011-02-22 21:22 | 1151.168 | 7 | 43 | -1.3496 | 3.518131 | 40.39477 | 40.01589 | 163.5432 | 140.4442 | -0.0001618385 | 0.1133545 | 0 | 0 | 0
10716 | 455176.3 | 2011-02-22 21:23 | 1181.183 | 7 | 43 | -1.3496 | 3.512143 | 40.39477 | 40.02714 | 163.5432 | 140.4838 | -0.0001618385 | 0.1133545 | 0 | 0 | 0
10717 | 455206.3 | 2011-02-22 21:23 | 1211.198 | 7 | 43 | -1.3496 | 3.506479 | 40.39477 | 40.0384 | 163.5432 | 140.5233 | -0.0001618385 | 0.1133545 | 0 | 0 | 0
10718 | 455236.3 | 2011-02-22 21:24 | 1241.213 | 7 | 43 | -1.3496 | 3.501138 | 40.39477 | 40.04965 | 163.5432 | 140.5627 | -9.708405e-05 | 0.1133545 | 0 | 0 | 0
10719 | 455266.3 | 2011-02-22 21:24 | 1271.228 | 7 | 43 | -1.3496 | 3.495798 | 40.39477 | 40.0609 | 163.5432 | 140.602 | -9.713173e-05 | 0.1133545 | 0 | 0 | 0
10720 | 455296.3 | 2011-02-22 21:25 | 1301.243 | 7 | 43 | -1.349419 | 3.490619 | 40.39477 | 40.07215 | 163.5432 | 140.6413 | -0.0001294613 | 0.1133545 | 0 | 0 | 0
10721 | 455326.4 | 2011-02-22 21:25 | 1331.258 | 7 | 43 | -1.349419 | 3.485441 | 40.39477 | 40.08341 | 163.5432 | 140.6806 | -0.0001294613 | 0.1133545 | 0 | 0 | 0
10722 | 455356.4 | 2011-02-22 21:26 | 1361.274 | 7 | 43 | -1.349782 | 3.480424 | 40.39477 | 40.09466 | 163.5432 | 140.7198 | -0.0001942158 | 0.1133545 | 0 | 0 | 0
10723 | 455386.4 | 2011-02-22 21:26 | 1391.288 | 7 | 43 | -1.3496 | 3.475893 | 40.39477 | 40.10591 | 163.5432 | 140.7589 | -9.708405e-05 | 0.1133545 | 0 | 0 | 0
10724 | 455416.4 | 2011-02-22 21:27 | 1421.304 | 7 | 43 | -1.3496 | 3.471361 | 40.39477 | 40.11716 | 163.5432 | 140.798 | -9.713173e-05 | 0.1133545 | 0 | 0 | 0
10725 | 455446.4 | 2011-02-22 21:27 | 1451.319 | 7 | 43 | -1.349782 | 3.466668 | 40.39477 | 40.12841 | 163.5432 | 140.837 | -0.0001294613 | 0.1133545 | 0 | 0 | 0
10726 | 455476.4 | 2011-02-22 21:28 | 1481.334 | 7 | 43 | -1.349419 | 3.462461 | 40.39477 | 40.13967 | 163.5432 | 140.876 | -9.713173e-05 | 0.1133545 | 0 | 0 | 0
10727 | 455506.4 | 2011-02-22 21:28 | 1511.349 | 7 | 43 | -1.3496 | 3.457768 | 40.39477 | 40.15092 | 163.5432 | 140.915 | -0.0001294613 | 0.1133545 | 0 | 0 | 0
10728 | 455536.5 | 2011-02-22 21:29 | 1541.365 | 7 | 43 | -1.3496 | 3.453398 | 40.39477 | 40.16217 | 163.5432 | 140.9538 | -0.0001294613 | 0.1133545 | 0 | 0 | 0
10729 | 455566.5 | 2011-02-22 21:29 | 1571.366 | 7 | 43 | -1.349782 | 3.449191 | 40.39477 | 40.17342 | 163.5432 | 140.9927 | -0.0001294613 | 0.1133545 | 0 | 0 | 0
10730 | 455596.5 | 2011-02-22 21:30 | 1601.379 | 7 | 43 | -1.3496 | 3.444821 | 40.39477 | 40.18467 | 163.5432 | 141.0314 | -6.47068e-05 | 0.1133545 | 0 | 0 | 0
10731 | 455626.5 | 2011-02-22 21:30 | 1631.394 | 7 | 43 | -1.3496 | 3.440128 | 40.39477 | 40.19592 | 163.5432 | 141.0702 | -0.0001294613 | 0.1133545 | 0 | 0 | 0
10732 | 455656.5 | 2011-02-22 21:31 | 1661.409 | 7 | 43 | -1.349419 | 3.435759 | 40.39477 | 40.20717 | 163.5432 | 141.1089 | -0.0001294613 | 0.1133545 | 0 | 0 | 0
10733 | 455686.5 | 2011-02-22 21:31 | 1691.424 | 7 | 43 | -1.349419 | 3.431227 | 40.39477 | 40.21843 | 163.5432 | 141.1475 | -9.708405e-05 | 0.1133545 | 0 | 0 | 0
10734 | 455716.5 | 2011-02-22 21:32 | 1721.439 | 7 | 43 | -1.3496 | 3.426211 | 40.39477 | 40.22968 | 163.5432 | 141.1861 | -0.0001294613 | 0.1133545 | 0 | 0 | 0
10735 | 455746.6 | 2011-02-22 21:32 | 1751.454 | 7 | 43 | -1.3496 | 3.421194 | 40.39477 | 40.24093 | 163.5432 | 141.2246 | -9.708405e-05 | 0.1133545 | 0 | 0 | 0
10736 | 455776.6 | 2011-02-22 21:33 | 1781.469 | 7 | 43 | -1.3496 | 3.415854 | 40.39477 | 40.25218 | 163.5432 | 141.2631 | -0.0001618385 | 0.1133545 | 0 | 0 | 0
10737 | 455806.6 | 2011-02-22 21:33 | 1811.484 | 7 | 43 | -1.3496 | 3.410351 | 40.39477 | 40.26343 | 163.5432 | 141.3015 | -9.708405e-05 | 0.1133545 | 0 | 0 | 0
10738 | 455836.6 | 2011-02-22 21:34 | 1841.5 | 7 | 43 | -1.3496 | 3.403878 | 40.39477 | 40.27469 | 163.5432 | 141.3398 | -0.0001942158 | 0.1133545 | 0 | 0 | 0
10739 | 455866.6 | 2011-02-22 21:34 | 1871.515 | 7 | 43 | -1.3496 | 3.397405 | 40.39477 | 40.28594 | 163.5432 | 141.3781 | -0.0001941681 | 0.1133545 | 0 | 0 | 0
10740 | 455896.6 | 2011-02-22 21:35 | 1901.53 | 7 | 43 | -1.349419 | 3.390446 | 40.39477 | 40.29719 | 163.5432 | 141.4163 | -0.0001618385 | 0.1133545 | 0 | 0 | 0
10741 | 455926.6 | 2011-02-22 21:35 | 1931.545 | 7 | 43 | -1.3496 | 3.382516 | 40.39477 | 40.30844 | 163.5432 | 141.4544 | -0.0001942158 | 0.1133545 | 0 | 0 | 0
10742 | 455956.7 | 2011-02-22 21:36 | 1961.56 | 7 | 43 | -1.3496 | 3.373616 | 40.39477 | 40.3197 | 163.5432 | 141.4924 | -0.0002265453 | 0.1133545 | 0 | 0 | 0
10743 | 455986.7 | 2011-02-22 21:36 | 1991.575 | 7 | 43 | -1.3496 | 3.36342 | 40.39477 | 40.33095 | 163.5432 | 141.5303 | -0.0003236294 | 0.1133545 | 0 | 0 | 0
10744 | 456016.7 | 2011-02-22 21:37 | 2021.59 | 7 | 43 | -1.349782 | 3.352416 | 40.39477 | 40.3422 | 163.5432 | 141.5681 | -0.0003560543 | 0.1133545 | 0 | 0 | 0
10745 | 456046.7 | 2011-02-22 21:37 | 2051.605 | 7 | 43 | -1.3496 | 3.339631 | 40.39477 | 40.35345 | 163.5432 | 141.6057 | -0.0003883839 | 0.1133545 | 0 | 0 | 0
10746 | 456076.7 | 2011-02-22 21:38 | 2081.62 | 7 | 43 | -1.3496 | 3.324905 | 40.39477 | 40.3647 | 163.5432 | 141.6432 | -0.0004531383 | 0.1133545 | 0 | 0 | 0
10747 | 456106.7 | 2011-02-22 21:38 | 2111.636 | 7 | 43 | -1.3496 | 3.307751 | 40.39477 | 40.37596 | 163.5432 | 141.6805 | -0.0004854679 | 0.1133545 | 0 | 0 | 0
10748 | 456136.7 | 2011-02-22 21:39 | 2141.651 | 7 | 43 | -1.349419 | 3.287683 | 40.39477 | 40.38721 | 163.5432 | 141.7176 | -0.0005502224 | 0.1133545 | 0 | 0 | 0
10749 | 456166.8 | 2011-02-22 21:39 | 2171.666 | 7 | 43 | -1.3496 | 3.263733 | 40.39477 | 40.39846 | 163.5432 | 141.7545 | -0.0006796837 | 0.1133545 | 0 | 0 | 0
10750 | 456196.8 | 2011-02-22 21:40 | 2201.681 | 7 | 43 | -1.349419 | 3.235089 | 40.39477 | 40.40971 | 163.5432 | 141.7911 | -0.0007767677 | 0.1133545 | 0 | 0 | 0
10751 | 456226.8 | 2011-02-22 21:40 | 2231.696 | 7 | 43 | -1.3496 | 3.200295 | 40.39477 | 40.42096 | 163.5432 | 141.8273 | -0.001003361 | 0.1133545 | 0 | 0 | 0
10752 | 456256.8 | 2011-02-22 21:41 | 2261.711 | 7 | 43 | -1.349419 | 3.158381 | 40.39477 | 40.43222 | 163.5432 | 141.8631 | -0.001197577 | 0.1133545 | 0 | 0 | 0
10753 | 456286.4 | 2011-02-22 21:41 | 2291.335 | 7 | 43 | -1.349782 | 3.108213 | 40.39477 | 40.44332 | 163.5432 | 141.8979 | -0.001488876 | 0.1133545 | 0 | 0 | 0
10754 | 456312 | 2011-02-22 21:42 | 2316.913 | 7 | 43 | -1.3496 | 3.058208 | 40.39477 | 40.45291 | 163.5432 | 141.9274 | -0.001650667 | 0.1133545 | 0 | 0 | 0
10755 | 456334.7 | 2011-02-22 21:42 | 2339.6 | 7 | 43 | -1.3496 | 3.008202 | 40.39477 | 40.46142 | 163.5432 | 141.9532 | -0.00187726 | 0.1133545 | 0 | 0 | 0
10756 | 456355.9 | 2011-02-22 21:43 | 2360.756 | 7 | 43 | -1.3496 | 2.958196 | 40.39477 | 40.46935 | 163.5432 | 141.9769 | -0.001941967 | 0.1133545 | 0 | 0 | 0
10757 | 456375.9 | 2011-02-22 21:43 | 2380.85 | 7 | 43 | -1.3496 | 2.90819 | 40.39477 | 40.47688 | 163.5432 | 141.999 | -0.002006674 | 0.1133545 | 0 | 0 | 0
10758 | 456395.7 | 2011-02-22 21:43 | 2400.599 | 7 | 43 | -1.3496 | 2.858023 | 40.39477 | 40.48428 | 163.5432 | 142.0204 | -0.002103806 | 0.1133545 | 0 | 0 | 0
10759 | 456415.5 | 2011-02-22 21:44 | 2420.365 | 7 | 43 | -1.3496 | 2.808017 | 40.39477 | 40.49169 | 163.5432 | 142.0413 | -0.002039051 | 0.1133545 | 0 | 0 | 0
10760 | 456435.5 | 2011-02-22 21:44 | 2440.364 | 7 | 43 | -1.349782 | 2.758012 | 40.39477 | 40.49919 | 163.5432 | 142.0622 | -0.002039051 | 0.1133545 | 0 | 0 | 0
10761 | 456456 | 2011-02-22 21:44 | 2460.911 | 7 | 43 | -1.3496 | 2.708006 | 40.39477 | 40.50689 | 163.5432 | 142.0833 | -0.001909637 | 0.1133545 | 0 | 0 | 0
10762 | 456459.3 | 2011-02-22 21:44 | 2464.239 | 7 | 43 | -1.3496 | 2.699914 | 40.39477 | 40.50814 | 163.5432 | 142.0866 | -0.001941967 | 0.1133545 | 0 | 0 | 0
10763 | 456459.5 | 2011-02-22 21:44 | 0.1874192 | 8 | 43 | -0.0009684974 | 2.854301 | 40.39477 | 40.50814 | 163.5432 | 142.0866 | 0 | 0.07118676 | 0 | 0 | 0
10764 | 456464.3 | 2011-02-22 21:44 | 5.000166 | 8 | 43 | 0.003751441 | 3.289626 | 40.39477 | 40.50814 | 163.5432 | 142.0866 | 0.0293561 | 0.07118676 | 0 | 0 | 0
10765 | 456494.4 | 2011-02-22 21:45 | 30.01526 | 1 | 44 | 0 | 3.474436 | 40.39477 | 40.50814 | 163.5432 | 142.0866 | 0.002265644 | 0.07118676 | 0 | 0 | 0
10766 | 456524.4 | 2011-02-22 21:45 | 60.03019 | 1 | 44 | 0 | 3.527679 | 40.39477 | 40.50814 | 163.5432 | 142.0866 | 0.001003361 | 0.07118676 | 0 | 0 | 0
10767 | 456554.4 | 2011-02-22 21:46 | 90.04529 | 1 | 44 | 0 | 3.555837 | 40.39477 | 40.50814 | 163.5432 | 142.0866 | 0.0006149292 | 0.07118676 | 0 | 0 | 0
10768 | 456584.4 | 2011-02-22 21:46 | 120.0137 | 1 | 44 | 0 | 3.5738 | 40.39477 | 40.50814 | 163.5432 | 142.0866 | 0.0003883839 | 0.07118676 | 0 | 0 | 0
10769 | 456614.4 | 2011-02-22 21:47 | 30.0151 | 2 | 44 | 0.6747088 | 3.735146 | 40.4004 | 40.50814 | 163.5641 | 142.0866 | 0.00103569 | 0.07118676 | 0 | 0 | 0
10770 | 456644.4 | 2011-02-22 21:47 | 60.03022 | 2 | 44 | 0.6747088 | 3.764599 | 40.40602 | 40.50814 | 163.5852 | 142.0866 | 0.0006796837 | 0.07118676 | 0 | 0 | 0
10771 | 456674.4 | 2011-02-22 21:48 | 90.04534 | 2 | 44 | 0.6748903 | 3.783857 | 40.41165 | 40.50814 | 163.6064 | 142.0866 | 0.0004207611 | 0.07118676 | 0 | 0 | 0
10772 | 456704.4 | 2011-02-22 21:48 | 120.0604 | 2 | 44 | 0.6747088 | 3.797127 | 40.41728 | 40.50814 | 163.6277 | 142.0866 | 0.0003236294 | 0.07118676 | 0 | 0 | 0
10773 | 456734.5 | 2011-02-22 21:49 | 150.0756 | 2 | 44 | 0.6747088 | 3.806675 | 40.4229 | 40.50814 | 163.6491 | 142.0866 | 0.000226593 | 0.07118676 | 0 | 0 | 0
10774 | 456764.5 | 2011-02-22 21:49 | 180.0907 | 2 | 44 | 0.6748903 | 3.814928 | 40.42853 | 40.50814 | 163.6706 | 142.0866 | 0.000226593 | 0.07118676 | 0 | 0 | 0
10775 | 456794.5 | 2011-02-22 21:50 | 210.1058 | 2 | 44 | 0.6747088 | 3.821887 | 40.43416 | 40.50814 | 163.692 | 142.0866 | 0.0001294613 | 0.07118676 | 0 | 0 | 0
10776 | 456824.5 | 2011-02-22 21:50 | 240.1209 | 2 | 44 | 0.6745273 | 3.828684 | 40.43978 | 40.50814 | 163.7136 | 142.0866 | 0.0001942158 | 0.07118676 | 0 | 0 | 0
10777 | 456854.5 | 2011-02-22 21:51 | 270.136 | 2 | 44 | 0.6748903 | 3.834995 | 40.44541 | 40.50814 | 163.7351 | 142.0866 | 0.0001942158 | 0.07118676 | 0 | 0 | 0
10778 | 456884.5 | 2011-02-22 21:51 | 300.1511 | 2 | 44 | 0.6747088 | 3.840983 | 40.45104 | 40.50814 | 163.7567 | 142.0866 | 0.0001617908 | 0.07118676 | 0 | 0 | 0
10779 | 456914.6 | 2011-02-22 21:52 | 330.1662 | 2 | 44 | 0.6747088 | 3.846485 | 40.45666 | 40.50814 | 163.7783 | 142.0866 | 9.708405e-05 | 0.07118676 | 0 | 0 | 0
10780 | 456944.6 | 2011-02-22 21:52 | 360.1813 | 2 | 44 | 0.6748903 | 3.852149 | 40.46229 | 40.50814 | 163.8 | 142.0866 | 0.0001618385 | 0.07118676 | 0 | 0 | 0
10781 | 456974.6 | 2011-02-22 21:53 | 390.1965 | 2 | 44 | 0.6747088 | 3.857328 | 40.46791 | 40.50814 | 163.8217 | 142.0866 | 0.0001942158 | 0.07118676 | 0 | 0 | 0
10782 | 457004.6 | 2011-02-22 21:53 | 420.2116 | 2 | 44 | 0.6748903 | 3.862345 | 40.47354 | 40.50814 | 163.8434 | 142.0866 | 0.0001618385 | 0.07118676 | 0 | 0 | 0
10783 | 457034.6 | 2011-02-22 21:54 | 450.2267 | 2 | 44 | 0.6750719 | 3.867361 | 40.47917 | 40.50814 | 163.8652 | 142.0866 | 0.0001617908 | 0.07118676 | 0 | 0 | 0
10784 | 457064.6 | 2011-02-22 21:54 | 480.2418 | 2 | 44 | 0.6748903 | 3.872055 | 40.48479 | 40.50814 | 163.8869 | 142.0866 | 0.0001294613 | 0.07118676 | 0 | 0 | 0
10785 | 457094.6 | 2011-02-22 21:55 | 510.2569 | 2 | 44 | 0.6747088 | 3.876424 | 40.49042 | 40.50814 | 163.9087 | 142.0866 | 0.0001294613 | 0.07118676 | 0 | 0 | 0
10786 | 457124.7 | 2011-02-22 21:55 | 540.272 | 2 | 44 | 0.6750719 | 3.881117 | 40.49605 | 40.50814 | 163.9305 | 142.0866 | 0.0001618385 | 0.07118676 | 0 | 0 | 0
10787 | 457154.7 | 2011-02-22 21:56 | 570.2871 | 2 | 44 | 0.6748903 | 3.885325 | 40.50167 | 40.50814 | 163.9524 | 142.0866 | 9.713173e-05 | 0.07118676 | 0 | 0 | 0
10788 | 457184.7 | 2011-02-22 21:56 | 600.3022 | 2 | 44 | 0.6748903 | 3.889532 | 40.5073 | 40.50814 | 163.9743 | 142.0866 | 9.713173e-05 | 0.07118676 | 0 | 0 | 0
10789 | 457214.7 | 2011-02-22 21:57 | 630.3173 | 2 | 44 | 0.6748903 | 3.893416 | 40.51292 | 40.50814 | 163.9962 | 142.0866 | 6.475449e-05 | 0.07118676 | 0 | 0 | 0
10790 | 457244.7 | 2011-02-22 21:57 | 660.3324 | 2 | 44 | 0.6748903 | 3.897624 | 40.51855 | 40.50814 | 164.0181 | 142.0866 | 0.0001618385 | 0.07118676 | 0 | 0 | 0
10791 | 457274.7 | 2011-02-22 21:58 | 690.3477 | 2 | 44 | 0.6747088 | 3.901184 | 40.52418 | 40.50814 | 164.04 | 142.0866 | 6.475449e-05 | 0.07118676 | 0 | 0 | 0
10792 | 457304.8 | 2011-02-22 21:58 | 720.3626 | 2 | 44 | 0.6745273 | 3.904744 | 40.5298 | 40.50814 | 164.062 | 142.0866 | 6.475449e-05 | 0.07118676 | 0 | 0 | 0
10793 | 457334.8 | 2011-02-22 21:59 | 750.3779 | 2 | 44 | 0.6748903 | 3.908466 | 40.53543 | 40.50814 | 164.084 | 142.0866 | 6.47068e-05 | 0.07118676 | 0 | 0 | 0
10794 | 457364.8 | 2011-02-22 21:59 | 780.3929 | 2 | 44 | 0.6747088 | 3.911865 | 40.54106 | 40.50814 | 164.106 | 142.0866 | 6.47068e-05 | 0.07118676 | 0 | 0 | 0
10795 | 457394.8 | 2011-02-22 22:00 | 810.408 | 2 | 44 | 0.6748903 | 3.915425 | 40.54668 | 40.50814 | 164.128 | 142.0866 | 6.47068e-05 | 0.07118676 | 0 | 0 | 0
10796 | 457424.8 | 2011-02-22 22:00 | 840.4231 | 2 | 44 | 0.6748903 | 3.918662 | 40.55231 | 40.50814 | 164.15 | 142.0866 | 6.475449e-05 | 0.07118676 | 0 | 0 | 0
10797 | 457454.8 | 2011-02-22 22:01 | 870.4382 | 2 | 44 | 0.6747088 | 3.921575 | 40.55794 | 40.50814 | 164.1721 | 142.0866 | 3.237724e-05 | 0.07118676 | 0 | 0 | 0
10798 | 457484.8 | 2011-02-22 22:01 | 900.4533 | 2 | 44 | 0.6750719 | 3.924811 | 40.56356 | 40.50814 | 164.1941 | 142.0866 | 9.708405e-05 | 0.07118676 | 0 | 0 | 0
10799 | 457514.9 | 2011-02-22 22:02 | 930.4684 | 2 | 44 | 0.6745273 | 3.927401 | 40.56919 | 40.50814 | 164.2162 | 142.0866 | 3.237724e-05 | 0.07118676 | 0 | 0 | 0
10800 | 457544.9 | 2011-02-22 22:02 | 960.4835 | 2 | 44 | 0.6747088 | 3.930475 | 40.57481 | 40.50814 | 164.2383 | 142.0866 | 6.475449e-05 | 0.07118676 | 0 | 0 | 0
10801 | 457574.9 | 2011-02-22 22:03 | 990.4986 | 2 | 44 | 0.6747088 | 3.933388 | 40.58044 | 40.50814 | 164.2605 | 142.0866 | 9.713173e-05 | 0.07118676 | 0 | 0 | 0
10802 | 457604.9 | 2011-02-22 22:03 | 1020.514 | 2 | 44 | 0.6745273 | 3.935816 | 40.58607 | 40.50814 | 164.2826 | 142.0866 | 0 | 0.07118676 | 0 | 0 | 0
10803 | 457634.9 | 2011-02-22 22:04 | 1050.529 | 2 | 44 | 0.6748903 | 3.938891 | 40.59169 | 40.50814 | 164.3048 | 142.0866 | 6.475449e-05 | 0.07118676 | 0 | 0 | 0
10804 | 457664.9 | 2011-02-22 22:04 | 1080.544 | 2 | 44 | 0.6747088 | 3.941318 | 40.59732 | 40.50814 | 164.3269 | 142.0866 | 3.237724e-05 | 0.07118676 | 0 | 0 | 0
10805 | 457694.9 | 2011-02-22 22:05 | 1110.559 | 2 | 44 | 0.6748903 | 3.944231 | 40.60295 | 40.50814 | 164.3491 | 142.0866 | 9.708405e-05 | 0.07118676 | 0 | 0 | 0
10806 | 457725 | 2011-02-22 22:05 | 1140.574 | 2 | 44 | 0.6747088 | 3.946658 | 40.60857 | 40.50814 | 164.3713 | 142.0866 | 9.708405e-05 | 0.07118676 | 0 | 0 | 0
10807 | 457755 | 2011-02-22 22:06 | 1170.589 | 2 | 44 | 0.6748903 | 3.949571 | 40.6142 | 40.50814 | 164.3935 | 142.0866 | 9.708405e-05 | 0.07118676 | 0 | 0 | 0
10808 | 457785 | 2011-02-22 22:06 | 1200.604 | 2 | 44 | 0.6748903 | 3.952161 | 40.61982 | 40.50814 | 164.4157 | 142.0866 | 0.0001294613 | 0.07118676 | 0 | 0 | 0
10809 | 457815 | 2011-02-22 22:07 | 1230.62 | 2 | 44 | 0.6747088 | 3.954588 | 40.62545 | 40.50814 | 164.438 | 142.0866 | 3.237724e-05 | 0.07118676 | 0 | 0 | 0
10810 | 457845 | 2011-02-22 22:07 | 1260.635 | 2 | 44 | 0.6748903 | 3.957339 | 40.63108 | 40.50814 | 164.4602 | 142.0866 | 6.47068e-05 | 0.07118676 | 0 | 0 | 0
10811 | 457875 | 2011-02-22 22:08 | 1290.65 | 2 | 44 | 0.6748903 | 3.959929 | 40.6367 | 40.50814 | 164.4825 | 142.0866 | 6.47068e-05 | 0.07118676 | 0 | 0 | 0
10812 | 457905.1 | 2011-02-22 22:08 | 1320.665 | 2 | 44 | 0.6748903 | 3.962518 | 40.64233 | 40.50814 | 164.5048 | 142.0866 | 3.237724e-05 | 0.07118676 | 0 | 0 | 0
10813 | 457935.1 | 2011-02-22 22:09 | 1350.68 | 2 | 44 | 0.6748903 | 3.965269 | 40.64796 | 40.50814 | 164.5271 | 142.0866 | 0.0001294613 | 0.07118676 | 0 | 0 | 0
10814 | 457965.1 | 2011-02-22 22:09 | 1380.695 | 2 | 44 | 0.6747088 | 3.967696 | 40.65358 | 40.50814 | 164.5494 | 142.0866 | 6.47068e-05 | 0.07118676 | 0 | 0 | 0
10815 | 457995.1 | 2011-02-22 22:10 | 1410.71 | 2 | 44 | 0.6750719 | 3.970448 | 40.65921 | 40.50814 | 164.5718 | 142.0866 | 6.47068e-05 | 0.07118676 | 0 | 0 | 0
10816 | 458025.1 | 2011-02-22 22:10 | 1440.726 | 2 | 44 | 0.6747088 | 3.973037 | 40.66484 | 40.50814 | 164.5941 | 142.0866 | 6.475449e-05 | 0.07118676 | 0 | 0 | 0
10817 | 458055.1 | 2011-02-22 22:11 | 1470.74 | 2 | 44 | 0.6748903 | 3.975788 | 40.67046 | 40.50814 | 164.6165 | 142.0866 | 6.475449e-05 | 0.07118676 | 0 | 0 | 0
10818 | 458085.1 | 2011-02-22 22:11 | 1500.758 | 2 | 44 | 0.6748903 | 3.978377 | 40.67609 | 40.50814 | 164.6388 | 142.0866 | 6.475449e-05 | 0.07118676 | 0 | 0 | 0
10819 | 458115.2 | 2011-02-22 22:12 | 1530.771 | 2 | 44 | 0.6748903 | 3.980967 | 40.68171 | 40.50814 | 164.6612 | 142.0866 | 6.47068e-05 | 0.07118676 | 0 | 0 | 0
10820 | 458145.2 | 2011-02-22 22:12 | 1560.786 | 2 | 44 | 0.6748903 | 3.983556 | 40.68734 | 40.50814 | 164.6836 | 142.0866 | 9.708405e-05 | 0.07118676 | 0 | 0 | 0
10821 | 458175.2 | 2011-02-22 22:13 | 1590.801 | 2 | 44 | 0.6750719 | 3.986307 | 40.69297 | 40.50814 | 164.7061 | 142.0866 | 6.475449e-05 | 0.07118676 | 0 | 0 | 0
10822 | 458205.2 | 2011-02-22 22:13 | 1620.816 | 2 | 44 | 0.6748903 | 3.988896 | 40.6986 | 40.50814 | 164.7285 | 142.0866 | 6.475449e-05 | 0.07118676 | 0 | 0 | 0
10823 | 458235.2 | 2011-02-22 22:14 | 1650.831 | 2 | 44 | 0.6752535 | 3.991486 | 40.70422 | 40.50814 | 164.751 | 142.0866 | 6.47068e-05 | 0.07118676 | 0 | 0 | 0
10824 | 458265.2 | 2011-02-22 22:14 | 1680.846 | 2 | 44 | 0.6750719 | 3.994075 | 40.70985 | 40.50814 | 164.7734 | 142.0866 | 6.47068e-05 | 0.07118676 | 0 | 0 | 0
10825 | 458295.2 | 2011-02-22 22:15 | 1710.861 | 2 | 44 | 0.6747088 | 3.996664 | 40.71548 | 40.50814 | 164.7959 | 142.0866 | 6.475449e-05 | 0.07118676 | 0 | 0 | 0
10826 | 458325.3 | 2011-02-22 22:15 | 1740.877 | 2 | 44 | 0.6748903 | 3.999254 | 40.72111 | 40.50814 | 164.8184 | 142.0866 | 9.708405e-05 | 0.07118676 | 0 | 0 | 0
10827 | 458355.3 | 2011-02-22 22:16 | 1770.892 | 2 | 44 | 0.6748903 | 4.001681 | 40.72673 | 40.50814 | 164.8409 | 142.0866 | 3.232956e-05 | 0.07118676 | 0 | 0 | 0
10828 | 458385.3 | 2011-02-22 22:16 | 1800.907 | 2 | 44 | 0.6747088 | 4.00427 | 40.73236 | 40.50814 | 164.8634 | 142.0866 | 6.465912e-05 | 0.07118676 | 0 | 0 | 0
10829 | 458415.3 | 2011-02-22 22:17 | 1830.922 | 2 | 44 | 0.6750719 | 4.007021 | 40.73798 | 40.50814 | 164.886 | 142.0866 | 6.475449e-05 | 0.07118676 | 0 | 0 | 0
10830 | 458445.3 | 2011-02-22 22:17 | 1860.937 | 2 | 44 | 0.6748903 | 4.009449 | 40.74361 | 40.50814 | 164.9085 | 142.0866 | 9.717941e-05 | 0.07118676 | 0 | 0 | 0
10831 | 458475.3 | 2011-02-22 22:18 | 1890.952 | 2 | 44 | 0.6748903 | 4.011876 | 40.74924 | 40.50814 | 164.9311 | 142.0866 | 6.465912e-05 | 0.07118676 | 0 | 0 | 0
10832 | 458505.4 | 2011-02-22 22:18 | 1920.967 | 2 | 44 | 0.6748903 | 4.014627 | 40.75486 | 40.50814 | 164.9537 | 142.0866 | 6.475449e-05 | 0.07118676 | 0 | 0 | 0
10833 | 458535.4 | 2011-02-22 22:19 | 1950.982 | 2 | 44 | 0.6748903 | 4.017055 | 40.76049 | 40.50814 | 164.9763 | 142.0866 | 3.242493e-05 | 0.07118676 | 0 | 0 | 0
10834 | 458565.4 | 2011-02-22 22:19 | 1980.997 | 2 | 44 | 0.6747088 | 4.019968 | 40.76611 | 40.50814 | 164.9989 | 142.0866 | 9.717941e-05 | 0.07118676 | 0 | 0 | 0
10835 | 458595.4 | 2011-02-22 22:20 | 2011.012 | 2 | 44 | 0.6747088 | 4.022557 | 40.77174 | 40.50814 | 165.0215 | 142.0866 | 6.475449e-05 | 0.07118676 | 0 | 0 | 0
10836 | 458625.4 | 2011-02-22 22:20 | 2041.027 | 2 | 44 | 0.6748903 | 4.024984 | 40.77736 | 40.50814 | 165.0441 | 142.0866 | 6.465912e-05 | 0.07118676 | 0 | 0 | 0
10837 | 458655.4 | 2011-02-22 22:21 | 2071.043 | 2 | 44 | 0.6747088 | 4.027736 | 40.78299 | 40.50814 | 165.0668 | 142.0866 | 9.708405e-05 | 0.07118676 | 0 | 0 | 0
10838 | 458685.4 | 2011-02-22 22:21 | 2101.058 | 2 | 44 | 0.6747088 | 4.030163 | 40.78861 | 40.50814 | 165.0894 | 142.0866 | 0 | 0.07118676 | 0 | 0 | 0
10839 | 458715.5 | 2011-02-22 22:22 | 2131.073 | 2 | 44 | 0.6748903 | 4.033238 | 40.79424 | 40.50814 | 165.1121 | 142.0866 | 0.0001294136 | 0.07118676 | 0 | 0 | 0
10840 | 458745.5 | 2011-02-22 22:22 | 2161.088 | 2 | 44 | 0.6745273 | 4.035666 | 40.79987 | 40.50814 | 165.1348 | 142.0866 | 3.242493e-05 | 0.07118676 | 0 | 0 | 0
10841 | 458775.5 | 2011-02-22 22:23 | 2191.103 | 2 | 44 | 0.6748903 | 4.038416 | 40.80549 | 40.50814 | 165.1575 | 142.0866 | 6.465912e-05 | 0.07118676 | 0 | 0 | 0
10842 | 458805.5 | 2011-02-22 22:23 | 2221.118 | 2 | 44 | 0.6745273 | 4.041168 | 40.81112 | 40.50814 | 165.1803 | 142.0866 | 6.475449e-05 | 0.07118676 | 0 | 0 | 0
10843 | 458835.5 | 2011-02-22 22:24 | 2251.133 | 2 | 44 | 0.6747088 | 4.043919 | 40.81675 | 40.50814 | 165.203 | 142.0866 | 6.465912e-05 | 0.07118676 | 0 | 0 | 0
10844 | 458865.5 | 2011-02-22 22:24 | 2281.149 | 2 | 44 | 0.6747088 | 4.04667 | 40.82237 | 40.50814 | 165.2258 | 142.0866 | 3.232956e-05 | 0.07118676 | 0 | 0 | 0
10845 | 458895.6 | 2011-02-22 22:25 | 2311.163 | 2 | 44 | 0.6747088 | 4.049421 | 40.828 | 40.50814 | 165.2485 | 142.0866 | 6.465912e-05 | 0.07118676 | 0 | 0 | 0
10846 | 458925.6 | 2011-02-22 22:25 | 2341.179 | 2 | 44 | 0.6747088 | 4.052334 | 40.83362 | 40.50814 | 165.2713 | 142.0866 | 6.465912e-05 | 0.07118676 | 0 | 0 | 0
10847 | 458955.6 | 2011-02-22 22:26 | 2371.194 | 2 | 44 | 0.6748903 | 4.055085 | 40.83925 | 40.50814 | 165.2941 | 142.0866 | 6.475449e-05 | 0.07118676 | 0 | 0 | 0
10848 | 458985.6 | 2011-02-22 22:26 | 2401.209 | 2 | 44 | 0.6750719 | 4.057998 | 40.84488 | 40.50814 | 165.317 | 142.0866 | 9.708405e-05 | 0.07118676 | 0 | 0 | 0
10849 | 459015.6 | 2011-02-22 22:27 | 2431.224 | 2 | 44 | 0.6750719 | 4.060749 | 40.8505 | 40.50814 | 165.3398 | 142.0866 | 6.465912e-05 | 0.07118676 | 0 | 0 | 0
10850 | 459045.6 | 2011-02-22 22:27 | 2461.239 | 2 | 44 | 0.6748903 | 4.063662 | 40.85613 | 40.50814 | 165.3626 | 142.0866 | 3.232956e-05 | 0.07118676 | 0 | 0 | 0
10851 | 459075.6 | 2011-02-22 22:28 | 2491.254 | 2 | 44 | 0.6747088 | 4.066575 | 40.86176 | 40.50814 | 165.3855 | 142.0866 | 6.475449e-05 | 0.07118676 | 0 | 0 | 0
10852 | 459105.7 | 2011-02-22 22:28 | 2521.269 | 2 | 44 | 0.6748903 | 4.06965 | 40.86738 | 40.50814 | 165.4084 | 142.0866 | 0.0001294136 | 0.07118676 | 0 | 0 | 0
10853 | 459135.7 | 2011-02-22 22:29 | 2551.284 | 2 | 44 | 0.6747088 | 4.072401 | 40.87301 | 40.50814 | 165.4313 | 142.0866 | 6.475449e-05 | 0.07118676 | 0 | 0 | 0
10854 | 459165.7 | 2011-02-22 22:29 | 2581.299 | 2 | 44 | 0.6747088 | 4.075638 | 40.87863 | 40.50814 | 165.4542 | 142.0866 | 0.000129509 | 0.07118676 | 0 | 0 | 0
10855 | 459195.7 | 2011-02-22 22:30 | 2611.315 | 2 | 44 | 0.6747088 | 4.07855 | 40.88426 | 40.50814 | 165.4772 | 142.0866 | 9.708405e-05 | 0.07118676 | 0 | 0 | 0
10856 | 459225.7 | 2011-02-22 22:30 | 2641.33 | 2 | 44 | 0.6748903 | 4.081625 | 40.88989 | 40.50814 | 165.5001 | 142.0866 | 6.475449e-05 | 0.07118676 | 0 | 0 | 0
10857 | 459255.7 | 2011-02-22 22:31 | 2671.345 | 2 | 44 | 0.6748903 | 4.084862 | 40.89551 | 40.50814 | 165.5231 | 142.0866 | 9.708405e-05 | 0.07118676 | 0 | 0 | 0
10858 | 459285.7 | 2011-02-22 22:31 | 2701.36 | 2 | 44 | 0.6748903 | 4.087775 | 40.90114 | 40.50814 | 165.5461 | 142.0866 | 6.465912e-05 | 0.07118676 | 0 | 0 | 0
10859 | 459315.8 | 2011-02-22 22:32 | 2731.375 | 2 | 44 | 0.6748903 | 4.091012 | 40.90677 | 40.50814 | 165.5691 | 142.0866 | 9.708405e-05 | 0.07118676 | 0 | 0 | 0
10860 | 459345.8 | 2011-02-22 22:32 | 2761.39 | 2 | 44 | 0.6748903 | 4.09441 | 40.91239 | 40.50814 | 165.5921 | 142.0866 | 0.0001294136 | 0.07118676 | 0 | 0 | 0
10861 | 459375.8 | 2011-02-22 22:33 | 2791.405 | 2 | 44 | 0.6748903 | 4.097485 | 40.91802 | 40.50814 | 165.6152 | 142.0866 | 9.708405e-05 | 0.07118676 | 0 | 0 | 0
10862 | 459405.8 | 2011-02-22 22:33 | 2821.42 | 2 | 44 | 0.6745273 | 4.10056 | 40.92364 | 40.50814 | 165.6382 | 142.0866 | 6.475449e-05 | 0.07118676 | 0 | 0 | 0
10863 | 459435.8 | 2011-02-22 22:34 | 2851.435 | 2 | 44 | 0.6747088 | 4.103958 | 40.92927 | 40.50814 | 165.6613 | 142.0866 | 9.708405e-05 | 0.07118676 | 0 | 0 | 0
10864 | 459465.8 | 2011-02-22 22:34 | 2881.451 | 2 | 44 | 0.6748903 | 4.107357 | 40.9349 | 40.50814 | 165.6844 | 142.0866 | 9.708405e-05 | 0.07118676 | 0 | 0 | 0
10865 | 459495.9 | 2011-02-22 22:35 | 2911.466 | 2 | 44 | 0.6747088 | 4.110431 | 40.94052 | 40.50814 | 165.7075 | 142.0866 | 6.475449e-05 | 0.07118676 | 0 | 0 | 0
10866 | 459525.9 | 2011-02-22 22:35 | 2941.481 | 2 | 44 | 0.6747088 | 4.11383 | 40.94615 | 40.50814 | 165.7307 | 142.0866 | 3.232956e-05 | 0.07118676 | 0 | 0 | 0
10867 | 459555.9 | 2011-02-22 22:36 | 2971.496 | 2 | 44 | 0.6747088 | 4.11739 | 40.95178 | 40.50814 | 165.7538 | 142.0866 | 6.475449e-05 | 0.07118676 | 0 | 0 | 0
10868 | 459585.9 | 2011-02-22 22:36 | 3001.511 | 2 | 44 | 0.6750719 | 4.12095 | 40.9574 | 40.50814 | 165.777 | 142.0866 | 9.708405e-05 | 0.07118676 | 0 | 0 | 0
10869 | 459615.9 | 2011-02-22 22:37 | 3031.526 | 2 | 44 | 0.6747088 | 4.124349 | 40.96303 | 40.50814 | 165.8002 | 142.0866 | 9.708405e-05 | 0.07118676 | 0 | 0 | 0
10870 | 459645.9 | 2011-02-22 22:37 | 3061.541 | 2 | 44 | 0.6747088 | 4.127747 | 40.96865 | 40.50814 | 165.8234 | 142.0866 | 0.0001294136 | 0.07118676 | 0 | 0 | 0
10871 | 459675.9 | 2011-02-22 22:38 | 3091.556 | 2 | 44 | 0.6747088 | 4.131308 | 40.97428 | 40.50814 | 165.8466 | 142.0866 | 9.717941e-05 | 0.07118676 | 0 | 0 | 0
10872 | 459706 | 2011-02-22 22:38 | 3121.571 | 2 | 44 | 0.6747088 | 4.134868 | 40.97991 | 40.50814 | 165.8699 | 142.0866 | 9.708405e-05 | 0.07118676 | 0 | 0 | 0
10873 | 459736 | 2011-02-22 22:39 | 3151.587 | 2 | 44 | 0.6750719 | 4.13859 | 40.98553 | 40.50814 | 165.8932 | 142.0866 | 0.000129509 | 0.07118676 | 0 | 0 | 0
10874 | 459766 | 2011-02-22 22:39 | 3181.602 | 2 | 44 | 0.6747088 | 4.141988 | 40.99116 | 40.50814 | 165.9165 | 142.0866 | 6.475449e-05 | 0.07118676 | 0 | 0 | 0
10875 | 459796 | 2011-02-22 22:40 | 3211.617 | 2 | 44 | 0.6747088 | 4.145872 | 40.99679 | 40.50814 | 165.9398 | 142.0866 | 9.708405e-05 | 0.07118676 | 0 | 0 | 0
10876 | 459826 | 2011-02-22 22:40 | 3241.632 | 2 | 44 | 0.6745273 | 4.149433 | 41.00241 | 40.50814 | 165.9631 | 142.0866 | 6.475449e-05 | 0.07118676 | 0 | 0 | 0
10877 | 459856 | 2011-02-22 22:41 | 3271.647 | 2 | 44 | 0.6748903 | 4.153316 | 41.00804 | 40.50814 | 165.9865 | 142.0866 | 0.000129509 | 0.07118676 | 0 | 0 | 0
10878 | 459886.1 | 2011-02-22 22:41 | 3301.662 | 2 | 44 | 0.6748903 | 4.1572 | 41.01366 | 40.50814 | 166.0099 | 142.0866 | 0.000129509 | 0.07118676 | 0 | 0 | 0
10879 | 459916.1 | 2011-02-22 22:42 | 3331.677 | 2 | 44 | 0.6747088 | 4.16076 | 41.01929 | 40.50814 | 166.0333 | 142.0866 | 9.708405e-05 | 0.07118676 | 0 | 0 | 0
10880 | 459946.1 | 2011-02-22 22:42 | 3361.692 | 2 | 44 | 0.6747088 | 4.164645 | 41.02492 | 40.50814 | 166.0567 | 142.0866 | 9.717941e-05 | 0.07118676 | 0 | 0 | 0
10881 | 459976.1 | 2011-02-22 22:43 | 3391.707 | 2 | 44 | 0.6747088 | 4.16869 | 41.03054 | 40.50814 | 166.0801 | 142.0866 | 9.708405e-05 | 0.07118676 | 0 | 0 | 0
10882 | 460006.1 | 2011-02-22 22:43 | 3421.725 | 2 | 44 | 0.6748903 | 4.172574 | 41.03617 | 40.50814 | 166.1036 | 142.0866 | 6.465912e-05 | 0.07118676 | 0 | 0 | 0
10883 | 460036.1 | 2011-02-22 22:44 | 3451.738 | 2 | 44 | 0.6748903 | 4.176296 | 41.0418 | 40.50814 | 166.1271 | 142.0866 | 9.708405e-05 | 0.07118676 | 0 | 0 | 0
10884 | 460066.1 | 2011-02-22 22:44 | 3481.753 | 2 | 44 | 0.6747088 | 4.180342 | 41.04742 | 40.50814 | 166.1506 | 142.0866 | 9.708405e-05 | 0.07118676 | 0 | 0 | 0
10885 | 460096.2 | 2011-02-22 22:45 | 3511.768 | 2 | 44 | 0.6748903 | 4.184388 | 41.05305 | 40.50814 | 166.1741 | 142.0866 | 9.708405e-05 | 0.07118676 | 0 | 0 | 0
10886 | 460126.2 | 2011-02-22 22:45 | 3541.783 | 2 | 44 | 0.6745273 | 4.188272 | 41.05867 | 40.50814 | 166.1977 | 142.0866 | 6.475449e-05 | 0.07118676 | 0 | 0 | 0
10887 | 460156.2 | 2011-02-22 22:46 | 3571.798 | 2 | 44 | 0.6747088 | 4.19248 | 41.0643 | 40.50814 | 166.2212 | 142.0866 | 9.717941e-05 | 0.07118676 | 0 | 0 | 0
10888 | 460186.2 | 2011-02-22 22:46 | 3601.813 | 2 | 44 | 0.6747088 | 4.196687 | 41.06993 | 40.50814 | 166.2448 | 142.0866 | 0.000129509 | 0.07118676 | 0 | 0 | 0
10889 | 460240.1 | 2011-02-22 22:47 | 30.01525 | 3 | 44 | 0 | 4.076285 | 41.07441 | 40.50814 | 166.2637 | 142.0866 | -0.0004855156 | 0.07118676 | 0 | 0 | 0
10890 | 460270.2 | 2011-02-22 22:48 | 60.03021 | 3 | 44 | 0 | 4.062529 | 41.07441 | 40.50814 | 166.2637 | 142.0866 | -0.0002913475 | 0.07118676 | 0 | 0 | 0
10891 | 460300.2 | 2011-02-22 22:48 | 90.04532 | 3 | 44 | 0 | 4.053628 | 41.07441 | 40.50814 | 166.2637 | 142.0866 | -0.000226593 | 0.07118676 | 0 | 0 | 0
10892 | 460330.1 | 2011-02-22 22:49 | 120.0136 | 3 | 44 | 0 | 4.047803 | 41.07441 | 40.50814 | 166.2637 | 142.0866 | -0.0001617432 | 0.07118676 | 0 | 0 | 0
10893 | 460330.2 | 2011-02-22 22:49 | 0.01563427 | 4 | 44 | 1.163767 | 4.199276 | 41.07442 | 40.50814 | 166.2637 | 142.0866 | 0 | 0.07118676 | 0 | 0 | 0
10894 | 460330.8 | 2011-02-22 22:49 | 0.6408044 | 4 | 44 | 1.113482 | 4.199276 | 41.07461 | 40.50814 | 166.2645 | 142.0866 | 0 | 0.07118676 | 0 | 0 | 0
10895 | 460332.8 | 2011-02-22 22:49 | 2.624939 | 4 | 44 | 1.063015 | 4.199276 | 41.07521 | 40.50814 | 166.267 | 142.0866 | 0 | 0.07118676 | 0 | 0 | 0
10896 | 460335.8 | 2011-02-22 22:49 | 5.672727 | 4 | 44 | 1.012729 | 4.199276 | 41.07609 | 40.50814 | 166.2707 | 142.0866 | 3.242493e-05 | 0.07118676 | 0 | 0 | 0
10897 | 460339.9 | 2011-02-22 22:49 | 9.765548 | 4 | 44 | 0.9626251 | 4.199438 | 41.07721 | 40.50814 | 166.2754 | 142.0866 | 3.232956e-05 | 0.07118676 | 0 | 0 | 0
10898 | 460345.3 | 2011-02-22 22:49 | 15.10909 | 4 | 44 | 0.912158 | 4.199114 | 41.0786 | 40.50814 | 166.2813 | 142.0866 | 0 | 0.07118676 | 0 | 0 | 0
10899 | 460352.1 | 2011-02-22 22:49 | 21.98406 | 4 | 44 | 0.862054 | 4.199114 | 41.08029 | 40.50814 | 166.2884 | 142.0866 | -3.242493e-05 | 0.07118676 | 0 | 0 | 0
10900 | 460361 | 2011-02-22 22:49 | 30.87454 | 4 | 44 | 0.8117686 | 4.199114 | 41.08236 | 40.50814 | 166.297 | 142.0866 | 3.232956e-05 | 0.07118676 | 0 | 0 | 0
10901 | 460373.1 | 2011-02-22 22:50 | 42.95241 | 4 | 44 | 0.7616646 | 4.199114 | 41.08499 | 40.50814 | 166.3081 | 142.0866 | -3.242493e-05 | 0.07118676 | 0 | 0 | 0
10902 | 460389.6 | 2011-02-22 22:50 | 59.42085 | 4 | 44 | 0.7115607 | 4.199114 | 41.08836 | 40.50814 | 166.3222 | 142.0866 | -3.242493e-05 | 0.07118676 | 0 | 0 | 0
10903 | 460414.3 | 2011-02-22 22:50 | 84.18606 | 4 | 44 | 0.6614567 | 4.199276 | 41.09307 | 40.50814 | 166.342 | 142.0866 | 3.242493e-05 | 0.07118676 | 0 | 0 | 0
10904 | 460454.1 | 2011-02-22 22:51 | 123.9354 | 4 | 44 | 0.6113527 | 4.199114 | 41.10008 | 40.50814 | 166.3714 | 142.0866 | -6.475449e-05 | 0.07118676 | 0 | 0 | 0
10905 | 460522.6 | 2011-02-22 22:52 | 192.4498 | 4 | 44 | 0.5610672 | 4.199114 | 41.11121 | 40.50814 | 166.4182 | 142.0866 | -3.242493e-05 | 0.07118676 | 0 | 0 | 0
10906 | 460621.3 | 2011-02-22 22:54 | 291.1669 | 4 | 44 | 0.5109633 | 4.199276 | 41.12589 | 40.50814 | 166.4798 | 142.0866 | 0 | 0.07118676 | 0 | 0 | 0
10907 | 460742.3 | 2011-02-22 22:56 | 412.1961 | 4 | 44 | 0.4608593 | 4.199114 | 41.14222 | 40.50814 | 166.5484 | 142.0866 | 0 | 0.07118676 | 0 | 0 | 0
10908 | 460885.7 | 2011-02-22 22:58 | 555.553 | 4 | 44 | 0.4103923 | 4.199276 | 41.15957 | 40.50814 | 166.6213 | 142.0866 | 3.242493e-05 | 0.07118676 | 0 | 0 | 0
10909 | 461053.1 | 2011-02-22 23:01 | 722.972 | 4 | 44 | 0.3597437 | 4.198953 | 41.17748 | 40.50814 | 166.6965 | 142.0866 | -3.232956e-05 | 0.07118676 | 0 | 0 | 0
10910 | 461253.7 | 2011-02-22 23:04 | 923.5779 | 4 | 44 | 0.3096398 | 4.198953 | 41.19612 | 40.50814 | 166.7747 | 142.0866 | -3.232956e-05 | 0.07118676 | 0 | 0 | 0
10911 | 461496.5 | 2011-02-22 23:08 | 1166.371 | 4 | 44 | 0.2593543 | 4.199114 | 41.21528 | 40.50814 | 166.8552 | 142.0866 | 0 | 0.07118676 | 0 | 0 | 0
10912 | 461809 | 2011-02-22 23:13 | 1478.881 | 4 | 44 | 0.2092503 | 4.198953 | 41.23559 | 40.50814 | 166.9405 | 142.0866 | -3.232956e-05 | 0.07118676 | 0 | 0 | 0
10913 | 462235.2 | 2011-02-22 23:21 | 1905.108 | 4 | 44 | 0.1591463 | 4.199114 | 41.2573 | 40.50814 | 167.0316 | 142.0866 | -3.242493e-05 | 0.07118676 | 0 | 0 | 0
10914 | 462872.4 | 2011-02-22 23:31 | 2542.3 | 4 | 44 | 0.1090424 | 4.198953 | 41.28082 | 40.50814 | 167.1304 | 142.0866 | -3.232956e-05 | 0.07118676 | 0 | 0 | 0
10915 | 464105.3 | 2011-02-22 23:52 | 3775.17 | 4 | 44 | 0.05893841 | 4.199276 | 41.30868 | 40.50814 | 167.2474 | 142.0866 | 3.242493e-05 | 0.07118676 | 0 | 0 | 0
10916 | 464484.6 | 2011-02-22 23:58 | 4154.46 | 4 | 44 | 0.04986161 | 4.199114 | 41.31448 | 40.50814 | 167.2718 | 142.0866 | 0 | 0.07118676 | 0 | 0 | 0
10917 | 464544.6 | 2011-02-22 23:59 | 60.01463 | 5 | 44 | 0 | 4.187787 | 41.31448 | 40.50814 | 167.2718 | 142.0866 | -3.232956e-05 | 0.07118676 | 0 | 0 | 0
10918 | 464544.8 | 2011-02-22 23:59 | 0.1873647 | 6 | 44 | -0.0002423531 | 4.187787 | 41.31448 | 40.50814 | 167.2718 | 142.0866 | 0 | 0.1111274 | 0 | 0 | 0
10919 | 464549.6 | 2011-02-22 23:59 | 5.015406 | 6 | 44 | 0.003569905 | 4.18811 | 41.31449 | 40.50814 | 167.2718 | 142.0866 | -6.475449e-05 | 0.1111274 | 0 | 0 | 0
10920 | 464549.6 | 2011-02-22 23:59 | 0.01574767 | 7 | 44 | -1.348874 | 4.019482 | 41.31449 | 40.50815 | 167.2718 | 142.0867 | 0 | 0.1111274 | 0 | 0 | 0
10921 | 464556.3 | 2011-02-22 23:59 | 6.671957 | 7 | 44 | -1.349419 | 3.969477 | 41.31449 | 40.51064 | 167.2718 | 142.0966 | -0.002362728 | 0.1111274 | 0 | 0 | 0
10922 | 464583.5 | 2011-02-23 | 33.87443 | 7 | 44 | -1.349963 | 3.919471 | 41.31449 | 40.52084 | 167.2718 | 142.1368 | -0.001229906 | 0.1111274 | 0 | 0 | 0
10923 | 464613.5 | 2011-02-23 | 63.88966 | 7 | 44 | -1.3496 | 3.88403 | 41.31449 | 40.53209 | 167.2718 | 142.1807 | -0.0008091927 | 0.1111274 | 0 | 0 | 0
10924 | 464643.5 | 2011-02-23 00:01 | 93.90477 | 7 | 44 | -1.3496 | 3.856843 | 41.31449 | 40.54334 | 167.2718 | 142.2242 | -0.0006796837 | 0.1111274 | 0 | 0 | 0
10925 | 464673.5 | 2011-02-23 00:01 | 123.9197 | 7 | 44 | -1.349419 | 3.834995 | 41.31449 | 40.5546 | 167.2718 | 142.2675 | -0.0005178452 | 0.1111274 | 0 | 0 | 0
10926 | 464703.5 | 2011-02-23 00:02 | 153.9349 | 7 | 44 | -1.3496 | 3.816385 | 41.31449 | 40.56585 | 167.2718 | 142.3106 | -0.0004530907 | 0.1111274 | 0 | 0 | 0
10927 | 464733.5 | 2011-02-23 00:02 | 183.95 | 7 | 44 | -1.3496 | 3.799878 | 41.31449 | 40.5771 | 167.2718 | 142.3534 | -0.0004207611 | 0.1111274 | 0 | 0 | 0
10928 | 464763.6 | 2011-02-23 00:03 | 213.9651 | 7 | 44 | -1.349782 | 3.785313 | 41.31449 | 40.58835 | 167.2718 | 142.3961 | -0.0003884315 | 0.1111274 | 0 | 0 | 0
10929 | 464793.6 | 2011-02-23 00:03 | 243.9802 | 7 | 44 | -1.349419 | 3.772043 | 41.31449 | 40.59961 | 167.2718 | 142.4386 | -0.0002912998 | 0.1111274 | 0 | 0 | 0
10930 | 464823.6 | 2011-02-23 00:04 | 273.9953 | 7 | 44 | -1.3496 | 3.75942 | 41.31449 | 40.61086 | 167.2718 | 142.481 | -0.0003236294 | 0.1111274 | 0 | 0 | 0
10931 | 464853.6 | 2011-02-23 00:04 | 304.0104 | 7 | 44 | -1.3496 | 3.747768 | 41.31449 | 40.62211 | 167.2718 | 142.5232 | -0.0003236771 | 0.1111274 | 0 | 0 | 0
10932 | 464883.6 | 2011-02-23 00:05 | 334.0255 | 7 | 44 | -1.3496 | 3.736602 | 41.31449 | 40.63336 | 167.2718 | 142.5653 | -0.0002912998 | 0.1111274 | 0 | 0 | 0
10933 | 464913.6 | 2011-02-23 00:05 | 364.0406 | 7 | 44 | -1.3496 | 3.726083 | 41.31449 | 40.64462 | 167.2718 | 142.6073 | -0.0002589702 | 0.1111274 | 0 | 0 | 0
10934 | 464943.7 | 2011-02-23 00:06 | 394.0558 | 7 | 44 | -1.3496 | 3.715564 | 41.31449 | 40.65587 | 167.2718 | 142.6492 | -0.0002912521 | 0.1111274 | 0 | 0 | 0
10935 | 464973.7 | 2011-02-23 00:06 | 424.071 | 7 | 44 | -1.3496 | 3.705693 | 41.31449 | 40.66712 | 167.2718 | 142.6909 | -0.0002265453 | 0.1111274 | 0 | 0 | 0
10936 | 465003.7 | 2011-02-23 00:07 | 454.0861 | 7 | 44 | -1.3496 | 3.695983 | 41.31449 | 40.67837 | 167.2718 | 142.7326 | -0.0002589226 | 0.1111274 | 0 | 0 | 0
10937 | 465033.7 | 2011-02-23 00:07 | 484.1011 | 7 | 44 | -1.3496 | 3.686435 | 41.31449 | 40.68963 | 167.2718 | 142.7741 | -0.0002589702 | 0.1111274 | 0 | 0 | 0
10938 | 465063.7 | 2011-02-23 00:08 | 514.1162 | 7 | 44 | -1.3496 | 3.67721 | 41.31449 | 40.70088 | 167.2718 | 142.8155 | -0.0002265453 | 0.1111274 | 0 | 0 | 0
10939 | 465093.7 | 2011-02-23 00:08 | 544.1313 | 7 | 44 | -1.349419 | 3.668309 | 41.31449 | 40.71213 | 167.2718 | 142.8568 | -0.000226593 | 0.1111274 | 0 | 0 | 0
10940 | 465123.7 | 2011-02-23 00:09 | 574.1464 | 7 | 44 | -1.3496 | 3.659409 | 41.31449 | 40.72338 | 167.2718 | 142.8981 | -0.000226593 | 0.1111274 | 0 | 0 | 0
10941 | 465153.8 | 2011-02-23 00:09 | 604.1615 | 7 | 44 | -1.349419 | 3.650508 | 41.31449 | 40.73463 | 167.2718 | 142.9392 | -0.0002589226 | 0.1111274 | 0 | 0 | 0
10942 | 465183.8 | 2011-02-23 00:10 | 634.1617 | 7 | 44 | -1.349419 | 3.642093 | 41.31449 | 40.74588 | 167.2718 | 142.9802 | -0.000226593 | 0.1111274 | 0 | 0 | 0
10943 | 465213.8 | 2011-02-23 00:10 | 664.1761 | 7 | 44 | -1.349419 | 3.633516 | 41.31449 | 40.75713 | 167.2718 | 143.0211 | -0.0002589702 | 0.1111274 | 0 | 0 | 0
10944 | 465243.8 | 2011-02-23 00:11 | 694.1912 | 7 | 44 | -1.349419 | 3.625262 | 41.31449 | 40.76838 | 167.2718 | 143.062 | -0.000226593 | 0.1111274 | 0 | 0 | 0
10945 | 465273.8 | 2011-02-23 00:11 | 724.2063 | 7 | 44 | -1.3496 | 3.617009 | 41.31449 | 40.77963 | 167.2718 | 143.1027 | -0.000226593 | 0.1111274 | 0 | 0 | 0
10946 | 465303.8 | 2011-02-23 00:12 | 754.2214 | 7 | 44 | -1.3496 | 3.608918 | 41.31449 | 40.79088 | 167.2718 | 143.1434 | -0.0002265453 | 0.1111274 | 0 | 0 | 0
10947 | 465333.8 | 2011-02-23 00:12 | 784.2365 | 7 | 44 | -1.3496 | 3.600988 | 41.31449 | 40.80214 | 167.2718 | 143.1839 | -0.0001942158 | 0.1111274 | 0 | 0 | 0
10948 | 465363.9 | 2011-02-23 00:13 | 814.2516 | 7 | 44 | -1.349419 | 3.59322 | 41.31449 | 40.81339 | 167.2718 | 143.2244 | -0.000226593 | 0.1111274 | 0 | 0 | 0
10949 | 465393.9 | 2011-02-23 00:13 | 844.2668 | 7 | 44 | -1.3496 | 3.585614 | 41.31449 | 40.82464 | 167.2718 | 143.2648 | -0.000226593 | 0.1111274 | 0 | 0 | 0
10950 | 465423.9 | 2011-02-23 00:14 | 874.2818 | 7 | 44 | -1.349782 | 3.578008 | 41.31449 | 40.83589 | 167.2718 | 143.3051 | -0.0001942158 | 0.1111274 | 0 | 0 | 0
10951 | 465453.9 | 2011-02-23 00:14 | 904.2969 | 7 | 44 | -1.3496 | 3.570726 | 41.31449 | 40.84714 | 167.2718 | 143.3453 | -0.0001941681 | 0.1111274 | 0 | 0 | 0
10952 | 465483.9 | 2011-02-23 00:15 | 934.312 | 7 | 44 | -1.3496 | 3.563443 | 41.31449 | 40.8584 | 167.2718 | 143.3854 | -0.0001942158 | 0.1111274 | 0 | 0 | 0
10953 | 465513.9 | 2011-02-23 00:15 | 964.3272 | 7 | 44 | -1.3496 | 3.556484 | 41.31449 | 40.86965 | 167.2718 | 143.4255 | -0.0001618385 | 0.1111274 | 0 | 0 | 0
10954 | 465543.9 | 2011-02-23 00:16 | 994.3423 | 7 | 44 | -1.349782 | 3.549526 | 41.31449 | 40.8809 | 167.2718 | 143.4655 | -0.0001942158 | 0.1111274 | 0 | 0 | 0
10955 | 465574 | 2011-02-23 00:16 | 1024.357 | 7 | 44 | -1.349782 | 3.542729 | 41.31449 | 40.89216 | 167.2718 | 143.5054 | -0.0001942158 | 0.1111274 | 0 | 0 | 0
10956 | 465604 | 2011-02-23 00:17 | 1054.373 | 7 | 44 | -1.3496 | 3.536256 | 41.31449 | 40.90341 | 167.2718 | 143.5452 | -0.0001942158 | 0.1111274 | 0 | 0 | 0
10957 | 465634 | 2011-02-23 00:17 | 1084.388 | 7 | 44 | -1.3496 | 3.529783 | 41.31449 | 40.91466 | 167.2718 | 143.585 | -0.0001617908 | 0.1111274 | 0 | 0 | 0
10958 | 465664 | 2011-02-23 00:18 | 1114.403 | 7 | 44 | -1.3496 | 3.523471 | 41.31449 | 40.92591 | 167.2718 | 143.6247 | -0.0001941681 | 0.1111274 | 0 | 0 | 0
10959 | 465694 | 2011-02-23 00:18 | 1144.418 | 7 | 44 | -1.349782 | 3.517483 | 41.31449 | 40.93716 | 167.2718 | 143.6643 | -0.0001618385 | 0.1111274 | 0 | 0 | 0
10960 | 465724 | 2011-02-23 00:19 | 1174.433 | 7 | 44 | -1.349419 | 3.511819 | 41.31449 | 40.94842 | 167.2718 | 143.7038 | -9.713173e-05 | 0.1111274 | 0 | 0 | 0
10961 | 465754 | 2011-02-23 00:19 | 1204.448 | 7 | 44 | -1.3496 | 3.505993 | 41.31449 | 40.95967 | 167.2718 | 143.7433 | -0.0001294613 | 0.1111274 | 0 | 0 | 0
10962 | 465784.1 | 2011-02-23 00:20 | 1234.463 | 7 | 44 | -1.3496 | 3.500329 | 41.31449 | 40.97092 | 167.2718 | 143.7827 | -0.0001618385 | 0.1111274 | 0 | 0 | 0
10963 | 465814.1 | 2011-02-23 00:20 | 1264.478 | 7 | 44 | -1.3496 | 3.494989 | 41.31449 | 40.98217 | 167.2718 | 143.8221 | -0.0001617908 | 0.1111274 | 0 | 0 | 0
10964 | 465844.1 | 2011-02-23 00:21 | 1294.493 | 7 | 44 | -1.349782 | 3.489972 | 41.31449 | 40.99342 | 167.2718 | 143.8614 | -0.0001618385 | 0.1111274 | 0 | 0 | 0
10965 | 465874.1 | 2011-02-23 00:21 | 1324.508 | 7 | 44 | -1.3496 | 3.484632 | 41.31449 | 41.00468 | 167.2718 | 143.9006 | -0.0001618385 | 0.1111274 | 0 | 0 | 0
10966 | 465904.1 | 2011-02-23 00:22 | 1354.524 | 7 | 44 | -1.349419 | 3.479939 | 41.31449 | 41.01593 | 167.2718 | 143.9398 | -0.0001618385 | 0.1111274 | 0 | 0 | 0
10967 | 465934.1 | 2011-02-23 00:22 | 1384.539 | 7 | 44 | -1.349963 | 3.475084 | 41.31449 | 41.02718 | 167.2718 | 143.9789 | -0.0001294613 | 0.1111274 | 0 | 0 | 0
10968 | 465964.2 | 2011-02-23 00:23 | 1414.554 | 7 | 44 | -1.3496 | 3.470391 | 41.31449 | 41.03843 | 167.2718 | 144.018 | -9.708405e-05 | 0.1111274 | 0 | 0 | 0
10969 | 465994.2 | 2011-02-23 00:23 | 1444.569 | 7 | 44 | -1.3496 | 3.465859 | 41.31449 | 41.04968 | 167.2718 | 144.057 | -0.0001294613 | 0.1111274 | 0 | 0 | 0
10970 | 466024.2 | 2011-02-23 00:24 | 1474.584 | 7 | 44 | -1.349237 | 3.46149 | 41.31449 | 41.06094 | 167.2718 | 144.096 | -0.0001294613 | 0.1111274 | 0 | 0 | 0
10971 | 466054.2 | 2011-02-23 00:24 | 1504.599 | 7 | 44 | -1.3496 | 3.456959 | 41.31449 | 41.07219 | 167.2718 | 144.1349 | -0.0001294613 | 0.1111274 | 0 | 0 | 0
10972 | 466084.2 | 2011-02-23 00:25 | 1534.614 | 7 | 44 | -1.349419 | 3.452751 | 41.31449 | 41.08344 | 167.2718 | 144.1738 | -9.713173e-05 | 0.1111274 | 0 | 0 | 0
10973 | 466114.2 | 2011-02-23 00:25 | 1564.629 | 7 | 44 | -1.349782 | 3.448058 | 41.31449 | 41.09469 | 167.2718 | 144.2126 | -0.0001294613 | 0.1111274 | 0 | 0 | 0
10974 | 466144.2 | 2011-02-23 00:26 | 1594.644 | 7 | 44 | -1.349782 | 3.443688 | 41.31449 | 41.10594 | 167.2718 | 144.2514 | -0.0001294613 | 0.1111274 | 0 | 0 | 0
10975 | 466174.3 | 2011-02-23 00:26 | 1624.66 | 7 | 44 | -1.3496 | 3.439319 | 41.31449 | 41.1172 | 167.2718 | 144.2901 | -0.0001617908 | 0.1111274 | 0 | 0 | 0
10976 | 466204.3 | 2011-02-23 00:27 | 1654.675 | 7 | 44 | -1.349419 | 3.434788 | 41.31449 | 41.12845 | 167.2718 | 144.3288 | -0.0001294613 | 0.1111274 | 0 | 0 | 0
10977 | 466234.3 | 2011-02-23 00:27 | 1684.69 | 7 | 44 | -1.3496 | 3.429933 | 41.31449 | 41.1397 | 167.2718 | 144.3674 | -0.0001294613 | 0.1111274 | 0 | 0 | 0
10978 | 466264.3 | 2011-02-23 00:28 | 1714.705 | 7 | 44 | -1.349782 | 3.425402 | 41.31449 | 41.15095 | 167.2718 | 144.406 | -9.708405e-05 | 0.1111274 | 0 | 0 | 0
10979 | 466294.3 | 2011-02-23 00:28 | 1744.72 | 7 | 44 | -1.349782 | 3.420061 | 41.31449 | 41.1622 | 167.2718 | 144.4445 | -0.0001294613 | 0.1111274 | 0 | 0 | 0
10980 | 466324.3 | 2011-02-23 00:29 | 1774.735 | 7 | 44 | -1.3496 | 3.414721 | 41.31449 | 41.17346 | 167.2718 | 144.4829 | -0.0001941681 | 0.1111274 | 0 | 0 | 0
10981 | 466354.4 | 2011-02-23 00:29 | 1804.75 | 7 | 44 | -1.349419 | 3.409219 | 41.31449 | 41.18471 | 167.2718 | 144.5213 | -0.0001294613 | 0.1111274 | 0 | 0 | 0
10982 | 466384.4 | 2011-02-23 00:30 | 1834.765 | 7 | 44 | -1.3496 | 3.402907 | 41.31449 | 41.19596 | 167.2718 | 144.5597 | -0.0001618385 | 0.1111274 | 0 | 0 | 0
10983 | 466414.4 | 2011-02-23 00:30 | 1864.783 | 7 | 44 | -1.3496 | 3.396272 | 41.31449 | 41.20721 | 167.2718 | 144.5979 | -0.0001942158 | 0.1111274 | 0 | 0 | 0
10984 | 466444.4 | 2011-02-23 00:31 | 1894.796 | 7 | 44 | -1.3496 | 3.389152 | 41.31449 | 41.21846 | 167.2718 | 144.6361 | -0.0001941681 | 0.1111274 | 0 | 0 | 0
10985 | 466474.4 | 2011-02-23 00:31 | 1924.811 | 7 | 44 | -1.349419 | 3.381222 | 41.31449 | 41.22972 | 167.2718 | 144.6742 | -0.0002265453 | 0.1111274 | 0 | 0 | 0
10986 | 466504.4 | 2011-02-23 00:32 | 1954.826 | 7 | 44 | -1.3496 | 3.372321 | 41.31449 | 41.24097 | 167.2718 | 144.7122 | -0.0002265453 | 0.1111274 | 0 | 0 | 0
10987 | 466534.4 | 2011-02-23 00:32 | 1984.841 | 7 | 44 | -1.349782 | 3.362288 | 41.31449 | 41.25222 | 167.2718 | 144.7501 | -0.0003236771 | 0.1111274 | 0 | 0 | 0
10988 | 466564.5 | 2011-02-23 00:33 | 2014.856 | 7 | 44 | -1.349419 | 3.351283 | 41.31449 | 41.26347 | 167.2718 | 144.7878 | -0.0002912998 | 0.1111274 | 0 | 0 | 0
10989 | 466594.5 | 2011-02-23 00:33 | 2044.871 | 7 | 44 | -1.3496 | 3.338337 | 41.31449 | 41.27473 | 167.2718 | 144.8255 | -0.0003560066 | 0.1111274 | 0 | 0 | 0
10990 | 466624.5 | 2011-02-23 00:34 | 2074.886 | 7 | 44 | -1.3496 | 3.323448 | 41.31449 | 41.28598 | 167.2718 | 144.863 | -0.0004855156 | 0.1111274 | 0 | 0 | 0
10991 | 466654.5 | 2011-02-23 00:34 | 2104.901 | 7 | 44 | -1.3496 | 3.306294 | 41.31449 | 41.29723 | 167.2718 | 144.9003 | -0.0004854679 | 0.1111274 | 0 | 0 | 0
10992 | 466684.5 | 2011-02-23 00:35 | 2134.917 | 7 | 44 | -1.349419 | 3.286227 | 41.31449 | 41.30848 | 167.2718 | 144.9374 | -0.0005502224 | 0.1111274 | 0 | 0 | 0
10993 | 466714.5 | 2011-02-23 00:35 | 2164.932 | 7 | 44 | -1.3496 | 3.262114 | 41.31449 | 41.31973 | 167.2718 | 144.9742 | -0.000712061 | 0.1111274 | 0 | 0 | 0
10994 | 466744.5 | 2011-02-23 00:36 | 2194.947 | 7 | 44 | -1.349237 | 3.233632 | 41.31449 | 41.33099 | 167.2718 | 145.0107 | -0.0008415222 | 0.1111274 | 0 | 0 | 0
10995 | 466774.6 | 2011-02-23 00:36 | 2224.962 | 7 | 44 | -1.3496 | 3.199162 | 41.31449 | 41.34224 | 167.2718 | 145.0469 | -0.0009709835 | 0.1111274 | 0 | 0 | 0
10996 | 466804.6 | 2011-02-23 00:37 | 2254.977 | 7 | 44 | -1.349419 | 3.157086 | 41.31449 | 41.35349 | 167.2718 | 145.0827 | -0.001197529 | 0.1111274 | 0 | 0 | 0
10997 | 466834.2 | 2011-02-23 00:37 | 2284.617 | 7 | 44 | -1.349782 | 3.10708 | 41.31449 | 41.3646 | 167.2718 | 145.1175 | -0.001488829 | 0.1111274 | 0 | 0 | 0
10998 | 466859.9 | 2011-02-23 00:38 | 2310.335 | 7 | 44 | -1.3496 | 3.057075 | 41.31449 | 41.37424 | 167.2718 | 145.1472 | -0.00161829 | 0.1111274 | 0 | 0 | 0
10999 | 466882.8 | 2011-02-23 00:38 | 2333.194 | 7 | 44 | -1.3496 | 3.007069 | 41.31449 | 41.38281 | 167.2718 | 145.1732 | -0.001844835 | 0.1111274 | 0 | 0 | 0
11000 | 466903.9 | 2011-02-23 00:38 | 2354.303 | 7 | 44 | -1.3496 | 2.957063 | 41.31449 | 41.39073 | 167.2718 | 145.1968 | -0.00190959 | 0.1111274 | 0 | 0 | 0
11001 | 466924.1 | 2011-02-23 00:39 | 2374.537 | 7 | 44 | -1.349419 | 2.907058 | 41.31449 | 41.39831 | 167.2718 | 145.2191 | -0.002039099 | 0.1111274 | 0 | 0 | 0
11002 | 466944.1 | 2011-02-23 00:39 | 2394.506 | 7 | 44 | -1.3496 | 2.857052 | 41.31449 | 41.4058 | 167.2718 | 145.2407 | -0.002039099 | 0.1111274 | 0 | 0 | 0
11003 | 466963.9 | 2011-02-23 00:39 | 2414.302 | 7 | 44 | -1.349419 | 2.807046 | 41.31449 | 41.41322 | 167.2718 | 145.2617 | -0.002071428 | 0.1111274 | 0 | 0 | 0
11004 | 466984.1 | 2011-02-23 00:40 | 2434.474 | 7 | 44 | -1.3496 | 2.757041 | 41.31449 | 41.42078 | 167.2718 | 145.2827 | -0.002006721 | 0.1111274 | 0 | 0 | 0
11005 | 467004.7 | 2011-02-23 00:40 | 2455.083 | 7 | 44 | -1.3496 | 2.707035 | 41.31449 | 41.42851 | 167.2718 | 145.3038 | -0.001941967 | 0.1111274 | 0 | 0 | 0
11006 | 467007.7 | 2011-02-23 00:40 | 2458.052 | 7 | 44 | -1.349419 | 2.699914 | 41.31449 | 41.42962 | 167.2718 | 145.3068 | -0.001941967 | 0.1111274 | 0 | 0 | 0
11007 | 467007.8 | 2011-02-23 00:40 | 0.1873956 | 8 | 44 | -0.0004238892 | 2.872264 | 41.31449 | 41.42962 | 167.2718 | 145.3068 | 0 | 0.0719957 | 0 | 0 | 0
11008 | 467012.7 | 2011-02-23 00:40 | 5.015544 | 8 | 44 | 0.003751441 | 3.2927 | 41.31449 | 41.42962 | 167.2718 | 145.3068 | 0.02929134 | 0.0719957 | 0 | 0 | 0
11009 | 467042.7 | 2011-02-23 00:41 | 30.01513 | 1 | 45 | 0 | 3.477026 | 41.31449 | 41.42962 | 167.2718 | 145.3068 | 0.002265596 | 0.0719957 | 0 | 0 | 0
11010 | 467072.7 | 2011-02-23 00:41 | 60.03023 | 1 | 45 | 0 | 3.529944 | 41.31449 | 41.42962 | 167.2718 | 145.3068 | 0.0009709835 | 0.0719957 | 0 | 0 | 0
11011 | 467102.7 | 2011-02-23 00:42 | 90.04533 | 1 | 45 | 0 | 3.557941 | 41.31449 | 41.42962 | 167.2718 | 145.3068 | 0.0005825997 | 0.0719957 | 0 | 0 | 0
11012 | 467132.7 | 2011-02-23 00:42 | 120.0136 | 1 | 45 | 0 | 3.575904 | 41.31449 | 41.42962 | 167.2718 | 145.3068 | 0.0004207611 | 0.0719957 | 0 | 0 | 0
11013 | 467162.7 | 2011-02-23 00:43 | 30.01511 | 2 | 45 | 0.6748903 | 3.736602 | 41.32012 | 41.42962 | 167.2927 | 145.3068 | 0.00103569 | 0.0719957 | 0 | 0 | 0
11014 | 467192.7 | 2011-02-23 00:43 | 60.03022 | 2 | 45 | 0.6748903 | 3.765732 | 41.32575 | 41.42962 | 167.3138 | 145.3068 | 0.0006149292 | 0.0719957 | 0 | 0 | 0
11015 | 467222.7 | 2011-02-23 00:44 | 90.04534 | 2 | 45 | 0.6747088 | 3.784666 | 41.33137 | 41.42962 | 167.3351 | 145.3068 | 0.0004207611 | 0.0719957 | 0 | 0 | 0
11016 | 467252.7 | 2011-02-23 00:44 | 120.0606 | 2 | 45 | 0.6748903 | 3.797774 | 41.337 | 41.42962 | 167.3564 | 145.3068 | 0.0002912521 | 0.0719957 | 0 | 0 | 0
11017 | 467282.7 | 2011-02-23 00:45 | 150.0758 | 2 | 45 | 0.6750719 | 3.807646 | 41.34263 | 41.42962 | 167.3778 | 145.3068 | 0.0002589226 | 0.0719957 | 0 | 0 | 0
11018 | 467312.8 | 2011-02-23 00:45 | 180.0907 | 2 | 45 | 0.6743457 | 3.815414 | 41.34825 | 41.42962 | 167.3992 | 145.3068 | 0.0001942158 | 0.0719957 | 0 | 0 | 0
11019 | 467342.8 | 2011-02-23 00:46 | 210.1059 | 2 | 45 | 0.6748903 | 3.822858 | 41.35388 | 41.42962 | 167.4207 | 145.3068 | 0.0001941681 | 0.0719957 | 0 | 0 | 0
11020 | 467372.8 | 2011-02-23 00:46 | 240.1209 | 2 | 45 | 0.6748903 | 3.829493 | 41.3595 | 41.42962 | 167.4422 | 145.3068 | 0.000226593 | 0.0719957 | 0 | 0 | 0
11021 | 467402.8 | 2011-02-23 00:47 | 270.136 | 2 | 45 | 0.6747088 | 3.835643 | 41.36513 | 41.42962 | 167.4638 | 145.3068 | 0.0001618385 | 0.0719957 | 0 | 0 | 0
11022 | 467432.8 | 2011-02-23 00:47 | 300.1511 | 2 | 45 | 0.6748903 | 3.841469 | 41.37076 | 41.42962 | 167.4854 | 145.3068 | 9.713173e-05 | 0.0719957 | 0 | 0 | 0
11023 | 467462.8 | 2011-02-23 00:48 | 330.1663 | 2 | 45 | 0.6750719 | 3.847456 | 41.37638 | 41.42962 | 167.507 | 145.3068 | 0.0001942158 | 0.0719957 | 0 | 0 | 0
11024 | 467492.9 | 2011-02-23 00:48 | 360.1813 | 2 | 45 | 0.6748903 | 3.852797 | 41.38201 | 41.42962 | 167.5287 | 145.3068 | 0.0001617908 | 0.0719957 | 0 | 0 | 0
11025 | 467522.9 | 2011-02-23 00:49 | 390.1965 | 2 | 45 | 0.6748903 | 3.858137 | 41.38763 | 41.42962 | 167.5504 | 145.3068 | 0.0001618385 | 0.0719957 | 0 | 0 | 0
11026 | 467552.9 | 2011-02-23 00:49 | 420.2116 | 2 | 45 | 0.6747088 | 3.863154 | 41.39326 | 41.42962 | 167.5721 | 145.3068 | 0.0001617908 | 0.0719957 | 0 | 0 | 0
11027 | 467582.9 | 2011-02-23 00:50 | 450.2268 | 2 | 45 | 0.6747088 | 3.868009 | 41.39889 | 41.42962 | 167.5938 | 145.3068 | 0.000129509 | 0.0719957 | 0 | 0 | 0
11028 | 467612.9 | 2011-02-23 00:50 | 480.2418 | 2 | 45 | 0.6747088 | 3.872864 | 41.40451 | 41.42962 | 167.6156 | 145.3068 | 0.000129509 | 0.0719957 | 0 | 0 | 0
11029 | 467642.9 | 2011-02-23 00:51 | 510.2569 | 2 | 45 | 0.6748903 | 3.877395 | 41.41014 | 41.42962 | 167.6374 | 145.3068 | 0.0001294613 | 0.0719957 | 0 | 0 | 0
11030 | 467672.9 | 2011-02-23 00:51 | 540.272 | 2 | 45 | 0.6745273 | 3.881764 | 41.41577 | 41.42962 | 167.6593 | 145.3068 | 9.713173e-05 | 0.0719957 | 0 | 0 | 0
11031 | 467703 | 2011-02-23 00:52 | 570.2873 | 2 | 45 | 0.6748903 | 3.886134 | 41.42139 | 41.42962 | 167.6811 | 145.3068 | 9.708405e-05 | 0.0719957 | 0 | 0 | 0
11032 | 467733 | 2011-02-23 00:52 | 600.3023 | 2 | 45 | 0.6747088 | 3.890341 | 41.42702 | 41.42962 | 167.703 | 145.3068 | 9.708405e-05 | 0.0719957 | 0 | 0 | 0
11033 | 467763 | 2011-02-23 00:53 | 630.3174 | 2 | 45 | 0.6747088 | 3.894387 | 41.43264 | 41.42962 | 167.7249 | 145.3068 | 0.0001294613 | 0.0719957 | 0 | 0 | 0
11034 | 467793 | 2011-02-23 00:53 | 660.3325 | 2 | 45 | 0.6748903 | 3.898433 | 41.43827 | 41.42962 | 167.7468 | 145.3068 | 9.713173e-05 | 0.0719957 | 0 | 0 | 0
11035 | 467823 | 2011-02-23 00:54 | 690.3502 | 2 | 45 | 0.6748903 | 3.902317 | 41.4439 | 41.42962 | 167.7688 | 145.3068 | 0.0001618385 | 0.0719957 | 0 | 0 | 0
11036 | 467853 | 2011-02-23 00:54 | 720.3627 | 2 | 45 | 0.6743457 | 3.905715 | 41.44952 | 41.42962 | 167.7907 | 145.3068 | 6.47068e-05 | 0.0719957 | 0 | 0 | 0
11037 | 467883 | 2011-02-23 00:55 | 750.3778 | 2 | 45 | 0.6747088 | 3.909437 | 41.45515 | 41.42962 | 167.8127 | 145.3068 | 9.708405e-05 | 0.0719957 | 0 | 0 | 0
11038 | 467913.1 | 2011-02-23 00:55 | 780.3929 | 2 | 45 | 0.6748903 | 3.912998 | 41.46078 | 41.42962 | 167.8347 | 145.3068 | 9.708405e-05 | 0.0719957 | 0 | 0 | 0
11039 | 467943.1 | 2011-02-23 00:56 | 810.408 | 2 | 45 | 0.6745273 | 3.916396 | 41.4664 | 41.42962 | 167.8567 | 145.3068 | 0.0001618385 | 0.0719957 | 0 | 0 | 0
11040 | 467973.1 | 2011-02-23 00:56 | 840.4232 | 2 | 45 | 0.6747088 | 3.919471 | 41.47203 | 41.42962 | 167.8788 | 145.3068 | 9.713173e-05 | 0.0719957 | 0 | 0 | 0
11041 | 468003.1 | 2011-02-23 00:57 | 870.4382 | 2 | 45 | 0.6747088 | 3.922546 | 41.47766 | 41.42962 | 167.9008 | 145.3068 | 6.47068e-05 | 0.0719957 | 0 | 0 | 0
11042 | 468033.1 | 2011-02-23 00:57 | 900.4533 | 2 | 45 | 0.6745273 | 3.925621 | 41.48328 | 41.42962 | 167.9229 | 145.3068 | 6.475449e-05 | 0.0719957 | 0 | 0 | 0
11043 | 468063.1 | 2011-02-23 00:58 | 930.4684 | 2 | 45 | 0.6747088 | 3.928534 | 41.48891 | 41.42962 | 167.945 | 145.3068 | 0.000129509 | 0.0719957 | 0 | 0 | 0
11044 | 468093.2 | 2011-02-23 00:58 | 960.4836 | 2 | 45 | 0.6745273 | 3.931285 | 41.49453 | 41.42962 | 167.9671 | 145.3068 | 9.713173e-05 | 0.0719957 | 0 | 0 | 0
11045 | 468123.2 | 2011-02-23 00:59 | 990.4986 | 2 | 45 | 0.6747088 | 3.934197 | 41.50016 | 41.42962 | 167.9892 | 145.3068 | 6.47068e-05 | 0.0719957 | 0 | 0 | 0
11046 | 468153.2 | 2011-02-23 00:59 | 1020.514 | 2 | 45 | 0.6747088 | 3.936949 | 41.50579 | 41.42962 | 168.0114 | 145.3068 | 9.708405e-05 | 0.0719957 | 0 | 0 | 0
11047 | 468183.2 | 2011-02-23 01:00 | 1050.529 | 2 | 45 | 0.6748903 | 3.9397 | 41.51141 | 41.42962 | 168.0335 | 145.3068 | 9.708405e-05 | 0.0719957 | 0 | 0 | 0
11048 | 468213.2 | 2011-02-23 01:00 | 1080.544 | 2 | 45 | 0.6748903 | 3.942127 | 41.51704 | 41.42962 | 168.0557 | 145.3068 | 3.237724e-05 | 0.0719957 | 0 | 0 | 0
11049 | 468243.2 | 2011-02-23 01:01 | 1110.559 | 2 | 45 | 0.6748903 | 3.944878 | 41.52267 | 41.42962 | 168.0779 | 145.3068 | 9.708405e-05 | 0.0719957 | 0 | 0 | 0
11050 | 468273.2 | 2011-02-23 01:01 | 1140.574 | 2 | 45 | 0.6748903 | 3.947468 | 41.52829 | 41.42962 | 168.1001 | 145.3068 | 3.232956e-05 | 0.0719957 | 0 | 0 | 0
11051 | 468303.3 | 2011-02-23 01:02 | 1170.589 | 2 | 45 | 0.6748903 | 3.950381 | 41.53392 | 41.42962 | 168.1223 | 145.3068 | 9.708405e-05 | 0.0719957 | 0 | 0 | 0
11052 | 468333.3 | 2011-02-23 01:02 | 1200.605 | 2 | 45 | 0.6748903 | 3.95297 | 41.53954 | 41.42962 | 168.1446 | 145.3068 | 9.708405e-05 | 0.0719957 | 0 | 0 | 0
11053 | 468363.3 | 2011-02-23 01:03 | 1230.62 | 2 | 45 | 0.6750719 | 3.955559 | 41.54517 | 41.42962 | 168.1668 | 145.3068 | 6.475449e-05 | 0.0719957 | 0 | 0 | 0
11054 | 468393.3 | 2011-02-23 01:03 | 1260.635 | 2 | 45 | 0.6748903 | 3.958148 | 41.5508 | 41.42962 | 168.1891 | 145.3068 | 3.237724e-05 | 0.0719957 | 0 | 0 | 0
11055 | 468423.3 | 2011-02-23 01:04 | 1290.65 | 2 | 45 | 0.6748903 | 3.960738 | 41.55642 | 41.42962 | 168.2113 | 145.3068 | 9.708405e-05 | 0.0719957 | 0 | 0 | 0
11056 | 468453.3 | 2011-02-23 01:04 | 1320.665 | 2 | 45 | 0.6747088 | 3.963489 | 41.56205 | 41.42962 | 168.2336 | 145.3068 | 6.47068e-05 | 0.0719957 | 0 | 0 | 0
11057 | 468483.3 | 2011-02-23 01:05 | 1350.68 | 2 | 45 | 0.6748903 | 3.966078 | 41.56768 | 41.42962 | 168.2559 | 145.3068 | 3.237724e-05 | 0.0719957 | 0 | 0 | 0
11058 | 468513.4 | 2011-02-23 01:05 | 1380.695 | 2 | 45 | 0.6750719 | 3.968991 | 41.5733 | 41.42962 | 168.2783 | 145.3068 | 9.708405e-05 | 0.0719957 | 0 | 0 | 0
11059 | 468543.4 | 2011-02-23 01:06 | 1410.71 | 2 | 45 | 0.6748903 | 3.971419 | 41.57893 | 41.42962 | 168.3006 | 145.3068 | 9.708405e-05 | 0.0719957 | 0 | 0 | 0
11060 | 468573.4 | 2011-02-23 01:06 | 1440.725 | 2 | 45 | 0.6748903 | 3.97417 | 41.58456 | 41.42962 | 168.323 | 145.3068 | 9.708405e-05 | 0.0719957 | 0 | 0 | 0
11061 | 468603.4 | 2011-02-23 01:07 | 1470.74 | 2 | 45 | 0.6750719 | 3.976435 | 41.59018 | 41.42962 | 168.3453 | 145.3068 | 0 | 0.0719957 | 0 | 0 | 0
11062 | 468633.4 | 2011-02-23 01:07 | 1500.756 | 2 | 45 | 0.6748903 | 3.97951 | 41.59581 | 41.42962 | 168.3677 | 145.3068 | 6.47068e-05 | 0.0719957 | 0 | 0 | 0
11063 | 468663.4 | 2011-02-23 01:08 | 1530.771 | 2 | 45 | 0.6747088 | 3.981938 | 41.60143 | 41.42962 | 168.3901 | 145.3068 | 3.237724e-05 | 0.0719957 | 0 | 0 | 0
11064 | 468693.5 | 2011-02-23 01:08 | 1560.786 | 2 | 45 | 0.6747088 | 3.984527 | 41.60706 | 41.42962 | 168.4125 | 145.3068 | 3.237724e-05 | 0.0719957 | 0 | 0 | 0
11065 | 468723.5 | 2011-02-23 01:09 | 1590.801 | 2 | 45 | 0.6745273 | 3.987116 | 41.61269 | 41.42962 | 168.4349 | 145.3068 | 6.47068e-05 | 0.0719957 | 0 | 0 | 0
11066 | 468753.5 | 2011-02-23 01:09 | 1620.816 | 2 | 45 | 0.6748903 | 3.989867 | 41.61831 | 41.42962 | 168.4574 | 145.3068 | 9.708405e-05 | 0.0719957 | 0 | 0 | 0
11067 | 468783.5 | 2011-02-23 01:10 | 1650.831 | 2 | 45 | 0.6750719 | 3.992618 | 41.62394 | 41.42962 | 168.4798 | 145.3068 | 9.708405e-05 | 0.0719957 | 0 | 0 | 0
11068 | 468813.5 | 2011-02-23 01:10 | 1680.846 | 2 | 45 | 0.6748903 | 3.995046 | 41.62957 | 41.42962 | 168.5023 | 145.3068 | 9.708405e-05 | 0.0719957 | 0 | 0 | 0
11069 | 468843.5 | 2011-02-23 01:11 | 1710.861 | 2 | 45 | 0.6752535 | 3.997797 | 41.63519 | 41.42962 | 168.5248 | 145.3068 | 9.708405e-05 | 0.0719957 | 0 | 0 | 0
11070 | 468873.5 | 2011-02-23 01:11 | 1740.876 | 2 | 45 | 0.6750719 | 4.000225 | 41.64082 | 41.42962 | 168.5473 | 145.3068 | 6.475449e-05 | 0.0719957 | 0 | 0 | 0
11071 | 468903.6 | 2011-02-23 01:12 | 1770.892 | 2 | 45 | 0.6752535 | 4.002975 | 41.64645 | 41.42962 | 168.5698 | 145.3068 | 9.708405e-05 | 0.0719957 | 0 | 0 | 0
11072 | 468933.6 | 2011-02-23 01:12 | 1800.907 | 2 | 45 | 0.6748903 | 4.005403 | 41.65208 | 41.42962 | 168.5924 | 145.3068 | 3.232956e-05 | 0.0719957 | 0 | 0 | 0
11073 | 468963.6 | 2011-02-23 01:13 | 1830.922 | 2 | 45 | 0.6748903 | 4.007831 | 41.6577 | 41.42962 | 168.6149 | 145.3068 | 6.475449e-05 | 0.0719957 | 0 | 0 | 0
11074 | 468993.6 | 2011-02-23 01:13 | 1860.937 | 2 | 45 | 0.6750719 | 4.010581 | 41.66333 | 41.42962 | 168.6375 | 145.3068 | 9.708405e-05 | 0.0719957 | 0 | 0 | 0
11075 | 469023.6 | 2011-02-23 01:14 | 1890.952 | 2 | 45 | 0.6750719 | 4.013171 | 41.66896 | 41.42962 | 168.66 | 145.3068 | 6.465912e-05 | 0.0719957 | 0 | 0 | 0
11076 | 469053.6 | 2011-02-23 01:14 | 1920.967 | 2 | 45 | 0.6748903 | 4.01576 | 41.67458 | 41.42962 | 168.6826 | 145.3068 | 9.717941e-05 | 0.0719957 | 0 | 0 | 0
11077 | 469083.7 | 2011-02-23 01:15 | 1950.982 | 2 | 45 | 0.6748903 | 4.01835 | 41.68021 | 41.42962 | 168.7052 | 145.3068 | 6.475449e-05 | 0.0719957 | 0 | 0 | 0
11078 | 469113.7 | 2011-02-23 01:15 | 1980.997 | 2 | 45 | 0.6747088 | 4.020939 | 41.68584 | 41.42962 | 168.7278 | 145.3068 | 9.708405e-05 | 0.0719957 | 0 | 0 | 0
11079 | 469143.7 | 2011-02-23 01:16 | 2011.012 | 2 | 45 | 0.6748903 | 4.023528 | 41.69146 | 41.42962 | 168.7505 | 145.3068 | 6.475449e-05 | 0.0719957 | 0 | 0 | 0
11080 | 469173.7 | 2011-02-23 01:16 | 2041.028 | 2 | 45 | 0.6747088 | 4.026117 | 41.69709 | 41.42962 | 168.7731 | 145.3068 | 3.232956e-05 | 0.0719957 | 0 | 0 | 0
11081 | 469203.7 | 2011-02-23 01:17 | 2071.043 | 2 | 45 | 0.6747088 | 4.028869 | 41.70271 | 41.42962 | 168.7958 | 145.3068 | 6.475449e-05 | 0.0719957 | 0 | 0 | 0
11082 | 469233.7 | 2011-02-23 01:17 | 2101.058 | 2 | 45 | 0.6750719 | 4.031458 | 41.70834 | 41.42962 | 168.8184 | 145.3068 | 6.475449e-05 | 0.0719957 | 0 | 0 | 0
11083 | 469263.7 | 2011-02-23 01:18 | 2131.073 | 2 | 45 | 0.6747088 | 4.034209 | 41.71397 | 41.42962 | 168.8411 | 145.3068 | 9.708405e-05 | 0.0719957 | 0 | 0 | 0
11084 | 469293.8 | 2011-02-23 01:18 | 2161.088 | 2 | 45 | 0.6747088 | 4.036798 | 41.71959 | 41.42962 | 168.8638 | 145.3068 | 9.708405e-05 | 0.0719957 | 0 | 0 | 0
11085 | 469323.8 | 2011-02-23 01:19 | 2191.103 | 2 | 45 | 0.6745273 | 4.039388 | 41.72522 | 41.42962 | 168.8866 | 145.3068 | 6.475449e-05 | 0.0719957 | 0 | 0 | 0
11086 | 469353.8 | 2011-02-23 01:19 | 2221.118 | 2 | 45 | 0.6747088 | 4.042301 | 41.73084 | 41.42962 | 168.9093 | 145.3068 | 9.717941e-05 | 0.0719957 | 0 | 0 | 0
11087 | 469383.8 | 2011-02-23 01:20 | 2251.133 | 2 | 45 | 0.6745273 | 4.045052 | 41.73647 | 41.42962 | 168.932 | 145.3068 | 6.475449e-05 | 0.0719957 | 0 | 0 | 0
11088 | 469413.8 | 2011-02-23 01:20 | 2281.148 | 2 | 45 | 0.6748903 | 4.047965 | 41.7421 | 41.42962 | 168.9548 | 145.3068 | 9.708405e-05 | 0.0719957 | 0 | 0 | 0
11089 | 469443.8 | 2011-02-23 01:21 | 2311.163 | 2 | 45 | 0.6748903 | 4.050878 | 41.74772 | 41.42962 | 168.9776 | 145.3068 | 0.000129509 | 0.0719957 | 0 | 0 | 0
11090 | 469473.8 | 2011-02-23 01:21 | 2341.179 | 2 | 45 | 0.6747088 | 4.053467 | 41.75335 | 41.42962 | 169.0004 | 145.3068 | 6.475449e-05 | 0.0719957 | 0 | 0 | 0
11091 | 469503.9 | 2011-02-23 01:22 | 2371.194 | 2 | 45 | 0.6748903 | 4.05638 | 41.75898 | 41.42962 | 169.0232 | 145.3068 | 6.475449e-05 | 0.0719957 | 0 | 0 | 0
11092 | 469533.9 | 2011-02-23 01:22 | 2401.209 | 2 | 45 | 0.6747088 | 4.059131 | 41.7646 | 41.42962 | 169.046 | 145.3068 | 6.465912e-05 | 0.0719957 | 0 | 0 | 0
11093 | 469563.9 | 2011-02-23 01:23 | 2431.224 | 2 | 45 | 0.6748903 | 4.061882 | 41.77023 | 41.42962 | 169.0689 | 145.3068 | 6.475449e-05 | 0.0719957 | 0 | 0 | 0
11094 | 469593.9 | 2011-02-23 01:23 | 2461.239 | 2 | 45 | 0.6748903 | 4.064957 | 41.77585 | 41.42962 | 169.0917 | 145.3068 | 9.708405e-05 | 0.0719957 | 0 | 0 | 0
11095 | 469623.9 | 2011-02-23 01:24 | 2491.254 | 2 | 45 | 0.6747088 | 4.067708 | 41.78148 | 41.42962 | 169.1146 | 145.3068 | 3.242493e-05 | 0.0719957 | 0 | 0 | 0
11096 | 469653.9 | 2011-02-23 01:24 | 2521.269 | 2 | 45 | 0.6747088 | 4.070783 | 41.78711 | 41.42962 | 169.1375 | 145.3068 | 9.708405e-05 | 0.0719957 | 0 | 0 | 0
11097 | 469684 | 2011-02-23 01:25 | 2551.285 | 2 | 45 | 0.6747088 | 4.073696 | 41.79273 | 41.42962 | 169.1604 | 145.3068 | 9.708405e-05 | 0.0719957 | 0 | 0 | 0
11098 | 469714 | 2011-02-23 01:25 | 2581.3 | 2 | 45 | 0.6745273 | 4.07677 | 41.79836 | 41.42962 | 169.1833 | 145.3068 | 6.475449e-05 | 0.0719957 | 0 | 0 | 0
11099 | 469744 | 2011-02-23 01:26 | 2611.317 | 2 | 45 | 0.6750719 | 4.079845 | 41.80398 | 41.42962 | 169.2063 | 145.3068 | 6.475449e-05 | 0.0719957 | 0 | 0 | 0
11100 | 469774 | 2011-02-23 01:26 | 2641.33 | 2 | 45 | 0.6748903 | 4.08292 | 41.80961 | 41.42962 | 169.2292 | 145.3068 | 9.708405e-05 | 0.0719957 | 0 | 0 | 0
11101 | 469804 | 2011-02-23 01:27 | 2671.345 | 2 | 45 | 0.6748903 | 4.085833 | 41.81523 | 41.42962 | 169.2522 | 145.3068 | 3.242493e-05 | 0.0719957 | 0 | 0 | 0
11102 | 469834 | 2011-02-23 01:27 | 2701.36 | 2 | 45 | 0.6748903 | 4.089393 | 41.82086 | 41.42962 | 169.2752 | 145.3068 | 0.0001294136 | 0.0719957 | 0 | 0 | 0
11103 | 469864 | 2011-02-23 01:28 | 2731.375 | 2 | 45 | 0.6748903 | 4.092468 | 41.82649 | 41.42962 | 169.2982 | 145.3068 | 9.708405e-05 | 0.0719957 | 0 | 0 | 0
11104 | 469894.1 | 2011-02-23 01:28 | 2761.39 | 2 | 45 | 0.6747088 | 4.095381 | 41.83211 | 41.42962 | 169.3213 | 145.3068 | 6.465912e-05 | 0.0719957 | 0 | 0 | 0
11105 | 469924.1 | 2011-02-23 01:29 | 2791.405 | 2 | 45 | 0.6748903 | 4.098779 | 41.83774 | 41.42962 | 169.3443 | 145.3068 | 9.708405e-05 | 0.0719957 | 0 | 0 | 0
11106 | 469954.1 | 2011-02-23 01:29 | 2821.42 | 2 | 45 | 0.6750719 | 4.102178 | 41.84336 | 41.42962 | 169.3674 | 145.3068 | 0.000129509 | 0.0719957 | 0 | 0 | 0
11107 | 469984.1 | 2011-02-23 01:30 | 2851.435 | 2 | 45 | 0.6747088 | 4.105414 | 41.84899 | 41.42962 | 169.3905 | 145.3068 | 6.475449e-05 | 0.0719957 | 0 | 0 | 0
11108 | 470014.1 | 2011-02-23 01:30 | 2881.451 | 2 | 45 | 0.6748903 | 4.108813 | 41.85462 | 41.42962 | 169.4136 | 145.3068 | 0.0001294136 | 0.0719957 | 0 | 0 | 0
11109 | 470044.1 | 2011-02-23 01:31 | 2911.466 | 2 | 45 | 0.6748903 | 4.11205 | 41.86024 | 41.42962 | 169.4367 | 145.3068 | 6.475449e-05 | 0.0719957 | 0 | 0 | 0
11110 | 470074.2 | 2011-02-23 01:31 | 2941.481 | 2 | 45 | 0.6748903 | 4.115448 | 41.86587 | 41.42962 | 169.4599 | 145.3068 | 6.475449e-05 | 0.0719957 | 0 | 0 | 0
11111 | 470104.2 | 2011-02-23 01:32 | 2971.496 | 2 | 45 | 0.6747088 | 4.118685 | 41.87149 | 41.42962 | 169.483 | 145.3068 | 3.242493e-05 | 0.0719957 | 0 | 0 | 0
11112 | 470134.2 | 2011-02-23 01:32 | 3001.511 | 2 | 45 | 0.6748903 | 4.122245 | 41.87712 | 41.42962 | 169.5062 | 145.3068 | 0.0001294136 | 0.0719957 | 0 | 0 | 0
11113 | 470164.2 | 2011-02-23 01:33 | 3031.526 | 2 | 45 | 0.6747088 | 4.125643 | 41.88275 | 41.42962 | 169.5294 | 145.3068 | 6.475449e-05 | 0.0719957 | 0 | 0 | 0
11114 | 470194.2 | 2011-02-23 01:33 | 3061.541 | 2 | 45 | 0.6747088 | 4.129042 | 41.88837 | 41.42962 | 169.5526 | 145.3068 | 3.232956e-05 | 0.0719957 | 0 | 0 | 0
11115 | 470224.2 | 2011-02-23 01:34 | 3091.556 | 2 | 45 | 0.6747088 | 4.132764 | 41.894 | 41.42962 | 169.5759 | 145.3068 | 9.708405e-05 | 0.0719957 | 0 | 0 | 0
11116 | 470254.2 | 2011-02-23 01:34 | 3121.571 | 2 | 45 | 0.6748903 | 4.136486 | 41.89963 | 41.42962 | 169.5991 | 145.3068 | 0.000129509 | 0.0719957 | 0 | 0 | 0
11117 | 470284.3 | 2011-02-23 01:35 | 3151.587 | 2 | 45 | 0.6748903 | 4.140046 | 41.90525 | 41.42962 | 169.6224 | 145.3068 | 9.708405e-05 | 0.0719957 | 0 | 0 | 0
11118 | 470314.3 | 2011-02-23 01:35 | 3181.602 | 2 | 45 | 0.6748903 | 4.143607 | 41.91088 | 41.42962 | 169.6457 | 145.3068 | 6.475449e-05 | 0.0719957 | 0 | 0 | 0
11119 | 470344.3 | 2011-02-23 01:36 | 3211.617 | 2 | 45 | 0.6747088 | 4.147329 | 41.9165 | 41.42962 | 169.669 | 145.3068 | 6.475449e-05 | 0.0719957 | 0 | 0 | 0
11120 | 470374.3 | 2011-02-23 01:36 | 3241.632 | 2 | 45 | 0.6747088 | 4.151051 | 41.92213 | 41.42962 | 169.6924 | 145.3068 | 9.708405e-05 | 0.0719957 | 0 | 0 | 0
11121 | 470404.3 | 2011-02-23 01:37 | 3271.647 | 2 | 45 | 0.6748903 | 4.154935 | 41.92776 | 41.42962 | 169.7157 | 145.3068 | 0.000129509 | 0.0719957 | 0 | 0 | 0
11122 | 470434.3 | 2011-02-23 01:37 | 3301.662 | 2 | 45 | 0.6747088 | 4.158657 | 41.93338 | 41.42962 | 169.7391 | 145.3068 | 9.708405e-05 | 0.0719957 | 0 | 0 | 0
11123 | 470464.3 | 2011-02-23 01:38 | 3331.678 | 2 | 45 | 0.6745273 | 4.162379 | 41.93901 | 41.42962 | 169.7625 | 145.3068 | 6.475449e-05 | 0.0719957 | 0 | 0 | 0
11124 | 470494.4 | 2011-02-23 01:38 | 3361.692 | 2 | 45 | 0.6748903 | 4.166425 | 41.94463 | 41.42962 | 169.786 | 145.3068 | 0.000129509 | 0.0719957 | 0 | 0 | 0
11125 | 470524.4 | 2011-02-23 01:39 | 3391.708 | 2 | 45 | 0.6748903 | 4.170309 | 41.95026 | 41.42962 | 169.8094 | 145.3068 | 0.0001618385 | 0.0719957 | 0 | 0 | 0
11126 | 470554.4 | 2011-02-23 01:39 | 3421.723 | 2 | 45 | 0.6747088 | 4.174031 | 41.95589 | 41.42962 | 169.8329 | 145.3068 | 9.708405e-05 | 0.0719957 | 0 | 0 | 0
11127 | 470584.4 | 2011-02-23 01:40 | 3451.738 | 2 | 45 | 0.6748903 | 4.177915 | 41.96151 | 41.42962 | 169.8564 | 145.3068 | 6.475449e-05 | 0.0719957 | 0 | 0 | 0
11128 | 470614.4 | 2011-02-23 01:40 | 3481.753 | 2 | 45 | 0.6748903 | 4.182122 | 41.96714 | 41.42962 | 169.8799 | 145.3068 | 9.708405e-05 | 0.0719957 | 0 | 0 | 0
11129 | 470644.4 | 2011-02-23 01:41 | 3511.768 | 2 | 45 | 0.6747088 | 4.186168 | 41.97276 | 41.42962 | 169.9034 | 145.3068 | 0.000129509 | 0.0719957 | 0 | 0 | 0
11130 | 470674.5 | 2011-02-23 01:41 | 3541.783 | 2 | 45 | 0.6747088 | 4.190214 | 41.97839 | 41.42962 | 169.927 | 145.3068 | 0.0001294136 | 0.0719957 | 0 | 0 | 0
11131 | 470704.5 | 2011-02-23 01:42 | 3571.798 | 2 | 45 | 0.6747088 | 4.194098 | 41.98402 | 41.42962 | 169.9506 | 145.3068 | 9.708405e-05 | 0.0719957 | 0 | 0 | 0
11132 | 470734.5 | 2011-02-23 01:42 | 3601.813 | 2 | 45 | 0.6747088 | 4.198305 | 41.98964 | 41.42962 | 169.9742 | 145.3068 | 0.0001294136 | 0.0719957 | 0 | 0 | 0
11133 | 470776.4 | 2011-02-23 01:43 | 30.01522 | 3 | 45 | 0 | 4.076123 | 41.99187 | 41.42962 | 169.9836 | 145.3068 | -0.0004854202 | 0.0719957 | 0 | 0 | 0
11134 | 470806.4 | 2011-02-23 01:43 | 60.03026 | 3 | 45 | 0 | 4.062206 | 41.99187 | 41.42962 | 169.9836 | 145.3068 | -0.0002589226 | 0.0719957 | 0 | 0 | 0
11135 | 470836.4 | 2011-02-23 01:44 | 90.04552 | 3 | 45 | 0 | 4.053467 | 41.99187 | 41.42962 | 169.9836 | 145.3068 | -0.000226593 | 0.0719957 | 0 | 0 | 0
11136 | 470866.4 | 2011-02-23 01:44 | 120.0136 | 3 | 45 | 0 | 4.047479 | 41.99187 | 41.42962 | 169.9836 | 145.3068 | -0.0001294136 | 0.0719957 | 0 | 0 | 0
11137 | 470866.4 | 2011-02-23 01:44 | 2.601483698e-06 | 4 | 45 | 1.180287 | 4.199276 | 41.99187 | 41.42962 | 169.9836 | 145.3068 | 0 | 0.0719957 | 0 | 0 | 0
11138 | 470866.7 | 2011-02-23 01:44 | 0.2683243 | 4 | 45 | 1.129638 | 4.199114 | 41.99196 | 41.42962 | 169.9839 | 145.3068 | -3.242493e-05 | 0.0719957 | 0 | 0 | 0
11139 | 470868.3 | 2011-02-23 01:44 | 1.843848 | 4 | 45 | 1.079353 | 4.199114 | 41.99244 | 41.42962 | 169.9859 | 145.3068 | -3.242493e-05 | 0.0719957 | 0 | 0 | 0
11140 | 470871 | 2011-02-23 01:44 | 4.562421 | 4 | 45 | 1.029249 | 4.199276 | 41.99324 | 41.42962 | 169.9893 | 145.3068 | 0 | 0.0719957 | 0 | 0 | 0
11141 | 470874.7 | 2011-02-23 01:45 | 8.296753 | 4 | 45 | 0.9789633 | 4.199276 | 41.99428 | 41.42962 | 169.9937 | 145.3068 | 0 | 0.0719957 | 0 | 0 | 0
11142 | 470879.6 | 2011-02-23 01:45 | 13.23438 | 4 | 45 | 0.9279517 | 4.199114 | 41.99558 | 41.42962 | 169.9991 | 145.3068 | 3.232956e-05 | 0.0719957 | 0 | 0 | 0
11143 | 470886.1 | 2011-02-23 01:45 | 19.65591 | 4 | 45 | 0.8778477 | 4.199276 | 41.99719 | 41.42962 | 170.0059 | 145.3068 | 3.242493e-05 | 0.0719957 | 0 | 0 | 0
11144 | 470894.3 | 2011-02-23 01:45 | 27.85891 | 4 | 45 | 0.8277438 | 4.199114 | 41.99913 | 41.42962 | 170.014 | 145.3068 | 0 | 0.0719957 | 0 | 0 | 0
11145 | 470905.2 | 2011-02-23 01:45 | 38.76505 | 4 | 45 | 0.7776398 | 4.199276 | 42.00156 | 41.42962 | 170.0242 | 145.3068 | 0 | 0.0719957 | 0 | 0 | 0
11146 | 470920 | 2011-02-23 01:45 | 53.60847 | 4 | 45 | 0.7275358 | 4.199114 | 42.00466 | 41.42962 | 170.0373 | 145.3068 | -3.242493e-05 | 0.0719957 | 0 | 0 | 0
11147 | 470941.6 | 2011-02-23 01:46 | 75.18623 | 4 | 45 | 0.6772503 | 4.199276 | 42.00886 | 41.42962 | 170.0549 | 145.3068 | 0 | 0.0719957 | 0 | 0 | 0
11148 | 470975.9 | 2011-02-23 01:46 | 109.4825 | 4 | 45 | 0.6271464 | 4.199276 | 42.01506 | 41.42962 | 170.0809 | 145.3068 | 0 | 0.0719957 | 0 | 0 | 0
11149 | 471033.8 | 2011-02-23 01:47 | 167.4346 | 4 | 45 | 0.5766793 | 4.199276 | 42.02472 | 41.42962 | 170.1215 | 145.3068 | 0 | 0.0719957 | 0 | 0 | 0
11150 | 471124.4 | 2011-02-23 01:49 | 258.0269 | 4 | 45 | 0.5262123 | 4.199114 | 42.03858 | 41.42962 | 170.1797 | 145.3068 | 0 | 0.0719957 | 0 | 0 | 0
11151 | 471239.4 | 2011-02-23 01:51 | 372.9781 | 4 | 45 | 0.4761083 | 4.199114 | 42.05458 | 41.42962 | 170.2469 | 145.3068 | 0 | 0.0719957 | 0 | 0 | 0
11152 | 471377.4 | 2011-02-23 01:53 | 511.0225 | 4 | 45 | 0.4260044 | 4.199114 | 42.07188 | 41.42962 | 170.3195 | 145.3068 | -3.242493e-05 | 0.0719957 | 0 | 0 | 0
11153 | 471535.3 | 2011-02-23 01:56 | 668.9104 | 4 | 45 | 0.3759004 | 4.198953 | 42.08946 | 41.42962 | 170.3933 | 145.3068 | -6.475449e-05 | 0.0719957 | 0 | 0 | 0
11154 | 471722.3 | 2011-02-23 01:59 | 855.9229 | 4 | 45 | 0.3256149 | 4.199276 | 42.10768 | 41.42962 | 170.4698 | 145.3068 | 3.242493e-05 | 0.0719957 | 0 | 0 | 0
11155 | 471950.7 | 2011-02-23 02:02 | 1084.294 | 4 | 45 | 0.275511 | 4.199276 | 42.12674 | 41.42962 | 170.5499 | 145.3068 | 0 | 0.0719957 | 0 | 0 | 0
11156 | 472236.9 | 2011-02-23 02:07 | 1370.539 | 4 | 45 | 0.225407 | 4.198953 | 42.14663 | 41.42962 | 170.6334 | 145.3068 | 0 | 0.0719957 | 0 | 0 | 0
11157 | 472620.1 | 2011-02-23 02:14 | 1753.736 | 4 | 45 | 0.175303 | 4.199114 | 42.16789 | 41.42962 | 170.7227 | 145.3068 | 0 | 0.0719957 | 0 | 0 | 0
11158 | 473174.1 | 2011-02-23 02:23 | 2307.726 | 4 | 45 | 0.1251991 | 4.199114 | 42.19085 | 41.42962 | 170.8191 | 145.3068 | 0 | 0.0719957 | 0 | 0 | 0
11159 | 474127.7 | 2011-02-23 02:39 | 3261.335 | 4 | 45 | 0.07509512 | 4.198953 | 42.21684 | 41.42962 | 170.9283 | 145.3068 | 0 | 0.0719957 | 0 | 0 | 0
11160 | 475042.2 | 2011-02-23 02:54 | 4175.772 | 4 | 45 | 0.04986161 | 4.199114 | 42.23261 | 41.42962 | 170.9944 | 145.3068 | -3.242493e-05 | 0.0719957 | 0 | 0 | 0
11161 | 475102.2 | 2011-02-23 02:55 | 60.01449 | 5 | 45 | 0 | 4.187787 | 42.23261 | 41.42962 | 170.9944 | 145.3068 | -3.232956e-05 | 0.0719957 | 0 | 0 | 0
11162 | 475102.4 | 2011-02-23 02:55 | 0.1876231 | 6 | 45 | 0.0001207191 | 4.18811 | 42.23261 | 41.42962 | 170.9944 | 145.3068 | 0 | 0.113149 | 0 | 0 | 0
11163 | 475107.2 | 2011-02-23 02:55 | 5.015454 | 6 | 45 | 0.003751441 | 4.188434 | 42.23261 | 41.42962 | 170.9945 | 145.3068 | -3.232956e-05 | 0.113149 | 0 | 0 | 0
11164 | 475107.3 | 2011-02-23 02:55 | 2.651608625e-06 | 7 | 45 | -1.348511 | 4.028059 | 42.23261 | 41.42962 | 170.9945 | 145.3068 | 0 | 0.113149 | 0 | 0 | 0
11165 | 475110.8 | 2011-02-23 02:55 | 3.577696 | 7 | 45 | -1.3496 | 3.978054 | 42.23261 | 41.43096 | 170.9945 | 145.3122 | -0.01000118 | 0.113149 | 0 | 0 | 0
11166 | 475135.1 | 2011-02-23 02:56 | 27.82725 | 7 | 45 | -1.349963 | 3.928048 | 42.23261 | 41.44005 | 170.9945 | 145.3481 | -0.001294661 | 0.113149 | 0 | 0 | 0
11167 | 475165.1 | 2011-02-23 02:56 | 57.84236 | 7 | 45 | -1.3496 | 3.889856 | 42.23261 | 41.4513 | 170.9945 | 145.3921 | -0.0008738994 | 0.113149 | 0 | 0 | 0
11168 | 475195.1 | 2011-02-23 02:57 | 87.85747 | 7 | 45 | -1.3496 | 3.861212 | 42.23261 | 41.46256 | 170.9945 | 145.4357 | -0.000712061 | 0.113149 | 0 | 0 | 0
11169 | 475225.1 | 2011-02-23 02:57 | 117.8726 | 7 | 45 | -1.3496 | 3.838556 | 42.23261 | 41.47381 | 170.9945 | 145.479 | -0.0005502224 | 0.113149 | 0 | 0 | 0
11170 | 475255.1 | 2011-02-23 02:58 | 147.8877 | 7 | 45 | -1.3496 | 3.819298 | 42.23261 | 41.48506 | 170.9945 | 145.5221 | -0.0004207134 | 0.113149 | 0 | 0 | 0
11171 | 475285.2 | 2011-02-23 02:58 | 177.9028 | 7 | 45 | -1.349782 | 3.802305 | 42.23261 | 41.49631 | 170.9945 | 145.5649 | -0.0004531383 | 0.113149 | 0 | 0 | 0
11172 | 475315.2 | 2011-02-23 02:59 | 207.9179 | 7 | 45 | -1.349419 | 3.787579 | 42.23261 | 41.50756 | 170.9945 | 145.6076 | -0.0003560543 | 0.113149 | 0 | 0 | 0
11173 | 475345.2 | 2011-02-23 02:59 | 237.9332 | 7 | 45 | -1.349419 | 3.773985 | 42.23261 | 41.51882 | 170.9945 | 145.6502 | -0.0003236294 | 0.113149 | 0 | 0 | 0
11174 | 475375.2 | 2011-02-23 03:00 | 267.9483 | 7 | 45 | -1.3496 | 3.7612 | 42.23261 | 41.53007 | 170.9945 | 145.6926 | -0.0003236771 | 0.113149 | 0 | 0 | 0
11175 | 475405.2 | 2011-02-23 03:00 | 297.9634 | 7 | 45 | -1.3496 | 3.749387 | 42.23261 | 41.54132 | 170.9945 | 145.7348 | -0.0002589226 | 0.113149 | 0 | 0 | 0
11176 | 475435.2 | 2011-02-23 03:01 | 327.9786 | 7 | 45 | -1.3496 | 3.738059 | 42.23261 | 41.55257 | 170.9945 | 145.7769 | -0.0002912998 | 0.113149 | 0 | 0 | 0
11177 | 475465.2 | 2011-02-23 03:01 | 357.9937 | 7 | 45 | -1.3496 | 3.727378 | 42.23261 | 41.56383 | 170.9945 | 145.819 | -0.0002589226 | 0.113149 | 0 | 0 | 0
11178 | 475495.3 | 2011-02-23 03:02 | 388.0087 | 7 | 45 | -1.3496 | 3.717182 | 42.23261 | 41.57508 | 170.9945 | 145.8608 | -0.0002589226 | 0.113149 | 0 | 0 | 0
11179 | 475525.3 | 2011-02-23 03:02 | 418.0237 | 7 | 45 | -1.349419 | 3.706987 | 42.23261 | 41.58633 | 170.9945 | 145.9026 | -0.0002265453 | 0.113149 | 0 | 0 | 0
11180 | 475555.3 | 2011-02-23 03:03 | 448.0388 | 7 | 45 | -1.349782 | 3.697115 | 42.23261 | 41.59758 | 170.9945 | 145.9443 | -0.0002589226 | 0.113149 | 0 | 0 | 0
11181 | 475585.3 | 2011-02-23 03:03 | 478.0567 | 7 | 45 | -1.349782 | 3.687567 | 42.23261 | 41.60884 | 170.9945 | 145.9858 | -0.0002912998 | 0.113149 | 0 | 0 | 0
11182 | 475615.3 | 2011-02-23 03:04 | 508.069 | 7 | 45 | -1.349782 | 3.678343 | 42.23261 | 41.62009 | 170.9945 | 146.0273 | -0.0002589226 | 0.113149 | 0 | 0 | 0
11183 | 475645.3 | 2011-02-23 03:04 | 538.0843 | 7 | 45 | -1.3496 | 3.669281 | 42.23261 | 41.63134 | 170.9945 | 146.0686 | -0.0002589226 | 0.113149 | 0 | 0 | 0
11184 | 475675.4 | 2011-02-23 03:05 | 568.0992 | 7 | 45 | -1.3496 | 3.66038 | 42.23261 | 41.64259 | 170.9945 | 146.1098 | -0.0002589226 | 0.113149 | 0 | 0 | 0
11185 | 475705.4 | 2011-02-23 03:05 | 598.1144 | 7 | 45 | -1.3496 | 3.651641 | 42.23261 | 41.65385 | 170.9945 | 146.151 | -0.000226593 | 0.113149 | 0 | 0 | 0
11186 | 475735.4 | 2011-02-23 03:06 | 628.1296 | 7 | 45 | -1.3496 | 3.643064 | 42.23261 | 41.6651 | 170.9945 | 146.192 | -0.0001941681 | 0.113149 | 0 | 0 | 0
11187 | 475765.4 | 2011-02-23 03:06 | 658.1446 | 7 | 45 | -1.349782 | 3.634487 | 42.23261 | 41.67635 | 170.9945 | 146.233 | -0.0002265453 | 0.113149 | 0 | 0 | 0
11188 | 475795.4 | 2011-02-23 03:07 | 688.1597 | 7 | 45 | -1.349782 | 3.626072 | 42.23261 | 41.6876 | 170.9945 | 146.2738 | -0.000226593 | 0.113149 | 0 | 0 | 0
11189 | 475825.4 | 2011-02-23 03:07 | 718.1748 | 7 | 45 | -1.3496 | 3.61798 | 42.23261 | 41.69885 | 170.9945 | 146.3146 | -0.0001941681 | 0.113149 | 0 | 0 | 0
11190 | 475855.4 | 2011-02-23 03:08 | 748.1899 | 7 | 45 | -1.349419 | 3.609889 | 42.23261 | 41.71011 | 170.9945 | 146.3552 | -0.000226593 | 0.113149 | 0 | 0 | 0
11191 | 475885.5 | 2011-02-23 03:08 | 778.205 | 7 | 45 | -1.349237 | 3.601959 | 42.23261 | 41.72136 | 170.9945 | 146.3958 | -0.0001941681 | 0.113149 | 0 | 0 | 0
11192 | 475915.5 | 2011-02-23 03:09 | 808.2201 | 7 | 45 | -1.349237 | 3.594191 | 42.23261 | 41.73261 | 170.9945 | 146.4363 | -0.0001942158 | 0.113149 | 0 | 0 | 0
11193 | 475945.5 | 2011-02-23 03:09 | 838.2352 | 7 | 45 | -1.349237 | 3.586585 | 42.23261 | 41.74386 | 170.9945 | 146.4767 | -0.0001618385 | 0.113149 | 0 | 0 | 0
11194 | 475975.5 | 2011-02-23 03:10 | 868.2503 | 7 | 45 | -1.349419 | 3.578979 | 42.23261 | 41.75511 | 170.9945 | 146.517 | -0.0001294613 | 0.113149 | 0 | 0 | 0
11195 | 476005.5 | 2011-02-23 03:10 | 898.2655 | 7 | 45 | -1.349419 | 3.571373 | 42.23261 | 41.76636 | 170.9945 | 146.5572 | -0.0001941681 | 0.113149 | 0 | 0 | 0
11196 | 476035.5 | 2011-02-23 03:11 | 928.2805 | 7 | 45 | -1.3496 | 3.564252 | 42.23261 | 41.77761 | 170.9945 | 146.5973 | -0.0001942158 | 0.113149 | 0 | 0 | 0
11197 | 476065.6 | 2011-02-23 03:11 | 958.2957 | 7 | 45 | -1.349419 | 3.557132 | 42.23261 | 41.78887 | 170.9945 | 146.6374 | -0.0001942158 | 0.113149 | 0 | 0 | 0
11198 | 476095.6 | 2011-02-23 03:12 | 988.3107 | 7 | 45 | -1.349782 | 3.550011 | 42.23261 | 41.80012 | 170.9945 | 146.6774 | -0.000226593 | 0.113149 | 0 | 0 | 0
11199 | 476125.6 | 2011-02-23 03:12 | 1018.326 | 7 | 45 | -1.3496 | 3.543376 | 42.23261 | 41.81137 | 170.9945 | 146.7173 | -0.0002265453 | 0.113149 | 0 | 0 | 0
11200 | 476155.6 | 2011-02-23 03:13 | 1048.341 | 7 | 45 | -1.3496 | 3.536741 | 42.23261 | 41.82262 | 170.9945 | 146.7571 | -0.0001941681 | 0.113149 | 0 | 0 | 0
11201 | 476185.6 | 2011-02-23 03:13 | 1078.356 | 7 | 45 | -1.3496 | 3.53043 | 42.23261 | 41.83387 | 170.9945 | 146.7969 | -9.708405e-05 | 0.113149 | 0 | 0 | 0
11202 | 476215.6 | 2011-02-23 03:14 | 1108.371 | 7 | 45 | -1.3496 | 3.524118 | 42.23261 | 41.84513 | 170.9945 | 146.8366 | -0.0001618385 | 0.113149 | 0 | 0 | 0
11203 | 476245.6 | 2011-02-23 03:14 | 1138.386 | 7 | 45 | -1.3496 | 3.517969 | 42.23261 | 41.85638 | 170.9945 | 146.8762 | -0.0001294613 | 0.113149 | 0 | 0 | 0
11204 | 476275.7 | 2011-02-23 03:15 | 1168.401 | 7 | 45 | -1.3496 | 3.512143 | 42.23261 | 41.86763 | 170.9945 | 146.9158 | -0.0001294613 | 0.113149 | 0 | 0 | 0
11205 | 476305.7 | 2011-02-23 03:15 | 1198.417 | 7 | 45 | -1.349419 | 3.506317 | 42.23261 | 41.87888 | 170.9945 | 146.9552 | -0.0001618385 | 0.113149 | 0 | 0 | 0
11206 | 476335.7 | 2011-02-23 03:16 | 1228.432 | 7 | 45 | -1.3496 | 3.500653 | 42.23261 | 41.89013 | 170.9945 | 146.9947 | -0.0001618385 | 0.113149 | 0 | 0 | 0
11207 | 476365.7 | 2011-02-23 03:16 | 1258.447 | 7 | 45 | -1.3496 | 3.495474 | 42.23261 | 41.90139 | 170.9945 | 147.034 | -0.0001294613 | 0.113149 | 0 | 0 | 0
11208 | 476395.7 | 2011-02-23 03:17 | 1288.462 | 7 | 45 | -1.3496 | 3.490296 | 42.23261 | 41.91264 | 170.9945 | 147.0733 | -0.0001294613 | 0.113149 | 0 | 0 | 0
11209 | 476425.7 | 2011-02-23 03:17 | 1318.477 | 7 | 45 | -1.349782 | 3.485117 | 42.23261 | 41.92389 | 170.9945 | 147.1126 | -0.0001618385 | 0.113149 | 0 | 0 | 0
11210 | 476455.7 | 2011-02-23 03:18 | 1348.492 | 7 | 45 | -1.349782 | 3.480262 | 42.23261 | 41.93514 | 170.9945 | 147.1518 | -0.0001618385 | 0.113149 | 0 | 0 | 0
11211 | 476485.8 | 2011-02-23 03:18 | 1378.507 | 7 | 45 | -1.3496 | 3.475407 | 42.23261 | 41.9464 | 170.9945 | 147.1909 | -0.0001294613 | 0.113149 | 0 | 0 | 0
11212 | 476515.8 | 2011-02-23 03:19 | 1408.522 | 7 | 45 | -1.349782 | 3.470714 | 42.23261 | 41.95765 | 170.9945 | 147.23 | -9.713173e-05 | 0.113149 | 0 | 0 | 0
11213 | 476545.8 | 2011-02-23 03:19 | 1438.537 | 7 | 45 | -1.349237 | 3.466345 | 42.23261 | 41.9689 | 170.9945 | 147.269 | -3.232956e-05 | 0.113149 | 0 | 0 | 0
11214 | 476575.8 | 2011-02-23 03:20 | 1468.553 | 7 | 45 | -1.3496 | 3.461813 | 42.23261 | 41.98015 | 170.9945 | 147.308 | -9.708405e-05 | 0.113149 | 0 | 0 | 0
11215 | 476605.8 | 2011-02-23 03:20 | 1498.568 | 7 | 45 | -1.3496 | 3.457282 | 42.23261 | 41.99141 | 170.9945 | 147.3469 | -0.0001294613 | 0.113149 | 0 | 0 | 0
11216 | 476635.8 | 2011-02-23 03:21 | 1528.583 | 7 | 45 | -1.349782 | 3.452751 | 42.23261 | 42.00266 | 170.9945 | 147.3858 | -9.713173e-05 | 0.113149 | 0 | 0 | 0
11217 | 476665.9 | 2011-02-23 03:21 | 1558.598 | 7 | 45 | -1.3496 | 3.448381 | 42.23261 | 42.01391 | 170.9945 | 147.4246 | -0.0001618385 | 0.113149 | 0 | 0 | 0
11218 | 476695.9 | 2011-02-23 03:22 | 1588.613 | 7 | 45 | -1.3496 | 3.44385 | 42.23261 | 42.02516 | 170.9945 | 147.4634 | -0.0001294613 | 0.113149 | 0 | 0 | 0
11219 | 476725.9 | 2011-02-23 03:22 | 1618.628 | 7 | 45 | -1.349419 | 3.439643 | 42.23261 | 42.03641 | 170.9945 | 147.5021 | -6.475449e-05 | 0.113149 | 0 | 0 | 0
11220 | 476755.9 | 2011-02-23 03:23 | 1648.643 | 7 | 45 | -1.3496 | 3.43495 | 42.23261 | 42.04767 | 170.9945 | 147.5408 | -0.0001294613 | 0.113149 | 0 | 0 | 0
11221 | 476785.9 | 2011-02-23 03:23 | 1678.658 | 7 | 45 | -1.3496 | 3.430418 | 42.23261 | 42.05892 | 170.9945 | 147.5794 | -0.0001294613 | 0.113149 | 0 | 0 | 0
11222 | 476815.9 | 2011-02-23 03:24 | 1708.673 | 7 | 45 | -1.3496 | 3.425563 | 42.23261 | 42.07017 | 170.9945 | 147.618 | -9.713173e-05 | 0.113149 | 0 | 0 | 0
11223 | 476845.9 | 2011-02-23 03:24 | 1738.688 | 7 | 45 | -1.349419 | 3.420385 | 42.23261 | 42.08142 | 170.9945 | 147.6565 | -0.0001294613 | 0.113149 | 0 | 0 | 0
11224 | 476876 | 2011-02-23 03:25 | 1768.704 | 7 | 45 | -1.349419 | 3.415044 | 42.23261 | 42.09268 | 170.9945 | 147.695 | -0.0001618385 | 0.113149 | 0 | 0 | 0
11225 | 476906 | 2011-02-23 03:25 | 1798.719 | 7 | 45 | -1.3496 | 3.40938 | 42.23261 | 42.10393 | 170.9945 | 147.7334 | -0.0001294613 | 0.113149 | 0 | 0 | 0
11226 | 476936 | 2011-02-23 03:26 | 1828.734 | 7 | 45 | -1.3496 | 3.403231 | 42.23261 | 42.11518 | 170.9945 | 147.7717 | -0.0001942158 | 0.113149 | 0 | 0 | 0
11227 | 476966 | 2011-02-23 03:26 | 1858.749 | 7 | 45 | -1.349419 | 3.396434 | 42.23261 | 42.12643 | 170.9945 | 147.8099 | -0.0001942158 | 0.113149 | 0 | 0 | 0
11228 | 476996 | 2011-02-23 03:27 | 1888.764 | 7 | 45 | -1.3496 | 3.389637 | 42.23261 | 42.13768 | 170.9945 | 147.8481 | -0.0001942158 | 0.113149 | 0 | 0 | 0
11229 | 477026 | 2011-02-23 03:27 | 1918.779 | 7 | 45 | -1.3496 | 3.381707 | 42.23261 | 42.14894 | 170.9945 | 147.8862 | -0.0001942158 | 0.113149 | 0 | 0 | 0
11230 | 477056 | 2011-02-23 03:28 | 1948.794 | 7 | 45 | -1.3496 | 3.372968 | 42.23261 | 42.16019 | 170.9945 | 147.9242 | -0.0001941681 | 0.113149 | 0 | 0 | 0
11231 | 477086.1 | 2011-02-23 03:28 | 1978.809 | 7 | 45 | -1.3496 | 3.363259 | 42.23261 | 42.17144 | 170.9945 | 147.9621 | -0.0002589226 | 0.113149 | 0 | 0 | 0
11232 | 477116.1 | 2011-02-23 03:29 | 2008.824 | 7 | 45 | -1.3496 | 3.35193 | 42.23261 | 42.18269 | 170.9945 | 147.9999 | -0.0002912998 | 0.113149 | 0 | 0 | 0
11233 | 477146.1 | 2011-02-23 03:29 | 2038.84 | 7 | 45 | -1.349782 | 3.339308 | 42.23261 | 42.19394 | 170.9945 | 148.0375 | -0.0003560543 | 0.113149 | 0 | 0 | 0
11234 | 477176.1 | 2011-02-23 03:30 | 2068.855 | 7 | 45 | -1.349782 | 3.324743 | 42.23261 | 42.2052 | 170.9945 | 148.075 | -0.0004207611 | 0.113149 | 0 | 0 | 0
11235 | 477206.1 | 2011-02-23 03:30 | 2098.87 | 7 | 45 | -1.349782 | 3.307912 | 42.23261 | 42.21645 | 170.9945 | 148.1124 | -0.0004531383 | 0.113149 | 0 | 0 | 0
11236 | 477236.1 | 2011-02-23 03:31 | 2128.885 | 7 | 45 | -1.349419 | 3.288331 | 42.23261 | 42.2277 | 170.9945 | 148.1495 | -0.0005502701 | 0.113149 | 0 | 0 | 0
11237 | 477266.2 | 2011-02-23 03:31 | 2158.9 | 7 | 45 | -1.349782 | 3.264704 | 42.23261 | 42.23895 | 170.9945 | 148.1863 | -0.0006797314 | 0.113149 | 0 | 0 | 0
11238 | 477296.2 | 2011-02-23 03:32 | 2188.915 | 7 | 45 | -1.3496 | 3.236707 | 42.23261 | 42.2502 | 170.9945 | 148.2229 | -0.000809145 | 0.113149 | 0 | 0 | 0
11239 | 477326.2 | 2011-02-23 03:32 | 2218.93 | 7 | 45 | -1.3496 | 3.202884 | 42.23261 | 42.26146 | 170.9945 | 148.2592 | -0.0009709835 | 0.113149 | 0 | 0 | 0
11240 | 477356.2 | 2011-02-23 03:33 | 2248.945 | 7 | 45 | -1.3496 | 3.161941 | 42.23261 | 42.27271 | 170.9945 | 148.295 | -0.001197529 | 0.113149 | 0 | 0 | 0
11241 | 477386.2 | 2011-02-23 03:33 | 2278.961 | 7 | 45 | -1.349782 | 3.112583 | 42.23261 | 42.28396 | 170.9945 | 148.3303 | -0.001488829 | 0.113149 | 0 | 0 | 0
11242 | 477412.3 | 2011-02-23 03:34 | 2305.038 | 7 | 45 | -1.349782 | 3.062577 | 42.23261 | 42.29374 | 170.9945 | 148.3605 | -0.00161829 | 0.113149 | 0 | 0 | 0
11243 | 477435.4 | 2011-02-23 03:34 | 2328.178 | 7 | 45 | -1.3496 | 3.012571 | 42.23261 | 42.30241 | 170.9945 | 148.3868 | -0.001812506 | 0.113149 | 0 | 0 | 0
11244 | 477456.7 | 2011-02-23 03:34 | 2349.46 | 7 | 45 | -1.3496 | 2.962566 | 42.23261 | 42.31039 | 170.9945 | 148.4107 | -0.001941967 | 0.113149 | 0 | 0 | 0
11245 | 477477.1 | 2011-02-23 03:35 | 2369.818 | 7 | 45 | -1.3496 | 2.912398 | 42.23261 | 42.31802 | 170.9945 | 148.4331 | -0.002039051 | 0.113149 | 0 | 0 | 0
11246 | 477497.1 | 2011-02-23 03:35 | 2389.818 | 7 | 45 | -1.349782 | 2.862392 | 42.23261 | 42.32552 | 170.9945 | 148.4547 | -0.002039051 | 0.113149 | 0 | 0 | 0
11247 | 477516.9 | 2011-02-23 03:35 | 2409.693 | 7 | 45 | -1.3496 | 2.812387 | 42.23261 | 42.33297 | 170.9945 | 148.4759 | -0.002039099 | 0.113149 | 0 | 0 | 0
11248 | 477537.2 | 2011-02-23 03:36 | 2429.911 | 7 | 45 | -1.3496 | 2.762381 | 42.23261 | 42.34055 | 170.9945 | 148.497 | -0.001974344 | 0.113149 | 0 | 0 | 0
11249 | 477557.7 | 2011-02-23 03:36 | 2450.458 | 7 | 45 | -1.349782 | 2.712213 | 42.23261 | 42.34825 | 170.9945 | 148.5181 | -0.001974344 | 0.113149 | 0 | 0 | 0
11250 | 477562.8 | 2011-02-23 03:36 | 2455.582 | 7 | 45 | -1.3496 | 2.699914 | 42.23261 | 42.35017 | 170.9945 | 148.5233 | -0.001974344 | 0.113149 | 0 | 0 | 0
11251 | 477563 | 2011-02-23 03:36 | 0.1876335 | 8 | 45 | -0.006959188 | 2.827599 | 42.23261 | 42.35017 | 170.9945 | 148.5233 | 0 | 0.07280464 | 0 | 0 | 0
11252 | 477563.1 | 2011-02-23 03:36 | 0.2031695 | 8 | 45 | 0.003932977 | 3.023414 | 42.23261 | 42.35017 | 170.9945 | 148.5233 | 0.03916302 | 0.07280464 | 0 | 0 | 0
11253 | 477567.9 | 2011-02-23 03:36 | 5.015536 | 8 | 45 | 0.003388369 | 3.292538 | 42.23262 | 42.35017 | 170.9945 | 148.5233 | 0.02958264 | 0.07280464 | 0 | 0 | 0
11254 | 477597.9 | 2011-02-23 03:37 | 30.01468 | 1 | 46 | 0 | 3.477026 | 42.23262 | 42.35017 | 170.9945 | 148.5233 | 0.002233267 | 0.07280464 | 0 | 0 | 0
11255 | 477627.9 | 2011-02-23 03:37 | 60.02985 | 1 | 46 | 0 | 3.530106 | 42.23262 | 42.35017 | 170.9945 | 148.5233 | 0.001003361 | 0.07280464 | 0 | 0 | 0
11256 | 477657.9 | 2011-02-23 03:38 | 90.04492 | 1 | 46 | 0 | 3.558103 | 42.23262 | 42.35017 | 170.9945 | 148.5233 | 0.0005825997 | 0.07280464 | 0 | 0 | 0
11257 | 477687.9 | 2011-02-23 03:38 | 120.0131 | 1 | 46 | 0 | 3.576066 | 42.23262 | 42.35017 | 170.9945 | 148.5233 | 0.0003883839 | 0.07280464 | 0 | 0 | 0
11258 | 477717.9 | 2011-02-23 03:39 | 30.0152 | 2 | 46 | 0.6748903 | 3.736926 | 42.23824 | 42.35017 | 171.0154 | 148.5233 | 0.001068068 | 0.07280464 | 0 | 0 | 0
11259 | 477747.9 | 2011-02-23 03:39 | 60.03047 | 2 | 46 | 0.6748903 | 3.766055 | 42.24387 | 42.35017 | 171.0365 | 148.5233 | 0.0006473064 | 0.07280464 | 0 | 0 | 0
11260 | 477777.9 | 2011-02-23 03:40 | 90.04549 | 2 | 46 | 0.6748903 | 3.784828 | 42.2495 | 42.35017 | 171.0577 | 148.5233 | 0.0004207611 | 0.07280464 | 0 | 0 | 0
11261 | 477808 | 2011-02-23 03:40 | 120.0604 | 2 | 46 | 0.6747088 | 3.797936 | 42.25512 | 42.35017 | 171.0791 | 148.5233 | 0.0002589226 | 0.07280464 | 0 | 0 | 0
11262 | 477838 | 2011-02-23 03:41 | 150.0756 | 2 | 46 | 0.6748903 | 3.807808 | 42.26075 | 42.35017 | 171.1005 | 148.5233 | 0.0002265453 | 0.07280464 | 0 | 0 | 0
11263 | 477868 | 2011-02-23 03:41 | 180.0934 | 2 | 46 | 0.6748903 | 3.815737 | 42.26638 | 42.35017 | 171.1219 | 148.5233 | 0.0001618385 | 0.07280464 | 0 | 0 | 0
11264 | 477898 | 2011-02-23 03:42 | 210.1058 | 2 | 46 | 0.6747088 | 3.82302 | 42.272 | 42.35017 | 171.1434 | 148.5233 | 0.0001618385 | 0.07280464 | 0 | 0 | 0
11265 | 477928 | 2011-02-23 03:42 | 240.1209 | 2 | 46 | 0.6747088 | 3.829655 | 42.27763 | 42.35017 | 171.1649 | 148.5233 | 0.0001618385 | 0.07280464 | 0 | 0 | 0
11266 | 477958 | 2011-02-23 03:43 | 270.136 | 2 | 46 | 0.6750719 | 3.835804 | 42.28326 | 42.35017 | 171.1865 | 148.5233 | 9.713173e-05 | 0.07280464 | 0 | 0 | 0
11267 | 477988 | 2011-02-23 03:43 | 300.1511 | 2 | 46 | 0.6748903 | 3.841792 | 42.28888 | 42.35017 | 171.2081 | 148.5233 | 0.0001294613 | 0.07280464 | 0 | 0 | 0
11268 | 478018.1 | 2011-02-23 03:44 | 330.1663 | 2 | 46 | 0.6748903 | 3.847618 | 42.29451 | 42.35017 | 171.2297 | 148.5233 | 0.0001294613 | 0.07280464 | 0 | 0 | 0
11269 | 478048.1 | 2011-02-23 03:44 | 360.1813 | 2 | 46 | 0.6748903 | 3.85312 | 42.30013 | 42.35017 | 171.2514 | 148.5233 | 0.0001942158 | 0.07280464 | 0 | 0 | 0
11270 | 478078.1 | 2011-02-23 03:45 | 390.1964 | 2 | 46 | 0.6748903 | 3.858299 | 42.30576 | 42.35017 | 171.2731 | 148.5233 | 0.0001294613 | 0.07280464 | 0 | 0 | 0
11271 | 478108.1 | 2011-02-23 03:45 | 420.2116 | 2 | 46 | 0.6747088 | 3.863154 | 42.31139 | 42.35017 | 171.2948 | 148.5233 | 9.708405e-05 | 0.07280464 | 0 | 0 | 0
11272 | 478138.1 | 2011-02-23 03:46 | 450.2266 | 2 | 46 | 0.6747088 | 3.86817 | 42.31701 | 42.35017 | 171.3166 | 148.5233 | 6.47068e-05 | 0.07280464 | 0 | 0 | 0
11273 | 478168.1 | 2011-02-23 03:46 | 480.2418 | 2 | 46 | 0.6747088 | 3.872864 | 42.32264 | 42.35017 | 171.3383 | 148.5233 | 9.713173e-05 | 0.07280464 | 0 | 0 | 0
11274 | 478198.2 | 2011-02-23 03:47 | 510.2569 | 2 | 46 | 0.6747088 | 3.877557 | 42.32827 | 42.35017 | 171.3601 | 148.5233 | 0.0001294613 | 0.07280464 | 0 | 0 | 0
11275 | 478228.2 | 2011-02-23 03:47 | 540.2721 | 2 | 46 | 0.6747088 | 3.88225 | 42.33389 | 42.35017 | 171.382 | 148.5233 | 0.0001618385 | 0.07280464 | 0 | 0 | 0
11276 | 478258.2 | 2011-02-23 03:48 | 570.2872 | 2 | 46 | 0.6747088 | 3.886296 | 42.33952 | 42.35017 | 171.4038 | 148.5233 | 0.0001294613 | 0.07280464 | 0 | 0 | 0
11277 | 478288.2 | 2011-02-23 03:48 | 600.3024 | 2 | 46 | 0.6748903 | 3.890665 | 42.34514 | 42.35017 | 171.4257 | 148.5233 | 9.708405e-05 | 0.07280464 | 0 | 0 | 0
11278 | 478318.2 | 2011-02-23 03:49 | 630.3173 | 2 | 46 | 0.6748903 | 3.894711 | 42.35077 | 42.35017 | 171.4476 | 148.5233 | 0.0001294613 | 0.07280464 | 0 | 0 | 0
11279 | 478348.2 | 2011-02-23 03:49 | 660.3324 | 2 | 46 | 0.6750719 | 3.898757 | 42.3564 | 42.35017 | 171.4695 | 148.5233 | 0.0001294613 | 0.07280464 | 0 | 0 | 0
11280 | 478378.2 | 2011-02-23 03:50 | 690.3475 | 2 | 46 | 0.6747088 | 3.902317 | 42.36202 | 42.35017 | 171.4915 | 148.5233 | 6.47068e-05 | 0.07280464 | 0 | 0 | 0
11281 | 478408.3 | 2011-02-23 03:50 | 720.3627 | 2 | 46 | 0.6748903 | 3.906363 | 42.36765 | 42.35017 | 171.5134 | 148.5233 | 0.0001294613 | 0.07280464 | 0 | 0 | 0
11282 | 478438.3 | 2011-02-23 03:51 | 750.3778 | 2 | 46 | 0.6748903 | 3.909923 | 42.37327 | 42.35017 | 171.5354 | 148.5233 | 0.0001294613 | 0.07280464 | 0 | 0 | 0
11283 | 478468.3 | 2011-02-23 03:51 | 780.3929 | 2 | 46 | 0.6747088 | 3.913321 | 42.3789 | 42.35017 | 171.5574 | 148.5233 | 9.708405e-05 | 0.07280464 | 0 | 0 | 0
11284 | 478498.3 | 2011-02-23 03:52 | 810.408 | 2 | 46 | 0.6747088 | 3.91672 | 42.38453 | 42.35017 | 171.5794 | 148.5233 | 0.000129509 | 0.07280464 | 0 | 0 | 0
11285 | 478528.3 | 2011-02-23 03:52 | 840.4232 | 2 | 46 | 0.6747088 | 3.919633 | 42.39015 | 42.35017 | 171.6015 | 148.5233 | 6.47068e-05 | 0.07280464 | 0 | 0 | 0
11286 | 478558.3 | 2011-02-23 03:53 | 870.4383 | 2 | 46 | 0.6747088 | 3.922869 | 42.39578 | 42.35017 | 171.6236 | 148.5233 | 6.475449e-05 | 0.07280464 | 0 | 0 | 0
11287 | 478588.4 | 2011-02-23 03:53 | 900.4533 | 2 | 46 | 0.6748903 | 3.925782 | 42.40141 | 42.35017 | 171.6456 | 148.5233 | 3.232956e-05 | 0.07280464 | 0 | 0 | 0
11288 | 478618.4 | 2011-02-23 03:54 | 930.4684 | 2 | 46 | 0.6748903 | 3.928857 | 42.40703 | 42.35017 | 171.6677 | 148.5233 | 9.708405e-05 | 0.07280464 | 0 | 0 | 0
11289 | 478648.4 | 2011-02-23 03:54 | 960.4835 | 2 | 46 | 0.6748903 | 3.931608 | 42.41266 | 42.35017 | 171.6898 | 148.5233 | 6.47068e-05 | 0.07280464 | 0 | 0 | 0
11290 | 478678.4 | 2011-02-23 03:55 | 990.4988 | 2 | 46 | 0.6748903 | 3.934359 | 42.41829 | 42.35017 | 171.712 | 148.5233 | 6.47068e-05 | 0.07280464 | 0 | 0 | 0
11291 | 478708.4 | 2011-02-23 03:55 | 1020.514 | 2 | 46 | 0.6747088 | 3.937272 | 42.42391 | 42.35017 | 171.7341 | 148.5233 | 3.237724e-05 | 0.07280464 | 0 | 0 | 0
11292 | 478738.4 | 2011-02-23 03:56 | 1050.529 | 2 | 46 | 0.6748903 | 3.940023 | 42.42954 | 42.35017 | 171.7563 | 148.5233 | 3.237724e-05 | 0.07280464 | 0 | 0 | 0
11293 | 478768.4 | 2011-02-23 03:56 | 1080.544 | 2 | 46 | 0.6750719 | 3.942775 | 42.43516 | 42.35017 | 171.7785 | 148.5233 | 9.708405e-05 | 0.07280464 | 0 | 0 | 0
11294 | 478798.5 | 2011-02-23 03:57 | 1110.559 | 2 | 46 | 0.6748903 | 3.945202 | 42.44079 | 42.35017 | 171.8006 | 148.5233 | 0 | 0.07280464 | 0 | 0 | 0
11295 | 478828.5 | 2011-02-23 03:57 | 1140.574 | 2 | 46 | 0.6748903 | 3.948115 | 42.44642 | 42.35017 | 171.8228 | 148.5233 | 9.708405e-05 | 0.07280464 | 0 | 0 | 0
11296 | 478858.5 | 2011-02-23 03:58 | 1170.589 | 2 | 46 | 0.6748903 | 3.950542 | 42.45204 | 42.35017 | 171.8451 | 148.5233 | 3.237724e-05 | 0.07280464 | 0 | 0 | 0
11297 | 478888.5 | 2011-02-23 03:58 | 1200.604 | 2 | 46 | 0.6748903 | 3.953294 | 42.45767 | 42.35017 | 171.8673 | 148.5233 | 6.475449e-05 | 0.07280464 | 0 | 0 | 0
11298 | 478918.5 | 2011-02-23 03:59 | 1230.62 | 2 | 46 | 0.6748903 | 3.955883 | 42.4633 | 42.35017 | 171.8896 | 148.5233 | 9.708405e-05 | 0.07280464 | 0 | 0 | 0
11299 | 478948.5 | 2011-02-23 03:59 | 1260.635 | 2 | 46 | 0.6748903 | 3.958634 | 42.46892 | 42.35017 | 171.9118 | 148.5233 | 6.47068e-05 | 0.07280464 | 0 | 0 | 0
11300 | 478978.5 | 2011-02-23 04:00 | 1290.65 | 2 | 46 | 0.6748903 | 3.961223 | 42.47455 | 42.35017 | 171.9341 | 148.5233 | 6.475449e-05 | 0.07280464 | 0 | 0 | 0
11301 | 479008.6 | 2011-02-23 04:00 | 1320.665 | 2 | 46 | 0.6750719 | 3.963974 | 42.48018 | 42.35017 | 171.9564 | 148.5233 | 6.475449e-05 | 0.07280464 | 0 | 0 | 0
11302 | 479038.6 | 2011-02-23 04:01 | 1350.68 | 2 | 46 | 0.6748903 | 3.966564 | 42.4858 | 42.35017 | 171.9787 | 148.5233 | 9.708405e-05 | 0.07280464 | 0 | 0 | 0
11303 | 479068.6 | 2011-02-23 04:01 | 1380.695 | 2 | 46 | 0.6747088 | 3.969153 | 42.49143 | 42.35017 | 172.001 | 148.5233 | 0 | 0.07280464 | 0 | 0 | 0
11304 | 479098.6 | 2011-02-23 04:02 | 1410.71 | 2 | 46 | 0.6748903 | 3.971904 | 42.49706 | 42.35017 | 172.0234 | 148.5233 | 6.47068e-05 | 0.07280464 | 0 | 0 | 0
11305 | 479128.6 | 2011-02-23 04:02 | 1440.725 | 2 | 46 | 0.6748903 | 3.974655 | 42.50268 | 42.35017 | 172.0457 | 148.5233 | 6.47068e-05 | 0.07280464 | 0 | 0 | 0
11306 | 479158.6 | 2011-02-23 04:03 | 1470.74 | 2 | 46 | 0.6748903 | 3.977245 | 42.50831 | 42.35017 | 172.0681 | 148.5233 | 0.0001618385 | 0.07280464 | 0 | 0 | 0
11307 | 479188.7 | 2011-02-23 04:03 | 1500.756 | 2 | 46 | 0.6748903 | 3.979996 | 42.51393 | 42.35017 | 172.0905 | 148.5233 | 6.475449e-05 | 0.07280464 | 0 | 0 | 0
11308 | 479218.7 | 2011-02-23 04:04 | 1530.771 | 2 | 46 | 0.6747088 | 3.982585 | 42.51956 | 42.35017 | 172.1129 | 148.5233 | 0.0001294613 | 0.07280464 | 0 | 0 | 0
11309 | 479248.7 | 2011-02-23 04:04 | 1560.786 | 2 | 46 | 0.6748903 | 3.985174 | 42.52519 | 42.35017 | 172.1353 | 148.5233 | 9.708405e-05 | 0.07280464 | 0 | 0 | 0
11310 | 479278.7 | 2011-02-23 04:05 | 1590.801 | 2 | 46 | 0.6748903 | 3.987763 | 42.53081 | 42.35017 | 172.1577 | 148.5233 | 9.708405e-05 | 0.07280464 | 0 | 0 | 0
11311 | 479308.7 | 2011-02-23 04:05 | 1620.816 | 2 | 46 | 0.6747088 | 3.990353 | 42.53644 | 42.35017 | 172.1802 | 148.5233 | 6.475449e-05 | 0.07280464 | 0 | 0 | 0
11312 | 479338.7 | 2011-02-23 04:06 | 1650.831 | 2 | 46 | 0.6748903 | 3.992942 | 42.54207 | 42.35017 | 172.2026 | 148.5233 | 6.475449e-05 | 0.07280464 | 0 | 0 | 0
11313 | 479368.7 | 2011-02-23 04:06 | 1680.846 | 2 | 46 | 0.6748903 | 3.995531 | 42.54769 | 42.35017 | 172.2251 | 148.5233 | 6.47068e-05 | 0.07280464 | 0 | 0 | 0
11314 | 479398.8 | 2011-02-23 04:07 | 1710.861 | 2 | 46 | 0.6747088 | 3.998121 | 42.55332 | 42.35017 | 172.2476 | 148.5233 | 3.237724e-05 | 0.07280464 | 0 | 0 | 0
11315 | 479428.8 | 2011-02-23 04:07 | 1740.877 | 2 | 46 | 0.6748903 | 4.00071 | 42.55894 | 42.35017 | 172.2701 | 148.5233 | 6.475449e-05 | 0.07280464 | 0 | 0 | 0
11316 | 479458.8 | 2011-02-23 04:08 | 1770.892 | 2 | 46 | 0.6748903 | 4.003299 | 42.56457 | 42.35017 | 172.2926 | 148.5233 | 6.475449e-05 | 0.07280464 | 0 | 0 | 0
11317 | 479488.8 | 2011-02-23 04:08 | 1800.907 | 2 | 46 | 0.6748903 | 4.005888 | 42.5702 | 42.35017 | 172.3151 | 148.5233 | 6.475449e-05 | 0.07280464 | 0 | 0 | 0
11318 | 479518.8 | 2011-02-23 04:09 | 1830.922 | 2 | 46 | 0.6748903 | 4.008478 | 42.57582 | 42.35017 | 172.3377 | 148.5233 | 6.465912e-05 | 0.07280464 | 0 | 0 | 0
11319 | 479548.8 | 2011-02-23 04:09 | 1860.937 | 2 | 46 | 0.6748903 | 4.011067 | 42.58145 | 42.35017 | 172.3602 | 148.5233 | 3.232956e-05 | 0.07280464 | 0 | 0 | 0
11320 | 479578.9 | 2011-02-23 04:10 | 1890.952 | 2 | 46 | 0.6750719 | 4.013657 | 42.58708 | 42.35017 | 172.3828 | 148.5233 | 6.475449e-05 | 0.07280464 | 0 | 0 | 0
11321 | 479608.9 | 2011-02-23 04:10 | 1920.967 | 2 | 46 | 0.6752535 | 4.01657 | 42.59271 | 42.35017 | 172.4054 | 148.5233 | 0.000129509 | 0.07280464 | 0 | 0 | 0
11322 | 479638.9 | 2011-02-23 04:11 | 1950.982 | 2 | 46 | 0.6750719 | 4.018997 | 42.59834 | 42.35017 | 172.428 | 148.5233 | 9.708405e-05 | 0.07280464 | 0 | 0 | 0
11323 | 479668.9 | 2011-02-23 04:11 | 1980.998 | 2 | 46 | 0.6748903 | 4.021586 | 42.60396 | 42.35017 | 172.4507 | 148.5233 | 6.465912e-05 | 0.07280464 | 0 | 0 | 0
11324 | 479698.9 | 2011-02-23 04:12 | 2011.012 | 2 | 46 | 0.6748903 | 4.024176 | 42.60959 | 42.35017 | 172.4733 | 148.5233 | 6.475449e-05 | 0.07280464 | 0 | 0 | 0
11325 | 479728.9 | 2011-02-23 04:12 | 2041.013 | 2 | 46 | 0.6748903 | 4.026765 | 42.61521 | 42.35017 | 172.4959 | 148.5233 | 9.708405e-05 | 0.07280464 | 0 | 0 | 0
11326 | 479758.9 | 2011-02-23 04:13 | 2071.027 | 2 | 46 | 0.6747088 | 4.029354 | 42.62084 | 42.35017 | 172.5186 | 148.5233 | 6.475449e-05 | 0.07280464 | 0 | 0 | 0
11327 | 479788.9 | 2011-02-23 04:13 | 2101.042 | 2 | 46 | 0.6747088 | 4.031943 | 42.62646 | 42.35017 | 172.5413 | 148.5233 | 0 | 0.07280464 | 0 | 0 | 0
11328 | 479819 | 2011-02-23 04:14 | 2131.06 | 2 | 46 | 0.6747088 | 4.034694 | 42.63209 | 42.35017 | 172.564 | 148.5233 | 6.465912e-05 | 0.07280464 | 0 | 0 | 0
11329 | 479849 | 2011-02-23 04:14 | 2161.072 | 2 | 46 | 0.6745273 | 4.037284 | 42.63772 | 42.35017 | 172.5867 | 148.5233 | 6.475449e-05 | 0.07280464 | 0 | 0 | 0
11330 | 479879 | 2011-02-23 04:15 | 2191.087 | 2 | 46 | 0.6750719 | 4.040359 | 42.64334 | 42.35017 | 172.6094 | 148.5233 | 9.708405e-05 | 0.07280464 | 0 | 0 | 0
11331 | 479909 | 2011-02-23 04:15 | 2221.103 | 2 | 46 | 0.6748903 | 4.042948 | 42.64897 | 42.35017 | 172.6321 | 148.5233 | 3.232956e-05 | 0.07280464 | 0 | 0 | 0
11332 | 479939 | 2011-02-23 04:16 | 2251.118 | 2 | 46 | 0.6747088 | 4.045699 | 42.6546 | 42.35017 | 172.6549 | 148.5233 | 6.475449e-05 | 0.07280464 | 0 | 0 | 0
11333 | 479969 | 2011-02-23 04:16 | 2281.133 | 2 | 46 | 0.6747088 | 4.04845 | 42.66022 | 42.35017 | 172.6777 | 148.5233 | 6.475449e-05 | 0.07280464 | 0 | 0 | 0
11334 | 479999 | 2011-02-23 04:17 | 2311.148 | 2 | 46 | 0.6747088 | 4.051363 | 42.66585 | 42.35017 | 172.7004 | 148.5233 | 9.708405e-05 | 0.07280464 | 0 | 0 | 0
11335 | 480029.1 | 2011-02-23 04:17 | 2341.163 | 2 | 46 | 0.6748903 | 4.054114 | 42.67147 | 42.35017 | 172.7232 | 148.5233 | 6.475449e-05 | 0.07280464 | 0 | 0 | 0
11336 | 480059.1 | 2011-02-23 04:18 | 2371.178 | 2 | 46 | 0.6747088 | 4.057027 | 42.6771 | 42.35017 | 172.7461 | 148.5233 | 9.708405e-05 | 0.07280464 | 0 | 0 | 0
11337 | 480089.1 | 2011-02-23 04:18 | 2401.193 | 2 | 46 | 0.6747088 | 4.059778 | 42.68273 | 42.35017 | 172.7689 | 148.5233 | 9.708405e-05 | 0.07280464 | 0 | 0 | 0
11338 | 480119.1 | 2011-02-23 04:19 | 2431.208 | 2 | 46 | 0.6747088 | 4.062691 | 42.68835 | 42.35017 | 172.7917 | 148.5233 | 6.475449e-05 | 0.07280464 | 0 | 0 | 0
11339 | 480149.1 | 2011-02-23 04:19 | 2461.223 | 2 | 46 | 0.6748903 | 4.065766 | 42.69398 | 42.35017 | 172.8146 | 148.5233 | 0.0001294136 | 0.07280464 | 0 | 0 | 0
11340 | 480179.1 | 2011-02-23 04:20 | 2491.239 | 2 | 46 | 0.6750719 | 4.068841 | 42.69961 | 42.35017 | 172.8375 | 148.5233 | 0.0001294136 | 0.07280464 | 0 | 0 | 0
11341 | 480209.2 | 2011-02-23 04:20 | 2521.254 | 2 | 46 | 0.6747088 | 4.07143 | 42.70523 | 42.35017 | 172.8604 | 148.5233 | 3.242493e-05 | 0.07280464 | 0 | 0 | 0
11342 | 480239.2 | 2011-02-23 04:21 | 2551.269 | 2 | 46 | 0.6748903 | 4.074667 | 42.71086 | 42.35017 | 172.8833 | 148.5233 | 9.708405e-05 | 0.07280464 | 0 | 0 | 0
11343 | 480269.2 | 2011-02-23 04:21 | 2581.284 | 2 | 46 | 0.6747088 | 4.077418 | 42.71648 | 42.35017 | 172.9062 | 148.5233 | 3.242493e-05 | 0.07280464 | 0 | 0 | 0
11344 | 480299.2 | 2011-02-23 04:22 | 2611.299 | 2 | 46 | 0.6748903 | 4.080654 | 42.72211 | 42.35017 | 172.9292 | 148.5233 | 0.0001294136 | 0.07280464 | 0 | 0 | 0
11345 | 480329.2 | 2011-02-23 04:22 | 2641.314 | 2 | 46 | 0.6747088 | 4.083567 | 42.72774 | 42.35017 | 172.9522 | 148.5233 | 6.465912e-05 | 0.07280464 | 0 | 0 | 0
11346 | 480359.2 | 2011-02-23 04:23 | 2671.329 | 2 | 46 | 0.6748903 | 4.086804 | 42.73336 | 42.35017 | 172.9751 | 148.5233 | 6.475449e-05 | 0.07280464 | 0 | 0 | 0
11347 | 480389.2 | 2011-02-23 04:23 | 2701.344 | 2 | 46 | 0.6745273 | 4.089879 | 42.73899 | 42.35017 | 172.9981 | 148.5233 | 3.232956e-05 | 0.07280464 | 0 | 0 | 0
11348 | 480419.3 | 2011-02-23 04:24 | 2731.359 | 2 | 46 | 0.6748903 | 4.093277 | 42.74461 | 42.35017 | 173.0212 | 148.5233 | 0.0001294136 | 0.07280464 | 0 | 0 | 0
11349 | 480449.3 | 2011-02-23 04:24 | 2761.375 | 2 | 46 | 0.6750719 | 4.096514 | 42.75024 | 42.35017 | 173.0442 | 148.5233 | 0.0001294136 | 0.07280464 | 0 | 0 | 0
11350 | 480479.3 | 2011-02-23 04:25 | 2791.39 | 2 | 46 | 0.6747088 | 4.099751 | 42.75587 | 42.35017 | 173.0673 | 148.5233 | 0.000129509 | 0.07280464 | 0 | 0 | 0
11351 | 480509.3 | 2011-02-23 04:25 | 2821.405 | 2 | 46 | 0.6747088 | 4.102825 | 42.76149 | 42.35017 | 173.0903 | 148.5233 | 6.475449e-05 | 0.07280464 | 0 | 0 | 0
11352 | 480539.3 | 2011-02-23 04:26 | 2851.42 | 2 | 46 | 0.6747088 | 4.106062 | 42.76712 | 42.35017 | 173.1134 | 148.5233 | 6.475449e-05 | 0.07280464 | 0 | 0 | 0
11353 | 480569.3 | 2011-02-23 04:26 | 2881.435 | 2 | 46 | 0.6748903 | 4.109622 | 42.77275 | 42.35017 | 173.1365 | 148.5233 | 0.0001294136 | 0.07280464 | 0 | 0 | 0
11354 | 480599.3 | 2011-02-23 04:27 | 2911.45 | 2 | 46 | 0.6747088 | 4.112859 | 42.77837 | 42.35017 | 173.1597 | 148.5233 | 6.475449e-05 | 0.07280464 | 0 | 0 | 0
11355 | 480629.4 | 2011-02-23 04:27 | 2941.465 | 2 | 46 | 0.6747088 | 4.116257 | 42.784 | 42.35017 | 173.1828 | 148.5233 | 9.708405e-05 | 0.07280464 | 0 | 0 | 0
11356 | 480659.4 | 2011-02-23 04:28 | 2971.481 | 2 | 46 | 0.6748903 | 4.119656 | 42.78962 | 42.35017 | 173.206 | 148.5233 | 6.475449e-05 | 0.07280464 | 0 | 0 | 0
11357 | 480689.4 | 2011-02-23 04:28 | 3001.495 | 2 | 46 | 0.6748903 | 4.123216 | 42.79525 | 42.35017 | 173.2292 | 148.5233 | 9.708405e-05 | 0.07280464 | 0 | 0 | 0
11358 | 480719.4 | 2011-02-23 04:29 | 3031.511 | 2 | 46 | 0.6747088 | 4.126614 | 42.80088 | 42.35017 | 173.2524 | 148.5233 | 9.708405e-05 | 0.07280464 | 0 | 0 | 0
11359 | 480749.4 | 2011-02-23 04:29 | 3061.526 | 2 | 46 | 0.6745273 | 4.130013 | 42.8065 | 42.35017 | 173.2756 | 148.5233 | 3.242493e-05 | 0.07280464 | 0 | 0 | 0
11360 | 480779.4 | 2011-02-23 04:30 | 3091.541 | 2 | 46 | 0.6748903 | 4.133735 | 42.81213 | 42.35017 | 173.2988 | 148.5233 | 9.708405e-05 | 0.07280464 | 0 | 0 | 0
11361 | 480809.5 | 2011-02-23 04:30 | 3121.556 | 2 | 46 | 0.6745273 | 4.137295 | 42.81775 | 42.35017 | 173.3221 | 148.5233 | 9.708405e-05 | 0.07280464 | 0 | 0 | 0
11362 | 480839.5 | 2011-02-23 04:31 | 3151.571 | 2 | 46 | 0.6747088 | 4.140855 | 42.82338 | 42.35017 | 173.3454 | 148.5233 | 6.475449e-05 | 0.07280464 | 0 | 0 | 0
11363 | 480869.5 | 2011-02-23 04:31 | 3181.586 | 2 | 46 | 0.6748903 | 4.144739 | 42.82901 | 42.35017 | 173.3687 | 148.5233 | 9.708405e-05 | 0.07280464 | 0 | 0 | 0
11364 | 480899.5 | 2011-02-23 04:32 | 3211.601 | 2 | 46 | 0.6747088 | 4.1483 | 42.83463 | 42.35017 | 173.392 | 148.5233 | 9.708405e-05 | 0.07280464 | 0 | 0 | 0
11365 | 480929.5 | 2011-02-23 04:32 | 3241.616 | 2 | 46 | 0.6747088 | 4.152022 | 42.84026 | 42.35017 | 173.4154 | 148.5233 | 6.475449e-05 | 0.07280464 | 0 | 0 | 0
11366 | 480959.5 | 2011-02-23 04:33 | 3271.631 | 2 | 46 | 0.6750719 | 4.156067 | 42.84588 | 42.35017 | 173.4388 | 148.5233 | 0.0001618385 | 0.07280464 | 0 | 0 | 0
11367 | 480989.5 | 2011-02-23 04:33 | 3301.647 | 2 | 46 | 0.6748903 | 4.159628 | 42.85151 | 42.35017 | 173.4621 | 148.5233 | 6.475449e-05 | 0.07280464 | 0 | 0 | 0
11368 | 481019.6 | 2011-02-23 04:34 | 3331.662 | 2 | 46 | 0.6748903 | 4.163512 | 42.85714 | 42.35017 | 173.4856 | 148.5233 | 0.000129509 | 0.07280464 | 0 | 0 | 0
11369 | 481049.6 | 2011-02-23 04:34 | 3361.677 | 2 | 46 | 0.6747088 | 4.167234 | 42.86276 | 42.35017 | 173.509 | 148.5233 | 3.242493e-05 | 0.07280464 | 0 | 0 | 0
11370 | 481079.6 | 2011-02-23 04:35 | 3391.692 | 2 | 46 | 0.6747088 | 4.171279 | 42.86839 | 42.35017 | 173.5325 | 148.5233 | 0.0001294136 | 0.07280464 | 0 | 0 | 0
11371 | 481109.6 | 2011-02-23 04:35 | 3421.707 | 2 | 46 | 0.6748903 | 4.175325 | 42.87401 | 42.35017 | 173.5559 | 148.5233 | 0.000129509 | 0.07280464 | 0 | 0 | 0
11372 | 481139.6 | 2011-02-23 04:36 | 3451.722 | 2 | 46 | 0.6748903 | 4.179371 | 42.87964 | 42.35017 | 173.5794 | 148.5233 | 0.0001618385 | 0.07280464 | 0 | 0 | 0
11373 | 481169.6 | 2011-02-23 04:36 | 3481.737 | 2 | 46 | 0.6747088 | 4.183093 | 42.88527 | 42.35017 | 173.603 | 148.5233 | 0.0001294136 | 0.07280464 | 0 | 0 | 0
11374 | 481199.7 | 2011-02-23 04:37 | 3511.752 | 2 | 46 | 0.6747088 | 4.187139 | 42.89089 | 42.35017 | 173.6265 | 148.5233 | 6.475449e-05 | 0.07280464 | 0 | 0 | 0
11375 | 481229.7 | 2011-02-23 04:37 | 3541.767 | 2 | 46 | 0.6747088 | 4.191023 | 42.89652 | 42.35017 | 173.6501 | 148.5233 | 6.475449e-05 | 0.07280464 | 0 | 0 | 0
11376 | 481259.7 | 2011-02-23 04:38 | 3571.783 | 2 | 46 | 0.6747088 | 4.19523 | 42.90215 | 42.35017 | 173.6737 | 148.5233 | 9.708405e-05 | 0.07280464 | 0 | 0 | 0
11377 | 481289.7 | 2011-02-23 04:38 | 3601.798 | 2 | 46 | 0.6750719 | 4.199438 | 42.90777 | 42.35017 | 173.6973 | 148.5233 | 0.0001618385 | 0.07280464 | 0 | 0 | 0
11378 | 481322.6 | 2011-02-23 04:39 | 30.01514 | 3 | 46 | 0 | 4.075799 | 42.90832 | 42.35017 | 173.6996 | 148.5233 | -0.0004855156 | 0.07280464 | 0 | 0 | 0
11379 | 481352.6 | 2011-02-23 04:39 | 60.03036 | 3 | 46 | 0 | 4.06172 | 42.90832 | 42.35017 | 173.6996 | 148.5233 | -0.0002912521 | 0.07280464 | 0 | 0 | 0
11380 | 481382.6 | 2011-02-23 04:40 | 90.04545 | 3 | 46 | 0 | 4.053305 | 42.90832 | 42.35017 | 173.6996 | 148.5233 | -0.0001618385 | 0.07280464 | 0 | 0 | 0
11381 | 481412.6 | 2011-02-23 04:40 | 120.0136 | 3 | 46 | 0 | 4.047155 | 42.90832 | 42.35017 | 173.6996 | 148.5233 | -0.0001618385 | 0.07280464 | 0 | 0 | 0
11382 | 481412.6 | 2011-02-23 04:40 | 0.01848062 | 4 | 46 | 1.160136 | 4.199276 | 42.90832 | 42.35017 | 173.6996 | 148.5233 | 0 | 0.07280464 | 0 | 0 | 0
11383 | 481413.4 | 2011-02-23 04:40 | 0.7812164 | 4 | 46 | 1.109125 | 4.199276 | 42.90856 | 42.35017 | 173.7006 | 148.5233 | 0 | 0.07280464 | 0 | 0 | 0
11384 | 481415.5 | 2011-02-23 04:40 | 2.890598 | 4 | 46 | 1.058839 | 4.199276 | 42.90919 | 42.35017 | 173.7033 | 148.5233 | 0 | 0.07280464 | 0 | 0 | 0
11385 | 481418.6 | 2011-02-23 04:40 | 5.999904 | 4 | 46 | 1.008372 | 4.199114 | 42.91009 | 42.35017 | 173.707 | 148.5233 | 0 | 0.07280464 | 0 | 0 | 0
11386 | 481422.9 | 2011-02-23 04:40 | 10.24981 | 4 | 46 | 0.9582682 | 4.199114 | 42.91125 | 42.35017 | 173.7119 | 148.5233 | 0 | 0.07280464 | 0 | 0 | 0
11387 | 481428.4 | 2011-02-23 04:40 | 15.74973 | 4 | 46 | 0.9078012 | 4.199276 | 42.91267 | 42.35017 | 173.7179 | 148.5233 | 3.242493e-05 | 0.07280464 | 0 | 0 | 0
11388 | 481435.5 | 2011-02-23 04:41 | 22.85939 | 4 | 46 | 0.8569711 | 4.199114 | 42.91441 | 42.35017 | 173.7252 | 148.5233 | -3.242493e-05 | 0.07280464 | 0 | 0 | 0
11389 | 481444.8 | 2011-02-23 04:41 | 32.20265 | 4 | 46 | 0.8068671 | 4.199276 | 42.91657 | 42.35017 | 173.7342 | 148.5233 | 6.475449e-05 | 0.07280464 | 0 | 0 | 0
11390 | 481457.2 | 2011-02-23 04:41 | 44.59316 | 4 | 46 | 0.7567632 | 4.199114 | 42.91926 | 42.35017 | 173.7455 | 148.5233 | -3.242493e-05 | 0.07280464 | 0 | 0 | 0
11391 | 481474.4 | 2011-02-23 04:41 | 61.82709 | 4 | 46 | 0.7066592 | 4.199276 | 42.92275 | 42.35017 | 173.7602 | 148.5233 | 3.242493e-05 | 0.07280464 | 0 | 0 | 0
11392 | 481500.5 | 2011-02-23 04:42 | 87.84231 | 4 | 46 | 0.6563737 | 4.199276 | 42.92767 | 42.35017 | 173.7808 | 148.5233 | 0 | 0.07280464 | 0 | 0 | 0
11393 | 481542.7 | 2011-02-23 04:42 | 130.0917 | 4 | 46 | 0.6062697 | 4.198953 | 42.93505 | 42.35017 | 173.8118 | 148.5233 | -6.475449e-05 | 0.07280464 | 0 | 0 | 0
11394 | 481614.8 | 2011-02-23 04:44 | 202.184 | 4 | 46 | 0.5558027 | 4.198953 | 42.94667 | 42.35017 | 173.8606 | 148.5233 | -6.475449e-05 | 0.07280464 | 0 | 0 | 0
11395 | 481717.7 | 2011-02-23 04:45 | 305.1354 | 4 | 46 | 0.5056987 | 4.199114 | 42.96183 | 42.35017 | 173.9243 | 148.5233 | 0 | 0.07280464 | 0 | 0 | 0
11396 | 481841.4 | 2011-02-23 04:47 | 428.7739 | 4 | 46 | 0.4555948 | 4.199114 | 42.97833 | 42.35017 | 173.9936 | 148.5233 | 0 | 0.07280464 | 0 | 0 | 0
11397 | 481987.4 | 2011-02-23 04:50 | 574.7714 | 4 | 46 | 0.4051277 | 4.199114 | 42.99579 | 42.35017 | 174.0669 | 148.5233 | 0 | 0.07280464 | 0 | 0 | 0
11398 | 482157.7 | 2011-02-23 04:53 | 745.128 | 4 | 46 | 0.3546607 | 4.199114 | 43.01377 | 42.35017 | 174.1424 | 148.5233 | 0 | 0.07280464 | 0 | 0 | 0
11399 | 482362 | 2011-02-23 04:56 | 949.437 | 4 | 46 | 0.3043752 | 4.199114 | 43.03247 | 42.35017 | 174.2209 | 148.5233 | -3.242493e-05 | 0.07280464 | 0 | 0 | 0
11400 | 482612.2 | 2011-02-23 05:00 | 1199.636 | 4 | 46 | 0.2542712 | 4.199114 | 43.05188 | 42.35017 | 174.3024 | 148.5233 | 0 | 0.07280464 | 0 | 0 | 0
11401 | 482934.8 | 2011-02-23 05:06 | 1522.224 | 4 | 46 | 0.2041673 | 4.199114 | 43.07238 | 42.35017 | 174.3885 | 148.5233 | -3.242493e-05 | 0.07280464 | 0 | 0 | 0
11402 | 483378 | 2011-02-23 05:13 | 1965.373 | 4 | 46 | 0.1538818 | 4.199114 | 43.09433 | 42.35017 | 174.4807 | 148.5233 | -3.242493e-05 | 0.07280464 | 0 | 0 | 0
11403 | 484064.6 | 2011-02-23 05:24 | 2651.954 | 4 | 46 | 0.1035963 | 4.199114 | 43.11861 | 42.35017 | 174.5826 | 148.5233 | -3.242493e-05 | 0.07280464 | 0 | 0 | 0
11404 | 485423 | 2011-02-23 05:47 | 4010.4 | 4 | 46 | 0.05331079 | 4.199114 | 43.1471 | 42.35017 | 174.7022 | 148.5233 | -3.242493e-05 | 0.07280464 | 0 | 0 | 0
11405 | 485581.3 | 2011-02-23 05:50 | 4168.694 | 4 | 46 | 0.04986161 | 4.199114 | 43.14941 | 42.35017 | 174.712 | 148.5233 | 0 | 0.07280464 | 0 | 0 | 0
11406 | 485641.3 | 2011-02-23 05:51 | 60.01456 | 5 | 46 | 0 | 4.187624 | 43.14941 | 42.35017 | 174.712 | 148.5233 | -3.242493e-05 | 0.07280464 | 0 | 0 | 0
11407 | 485641.5 | 2011-02-23 05:51 | 0.1874497 | 6 | 46 | -6.081699e-05 | 4.187787 | 43.14941 | 42.35017 | 174.712 | 148.5233 | 3.242493e-05 | 0.1146614 | 0 | 0 | 0
11408 | 485646.3 | 2011-02-23 05:51 | 5.017416 | 6 | 46 | 0.003569905 | 4.188272 | 43.14941 | 42.35017 | 174.712 | 148.5233 | -3.232956e-05 | 0.1146614 | 0 | 0 | 0
11409 | 485646.3 | 2011-02-23 05:51 | 2.596471205e-06 | 7 | 46 | -1.349237 | 4.009934 | 43.14941 | 42.35017 | 174.712 | 148.5233 | 0 | 0.1146614 | 0 | 0 | 0
11410 | 485656.6 | 2011-02-23 05:51 | 10.28104 | 7 | 46 | -1.3496 | 3.959929 | 43.14941 | 42.35403 | 174.712 | 148.5386 | -0.001941967 | 0.1146614 | 0 | 0 | 0
11411 | 485686.6 | 2011-02-23 05:51 | 40.26489 | 7 | 46 | -1.3496 | 3.909923 | 43.14941 | 42.36527 | 174.712 | 148.5828 | -0.001100445 | 0.1146614 | 0 | 0 | 0
11412 | 485716.6 | 2011-02-23 05:52 | 70.28002 | 7 | 46 | -1.3496 | 3.876424 | 43.14941 | 42.37652 | 174.712 | 148.6266 | -0.0008091927 | 0.1146614 | 0 | 0 | 0
11413 | 485746.6 | 2011-02-23 05:52 | 100.2951 | 7 | 46 | -1.3496 | 3.850369 | 43.14941 | 42.38777 | 174.712 | 148.6701 | -0.0006796837 | 0.1146614 | 0 | 0 | 0
11414 | 485776.6 | 2011-02-23 05:53 | 130.3102 | 7 | 46 | -1.3496 | 3.829331 | 43.14941 | 42.39902 | 174.712 | 148.7133 | -0.0005502224 | 0.1146614 | 0 | 0 | 0
11415 | 485806.7 | 2011-02-23 05:53 | 160.3253 | 7 | 46 | -1.3496 | 3.811206 | 43.14941 | 42.41028 | 174.712 | 148.7563 | -0.0004531383 | 0.1146614 | 0 | 0 | 0
11416 | 485836.7 | 2011-02-23 05:54 | 190.3405 | 7 | 46 | -1.349782 | 3.795185 | 43.14941 | 42.42153 | 174.712 | 148.7991 | -0.0003883839 | 0.1146614 | 0 | 0 | 0
11417 | 485866.7 | 2011-02-23 05:54 | 220.3559 | 7 | 46 | -1.3496 | 3.780782 | 43.14941 | 42.43278 | 174.712 | 148.8417 | -0.0003883839 | 0.1146614 | 0 | 0 | 0
11418 | 485896.7 | 2011-02-23 05:55 | 250.3707 | 7 | 46 | -1.3496 | 3.767674 | 43.14941 | 42.44403 | 174.712 | 148.8842 | -0.0002912998 | 0.1146614 | 0 | 0 | 0
11419 | 485926.7 | 2011-02-23 05:55 | 280.3858 | 7 | 46 | -1.349782 | 3.755213 | 43.14941 | 42.45529 | 174.712 | 148.9265 | -0.0003236294 | 0.1146614 | 0 | 0 | 0
11420 | 485956.7 | 2011-02-23 05:56 | 310.4009 | 7 | 46 | -1.349782 | 3.743561 | 43.14941 | 42.46654 | 174.712 | 148.9687 | -0.0003236771 | 0.1146614 | 0 | 0 | 0
11421 | 485986.7 | 2011-02-23 05:56 | 340.416 | 7 | 46 | -1.349782 | 3.732718 | 43.14941 | 42.47779 | 174.712 | 149.0107 | -0.0002589226 | 0.1146614 | 0 | 0 | 0
11422 | 486016.8 | 2011-02-23 05:57 | 370.4311 | 7 | 46 | -1.349963 | 3.721875 | 43.14941 | 42.48904 | 174.712 | 149.0527 | -0.0003236771 | 0.1146614 | 0 | 0 | 0
11423 | 486046.8 | 2011-02-23 05:57 | 400.4462 | 7 | 46 | -1.3496 | 3.711842 | 43.14941 | 42.5003 | 174.712 | 149.0945 | -0.0002589226 | 0.1146614 | 0 | 0 | 0
11424 | 486076.8 | 2011-02-23 05:58 | 430.4613 | 7 | 46 | -1.3496 | 3.70197 | 43.14941 | 42.51155 | 174.712 | 149.1362 | -0.0002265453 | 0.1146614 | 0 | 0 | 0
11425 | 486106.8 | 2011-02-23 05:58 | 460.4766 | 7 | 46 | -1.349419 | 3.692422 | 43.14941 | 42.5228 | 174.712 | 149.1778 | -0.0001941681 | 0.1146614 | 0 | 0 | 0
11426 | 486136.8 | 2011-02-23 05:59 | 490.4915 | 7 | 46 | -1.349419 | 3.682874 | 43.14941 | 42.53405 | 174.712 | 149.2193 | -0.0002265453 | 0.1146614 | 0 | 0 | 0
11427 | 486166.8 | 2011-02-23 05:59 | 520.5068 | 7 | 46 | -1.3496 | 3.673488 | 43.14941 | 42.54531 | 174.712 | 149.2607 | -0.0002912998 | 0.1146614 | 0 | 0 | 0
11428 | 486196.8 | 2011-02-23 06:00 | 550.5217 | 7 | 46 | -1.349419 | 3.664749 | 43.14941 | 42.55656 | 174.712 | 149.302 | -0.0001617908 | 0.1146614 | 0 | 0 | 0
11429 | 486226.9 | 2011-02-23 06:00 | 580.5369 | 7 | 46 | -1.349782 | 3.655687 | 43.14941 | 42.56781 | 174.712 | 149.3432 | -0.0002589226 | 0.1146614 | 0 | 0 | 0
11430 | 486256.9 | 2011-02-23 06:01 | 610.5519 | 7 | 46 | -1.349782 | 3.646948 | 43.14941 | 42.57906 | 174.712 | 149.3843 | -0.000226593 | 0.1146614 | 0 | 0 | 0
11431 | 486286.9 | 2011-02-23 06:01 | 640.5671 | 7 | 46 | -1.3496 | 3.638371 | 43.14941 | 42.59032 | 174.712 | 149.4252 | -0.000226593 | 0.1146614 | 0 | 0 | 0
11432 | 486316.9 | 2011-02-23 06:02 | 670.5822 | 7 | 46 | -1.3496 | 3.630117 | 43.14941 | 42.60157 | 174.712 | 149.4661 | -0.000226593 | 0.1146614 | 0 | 0 | 0
11433 | 486346.9 | 2011-02-23 06:02 | 700.5973 | 7 | 46 | -1.3496 | 3.621702 | 43.14941 | 42.61282 | 174.712 | 149.5069 | -0.000226593 | 0.1146614 | 0 | 0 | 0
11434 | 486376.9 | 2011-02-23 06:03 | 730.6124 | 7 | 46 | -1.3496 | 3.613611 | 43.14941 | 42.62407 | 174.712 | 149.5476 | -0.0002265453 | 0.1146614 | 0 | 0 | 0
11435 | 486407 | 2011-02-23 06:03 | 760.6275 | 7 | 46 | -1.349782 | 3.605357 | 43.14941 | 42.63533 | 174.712 | 149.5883 | -0.0002589226 | 0.1146614 | 0 | 0 | 0
11436 | 486437 | 2011-02-23 06:04 | 790.6426 | 7 | 46 | -1.349782 | 3.597428 | 43.14941 | 42.64658 | 174.712 | 149.6288 | -0.0002589226 | 0.1146614 | 0 | 0 | 0
11437 | 486467 | 2011-02-23 06:04 | 820.6577 | 7 | 46 | -1.349782 | 3.589822 | 43.14941 | 42.65783 | 174.712 | 149.6692 | -0.000226593 | 0.1146614 | 0 | 0 | 0
11438 | 486497 | 2011-02-23 06:05 | 850.6728 | 7 | 46 | -1.349782 | 3.582216 | 43.14941 | 42.66908 | 174.712 | 149.7096 | -0.000226593 | 0.1146614 | 0 | 0 | 0
11439 | 486527 | 2011-02-23 06:05 | 880.6879 | 7 | 46 | -1.349782 | 3.57461 | 43.14941 | 42.68034 | 174.712 | 149.7498 | -0.0002265453 | 0.1146614 | 0 | 0 | 0
11440 | 486557 | 2011-02-23 06:06 | 910.703 | 7 | 46 | -1.349419 | 3.567327 | 43.14941 | 42.69159 | 174.712 | 149.79 | -0.0002265453 | 0.1146614 | 0 | 0 | 0
11441 | 486587 | 2011-02-23 06:06 | 940.7183 | 7 | 46 | -1.349419 | 3.560207 | 43.14941 | 42.70284 | 174.712 | 149.8301 | -0.0002589226 | 0.1146614 | 0 | 0 | 0
11442 | 486617.1 | 2011-02-23 06:07 | 970.7332 | 7 | 46 | -1.3496 | 3.55341 | 43.14941 | 42.71409 | 174.712 | 149.8701 | -0.0001294613 | 0.1146614 | 0 | 0 | 0
11443 | 486647.1 | 2011-02-23 06:07 | 1000.748 | 7 | 46 | -1.349419 | 3.546289 | 43.14941 | 42.72534 | 174.712 | 149.9101 | -0.0001941681 | 0.1146614 | 0 | 0 | 0
11444 | 486677.1 | 2011-02-23 06:08 | 1030.763 | 7 | 46 | -1.3496 | 3.539654 | 43.14941 | 42.73659 | 174.712 | 149.9499 | -0.0001942158 | 0.1146614 | 0 | 0 | 0
11445 | 486707.1 | 2011-02-23 06:08 | 1060.779 | 7 | 46 | -1.349782 | 3.533019 | 43.14941 | 42.74784 | 174.712 | 149.9897 | -0.0001941681 | 0.1146614 | 0 | 0 | 0
11446 | 486737.1 | 2011-02-23 06:09 | 1090.794 | 7 | 46 | -1.349782 | 3.526546 | 43.14941 | 42.75909 | 174.712 | 150.0295 | -0.0001942158 | 0.1146614 | 0 | 0 | 0
11447 | 486767.1 | 2011-02-23 06:09 | 1120.809 | 7 | 46 | -1.3496 | 3.520558 | 43.14941 | 42.77035 | 174.712 | 150.0691 | -0.0001294613 | 0.1146614 | 0 | 0 | 0
11448 | 486797.2 | 2011-02-23 06:10 | 1150.824 | 7 | 46 | -1.349419 | 3.51457 | 43.14941 | 42.7816 | 174.712 | 150.1087 | -0.0001618385 | 0.1146614 | 0 | 0 | 0
11449 | 486827.2 | 2011-02-23 06:10 | 1180.839 | 7 | 46 | -1.3496 | 3.508583 | 43.14941 | 42.79285 | 174.712 | 150.1482 | -0.0001942158 | 0.1146614 | 0 | 0 | 0
11450 | 486857.2 | 2011-02-23 06:11 | 1210.854 | 7 | 46 | -1.349782 | 3.50308 | 43.14941 | 42.8041 | 174.712 | 150.1876 | -0.0001618385 | 0.1146614 | 0 | 0 | 0
11451 | 486887.2 | 2011-02-23 06:11 | 1240.869 | 7 | 46 | -1.349782 | 3.497416 | 43.14941 | 42.81536 | 174.712 | 150.227 | -0.0001618385 | 0.1146614 | 0 | 0 | 0
11452 | 486917.2 | 2011-02-23 06:12 | 1270.884 | 7 | 46 | -1.3496 | 3.492238 | 43.14941 | 42.82661 | 174.712 | 150.2664 | -0.000129509 | 0.1146614 | 0 | 0 | 0
11453 | 486947.2 | 2011-02-23 06:12 | 1300.902 | 7 | 46 | -1.349237 | 3.487059 | 43.14941 | 42.83786 | 174.712 | 150.3056 | -0.0001294613 | 0.1146614 | 0 | 0 | 0
11454 | 486977.2 | 2011-02-23 06:13 | 1330.915 | 7 | 46 | -1.3496 | 3.482042 | 43.14941 | 42.84911 | 174.712 | 150.3448 | -0.0001294613 | 0.1146614 | 0 | 0 | 0
11455 | 487007.3 | 2011-02-23 06:13 | 1360.93 | 7 | 46 | -1.3496 | 3.477187 | 43.14941 | 42.86036 | 174.712 | 150.384 | -9.708405e-05 | 0.1146614 | 0 | 0 | 0
11456 | 487037.3 | 2011-02-23 06:14 | 1390.945 | 7 | 46 | -1.3496 | 3.472494 | 43.14941 | 42.87162 | 174.712 | 150.4231 | -0.0001294613 | 0.1146614 | 0 | 0 | 0
11457 | 487067.3 | 2011-02-23 06:14 | 1420.96 | 7 | 46 | -1.349782 | 3.467639 | 43.14941 | 42.88287 | 174.712 | 150.4621 | -0.0001618385 | 0.1146614 | 0 | 0 | 0
11458 | 487097.3 | 2011-02-23 06:15 | 1450.975 | 7 | 46 | -1.349419 | 3.46327 | 43.14941 | 42.89412 | 174.712 | 150.5011 | -9.708405e-05 | 0.1146614 | 0 | 0 | 0
11459 | 487127.3 | 2011-02-23 06:15 | 1480.99 | 7 | 46 | -1.349782 | 3.458415 | 43.14941 | 42.90537 | 174.712 | 150.5401 | -0.0001942158 | 0.1146614 | 0 | 0 | 0
11460 | 487157.3 | 2011-02-23 06:16 | 1511.005 | 7 | 46 | -1.3496 | 3.454207 | 43.14941 | 42.91663 | 174.712 | 150.579 | -0.0001294613 | 0.1146614 | 0 | 0 | 0
11461 | 487187.3 | 2011-02-23 06:16 | 1541.02 | 7 | 46 | -1.3496 | 3.45 | 43.14941 | 42.92788 | 174.712 | 150.6178 | -0.0001294613 | 0.1146614 | 0 | 0 | 0
11462 | 487217.4 | 2011-02-23 06:17 | 1571.035 | 7 | 46 | -1.349419 | 3.44563 | 43.14941 | 42.93913 | 174.712 | 150.6566 | -9.713173e-05 | 0.1146614 | 0 | 0 | 0
11463 | 487247.4 | 2011-02-23 06:17 | 1601.051 | 7 | 46 | -1.349782 | 3.440937 | 43.14941 | 42.95038 | 174.712 | 150.6953 | -9.708405e-05 | 0.1146614 | 0 | 0 | 0
11464 | 487277.4 | 2011-02-23 06:18 | 1631.066 | 7 | 46 | -1.3496 | 3.436568 | 43.14941 | 42.96163 | 174.712 | 150.734 | -0.000129509 | 0.1146614 | 0 | 0 | 0
11465 | 487307.4 | 2011-02-23 06:18 | 1661.081 | 7 | 46 | -1.349419 | 3.432037 | 43.14941 | 42.97289 | 174.712 | 150.7727 | -9.708405e-05 | 0.1146614 | 0 | 0 | 0
11466 | 487337.4 | 2011-02-23 06:19 | 1691.096 | 7 | 46 | -1.3496 | 3.427182 | 43.14941 | 42.98414 | 174.712 | 150.8113 | -9.708405e-05 | 0.1146614 | 0 | 0 | 0
11467 | 487367.4 | 2011-02-23 06:19 | 1721.111 | 7 | 46 | -1.349782 | 3.422003 | 43.14941 | 42.99539 | 174.712 | 150.8498 | -0.0001618385 | 0.1146614 | 0 | 0 | 0
11468 | 487397.5 | 2011-02-23 06:20 | 1751.126 | 7 | 46 | -1.3496 | 3.416986 | 43.14941 | 43.00664 | 174.712 | 150.8883 | -0.0001617908 | 0.1146614 | 0 | 0 | 0
11469 | 487427.5 | 2011-02-23 06:20 | 1781.141 | 7 | 46 | -1.349782 | 3.411646 | 43.14941 | 43.0179 | 174.712 | 150.9267 | -6.475449e-05 | 0.1146614 | 0 | 0 | 0
11470 | 487457.5 | 2011-02-23 06:21 | 1811.156 | 7 | 46 | -1.3496 | 3.405496 | 43.14941 | 43.02915 | 174.712 | 150.9651 | -0.0001942158 | 0.1146614 | 0 | 0 | 0
11471 | 487487.5 | 2011-02-23 06:21 | 1841.171 | 7 | 46 | -1.3496 | 3.399023 | 43.14941 | 43.0404 | 174.712 | 151.0033 | -0.0001942158 | 0.1146614 | 0 | 0 | 0
11472 | 487517.5 | 2011-02-23 06:22 | 1871.187 | 7 | 46 | -1.349782 | 3.392226 | 43.14941 | 43.05165 | 174.712 | 151.0415 | -0.0001942158 | 0.1146614 | 0 | 0 | 0
11473 | 487547.5 | 2011-02-23 06:22 | 1901.202 | 7 | 46 | -1.3496 | 3.384782 | 43.14941 | 43.0629 | 174.712 | 151.0797 | -0.0002265453 | 0.1146614 | 0 | 0 | 0
11474 | 487577.5 | 2011-02-23 06:23 | 1931.217 | 7 | 46 | -1.3496 | 3.376367 | 43.14941 | 43.07416 | 174.712 | 151.1177 | -0.0002265453 | 0.1146614 | 0 | 0 | 0
11475 | 487607.6 | 2011-02-23 06:23 | 1961.232 | 7 | 46 | -1.3496 | 3.367142 | 43.14941 | 43.08541 | 174.712 | 151.1557 | -0.000226593 | 0.1146614 | 0 | 0 | 0
11476 | 487637.6 | 2011-02-23 06:24 | 1991.247 | 7 | 46 | -1.349782 | 3.356462 | 43.14941 | 43.09666 | 174.712 | 151.1935 | -0.0002912521 | 0.1146614 | 0 | 0 | 0
11477 | 487667.6 | 2011-02-23 06:24 | 2021.262 | 7 | 46 | -1.3496 | 3.344648 | 43.14941 | 43.10791 | 174.712 | 151.2312 | -0.0003236294 | 0.1146614 | 0 | 0 | 0
11478 | 487697.6 | 2011-02-23 06:25 | 2051.277 | 7 | 46 | -1.349782 | 3.330892 | 43.14941 | 43.11917 | 174.712 | 151.2688 | -0.0004207611 | 0.1146614 | 0 | 0 | 0
11479 | 487727.6 | 2011-02-23 06:25 | 2081.292 | 7 | 46 | -1.349782 | 3.315357 | 43.14941 | 43.13042 | 174.712 | 151.3062 | -0.0004207611 | 0.1146614 | 0 | 0 | 0
11480 | 487757.6 | 2011-02-23 06:26 | 2111.307 | 7 | 46 | -1.349963 | 3.296908 | 43.14941 | 43.14167 | 174.712 | 151.3434 | -0.0005502224 | 0.1146614 | 0 | 0 | 0
11481 | 487787.6 | 2011-02-23 06:26 | 2141.323 | 7 | 46 | -1.3496 | 3.275223 | 43.14941 | 43.15292 | 174.712 | 151.3803 | -0.0006473541 | 0.1146614 | 0 | 0 | 0
11482 | 487817.7 | 2011-02-23 06:27 | 2171.338 | 7 | 46 | -1.3496 | 3.249491 | 43.14941 | 43.16418 | 174.712 | 151.4171 | -0.0007444381 | 0.1146614 | 0 | 0 | 0
11483 | 487847.7 | 2011-02-23 06:27 | 2201.353 | 7 | 46 | -1.349419 | 3.21842 | 43.14941 | 43.17543 | 174.712 | 151.4534 | -0.000906229 | 0.1146614 | 0 | 0 | 0
11484 | 487877.7 | 2011-02-23 06:28 | 2231.368 | 7 | 46 | -1.350145 | 3.181037 | 43.14941 | 43.18668 | 174.712 | 151.4895 | -0.001068068 | 0.1146614 | 0 | 0 | 0
11485 | 487907.7 | 2011-02-23 06:28 | 2261.383 | 7 | 46 | -1.3496 | 3.135725 | 43.14941 | 43.19793 | 174.712 | 151.525 | -0.001294613 | 0.1146614 | 0 | 0 | 0
11486 | 487935.6 | 2011-02-23 06:29 | 2289.257 | 7 | 46 | -1.349419 | 3.085719 | 43.14941 | 43.20838 | 174.712 | 151.5575 | -0.001553535 | 0.1146614 | 0 | 0 | 0
11487 | 487960.1 | 2011-02-23 06:29 | 2313.742 | 7 | 46 | -1.3496 | 3.035713 | 43.14941 | 43.21756 | 174.712 | 151.5856 | -0.001683044 | 0.1146614 | 0 | 0 | 0
11488 | 487982.2 | 2011-02-23 06:30 | 2335.85 | 7 | 46 | -1.3496 | 2.985707 | 43.14941 | 43.22585 | 174.712 | 151.6106 | -0.00187726 | 0.1146614 | 0 | 0 | 0
11489 | 488002.9 | 2011-02-23 06:30 | 2356.584 | 7 | 46 | -1.3496 | 2.935702 | 43.14941 | 43.23362 | 174.712 | 151.6336 | -0.001974344 | 0.1146614 | 0 | 0 | 0
11490 | 488023.1 | 2011-02-23 06:30 | 2376.756 | 7 | 46 | -1.3496 | 2.885696 | 43.14941 | 43.24118 | 174.712 | 151.6556 | -0.002006721 | 0.1146614 | 0 | 0 | 0
11491 | 488042.9 | 2011-02-23 06:31 | 2396.615 | 7 | 46 | -1.3496 | 2.83569 | 43.14941 | 43.24863 | 174.712 | 151.6769 | -0.002039051 | 0.1146614 | 0 | 0 | 0
11492 | 488063.1 | 2011-02-23 06:31 | 2416.724 | 7 | 46 | -1.3496 | 2.785685 | 43.14941 | 43.25617 | 174.712 | 151.6981 | -0.001974344 | 0.1146614 | 0 | 0 | 0
11493 | 488083.5 | 2011-02-23 06:31 | 2437.13 | 7 | 46 | -1.3496 | 2.735679 | 43.14941 | 43.26382 | 174.712 | 151.7192 | -0.001941967 | 0.1146614 | 0 | 0 | 0
11494 | 488098.2 | 2011-02-23 06:32 | 2451.911 | 7 | 46 | -1.349419 | 2.699914 | 43.14941 | 43.26936 | 174.712 | 151.7343 | -0.001941967 | 0.1146614 | 0 | 0 | 0
11495 | 488098.4 | 2011-02-23 06:32 | 0.1874271 | 8 | 46 | -0.0006054253 | 2.878575 | 43.14941 | 43.26936 | 174.712 | 151.7343 | 0 | 0.07287077 | 0 | 0 | 0
11496 | 488103.2 | 2011-02-23 06:32 | 5.015592 | 8 | 46 | 0.003751441 | 3.293348 | 43.14942 | 43.26936 | 174.712 | 151.7343 | 0.02919426 | 0.07287077 | 0 | 0 | 0
11497 | 488133.3 | 2011-02-23 06:32 | 30.01508 | 1 | 47 | 0 | 3.477835 | 43.14942 | 43.26936 | 174.712 | 151.7343 | 0.002233267 | 0.07287077 | 0 | 0 | 0
11498 | 488163.3 | 2011-02-23 06:33 | 60.0302 | 1 | 47 | 0 | 3.530753 | 43.14942 | 43.26936 | 174.712 | 151.7343 | 0.001003361 | 0.07287077 | 0 | 0 | 0
11499 | 488193.3 | 2011-02-23 06:33 | 90.04531 | 1 | 47 | 0 | 3.558912 | 43.14942 | 43.26936 | 174.712 | 151.7343 | 0.0005825997 | 0.07287077 | 0 | 0 | 0
11500 | 488223.3 | 2011-02-23 06:34 | 120.0136 | 1 | 47 | 0 | 3.576713 | 43.14942 | 43.26936 | 174.712 | 151.7343 | 0.0003560066 | 0.07287077 | 0 | 0 | 0
11501 | 488253.3 | 2011-02-23 06:34 | 30.01526 | 2 | 47 | 0.6747088 | 3.737249 | 43.15505 | 43.26936 | 174.7329 | 151.7343 | 0.00103569 | 0.07287077 | 0 | 0 | 0
11502 | 488283.3 | 2011-02-23 06:35 | 60.03022 | 2 | 47 | 0.6747088 | 3.766379 | 43.16067 | 43.26936 | 174.754 | 151.7343 | 0.0006149769 | 0.07287077 | 0 | 0 | 0
11503 | 488313.3 | 2011-02-23 06:35 | 90.04536 | 2 | 47 | 0.6747088 | 3.785151 | 43.1663 | 43.26936 | 174.7752 | 151.7343 | 0.0003560543 | 0.07287077 | 0 | 0 | 0
11504 | 488343.3 | 2011-02-23 06:36 | 120.0604 | 2 | 47 | 0.6747088 | 3.79826 | 43.17192 | 43.26936 | 174.7966 | 151.7343 | 0.0002589226 | 0.07287077 | 0 | 0 | 0
11505 | 488373.3 | 2011-02-23 06:36 | 150.0759 | 2 | 47 | 0.6748903 | 3.80797 | 43.17755 | 43.26936 | 174.818 | 151.7343 | 0.0002589226 | 0.07287077 | 0 | 0 | 0
11506 | 488403.4 | 2011-02-23 06:37 | 180.0906 | 2 | 47 | 0.6747088 | 3.816061 | 43.18317 | 43.26936 | 174.8394 | 151.7343 | 0.0001941681 | 0.07287077 | 0 | 0 | 0
11507 | 488433.4 | 2011-02-23 06:37 | 210.1059 | 2 | 47 | 0.6748903 | 3.823344 | 43.1888 | 43.26936 | 174.8609 | 151.7343 | 0.0001942158 | 0.07287077 | 0 | 0 | 0
11508 | 488463.4 | 2011-02-23 06:38 | 240.1209 | 2 | 47 | 0.6748903 | 3.829978 | 43.19443 | 43.26936 | 174.8824 | 151.7343 | 0.0001941681 | 0.07287077 | 0 | 0 | 0
11509 | 488493.4 | 2011-02-23 06:38 | 270.1361 | 2 | 47 | 0.6747088 | 3.83629 | 43.20005 | 43.26936 | 174.904 | 151.7343 | 0.0001618385 | 0.07287077 | 0 | 0 | 0
11510 | 488523.4 | 2011-02-23 06:39 | 300.1511 | 2 | 47 | 0.6750719 | 3.842116 | 43.20568 | 43.26936 | 174.9256 | 151.7343 | 0.0001618385 | 0.07287077 | 0 | 0 | 0
11511 | 488553.4 | 2011-02-23 06:39 | 330.1662 | 2 | 47 | 0.6745273 | 3.84778 | 43.21131 | 43.26936 | 174.9472 | 151.7343 | 9.713173e-05 | 0.07287077 | 0 | 0 | 0
11512 | 488583.4 | 2011-02-23 06:40 | 360.1813 | 2 | 47 | 0.6748903 | 3.853282 | 43.21693 | 43.26936 | 174.9689 | 151.7343 | 9.713173e-05 | 0.07287077 | 0 | 0 | 0
11513 | 488613.5 | 2011-02-23 06:40 | 390.1965 | 2 | 47 | 0.6747088 | 3.858946 | 43.22256 | 43.26936 | 174.9906 | 151.7343 | 0.0001942158 | 0.07287077 | 0 | 0 | 0
11514 | 488643.5 | 2011-02-23 06:41 | 420.2115 | 2 | 47 | 0.6748903 | 3.863801 | 43.22818 | 43.26936 | 175.0123 | 151.7343 | 0.000129509 | 0.07287077 | 0 | 0 | 0
11515 | 488673.5 | 2011-02-23 06:41 | 450.2269 | 2 | 47 | 0.6748903 | 3.868656 | 43.23381 | 43.26936 | 175.0341 | 151.7343 | 0.0001294613 | 0.07287077 | 0 | 0 | 0
11516 | 488703.5 | 2011-02-23 06:42 | 480.2418 | 2 | 47 | 0.6748903 | 3.873511 | 43.23944 | 43.26936 | 175.0559 | 151.7343 | 0.0001618385 | 0.07287077 | 0 | 0 | 0
11517 | 488733.5 | 2011-02-23 06:42 | 510.2569 | 2 | 47 | 0.6748903 | 3.87788 | 43.24506 | 43.26936 | 175.0777 | 151.7343 | 6.47068e-05 | 0.07287077 | 0 | 0 | 0
11518 | 488763.5 | 2011-02-23 06:43 | 540.272 | 2 | 47 | 0.6747088 | 3.882412 | 43.25069 | 43.26936 | 175.0995 | 151.7343 | 9.708405e-05 | 0.07287077 | 0 | 0 | 0
11519 | 488793.6 | 2011-02-23 06:43 | 570.2871 | 2 | 47 | 0.6748903 | 3.886943 | 43.25632 | 43.26936 | 175.1214 | 151.7343 | 0.0001618385 | 0.07287077 | 0 | 0 | 0
11520 | 488823.6 | 2011-02-23 06:44 | 600.3023 | 2 | 47 | 0.6748903 | 3.890989 | 43.26194 | 43.26936 | 175.1432 | 151.7343 | 9.708405e-05 | 0.07287077 | 0 | 0 | 0
11521 | 488853.6 | 2011-02-23 06:44 | 630.3173 | 2 | 47 | 0.6748903 | 3.894873 | 43.26757 | 43.26936 | 175.1651 | 151.7343 | 6.475449e-05 | 0.07287077 | 0 | 0 | 0
11522 | 488883.6 | 2011-02-23 06:45 | 660.3324 | 2 | 47 | 0.6748903 | 3.898918 | 43.2732 | 43.26936 | 175.1871 | 151.7343 | 6.47068e-05 | 0.07287077 | 0 | 0 | 0
11523 | 488913.6 | 2011-02-23 06:45 | 690.3475 | 2 | 47 | 0.6747088 | 3.902802 | 43.27882 | 43.26936 | 175.209 | 151.7343 | 6.475449e-05 | 0.07287077 | 0 | 0 | 0
11524 | 488943.6 | 2011-02-23 06:46 | 720.3626 | 2 | 47 | 0.6748903 | 3.906524 | 43.28445 | 43.26936 | 175.231 | 151.7343 | 6.47068e-05 | 0.07287077 | 0 | 0 | 0
11525 | 488973.6 | 2011-02-23 06:46 | 750.3777 | 2 | 47 | 0.6748903 | 3.910247 | 43.29007 | 43.26936 | 175.253 | 151.7343 | 9.708405e-05 | 0.07287077 | 0 | 0 | 0
11526 | 489003.7 | 2011-02-23 06:47 | 780.3928 | 2 | 47 | 0.6747088 | 3.913645 | 43.2957 | 43.26936 | 175.275 | 151.7343 | 9.708405e-05 | 0.07287077 | 0 | 0 | 0
11527 | 489033.7 | 2011-02-23 06:47 | 810.4079 | 2 | 47 | 0.6747088 | 3.916882 | 43.30133 | 43.26936 | 175.297 | 151.7343 | 6.47068e-05 | 0.07287077 | 0 | 0 | 0
11528 | 489063.7 | 2011-02-23 06:48 | 840.4231 | 2 | 47 | 0.6748903 | 3.920118 | 43.30695 | 43.26936 | 175.3191 | 151.7343 | 9.713173e-05 | 0.07287077 | 0 | 0 | 0
11529 | 489093.7 | 2011-02-23 06:48 | 870.4382 | 2 | 47 | 0.6748903 | 3.923355 | 43.31258 | 43.26936 | 175.3411 | 151.7343 | 6.475449e-05 | 0.07287077 | 0 | 0 | 0
11530 | 489123.7 | 2011-02-23 06:49 | 900.4533 | 2 | 47 | 0.6748903 | 3.926268 | 43.31821 | 43.26936 | 175.3632 | 151.7343 | 0.0001294613 | 0.07287077 | 0 | 0 | 0
11531 | 489153.7 | 2011-02-23 06:49 | 930.4684 | 2 | 47 | 0.6748903 | 3.929181 | 43.32383 | 43.26936 | 175.3853 | 151.7343 | 6.475449e-05 | 0.07287077 | 0 | 0 | 0
11532 | 489183.7 | 2011-02-23 06:50 | 960.4835 | 2 | 47 | 0.6747088 | 3.931932 | 43.32946 | 43.26936 | 175.4074 | 151.7343 | 3.237724e-05 | 0.07287077 | 0 | 0 | 0
11533 | 489213.8 | 2011-02-23 06:50 | 990.4987 | 2 | 47 | 0.6748903 | 3.934845 | 43.33509 | 43.26936 | 175.4295 | 151.7343 | 9.708405e-05 | 0.07287077 | 0 | 0 | 0
11534 | 489243.8 | 2011-02-23 06:51 | 1020.514 | 2 | 47 | 0.6748903 | 3.937596 | 43.34071 | 43.26936 | 175.4517 | 151.7343 | 6.475449e-05 | 0.07287077 | 0 | 0 | 0
11535 | 489273.8 | 2011-02-23 06:51 | 1050.529 | 2 | 47 | 0.6747088 | 3.940185 | 43.34634 | 43.26936 | 175.4739 | 151.7343 | 6.475449e-05 | 0.07287077 | 0 | 0 | 0
11536 | 489303.8 | 2011-02-23 06:52 | 1080.544 | 2 | 47 | 0.6745273 | 3.943098 | 43.35197 | 43.26936 | 175.496 | 151.7343 | 9.713173e-05 | 0.07287077 | 0 | 0 | 0
11537 | 489333.8 | 2011-02-23 06:52 | 1110.559 | 2 | 47 | 0.6748903 | 3.945688 | 43.35759 | 43.26936 | 175.5182 | 151.7343 | 9.708405e-05 | 0.07287077 | 0 | 0 | 0
11538 | 489363.8 | 2011-02-23 06:53 | 1140.56 | 2 | 47 | 0.6747088 | 3.948277 | 43.36322 | 43.26936 | 175.5404 | 151.7343 | 6.47068e-05 | 0.07287077 | 0 | 0 | 0
11539 | 489393.8 | 2011-02-23 06:53 | 1170.574 | 2 | 47 | 0.6747088 | 3.951028 | 43.36884 | 43.26936 | 175.5626 | 151.7343 | 9.708405e-05 | 0.07287077 | 0 | 0 | 0
11540 | 489423.9 | 2011-02-23 06:54 | 1200.589 | 2 | 47 | 0.6748903 | 3.953779 | 43.37447 | 43.26936 | 175.5849 | 151.7343 | 6.47068e-05 | 0.07287077 | 0 | 0 | 0
11541 | 489453.9 | 2011-02-23 06:54 | 1230.604 | 2 | 47 | 0.6748903 | 3.956368 | 43.38009 | 43.26936 | 175.6071 | 151.7343 | 0.000129509 | 0.07287077 | 0 | 0 | 0
11542 | 489483.9 | 2011-02-23 06:55 | 1260.622 | 2 | 47 | 0.6748903 | 3.95912 | 43.38572 | 43.26936 | 175.6294 | 151.7343 | 0.0001294613 | 0.07287077 | 0 | 0 | 0
11543 | 489513.9 | 2011-02-23 06:55 | 1290.634 | 2 | 47 | 0.6748903 | 3.961547 | 43.39135 | 43.26936 | 175.6517 | 151.7343 | 3.237724e-05 | 0.07287077 | 0 | 0 | 0
11544 | 489543.9 | 2011-02-23 06:56 | 1320.649 | 2 | 47 | 0.6747088 | 3.964298 | 43.39697 | 43.26936 | 175.674 | 151.7343 | 6.47068e-05 | 0.07287077 | 0 | 0 | 0
11545 | 489573.9 | 2011-02-23 06:56 | 1350.664 | 2 | 47 | 0.6747088 | 3.966887 | 43.4026 | 43.26936 | 175.6963 | 151.7343 | 6.47068e-05 | 0.07287077 | 0 | 0 | 0
11546 | 489603.9 | 2011-02-23 06:57 | 1380.68 | 2 | 47 | 0.6750719 | 3.9698 | 43.40823 | 43.26936 | 175.7186 | 151.7343 | 0.0001294613 | 0.07287077 | 0 | 0 | 0
11547 | 489634 | 2011-02-23 06:57 | 1410.695 | 2 | 47 | 0.6747088 | 3.97239 | 43.41385 | 43.26936 | 175.741 | 151.7343 | 9.713173e-05 | 0.07287077 | 0 | 0 | 0
11548 | 489664 | 2011-02-23 06:58 | 1440.71 | 2 | 47 | 0.6748903 | 3.974979 | 43.41948 | 43.26936 | 175.7633 | 151.7343 | 6.475449e-05 | 0.07287077 | 0 | 0 | 0
11549 | 489694 | 2011-02-23 06:58 | 1470.725 | 2 | 47 | 0.6747088 | 3.977568 | 43.42511 | 43.26936 | 175.7857 | 151.7343 | 6.47068e-05 | 0.07287077 | 0 | 0 | 0
11550 | 489724 | 2011-02-23 06:59 | 1500.74 | 2 | 47 | 0.6745273 | 3.980157 | 43.43073 | 43.26936 | 175.8081 | 151.7343 | 3.232956e-05 | 0.07287077 | 0 | 0 | 0
11551 | 489754 | 2011-02-23 06:59 | 1530.755 | 2 | 47 | 0.6747088 | 3.982908 | 43.43636 | 43.26936 | 175.8305 | 151.7343 | 9.708405e-05 | 0.07287077 | 0 | 0 | 0
11552 | 489784 | 2011-02-23 07:00 | 1560.77 | 2 | 47 | 0.6747088 | 3.985498 | 43.44198 | 43.26936 | 175.8529 | 151.7343 | 6.475449e-05 | 0.07287077 | 0 | 0 | 0
11553 | 489814 | 2011-02-23 07:00 | 1590.785 | 2 | 47 | 0.6747088 | 3.988087 | 43.44761 | 43.26936 | 175.8753 | 151.7343 | 3.237724e-05 | 0.07287077 | 0 | 0 | 0
11554 | 489844.1 | 2011-02-23 07:01 | 1620.8 | 2 | 47 | 0.6748903 | 3.990838 | 43.45324 | 43.26936 | 175.8978 | 151.7343 | 9.708405e-05 | 0.07287077 | 0 | 0 | 0
11555 | 489874.1 | 2011-02-23 07:01 | 1650.815 | 2 | 47 | 0.6747088 | 3.993428 | 43.45886 | 43.26936 | 175.9202 | 151.7343 | 6.47068e-05 | 0.07287077 | 0 | 0 | 0
11556 | 489904.1 | 2011-02-23 07:02 | 1680.831 | 2 | 47 | 0.6748903 | 3.996017 | 43.46449 | 43.26936 | 175.9427 | 151.7343 | 3.237724e-05 | 0.07287077 | 0 | 0 | 0
11557 | 489934.1 | 2011-02-23 07:02 | 1710.846 | 2 | 47 | 0.6747088 | 3.998606 | 43.47012 | 43.26936 | 175.9652 | 151.7343 | 9.708405e-05 | 0.07287077 | 0 | 0 | 0
11558 | 489964.1 | 2011-02-23 07:03 | 1740.861 | 2 | 47 | 0.6747088 | 4.001195 | 43.47574 | 43.26936 | 175.9877 | 151.7343 | 6.475449e-05 | 0.07287077 | 0 | 0 | 0
11559 | 489994.1 | 2011-02-23 07:03 | 1770.876 | 2 | 47 | 0.6745273 | 4.003623 | 43.48137 | 43.26936 | 176.0102 | 151.7343 | 3.242493e-05 | 0.07287077 | 0 | 0 | 0
11560 | 490024.2 | 2011-02-23 07:04 | 1800.891 | 2 | 47 | 0.6748903 | 4.006536 | 43.487 | 43.26936 | 176.0328 | 151.7343 | 9.708405e-05 | 0.07287077 | 0 | 0 | 0
11561 | 490054.2 | 2011-02-23 07:04 | 1830.906 | 2 | 47 | 0.6747088 | 4.008963 | 43.49262 | 43.26936 | 176.0553 | 151.7343 | 9.708405e-05 | 0.07287077 | 0 | 0 | 0
11562 | 490084.2 | 2011-02-23 07:05 | 1860.921 | 2 | 47 | 0.6747088 | 4.011553 | 43.49825 | 43.26936 | 176.0779 | 151.7343 | 6.475449e-05 | 0.07287077 | 0 | 0 | 0
11563 | 490114.2 | 2011-02-23 07:05 | 1890.936 | 2 | 47 | 0.6748903 | 4.014304 | 43.50387 | 43.26936 | 176.1005 | 151.7343 | 9.708405e-05 | 0.07287077 | 0 | 0 | 0
11564 | 490144.2 | 2011-02-23 07:06 | 1920.951 | 2 | 47 | 0.6748903 | 4.016893 | 43.5095 | 43.26936 | 176.123 | 151.7343 | 9.708405e-05 | 0.07287077 | 0 | 0 | 0
11565 | 490174.2 | 2011-02-23 07:06 | 1950.966 | 2 | 47 | 0.6748903 | 4.019482 | 43.51513 | 43.26936 | 176.1457 | 151.7343 | 9.708405e-05 | 0.07287077 | 0 | 0 | 0
11566 | 490204.2 | 2011-02-23 07:07 | 1980.982 | 2 | 47 | 0.6747088 | 4.022072 | 43.52075 | 43.26936 | 176.1683 | 151.7343 | 6.475449e-05 | 0.07287077 | 0 | 0 | 0
11567 | 490234.3 | 2011-02-23 07:07 | 2010.997 | 2 | 47 | 0.6750719 | 4.024823 | 43.52638 | 43.26936 | 176.1909 | 151.7343 | 9.708405e-05 | 0.07287077 | 0 | 0 | 0
11568 | 490264.3 | 2011-02-23 07:08 | 2041.012 | 2 | 47 | 0.6750719 | 4.027574 | 43.53201 | 43.26936 | 176.2136 | 151.7343 | 0.000129509 | 0.07287077 | 0 | 0 | 0
11569 | 490294.3 | 2011-02-23 07:08 | 2071.027 | 2 | 47 | 0.6748903 | 4.030163 | 43.53764 | 43.26936 | 176.2362 | 151.7343 | 9.708405e-05 | 0.07287077 | 0 | 0 | 0
11570 | 490324.3 | 2011-02-23 07:09 | 2101.042 | 2 | 47 | 0.6748903 | 4.032753 | 43.54326 | 43.26936 | 176.2589 | 151.7343 | 6.475449e-05 | 0.07287077 | 0 | 0 | 0
11571 | 490354.3 | 2011-02-23 07:09 | 2131.057 | 2 | 47 | 0.6747088 | 4.035342 | 43.54889 | 43.26936 | 176.2816 | 151.7343 | 3.232956e-05 | 0.07287077 | 0 | 0 | 0
11572 | 490384.3 | 2011-02-23 07:10 | 2161.072 | 2 | 47 | 0.6748903 | 4.037931 | 43.55452 | 43.26936 | 176.3043 | 151.7343 | 3.232956e-05 | 0.07287077 | 0 | 0 | 0
11573 | 490414.4 | 2011-02-23 07:10 | 2191.087 | 2 | 47 | 0.6748903 | 4.040844 | 43.56014 | 43.26936 | 176.3271 | 151.7343 | 6.475449e-05 | 0.07287077 | 0 | 0 | 0
11574 | 490444.4 | 2011-02-23 07:11 | 2221.102 | 2 | 47 | 0.6747088 | 4.043595 | 43.56577 | 43.26936 | 176.3498 | 151.7343 | 9.717941e-05 | 0.07287077 | 0 | 0 | 0
11575 | 490474.4 | 2011-02-23 07:11 | 2251.118 | 2 | 47 | 0.6750719 | 4.046508 | 43.5714 | 43.26936 | 176.3726 | 151.7343 | 9.717941e-05 | 0.07287077 | 0 | 0 | 0
11576 | 490504.4 | 2011-02-23 07:12 | 2281.133 | 2 | 47 | 0.6745273 | 4.049098 | 43.57702 | 43.26936 | 176.3953 | 151.7343 | 6.475449e-05 | 0.07287077 | 0 | 0 | 0
11577 | 490534.4 | 2011-02-23 07:12 | 2311.148 | 2 | 47 | 0.6747088 | 4.051848 | 43.58265 | 43.26936 | 176.4181 | 151.7343 | 6.475449e-05 | 0.07287077 | 0 | 0 | 0
11578 | 490564.4 | 2011-02-23 07:13 | 2341.163 | 2 | 47 | 0.6747088 | 4.054761 | 43.58828 | 43.26936 | 176.4409 | 151.7343 | 9.708405e-05 | 0.07287077 | 0 | 0 | 0
11579 | 490594.4 | 2011-02-23 07:13 | 2371.178 | 2 | 47 | 0.6748903 | 4.057674 | 43.5939 | 43.26936 | 176.4638 | 151.7343 | 9.708405e-05 | 0.07287077 | 0 | 0 | 0
11580 | 490624.5 | 2011-02-23 07:14 | 2401.193 | 2 | 47 | 0.6748903 | 4.060426 | 43.59953 | 43.26936 | 176.4866 | 151.7343 | 6.475449e-05 | 0.07287077 | 0 | 0 | 0
11581 | 490654.5 | 2011-02-23 07:14 | 2431.208 | 2 | 47 | 0.6748903 | 4.063338 | 43.60516 | 43.26936 | 176.5095 | 151.7343 | 9.708405e-05 | 0.07287077 | 0 | 0 | 0
11582 | 490684.5 | 2011-02-23 07:15 | 2461.223 | 2 | 47 | 0.6748903 | 4.066413 | 43.61078 | 43.26936 | 176.5323 | 151.7343 | 9.708405e-05 | 0.07287077 | 0 | 0 | 0
11583 | 490714.5 | 2011-02-23 07:15 | 2491.238 | 2 | 47 | 0.6747088 | 4.069326 | 43.61641 | 43.26936 | 176.5552 | 151.7343 | 6.475449e-05 | 0.07287077 | 0 | 0 | 0
11584 | 490744.5 | 2011-02-23 07:16 | 2521.254 | 2 | 47 | 0.6750719 | 4.072563 | 43.62203 | 43.26936 | 176.5781 | 151.7343 | 0.0001618385 | 0.07287077 | 0 | 0 | 0
11585 | 490774.5 | 2011-02-23 07:16 | 2551.269 | 2 | 47 | 0.6748903 | 4.075476 | 43.62766 | 43.26936 | 176.601 | 151.7343 | 9.708405e-05 | 0.07287077 | 0 | 0 | 0
11586 | 490804.5 | 2011-02-23 07:17 | 2581.284 | 2 | 47 | 0.6747088 | 4.078227 | 43.63329 | 43.26936 | 176.624 | 151.7343 | 3.242493e-05 | 0.07287077 | 0 | 0 | 0
11587 | 490834.6 | 2011-02-23 07:17 | 2611.299 | 2 | 47 | 0.6748903 | 4.081463 | 43.63891 | 43.26936 | 176.6469 | 151.7343 | 0.0001618385 | 0.07287077 | 0 | 0 | 0
11588 | 490864.6 | 2011-02-23 07:18 | 2641.314 | 2 | 47 | 0.6747088 | 4.084376 | 43.64454 | 43.26936 | 176.6699 | 151.7343 | 9.708405e-05 | 0.07287077 | 0 | 0 | 0
11589 | 490894.6 | 2011-02-23 07:18 | 2671.329 | 2 | 47 | 0.6748903 | 4.087613 | 43.65017 | 43.26936 | 176.6929 | 151.7343 | 6.475449e-05 | 0.07287077 | 0 | 0 | 0
11590 | 490924.6 | 2011-02-23 07:19 | 2701.344 | 2 | 47 | 0.6747088 | 4.090688 | 43.65579 | 43.26936 | 176.7159 | 151.7343 | 9.708405e-05 | 0.07287077 | 0 | 0 | 0
11591 | 490954.6 | 2011-02-23 07:19 | 2731.359 | 2 | 47 | 0.6748903 | 4.093925 | 43.66142 | 43.26936 | 176.7389 | 151.7343 | 9.708405e-05 | 0.07287077 | 0 | 0 | 0
11592 | 490984.6 | 2011-02-23 07:20 | 2761.374 | 2 | 47 | 0.6747088 | 4.097161 | 43.66704 | 43.26936 | 176.762 | 151.7343 | 6.475449e-05 | 0.07287077 | 0 | 0 | 0
11593 | 491014.7 | 2011-02-23 07:20 | 2791.39 | 2 | 47 | 0.6747088 | 4.100398 | 43.67267 | 43.26936 | 176.785 | 151.7343 | 9.708405e-05 | 0.07287077 | 0 | 0 | 0
11594 | 491044.7 | 2011-02-23 07:21 | 2821.405 | 2 | 47 | 0.6747088 | 4.103796 | 43.6783 | 43.26936 | 176.8081 | 151.7343 | 9.708405e-05 | 0.07287077 | 0 | 0 | 0
11595 | 491074.7 | 2011-02-23 07:21 | 2851.42 | 2 | 47 | 0.6747088 | 4.106871 | 43.68392 | 43.26936 | 176.8312 | 151.7343 | 6.475449e-05 | 0.07287077 | 0 | 0 | 0
11596 | 491104.7 | 2011-02-23 07:22 | 2881.435 | 2 | 47 | 0.6748903 | 4.110431 | 43.68955 | 43.26936 | 176.8543 | 151.7343 | 0.0001294136 | 0.07287077 | 0 | 0 | 0
11597 | 491134.7 | 2011-02-23 07:22 | 2911.45 | 2 | 47 | 0.6750719 | 4.113668 | 43.69518 | 43.26936 | 176.8775 | 151.7343 | 3.242493e-05 | 0.07287077 | 0 | 0 | 0
11598 | 491164.7 | 2011-02-23 07:23 | 2941.465 | 2 | 47 | 0.6748903 | 4.117066 | 43.7008 | 43.26936 | 176.9006 | 151.7343 | 6.475449e-05 | 0.07287077 | 0 | 0 | 0
11599 | 491194.7 | 2011-02-23 07:23 | 2971.48 | 2 | 47 | 0.6748903 | 4.120626 | 43.70643 | 43.26936 | 176.9238 | 151.7343 | 9.708405e-05 | 0.07287077 | 0 | 0 | 0
11600 | 491224.8 | 2011-02-23 07:24 | 3001.495 | 2 | 47 | 0.6747088 | 4.124025 | 43.71205 | 43.26936 | 176.947 | 151.7343 | 9.708405e-05 | 0.07287077 | 0 | 0 | 0
11601 | 491254.8 | 2011-02-23 07:24 | 3031.511 | 2 | 47 | 0.6747088 | 4.127423 | 43.71768 | 43.26936 | 176.9702 | 151.7343 | 6.465912e-05 | 0.07287077 | 0 | 0 | 0
11602 | 491284.8 | 2011-02-23 07:25 | 3061.526 | 2 | 47 | 0.6750719 | 4.131145 | 43.72331 | 43.26936 | 176.9934 | 151.7343 | 9.708405e-05 | 0.07287077 | 0 | 0 | 0
11603 | 491314.8 | 2011-02-23 07:25 | 3091.541 | 2 | 47 | 0.6748903 | 4.134544 | 43.72893 | 43.26936 | 177.0167 | 151.7343 | 9.708405e-05 | 0.07287077 | 0 | 0 | 0
11604 | 491344.8 | 2011-02-23 07:26 | 3121.556 | 2 | 47 | 0.6747088 | 4.138104 | 43.73456 | 43.26936 | 177.0399 | 151.7343 | 6.475449e-05 | 0.07287077 | 0 | 0 | 0
11605 | 491374.8 | 2011-02-23 07:26 | 3151.571 | 2 | 47 | 0.6748903 | 4.141827 | 43.74019 | 43.26936 | 177.0632 | 151.7343 | 9.717941e-05 | 0.07287077 | 0 | 0 | 0
11606 | 491404.9 | 2011-02-23 07:27 | 3181.589 | 2 | 47 | 0.6748903 | 4.145548 | 43.74581 | 43.26936 | 177.0866 | 151.7343 | 9.708405e-05 | 0.07287077 | 0 | 0 | 0
11607 | 491434.9 | 2011-02-23 07:27 | 3211.601 | 2 | 47 | 0.6747088 | 4.149271 | 43.75144 | 43.26936 | 177.1099 | 151.7343 | 9.708405e-05 | 0.07287077 | 0 | 0 | 0
11608 | 491464.9 | 2011-02-23 07:28 | 3241.616 | 2 | 47 | 0.6748903 | 4.153154 | 43.75707 | 43.26936 | 177.1332 | 151.7343 | 0.0001618385 | 0.07287077 | 0 | 0 | 0
11609 | 491494.9 | 2011-02-23 07:28 | 3271.631 | 2 | 47 | 0.6747088 | 4.156715 | 43.76269 | 43.26936 | 177.1566 | 151.7343 | 9.708405e-05 | 0.07287077 | 0 | 0 | 0
11610 | 491524.9 | 2011-02-23 07:29 | 3301.647 | 2 | 47 | 0.6747088 | 4.160437 | 43.76832 | 43.26936 | 177.18 | 151.7343 | 6.475449e-05 | 0.07287077 | 0 | 0 | 0
11611 | 491554.9 | 2011-02-23 07:29 | 3331.662 | 2 | 47 | 0.6747088 | 4.164321 | 43.77394 | 43.26936 | 177.2034 | 151.7343 | 9.708405e-05 | 0.07287077 | 0 | 0 | 0
11612 | 491584.9 | 2011-02-23 07:30 | 3361.677 | 2 | 47 | 0.6747088 | 4.168366 | 43.77957 | 43.26936 | 177.2269 | 151.7343 | 0.0001941681 | 0.07287077 | 0 | 0 | 0
11613 | 491615 | 2011-02-23 07:30 | 3391.692 | 2 | 47 | 0.6748903 | 4.172251 | 43.7852 | 43.26936 | 177.2503 | 151.7343 | 0.000129509 | 0.07287077 | 0 | 0 | 0
11614 | 491645 | 2011-02-23 07:31 | 3421.707 | 2 | 47 | 0.6748903 | 4.176135 | 43.79082 | 43.26936 | 177.2738 | 151.7343 | 9.708405e-05 | 0.07287077 | 0 | 0 | 0
11615 | 491675 | 2011-02-23 07:31 | 3451.722 | 2 | 47 | 0.6747088 | 4.180018 | 43.79645 | 43.26936 | 177.2973 | 151.7343 | 6.475449e-05 | 0.07287077 | 0 | 0 | 0
11616 | 491705 | 2011-02-23 07:32 | 3481.737 | 2 | 47 | 0.6748903 | 4.184064 | 43.80208 | 43.26936 | 177.3209 | 151.7343 | 0.000129509 | 0.07287077 | 0 | 0 | 0
11617 | 491735 | 2011-02-23 07:32 | 3511.752 | 2 | 47 | 0.6748903 | 4.18811 | 43.8077 | 43.26936 | 177.3444 | 151.7343 | 0.0001294136 | 0.07287077 | 0 | 0 | 0
11618 | 491765 | 2011-02-23 07:33 | 3541.767 | 2 | 47 | 0.6748903 | 4.192317 | 43.81333 | 43.26936 | 177.368 | 151.7343 | 0.0001294136 | 0.07287077 | 0 | 0 | 0
11619 | 491795 | 2011-02-23 07:33 | 3571.782 | 2 | 47 | 0.6745273 | 4.196201 | 43.81895 | 43.26936 | 177.3916 | 151.7343 | 9.708405e-05 | 0.07287077 | 0 | 0 | 0
11620 | 491852.1 | 2011-02-23 07:34 | 30.01525 | 3 | 47 | 0 | 4.075799 | 43.82402 | 43.26936 | 177.4128 | 151.7343 | -0.0005178452 | 0.07287077 | 0 | 0 | 0
11621 | 491882.1 | 2011-02-23 07:35 | 60.03022 | 3 | 47 | 0 | 4.06172 | 43.82402 | 43.26936 | 177.4128 | 151.7343 | -0.0002912521 | 0.07287077 | 0 | 0 | 0
11622 | 491912.1 | 2011-02-23 07:35 | 90.04535 | 3 | 47 | 0 | 4.053305 | 43.82402 | 43.26936 | 177.4128 | 151.7343 | -0.0001294136 | 0.07287077 | 0 | 0 | 0
11623 | 491942.1 | 2011-02-23 07:36 | 120.0136 | 3 | 47 | 0 | 4.046994 | 43.82402 | 43.26936 | 177.4128 | 151.7343 | -0.0001941681 | 0.07287077 | 0 | 0 | 0
11624 | 491942.1 | 2011-02-23 07:36 | 0.01563106 | 4 | 47 | 1.165764 | 4.199276 | 43.82402 | 43.26936 | 177.4129 | 151.7343 | 0 | 0.07287077 | 0 | 0 | 0
11625 | 491942.7 | 2011-02-23 07:36 | 0.6093945 | 4 | 47 | 1.114571 | 4.199276 | 43.82421 | 43.26936 | 177.4136 | 151.7343 | 0 | 0.07287077 | 0 | 0 | 0
11626 | 491944.6 | 2011-02-23 07:36 | 2.546838 | 4 | 47 | 1.064104 | 4.199114 | 43.82479 | 43.26936 | 177.4161 | 151.7343 | -3.242493e-05 | 0.07287077 | 0 | 0 | 0
11627 | 491947.7 | 2011-02-23 07:36 | 5.593855 | 4 | 47 | 1.014 | 4.199276 | 43.82567 | 43.26936 | 177.4198 | 151.7343 | 0 | 0.07287077 | 0 | 0 | 0
11628 | 491951.7 | 2011-02-23 07:36 | 9.656095 | 4 | 47 | 0.9637143 | 4.199276 | 43.82678 | 43.26936 | 177.4245 | 151.7343 | 0 | 0.07287077 | 0 | 0 | 0
11629 | 491957 | 2011-02-23 07:36 | 14.96886 | 4 | 47 | 0.9136103 | 4.199114 | 43.82817 | 43.26936 | 177.4303 | 151.7343 | 0 | 0.07287077 | 0 | 0 | 0
11630 | 491963.9 | 2011-02-23 07:36 | 21.82778 | 4 | 47 | 0.8635064 | 4.199114 | 43.82986 | 43.26936 | 177.4374 | 151.7343 | -3.242493e-05 | 0.07287077 | 0 | 0 | 0
11631 | 491972.8 | 2011-02-23 07:36 | 30.78082 | 4 | 47 | 0.8134024 | 4.199276 | 43.83194 | 43.26936 | 177.4461 | 151.7343 | 6.475449e-05 | 0.07287077 | 0 | 0 | 0
11632 | 491984.6 | 2011-02-23 07:36 | 42.53146 | 4 | 47 | 0.7631169 | 4.199114 | 43.83451 | 43.26936 | 177.4569 | 151.7343 | 0 | 0.07287077 | 0 | 0 | 0
11633 | 492001.2 | 2011-02-23 07:37 | 59.10836 | 4 | 47 | 0.7130129 | 4.199438 | 43.8379 | 43.26936 | 177.4712 | 151.7343 | 0 | 0.07287077 | 0 | 0 | 0
11634 | 492025.6 | 2011-02-23 07:37 | 83.57676 | 4 | 47 | 0.662909 | 4.199276 | 43.84257 | 43.26936 | 177.4907 | 151.7343 | 0 | 0.07287077 | 0 | 0 | 0
11635 | 492065.1 | 2011-02-23 07:38 | 122.9979 | 4 | 47 | 0.612805 | 4.199276 | 43.84953 | 43.26936 | 177.52 | 151.7343 | 3.242493e-05 | 0.07287077 | 0 | 0 | 0
11636 | 492132.3 | 2011-02-23 07:39 | 190.1999 | 4 | 47 | 0.562701 | 4.199438 | 43.86047 | 43.26936 | 177.5659 | 151.7343 | 3.232956e-05 | 0.07287077 | 0 | 0 | 0
11637 | 492230.2 | 2011-02-23 07:41 | 288.1513 | 4 | 47 | 0.5124156 | 4.199114 | 43.87509 | 43.26936 | 177.6273 | 151.7343 | 0 | 0.07287077 | 0 | 0 | 0
11638 | 492352.7 | 2011-02-23 07:43 | 410.6805 | 4 | 47 | 0.4619485 | 4.199114 | 43.89167 | 43.26936 | 177.6969 | 151.7343 | -3.242493e-05 | 0.07287077 | 0 | 0 | 0
11639 | 492495.5 | 2011-02-23 07:45 | 553.4749 | 4 | 47 | 0.4118446 | 4.199114 | 43.909 | 43.26936 | 177.7697 | 151.7343 | -3.242493e-05 | 0.07287077 | 0 | 0 | 0
11640 | 492661.4 | 2011-02-23 07:48 | 719.3002 | 4 | 47 | 0.3617406 | 4.199276 | 43.92682 | 43.26936 | 177.8445 | 151.7343 | 0 | 0.07287077 | 0 | 0 | 0
11641 | 492859.3 | 2011-02-23 07:51 | 917.2187 | 4 | 47 | 0.3116367 | 4.199114 | 43.94532 | 43.26936 | 177.9222 | 151.7343 | -3.242493e-05 | 0.07287077 | 0 | 0 | 0
11642 | 493099.9 | 2011-02-23 07:55 | 1157.855 | 4 | 47 | 0.2615327 | 4.198953 | 43.96448 | 43.26936 | 178.0027 | 151.7343 | -6.475449e-05 | 0.07287077 | 0 | 0 | 0
11643 | 493412.9 | 2011-02-23 08:00 | 1470.881 | 4 | 47 | 0.2112472 | 4.198953 | 43.98502 | 43.26936 | 178.0889 | 151.7343 | -3.232956e-05 | 0.07287077 | 0 | 0 | 0
11644 | 493835.1 | 2011-02-23 08:07 | 1892.999 | 4 | 47 | 0.1611432 | 4.199114 | 44.00677 | 43.26936 | 178.1802 | 151.7343 | 0 | 0.07287077 | 0 | 0 | 0
11645 | 494470.7 | 2011-02-23 08:18 | 2528.613 | 4 | 47 | 0.1106762 | 4.198953 | 44.03055 | 43.26936 | 178.2801 | 151.7343 | -3.232956e-05 | 0.07287077 | 0 | 0 | 0
11646 | 495670.9 | 2011-02-23 08:38 | 3728.889 | 4 | 47 | 0.06057224 | 4.198953 | 44.05825 | 43.26936 | 178.3964 | 151.7343 | -3.232956e-05 | 0.07287077 | 0 | 0 | 0
11647 | 496129.3 | 2011-02-23 08:46 | 4187.272 | 4 | 47 | 0.04986161 | 4.199114 | 44.06536 | 43.26936 | 178.4263 | 151.7343 | -3.242493e-05 | 0.07287077 | 0 | 0 | 0
11648 | 496189.3 | 2011-02-23 08:46 | 60.01487 | 5 | 47 | 0 | 4.187787 | 44.06536 | 43.26936 | 178.4263 | 151.7343 | -3.232956e-05 | 0.07287077 | 0 | 0 | 0
11649 | 496189.5 | 2011-02-23 08:47 | 0.1875774 | 6 | 47 | 0.0001207191 | 4.18811 | 44.06536 | 43.26936 | 178.4263 | 151.7343 | 0 | 0.1117352 | 0 | 0 | 0
11650 | 496194.4 | 2011-02-23 08:47 | 5.015746 | 6 | 47 | 0.003751441 | 4.188272 | 44.06536 | 43.26936 | 178.4263 | 151.7343 | -3.232956e-05 | 0.1117352 | 0 | 0 | 0
11651 | 496194.4 | 2011-02-23 08:47 | 2.551358771e-06 | 7 | 47 | -1.347785 | 4.033076 | 44.06536 | 43.26936 | 178.4263 | 151.7343 | 0 | 0.1117352 | 0 | 0 | 0
11652 | 496196.4 | 2011-02-23 08:47 | 1.999967 | 7 | 47 | -1.3496 | 3.982908 | 44.06536 | 43.27011 | 178.4263 | 151.7373 | -0.01003356 | 0.1117352 | 0 | 0 | 0
11653 | 496218.8 | 2011-02-23 08:47 | 24.40582 | 7 | 47 | -1.349782 | 3.932903 | 44.06536 | 43.27851 | 178.4263 | 151.7705 | -0.001359367 | 0.1117352 | 0 | 0 | 0
11654 | 496248.8 | 2011-02-23 08:48 | 54.42128 | 7 | 47 | -1.3496 | 3.892931 | 44.06536 | 43.28976 | 178.4263 | 151.8145 | -0.000906229 | 0.1117352 | 0 | 0 | 0
11655 | 496278.8 | 2011-02-23 08:48 | 84.43604 | 7 | 47 | -1.3496 | 3.863316 | 44.06536 | 43.30101 | 178.4263 | 151.8581 | -0.0006796837 | 0.1117352 | 0 | 0 | 0
11656 | 496308.8 | 2011-02-23 08:49 | 114.4512 | 7 | 47 | -1.349782 | 3.839688 | 44.06536 | 43.31227 | 178.4263 | 151.9015 | -0.0005825997 | 0.1117352 | 0 | 0 | 0
11657 | 496338.8 | 2011-02-23 08:49 | 144.4663 | 7 | 47 | -1.3496 | 3.820107 | 44.06536 | 43.32352 | 178.4263 | 151.9445 | -0.0004855156 | 0.1117352 | 0 | 0 | 0
11658 | 496368.8 | 2011-02-23 08:50 | 174.4814 | 7 | 47 | -1.349782 | 3.802953 | 44.06536 | 43.33477 | 178.4263 | 151.9874 | -0.0004855156 | 0.1117352 | 0 | 0 | 0
11659 | 496398.9 | 2011-02-23 08:50 | 204.4965 | 7 | 47 | -1.3496 | 3.788064 | 44.06536 | 43.34602 | 178.4263 | 152.0301 | -0.0003560543 | 0.1117352 | 0 | 0 | 0
11660 | 496428.9 | 2011-02-23 08:50 | 234.5116 | 7 | 47 | -1.349782 | 3.774147 | 44.06536 | 43.35727 | 178.4263 | 152.0727 | -0.0003560543 | 0.1117352 | 0 | 0 | 0
11661 | 496458.9 | 2011-02-23 08:51 | 264.5267 | 7 | 47 | -1.349419 | 3.761362 | 44.06536 | 43.36853 | 178.4263 | 152.1151 | -0.0003236294 | 0.1117352 | 0 | 0 | 0
11662 | 496488.9 | 2011-02-23 08:52 | 294.5418 | 7 | 47 | -1.349782 | 3.749387 | 44.06536 | 43.37978 | 178.4263 | 152.1573 | -0.0003236771 | 0.1117352 | 0 | 0 | 0
11663 | 496518.9 | 2011-02-23 08:52 | 324.5569 | 7 | 47 | -1.3496 | 3.738059 | 44.06536 | 43.39103 | 178.4263 | 152.1995 | -0.0003236771 | 0.1117352 | 0 | 0 | 0
11664 | 496548.9 | 2011-02-23 08:52 | 354.572 | 7 | 47 | -1.349782 | 3.727216 | 44.06536 | 43.40228 | 178.4263 | 152.2415 | -0.0002912998 | 0.1117352 | 0 | 0 | 0
11665 | 496579 | 2011-02-23 08:53 | 384.5871 | 7 | 47 | -1.3496 | 3.716859 | 44.06536 | 43.41354 | 178.4263 | 152.2833 | -0.0002912998 | 0.1117352 | 0 | 0 | 0
11666 | 496609 | 2011-02-23 08:54 | 414.6023 | 7 | 47 | -1.349419 | 3.706825 | 44.06536 | 43.42479 | 178.4263 | 152.3251 | -0.0002912998 | 0.1117352 | 0 | 0 | 0
11667 | 496639 | 2011-02-23 08:54 | 444.6173 | 7 | 47 | -1.3496 | 3.696954 | 44.06536 | 43.43604 | 178.4263 | 152.3668 | -0.0002912998 | 0.1117352 | 0 | 0 | 0
11668 | 496669 | 2011-02-23 08:54 | 474.6325 | 7 | 47 | -1.3496 | 3.687406 | 44.06536 | 43.44729 | 178.4263 | 152.4083 | -0.0002589226 | 0.1117352 | 0 | 0 | 0
11669 | 496699 | 2011-02-23 08:55 | 504.6476 | 7 | 47 | -1.3496 | 3.678181 | 44.06536 | 43.45855 | 178.4263 | 152.4498 | -0.000226593 | 0.1117352 | 0 | 0 | 0
11670 | 496729 | 2011-02-23 08:55 | 534.6627 | 7 | 47 | -1.3496 | 3.669119 | 44.06536 | 43.4698 | 178.4263 | 152.4911 | -0.000226593 | 0.1117352 | 0 | 0 | 0
11671 | 496759 | 2011-02-23 08:56 | 564.6778 | 7 | 47 | -1.3496 | 3.660056 | 44.06536 | 43.48105 | 178.4263 | 152.5323 | -0.000226593 | 0.1117352 | 0 | 0 | 0
11672 | 496789.1 | 2011-02-23 08:57 | 594.6929 | 7 | 47 | -1.3496 | 3.651479 | 44.06536 | 43.4923 | 178.4263 | 152.5735 | -0.0001941681 | 0.1117352 | 0 | 0 | 0
11673 | 496819.1 | 2011-02-23 08:57 | 624.708 | 7 | 47 | -1.3496 | 3.64274 | 44.06536 | 43.50356 | 178.4263 | 152.6145 | -0.000226593 | 0.1117352 | 0 | 0 | 0
11674 | 496849.1 | 2011-02-23 08:58 | 654.7233 | 7 | 47 | -1.3496 | 3.634163 | 44.06536 | 43.51481 | 178.4263 | 152.6554 | -0.0002265453 | 0.1117352 | 0 | 0 | 0
11675 | 496879.1 | 2011-02-23 08:58 | 684.7387 | 7 | 47 | -1.349782 | 3.625748 | 44.06536 | 43.52606 | 178.4263 | 152.6963 | -0.0002265453 | 0.1117352 | 0 | 0 | 0
11676 | 496909.1 | 2011-02-23 08:58 | 714.7536 | 7 | 47 | -1.349782 | 3.617495 | 44.06536 | 43.53731 | 178.4263 | 152.737 | -0.0002589702 | 0.1117352 | 0 | 0 | 0
11677 | 496939.1 | 2011-02-23 08:59 | 744.7686 | 7 | 47 | -1.349419 | 3.609565 | 44.06536 | 43.54856 | 178.4263 | 152.7777 | -0.0002265453 | 0.1117352 | 0 | 0 | 0
11678 | 496969.1 | 2011-02-23 09:00 | 774.7836 | 7 | 47 | -1.349782 | 3.601474 | 44.06536 | 43.55982 | 178.4263 | 152.8183 | -0.0002265453 | 0.1117352 | 0 | 0 | 0
11679 | 496999.2 | 2011-02-23 09:00 | 804.7987 | 7 | 47 | -1.349419 | 3.593867 | 44.06536 | 43.57107 | 178.4263 | 152.8588 | -0.0001618385 | 0.1117352 | 0 | 0 | 0
11680 | 497029.2 | 2011-02-23 09:00 | 834.8138 | 7 | 47 | -1.349782 | 3.585938 | 44.06536 | 43.58232 | 178.4263 | 152.8991 | -0.0002265453 | 0.1117352 | 0 | 0 | 0
11681 | 497059.2 | 2011-02-23 09:01 | 864.8162 | 7 | 47 | -1.349782 | 3.578494 | 44.06536 | 43.59357 | 178.4263 | 152.9394 | -0.0001941681 | 0.1117352 | 0 | 0 | 0
11682 | 497089.2 | 2011-02-23 09:02 | 894.8284 | 7 | 47 | -1.3496 | 3.571049 | 44.06536 | 43.60482 | 178.4263 | 152.9797 | -0.0001942158 | 0.1117352 | 0 | 0 | 0
11683 | 497119.2 | 2011-02-23 09:02 | 924.8437 | 7 | 47 | -1.3496 | 3.563767 | 44.06536 | 43.61607 | 178.4263 | 153.0198 | -0.0001941681 | 0.1117352 | 0 | 0 | 0
11684 | 497149.2 | 2011-02-23 09:03 | 954.8587 | 7 | 47 | -1.3496 | 3.556808 | 44.06536 | 43.62733 | 178.4263 | 153.0599 | -0.0001618385 | 0.1117352 | 0 | 0 | 0
11685 | 497179.2 | 2011-02-23 09:03 | 984.8738 | 7 | 47 | -1.349963 | 3.549688 | 44.06536 | 43.63858 | 178.4263 | 153.0998 | -0.0001618385 | 0.1117352 | 0 | 0 | 0
11686 | 497209.3 | 2011-02-23 09:04 | 1014.889 | 7 | 47 | -1.349782 | 3.542891 | 44.06536 | 43.64983 | 178.4263 | 153.1398 | -0.0001941681 | 0.1117352 | 0 | 0 | 0
11687 | 497239.3 | 2011-02-23 09:04 | 1044.904 | 7 | 47 | -1.3496 | 3.536256 | 44.06536 | 43.66108 | 178.4263 | 153.1796 | -0.0001942158 | 0.1117352 | 0 | 0 | 0
11688 | 497269.3 | 2011-02-23 09:05 | 1074.919 | 7 | 47 | -1.349237 | 3.529944 | 44.06536 | 43.67234 | 178.4263 | 153.2193 | -0.0001942158 | 0.1117352 | 0 | 0 | 0
11689 | 497299.3 | 2011-02-23 09:05 | 1104.934 | 7 | 47 | -1.349056 | 3.523957 | 44.06536 | 43.68359 | 178.4263 | 153.259 | -0.0001294613 | 0.1117352 | 0 | 0 | 0
11690 | 497329.3 | 2011-02-23 09:06 | 1134.949 | 7 | 47 | -1.349419 | 3.517645 | 44.06536 | 43.69484 | 178.4263 | 153.2986 | -0.0001618385 | 0.1117352 | 0 | 0 | 0
11691 | 497359.3 | 2011-02-23 09:06 | 1164.964 | 7 | 47 | -1.349419 | 3.511819 | 44.06536 | 43.70609 | 178.4263 | 153.3382 | -0.0001618385 | 0.1117352 | 0 | 0 | 0
11692 | 497389.3 | 2011-02-23 09:07 | 1194.979 | 7 | 47 | -1.349419 | 3.506155 | 44.06536 | 43.71734 | 178.4263 | 153.3777 | -0.0001618385 | 0.1117352 | 0 | 0 | 0
11693 | 497419.4 | 2011-02-23 09:07 | 1224.995 | 7 | 47 | -1.349419 | 3.500491 | 44.06536 | 43.72859 | 178.4263 | 153.4171 | -0.0001294613 | 0.1117352 | 0 | 0 | 0
11694 | 497449.4 | 2011-02-23 09:08 | 1255.01 | 7 | 47 | -1.3496 | 3.495151 | 44.06536 | 43.73984 | 178.4263 | 153.4564 | -0.0001618385 | 0.1117352 | 0 | 0 | 0
11695 | 497479.4 | 2011-02-23 09:08 | 1285.025 | 7 | 47 | -1.349419 | 3.48981 | 44.06536 | 43.7511 | 178.4263 | 153.4957 | -0.0001618385 | 0.1117352 | 0 | 0 | 0
11696 | 497509.4 | 2011-02-23 09:09 | 1315.04 | 7 | 47 | -1.349419 | 3.484955 | 44.06536 | 43.76235 | 178.4263 | 153.535 | -0.0001294613 | 0.1117352 | 0 | 0 | 0
11697 | 497539.4 | 2011-02-23 09:09 | 1345.055 | 7 | 47 | -1.3496 | 3.479777 | 44.06536 | 43.7736 | 178.4263 | 153.5742 | -0.0001618385 | 0.1117352 | 0 | 0 | 0
11698 | 497569.4 | 2011-02-23 09:10 | 1375.07 | 7 | 47 | -1.3496 | 3.475084 | 44.06536 | 43.78485 | 178.4263 | 153.6133 | -0.0001294613 | 0.1117352 | 0 | 0 | 0
11699 | 497599.4 | 2011-02-23 09:10 | 1405.085 | 7 | 47 | -1.3496 | 3.470552 | 44.06536 | 43.7961 | 178.4263 | 153.6524 | -9.708405e-05 | 0.1117352 | 0 | 0 | 0
11700 | 497629.5 | 2011-02-23 09:11 | 1435.1 | 7 | 47 | -1.3496 | 3.465859 | 44.06536 | 43.80736 | 178.4263 | 153.6914 | -0.0001618385 | 0.1117352 | 0 | 0 | 0
11701 | 497659.5 | 2011-02-23 09:11 | 1465.116 | 7 | 47 | -1.349419 | 3.46149 | 44.06536 | 43.81861 | 178.4263 | 153.7304 | -9.708405e-05 | 0.1117352 | 0 | 0 | 0
11702 | 497689.5 | 2011-02-23 09:12 | 1495.131 | 7 | 47 | -1.3496 | 3.456959 | 44.06536 | 43.82986 | 178.4263 | 153.7693 | -0.0001294613 | 0.1117352 | 0 | 0 | 0
11703 | 497719.5 | 2011-02-23 09:12 | 1525.146 | 7 | 47 | -1.3496 | 3.452589 | 44.06536 | 43.84111 | 178.4263 | 153.8082 | -9.713173e-05 | 0.1117352 | 0 | 0 | 0
11704 | 497749.5 | 2011-02-23 09:13 | 1555.161 | 7 | 47 | -1.3496 | 3.448058 | 44.06536 | 43.85237 | 178.4263 | 153.847 | -0.0001294613 | 0.1117352 | 0 | 0 | 0
11705 | 497779.5 | 2011-02-23 09:13 | 1585.176 | 7 | 47 | -1.349419 | 3.44385 | 44.06536 | 43.86362 | 178.4263 | 153.8858 | -9.708405e-05 | 0.1117352 | 0 | 0 | 0
11706 | 497809.6 | 2011-02-23 09:14 | 1615.191 | 7 | 47 | -1.3496 | 3.439319 | 44.06536 | 43.87487 | 178.4263 | 153.9245 | -9.708405e-05 | 0.1117352 | 0 | 0 | 0
11707 | 497839.6 | 2011-02-23 09:14 | 1645.206 | 7 | 47 | -1.3496 | 3.434626 | 44.06536 | 43.88612 | 178.4263 | 153.9632 | -9.713173e-05 | 0.1117352 | 0 | 0 | 0
11708 | 497869.6 | 2011-02-23 09:15 | 1675.221 | 7 | 47 | -1.3496 | 3.429933 | 44.06536 | 43.89737 | 178.4263 | 154.0018 | -9.708405e-05 | 0.1117352 | 0 | 0 | 0
11709 | 497899.6 | 2011-02-23 09:15 | 1705.237 | 7 | 47 | -1.3496 | 3.42524 | 44.06536 | 43.90863 | 178.4263 | 154.0403 | -9.708405e-05 | 0.1117352 | 0 | 0 | 0
11710 | 497929.6 | 2011-02-23 09:16 | 1735.251 | 7 | 47 | -1.3496 | 3.420223 | 44.06536 | 43.91988 | 178.4263 | 154.0789 | -9.708405e-05 | 0.1117352 | 0 | 0 | 0
11711 | 497959.6 | 2011-02-23 09:16 | 1765.267 | 7 | 47 | -1.349419 | 3.414721 | 44.06536 | 43.93113 | 178.4263 | 154.1173 | -0.0001618385 | 0.1117352 | 0 | 0 | 0
11712 | 497989.6 | 2011-02-23 09:17 | 1795.282 | 7 | 47 | -1.3496 | 3.409057 | 44.06536 | 43.94238 | 178.4263 | 154.1557 | -0.0001618385 | 0.1117352 | 0 | 0 | 0
11713 | 498019.7 | 2011-02-23 09:17 | 1825.297 | 7 | 47 | -1.3496 | 3.402907 | 44.06536 | 43.95364 | 178.4263 | 154.194 | -0.0001618385 | 0.1117352 | 0 | 0 | 0
11714 | 498049.7 | 2011-02-23 09:18 | 1855.312 | 7 | 47 | -1.349419 | 3.396434 | 44.06536 | 43.96489 | 178.4263 | 154.2323 | -0.0001942158 | 0.1117352 | 0 | 0 | 0
11715 | 498079.7 | 2011-02-23 09:18 | 1885.327 | 7 | 47 | -1.349419 | 3.389313 | 44.06536 | 43.97614 | 178.4263 | 154.2705 | -0.0001618385 | 0.1117352 | 0 | 0 | 0
11716 | 498109.7 | 2011-02-23 09:19 | 1915.342 | 7 | 47 | -1.3496 | 3.381384 | 44.06536 | 43.98739 | 178.4263 | 154.3085 | -0.0001941681 | 0.1117352 | 0 | 0 | 0
11717 | 498139.7 | 2011-02-23 09:19 | 1945.357 | 7 | 47 | -1.3496 | 3.372645 | 44.06536 | 43.99864 | 178.4263 | 154.3465 | -0.0001942158 | 0.1117352 | 0 | 0 | 0
11718 | 498169.7 | 2011-02-23 09:20 | 1975.372 | 7 | 47 | -1.349782 | 3.362611 | 44.06536 | 44.0099 | 178.4263 | 154.3844 | -0.0003236294 | 0.1117352 | 0 | 0 | 0
11719 | 498199.8 | 2011-02-23 09:20 | 2005.388 | 7 | 47 | -1.3496 | 3.351607 | 44.06536 | 44.02115 | 178.4263 | 154.4222 | -0.0003236294 | 0.1117352 | 0 | 0 | 0
11720 | 498229.8 | 2011-02-23 09:21 | 2035.403 | 7 | 47 | -1.3496 | 3.338822 | 44.06536 | 44.0324 | 178.4263 | 154.4599 | -0.0003560066 | 0.1117352 | 0 | 0 | 0
11721 | 498259.8 | 2011-02-23 09:21 | 2065.418 | 7 | 47 | -1.3496 | 3.324419 | 44.06536 | 44.04365 | 178.4263 | 154.4973 | -0.0003883839 | 0.1117352 | 0 | 0 | 0
11722 | 498289.8 | 2011-02-23 09:22 | 2095.433 | 7 | 47 | -1.3496 | 3.307427 | 44.06536 | 44.05491 | 178.4263 | 154.5347 | -0.0004855156 | 0.1117352 | 0 | 0 | 0
11723 | 498319.8 | 2011-02-23 09:22 | 2125.448 | 7 | 47 | -1.3496 | 3.287522 | 44.06536 | 44.06616 | 178.4263 | 154.5718 | -0.0005502224 | 0.1117352 | 0 | 0 | 0
11724 | 498349.8 | 2011-02-23 09:23 | 2155.463 | 7 | 47 | -1.349782 | 3.263895 | 44.06536 | 44.07741 | 178.4263 | 154.6086 | -0.0006473064 | 0.1117352 | 0 | 0 | 0
11725 | 498379.8 | 2011-02-23 09:23 | 2185.478 | 7 | 47 | -1.349237 | 3.23606 | 44.06536 | 44.08866 | 178.4263 | 154.6452 | -0.0007443905 | 0.1117352 | 0 | 0 | 0
11726 | 498409.9 | 2011-02-23 09:24 | 2215.493 | 7 | 47 | -1.349419 | 3.201751 | 44.06536 | 44.09991 | 178.4263 | 154.6814 | -0.0009709835 | 0.1117352 | 0 | 0 | 0
11727 | 498439.9 | 2011-02-23 09:24 | 2245.508 | 7 | 47 | -1.349963 | 3.160485 | 44.06536 | 44.11117 | 178.4263 | 154.7172 | -0.001197577 | 0.1117352 | 0 | 0 | 0
11728 | 498469.9 | 2011-02-23 09:25 | 2275.524 | 7 | 47 | -1.3496 | 3.111126 | 44.06536 | 44.12242 | 178.4263 | 154.7525 | -0.001424122 | 0.1117352 | 0 | 0 | 0
11729 | 498495.8 | 2011-02-23 09:25 | 2301.429 | 7 | 47 | -1.3496 | 3.061121 | 44.06536 | 44.13213 | 178.4263 | 154.7825 | -0.00158596 | 0.1117352 | 0 | 0 | 0
11730 | 498518.8 | 2011-02-23 09:25 | 2324.444 | 7 | 47 | -1.3496 | 3.011115 | 44.06536 | 44.14076 | 178.4263 | 154.8087 | -0.001812506 | 0.1117352 | 0 | 0 | 0
11731 | 498540.1 | 2011-02-23 09:26 | 2345.71 | 7 | 47 | -1.3496 | 2.961109 | 44.06536 | 44.14873 | 178.4263 | 154.8325 | -0.001941967 | 0.1117352 | 0 | 0 | 0
11732 | 498560.4 | 2011-02-23 09:26 | 2366.069 | 7 | 47 | -1.3496 | 2.911103 | 44.06536 | 44.15636 | 178.4263 | 154.8549 | -0.002006674 | 0.1117352 | 0 | 0 | 0
11733 | 498580.4 | 2011-02-23 09:26 | 2386.006 | 7 | 47 | -1.349782 | 2.861098 | 44.06536 | 44.16384 | 178.4263 | 154.8765 | -0.002039099 | 0.1117352 | 0 | 0 | 0
11734 | 498600.3 | 2011-02-23 09:27 | 2405.974 | 7 | 47 | -1.349782 | 2.811092 | 44.06536 | 44.17132 | 178.4263 | 154.8977 | -0.002006721 | 0.1117352 | 0 | 0 | 0
11735 | 498620.5 | 2011-02-23 09:27 | 2426.13 | 7 | 47 | -1.349782 | 2.760924 | 44.06536 | 44.17888 | 178.4263 | 154.9188 | -0.002006721 | 0.1117352 | 0 | 0 | 0
11736 | 498641.1 | 2011-02-23 09:27 | 2446.739 | 7 | 47 | -1.3496 | 2.710919 | 44.06536 | 44.1866 | 178.4263 | 154.9399 | -0.001974344 | 0.1117352 | 0 | 0 | 0
11737 | 498645.7 | 2011-02-23 09:27 | 2451.317 | 7 | 47 | -1.3496 | 2.699914 | 44.06536 | 44.18832 | 178.4263 | 154.9446 | -0.001941967 | 0.1117352 | 0 | 0 | 0
11738 | 498645.9 | 2011-02-23 09:27 | 0.1877265 | 8 | 47 | -0.0009684974 | 2.87194 | 44.06536 | 44.18832 | 178.4263 | 154.9446 | 0 | 0.07273863 | 0 | 0 | 0
11739 | 498650.7 | 2011-02-23 09:28 | 5.015583 | 8 | 47 | 0.003751441 | 3.291406 | 44.06537 | 44.18832 | 178.4263 | 154.9446 | 0.02922664 | 0.07273863 | 0 | 0 | 0
11740 | 498680.8 | 2011-02-23 09:28 | 30.01512 | 1 | 48 | 0 | 3.47654 | 44.06537 | 44.18832 | 178.4263 | 154.9446 | 0.002265644 | 0.07273863 | 0 | 0 | 0
11741 | 498710.8 | 2011-02-23 09:29 | 60.03021 | 1 | 48 | 0 | 3.529783 | 44.06537 | 44.18832 | 178.4263 | 154.9446 | 0.001035738 | 0.07273863 | 0 | 0 | 0
11742 | 498740.8 | 2011-02-23 09:29 | 90.04532 | 1 | 48 | 0 | 3.557941 | 44.06537 | 44.18832 | 178.4263 | 154.9446 | 0.0005825997 | 0.07273863 | 0 | 0 | 0
11743 | 498770.8 | 2011-02-23 09:30 | 120.0135 | 1 | 48 | 0 | 3.575904 | 44.06537 | 44.18832 | 178.4263 | 154.9446 | 0.0004207611 | 0.07273863 | 0 | 0 | 0
11744 | 498800.8 | 2011-02-23 09:30 | 30.01538 | 2 | 48 | 0.6748903 | 3.736764 | 44.07099 | 44.18832 | 178.4472 | 154.9446 | 0.00103569 | 0.07273863 | 0 | 0 | 0
11745 | 498830.8 | 2011-02-23 09:31 | 60.03018 | 2 | 48 | 0.6747088 | 3.765732 | 44.07662 | 44.18832 | 178.4683 | 154.9446 | 0.0006149292 | 0.07273863 | 0 | 0 | 0
11746 | 498860.8 | 2011-02-23 09:31 | 90.04526 | 2 | 48 | 0.6747088 | 3.784828 | 44.08224 | 44.18832 | 178.4895 | 154.9446 | 0.0003883839 | 0.07273863 | 0 | 0 | 0
11747 | 498890.8 | 2011-02-23 09:32 | 120.0604 | 2 | 48 | 0.6748903 | 3.797936 | 44.08787 | 44.18832 | 178.5109 | 154.9446 | 0.0002912998 | 0.07273863 | 0 | 0 | 0
11748 | 498920.8 | 2011-02-23 09:32 | 150.0782 | 2 | 48 | 0.6747088 | 3.807646 | 44.0935 | 44.18832 | 178.5323 | 154.9446 | 0.0002265453 | 0.07273863 | 0 | 0 | 0
11749 | 498950.8 | 2011-02-23 09:33 | 180.0906 | 2 | 48 | 0.6748903 | 3.815737 | 44.09912 | 44.18832 | 178.5537 | 154.9446 | 0.0001942158 | 0.07273863 | 0 | 0 | 0
11750 | 498980.9 | 2011-02-23 09:33 | 210.1058 | 2 | 48 | 0.6750719 | 3.82302 | 44.10475 | 44.18832 | 178.5752 | 154.9446 | 0.0001941681 | 0.07273863 | 0 | 0 | 0
11751 | 499010.9 | 2011-02-23 09:34 | 240.1208 | 2 | 48 | 0.6748903 | 3.829655 | 44.11037 | 44.18832 | 178.5967 | 154.9446 | 0.0001618385 | 0.07273863 | 0 | 0 | 0
11752 | 499040.9 | 2011-02-23 09:34 | 270.1362 | 2 | 48 | 0.6748903 | 3.835966 | 44.116 | 44.18832 | 178.6183 | 154.9446 | 0.0001942158 | 0.07273863 | 0 | 0 | 0
11753 | 499070.9 | 2011-02-23 09:35 | 300.1511 | 2 | 48 | 0.6750719 | 3.841792 | 44.12163 | 44.18832 | 178.6399 | 154.9446 | 9.708405e-05 | 0.07273863 | 0 | 0 | 0
11754 | 499100.9 | 2011-02-23 09:35 | 330.1662 | 2 | 48 | 0.6747088 | 3.847618 | 44.12725 | 44.18832 | 178.6615 | 154.9446 | 0.0001618385 | 0.07273863 | 0 | 0 | 0
11755 | 499130.9 | 2011-02-23 09:36 | 360.1813 | 2 | 48 | 0.6747088 | 3.852958 | 44.13288 | 44.18832 | 178.6832 | 154.9446 | 9.708405e-05 | 0.07273863 | 0 | 0 | 0
11756 | 499160.9 | 2011-02-23 09:36 | 390.1964 | 2 | 48 | 0.6748903 | 3.858299 | 44.13851 | 44.18832 | 178.7049 | 154.9446 | 0.0001294613 | 0.07273863 | 0 | 0 | 0
11757 | 499191 | 2011-02-23 09:37 | 420.2115 | 2 | 48 | 0.6748903 | 3.863639 | 44.14413 | 44.18832 | 178.7266 | 154.9446 | 0.0001942158 | 0.07273863 | 0 | 0 | 0
11758 | 499221 | 2011-02-23 09:37 | 450.2266 | 2 | 48 | 0.6748903 | 3.868332 | 44.14976 | 44.18832 | 178.7484 | 154.9446 | 0.0001618385 | 0.07273863 | 0 | 0 | 0
11759 | 499251 | 2011-02-23 09:38 | 480.2417 | 2 | 48 | 0.6748903 | 3.873025 | 44.15539 | 44.18832 | 178.7701 | 154.9446 | 0.0001294613 | 0.07273863 | 0 | 0 | 0
11760 | 499281 | 2011-02-23 09:38 | 510.2568 | 2 | 48 | 0.6748903 | 3.877719 | 44.16101 | 44.18832 | 178.7919 | 154.9446 | 0.0001618385 | 0.07273863 | 0 | 0 | 0
11761 | 499311 | 2011-02-23 09:39 | 540.2719 | 2 | 48 | 0.6748903 | 3.88225 | 44.16664 | 44.18832 | 178.8138 | 154.9446 | 0.0001618385 | 0.07273863 | 0 | 0 | 0
11762 | 499341 | 2011-02-23 09:39 | 570.287 | 2 | 48 | 0.6748903 | 3.886457 | 44.17226 | 44.18832 | 178.8356 | 154.9446 | 0.0001294613 | 0.07273863 | 0 | 0 | 0
11763 | 499371.1 | 2011-02-23 09:40 | 600.3023 | 2 | 48 | 0.6748903 | 3.890503 | 44.17789 | 44.18832 | 178.8575 | 154.9446 | 9.708405e-05 | 0.07273863 | 0 | 0 | 0
11764 | 499401.1 | 2011-02-23 09:40 | 630.3173 | 2 | 48 | 0.6748903 | 3.894873 | 44.18352 | 44.18832 | 178.8794 | 154.9446 | 0.0001618385 | 0.07273863 | 0 | 0 | 0
11765 | 499431.1 | 2011-02-23 09:41 | 660.3324 | 2 | 48 | 0.6747088 | 3.898595 | 44.18914 | 44.18832 | 178.9013 | 154.9446 | 9.713173e-05 | 0.07273863 | 0 | 0 | 0
11766 | 499461.1 | 2011-02-23 09:41 | 690.3475 | 2 | 48 | 0.6750719 | 3.902479 | 44.19477 | 44.18832 | 178.9233 | 154.9446 | 9.708405e-05 | 0.07273863 | 0 | 0 | 0
11767 | 499491.1 | 2011-02-23 09:42 | 720.3626 | 2 | 48 | 0.6748903 | 3.906201 | 44.2004 | 44.18832 | 178.9452 | 154.9446 | 0.0001294613 | 0.07273863 | 0 | 0 | 0
11768 | 499521.1 | 2011-02-23 09:42 | 750.3777 | 2 | 48 | 0.6747088 | 3.909761 | 44.20602 | 44.18832 | 178.9672 | 154.9446 | 0.000129509 | 0.07273863 | 0 | 0 | 0
11769 | 499551.1 | 2011-02-23 09:43 | 780.3928 | 2 | 48 | 0.6747088 | 3.912998 | 44.21165 | 44.18832 | 178.9892 | 154.9446 | 6.475449e-05 | 0.07273863 | 0 | 0 | 0
11770 | 499581.2 | 2011-02-23 09:43 | 810.4079 | 2 | 48 | 0.6748903 | 3.916396 | 44.21728 | 44.18832 | 179.0113 | 154.9446 | 3.237724e-05 | 0.07273863 | 0 | 0 | 0
11771 | 499611.2 | 2011-02-23 09:44 | 840.4231 | 2 | 48 | 0.6747088 | 3.919633 | 44.2229 | 44.18832 | 179.0333 | 154.9446 | 9.708405e-05 | 0.07273863 | 0 | 0 | 0
11772 | 499641.2 | 2011-02-23 09:44 | 870.4382 | 2 | 48 | 0.6750719 | 3.923031 | 44.22853 | 44.18832 | 179.0554 | 154.9446 | 0.0001294613 | 0.07273863 | 0 | 0 | 0
11773 | 499671.2 | 2011-02-23 09:45 | 900.4534 | 2 | 48 | 0.6745273 | 3.925621 | 44.23415 | 44.18832 | 179.0774 | 154.9446 | 6.475449e-05 | 0.07273863 | 0 | 0 | 0
11774 | 499701.2 | 2011-02-23 09:45 | 930.4683 | 2 | 48 | 0.6748903 | 3.928695 | 44.23978 | 44.18832 | 179.0995 | 154.9446 | 6.47068e-05 | 0.07273863 | 0 | 0 | 0
11775 | 499731.2 | 2011-02-23 09:46 | 960.4834 | 2 | 48 | 0.6748903 | 3.93177 | 44.24541 | 44.18832 | 179.1217 | 154.9446 | 9.708405e-05 | 0.07273863 | 0 | 0 | 0
11776 | 499761.2 | 2011-02-23 09:46 | 990.4989 | 2 | 48 | 0.6747088 | 3.934359 | 44.25103 | 44.18832 | 179.1438 | 154.9446 | 3.237724e-05 | 0.07273863 | 0 | 0 | 0
11777 | 499791.3 | 2011-02-23 09:47 | 1020.514 | 2 | 48 | 0.6748903 | 3.93711 | 44.25666 | 44.18832 | 179.1659 | 154.9446 | 6.47068e-05 | 0.07273863 | 0 | 0 | 0
11778 | 499821.3 | 2011-02-23 09:47 | 1050.529 | 2 | 48 | 0.6748903 | 3.940023 | 44.26229 | 44.18832 | 179.1881 | 154.9446 | 9.708405e-05 | 0.07273863 | 0 | 0 | 0
11779 | 499851.3 | 2011-02-23 09:48 | 1080.544 | 2 | 48 | 0.6747088 | 3.942451 | 44.26791 | 44.18832 | 179.2103 | 154.9446 | 6.475449e-05 | 0.07273863 | 0 | 0 | 0
11780 | 499881.3 | 2011-02-23 09:48 | 1110.559 | 2 | 48 | 0.6748903 | 3.945202 | 44.27354 | 44.18832 | 179.2325 | 154.9446 | 6.475449e-05 | 0.07273863 | 0 | 0 | 0
11781 | 499911.3 | 2011-02-23 09:49 | 1140.574 | 2 | 48 | 0.6750719 | 3.947953 | 44.27917 | 44.18832 | 179.2547 | 154.9446 | 9.713173e-05 | 0.07273863 | 0 | 0 | 0
11782 | 499941.3 | 2011-02-23 09:49 | 1170.589 | 2 | 48 | 0.6748903 | 3.950542 | 44.28479 | 44.18832 | 179.2769 | 154.9446 | 6.475449e-05 | 0.07273863 | 0 | 0 | 0
11783 | 499971.4 | 2011-02-23 09:50 | 1200.604 | 2 | 48 | 0.6750719 | 3.953294 | 44.29042 | 44.18832 | 179.2991 | 154.9446 | 9.708405e-05 | 0.07273863 | 0 | 0 | 0
11784 | 500001.4 | 2011-02-23 09:50 | 1230.62 | 2 | 48 | 0.6747088 | 3.955559 | 44.29604 | 44.18832 | 179.3214 | 154.9446 | 3.237724e-05 | 0.07273863 | 0 | 0 | 0
11785 | 500031.4 | 2011-02-23 09:51 | 1260.635 | 2 | 48 | 0.6750719 | 3.958472 | 44.30167 | 44.18832 | 179.3436 | 154.9446 | 9.713173e-05 | 0.07273863 | 0 | 0 | 0
11786 | 500061.4 | 2011-02-23 09:51 | 1290.65 | 2 | 48 | 0.6747088 | 3.9609 | 44.3073 | 44.18832 | 179.3659 | 154.9446 | 3.237724e-05 | 0.07273863 | 0 | 0 | 0
11787 | 500091.4 | 2011-02-23 09:52 | 1320.665 | 2 | 48 | 0.6748903 | 3.963651 | 44.31292 | 44.18832 | 179.3882 | 154.9446 | 6.47068e-05 | 0.07273863 | 0 | 0 | 0
11788 | 500121.4 | 2011-02-23 09:52 | 1350.68 | 2 | 48 | 0.6748903 | 3.96624 | 44.31855 | 44.18832 | 179.4105 | 154.9446 | 6.47068e-05 | 0.07273863 | 0 | 0 | 0
11789 | 500151.4 | 2011-02-23 09:53 | 1380.695 | 2 | 48 | 0.6747088 | 3.969153 | 44.32418 | 44.18832 | 179.4328 | 154.9446 | 6.47068e-05 | 0.07273863 | 0 | 0 | 0
11790 | 500181.5 | 2011-02-23 09:53 | 1410.71 | 2 | 48 | 0.6748903 | 3.971742 | 44.3298 | 44.18832 | 179.4552 | 154.9446 | 9.708405e-05 | 0.07273863 | 0 | 0 | 0
11791 | 500211.5 | 2011-02-23 09:54 | 1440.725 | 2 | 48 | 0.6747088 | 3.974332 | 44.33543 | 44.18832 | 179.4775 | 154.9446 | 6.475449e-05 | 0.07273863 | 0 | 0 | 0
11792 | 500241.5 | 2011-02-23 09:54 | 1470.74 | 2 | 48 | 0.6748903 | 3.976597 | 44.34106 | 44.18832 | 179.4999 | 154.9446 | 3.232956e-05 | 0.07273863 | 0 | 0 | 0
11793 | 500271.5 | 2011-02-23 09:55 | 1500.755 | 2 | 48 | 0.6748903 | 3.97951 | 44.34668 | 44.18832 | 179.5223 | 154.9446 | 3.232956e-05 | 0.07273863 | 0 | 0 | 0
11794 | 500301.5 | 2011-02-23 09:55 | 1530.771 | 2 | 48 | 0.6747088 | 3.982261 | 44.35231 | 44.18832 | 179.5447 | 154.9446 | 3.232956e-05 | 0.07273863 | 0 | 0 | 0
11795 | 500331.5 | 2011-02-23 09:56 | 1560.786 | 2 | 48 | 0.6748903 | 3.984851 | 44.35793 | 44.18832 | 179.5671 | 154.9446 | 6.475449e-05 | 0.07273863 | 0 | 0 | 0
11796 | 500361.6 | 2011-02-23 09:56 | 1590.801 | 2 | 48 | 0.6748903 | 3.98744 | 44.36356 | 44.18832 | 179.5895 | 154.9446 | 9.708405e-05 | 0.07273863 | 0 | 0 | 0
11797 | 500391.6 | 2011-02-23 09:57 | 1620.816 | 2 | 48 | 0.6750719 | 3.990191 | 44.36919 | 44.18832 | 179.612 | 154.9446 | 9.708405e-05 | 0.07273863 | 0 | 0 | 0
11798 | 500421.6 | 2011-02-23 09:57 | 1650.831 | 2 | 48 | 0.6747088 | 3.992618 | 44.37481 | 44.18832 | 179.6344 | 154.9446 | 3.232956e-05 | 0.07273863 | 0 | 0 | 0
11799 | 500451.6 | 2011-02-23 09:58 | 1680.846 | 2 | 48 | 0.6747088 | 3.995208 | 44.38044 | 44.18832 | 179.6569 | 154.9446 | 6.475449e-05 | 0.07273863 | 0 | 0 | 0
11800 | 500481.6 | 2011-02-23 09:58 | 1710.861 | 2 | 48 | 0.6748903 | 3.997797 | 44.38607 | 44.18832 | 179.6794 | 154.9446 | 3.237724e-05 | 0.07273863 | 0 | 0 | 0
11801 | 500511.6 | 2011-02-23 09:59 | 1740.876 | 2 | 48 | 0.6748903 | 4.000386 | 44.39169 | 44.18832 | 179.7019 | 154.9446 | 6.475449e-05 | 0.07273863 | 0 | 0 | 0
11802 | 500541.6 | 2011-02-23 09:59 | 1770.891 | 2 | 48 | 0.6747088 | 4.002975 | 44.39732 | 44.18832 | 179.7244 | 154.9446 | 0.0001294136 | 0.07273863 | 0 | 0 | 0
11803 | 500571.7 | 2011-02-23 10:00 | 1800.907 | 2 | 48 | 0.6748903 | 4.005565 | 44.40295 | 44.18832 | 179.7469 | 154.9446 | 3.232956e-05 | 0.07273863 | 0 | 0 | 0
11804 | 500601.7 | 2011-02-23 10:00 | 1830.922 | 2 | 48 | 0.6748903 | 4.008316 | 44.40857 | 44.18832 | 179.7695 | 154.9446 | 9.708405e-05 | 0.07273863 | 0 | 0 | 0
11805 | 500631.7 | 2011-02-23 10:01 | 1860.937 | 2 | 48 | 0.6748903 | 4.010905 | 44.4142 | 44.18832 | 179.792 | 154.9446 | 9.708405e-05 | 0.07273863 | 0 | 0 | 0
11806 | 500661.7 | 2011-02-23 10:01 | 1890.952 | 2 | 48 | 0.6750719 | 4.013494 | 44.41982 | 44.18832 | 179.8146 | 154.9446 | 0.0001294136 | 0.07273863 | 0 | 0 | 0
11807 | 500691.7 | 2011-02-23 10:02 | 1920.967 | 2 | 48 | 0.6748903 | 4.015922 | 44.42545 | 44.18832 | 179.8372 | 154.9446 | 3.232956e-05 | 0.07273863 | 0 | 0 | 0
11808 | 500721.7 | 2011-02-23 10:02 | 1950.982 | 2 | 48 | 0.6747088 | 4.018511 | 44.43108 | 44.18832 | 179.8598 | 154.9446 | 6.475449e-05 | 0.07273863 | 0 | 0 | 0
11809 | 500751.7 | 2011-02-23 10:03 | 1980.997 | 2 | 48 | 0.6750719 | 4.021263 | 44.4367 | 44.18832 | 179.8824 | 154.9446 | 0.000129509 | 0.07273863 | 0 | 0 | 0
11810 | 500781.8 | 2011-02-23 10:03 | 2011.012 | 2 | 48 | 0.6747088 | 4.023852 | 44.44233 | 44.18832 | 179.905 | 154.9446 | 6.475449e-05 | 0.07273863 | 0 | 0 | 0
11811 | 500811.8 | 2011-02-23 10:04 | 2041.027 | 2 | 48 | 0.6745273 | 4.026441 | 44.44796 | 44.18832 | 179.9277 | 154.9446 | 9.708405e-05 | 0.07273863 | 0 | 0 | 0
11812 | 500841.8 | 2011-02-23 10:04 | 2071.043 | 2 | 48 | 0.6748903 | 4.029192 | 44.45358 | 44.18832 | 179.9503 | 154.9446 | 9.708405e-05 | 0.07273863 | 0 | 0 | 0
11813 | 500871.8 | 2011-02-23 10:05 | 2101.045 | 2 | 48 | 0.6745273 | 4.03162 | 44.45921 | 44.18832 | 179.973 | 154.9446 | 9.708405e-05 | 0.07273863 | 0 | 0 | 0
11814 | 500901.8 | 2011-02-23 10:05 | 2131.057 | 2 | 48 | 0.6747088 | 4.034533 | 44.46483 | 44.18832 | 179.9957 | 154.9446 | 9.708405e-05 | 0.07273863 | 0 | 0 | 0
11815 | 500931.8 | 2011-02-23 10:06 | 2161.072 | 2 | 48 | 0.6748903 | 4.037122 | 44.47046 | 44.18832 | 180.0184 | 154.9446 | 6.475449e-05 | 0.07273863 | 0 | 0 | 0
11816 | 500961.8 | 2011-02-23 10:06 | 2191.087 | 2 | 48 | 0.6748903 | 4.039873 | 44.47608 | 44.18832 | 180.0411 | 154.9446 | 6.475449e-05 | 0.07273863 | 0 | 0 | 0
11817 | 500991.9 | 2011-02-23 10:07 | 2221.103 | 2 | 48 | 0.6750719 | 4.042462 | 44.48171 | 44.18832 | 180.0639 | 154.9446 | 3.232956e-05 | 0.07273863 | 0 | 0 | 0
11818 | 501021.9 | 2011-02-23 10:07 | 2251.117 | 2 | 48 | 0.6748903 | 4.045213 | 44.48734 | 44.18832 | 180.0866 | 154.9446 | 3.232956e-05 | 0.07273863 | 0 | 0 | 0
11819 | 501051.9 | 2011-02-23 10:08 | 2281.133 | 2 | 48 | 0.6748903 | 4.047965 | 44.49297 | 44.18832 | 180.1094 | 154.9446 | 0 | 0.07273863 | 0 | 0 | 0
11820 | 501081.9 | 2011-02-23 10:08 | 2311.148 | 2 | 48 | 0.6750719 | 4.051039 | 44.4986 | 44.18832 | 180.1322 | 154.9446 | 6.475449e-05 | 0.07273863 | 0 | 0 | 0
11821 | 501111.9 | 2011-02-23 10:09 | 2341.163 | 2 | 48 | 0.6750719 | 4.053791 | 44.50422 | 44.18832 | 180.155 | 154.9446 | 6.475449e-05 | 0.07273863 | 0 | 0 | 0
11822 | 501141.9 | 2011-02-23 10:09 | 2371.178 | 2 | 48 | 0.6748903 | 4.056541 | 44.50985 | 44.18832 | 180.1778 | 154.9446 | 6.465912e-05 | 0.07273863 | 0 | 0 | 0
11823 | 501171.9 | 2011-02-23 10:10 | 2401.193 | 2 | 48 | 0.6748903 | 4.059293 | 44.51548 | 44.18832 | 180.2006 | 154.9446 | 6.475449e-05 | 0.07273863 | 0 | 0 | 0
11824 | 501202 | 2011-02-23 10:10 | 2431.208 | 2 | 48 | 0.6747088 | 4.062044 | 44.5211 | 44.18832 | 180.2235 | 154.9446 | 3.232956e-05 | 0.07273863 | 0 | 0 | 0
11825 | 501232 | 2011-02-23 10:11 | 2461.223 | 2 | 48 | 0.6747088 | 4.065119 | 44.52673 | 44.18832 | 180.2464 | 154.9446 | 6.475449e-05 | 0.07273863 | 0 | 0 | 0
11826 | 501262 | 2011-02-23 10:11 | 2491.239 | 2 | 48 | 0.6748903 | 4.068193 | 44.53236 | 44.18832 | 180.2692 | 154.9446 | 9.708405e-05 | 0.07273863 | 0 | 0 | 0
11827 | 501292 | 2011-02-23 10:12 | 2521.253 | 2 | 48 | 0.6748903 | 4.071106 | 44.53798 | 44.18832 | 180.2921 | 154.9446 | 9.708405e-05 | 0.07273863 | 0 | 0 | 0
11828 | 501322 | 2011-02-23 10:12 | 2551.269 | 2 | 48 | 0.6750719 | 4.074181 | 44.54361 | 44.18832 | 180.315 | 154.9446 | 9.708405e-05 | 0.07273863 | 0 | 0 | 0
11829 | 501352 | 2011-02-23 10:13 | 2581.284 | 2 | 48 | 0.6750719 | 4.077094 | 44.54923 | 44.18832 | 180.338 | 154.9446 | 6.475449e-05 | 0.07273863 | 0 | 0 | 0
11830 | 501382 | 2011-02-23 10:13 | 2611.299 | 2 | 48 | 0.6748903 | 4.080007 | 44.55486 | 44.18832 | 180.3609 | 154.9446 | 3.232956e-05 | 0.07273863 | 0 | 0 | 0
11831 | 501412.1 | 2011-02-23 10:14 | 2641.314 | 2 | 48 | 0.6748903 | 4.083244 | 44.56049 | 44.18832 | 180.3839 | 154.9446 | 6.475449e-05 | 0.07273863 | 0 | 0 | 0
11832 | 501442.1 | 2011-02-23 10:14 | 2671.329 | 2 | 48 | 0.6748903 | 4.086318 | 44.56611 | 44.18832 | 180.4069 | 154.9446 | 9.708405e-05 | 0.07273863 | 0 | 0 | 0
11833 | 501472.1 | 2011-02-23 10:15 | 2701.344 | 2 | 48 | 0.6748903 | 4.089555 | 44.57174 | 44.18832 | 180.4299 | 154.9446 | 9.717941e-05 | 0.07273863 | 0 | 0 | 0
11834 | 501502.1 | 2011-02-23 10:15 | 2731.359 | 2 | 48 | 0.6750719 | 4.092792 | 44.57737 | 44.18832 | 180.4529 | 154.9446 | 0.0001294136 | 0.07273863 | 0 | 0 | 0
11835 | 501532.1 | 2011-02-23 10:16 | 2761.374 | 2 | 48 | 0.6748903 | 4.095867 | 44.58299 | 44.18832 | 180.4759 | 154.9446 | 9.717941e-05 | 0.07273863 | 0 | 0 | 0
11836 | 501562.1 | 2011-02-23 10:16 | 2791.389 | 2 | 48 | 0.6748903 | 4.099103 | 44.58862 | 44.18832 | 180.499 | 154.9446 | 9.708405e-05 | 0.07273863 | 0 | 0 | 0
11837 | 501592.2 | 2011-02-23 10:17 | 2821.405 | 2 | 48 | 0.6747088 | 4.102178 | 44.59424 | 44.18832 | 180.522 | 154.9446 | 6.475449e-05 | 0.07273863 | 0 | 0 | 0
11838 | 501622.2 | 2011-02-23 10:17 | 2851.42 | 2 | 48 | 0.6748903 | 4.105577 | 44.59987 | 44.18832 | 180.5451 | 154.9446 | 6.475449e-05 | 0.07273863 | 0 | 0 | 0
11839 | 501652.2 | 2011-02-23 10:18 | 2881.435 | 2 | 48 | 0.6748903 | 4.109137 | 44.6055 | 44.18832 | 180.5682 | 154.9446 | 0.000129509 | 0.07273863 | 0 | 0 | 0
11840 | 501682.2 | 2011-02-23 10:18 | 2911.45 | 2 | 48 | 0.6747088 | 4.11205 | 44.61112 | 44.18832 | 180.5914 | 154.9446 | 6.475449e-05 | 0.07273863 | 0 | 0 | 0
11841 | 501712.2 | 2011-02-23 10:19 | 2941.465 | 2 | 48 | 0.6747088 | 4.11561 | 44.61675 | 44.18832 | 180.6145 | 154.9446 | 6.465912e-05 | 0.07273863 | 0 | 0 | 0
11842 | 501742.2 | 2011-02-23 10:19 | 2971.48 | 2 | 48 | 0.6748903 | 4.11917 | 44.62238 | 44.18832 | 180.6377 | 154.9446 | 9.708405e-05 | 0.07273863 | 0 | 0 | 0
11843 | 501772.2 | 2011-02-23 10:20 | 3001.495 | 2 | 48 | 0.6748903 | 4.122569 | 44.628 | 44.18832 | 180.6609 | 154.9446 | 9.708405e-05 | 0.07273863 | 0 | 0 | 0
11844 | 501802.3 | 2011-02-23 10:20 | 3031.51 | 2 | 48 | 0.6747088 | 4.125967 | 44.63363 | 44.18832 | 180.6841 | 154.9446 | 6.475449e-05 | 0.07273863 | 0 | 0 | 0
11845 | 501832.3 | 2011-02-23 10:21 | 3061.526 | 2 | 48 | 0.6747088 | 4.129527 | 44.63925 | 44.18832 | 180.7073 | 154.9446 | 0.0001294136 | 0.07273863 | 0 | 0 | 0
11846 | 501862.3 | 2011-02-23 10:21 | 3091.541 | 2 | 48 | 0.6747088 | 4.133088 | 44.64488 | 44.18832 | 180.7305 | 154.9446 | 9.708405e-05 | 0.07273863 | 0 | 0 | 0
11847 | 501892.3 | 2011-02-23 10:22 | 3121.556 | 2 | 48 | 0.6748903 | 4.136648 | 44.65051 | 44.18832 | 180.7538 | 154.9446 | 9.708405e-05 | 0.07273863 | 0 | 0 | 0
11848 | 501922.3 | 2011-02-23 10:22 | 3151.571 | 2 | 48 | 0.6748903 | 4.14037 | 44.65613 | 44.18832 | 180.7771 | 154.9446 | 0.0001294136 | 0.07273863 | 0 | 0 | 0
11849 | 501952.3 | 2011-02-23 10:23 | 3181.586 | 2 | 48 | 0.6747088 | 4.14393 | 44.66176 | 44.18832 | 180.8004 | 154.9446 | 9.717941e-05 | 0.07273863 | 0 | 0 | 0
11850 | 501982.4 | 2011-02-23 10:23 | 3211.601 | 2 | 48 | 0.6748903 | 4.147652 | 44.66739 | 44.18832 | 180.8237 | 154.9446 | 9.708405e-05 | 0.07273863 | 0 | 0 | 0
11851 | 502012.4 | 2011-02-23 10:24 | 3241.616 | 2 | 48 | 0.6747088 | 4.151213 | 44.67301 | 44.18832 | 180.8471 | 154.9446 | 0.000129509 | 0.07273863 | 0 | 0 | 0
11852 | 502042.4 | 2011-02-23 10:24 | 3271.631 | 2 | 48 | 0.6747088 | 4.155097 | 44.67864 | 44.18832 | 180.8704 | 154.9446 | 9.708405e-05 | 0.07273863 | 0 | 0 | 0
11853 | 502072.4 | 2011-02-23 10:25 | 3301.646 | 2 | 48 | 0.6748903 | 4.158819 | 44.68426 | 44.18832 | 180.8938 | 154.9446 | 0.000129509 | 0.07273863 | 0 | 0 | 0
11854 | 502102.4 | 2011-02-23 10:25 | 3331.661 | 2 | 48 | 0.6747088 | 4.162703 | 44.68989 | 44.18832 | 180.9172 | 154.9446 | 9.708405e-05 | 0.07273863 | 0 | 0 | 0
11855 | 502132.4 | 2011-02-23 10:26 | 3361.677 | 2 | 48 | 0.6750719 | 4.166586 | 44.69552 | 44.18832 | 180.9407 | 154.9446 | 9.708405e-05 | 0.07273863 | 0 | 0 | 0
11856 | 502162.4 | 2011-02-23 10:26 | 3391.692 | 2 | 48 | 0.6748903 | 4.17047 | 44.70114 | 44.18832 | 180.9641 | 154.9446 | 0.0001294136 | 0.07273863 | 0 | 0 | 0
11857 | 502192.5 | 2011-02-23 10:27 | 3421.707 | 2 | 48 | 0.6748903 | 4.174355 | 44.70677 | 44.18832 | 180.9876 | 154.9446 | 0.000129509 | 0.07273863 | 0 | 0 | 0
11858 | 502222.5 | 2011-02-23 10:27 | 3451.722 | 2 | 48 | 0.6747088 | 4.178238 | 44.7124 | 44.18832 | 181.0111 | 154.9446 | 9.708405e-05 | 0.07273863 | 0 | 0 | 0
11859 | 502252.5 | 2011-02-23 10:28 | 3481.737 | 2 | 48 | 0.6747088 | 4.182284 | 44.71802 | 44.18832 | 181.0346 | 154.9446 | 9.708405e-05 | 0.07273863 | 0 | 0 | 0
11860 | 502282.5 | 2011-02-23 10:28 | 3511.752 | 2 | 48 | 0.6748903 | 4.18633 | 44.72365 | 44.18832 | 181.0581 | 154.9446 | 0.0001294136 | 0.07273863 | 0 | 0 | 0
11861 | 502312.5 | 2011-02-23 10:29 | 3541.767 | 2 | 48 | 0.6747088 | 4.190376 | 44.72927 | 44.18832 | 181.0817 | 154.9446 | 0.000129509 | 0.07273863 | 0 | 0 | 0
11862 | 502342.5 | 2011-02-23 10:29 | 3571.782 | 2 | 48 | 0.6748903 | 4.194421 | 44.7349 | 44.18832 | 181.1053 | 154.9446 | 0.0001294136 | 0.07273863 | 0 | 0 | 0
11863 | 502372.5 | 2011-02-23 10:30 | 3601.797 | 2 | 48 | 0.6747088 | 4.198467 | 44.74053 | 44.18832 | 181.1289 | 154.9446 | 9.708405e-05 | 0.07273863 | 0 | 0 | 0
11864 | 502412.9 | 2011-02-23 10:30 | 30.0151 | 3 | 48 | 0 | 4.076609 | 44.74247 | 44.18832 | 181.1371 | 154.9446 | -0.0004855156 | 0.07273863 | 0 | 0 | 0
11865 | 502442.9 | 2011-02-23 10:31 | 60.03022 | 3 | 48 | 0 | 4.062691 | 44.74247 | 44.18832 | 181.1371 | 154.9446 | -0.0002912521 | 0.07273863 | 0 | 0 | 0
11866 | 502473 | 2011-02-23 10:31 | 90.0453 | 3 | 48 | 0 | 4.054114 | 44.74247 | 44.18832 | 181.1371 | 154.9446 | -0.0001941681 | 0.07273863 | 0 | 0 | 0
11867 | 502502.9 | 2011-02-23 10:32 | 120.0136 | 3 | 48 | 0 | 4.048288 | 44.74247 | 44.18832 | 181.1371 | 154.9446 | -9.708405e-05 | 0.07273863 | 0 | 0 | 0
11868 | 502502.9 | 2011-02-23 10:32 | 0.01577448 | 4 | 48 | 1.170121 | 4.199276 | 44.74247 | 44.18832 | 181.1371 | 154.9446 | 0 | 0.07273863 | 0 | 0 | 0
11869 | 502503.4 | 2011-02-23 10:32 | 0.5000595 | 4 | 48 | 1.119654 | 4.1996 | 44.74263 | 44.18832 | 181.1377 | 154.9446 | 6.475449e-05 | 0.07273863 | 0 | 0 | 0
11870 | 502505.2 | 2011-02-23 10:32 | 2.32823 | 4 | 48 | 1.069368 | 4.199114 | 44.74318 | 44.18832 | 181.1401 | 154.9446 | -3.242493e-05 | 0.07273863 | 0 | 0 | 0
11871 | 502508.1 | 2011-02-23 10:32 | 5.23442 | 4 | 48 | 1.019264 | 4.199276 | 44.74402 | 44.18832 | 181.1436 | 154.9446 | -3.232956e-05 | 0.07273863 | 0 | 0 | 0
11872 | 502512.1 | 2011-02-23 10:32 | 9.203108 | 4 | 48 | 0.9689788 | 4.199276 | 44.74512 | 44.18832 | 181.1482 | 154.9446 | 0 | 0.07273863 | 0 | 0 | 0
11873 | 502517.3 | 2011-02-23 10:32 | 14.35929 | 4 | 48 | 0.9186933 | 4.199114 | 44.74647 | 44.18832 | 181.1539 | 154.9446 | -3.242493e-05 | 0.07273863 | 0 | 0 | 0
11874 | 502523.9 | 2011-02-23 10:32 | 21.01532 | 4 | 48 | 0.8685893 | 4.199114 | 44.74812 | 44.18832 | 181.1608 | 154.9446 | 0 | 0.07273863 | 0 | 0 | 0
11875 | 502532.6 | 2011-02-23 10:32 | 29.71826 | 4 | 48 | 0.8184854 | 4.199438 | 44.75016 | 44.18832 | 181.1693 | 154.9446 | 3.232956e-05 | 0.07273863 | 0 | 0 | 0
11876 | 502544.1 | 2011-02-23 10:32 | 41.20255 | 4 | 48 | 0.7683814 | 4.199438 | 44.75268 | 44.18832 | 181.18 | 154.9446 | 6.475449e-05 | 0.07273863 | 0 | 0 | 0
11877 | 502560 | 2011-02-23 10:33 | 57.04592 | 4 | 48 | 0.718096 | 4.199276 | 44.75595 | 44.18832 | 181.1937 | 154.9446 | 0 | 0.07273863 | 0 | 0 | 0
11878 | 502583.2 | 2011-02-23 10:33 | 80.31129 | 4 | 48 | 0.667992 | 4.199114 | 44.76042 | 44.18832 | 181.2124 | 154.9446 | -6.475449e-05 | 0.07273863 | 0 | 0 | 0
11879 | 502620.9 | 2011-02-23 10:34 | 118.0449 | 4 | 48 | 0.617888 | 4.199114 | 44.76714 | 44.18832 | 181.2406 | 154.9446 | -3.242493e-05 | 0.07273863 | 0 | 0 | 0
11880 | 502685 | 2011-02-23 10:35 | 182.0751 | 4 | 48 | 0.5677841 | 4.199276 | 44.77765 | 44.18832 | 181.2848 | 154.9446 | 0 | 0.07273863 | 0 | 0 | 0
11881 | 502780.1 | 2011-02-23 10:36 | 277.183 | 4 | 48 | 0.5176801 | 4.199114 | 44.79197 | 44.18832 | 181.3449 | 154.9446 | -3.242493e-05 | 0.07273863 | 0 | 0 | 0
11882 | 502898.4 | 2011-02-23 10:38 | 395.5402 | 4 | 48 | 0.4673946 | 4.199276 | 44.80816 | 44.18832 | 181.4129 | 154.9446 | 0 | 0.07273863 | 0 | 0 | 0
11883 | 503039.6 | 2011-02-23 10:41 | 536.6628 | 4 | 48 | 0.4172907 | 4.199276 | 44.82549 | 44.18832 | 181.4857 | 154.9446 | 0 | 0.07273863 | 0 | 0 | 0
11884 | 503201.2 | 2011-02-23 10:43 | 698.3005 | 4 | 48 | 0.3670051 | 4.199114 | 44.84309 | 44.18832 | 181.5596 | 154.9446 | 0 | 0.07273863 | 0 | 0 | 0
11885 | 503395.6 | 2011-02-23 10:47 | 892.7347 | 4 | 48 | 0.3169012 | 4.199276 | 44.86156 | 44.18832 | 181.6372 | 154.9446 | 3.242493e-05 | 0.07273863 | 0 | 0 | 0
11886 | 503633.2 | 2011-02-23 10:51 | 1130.278 | 4 | 48 | 0.2667972 | 4.199276 | 44.8808 | 44.18832 | 181.7179 | 154.9446 | 3.242493e-05 | 0.07273863 | 0 | 0 | 0
11887 | 503934.3 | 2011-02-23 10:56 | 1431.35 | 4 | 48 | 0.2165117 | 4.199276 | 44.90097 | 44.18832 | 181.8026 | 154.9446 | 0 | 0.07273863 | 0 | 0 | 0
11888 | 504339.1 | 2011-02-23 11:02 | 1836.156 | 4 | 48 | 0.1664078 | 4.199276 | 44.92243 | 44.18832 | 181.8928 | 154.9446 | -3.232956e-05 | 0.07273863 | 0 | 0 | 0
11889 | 504937.4 | 2011-02-23 11:12 | 2434.521 | 4 | 48 | 0.1163038 | 4.199276 | 44.94575 | 44.18832 | 181.9907 | 154.9446 | 3.242493e-05 | 0.07273863 | 0 | 0 | 0
11890 | 506026.1 | 2011-02-23 11:30 | 3523.174 | 4 | 48 | 0.06619985 | 4.199114 | 44.97269 | 44.18832 | 182.1038 | 154.9446 | -6.475449e-05 | 0.07273863 | 0 | 0 | 0
11891 | 506692.3 | 2011-02-23 11:42 | 4189.381 | 4 | 48 | 0.04986161 | 4.199114 | 44.98349 | 44.18832 | 182.1492 | 154.9446 | -3.242493e-05 | 0.07273863 | 0 | 0 | 0
11892 | 506752.3 | 2011-02-23 11:43 | 60.01421 | 5 | 48 | 0 | 4.18811 | 44.98349 | 44.18832 | 182.1492 | 154.9446 | -3.242493e-05 | 0.07273863 | 0 | 0 | 0
11893 | 506752.5 | 2011-02-23 11:43 | 0.1876237 | 6 | 48 | -6.081699e-05 | 4.18811 | 44.98349 | 44.18832 | 182.1492 | 154.9446 | 0 | 0.113149 | 0 | 0 | 0
11894 | 506757.3 | 2011-02-23 11:43 | 5.01549 | 6 | 48 | 0.003751441 | 4.188595 | 44.9835 | 44.18832 | 182.1492 | 154.9446 | 0 | 0.113149 | 0 | 0 | 0
11895 | 506757.3 | 2011-02-23 11:43 | 2.631558654e-06 | 7 | 48 | -1.348148 | 4.031296 | 44.9835 | 44.18832 | 182.1492 | 154.9446 | 0 | 0.113149 | 0 | 0 | 0
11896 | 506760.8 | 2011-02-23 11:43 | 3.46883 | 7 | 48 | -1.3496 | 3.98129 | 44.9835 | 44.18962 | 182.1492 | 154.9497 | -0.01000109 | 0.113149 | 0 | 0 | 0
11897 | 506785.3 | 2011-02-23 11:43 | 27.92139 | 7 | 48 | -1.3496 | 3.931285 | 44.9835 | 44.19879 | 182.1492 | 154.986 | -0.001294613 | 0.113149 | 0 | 0 | 0
11898 | 506815.3 | 2011-02-23 11:44 | 57.9365 | 7 | 48 | -1.3496 | 3.893578 | 44.9835 | 44.21004 | 182.1492 | 155.03 | -0.0008738518 | 0.113149 | 0 | 0 | 0
11899 | 506845.3 | 2011-02-23 11:44 | 87.95172 | 7 | 48 | -1.3496 | 3.865743 | 44.9835 | 44.22129 | 182.1492 | 155.0736 | -0.0006473064 | 0.113149 | 0 | 0 | 0
11900 | 506875.3 | 2011-02-23 11:45 | 117.9667 | 7 | 48 | -1.349782 | 3.843249 | 44.9835 | 44.23255 | 182.1492 | 155.117 | -0.0005178452 | 0.113149 | 0 | 0 | 0
11901 | 506905.3 | 2011-02-23 11:45 | 147.9819 | 7 | 48 | -1.349782 | 3.824153 | 44.9835 | 44.2438 | 182.1492 | 155.1602 | -0.0004854679 | 0.113149 | 0 | 0 | 0
11902 | 506935.3 | 2011-02-23 11:46 | 177.9973 | 7 | 48 | -1.349419 | 3.807808 | 44.9835 | 44.25505 | 182.1492 | 155.2031 | -0.0003883839 | 0.113149 | 0 | 0 | 0
11903 | 506965.3 | 2011-02-23 11:46 | 208.0121 | 7 | 48 | -1.349419 | 3.792919 | 44.9835 | 44.2663 | 182.1492 | 155.2459 | -0.0003560543 | 0.113149 | 0 | 0 | 0
11904 | 506995.4 | 2011-02-23 11:47 | 238.0272 | 7 | 48 | -1.3496 | 3.779325 | 44.9835 | 44.27756 | 182.1492 | 155.2885 | -0.0003883839 | 0.113149 | 0 | 0 | 0
11905 | 507025.4 | 2011-02-23 11:47 | 268.0424 | 7 | 48 | -1.3496 | 3.766703 | 44.9835 | 44.28881 | 182.1492 | 155.3309 | -0.0003560543 | 0.113149 | 0 | 0 | 0
11906 | 507055.4 | 2011-02-23 11:48 | 298.0574 | 7 | 48 | -1.349419 | 3.754889 | 44.9835 | 44.30006 | 182.1492 | 155.3732 | -0.0002912998 | 0.113149 | 0 | 0 | 0
11907 | 507085.4 | 2011-02-23 11:48 | 328.0726 | 7 | 48 | -1.3496 | 3.743561 | 44.9835 | 44.31131 | 182.1492 | 155.4154 | -0.0002912998 | 0.113149 | 0 | 0 | 0
11908 | 507115.4 | 2011-02-23 11:49 | 358.0876 | 7 | 48 | -1.349782 | 3.732718 | 44.9835 | 44.32257 | 182.1492 | 155.4575 | -0.0002912998 | 0.113149 | 0 | 0 | 0
11909 | 507145.4 | 2011-02-23 11:49 | 388.1027 | 7 | 48 | -1.349782 | 3.722523 | 44.9835 | 44.33382 | 182.1492 | 155.4994 | -0.0002589226 | 0.113149 | 0 | 0 | 0
11910 | 507175.5 | 2011-02-23 11:50 | 418.1179 | 7 | 48 | -1.3496 | 3.712327 | 44.9835 | 44.34507 | 182.1492 | 155.5413 | -0.0002589226 | 0.113149 | 0 | 0 | 0
11911 | 507205.5 | 2011-02-23 11:50 | 448.133 | 7 | 48 | -1.3496 | 3.702456 | 44.9835 | 44.35632 | 182.1492 | 155.583 | -0.0002912998 | 0.113149 | 0 | 0 | 0
11912 | 507235.5 | 2011-02-23 11:51 | 478.1481 | 7 | 48 | -1.3496 | 3.692908 | 44.9835 | 44.36758 | 182.1492 | 155.6246 | -0.0002589226 | 0.113149 | 0 | 0 | 0
11913 | 507265.5 | 2011-02-23 11:51 | 508.1632 | 7 | 48 | -1.349782 | 3.683683 | 44.9835 | 44.37883 | 182.1492 | 155.6661 | -0.000226593 | 0.113149 | 0 | 0 | 0
11914 | 507295.5 | 2011-02-23 11:52 | 538.1783 | 7 | 48 | -1.349782 | 3.674297 | 44.9835 | 44.39008 | 182.1492 | 155.7075 | -0.0002912998 | 0.113149 | 0 | 0 | 0
11915 | 507325.5 | 2011-02-23 11:52 | 568.1934 | 7 | 48 | -1.3496 | 3.665397 | 44.9835 | 44.40133 | 182.1492 | 155.7488 | -0.0002589226 | 0.113149 | 0 | 0 | 0
11916 | 507355.5 | 2011-02-23 11:53 | 598.2085 | 7 | 48 | -1.349782 | 3.656658 | 44.9835 | 44.41259 | 182.1492 | 155.79 | -0.0002589226 | 0.113149 | 0 | 0 | 0
11917 | 507385.6 | 2011-02-23 11:53 | 628.2236 | 7 | 48 | -1.3496 | 3.648081 | 44.9835 | 44.42384 | 182.1492 | 155.8311 | -0.0002589226 | 0.113149 | 0 | 0 | 0
11918 | 507415.6 | 2011-02-23 11:54 | 658.2391 | 7 | 48 | -1.349963 | 3.639504 | 44.9835 | 44.43509 | 182.1492 | 155.8721 | -0.0002589226 | 0.113149 | 0 | 0 | 0
11919 | 507445.6 | 2011-02-23 11:54 | 688.2538 | 7 | 48 | -1.3496 | 3.63125 | 44.9835 | 44.44634 | 182.1492 | 155.913 | -0.0001941681 | 0.113149 | 0 | 0 | 0
11920 | 507475.6 | 2011-02-23 11:55 | 718.2689 | 7 | 48 | -1.3496 | 3.622835 | 44.9835 | 44.4576 | 182.1492 | 155.9538 | -0.0002589226 | 0.113149 | 0 | 0 | 0
11921 | 507505.6 | 2011-02-23 11:55 | 748.2841 | 7 | 48 | -1.3496 | 3.614905 | 44.9835 | 44.46885 | 182.1492 | 155.9945 | -0.0001942158 | 0.113149 | 0 | 0 | 0
11922 | 507535.6 | 2011-02-23 11:56 | 778.2992 | 7 | 48 | -1.349419 | 3.606814 | 44.9835 | 44.4801 | 182.1492 | 156.0351 | -0.0002265453 | 0.113149 | 0 | 0 | 0
11923 | 507565.6 | 2011-02-23 11:56 | 808.3143 | 7 | 48 | -1.349782 | 3.598884 | 44.9835 | 44.49136 | 182.1492 | 156.0757 | -0.000226593 | 0.113149 | 0 | 0 | 0
11924 | 507595.7 | 2011-02-23 11:57 | 838.3294 | 7 | 48 | -1.349419 | 3.59144 | 44.9835 | 44.50261 | 182.1492 | 156.1161 | -0.0001942158 | 0.113149 | 0 | 0 | 0
11925 | 507625.7 | 2011-02-23 11:57 | 868.3445 | 7 | 48 | -1.349782 | 3.583672 | 44.9835 | 44.51386 | 182.1492 | 156.1565 | -0.0002265453 | 0.113149 | 0 | 0 | 0
11926 | 507655.7 | 2011-02-23 11:58 | 898.3597 | 7 | 48 | -1.3496 | 3.57639 | 44.9835 | 44.52511 | 182.1492 | 156.1968 | -0.0001941681 | 0.113149 | 0 | 0 | 0
11927 | 507685.7 | 2011-02-23 11:58 | 928.3747 | 7 | 48 | -1.3496 | 3.569269 | 44.9835 | 44.53637 | 182.1492 | 156.237 | -0.0001618385 | 0.113149 | 0 | 0 | 0
11928 | 507715.7 | 2011-02-23 11:59 | 958.3902 | 7 | 48 | -1.3496 | 3.561987 | 44.9835 | 44.54762 | 182.1492 | 156.2771 | -0.000226593 | 0.113149 | 0 | 0 | 0
11929 | 507745.7 | 2011-02-23 11:59 | 988.4049 | 7 | 48 | -1.349419 | 3.55519 | 44.9835 | 44.55887 | 182.1492 | 156.3172 | -0.0001942158 | 0.113149 | 0 | 0 | 0
11930 | 507775.8 | 2011-02-23 12:00 | 1018.42 | 7 | 48 | -1.349782 | 3.548231 | 44.9835 | 44.57012 | 182.1492 | 156.3571 | -0.0001942158 | 0.113149 | 0 | 0 | 0
11931 | 507805.8 | 2011-02-23 12:00 | 1048.435 | 7 | 48 | -1.349419 | 3.542082 | 44.9835 | 44.58138 | 182.1492 | 156.397 | -9.708405e-05 | 0.113149 | 0 | 0 | 0
11932 | 507835.8 | 2011-02-23 12:01 | 1078.45 | 7 | 48 | -1.349782 | 3.535285 | 44.9835 | 44.59263 | 182.1492 | 156.4368 | -0.0001941681 | 0.113149 | 0 | 0 | 0
11933 | 507865.8 | 2011-02-23 12:01 | 1108.465 | 7 | 48 | -1.3496 | 3.529135 | 44.9835 | 44.60388 | 182.1492 | 156.4766 | -0.0001618385 | 0.113149 | 0 | 0 | 0
11934 | 507895.8 | 2011-02-23 12:02 | 1138.481 | 7 | 48 | -1.349782 | 3.523147 | 44.9835 | 44.61513 | 182.1492 | 156.5163 | -0.0001942158 | 0.113149 | 0 | 0 | 0
11935 | 507925.8 | 2011-02-23 12:02 | 1168.496 | 7 | 48 | -1.3496 | 3.51716 | 44.9835 | 44.62639 | 182.1492 | 156.5559 | -9.708405e-05 | 0.113149 | 0 | 0 | 0
11936 | 507955.8 | 2011-02-23 12:03 | 1198.511 | 7 | 48 | -1.349782 | 3.511334 | 44.9835 | 44.63764 | 182.1492 | 156.5954 | -0.0001942158 | 0.113149 | 0 | 0 | 0
11937 | 507985.9 | 2011-02-23 12:03 | 1228.526 | 7 | 48 | -1.349782 | 3.50567 | 44.9835 | 44.64889 | 182.1492 | 156.6349 | -0.0001618385 | 0.113149 | 0 | 0 | 0
11938 | 508015.9 | 2011-02-23 12:04 | 1258.541 | 7 | 48 | -1.349237 | 3.500491 | 44.9835 | 44.66014 | 182.1492 | 156.6743 | -0.0001617908 | 0.113149 | 0 | 0 | 0
11939 | 508045.9 | 2011-02-23 12:04 | 1288.556 | 7 | 48 | -1.3496 | 3.495312 | 44.9835 | 44.6714 | 182.1492 | 156.7137 | -0.0001618385 | 0.113149 | 0 | 0 | 0
11940 | 508075.9 | 2011-02-23 12:05 | 1318.571 | 7 | 48 | -1.349237 | 3.490458 | 44.9835 | 44.68265 | 182.1492 | 156.753 | -9.708405e-05 | 0.113149 | 0 | 0 | 0
11941 | 508105.9 | 2011-02-23 12:05 | 1348.586 | 7 | 48 | -1.349419 | 3.485603 | 44.9835 | 44.6939 | 182.1492 | 156.7922 | -9.708405e-05 | 0.113149 | 0 | 0 | 0
11942 | 508135.9 | 2011-02-23 12:06 | 1378.602 | 7 | 48 | -1.3496 | 3.480586 | 44.9835 | 44.70515 | 182.1492 | 156.8314 | -0.0001618385 | 0.113149 | 0 | 0 | 0
11943 | 508165.9 | 2011-02-23 12:06 | 1408.616 | 7 | 48 | -1.349782 | 3.475893 | 44.9835 | 44.7164 | 182.1492 | 156.8705 | -9.708405e-05 | 0.113149 | 0 | 0 | 0
11944 | 508196 | 2011-02-23 12:07 | 1438.632 | 7 | 48 | -1.3496 | 3.471361 | 44.9835 | 44.72765 | 182.1492 | 156.9096 | -0.000129509 | 0.113149 | 0 | 0 | 0
11945 | 508226 | 2011-02-23 12:07 | 1468.647 | 7 | 48 | -1.349419 | 3.466992 | 44.9835 | 44.73891 | 182.1492 | 156.9487 | -0.0001294613 | 0.113149 | 0 | 0 | 0
11946 | 508256 | 2011-02-23 12:08 | 1498.662 | 7 | 48 | -1.349782 | 3.462461 | 44.9835 | 44.75016 | 182.1492 | 156.9877 | -9.713173e-05 | 0.113149 | 0 | 0 | 0
11947 | 508286 | 2011-02-23 12:08 | 1528.677 | 7 | 48 | -1.349419 | 3.458253 | 44.9835 | 44.76141 | 182.1492 | 157.0266 | -6.475449e-05 | 0.113149 | 0 | 0 | 0
11948 | 508316 | 2011-02-23 12:09 | 1558.692 | 7 | 48 | -1.3496 | 3.453884 | 44.9835 | 44.77266 | 182.1492 | 157.0655 | -9.708405e-05 | 0.113149 | 0 | 0 | 0
11949 | 508346 | 2011-02-23 12:09 | 1588.707 | 7 | 48 | -1.3496 | 3.449514 | 44.9835 | 44.78392 | 182.1492 | 157.1043 | -0.0001294613 | 0.113149 | 0 | 0 | 0
11950 | 508376.1 | 2011-02-23 12:10 | 1618.723 | 7 | 48 | -1.3496 | 3.445145 | 44.9835 | 44.79517 | 182.1492 | 157.1431 | -0.0001294613 | 0.113149 | 0 | 0 | 0
11951 | 508406.1 | 2011-02-23 12:10 | 1648.737 | 7 | 48 | -1.3496 | 3.440775 | 44.9835 | 44.80642 | 182.1492 | 157.1819 | -0.0001294613 | 0.113149 | 0 | 0 | 0
11952 | 508436.1 | 2011-02-23 12:11 | 1678.752 | 7 | 48 | -1.3496 | 3.436244 | 44.9835 | 44.81767 | 182.1492 | 157.2205 | -0.0001294613 | 0.113149 | 0 | 0 | 0
11953 | 508466.1 | 2011-02-23 12:11 | 1708.768 | 7 | 48 | -1.3496 | 3.431713 | 44.9835 | 44.82892 | 182.1492 | 157.2592 | -9.713173e-05 | 0.113149 | 0 | 0 | 0
11954 | 508496.1 | 2011-02-23 12:12 | 1738.785 | 7 | 48 | -1.3496 | 3.426696 | 44.9835 | 44.84018 | 182.1492 | 157.2978 | -0.0001294613 | 0.113149 | 0 | 0 | 0
11955 | 508526.1 | 2011-02-23 12:12 | 1768.798 | 7 | 48 | -1.349782 | 3.421518 | 44.9835 | 44.85143 | 182.1492 | 157.3363 | -0.0001294613 | 0.113149 | 0 | 0 | 0
11956 | 508556.1 | 2011-02-23 12:13 | 1798.813 | 7 | 48 | -1.3496 | 3.416015 | 44.9835 | 44.86268 | 182.1492 | 157.3748 | -0.0001294613 | 0.113149 | 0 | 0 | 0
11957 | 508586.2 | 2011-02-23 12:13 | 1828.828 | 7 | 48 | -1.349419 | 3.410351 | 44.9835 | 44.87393 | 182.1492 | 157.4132 | -0.0001618385 | 0.113149 | 0 | 0 | 0
11958 | 508616.2 | 2011-02-23 12:14 | 1858.843 | 7 | 48 | -1.3496 | 3.403878 | 44.9835 | 44.88519 | 182.1492 | 157.4515 | -0.0001618385 | 0.113149 | 0 | 0 | 0
11959 | 508646.2 | 2011-02-23 12:14 | 1888.858 | 7 | 48 | -1.3496 | 3.396919 | 44.9835 | 44.89644 | 182.1492 | 157.4898 | -0.0001942158 | 0.113149 | 0 | 0 | 0
11960 | 508676.2 | 2011-02-23 12:15 | 1918.873 | 7 | 48 | -1.3496 | 3.389637 | 44.9835 | 44.90769 | 182.1492 | 157.528 | -0.0001942158 | 0.113149 | 0 | 0 | 0
11961 | 508706.2 | 2011-02-23 12:15 | 1948.889 | 7 | 48 | -1.3496 | 3.381384 | 44.9835 | 44.91894 | 182.1492 | 157.5661 | -0.0002589226 | 0.113149 | 0 | 0 | 0
11962 | 508736.2 | 2011-02-23 12:16 | 1978.904 | 7 | 48 | -1.3496 | 3.372159 | 44.9835 | 44.9302 | 182.1492 | 157.6041 | -0.0002265453 | 0.113149 | 0 | 0 | 0
11963 | 508766.3 | 2011-02-23 12:16 | 2008.919 | 7 | 48 | -1.349419 | 3.36164 | 44.9835 | 44.94145 | 182.1492 | 157.6419 | -0.0002912998 | 0.113149 | 0 | 0 | 0
11964 | 508796.3 | 2011-02-23 12:17 | 2038.934 | 7 | 48 | -1.349782 | 3.349665 | 44.9835 | 44.9527 | 182.1492 | 157.6797 | -0.0003560543 | 0.113149 | 0 | 0 | 0
11965 | 508826.3 | 2011-02-23 12:17 | 2068.949 | 7 | 48 | -1.349419 | 3.336071 | 44.9835 | 44.96395 | 182.1492 | 157.7173 | -0.0003560066 | 0.113149 | 0 | 0 | 0
11966 | 508856.3 | 2011-02-23 12:18 | 2098.964 | 7 | 48 | -1.3496 | 3.320212 | 44.9835 | 44.9752 | 182.1492 | 157.7548 | -0.0004207611 | 0.113149 | 0 | 0 | 0
11967 | 508886.3 | 2011-02-23 12:18 | 2128.979 | 7 | 48 | -1.349782 | 3.301439 | 44.9835 | 44.98646 | 182.1492 | 157.792 | -0.0005502224 | 0.113149 | 0 | 0 | 0
11968 | 508916.3 | 2011-02-23 12:19 | 2158.994 | 7 | 48 | -1.349419 | 3.279754 | 44.9835 | 44.99771 | 182.1492 | 157.8291 | -0.0005825997 | 0.113149 | 0 | 0 | 0
11969 | 508946.3 | 2011-02-23 12:19 | 2189.009 | 7 | 48 | -1.349237 | 3.253376 | 44.9835 | 45.00896 | 182.1492 | 157.8658 | -0.0007443905 | 0.113149 | 0 | 0 | 0
11970 | 508976.4 | 2011-02-23 12:20 | 2219.024 | 7 | 48 | -1.3496 | 3.221657 | 44.9835 | 45.02021 | 182.1492 | 157.9023 | -0.0009386539 | 0.113149 | 0 | 0 | 0
11971 | 509006.4 | 2011-02-23 12:20 | 2249.04 | 7 | 48 | -1.349419 | 3.183141 | 44.9835 | 45.03147 | 182.1492 | 157.9383 | -0.001132774 | 0.113149 | 0 | 0 | 0
11972 | 509036.4 | 2011-02-23 12:21 | 2279.055 | 7 | 48 | -1.3496 | 3.136695 | 44.9835 | 45.04272 | 182.1492 | 157.9739 | -0.001327038 | 0.113149 | 0 | 0 | 0
11973 | 509063.3 | 2011-02-23 12:21 | 2305.945 | 7 | 48 | -1.3496 | 3.08669 | 44.9835 | 45.0528 | 182.1492 | 158.0052 | -0.00158596 | 0.113149 | 0 | 0 | 0
11974 | 509087.1 | 2011-02-23 12:21 | 2329.788 | 7 | 48 | -1.3496 | 3.036684 | 44.9835 | 45.06174 | 182.1492 | 158.0326 | -0.001780128 | 0.113149 | 0 | 0 | 0
11975 | 509108.6 | 2011-02-23 12:22 | 2351.288 | 7 | 48 | -1.3496 | 2.986678 | 44.9835 | 45.0698 | 182.1492 | 158.0569 | -0.001941967 | 0.113149 | 0 | 0 | 0
11976 | 509128.8 | 2011-02-23 12:22 | 2371.475 | 7 | 48 | -1.349419 | 2.936673 | 44.9835 | 45.07737 | 182.1492 | 158.0793 | -0.002039051 | 0.113149 | 0 | 0 | 0
11977 | 509148.4 | 2011-02-23 12:23 | 2391.037 | 7 | 48 | -1.349782 | 2.886667 | 44.9835 | 45.0847 | 182.1492 | 158.1007 | -0.002039051 | 0.113149 | 0 | 0 | 0
11978 | 509167.6 | 2011-02-23 12:23 | 2410.303 | 7 | 48 | -1.3496 | 2.836661 | 44.9835 | 45.09192 | 182.1492 | 158.1213 | -0.002136135 | 0.113149 | 0 | 0 | 0
11979 | 509187 | 2011-02-23 12:23 | 2429.693 | 7 | 48 | -1.3496 | 2.786655 | 44.9835 | 45.09919 | 182.1492 | 158.1418 | -0.002071428 | 0.113149 | 0 | 0 | 0
11980 | 509206.8 | 2011-02-23 12:23 | 2449.458 | 7 | 48 | -1.3496 | 2.736488 | 44.9835 | 45.1066 | 182.1492 | 158.1622 | -0.002006721 | 0.113149 | 0 | 0 | 0
11981 | 509221.5 | 2011-02-23 12:24 | 2464.208 | 7 | 48 | -1.349782 | 2.699914 | 44.9835 | 45.11213 | 182.1492 | 158.1773 | -0.001974344 | 0.113149 | 0 | 0 | 0
11982 | 509221.7 | 2011-02-23 12:24 | 0.1875141 | 8 | 48 | -0.0007869613 | 2.858994 | 44.9835 | 45.11213 | 182.1492 | 158.1773 | 0 | 0.07280464 | 0 | 0 | 0
11983 | 509226.6 | 2011-02-23 12:24 | 5.015539 | 8 | 48 | 0.003932977 | 3.277812 | 44.9835 | 45.11213 | 182.1492 | 158.1773 | 0.02912955 | 0.07280464 | 0 | 0 | 0
11984 | 509256.6 | 2011-02-23 12:24 | 30.01512 | 1 | 49 | 0 | 3.465698 | 44.9835 | 45.11213 | 182.1492 | 158.1773 | 0.002298021 | 0.07280464 | 0 | 0 | 0
11985 | 509286.6 | 2011-02-23 12:25 | 60.03024 | 1 | 49 | 0 | 3.520558 | 44.9835 | 45.11213 | 182.1492 | 158.1773 | 0.001068115 | 0.07280464 | 0 | 0 | 0
11986 | 509316.6 | 2011-02-23 12:25 | 90.04546 | 1 | 49 | 0 | 3.549526 | 44.9835 | 45.11213 | 182.1492 | 158.1773 | 0.0006149292 | 0.07280464 | 0 | 0 | 0
11987 | 509346.6 | 2011-02-23 12:26 | 120.0137 | 1 | 49 | 0 | 3.568136 | 44.9835 | 45.11213 | 182.1492 | 158.1773 | 0.0004207611 | 0.07280464 | 0 | 0 | 0
11988 | 509376.6 | 2011-02-23 12:26 | 30.0151 | 2 | 49 | 0.6747088 | 3.731747 | 44.98913 | 45.11213 | 182.1701 | 158.1773 | 0.001068068 | 0.07280464 | 0 | 0 | 0
11989 | 509406.6 | 2011-02-23 12:27 | 60.0302 | 2 | 49 | 0.6748903 | 3.76201 | 44.99475 | 45.11213 | 182.1911 | 158.1773 | 0.0006796837 | 0.07280464 | 0 | 0 | 0
11990 | 509436.6 | 2011-02-23 12:27 | 90.04531 | 2 | 49 | 0.6745273 | 3.781591 | 45.00038 | 45.11213 | 182.2124 | 158.1773 | 0.0004207611 | 0.07280464 | 0 | 0 | 0
11991 | 509466.6 | 2011-02-23 12:28 | 120.0455 | 2 | 49 | 0.6743457 | 3.795185 | 45.006 | 45.11213 | 182.2337 | 158.1773 | 0.0002589226 | 0.07280464 | 0 | 0 | 0
11992 | 509496.7 | 2011-02-23 12:28 | 150.0601 | 2 | 49 | 0.6750719 | 3.805542 | 45.01163 | 45.11213 | 182.2551 | 158.1773 | 0.0002912998 | 0.07280464 | 0 | 0 | 0
11993 | 509526.7 | 2011-02-23 12:29 | 180.075 | 2 | 49 | 0.6748903 | 3.813634 | 45.01726 | 45.11213 | 182.2765 | 158.1773 | 0.000226593 | 0.07280464 | 0 | 0 | 0
11994 | 509556.7 | 2011-02-23 12:29 | 210.0901 | 2 | 49 | 0.6748903 | 3.820916 | 45.02288 | 45.11213 | 182.298 | 158.1773 | 0.0001941681 | 0.07280464 | 0 | 0 | 0
11995 | 509586.7 | 2011-02-23 12:30 | 240.1054 | 2 | 49 | 0.6748903 | 3.827389 | 45.02851 | 45.11213 | 182.3195 | 158.1773 | 0.0001618385 | 0.07280464 | 0 | 0 | 0
11996 | 509616.7 | 2011-02-23 12:30 | 270.1204 | 2 | 49 | 0.6747088 | 3.833539 | 45.03413 | 45.11213 | 182.341 | 158.1773 | 0.0001618385 | 0.07280464 | 0 | 0 | 0
11997 | 509646.7 | 2011-02-23 12:31 | 300.1358 | 2 | 49 | 0.6748903 | 3.839526 | 45.03976 | 45.11213 | 182.3626 | 158.1773 | 0.0001294613 | 0.07280464 | 0 | 0 | 0
11998 | 509676.7 | 2011-02-23 12:31 | 330.1506 | 2 | 49 | 0.6748903 | 3.845352 | 45.04539 | 45.11213 | 182.3842 | 158.1773 | 0.0001942158 | 0.07280464 | 0 | 0 | 0
11999 | 509706.8 | 2011-02-23 12:32 | 360.1657 | 2 | 49 | 0.6748903 | 3.850693 | 45.05101 | 45.11213 | 182.4059 | 158.1773 | 0.0001294613 | 0.07280464 | 0 | 0 | 0
12000 | 509736.8 | 2011-02-23 12:32 | 390.1808 | 2 | 49 | 0.6748903 | 3.855871 | 45.05664 | 45.11213 | 182.4276 | 158.1773 | 0.0001294613 | 0.07280464 | 0 | 0 | 0
12001 | 509766.8 | 2011-02-23 12:33 | 420.1968 | 2 | 49 | 0.6748903 | 3.86105 | 45.06227 | 45.11213 | 182.4493 | 158.1773 | 0.000129509 | 0.07280464 | 0 | 0 | 0
12002 | 509796.8 | 2011-02-23 12:33 | 450.1981 | 2 | 49 | 0.6745273 | 3.865743 | 45.06789 | 45.11213 | 182.471 | 158.1773 | 0.0001294613 | 0.07280464 | 0 | 0 | 0
12003 | 509826.8 | 2011-02-23 12:34 | 480.2105 | 2 | 49 | 0.6750719 | 3.870598 | 45.07352 | 45.11213 | 182.4928 | 158.1773 | 9.713173e-05 | 0.07280464 | 0 | 0 | 0
12004 | 509856.8 | 2011-02-23 12:34 | 510.2256 | 2 | 49 | 0.6748903 | 3.874968 | 45.07914 | 45.11213 | 182.5146 | 158.1773 | 0.000129509 | 0.07280464 | 0 | 0 | 0
12005 | 509886.8 | 2011-02-23 12:35 | 540.2407 | 2 | 49 | 0.6747088 | 3.879337 | 45.08477 | 45.11213 | 182.5364 | 158.1773 | 9.708405e-05 | 0.07280464 | 0 | 0 | 0
12006 | 509916.8 | 2011-02-23 12:35 | 570.2559 | 2 | 49 | 0.6747088 | 3.883868 | 45.09039 | 45.11213 | 182.5582 | 158.1773 | 0.0001618385 | 0.07280464 | 0 | 0 | 0
12007 | 509946.9 | 2011-02-23 12:36 | 600.2709 | 2 | 49 | 0.6747088 | 3.887914 | 45.09602 | 45.11213 | 182.5801 | 158.1773 | 0.0001294613 | 0.07280464 | 0 | 0 | 0
12008 | 509976.9 | 2011-02-23 12:36 | 630.286 | 2 | 49 | 0.6747088 | 3.892122 | 45.10165 | 45.11213 | 182.602 | 158.1773 | 0.0001294613 | 0.07280464 | 0 | 0 | 0
12009 | 510006.9 | 2011-02-23 12:37 | 660.3011 | 2 | 49 | 0.6747088 | 3.896005 | 45.10727 | 45.11213 | 182.6239 | 158.1773 | 9.708405e-05 | 0.07280464 | 0 | 0 | 0
12010 | 510036.9 | 2011-02-23 12:37 | 690.3163 | 2 | 49 | 0.6748903 | 3.899889 | 45.1129 | 45.11213 | 182.6458 | 158.1773 | 9.713173e-05 | 0.07280464 | 0 | 0 | 0
12011 | 510066.9 | 2011-02-23 12:38 | 720.3314 | 2 | 49 | 0.6747088 | 3.90345 | 45.11852 | 45.11213 | 182.6677 | 158.1773 | 6.475449e-05 | 0.07280464 | 0 | 0 | 0
12012 | 510096.9 | 2011-02-23 12:38 | 750.3466 | 2 | 49 | 0.6748903 | 3.90701 | 45.12415 | 45.11213 | 182.6897 | 158.1773 | 6.47068e-05 | 0.07280464 | 0 | 0 | 0
12013 | 510127 | 2011-02-23 12:39 | 780.3616 | 2 | 49 | 0.6748903 | 3.91057 | 45.12978 | 45.11213 | 182.7117 | 158.1773 | 0.0001294613 | 0.07280464 | 0 | 0 | 0
12014 | 510157 | 2011-02-23 12:39 | 810.3767 | 2 | 49 | 0.6747088 | 3.913969 | 45.1354 | 45.11213 | 182.7337 | 158.1773 | 9.708405e-05 | 0.07280464 | 0 | 0 | 0
12015 | 510187 | 2011-02-23 12:40 | 840.3918 | 2 | 49 | 0.6748903 | 3.917043 | 45.14103 | 45.11213 | 182.7558 | 158.1773 | 6.47068e-05 | 0.07280464 | 0 | 0 | 0
12016 | 510217 | 2011-02-23 12:40 | 870.4069 | 2 | 49 | 0.6748903 | 3.920118 | 45.14666 | 45.11213 | 182.7778 | 158.1773 | 6.475449e-05 | 0.07280464 | 0 | 0 | 0
12017 | 510247 | 2011-02-23 12:41 | 900.422 | 2 | 49 | 0.6748903 | 3.923193 | 45.15228 | 45.11213 | 182.7999 | 158.1773 | 6.47068e-05 | 0.07280464 | 0 | 0 | 0
12018 | 510277 | 2011-02-23 12:41 | 930.4373 | 2 | 49 | 0.6748903 | 3.926106 | 45.15791 | 45.11213 | 182.822 | 158.1773 | 9.708405e-05 | 0.07280464 | 0 | 0 | 0
12019 | 510307 | 2011-02-23 12:42 | 960.4522 | 2 | 49 | 0.6748903 | 3.928857 | 45.16354 | 45.11213 | 182.8441 | 158.1773 | 3.237724e-05 | 0.07280464 | 0 | 0 | 0
12020 | 510337.1 | 2011-02-23 12:42 | 990.4673 | 2 | 49 | 0.6747088 | 3.931608 | 45.16916 | 45.11213 | 182.8662 | 158.1773 | 0 | 0.07280464 | 0 | 0 | 0
12021 | 510367.1 | 2011-02-23 12:43 | 1020.482 | 2 | 49 | 0.6747088 | 3.934359 | 45.17479 | 45.11213 | 182.8883 | 158.1773 | 3.237724e-05 | 0.07280464 | 0 | 0 | 0
12022 | 510397.1 | 2011-02-23 12:43 | 1050.498 | 2 | 49 | 0.6750719 | 3.937272 | 45.18042 | 45.11213 | 182.9104 | 158.1773 | 6.475449e-05 | 0.07280464 | 0 | 0 | 0
12023 | 510427.1 | 2011-02-23 12:44 | 1080.513 | 2 | 49 | 0.6748903 | 3.939862 | 45.18604 | 45.11213 | 182.9326 | 158.1773 | 6.47068e-05 | 0.07280464 | 0 | 0 | 0
12024 | 510457.1 | 2011-02-23 12:44 | 1110.528 | 2 | 49 | 0.6748903 | 3.942451 | 45.19167 | 45.11213 | 182.9548 | 158.1773 | 3.237724e-05 | 0.07280464 | 0 | 0 | 0
12025 | 510487.1 | 2011-02-23 12:45 | 1140.543 | 2 | 49 | 0.6750719 | 3.945202 | 45.1973 | 45.11213 | 182.977 | 158.1773 | 6.475449e-05 | 0.07280464 | 0 | 0 | 0
12026 | 510517.2 | 2011-02-23 12:45 | 1170.558 | 2 | 49 | 0.6748903 | 3.947629 | 45.20292 | 45.11213 | 182.9992 | 158.1773 | 0 | 0.07280464 | 0 | 0 | 0
12027 | 510547.2 | 2011-02-23 12:46 | 1200.573 | 2 | 49 | 0.6747088 | 3.950542 | 45.20855 | 45.11213 | 183.0214 | 158.1773 | 9.708405e-05 | 0.07280464 | 0 | 0 | 0
12028 | 510577.2 | 2011-02-23 12:46 | 1230.588 | 2 | 49 | 0.6748903 | 3.953132 | 45.21417 | 45.11213 | 183.0436 | 158.1773 | 6.47068e-05 | 0.07280464 | 0 | 0 | 0
12029 | 510607.2 | 2011-02-23 12:47 | 1260.603 | 2 | 49 | 0.6750719 | 3.955721 | 45.2198 | 45.11213 | 183.0659 | 158.1773 | 6.47068e-05 | 0.07280464 | 0 | 0 | 0
12030 | 510637.2 | 2011-02-23 12:47 | 1290.619 | 2 | 49 | 0.6747088 | 3.958148 | 45.22543 | 45.11213 | 183.0881 | 158.1773 | 6.475449e-05 | 0.07280464 | 0 | 0 | 0
12031 | 510667.2 | 2011-02-23 12:48 | 1320.634 | 2 | 49 | 0.6747088 | 3.9609 | 45.23105 | 45.11213 | 183.1104 | 158.1773 | 6.475449e-05 | 0.07280464 | 0 | 0 | 0
12032 | 510697.2 | 2011-02-23 12:48 | 1350.649 | 2 | 49 | 0.6748903 | 3.963489 | 45.23668 | 45.11213 | 183.1327 | 158.1773 | 6.47068e-05 | 0.07280464 | 0 | 0 | 0
12033 | 510727.3 | 2011-02-23 12:49 | 1380.664 | 2 | 49 | 0.6748903 | 3.96624 | 45.24231 | 45.11213 | 183.155 | 158.1773 | 6.47068e-05 | 0.07280464 | 0 | 0 | 0
12034 | 510757.3 | 2011-02-23 12:49 | 1410.679 | 2 | 49 | 0.6743457 | 3.968668 | 45.24793 | 45.11213 | 183.1773 | 158.1773 | 3.237724e-05 | 0.07280464 | 0 | 0 | 0
12035 | 510787.3 | 2011-02-23 12:50 | 1440.694 | 2 | 49 | 0.6748903 | 3.971419 | 45.25356 | 45.11213 | 183.1997 | 158.1773 | 6.475449e-05 | 0.07280464 | 0 | 0 | 0
12036 | 510817.3 | 2011-02-23 12:50 | 1470.709 | 2 | 49 | 0.6748903 | 3.974008 | 45.25919 | 45.11213 | 183.222 | 158.1773 | 3.237724e-05 | 0.07280464 | 0 | 0 | 0
12037 | 510847.3 | 2011-02-23 12:51 | 1500.724 | 2 | 49 | 0.6748903 | 3.976435 | 45.26481 | 45.11213 | 183.2444 | 158.1773 | 0 | 0.07280464 | 0 | 0 | 0
12038 | 510877.3 | 2011-02-23 12:51 | 1530.739 | 2 | 49 | 0.6747088 | 3.97951 | 45.27044 | 45.11213 | 183.2668 | 158.1773 | 9.708405e-05 | 0.07280464 | 0 | 0 | 0
12039 | 510907.3 | 2011-02-23 12:52 | 1560.755 | 2 | 49 | 0.6748903 | 3.9821 | 45.27607 | 45.11213 | 183.2892 | 158.1773 | 9.713173e-05 | 0.07280464 | 0 | 0 | 0
12040 | 510937.4 | 2011-02-23 12:52 | 1590.77 | 2 | 49 | 0.6747088 | 3.984527 | 45.28169 | 45.11213 | 183.3116 | 158.1773 | 6.47068e-05 | 0.07280464 | 0 | 0 | 0
12041 | 510967.4 | 2011-02-23 12:53 | 1620.785 | 2 | 49 | 0.6748903 | 3.987116 | 45.28732 | 45.11213 | 183.334 | 158.1773 | 3.232956e-05 | 0.07280464 | 0 | 0 | 0
12042 | 510997.4 | 2011-02-23 12:53 | 1650.8 | 2 | 49 | 0.6748903 | 3.989867 | 45.29295 | 45.11213 | 183.3565 | 158.1773 | 6.47068e-05 | 0.07280464 | 0 | 0 | 0
12043 | 511027.4 | 2011-02-23 12:54 | 1680.815 | 2 | 49 | 0.6748903 | 3.992457 | 45.29857 | 45.11213 | 183.3789 | 158.1773 | 9.713173e-05 | 0.07280464 | 0 | 0 | 0
12044 | 511057.4 | 2011-02-23 12:54 | 1710.83 | 2 | 49 | 0.6748903 | 3.995046 | 45.3042 | 45.11213 | 183.4014 | 158.1773 | 9.708405e-05 | 0.07280464 | 0 | 0 | 0
12045 | 511087.4 | 2011-02-23 12:55 | 1740.845 | 2 | 49 | 0.6747088 | 3.997312 | 45.30983 | 45.11213 | 183.4239 | 158.1773 | 3.237724e-05 | 0.07280464 | 0 | 0 | 0
12046 | 511117.5 | 2011-02-23 12:55 | 1770.86 | 2 | 49 | 0.6748903 | 4.000062 | 45.31545 | 45.11213 | 183.4464 | 158.1773 | 3.232956e-05 | 0.07280464 | 0 | 0 | 0
12047 | 511147.5 | 2011-02-23 12:56 | 1800.875 | 2 | 49 | 0.6747088 | 4.00249 | 45.32108 | 45.11213 | 183.4689 | 158.1773 | 6.475449e-05 | 0.07280464 | 0 | 0 | 0
12048 | 511177.5 | 2011-02-23 12:56 | 1830.89 | 2 | 49 | 0.6748903 | 4.005241 | 45.32671 | 45.11213 | 183.4914 | 158.1773 | 6.475449e-05 | 0.07280464 | 0 | 0 | 0
12049 | 511207.5 | 2011-02-23 12:57 | 1860.906 | 2 | 49 | 0.6748903 | 4.007668 | 45.33233 | 45.11213 | 183.514 | 158.1773 | 3.232956e-05 | 0.07280464 | 0 | 0 | 0
12050 | 511237.5 | 2011-02-23 12:57 | 1890.921 | 2 | 49 | 0.6747088 | 4.010258 | 45.33796 | 45.11213 | 183.5365 | 158.1773 | 6.475449e-05 | 0.07280464 | 0 | 0 | 0
12051 | 511267.5 | 2011-02-23 12:58 | 1920.936 | 2 | 49 | 0.6748903 | 4.012847 | 45.34358 | 45.11213 | 183.5591 | 158.1773 | 6.475449e-05 | 0.07280464 | 0 | 0 | 0
12052 | 511297.5 | 2011-02-23 12:58 | 1950.951 | 2 | 49 | 0.6748903 | 4.015598 | 45.34921 | 45.11213 | 183.5817 | 158.1773 | 9.708405e-05 | 0.07280464 | 0 | 0 | 0
12053 | 511327.6 | 2011-02-23 12:59 | 1980.966 | 2 | 49 | 0.6748903 | 4.018188 | 45.35484 | 45.11213 | 183.6043 | 158.1773 | 9.708405e-05 | 0.07280464 | 0 | 0 | 0
12054 | 511357.6 | 2011-02-23 12:59 | 2010.981 | 2 | 49 | 0.6748903 | 4.020615 | 45.36046 | 45.11213 | 183.6269 | 158.1773 | 6.475449e-05 | 0.07280464 | 0 | 0 | 0
12055 | 511387.6 | 2011-02-23 13:00 | 2040.996 | 2 | 49 | 0.6748903 | 4.023366 | 45.36609 | 45.11213 | 183.6495 | 158.1773 | 9.717941e-05 | 0.07280464 | 0 | 0 | 0
12056 | 511417.6 | 2011-02-23 13:00 | 2071.011 | 2 | 49 | 0.6748903 | 4.025956 | 45.37172 | 45.11213 | 183.6722 | 158.1773 | 3.242493e-05 | 0.07280464 | 0 | 0 | 0
12057 | 511447.6 | 2011-02-23 13:01 | 2101.026 | 2 | 49 | 0.6748903 | 4.028707 | 45.37734 | 45.11213 | 183.6948 | 158.1773 | 9.708405e-05 | 0.07280464 | 0 | 0 | 0
12058 | 511477.6 | 2011-02-23 13:01 | 2131.042 | 2 | 49 | 0.6743457 | 4.031134 | 45.38297 | 45.11213 | 183.7175 | 158.1773 | 3.232956e-05 | 0.07280464 | 0 | 0 | 0
12059 | 511507.6 | 2011-02-23 13:02 | 2161.057 | 2 | 49 | 0.6748903 | 4.033885 | 45.3886 | 45.11213 | 183.7402 | 158.1773 | 3.242493e-05 | 0.07280464 | 0 | 0 | 0
12060 | 511537.7 | 2011-02-23 13:02 | 2191.072 | 2 | 49 | 0.6748903 | 4.036798 | 45.39422 | 45.11213 | 183.7629 | 158.1773 | 6.465912e-05 | 0.07280464 | 0 | 0 | 0
12061 | 511567.7 | 2011-02-23 13:03 | 2221.088 | 2 | 49 | 0.6748903 | 4.039388 | 45.39985 | 45.11213 | 183.7856 | 158.1773 | 9.717941e-05 | 0.07280464 | 0 | 0 | 0
12062 | 511597.7 | 2011-02-23 13:03 | 2251.088 | 2 | 49 | 0.6750719 | 4.042301 | 45.40547 | 45.11213 | 183.8083 | 158.1773 | 9.717941e-05 | 0.07280464 | 0 | 0 | 0
12063 | 511627.7 | 2011-02-23 13:04 | 2281.102 | 2 | 49 | 0.6748903 | 4.04489 | 45.4111 | 45.11213 | 183.8311 | 158.1773 | 9.708405e-05 | 0.07280464 | 0 | 0 | 0
12064 | 511657.7 | 2011-02-23 13:04 | 2311.117 | 2 | 49 | 0.6745273 | 4.047641 | 45.41673 | 45.11213 | 183.8539 | 158.1773 | 6.475449e-05 | 0.07280464 | 0 | 0 | 0
12065 | 511687.7 | 2011-02-23 13:05 | 2341.132 | 2 | 49 | 0.6748903 | 4.050554 | 45.42235 | 45.11213 | 183.8766 | 158.1773 | 9.708405e-05 | 0.07280464 | 0 | 0 | 0
12066 | 511717.7 | 2011-02-23 13:05 | 2371.147 | 2 | 49 | 0.6748903 | 4.053467 | 45.42798 | 45.11213 | 183.8994 | 158.1773 | 6.475449e-05 | 0.07280464 | 0 | 0 | 0
12067 | 511747.8 | 2011-02-23 13:06 | 2401.165 | 2 | 49 | 0.6750719 | 4.056218 | 45.43361 | 45.11213 | 183.9222 | 158.1773 | 9.717941e-05 | 0.07280464 | 0 | 0 | 0
12068 | 511777.8 | 2011-02-23 13:06 | 2431.177 | 2 | 49 | 0.6750719 | 4.059131 | 45.43923 | 45.11213 | 183.9451 | 158.1773 | 6.465912e-05 | 0.07280464 | 0 | 0 | 0
12069 | 511807.8 | 2011-02-23 13:07 | 2461.192 | 2 | 49 | 0.6750719 | 4.062044 | 45.44486 | 45.11213 | 183.9679 | 158.1773 | 9.708405e-05 | 0.07280464 | 0 | 0 | 0
12070 | 511837.8 | 2011-02-23 13:07 | 2491.207 | 2 | 49 | 0.6750719 | 4.064957 | 45.45049 | 45.11213 | 183.9908 | 158.1773 | 6.475449e-05 | 0.07280464 | 0 | 0 | 0
12071 | 511867.8 | 2011-02-23 13:08 | 2521.222 | 2 | 49 | 0.6748903 | 4.06787 | 45.45612 | 45.11213 | 184.0137 | 158.1773 | 6.475449e-05 | 0.07280464 | 0 | 0 | 0
12072 | 511897.8 | 2011-02-23 13:08 | 2551.238 | 2 | 49 | 0.6748903 | 4.070783 | 45.46174 | 45.11213 | 184.0366 | 158.1773 | 6.475449e-05 | 0.07280464 | 0 | 0 | 0
12073 | 511927.8 | 2011-02-23 13:09 | 2581.253 | 2 | 49 | 0.6747088 | 4.073857 | 45.46737 | 45.11213 | 184.0595 | 158.1773 | 9.708405e-05 | 0.07280464 | 0 | 0 | 0
12074 | 511957.9 | 2011-02-23 13:09 | 2611.268 | 2 | 49 | 0.6748903 | 4.07677 | 45.473 | 45.11213 | 184.0824 | 158.1773 | 6.475449e-05 | 0.07280464 | 0 | 0 | 0
12075 | 511987.9 | 2011-02-23 13:10 | 2641.283 | 2 | 49 | 0.6747088 | 4.079845 | 45.47862 | 45.11213 | 184.1054 | 158.1773 | 3.242493e-05 | 0.07280464 | 0 | 0 | 0
12076 | 512017.9 | 2011-02-23 13:10 | 2671.298 | 2 | 49 | 0.6748903 | 4.08292 | 45.48425 | 45.11213 | 184.1283 | 158.1773 | 6.475449e-05 | 0.07280464 | 0 | 0 | 0
12077 | 512047.9 | 2011-02-23 13:11 | 2701.313 | 2 | 49 | 0.6745273 | 4.085995 | 45.48988 | 45.11213 | 184.1513 | 158.1773 | 6.475449e-05 | 0.07280464 | 0 | 0 | 0
12078 | 512077.9 | 2011-02-23 13:11 | 2731.328 | 2 | 49 | 0.6747088 | 4.089393 | 45.4955 | 45.11213 | 184.1743 | 158.1773 | 9.708405e-05 | 0.07280464 | 0 | 0 | 0
12079 | 512107.9 | 2011-02-23 13:12 | 2761.343 | 2 | 49 | 0.6745273 | 4.092306 | 45.50113 | 45.11213 | 184.1973 | 158.1773 | 6.475449e-05 | 0.07280464 | 0 | 0 | 0
12080 | 512138 | 2011-02-23 13:12 | 2791.358 | 2 | 49 | 0.6747088 | 4.095543 | 45.50675 | 45.11213 | 184.2204 | 158.1773 | 9.708405e-05 | 0.07280464 | 0 | 0 | 0
12081 | 512168 | 2011-02-23 13:13 | 2821.374 | 2 | 49 | 0.6750719 | 4.099103 | 45.51238 | 45.11213 | 184.2434 | 158.1773 | 0.0001294136 | 0.07280464 | 0 | 0 | 0
12082 | 512198 | 2011-02-23 13:13 | 2851.389 | 2 | 49 | 0.6748903 | 4.102016 | 45.51801 | 45.11213 | 184.2665 | 158.1773 | 3.232956e-05 | 0.07280464 | 0 | 0 | 0
12083 | 512228 | 2011-02-23 13:14 | 2881.404 | 2 | 49 | 0.6748903 | 4.105577 | 45.52363 | 45.11213 | 184.2896 | 158.1773 | 9.717941e-05 | 0.07280464 | 0 | 0 | 0
12084 | 512258 | 2011-02-23 13:14 | 2911.419 | 2 | 49 | 0.6747088 | 4.108651 | 45.52926 | 45.11213 | 184.3127 | 158.1773 | 9.708405e-05 | 0.07280464 | 0 | 0 | 0
12085 | 512288 | 2011-02-23 13:15 | 2941.434 | 2 | 49 | 0.6747088 | 4.11205 | 45.53489 | 45.11213 | 184.3358 | 158.1773 | 6.475449e-05 | 0.07280464 | 0 | 0 | 0
12086 | 512318 | 2011-02-23 13:15 | 2971.449 | 2 | 49 | 0.6748903 | 4.11561 | 45.54051 | 45.11213 | 184.359 | 158.1773 | 9.708405e-05 | 0.07280464 | 0 | 0 | 0
12087 | 512348.1 | 2011-02-23 13:16 | 3001.464 | 2 | 49 | 0.6743457 | 4.118846 | 45.54614 | 45.11213 | 184.3821 | 158.1773 | 6.475449e-05 | 0.07280464 | 0 | 0 | 0
12088 | 512378.1 | 2011-02-23 13:16 | 3031.479 | 2 | 49 | 0.6748903 | 4.122406 | 45.55177 | 45.11213 | 184.4053 | 158.1773 | 9.708405e-05 | 0.07280464 | 0 | 0 | 0
12089 | 512408.1 | 2011-02-23 13:17 | 3061.494 | 2 | 49 | 0.6748903 | 4.125967 | 45.55739 | 45.11213 | 184.4285 | 158.1773 | 9.708405e-05 | 0.07280464 | 0 | 0 | 0
12090 | 512438.1 | 2011-02-23 13:17 | 3091.509 | 2 | 49 | 0.6748903 | 4.129365 | 45.56302 | 45.11213 | 184.4517 | 158.1773 | 6.475449e-05 | 0.07280464 | 0 | 0 | 0
12091 | 512468.1 | 2011-02-23 13:18 | 3121.525 | 2 | 49 | 0.6747088 | 4.133088 | 45.56864 | 45.11213 | 184.475 | 158.1773 | 0.000129509 | 0.07280464 | 0 | 0 | 0
12092 | 512498.1 | 2011-02-23 13:18 | 3151.54 | 2 | 49 | 0.6748903 | 4.136648 | 45.57427 | 45.11213 | 184.4982 | 158.1773 | 9.708405e-05 | 0.07280464 | 0 | 0 | 0
12093 | 512528.1 | 2011-02-23 13:19 | 3181.555 | 2 | 49 | 0.6748903 | 4.140208 | 45.5799 | 45.11213 | 184.5215 | 158.1773 | 9.708405e-05 | 0.07280464 | 0 | 0 | 0
12094 | 512558.2 | 2011-02-23 13:19 | 3211.57 | 2 | 49 | 0.6747088 | 4.14393 | 45.58552 | 45.11213 | 184.5448 | 158.1773 | 9.717941e-05 | 0.07280464 | 0 | 0 | 0
12095 | 512588.2 | 2011-02-23 13:20 | 3241.585 | 2 | 49 | 0.6748903 | 4.147652 | 45.59115 | 45.11213 | 184.5682 | 158.1773 | 9.708405e-05 | 0.07280464 | 0 | 0 | 0
12096 | 512618.2 | 2011-02-23 13:20 | 3271.6 | 2 | 49 | 0.6747088 | 4.151374 | 45.59678 | 45.11213 | 184.5915 | 158.1773 | 9.708405e-05 | 0.07280464 | 0 | 0 | 0
12097 | 512648.2 | 2011-02-23 13:21 | 3301.615 | 2 | 49 | 0.6748903 | 4.155097 | 45.6024 | 45.11213 | 184.6149 | 158.1773 | 6.475449e-05 | 0.07280464 | 0 | 0 | 0
12098 | 512678.2 | 2011-02-23 13:21 | 3331.631 | 2 | 49 | 0.6745273 | 4.158819 | 45.60803 | 45.11213 | 184.6383 | 158.1773 | 6.475449e-05 | 0.07280464 | 0 | 0 | 0
12099 | 512708.2 | 2011-02-23 13:22 | 3361.646 | 2 | 49 | 0.6748903 | 4.162703 | 45.61366 | 45.11213 | 184.6617 | 158.1773 | 6.475449e-05 | 0.07280464 | 0 | 0 | 0
12100 | 512738.3 | 2011-02-23 13:22 | 3391.661 | 2 | 49 | 0.6748903 | 4.166749 | 45.61928 | 45.11213 | 184.6851 | 158.1773 | 0.000129509 | 0.07280464 | 0 | 0 | 0
12101 | 512768.3 | 2011-02-23 13:23 | 3421.676 | 2 | 49 | 0.6748903 | 4.17047 | 45.62491 | 45.11213 | 184.7086 | 158.1773 | 6.465912e-05 | 0.07280464 | 0 | 0 | 0
12102 | 512798.3 | 2011-02-23 13:23 | 3451.691 | 2 | 49 | 0.6747088 | 4.174516 | 45.63054 | 45.11213 | 184.732 | 158.1773 | 0.0001294136 | 0.07280464 | 0 | 0 | 0
12103 | 512828.3 | 2011-02-23 13:24 | 3481.706 | 2 | 49 | 0.6748903 | 4.1784 | 45.63616 | 45.11213 | 184.7555 | 158.1773 | 0.0001294136 | 0.07280464 | 0 | 0 | 0
12104 | 512858.3 | 2011-02-23 13:24 | 3511.721 | 2 | 49 | 0.6750719 | 4.182608 | 45.64179 | 45.11213 | 184.7791 | 158.1773 | 0.0001294136 | 0.07280464 | 0 | 0 | 0
12105 | 512888.3 | 2011-02-23 13:25 | 3541.736 | 2 | 49 | 0.6748903 | 4.18633 | 45.64741 | 45.11213 | 184.8026 | 158.1773 | 9.708405e-05 | 0.07280464 | 0 | 0 | 0
12106 | 512918.3 | 2011-02-23 13:25 | 3571.751 | 2 | 49 | 0.6748903 | 4.190376 | 45.65304 | 45.11213 | 184.8262 | 158.1773 | 9.717941e-05 | 0.07280464 | 0 | 0 | 0
12107 | 512948.4 | 2011-02-23 13:26 | 3601.766 | 2 | 49 | 0.6750719 | 4.194583 | 45.65867 | 45.11213 | 184.8498 | 158.1773 | 0.000129509 | 0.07280464 | 0 | 0 | 0
12108 | 512978.4 | 2011-02-23 13:26 | 3631.781 | 2 | 49 | 0.6748903 | 4.198791 | 45.66429 | 45.11213 | 184.8734 | 158.1773 | 0.0001618385 | 0.07280464 | 0 | 0 | 0
12109 | 513017.5 | 2011-02-23 13:27 | 30.01501 | 3 | 49 | 0 | 4.077256 | 45.66601 | 45.11213 | 184.8806 | 158.1773 | -0.0005179405 | 0.07280464 | 0 | 0 | 0
12110 | 513047.6 | 2011-02-23 13:28 | 60.03016 | 3 | 49 | 0 | 4.0635 | 45.66601 | 45.11213 | 184.8806 | 158.1773 | -0.0002912521 | 0.07280464 | 0 | 0 | 0
12111 | 513077.6 | 2011-02-23 13:28 | 90.0456 | 3 | 49 | 0 | 4.055085 | 45.66601 | 45.11213 | 184.8806 | 158.1773 | -0.0001941681 | 0.07280464 | 0 | 0 | 0
12112 | 513107.5 | 2011-02-23 13:28 | 120.0135 | 3 | 49 | 0 | 4.049259 | 45.66601 | 45.11213 | 184.8806 | 158.1773 | -9.708405e-05 | 0.07280464 | 0 | 0 | 0
12113 | 513107.5 | 2011-02-23 13:29 | 2.676671088e-06 | 4 | 49 | 1.171392 | 4.199438 | 45.66601 | 45.11213 | 184.8806 | 158.1773 | 0 | 0.07280464 | 0 | 0 | 0
12114 | 513108 | 2011-02-23 13:29 | 0.4687057 | 4 | 49 | 1.120743 | 4.199276 | 45.66616 | 45.11213 | 184.8812 | 158.1773 | -3.232956e-05 | 0.07280464 | 0 | 0 | 0
12115 | 513109.8 | 2011-02-23 13:29 | 2.2967 | 4 | 49 | 1.070276 | 4.199276 | 45.66671 | 45.11213 | 184.8835 | 158.1773 | -3.232956e-05 | 0.07280464 | 0 | 0 | 0
12116 | 513112.7 | 2011-02-23 13:29 | 5.171682 | 4 | 49 | 1.020172 | 4.199276 | 45.66755 | 45.11213 | 184.887 | 158.1773 | 0 | 0.07280464 | 0 | 0 | 0
12117 | 513116.6 | 2011-02-23 13:29 | 9.07785 | 4 | 49 | 0.9698865 | 4.199276 | 45.66862 | 45.11213 | 184.8916 | 158.1773 | -3.232956e-05 | 0.07280464 | 0 | 0 | 0
12118 | 513121.7 | 2011-02-23 13:29 | 14.20275 | 4 | 49 | 0.9197825 | 4.199276 | 45.66997 | 45.11213 | 184.8972 | 158.1773 | -3.232956e-05 | 0.07280464 | 0 | 0 | 0
12119 | 513128.4 | 2011-02-23 13:29 | 20.82763 | 4 | 49 | 0.8694971 | 4.199276 | 45.67161 | 45.11213 | 184.9041 | 158.1773 | 0 | 0.07280464 | 0 | 0 | 0
12120 | 513136.9 | 2011-02-23 13:29 | 29.35873 | 4 | 49 | 0.8193931 | 4.199276 | 45.67361 | 45.11213 | 184.9125 | 158.1773 | 0 | 0.07280464 | 0 | 0 | 0
12121 | 513148.3 | 2011-02-23 13:29 | 40.79603 | 4 | 49 | 0.7691076 | 4.199276 | 45.67613 | 45.11213 | 184.9231 | 158.1773 | 0 | 0.07280464 | 0 | 0 | 0
12122 | 513164.1 | 2011-02-23 13:29 | 56.56153 | 4 | 49 | 0.7188221 | 4.199276 | 45.67938 | 45.11213 | 184.9367 | 158.1773 | -3.232956e-05 | 0.07280464 | 0 | 0 | 0
12123 | 513187 | 2011-02-23 13:30 | 79.45171 | 4 | 49 | 0.6687182 | 4.199114 | 45.68379 | 45.11213 | 184.9552 | 158.1773 | -3.242493e-05 | 0.07280464 | 0 | 0 | 0
12124 | 513224.6 | 2011-02-23 13:30 | 117.0447 | 4 | 49 | 0.6186142 | 4.199276 | 45.69049 | 45.11213 | 184.9834 | 158.1773 | 0 | 0.07280464 | 0 | 0 | 0
12125 | 513287.4 | 2011-02-23 13:32 | 179.8249 | 4 | 49 | 0.5683287 | 4.199276 | 45.70081 | 45.11213 | 185.0267 | 158.1773 | 0 | 0.07280464 | 0 | 0 | 0
12126 | 513382.1 | 2011-02-23 13:33 | 274.5578 | 4 | 49 | 0.5180432 | 4.199276 | 45.71509 | 45.11213 | 185.0867 | 158.1773 | 0 | 0.07280464 | 0 | 0 | 0
12127 | 513500 | 2011-02-23 13:35 | 392.4622 | 4 | 49 | 0.4679392 | 4.199114 | 45.73123 | 45.11213 | 185.1545 | 158.1773 | -3.242493e-05 | 0.07280464 | 0 | 0 | 0
12128 | 513638.3 | 2011-02-23 13:37 | 530.7721 | 4 | 49 | 0.4178353 | 4.199114 | 45.74824 | 45.11213 | 185.2259 | 158.1773 | -3.242493e-05 | 0.07280464 | 0 | 0 | 0
12129 | 513799.8 | 2011-02-23 13:40 | 692.2381 | 4 | 49 | 0.3675497 | 4.199276 | 45.76586 | 45.11213 | 185.2999 | 158.1773 | 0 | 0.07280464 | 0 | 0 | 0
12130 | 513992.5 | 2011-02-23 13:43 | 884.9378 | 4 | 49 | 0.3172643 | 4.199276 | 45.78418 | 45.11213 | 185.3768 | 158.1773 | 0 | 0.07280464 | 0 | 0 | 0
12131 | 514228.4 | 2011-02-23 13:47 | 1120.824 | 4 | 49 | 0.2669788 | 4.199276 | 45.8033 | 45.11213 | 185.4571 | 158.1773 | 0 | 0.07280464 | 0 | 0 | 0
12132 | 514527.6 | 2011-02-23 13:52 | 1420.085 | 4 | 49 | 0.2168748 | 4.199276 | 45.82337 | 45.11213 | 185.5414 | 158.1773 | 0 | 0.07280464 | 0 | 0 | 0
12133 | 514928.3 | 2011-02-23 13:59 | 1820.734 | 4 | 49 | 0.1667708 | 4.199114 | 45.84463 | 45.11213 | 185.6306 | 158.1773 | -3.242493e-05 | 0.07280464 | 0 | 0 | 0
12134 | 515521.8 | 2011-02-23 14:09 | 2414.255 | 4 | 49 | 0.1164853 | 4.199114 | 45.8678 | 45.11213 | 185.7279 | 158.1773 | -3.242493e-05 | 0.07280464 | 0 | 0 | 0
12135 | 516603.6 | 2011-02-23 14:27 | 3496.081 | 4 | 49 | 0.06638139 | 4.199114 | 45.8946 | 45.11213 | 185.8405 | 158.1773 | 0 | 0.07280464 | 0 | 0 | 0
12136 | 517263.2 | 2011-02-23 14:38 | 4155.679 | 4 | 49 | 0.04986161 | 4.199114 | 45.90532 | 45.11213 | 185.8855 | 158.1773 | -3.242493e-05 | 0.07280464 | 0 | 0 | 0
12137 | 517323.2 | 2011-02-23 14:39 | 60.01506 | 5 | 49 | 0 | 4.18811 | 45.90532 | 45.11213 | 185.8855 | 158.1773 | -3.242493e-05 | 0.07280464 | 0 | 0 | 0
12138 | 517323.4 | 2011-02-23 14:39 | 0.1874868 | 6 | 49 | -6.081699e-05 | 4.188272 | 45.90532 | 45.11213 | 185.8855 | 158.1773 | 0 | 0.1117352 | 0 | 0 | 0
12139 | 517328.2 | 2011-02-23 14:39 | 5.015554 | 6 | 49 | 0.003751441 | 4.188434 | 45.90532 | 45.11213 | 185.8855 | 158.1773 | -6.475449e-05 | 0.1117352 | 0 | 0 | 0
12140 | 517328.2 | 2011-02-23 14:39 | 0.01561399 | 7 | 49 | -1.349237 | 4.009287 | 45.90532 | 45.11214 | 185.8855 | 158.1773 | -0.004401779 | 0.1117352 | 0 | 0 | 0
12141 | 517341.3 | 2011-02-23 14:39 | 13.04671 | 7 | 49 | -1.349782 | 3.959281 | 45.90532 | 45.11702 | 185.8855 | 158.1967 | -0.001780176 | 0.1117352 | 0 | 0 | 0
12142 | 517371.3 | 2011-02-23 14:40 | 43.06171 | 7 | 49 | -1.3496 | 3.912674 | 45.90532 | 45.12827 | 185.8855 | 158.241 | -0.001035738 | 0.1117352 | 0 | 0 | 0
12143 | 517401.3 | 2011-02-23 14:40 | 73.07683 | 7 | 49 | -1.349419 | 3.881117 | 45.90532 | 45.13953 | 185.8855 | 158.2848 | -0.0007443905 | 0.1117352 | 0 | 0 | 0
12144 | 517431.3 | 2011-02-23 14:41 | 103.0919 | 7 | 49 | -1.349419 | 3.856681 | 45.90532 | 45.15078 | 185.8855 | 158.3283 | -0.0005825997 | 0.1117352 | 0 | 0 | 0
12145 | 517461.3 | 2011-02-23 14:41 | 133.1071 | 7 | 49 | -1.3496 | 3.83629 | 45.90532 | 45.16203 | 185.8855 | 158.3716 | -0.0004855156 | 0.1117352 | 0 | 0 | 0
12146 | 517491.3 | 2011-02-23 14:42 | 163.1222 | 7 | 49 | -1.3496 | 3.818812 | 45.90532 | 45.17328 | 185.8855 | 158.4147 | -0.0004207611 | 0.1117352 | 0 | 0 | 0
12147 | 517521.4 | 2011-02-23 14:42 | 193.1373 | 7 | 49 | -1.349782 | 3.803115 | 45.90532 | 45.18454 | 185.8855 | 158.4576 | -0.0004207611 | 0.1117352 | 0 | 0 | 0
12148 | 517551.4 | 2011-02-23 14:43 | 223.1524 | 7 | 49 | -1.349782 | 3.789035 | 45.90532 | 45.19579 | 185.8855 | 158.5003 | -0.0003560066 | 0.1117352 | 0 | 0 | 0
12149 | 517581.4 | 2011-02-23 14:43 | 253.1675 | 7 | 49 | -1.349419 | 3.776251 | 45.90532 | 45.20704 | 185.8855 | 158.5428 | -0.0002912998 | 0.1117352 | 0 | 0 | 0
12150 | 517611.4 | 2011-02-23 14:44 | 283.1828 | 7 | 49 | -1.349963 | 3.76379 | 45.90532 | 45.2183 | 185.8855 | 158.5853 | -0.0003883839 | 0.1117352 | 0 | 0 | 0
12151 | 517641.4 | 2011-02-23 14:44 | 313.1978 | 7 | 49 | -1.3496 | 3.7523 | 45.90532 | 45.22955 | 185.8855 | 158.6276 | -0.0002912998 | 0.1117352 | 0 | 0 | 0
12152 | 517671.4 | 2011-02-23 14:45 | 343.2128 | 7 | 49 | -1.349782 | 3.741295 | 45.90532 | 45.2408 | 185.8855 | 158.6697 | -0.0003236294 | 0.1117352 | 0 | 0 | 0
12153 | 517701.5 | 2011-02-23 14:45 | 373.2279 | 7 | 49 | -1.3496 | 3.730614 | 45.90532 | 45.25205 | 185.8855 | 158.7118 | -0.0002589226 | 0.1117352 | 0 | 0 | 0
12154 | 517731.5 | 2011-02-23 14:46 | 403.2431 | 7 | 49 | -1.3496 | 3.720419 | 45.90532 | 45.26331 | 185.8855 | 158.7537 | -0.0002912521 | 0.1117352 | 0 | 0 | 0
12155 | 517761.5 | 2011-02-23 14:46 | 433.2582 | 7 | 49 | -1.349237 | 3.710547 | 45.90532 | 45.27456 | 185.8855 | 158.7955 | -0.0002589226 | 0.1117352 | 0 | 0 | 0
12156 | 517791.5 | 2011-02-23 14:47 | 463.2734 | 7 | 49 | -1.3496 | 3.700838 | 45.90532 | 45.28581 | 185.8855 | 158.8372 | -0.0002265453 | 0.1117352 | 0 | 0 | 0
12157 | 517821.5 | 2011-02-23 14:47 | 493.2884 | 7 | 49 | -1.3496 | 3.691289 | 45.90532 | 45.29706 | 185.8855 | 158.8788 | -0.0002912998 | 0.1117352 | 0 | 0 | 0
12158 | 517851.5 | 2011-02-23 14:48 | 523.3035 | 7 | 49 | -1.3496 | 3.682227 | 45.90532 | 45.30832 | 185.8855 | 158.9203 | -0.0002589702 | 0.1117352 | 0 | 0 | 0
12159 | 517881.5 | 2011-02-23 14:48 | 553.3186 | 7 | 49 | -1.349782 | 3.673164 | 45.90532 | 45.31957 | 185.8855 | 158.9616 | -0.000226593 | 0.1117352 | 0 | 0 | 0
12160 | 517911.6 | 2011-02-23 14:49 | 583.3337 | 7 | 49 | -1.3496 | 3.664264 | 45.90532 | 45.33082 | 185.8855 | 159.0029 | -0.000226593 | 0.1117352 | 0 | 0 | 0
12161 | 517941.6 | 2011-02-23 14:49 | 613.3489 | 7 | 49 | -1.3496 | 3.655363 | 45.90532 | 45.34207 | 185.8855 | 159.0441 | -0.0002589226 | 0.1117352 | 0 | 0 | 0
12162 | 517971.6 | 2011-02-23 14:50 | 643.3641 | 7 | 49 | -1.3496 | 3.646948 | 45.90532 | 45.35333 | 185.8855 | 159.0852 | -0.000226593 | 0.1117352 | 0 | 0 | 0
12163 | 518001.6 | 2011-02-23 14:50 | 673.3792 | 7 | 49 | -1.349782 | 3.638371 | 45.90532 | 45.36458 | 185.8855 | 159.1262 | -0.000226593 | 0.1117352 | 0 | 0 | 0
12164 | 518031.6 | 2011-02-23 14:51 | 703.3942 | 7 | 49 | -1.349963 | 3.629956 | 45.90532 | 45.37583 | 185.8855 | 159.1671 | -0.0002912521 | 0.1117352 | 0 | 0 | 0
12165 | 518061.6 | 2011-02-23 14:51 | 733.4094 | 7 | 49 | -1.3496 | 3.622026 | 45.90532 | 45.38709 | 185.8855 | 159.2079 | -0.0001618385 | 0.1117352 | 0 | 0 | 0
12166 | 518091.6 | 2011-02-23 14:52 | 763.4244 | 7 | 49 | -1.3496 | 3.613773 | 45.90532 | 45.39834 | 185.8855 | 159.2486 | -0.0002589226 | 0.1117352 | 0 | 0 | 0
12167 | 518121.7 | 2011-02-23 14:52 | 793.4395 | 7 | 49 | -1.349419 | 3.606005 | 45.90532 | 45.40959 | 185.8855 | 159.2892 | -0.0001618385 | 0.1117352 | 0 | 0 | 0
12168 | 518151.7 | 2011-02-23 14:53 | 823.4546 | 7 | 49 | -1.349419 | 3.598399 | 45.90532 | 45.42085 | 185.8855 | 159.3298 | -0.0001942158 | 0.1117352 | 0 | 0 | 0
12169 | 518181.7 | 2011-02-23 14:53 | 853.4697 | 7 | 49 | -1.3496 | 3.590631 | 45.90532 | 45.4321 | 185.8855 | 159.3702 | -0.0001618385 | 0.1117352 | 0 | 0 | 0
12170 | 518211.7 | 2011-02-23 14:54 | 883.4849 | 7 | 49 | -1.349782 | 3.582863 | 45.90532 | 45.44335 | 185.8855 | 159.4106 | -0.0002912998 | 0.1117352 | 0 | 0 | 0
12171 | 518241.7 | 2011-02-23 14:54 | 913.5 | 7 | 49 | -1.349782 | 3.575742 | 45.90532 | 45.4546 | 185.8855 | 159.4508 | -0.0001942158 | 0.1117352 | 0 | 0 | 0
12172 | 518271.7 | 2011-02-23 14:55 | 943.5151 | 7 | 49 | -1.3496 | 3.56846 | 45.90532 | 45.46586 | 185.8855 | 159.491 | -0.0001618385 | 0.1117352 | 0 | 0 | 0
12173 | 518301.8 | 2011-02-23 14:55 | 973.5303 | 7 | 49 | -1.3496 | 3.561663 | 45.90532 | 45.47711 | 185.8855 | 159.5312 | -0.0001294613 | 0.1117352 | 0 | 0 | 0
12174 | 518331.8 | 2011-02-23 14:56 | 1003.545 | 7 | 49 | -1.349782 | 3.554704 | 45.90532 | 45.48836 | 185.8855 | 159.5712 | -0.0001618385 | 0.1117352 | 0 | 0 | 0
12175 | 518361.8 | 2011-02-23 14:56 | 1033.56 | 7 | 49 | -1.3496 | 3.547907 | 45.90532 | 45.49962 | 185.8855 | 159.6112 | -0.000129509 | 0.1117352 | 0 | 0 | 0
12176 | 518391.8 | 2011-02-23 14:57 | 1063.576 | 7 | 49 | -1.3496 | 3.541434 | 45.90532 | 45.51087 | 185.8855 | 159.651 | -0.0002265453 | 0.1117352 | 0 | 0 | 0
12177 | 518421.8 | 2011-02-23 14:57 | 1093.591 | 7 | 49 | -1.3496 | 3.535123 | 45.90532 | 45.52212 | 185.8855 | 159.6909 | -0.0001294613 | 0.1117352 | 0 | 0 | 0
12178 | 518451.8 | 2011-02-23 14:58 | 1123.606 | 7 | 49 | -1.3496 | 3.528811 | 45.90532 | 45.53337 | 185.8855 | 159.7306 | -0.0001942158 | 0.1117352 | 0 | 0 | 0
12179 | 518481.8 | 2011-02-23 14:58 | 1153.621 | 7 | 49 | -1.349419 | 3.522985 | 45.90532 | 45.54463 | 185.8855 | 159.7703 | -0.0001294613 | 0.1117352 | 0 | 0 | 0
12180 | 518511.9 | 2011-02-23 14:59 | 1183.636 | 7 | 49 | -1.3496 | 3.516998 | 45.90532 | 45.55588 | 185.8855 | 159.8099 | -0.0001294613 | 0.1117352 | 0 | 0 | 0
12181 | 518541.9 | 2011-02-23 14:59 | 1213.651 | 7 | 49 | -1.349782 | 3.511334 | 45.90532 | 45.56713 | 185.8855 | 159.8494 | -0.0001618385 | 0.1117352 | 0 | 0 | 0
12182 | 518571.9 | 2011-02-23 15:00 | 1243.666 | 7 | 49 | -1.3496 | 3.505831 | 45.90532 | 45.57838 | 185.8855 | 159.8889 | -0.0001294613 | 0.1117352 | 0 | 0 | 0
12183 | 518601.9 | 2011-02-23 15:00 | 1273.681 | 7 | 49 | -1.349782 | 3.500491 | 45.90532 | 45.58964 | 185.8855 | 159.9283 | -0.0001617908 | 0.1117352 | 0 | 0 | 0
12184 | 518631.9 | 2011-02-23 15:01 | 1303.696 | 7 | 49 | -1.3496 | 3.495474 | 45.90532 | 45.60089 | 185.8855 | 159.9677 | -0.0001294613 | 0.1117352 | 0 | 0 | 0
12185 | 518661.9 | 2011-02-23 15:01 | 1333.712 | 7 | 49 | -1.3496 | 3.490458 | 45.90532 | 45.61214 | 185.8855 | 160.007 | -0.0001294613 | 0.1117352 | 0 | 0 | 0
12186 | 518691.9 | 2011-02-23 15:02 | 1363.727 | 7 | 49 | -1.3496 | 3.485603 | 45.90532 | 45.62339 | 185.8855 | 160.0462 | -0.0001294613 | 0.1117352 | 0 | 0 | 0
12187 | 518722 | 2011-02-23 15:02 | 1393.742 | 7 | 49 | -1.3496 | 3.481071 | 45.90532 | 45.63465 | 185.8855 | 160.0854 | -9.708405e-05 | 0.1117352 | 0 | 0 | 0
12188 | 518752 | 2011-02-23 15:03 | 1423.757 | 7 | 49 | -1.3496 | 3.476378 | 45.90532 | 45.6459 | 185.8855 | 160.1246 | -9.713173e-05 | 0.1117352 | 0 | 0 | 0
12189 | 518782 | 2011-02-23 15:03 | 1453.772 | 7 | 49 | -1.3496 | 3.471847 | 45.90532 | 45.65715 | 185.8855 | 160.1637 | -0.0001294613 | 0.1117352 | 0 | 0 | 0
12190 | 518812 | 2011-02-23 15:04 | 1483.787 | 7 | 49 | -1.349237 | 3.467478 | 45.90532 | 45.6684 | 185.8855 | 160.2027 | -0.0001294613 | 0.1117352 | 0 | 0 | 0
12191 | 518842 | 2011-02-23 15:04 | 1513.805 | 7 | 49 | -1.349419 | 3.463108 | 45.90532 | 45.67965 | 185.8855 | 160.2417 | -0.0001618385 | 0.1117352 | 0 | 0 | 0
12192 | 518872 | 2011-02-23 15:05 | 1543.817 | 7 | 49 | -1.349237 | 3.458739 | 45.90532 | 45.6909 | 185.8855 | 160.2806 | -0.0001617908 | 0.1117352 | 0 | 0 | 0
12193 | 518902.1 | 2011-02-23 15:05 | 1573.833 | 7 | 49 | -1.3496 | 3.454531 | 45.90532 | 45.70216 | 185.8855 | 160.3195 | -0.0001617908 | 0.1117352 | 0 | 0 | 0
12194 | 518932.1 | 2011-02-23 15:06 | 1603.848 | 7 | 49 | -1.349419 | 3.450162 | 45.90532 | 45.71341 | 185.8855 | 160.3584 | -0.0001294613 | 0.1117352 | 0 | 0 | 0
12195 | 518962.1 | 2011-02-23 15:06 | 1633.863 | 7 | 49 | -1.349419 | 3.445792 | 45.90532 | 45.72466 | 185.8855 | 160.3972 | -0.0001294613 | 0.1117352 | 0 | 0 | 0
12196 | 518992.1 | 2011-02-23 15:07 | 1663.878 | 7 | 49 | -1.349419 | 3.441423 | 45.90532 | 45.73591 | 185.8855 | 160.4359 | -9.713173e-05 | 0.1117352 | 0 | 0 | 0
12197 | 519022.1 | 2011-02-23 15:07 | 1693.893 | 7 | 49 | -1.349419 | 3.436892 | 45.90532 | 45.74716 | 185.8855 | 160.4746 | -9.708405e-05 | 0.1117352 | 0 | 0 | 0
12198 | 519052.1 | 2011-02-23 15:08 | 1723.908 | 7 | 49 | -1.3496 | 3.432037 | 45.90532 | 45.75842 | 185.8855 | 160.5133 | -9.708405e-05 | 0.1117352 | 0 | 0 | 0
12199 | 519082.1 | 2011-02-23 15:08 | 1753.923 | 7 | 49 | -1.349782 | 3.42702 | 45.90532 | 45.76967 | 185.8855 | 160.5519 | -0.0001618385 | 0.1117352 | 0 | 0 | 0
12200 | 519112.2 | 2011-02-23 15:09 | 1783.938 | 7 | 49 | -1.349419 | 3.422003 | 45.90532 | 45.78092 | 185.8855 | 160.5904 | -0.0001294613 | 0.1117352 | 0 | 0 | 0
12201 | 519142.2 | 2011-02-23 15:09 | 1813.953 | 7 | 49 | -1.3496 | 3.416501 | 45.90532 | 45.79217 | 185.8855 | 160.6289 | -0.0001294613 | 0.1117352 | 0 | 0 | 0
12202 | 519172.2 | 2011-02-23 15:10 | 1843.968 | 7 | 49 | -1.349419 | 3.410513 | 45.90532 | 45.80343 | 185.8855 | 160.6673 | -0.0001618385 | 0.1117352 | 0 | 0 | 0
12203 | 519202.2 | 2011-02-23 15:10 | 1873.984 | 7 | 49 | -1.3496 | 3.40404 | 45.90532 | 45.81468 | 185.8855 | 160.7056 | -0.0001618385 | 0.1117352 | 0 | 0 | 0
12204 | 519232.2 | 2011-02-23 15:11 | 1903.999 | 7 | 49 | -1.3496 | 3.397081 | 45.90532 | 45.82593 | 185.8855 | 160.7439 | -0.0001942158 | 0.1117352 | 0 | 0 | 0
12205 | 519262.2 | 2011-02-23 15:11 | 1934.014 | 7 | 49 | -1.3496 | 3.389475 | 45.90532 | 45.83718 | 185.8855 | 160.7821 | -0.000226593 | 0.1117352 | 0 | 0 | 0
12206 | 519292.3 | 2011-02-23 15:12 | 1964.029 | 7 | 49 | -1.3496 | 3.380736 | 45.90532 | 45.84844 | 185.8855 | 160.8202 | -0.0002589226 | 0.1117352 | 0 | 0 | 0
12207 | 519322.3 | 2011-02-23 15:12 | 1994.044 | 7 | 49 | -1.3496 | 3.371188 | 45.90532 | 45.85969 | 185.8855 | 160.8582 | -0.0002912998 | 0.1117352 | 0 | 0 | 0
12208 | 519352.3 | 2011-02-23 15:13 | 2024.059 | 7 | 49 | -1.3496 | 3.360346 | 45.90532 | 45.87094 | 185.8855 | 160.896 | -0.0003236771 | 0.1117352 | 0 | 0 | 0
12209 | 519382.3 | 2011-02-23 15:13 | 2054.074 | 7 | 49 | -1.349782 | 3.348047 | 45.90532 | 45.88219 | 185.8855 | 160.9338 | -0.0003560066 | 0.1117352 | 0 | 0 | 0
12210 | 519412.3 | 2011-02-23 15:14 | 2084.089 | 7 | 49 | -1.349419 | 3.333967 | 45.90532 | 45.89345 | 185.8855 | 160.9714 | -0.0003883839 | 0.1117352 | 0 | 0 | 0
12211 | 519442.3 | 2011-02-23 15:14 | 2114.105 | 7 | 49 | -1.349782 | 3.317137 | 45.90532 | 45.9047 | 185.8855 | 161.0088 | -0.0004855156 | 0.1117352 | 0 | 0 | 0
12212 | 519472.3 | 2011-02-23 15:15 | 2144.12 | 7 | 49 | -1.3496 | 3.297717 | 45.90532 | 45.91595 | 185.8855 | 161.046 | -0.0005178452 | 0.1117352 | 0 | 0 | 0
12213 | 519502.4 | 2011-02-23 15:15 | 2174.135 | 7 | 49 | -1.3496 | 3.274252 | 45.90532 | 45.9272 | 185.8855 | 161.083 | -0.0006796837 | 0.1117352 | 0 | 0 | 0
12214 | 519532.4 | 2011-02-23 15:16 | 2204.15 | 7 | 49 | -1.3496 | 3.246255 | 45.90532 | 45.93845 | 185.8855 | 161.1197 | -0.000809145 | 0.1117352 | 0 | 0 | 0
12215 | 519562.4 | 2011-02-23 15:16 | 2234.165 | 7 | 49 | -1.3496 | 3.212594 | 45.90532 | 45.94971 | 185.8855 | 161.156 | -0.0009709835 | 0.1117352 | 0 | 0 | 0
12216 | 519592.4 | 2011-02-23 15:17 | 2264.18 | 7 | 49 | -1.3496 | 3.171327 | 45.90532 | 45.96096 | 185.8855 | 161.1919 | -0.001229906 | 0.1117352 | 0 | 0 | 0
12217 | 519622.4 | 2011-02-23 15:17 | 2294.195 | 7 | 49 | -1.349782 | 3.121645 | 45.90532 | 45.97221 | 185.8855 | 161.2274 | -0.001456499 | 0.1117352 | 0 | 0 | 0
12218 | 519648.2 | 2011-02-23 15:18 | 2319.929 | 7 | 49 | -1.349419 | 3.07164 | 45.90532 | 45.98186 | 185.8855 | 161.2572 | -0.00161829 | 0.1117352 | 0 | 0 | 0
12219 | 519670.8 | 2011-02-23 15:18 | 2342.554 | 7 | 49 | -1.349963 | 3.021634 | 45.90532 | 45.99034 | 185.8855 | 161.2831 | -0.001877213 | 0.1117352 | 0 | 0 | 0
12220 | 519691.6 | 2011-02-23 15:18 | 2363.382 | 7 | 49 | -1.349419 | 2.971628 | 45.90532 | 45.99815 | 185.8855 | 161.3065 | -0.002006674 | 0.1117352 | 0 | 0 | 0
12221 | 519711.4 | 2011-02-23 15:19 | 2383.194 | 7 | 49 | -1.349782 | 2.921461 | 45.90532 | 46.00558 | 185.8855 | 161.3284 | -0.002071428 | 0.1117352 | 0 | 0 | 0
12222 | 519730.6 | 2011-02-23 15:19 | 2402.396 | 7 | 49 | -1.3496 | 2.871455 | 45.90532 | 46.01278 | 185.8855 | 161.3492 | -0.002136135 | 0.1117352 | 0 | 0 | 0
12223 | 519749.7 | 2011-02-23 15:19 | 2421.521 | 7 | 49 | -1.349419 | 2.821449 | 45.90532 | 46.01995 | 185.8855 | 161.3696 | -0.002103806 | 0.1117352 | 0 | 0 | 0
12224 | 519769 | 2011-02-23 15:20 | 2440.818 | 7 | 49 | -1.3496 | 2.771443 | 45.90532 | 46.02718 | 185.8855 | 161.3899 | -0.002071428 | 0.1117352 | 0 | 0 | 0
12225 | 519788.7 | 2011-02-23 15:20 | 2460.473 | 7 | 49 | -1.349782 | 2.721438 | 45.90532 | 46.03455 | 185.8855 | 161.4101 | -0.002039051 | 0.1117352 | 0 | 0 | 0
12226 | 519797.3 | 2011-02-23 15:20 | 2469.114 | 7 | 49 | -1.349419 | 2.699914 | 45.90532 | 46.03779 | 185.8855 | 161.4189 | -0.001974344 | 0.1117352 | 0 | 0 | 0
12227 | 519797.5 | 2011-02-23 15:20 | 0.1878263 | 8 | 49 | -0.001876178 | 2.841516 | 45.90532 | 46.03779 | 185.8855 | 161.4189 | 0 | 0.07280464 | 0 | 0 | 0
12228 | 519802.3 | 2011-02-23 15:20 | 5.015538 | 8 | 49 | 0.003751441 | 3.27231 | 45.90533 | 46.03779 | 185.8855 | 161.4189 | 0.02903247 | 0.07280464 | 0 | 0 | 0
12229 | 519832.4 | 2011-02-23 15:21 | 30.01498 | 1 | 50 | 0 | 3.461813 | 45.90533 | 46.03779 | 185.8855 | 161.4189 | 0.002297974 | 0.07280464 | 0 | 0 | 0
12230 | 519862.4 | 2011-02-23 15:21 | 60.03025 | 1 | 50 | 0 | 3.516836 | 45.90533 | 46.03779 | 185.8855 | 161.4189 | 0.00103569 | 0.07280464 | 0 | 0 | 0
12231 | 519892.4 | 2011-02-23 15:22 | 90.04522 | 1 | 50 | 0 | 3.546451 | 45.90533 | 46.03779 | 185.8855 | 161.4189 | 0.0006473541 | 0.07280464 | 0 | 0 | 0
12232 | 519922.4 | 2011-02-23 15:22 | 120.0135 | 1 | 50 | 0 | 3.565223 | 45.90533 | 46.03779 | 185.8855 | 161.4189 | 0.0004207611 | 0.07280464 | 0 | 0 | 0
12233 | 519952.4 | 2011-02-23 15:23 | 30.01512 | 2 | 50 | 0.6747088 | 3.729967 | 45.91095 | 46.03779 | 185.9064 | 161.4189 | 0.001068068 | 0.07280464 | 0 | 0 | 0
12234 | 519982.4 | 2011-02-23 15:23 | 60.03022 | 2 | 50 | 0.6748903 | 3.760229 | 45.91658 | 46.03779 | 185.9274 | 161.4189 | 0.0006473064 | 0.07280464 | 0 | 0 | 0
12235 | 520012.4 | 2011-02-23 15:24 | 90.04533 | 2 | 50 | 0.6747088 | 3.780458 | 45.9222 | 46.03779 | 185.9487 | 161.4189 | 0.0004530907 | 0.07280464 | 0 | 0 | 0
12236 | 520042.4 | 2011-02-23 15:24 | 120.0606 | 2 | 50 | 0.6748903 | 3.794376 | 45.92783 | 46.03779 | 185.97 | 161.4189 | 0.0003236294 | 0.07280464 | 0 | 0 | 0
12237 | 520072.4 | 2011-02-23 15:25 | 150.0756 | 2 | 50 | 0.6748903 | 3.804571 | 45.93346 | 46.03779 | 185.9914 | 161.4189 | 0.000226593 | 0.07280464 | 0 | 0 | 0
12238 | 520102.4 | 2011-02-23 15:25 | 180.0908 | 2 | 50 | 0.6748903 | 3.812663 | 45.93908 | 46.03779 | 186.0128 | 161.4189 | 0.0001942158 | 0.07280464 | 0 | 0 | 0
12239 | 520132.5 | 2011-02-23 15:26 | 210.1059 | 2 | 50 | 0.6748903 | 3.819945 | 45.94471 | 46.03779 | 186.0343 | 161.4189 | 0.000226593 | 0.07280464 | 0 | 0 | 0
12240 | 520162.5 | 2011-02-23 15:26 | 240.1209 | 2 | 50 | 0.6747088 | 3.82658 | 45.95034 | 46.03779 | 186.0558 | 161.4189 | 0.0001618385 | 0.07280464 | 0 | 0 | 0
12241 | 520192.5 | 2011-02-23 15:27 | 270.136 | 2 | 50 | 0.6748903 | 3.83273 | 45.95596 | 46.03779 | 186.0773 | 161.4189 | 0.0001618385 | 0.07280464 | 0 | 0 | 0
12242 | 520222.5 | 2011-02-23 15:27 | 300.1511 | 2 | 50 | 0.6747088 | 3.838717 | 45.96159 | 46.03779 | 186.0989 | 161.4189 | 0.0001618385 | 0.07280464 | 0 | 0 | 0
12243 | 520252.5 | 2011-02-23 15:28 | 330.1662 | 2 | 50 | 0.6750719 | 3.844381 | 45.96722 | 46.03779 | 186.1205 | 161.4189 | 0.0001617908 | 0.07280464 | 0 | 0 | 0
12244 | 520282.5 | 2011-02-23 15:28 | 360.1814 | 2 | 50 | 0.6748903 | 3.849722 | 45.97284 | 46.03779 | 186.1422 | 161.4189 | 0.0001294613 | 0.07280464 | 0 | 0 | 0
12245 | 520312.6 | 2011-02-23 15:29 | 390.1968 | 2 | 50 | 0.6748903 | 3.855062 | 45.97847 | 46.03779 | 186.1638 | 161.4189 | 0.0001618385 | 0.07280464 | 0 | 0 | 0
12246 | 520342.6 | 2011-02-23 15:29 | 420.2116 | 2 | 50 | 0.6747088 | 3.860079 | 45.9841 | 46.03779 | 186.1855 | 161.4189 | 0.0001618385 | 0.07280464 | 0 | 0 | 0
12247 | 520372.6 | 2011-02-23 15:30 | 450.2267 | 2 | 50 | 0.6748903 | 3.864934 | 45.98972 | 46.03779 | 186.2073 | 161.4189 | 0.0001294613 | 0.07280464 | 0 | 0 | 0
12248 | 520402.6 | 2011-02-23 15:30 | 480.2418 | 2 | 50 | 0.6748903 | 3.869627 | 45.99535 | 46.03779 | 186.229 | 161.4189 | 0.0001294613 | 0.07280464 | 0 | 0 | 0
12249 | 520432.6 | 2011-02-23 15:31 | 510.2583 | 2 | 50 | 0.6747088 | 3.874158 | 46.00098 | 46.03779 | 186.2508 | 161.4189 | 9.713173e-05 | 0.07280464 | 0 | 0 | 0
12250 | 520462.6 | 2011-02-23 15:31 | 540.2585 | 2 | 50 | 0.6750719 | 3.87869 | 46.0066 | 46.03779 | 186.2726 | 161.4189 | 0.0001618385 | 0.07280464 | 0 | 0 | 0
12251 | 520492.6 | 2011-02-23 15:32 | 570.2715 | 2 | 50 | 0.6747088 | 3.882574 | 46.01222 | 46.03779 | 186.2944 | 161.4189 | 6.475449e-05 | 0.07280464 | 0 | 0 | 0
12252 | 520522.6 | 2011-02-23 15:32 | 600.2868 | 2 | 50 | 0.6748903 | 3.886943 | 46.01785 | 46.03779 | 186.3163 | 161.4189 | 9.708405e-05 | 0.07280464 | 0 | 0 | 0
12253 | 520552.7 | 2011-02-23 15:33 | 630.3017 | 2 | 50 | 0.6748903 | 3.89115 | 46.02348 | 46.03779 | 186.3382 | 161.4189 | 9.708405e-05 | 0.07280464 | 0 | 0 | 0
12254 | 520582.7 | 2011-02-23 15:33 | 660.317 | 2 | 50 | 0.6748903 | 3.895035 | 46.0291 | 46.03779 | 186.3601 | 161.4189 | 0.0001294613 | 0.07280464 | 0 | 0 | 0
12255 | 520612.7 | 2011-02-23 15:34 | 690.3319 | 2 | 50 | 0.6748903 | 3.898757 | 46.03473 | 46.03779 | 186.382 | 161.4189 | 9.708405e-05 | 0.07280464 | 0 | 0 | 0
12256 | 520642.7 | 2011-02-23 15:34 | 720.3471 | 2 | 50 | 0.6747088 | 3.902479 | 46.04036 | 46.03779 | 186.404 | 161.4189 | 6.475449e-05 | 0.07280464 | 0 | 0 | 0
12257 | 520672.7 | 2011-02-23 15:35 | 750.3623 | 2 | 50 | 0.6747088 | 3.906039 | 46.04598 | 46.03779 | 186.4259 | 161.4189 | 9.708405e-05 | 0.07280464 | 0 | 0 | 0
12258 | 520702.7 | 2011-02-23 15:35 | 780.3773 | 2 | 50 | 0.6748903 | 3.909599 | 46.05161 | 46.03779 | 186.4479 | 161.4189 | 6.475449e-05 | 0.07280464 | 0 | 0 | 0
12259 | 520732.7 | 2011-02-23 15:36 | 810.3924 | 2 | 50 | 0.6748903 | 3.912836 | 46.05724 | 46.03779 | 186.4699 | 161.4189 | 9.708405e-05 | 0.07280464 | 0 | 0 | 0
12260 | 520762.8 | 2011-02-23 15:36 | 840.4075 | 2 | 50 | 0.6750719 | 3.916234 | 46.06286 | 46.03779 | 186.4919 | 161.4189 | 9.708405e-05 | 0.07280464 | 0 | 0 | 0
12261 | 520792.8 | 2011-02-23 15:37 | 870.4226 | 2 | 50 | 0.6748903 | 3.919309 | 46.06849 | 46.03779 | 186.514 | 161.4189 | 6.475449e-05 | 0.07280464 | 0 | 0 | 0
12262 | 520822.8 | 2011-02-23 15:37 | 900.4377 | 2 | 50 | 0.6750719 | 3.922384 | 46.07412 | 46.03779 | 186.536 | 161.4189 | 9.708405e-05 | 0.07280464 | 0 | 0 | 0
12263 | 520852.8 | 2011-02-23 15:38 | 930.4529 | 2 | 50 | 0.6748903 | 3.925135 | 46.07974 | 46.03779 | 186.5581 | 161.4189 | 6.47068e-05 | 0.07280464 | 0 | 0 | 0
12264 | 520882.8 | 2011-02-23 15:38 | 960.468 | 2 | 50 | 0.6748903 | 3.928048 | 46.08537 | 46.03779 | 186.5802 | 161.4189 | 9.708405e-05 | 0.07280464 | 0 | 0 | 0
12265 | 520912.8 | 2011-02-23 15:39 | 990.4831 | 2 | 50 | 0.6747088 | 3.930799 | 46.091 | 46.03779 | 186.6023 | 161.4189 | 6.47068e-05 | 0.07280464 | 0 | 0 | 0
12266 | 520942.9 | 2011-02-23 15:39 | 1020.498 | 2 | 50 | 0.6748903 | 3.933712 | 46.09662 | 46.03779 | 186.6245 | 161.4189 | 9.708405e-05 | 0.07280464 | 0 | 0 | 0
12267 | 520972.9 | 2011-02-23 15:40 | 1050.513 | 2 | 50 | 0.6747088 | 3.936301 | 46.10225 | 46.03779 | 186.6466 | 161.4189 | 6.47068e-05 | 0.07280464 | 0 | 0 | 0
12268 | 521002.9 | 2011-02-23 15:40 | 1080.528 | 2 | 50 | 0.6747088 | 3.939052 | 46.10787 | 46.03779 | 186.6687 | 161.4189 | 0.0001294613 | 0.07280464 | 0 | 0 | 0
12269 | 521032.9 | 2011-02-23 15:41 | 1110.543 | 2 | 50 | 0.6748903 | 3.941803 | 46.1135 | 46.03779 | 186.6909 | 161.4189 | 0.0001294613 | 0.07280464 | 0 | 0 | 0
12270 | 521062.9 | 2011-02-23 15:41 | 1140.559 | 2 | 50 | 0.6747088 | 3.944231 | 46.11913 | 46.03779 | 186.7131 | 161.4189 | 6.475449e-05 | 0.07280464 | 0 | 0 | 0
12271 | 521092.9 | 2011-02-23 15:42 | 1170.574 | 2 | 50 | 0.6748903 | 3.94682 | 46.12475 | 46.03779 | 186.7353 | 161.4189 | 6.47068e-05 | 0.07280464 | 0 | 0 | 0
12272 | 521122.9 | 2011-02-23 15:42 | 1200.589 | 2 | 50 | 0.6747088 | 3.949571 | 46.13038 | 46.03779 | 186.7575 | 161.4189 | 6.47068e-05 | 0.07280464 | 0 | 0 | 0
12273 | 521153 | 2011-02-23 15:43 | 1230.604 | 2 | 50 | 0.6748903 | 3.952161 | 46.136 | 46.03779 | 186.7797 | 161.4189 | 9.713173e-05 | 0.07280464 | 0 | 0 | 0
12274 | 521183 | 2011-02-23 15:43 | 1260.619 | 2 | 50 | 0.6748903 | 3.954912 | 46.14163 | 46.03779 | 186.802 | 161.4189 | 6.475449e-05 | 0.07280464 | 0 | 0 | 0
12275 | 521213 | 2011-02-23 15:44 | 1290.634 | 2 | 50 | 0.6748903 | 3.957339 | 46.14726 | 46.03779 | 186.8242 | 161.4189 | 6.47068e-05 | 0.07280464 | 0 | 0 | 0
12276 | 521243 | 2011-02-23 15:44 | 1320.649 | 2 | 50 | 0.6750719 | 3.96009 | 46.15288 | 46.03779 | 186.8465 | 161.4189 | 6.47068e-05 | 0.07280464 | 0 | 0 | 0
12277 | 521273 | 2011-02-23 15:45 | 1350.664 | 2 | 50 | 0.6748903 | 3.96268 | 46.15851 | 46.03779 | 186.8688 | 161.4189 | 6.47068e-05 | 0.07280464 | 0 | 0 | 0
12278 | 521303 | 2011-02-23 15:45 | 1380.68 | 2 | 50 | 0.6750719 | 3.965269 | 46.16414 | 46.03779 | 186.8911 | 161.4189 | 6.475449e-05 | 0.07280464 | 0 | 0 | 0
12279 | 521333 | 2011-02-23 15:46 | 1410.695 | 2 | 50 | 0.6747088 | 3.967858 | 46.16976 | 46.03779 | 186.9134 | 161.4189 | 6.475449e-05 | 0.07280464 | 0 | 0 | 0
12280 | 521363.1 | 2011-02-23 15:46 | 1440.71 | 2 | 50 | 0.6748903 | 3.970609 | 46.17539 | 46.03779 | 186.9358 | 161.4189 | 9.708405e-05 | 0.07280464 | 0 | 0 | 0
12281 | 521393.1 | 2011-02-23 15:47 | 1470.725 | 2 | 50 | 0.6747088 | 3.973037 | 46.18102 | 46.03779 | 186.9581 | 161.4189 | 3.237724e-05 | 0.07280464 | 0 | 0 | 0
12282 | 521423.1 | 2011-02-23 15:47 | 1500.74 | 2 | 50 | 0.6748903 | 3.975788 | 46.18664 | 46.03779 | 186.9805 | 161.4189 | 6.475449e-05 | 0.07280464 | 0 | 0 | 0
12283 | 521453.1 | 2011-02-23 15:48 | 1530.755 | 2 | 50 | 0.6747088 | 3.978377 | 46.19227 | 46.03779 | 187.0028 | 161.4189 | 6.475449e-05 | 0.07280464 | 0 | 0 | 0
12284 | 521483.1 | 2011-02-23 15:48 | 1560.77 | 2 | 50 | 0.6750719 | 3.981128 | 46.1979 | 46.03779 | 187.0252 | 161.4189 | 6.475449e-05 | 0.07280464 | 0 | 0 | 0
12285 | 521513.1 | 2011-02-23 15:49 | 1590.785 | 2 | 50 | 0.6748903 | 3.983718 | 46.20352 | 46.03779 | 187.0476 | 161.4189 | 6.47068e-05 | 0.07280464 | 0 | 0 | 0
12286 | 521543.2 | 2011-02-23 15:49 | 1620.801 | 2 | 50 | 0.6747088 | 3.986145 | 46.20915 | 46.03779 | 187.0701 | 161.4189 | 6.475449e-05 | 0.07280464 | 0 | 0 | 0
12287 | 521573.2 | 2011-02-23 15:50 | 1650.815 | 2 | 50 | 0.6748903 | 3.988896 | 46.21478 | 46.03779 | 187.0925 | 161.4189 | 6.475449e-05 | 0.07280464 | 0 | 0 | 0
12288 | 521603.2 | 2011-02-23 15:50 | 1680.831 | 2 | 50 | 0.6748903 | 3.991486 | 46.2204 | 46.03779 | 187.115 | 161.4189 | 6.47068e-05 | 0.07280464 | 0 | 0 | 0
12289 | 521633.2 | 2011-02-23 15:51 | 1710.846 | 2 | 50 | 0.6748903 | 3.994075 | 46.22603 | 46.03779 | 187.1374 | 161.4189 | 6.47068e-05 | 0.07280464 | 0 | 0 | 0
12290 | 521663.2 | 2011-02-23 15:51 | 1740.861 | 2 | 50 | 0.6750719 | 3.996664 | 46.23166 | 46.03779 | 187.1599 | 161.4189 | 6.475449e-05 | 0.07280464 | 0 | 0 | 0
12291 | 521693.2 | 2011-02-23 15:52 | 1770.876 | 2 | 50 | 0.6750719 | 3.999254 | 46.23728 | 46.03779 | 187.1824 | 161.4189 | 6.475449e-05 | 0.07280464 | 0 | 0 | 0
12292 | 521723.2 | 2011-02-23 15:52 | 1800.891 | 2 | 50 | 0.6748903 | 4.001681 | 46.24291 | 46.03779 | 187.2049 | 161.4189 | 9.708405e-05 | 0.07280464 | 0 | 0 | 0
12293 | 521753.3 | 2011-02-23 15:53 | 1830.906 | 2 | 50 | 0.6748903 | 4.00427 | 46.24854 | 46.03779 | 187.2274 | 161.4189 | 6.465912e-05 | 0.07280464 | 0 | 0 | 0
12294 | 521783.3 | 2011-02-23 15:53 | 1860.921 | 2 | 50 | 0.6748903 | 4.006859 | 46.25416 | 46.03779 | 187.25 | 161.4189 | 6.465912e-05 | 0.07280464 | 0 | 0 | 0
12295 | 521813.3 | 2011-02-23 15:54 | 1890.936 | 2 | 50 | 0.6747088 | 4.009449 | 46.25979 | 46.03779 | 187.2725 | 161.4189 | 6.475449e-05 | 0.07280464 | 0 | 0 | 0
12296 | 521843.3 | 2011-02-23 15:54 | 1920.951 | 2 | 50 | 0.6748903 | 4.012038 | 46.26542 | 46.03779 | 187.2951 | 161.4189 | 9.708405e-05 | 0.07280464 | 0 | 0 | 0
12297 | 521873.3 | 2011-02-23 15:55 | 1950.967 | 2 | 50 | 0.6743457 | 4.014304 | 46.27104 | 46.03779 | 187.3177 | 161.4189 | 3.232956e-05 | 0.07280464 | 0 | 0 | 0
12298 | 521903.3 | 2011-02-23 15:55 | 1980.982 | 2 | 50 | 0.6748903 | 4.017378 | 46.27667 | 46.03779 | 187.3403 | 161.4189 | 9.708405e-05 | 0.07280464 | 0 | 0 | 0
12299 | 521933.4 | 2011-02-23 15:56 | 2010.997 | 2 | 50 | 0.6747088 | 4.019644 | 46.2823 | 46.03779 | 187.3629 | 161.4189 | 6.475449e-05 | 0.07280464 | 0 | 0 | 0
12300 | 521963.4 | 2011-02-23 15:56 | 2041.012 | 2 | 50 | 0.6748903 | 4.022557 | 46.28792 | 46.03779 | 187.3855 | 161.4189 | 3.242493e-05 | 0.07280464 | 0 | 0 | 0
12301 | 521993.4 | 2011-02-23 15:57 | 2071.027 | 2 | 50 | 0.6745273 | 4.024984 | 46.29355 | 46.03779 | 187.4081 | 161.4189 | 3.232956e-05 | 0.07280464 | 0 | 0 | 0
12302 | 522023.4 | 2011-02-23 15:57 | 2101.042 | 2 | 50 | 0.6748903 | 4.027736 | 46.29918 | 46.03779 | 187.4308 | 161.4189 | 9.708405e-05 | 0.07280464 | 0 | 0 | 0
12303 | 522053.4 | 2011-02-23 15:58 | 2131.057 | 2 | 50 | 0.6748903 | 4.030325 | 46.3048 | 46.03779 | 187.4535 | 161.4189 | 9.708405e-05 | 0.07280464 | 0 | 0 | 0
12304 | 522083.4 | 2011-02-23 15:58 | 2161.072 | 2 | 50 | 0.6748903 | 4.033076 | 46.31043 | 46.03779 | 187.4761 | 161.4189 | 6.475449e-05 | 0.07280464 | 0 | 0 | 0
12305 | 522113.4 | 2011-02-23 15:59 | 2191.087 | 2 | 50 | 0.6750719 | 4.035827 | 46.31606 | 46.03779 | 187.4988 | 161.4189 | 6.475449e-05 | 0.07280464 | 0 | 0 | 0
12306 | 522143.5 | 2011-02-23 15:59 | 2221.103 | 2 | 50 | 0.6747088 | 4.038255 | 46.32168 | 46.03779 | 187.5216 | 161.4189 | 0 | 0.07280464 | 0 | 0 | 0
12307 | 522173.5 | 2011-02-23 16:00 | 2251.118 | 2 | 50 | 0.6747088 | 4.041168 | 46.32731 | 46.03779 | 187.5443 | 161.4189 | 6.475449e-05 | 0.07280464 | 0 | 0 | 0
12308 | 522203.5 | 2011-02-23 16:00 | 2281.133 | 2 | 50 | 0.6750719 | 4.044081 | 46.33293 | 46.03779 | 187.567 | 161.4189 | 0.000129509 | 0.07280464 | 0 | 0 | 0
12309 | 522233.5 | 2011-02-23 16:01 | 2311.148 | 2 | 50 | 0.6748903 | 4.046832 | 46.33856 | 46.03779 | 187.5898 | 161.4189 | 9.708405e-05 | 0.07280464 | 0 | 0 | 0
12310 | 522263.5 | 2011-02-23 16:01 | 2341.163 | 2 | 50 | 0.6748903 | 4.049583 | 46.34419 | 46.03779 | 187.6126 | 161.4189 | 9.708405e-05 | 0.07280464 | 0 | 0 | 0
12311 | 522293.5 | 2011-02-23 16:02 | 2371.178 | 2 | 50 | 0.6748903 | 4.052334 | 46.34981 | 46.03779 | 187.6354 | 161.4189 | 3.232956e-05 | 0.07280464 | 0 | 0 | 0
12312 | 522323.5 | 2011-02-23 16:02 | 2401.193 | 2 | 50 | 0.6748903 | 4.055247 | 46.35544 | 46.03779 | 187.6582 | 161.4189 | 9.708405e-05 | 0.07280464 | 0 | 0 | 0
12313 | 522353.6 | 2011-02-23 16:03 | 2431.208 | 2 | 50 | 0.6747088 | 4.057998 | 46.36107 | 46.03779 | 187.681 | 161.4189 | 6.475449e-05 | 0.07280464 | 0 | 0 | 0
12314 | 522383.6 | 2011-02-23 16:03 | 2461.226 | 2 | 50 | 0.6747088 | 4.060749 | 46.36669 | 46.03779 | 187.7038 | 161.4189 | 3.232956e-05 | 0.07280464 | 0 | 0 | 0
12315 | 522413.6 | 2011-02-23 16:04 | 2491.239 | 2 | 50 | 0.6748903 | 4.063662 | 46.37232 | 46.03779 | 187.7267 | 161.4189 | 3.232956e-05 | 0.07280464 | 0 | 0 | 0
12316 | 522443.6 | 2011-02-23 16:04 | 2521.254 | 2 | 50 | 0.6748903 | 4.066899 | 46.37795 | 46.03779 | 187.7496 | 161.4189 | 9.708405e-05 | 0.07280464 | 0 | 0 | 0
12317 | 522473.6 | 2011-02-23 16:05 | 2551.269 | 2 | 50 | 0.6747088 | 4.069973 | 46.38357 | 46.03779 | 187.7725 | 161.4189 | 9.708405e-05 | 0.07280464 | 0 | 0 | 0
12318 | 522503.6 | 2011-02-23 16:05 | 2581.284 | 2 | 50 | 0.6752535 | 4.072886 | 46.3892 | 46.03779 | 187.7954 | 161.4189 | 9.708405e-05 | 0.07280464 | 0 | 0 | 0
12319 | 522533.7 | 2011-02-23 16:06 | 2611.299 | 2 | 50 | 0.6750719 | 4.075961 | 46.39483 | 46.03779 | 187.8183 | 161.4189 | 9.708405e-05 | 0.07280464 | 0 | 0 | 0
12320 | 522563.7 | 2011-02-23 16:06 | 2641.314 | 2 | 50 | 0.6745273 | 4.078874 | 46.40046 | 46.03779 | 187.8413 | 161.4189 | 6.475449e-05 | 0.07280464 | 0 | 0 | 0
12321 | 522593.7 | 2011-02-23 16:07 | 2671.329 | 2 | 50 | 0.6750719 | 4.082273 | 46.40609 | 46.03779 | 187.8642 | 161.4189 | 9.708405e-05 | 0.07280464 | 0 | 0 | 0
12322 | 522623.7 | 2011-02-23 16:07 | 2701.344 | 2 | 50 | 0.6747088 | 4.085024 | 46.41171 | 46.03779 | 187.8872 | 161.4189 | 6.475449e-05 | 0.07280464 | 0 | 0 | 0
12323 | 522653.7 | 2011-02-23 16:08 | 2731.359 | 2 | 50 | 0.6748903 | 4.088261 | 46.41734 | 46.03779 | 187.9102 | 161.4189 | 9.717941e-05 | 0.07280464 | 0 | 0 | 0
12324 | 522683.7 | 2011-02-23 16:08 | 2761.375 | 2 | 50 | 0.6748903 | 4.091659 | 46.42297 | 46.03779 | 187.9332 | 161.4189 | 0.000129509 | 0.07280464 | 0 | 0 | 0
12325 | 522713.7 | 2011-02-23 16:09 | 2791.39 | 2 | 50 | 0.6748903 | 4.094734 | 46.42859 | 46.03779 | 187.9562 | 161.4189 | 9.708405e-05 | 0.07280464 | 0 | 0 | 0
12326 | 522743.8 | 2011-02-23 16:09 | 2821.405 | 2 | 50 | 0.6748903 | 4.098132 | 46.43422 | 46.03779 | 187.9793 | 161.4189 | 9.708405e-05 | 0.07280464 | 0 | 0 | 0
12327 | 522773.8 | 2011-02-23 16:10 | 2851.42 | 2 | 50 | 0.6748903 | 4.101207 | 46.43985 | 46.03779 | 188.0024 | 161.4189 | 9.708405e-05 | 0.07280464 | 0 | 0 | 0
12328 | 522803.8 | 2011-02-23 16:10 | 2881.435 | 2 | 50 | 0.6747088 | 4.104444 | 46.44547 | 46.03779 | 188.0254 | 161.4189 | 9.708405e-05 | 0.07280464 | 0 | 0 | 0
12329 | 522833.8 | 2011-02-23 16:11 | 2911.45 | 2 | 50 | 0.6747088 | 4.10768 | 46.4511 | 46.03779 | 188.0485 | 161.4189 | 6.475449e-05 | 0.07280464 | 0 | 0 | 0
12330 | 522863.8 | 2011-02-23 16:11 | 2941.465 | 2 | 50 | 0.6747088 | 4.111079 | 46.45672 | 46.03779 | 188.0717 | 161.4189 | 3.242493e-05 | 0.07280464 | 0 | 0 | 0
12331 | 522893.8 | 2011-02-23 16:12 | 2971.48 | 2 | 50 | 0.6748903 | 4.114639 | 46.46235 | 46.03779 | 188.0948 | 161.4189 | 0.0001294136 | 0.07280464 | 0 | 0 | 0
12332 | 522923.8 | 2011-02-23 16:12 | 3001.495 | 2 | 50 | 0.6748903 | 4.118037 | 46.46798 | 46.03779 | 188.1179 | 161.4189 | 6.475449e-05 | 0.07280464 | 0 | 0 | 0
12333 | 522953.9 | 2011-02-23 16:13 | 3031.511 | 2 | 50 | 0.6747088 | 4.121436 | 46.4736 | 46.03779 | 188.1411 | 161.4189 | 6.475449e-05 | 0.07280464 | 0 | 0 | 0
12334 | 522983.9 | 2011-02-23 16:13 | 3061.526 | 2 | 50 | 0.6750719 | 4.125158 | 46.47923 | 46.03779 | 188.1643 | 161.4189 | 0.000129509 | 0.07280464 | 0 | 0 | 0
12335 | 523013.9 | 2011-02-23 16:14 | 3091.541 | 2 | 50 | 0.6747088 | 4.128556 | 46.48485 | 46.03779 | 188.1875 | 161.4189 | 6.475449e-05 | 0.07280464 | 0 | 0 | 0
12336 | 523043.9 | 2011-02-23 16:14 | 3121.556 | 2 | 50 | 0.6745273 | 4.131955 | 46.49048 | 46.03779 | 188.2108 | 161.4189 | 9.708405e-05 | 0.07280464 | 0 | 0 | 0
12337 | 523073.9 | 2011-02-23 16:15 | 3151.571 | 2 | 50 | 0.6748903 | 4.135677 | 46.49611 | 46.03779 | 188.234 | 161.4189 | 9.708405e-05 | 0.07280464 | 0 | 0 | 0
12338 | 523103.9 | 2011-02-23 16:15 | 3181.586 | 2 | 50 | 0.6750719 | 4.139237 | 46.50173 | 46.03779 | 188.2573 | 161.4189 | 6.465912e-05 | 0.07280464 | 0 | 0 | 0
12339 | 523134 | 2011-02-23 16:16 | 3211.601 | 2 | 50 | 0.6750719 | 4.142959 | 46.50736 | 46.03779 | 188.2806 | 161.4189 | 0.0001294136 | 0.07280464 | 0 | 0 | 0
12340 | 523164 | 2011-02-23 16:16 | 3241.616 | 2 | 50 | 0.6748903 | 4.146843 | 46.51299 | 46.03779 | 188.3039 | 161.4189 | 0.0001294136 | 0.07280464 | 0 | 0 | 0
12341 | 523194 | 2011-02-23 16:17 | 3271.632 | 2 | 50 | 0.6750719 | 4.150565 | 46.51861 | 46.03779 | 188.3273 | 161.4189 | 9.708405e-05 | 0.07280464 | 0 | 0 | 0
12342 | 523224 | 2011-02-23 16:17 | 3301.647 | 2 | 50 | 0.6747088 | 4.154126 | 46.52424 | 46.03779 | 188.3507 | 161.4189 | 0.000129509 | 0.07280464 | 0 | 0 | 0
12343 | 523254 | 2011-02-23 16:18 | 3331.662 | 2 | 50 | 0.6748903 | 4.15801 | 46.52987 | 46.03779 | 188.374 | 161.4189 | 0.000129509 | 0.07280464 | 0 | 0 | 0
12344 | 523284 | 2011-02-23 16:18 | 3361.677 | 2 | 50 | 0.6748903 | 4.161893 | 46.53549 | 46.03779 | 188.3974 | 161.4189 | 9.708405e-05 | 0.07280464 | 0 | 0 | 0
12345 | 523314 | 2011-02-23 16:19 | 3391.692 | 2 | 50 | 0.6747088 | 4.165616 | 46.54112 | 46.03779 | 188.4209 | 161.4189 | 9.708405e-05 | 0.07280464 | 0 | 0 | 0
12346 | 523344.1 | 2011-02-23 16:19 | 3421.707 | 2 | 50 | 0.6747088 | 4.169499 | 46.54675 | 46.03779 | 188.4443 | 161.4189 | 0.0001294136 | 0.07280464 | 0 | 0 | 0
12347 | 523374.1 | 2011-02-23 16:20 | 3451.722 | 2 | 50 | 0.6747088 | 4.173383 | 46.55237 | 46.03779 | 188.4678 | 161.4189 | 9.708405e-05 | 0.07280464 | 0 | 0 | 0
12348 | 523404.1 | 2011-02-23 16:20 | 3481.737 | 2 | 50 | 0.6747088 | 4.177429 | 46.558 | 46.03779 | 188.4913 | 161.4189 | 9.708405e-05 | 0.07280464 | 0 | 0 | 0
12349 | 523434.1 | 2011-02-23 16:21 | 3511.752 | 2 | 50 | 0.6747088 | 4.181475 | 46.56363 | 46.03779 | 188.5148 | 161.4189 | 0.000129509 | 0.07280464 | 0 | 0 | 0
12350 | 523464.1 | 2011-02-23 16:21 | 3541.768 | 2 | 50 | 0.6748903 | 4.185521 | 46.56925 | 46.03779 | 188.5383 | 161.4189 | 0.0001294136 | 0.07280464 | 0 | 0 | 0
12351 | 523494.1 | 2011-02-23 16:22 | 3571.783 | 2 | 50 | 0.6748903 | 4.189567 | 46.57488 | 46.03779 | 188.5619 | 161.4189 | 0.000129509 | 0.07280464 | 0 | 0 | 0
12352 | 523524.2 | 2011-02-23 16:22 | 3601.798 | 2 | 50 | 0.6748903 | 4.193612 | 46.5805 | 46.03779 | 188.5855 | 161.4189 | 0.0001294136 | 0.07280464 | 0 | 0 | 0
12353 | 523554.2 | 2011-02-23 16:23 | 3631.813 | 2 | 50 | 0.6747088 | 4.197658 | 46.58613 | 46.03779 | 188.6091 | 161.4189 | 9.708405e-05 | 0.07280464 | 0 | 0 | 0
12354 | 523600.6 | 2011-02-23 16:23 | 30.01509 | 3 | 50 | 0 | 4.077418 | 46.5892 | 46.03779 | 188.622 | 161.4189 | -0.0004855156 | 0.07280464 | 0 | 0 | 0
12355 | 523630.6 | 2011-02-23 16:24 | 60.0302 | 3 | 50 | 0 | 4.063662 | 46.5892 | 46.03779 | 188.622 | 161.4189 | -0.0002913475 | 0.07280464 | 0 | 0 | 0
12356 | 523660.6 | 2011-02-23 16:24 | 90.04531 | 3 | 50 | 0 | 4.055247 | 46.5892 | 46.03779 | 188.622 | 161.4189 | -0.0001942635 | 0.07280464 | 0 | 0 | 0
12357 | 523690.6 | 2011-02-23 16:25 | 120.0135 | 3 | 50 | 0 | 4.049421 | 46.5892 | 46.03779 | 188.622 | 161.4189 | -0.000129509 | 0.07280464 | 0 | 0 | 0
12358 | 523690.6 | 2011-02-23 16:25 | 2.857120824e-06 | 4 | 50 | 0.00284376 | 4.049259 | 46.5892 | 46.03779 | 188.622 | 161.4189 | 0 | 0.07280464 | 0 | 0 | 0
12359 | 523750.6 | 2011-02-23 16:26 | 60.01423 | 5 | 50 | 0 | 4.041977 | 46.5892 | 46.03779 | 188.622 | 161.4189 | -6.475449e-05 | 0.07280464 | 0 | 0 | 0
12360 | 523750.8 | 2011-02-23 16:26 | 0.187453 | 6 | 50 | -6.081699e-05 | 4.042139 | 46.5892 | 46.03779 | 188.622 | 161.4189 | 0 | 0.1108248 | 0 | 0 | 0
12361 | 523755.6 | 2011-02-23 16:26 | 5.0156 | 6 | 50 | 0.003751441 | 4.042139 | 46.58921 | 46.03779 | 188.622 | 161.4189 | -6.475449e-05 | 0.1108248 | 0 | 0 | 0
12362 | 523755.6 | 2011-02-23 16:26 | 2.5313088e-06 | 7 | 50 | -1.349237 | 3.875129 | 46.58921 | 46.03779 | 188.622 | 161.4189 | 0 | 0.1108248 | 0 | 0 | 0
12363 | 523768.2 | 2011-02-23 16:26 | 12.60919 | 7 | 50 | -1.3496 | 3.825124 | 46.58921 | 46.04251 | 188.622 | 161.437 | -0.001715422 | 0.1108248 | 0 | 0 | 0
12364 | 523798.2 | 2011-02-23 16:27 | 42.6243 | 7 | 50 | -1.3496 | 3.779487 | 46.58921 | 46.05377 | 188.622 | 161.4798 | -0.0009709835 | 0.1108248 | 0 | 0 | 0
12365 | 523828.2 | 2011-02-23 16:27 | 72.63942 | 7 | 50 | -1.3496 | 3.748416 | 46.58921 | 46.06502 | 188.622 | 161.5222 | -0.000712061 | 0.1108248 | 0 | 0 | 0
12366 | 523858.3 | 2011-02-23 16:28 | 102.6545 | 7 | 50 | -1.3496 | 3.724627 | 46.58921 | 46.07627 | 188.622 | 161.5642 | -0.0005502224 | 0.1108248 | 0 | 0 | 0
12367 | 523888.3 | 2011-02-23 16:28 | 132.6696 | 7 | 50 | -1.3496 | 3.704883 | 46.58921 | 46.08752 | 188.622 | 161.606 | -0.0004854679 | 0.1108248 | 0 | 0 | 0
12368 | 523918.3 | 2011-02-23 16:29 | 162.6849 | 7 | 50 | -1.3496 | 3.688215 | 46.58921 | 46.09878 | 188.622 | 161.6476 | -0.0004207611 | 0.1108248 | 0 | 0 | 0
12369 | 523948.3 | 2011-02-23 16:29 | 192.7 | 7 | 50 | -1.3496 | 3.673974 | 46.58921 | 46.11003 | 188.622 | 161.689 | -0.0003560543 | 0.1108248 | 0 | 0 | 0
12370 | 523978.3 | 2011-02-23 16:30 | 222.7149 | 7 | 50 | -1.3496 | 3.661027 | 46.58921 | 46.12128 | 188.622 | 161.7303 | -0.0003236771 | 0.1108248 | 0 | 0 | 0
12371 | 524008.3 | 2011-02-23 16:30 | 252.7306 | 7 | 50 | -1.3496 | 3.649699 | 46.58921 | 46.13253 | 188.622 | 161.7714 | -0.000226593 | 0.1108248 | 0 | 0 | 0
12372 | 524038.4 | 2011-02-23 16:31 | 282.7452 | 7 | 50 | -1.3496 | 3.638856 | 46.58921 | 46.14379 | 188.622 | 161.8124 | -0.0002589226 | 0.1108248 | 0 | 0 | 0
12373 | 524068.4 | 2011-02-23 16:31 | 312.7604 | 7 | 50 | -1.3496 | 3.628985 | 46.58921 | 46.15504 | 188.622 | 161.8533 | -0.0002265453 | 0.1108248 | 0 | 0 | 0
12374 | 524098.4 | 2011-02-23 16:32 | 342.7755 | 7 | 50 | -1.3496 | 3.619598 | 46.58921 | 46.16629 | 188.622 | 161.8941 | -0.000226593 | 0.1108248 | 0 | 0 | 0
12375 | 524128.4 | 2011-02-23 16:32 | 372.7905 | 7 | 50 | -1.3496 | 3.610536 | 46.58921 | 46.17754 | 188.622 | 161.9347 | -0.0002589702 | 0.1108248 | 0 | 0 | 0
12376 | 524158.4 | 2011-02-23 16:33 | 402.8056 | 7 | 50 | -1.3496 | 3.601959 | 46.58921 | 46.18879 | 188.622 | 161.9753 | -0.0002265453 | 0.1108248 | 0 | 0 | 0
12377 | 524188.4 | 2011-02-23 16:33 | 432.8207 | 7 | 50 | -1.3496 | 3.593544 | 46.58921 | 46.20005 | 188.622 | 162.0158 | -0.0002589226 | 0.1108248 | 0 | 0 | 0
12378 | 524218.4 | 2011-02-23 16:34 | 462.8358 | 7 | 50 | -1.3496 | 3.585452 | 46.58921 | 46.2113 | 188.622 | 162.0562 | -0.0001941681 | 0.1108248 | 0 | 0 | 0
12379 | 524248.5 | 2011-02-23 16:34 | 492.8511 | 7 | 50 | -1.3496 | 3.577361 | 46.58921 | 46.22255 | 188.622 | 162.0965 | -0.000226593 | 0.1108248 | 0 | 0 | 0
12380 | 524278.5 | 2011-02-23 16:35 | 522.8661 | 7 | 50 | -1.3496 | 3.569593 | 46.58921 | 46.2338 | 188.622 | 162.1367 | -0.0001942158 | 0.1108248 | 0 | 0 | 0
12381 | 524308.5 | 2011-02-23 16:35 | 552.8813 | 7 | 50 | -1.3496 | 3.561825 | 46.58921 | 46.24506 | 188.622 | 162.1768 | -0.000226593 | 0.1108248 | 0 | 0 | 0
12382 | 524338.5 | 2011-02-23 16:36 | 582.8964 | 7 | 50 | -1.3496 | 3.554381 | 46.58921 | 46.25631 | 188.622 | 162.2169 | -0.0001942158 | 0.1108248 | 0 | 0 | 0
12383 | 524368.5 | 2011-02-23 16:36 | 612.9114 | 7 | 50 | -1.3496 | 3.546937 | 46.58921 | 46.26756 | 188.622 | 162.2568 | -0.0001941681 | 0.1108248 | 0 | 0 | 0
12384 | 524398.5 | 2011-02-23 16:37 | 642.9267 | 7 | 50 | -1.3496 | 3.539492 | 46.58921 | 46.27881 | 188.622 | 162.2967 | -0.0002265453 | 0.1108248 | 0 | 0 | 0
12385 | 524428.5 | 2011-02-23 16:37 | 672.9417 | 7 | 50 | -1.3496 | 3.532372 | 46.58921 | 46.29007 | 188.622 | 162.3365 | -0.0002265453 | 0.1108248 | 0 | 0 | 0
12386 | 524458.6 | 2011-02-23 16:38 | 702.9568 | 7 | 50 | -1.349419 | 3.525575 | 46.58921 | 46.30132 | 188.622 | 162.3762 | -0.0001617908 | 0.1108248 | 0 | 0 | 0
12387 | 524488.6 | 2011-02-23 16:38 | 732.972 | 7 | 50 | -1.3496 | 3.518616 | 46.58921 | 46.31257 | 188.622 | 162.4158 | -0.0001941681 | 0.1108248 | 0 | 0 | 0
12388 | 524518.6 | 2011-02-23 16:39 | 762.987 | 7 | 50 | -1.349419 | 3.512143 | 46.58921 | 46.32382 | 188.622 | 162.4554 | -0.0001294613 | 0.1108248 | 0 | 0 | 0
12389 | 524548.6 | 2011-02-23 16:39 | 793.0022 | 7 | 50 | -1.3496 | 3.50567 | 46.58921 | 46.33507 | 188.622 | 162.4949 | -0.0001942158 | 0.1108248 | 0 | 0 | 0
12390 | 524578.6 | 2011-02-23 16:40 | 823.0173 | 7 | 50 | -1.3496 | 3.49952 | 46.58921 | 46.34633 | 188.622 | 162.5343 | -0.0001618385 | 0.1108248 | 0 | 0 | 0
12391 | 524608.6 | 2011-02-23 16:40 | 853.0323 | 7 | 50 | -1.3496 | 3.493371 | 46.58921 | 46.35758 | 188.622 | 162.5736 | -0.0001618385 | 0.1108248 | 0 | 0 | 0
12392 | 524638.7 | 2011-02-23 16:41 | 883.0475 | 7 | 50 | -1.3496 | 3.487706 | 46.58921 | 46.36883 | 188.622 | 162.6129 | -0.0001618385 | 0.1108248 | 0 | 0 | 0
12393 | 524668.7 | 2011-02-23 16:41 | 913.0625 | 7 | 50 | -1.3496 | 3.482204 | 46.58921 | 46.38008 | 188.622 | 162.6521 | -0.0001294613 | 0.1108248 | 0 | 0 | 0
12394 | 524698.7 | 2011-02-23 16:42 | 943.0776 | 7 | 50 | -1.349419 | 3.476702 | 46.58921 | 46.39134 | 188.622 | 162.6913 | -0.0001294613 | 0.1108248 | 0 | 0 | 0
12395 | 524728.7 | 2011-02-23 16:42 | 973.0929 | 7 | 50 | -1.3496 | 3.471361 | 46.58921 | 46.40259 | 188.622 | 162.7303 | -0.0001618385 | 0.1108248 | 0 | 0 | 0
12396 | 524758.7 | 2011-02-23 16:43 | 1003.108 | 7 | 50 | -1.3496 | 3.466021 | 46.58921 | 46.41384 | 188.622 | 162.7694 | -0.0001618385 | 0.1108248 | 0 | 0 | 0
12397 | 524788.7 | 2011-02-23 16:43 | 1033.123 | 7 | 50 | -1.3496 | 3.460843 | 46.58921 | 46.42509 | 188.622 | 162.8083 | -0.0001617908 | 0.1108248 | 0 | 0 | 0
12398 | 524818.7 | 2011-02-23 16:44 | 1063.138 | 7 | 50 | -1.3496 | 3.455826 | 46.58921 | 46.43635 | 188.622 | 162.8473 | -9.708405e-05 | 0.1108248 | 0 | 0 | 0
12399 | 524848.8 | 2011-02-23 16:44 | 1093.153 | 7 | 50 | -1.349419 | 3.450809 | 46.58921 | 46.4476 | 188.622 | 162.8861 | -0.0001294613 | 0.1108248 | 0 | 0 | 0
12400 | 524878.8 | 2011-02-23 16:45 | 1123.168 | 7 | 50 | -1.349419 | 3.445469 | 46.58921 | 46.45885 | 188.622 | 162.9249 | -0.0001294613 | 0.1108248 | 0 | 0 | 0
12401 | 524908.8 | 2011-02-23 16:45 | 1153.183 | 7 | 50 | -1.3496 | 3.44029 | 46.58921 | 46.4701 | 188.622 | 162.9637 | -0.0001294613 | 0.1108248 | 0 | 0 | 0
12402 | 524938.8 | 2011-02-23 16:46 | 1183.199 | 7 | 50 | -1.3496 | 3.43495 | 46.58921 | 46.48136 | 188.622 | 163.0023 | -0.0001294613 | 0.1108248 | 0 | 0 | 0
12403 | 524968.8 | 2011-02-23 16:46 | 1213.199 | 7 | 50 | -1.3496 | 3.429286 | 46.58921 | 46.4926 | 188.622 | 163.0409 | -0.0001618385 | 0.1108248 | 0 | 0 | 0
12404 | 524998.8 | 2011-02-23 16:47 | 1243.214 | 7 | 50 | -1.3496 | 3.42346 | 46.58921 | 46.50385 | 188.622 | 163.0795 | -0.0001294613 | 0.1108248 | 0 | 0 | 0
12405 | 525028.8 | 2011-02-23 16:47 | 1273.228 | 7 | 50 | -1.349419 | 3.417148 | 46.58921 | 46.51511 | 188.622 | 163.118 | -0.0001942158 | 0.1108248 | 0 | 0 | 0
12406 | 525058.9 | 2011-02-23 16:48 | 1303.243 | 7 | 50 | -1.349419 | 3.410675 | 46.58921 | 46.52636 | 188.622 | 163.1564 | -0.0001941681 | 0.1108248 | 0 | 0 | 0
12407 | 525088.9 | 2011-02-23 16:48 | 1333.259 | 7 | 50 | -1.3496 | 3.403554 | 46.58921 | 46.53761 | 188.622 | 163.1947 | -0.0001942158 | 0.1108248 | 0 | 0 | 0
12408 | 525118.9 | 2011-02-23 16:49 | 1363.274 | 7 | 50 | -1.3496 | 3.395625 | 46.58921 | 46.54886 | 188.622 | 163.233 | -0.0001942158 | 0.1108248 | 0 | 0 | 0
12409 | 525148.9 | 2011-02-23 16:49 | 1393.276 | 7 | 50 | -1.3496 | 3.387048 | 46.58921 | 46.56011 | 188.622 | 163.2711 | -0.0002265453 | 0.1108248 | 0 | 0 | 0
12410 | 525178.9 | 2011-02-23 16:50 | 1423.288 | 7 | 50 | -1.349782 | 3.377338 | 46.58921 | 46.57136 | 188.622 | 163.3092 | -0.0002589226 | 0.1108248 | 0 | 0 | 0
12411 | 525208.9 | 2011-02-23 16:50 | 1453.303 | 7 | 50 | -1.349782 | 3.366333 | 46.58921 | 46.58262 | 188.622 | 163.3471 | -0.0002912998 | 0.1108248 | 0 | 0 | 0
12412 | 525238.9 | 2011-02-23 16:51 | 1483.318 | 7 | 50 | -1.3496 | 3.353711 | 46.58921 | 46.59387 | 188.622 | 163.3849 | -0.0003560066 | 0.1108248 | 0 | 0 | 0
12413 | 525268.9 | 2011-02-23 16:51 | 1513.334 | 7 | 50 | -1.349782 | 3.338984 | 46.58921 | 46.60512 | 188.622 | 163.4226 | -0.0004207611 | 0.1108248 | 0 | 0 | 0
12414 | 525299 | 2011-02-23 16:52 | 1543.349 | 7 | 50 | -1.3496 | 3.32183 | 46.58921 | 46.61637 | 188.622 | 163.4601 | -0.0004531383 | 0.1108248 | 0 | 0 | 0
12415 | 525329 | 2011-02-23 16:52 | 1573.364 | 7 | 50 | -1.3496 | 3.300954 | 46.58921 | 46.62763 | 188.622 | 163.4973 | -0.0006149769 | 0.1108248 | 0 | 0 | 0
12416 | 525359 | 2011-02-23 16:53 | 1603.379 | 7 | 50 | -1.349782 | 3.275708 | 46.58921 | 46.63888 | 188.622 | 163.5344 | -0.0007443905 | 0.1108248 | 0 | 0 | 0
12417 | 525389 | 2011-02-23 16:53 | 1633.394 | 7 | 50 | -1.3496 | 3.244798 | 46.58921 | 46.65013 | 188.622 | 163.571 | -0.0008738994 | 0.1108248 | 0 | 0 | 0
12418 | 525419 | 2011-02-23 16:54 | 1663.409 | 7 | 50 | -1.3496 | 3.206283 | 46.58921 | 46.66138 | 188.622 | 163.6073 | -0.001132822 | 0.1108248 | 0 | 0 | 0
12419 | 525449 | 2011-02-23 16:54 | 1693.424 | 7 | 50 | -1.3496 | 3.157895 | 46.58921 | 46.67264 | 188.622 | 163.6432 | -0.001424122 | 0.1108248 | 0 | 0 | 0
12420 | 525474.4 | 2011-02-23 16:55 | 1718.814 | 7 | 50 | -1.3496 | 3.10789 | 46.58921 | 46.68216 | 188.622 | 163.673 | -0.001715374 | 0.1108248 | 0 | 0 | 0
12421 | 525496.2 | 2011-02-23 16:55 | 1740.611 | 7 | 50 | -1.3496 | 3.057884 | 46.58921 | 46.69033 | 188.622 | 163.6982 | -0.001941967 | 0.1108248 | 0 | 0 | 0
12422 | 525515.6 | 2011-02-23 16:55 | 1759.97 | 7 | 50 | -1.3496 | 3.007878 | 46.58921 | 46.69758 | 188.622 | 163.7202 | -0.00216856 | 0.1108248 | 0 | 0 | 0
12423 | 525533.5 | 2011-02-23 16:56 | 1777.923 | 7 | 50 | -1.3496 | 2.957711 | 46.58921 | 46.70431 | 188.622 | 163.7403 | -0.002330351 | 0.1108248 | 0 | 0 | 0
12424 | 525550.7 | 2011-02-23 16:56 | 1795.141 | 7 | 50 | -1.349782 | 2.907705 | 46.58921 | 46.71077 | 188.622 | 163.7592 | -0.002362728 | 0.1108248 | 0 | 0 | 0
12425 | 525567.7 | 2011-02-23 16:56 | 1812.094 | 7 | 50 | -1.3496 | 2.857699 | 46.58921 | 46.71712 | 188.622 | 163.7775 | -0.002362728 | 0.1108248 | 0 | 0 | 0
12426 | 525584.9 | 2011-02-23 16:56 | 1829.25 | 7 | 50 | -1.3496 | 2.807693 | 46.58921 | 46.72356 | 188.622 | 163.7958 | -0.002330351 | 0.1108248 | 0 | 0 | 0
12427 | 525602.5 | 2011-02-23 16:57 | 1846.843 | 7 | 50 | -1.349782 | 2.757688 | 46.58921 | 46.73015 | 188.622 | 163.8141 | -0.002233267 | 0.1108248 | 0 | 0 | 0
12428 | 525620.4 | 2011-02-23 16:57 | 1864.765 | 7 | 50 | -1.349419 | 2.70752 | 46.58921 | 46.73687 | 188.622 | 163.8325 | -0.002233267 | 0.1108248 | 0 | 0 | 0
12429 | 525623.1 | 2011-02-23 16:57 | 1867.484 | 7 | 50 | -1.3496 | 2.699914 | 46.58921 | 46.73789 | 188.622 | 163.8352 | -0.002265644 | 0.1108248 | 0 | 0 | 0
12430 | 525623.3 | 2011-02-23 16:57 | 0.1874139 | 8 | 50 | -0.0007869613 | 2.881003 | 46.58921 | 46.73789 | 188.622 | 163.8352 | 0 | 0.07044174 | 0 | 0 | 0
12431 | 525628.1 | 2011-02-23 16:57 | 5.01557 | 8 | 50 | 0.003932977 | 3.320212 | 46.58921 | 46.73789 | 188.622 | 163.8352 | 0.02857933 | 0.07044174 | 0 | 0 | 0
Note on A1: Data_Point
Note on B1: Test_Time(s)
Note on C1: Date_Time
Note on D1: Step_Time(s)
Note on E1: Step_Index
Note on F1: Cycle_Index
Note on G1: Current(A)
Note on H1: Voltage(V)
Note on I1: Charge_Capacity(Ah)
Note on J1: Discharge_Capacity(Ah)
Note on K1: Charge_Energy(Wh)
Note on L1: Discharge_Energy(Wh)
Note on M1: dV/dt(V/s)
Note on N1: Internal_Resistance(Ohm)
Note on O1: Is_FC_Data
Note on P1: AC_Impedance(Ohm)
Note on Q1: ACI_Phase_Angle(Deg)

## Statistics_1-004
Cycle_Index | Test_Time(s) | Date_Time | Current(A) | Voltage(V) | Charge_Capacity(Ah) | Discharge_Capacity(Ah) | Charge_Energy(Wh) | Discharge_Energy(Wh) | Internal_Resistance(Ohm) | AC_Impedance(Ohm) | ACI_Phase_Angle(Deg) | Charge_Time(s) | DisCharge_Time(s) | Vmax_On_Cycle(V)
1 | 11215.72 | 2011-02-17 18:03 | 0.003569905 | 3.210814 | 0.9421683 | 0.9677885 | 3.837499 | 3.413446 | 0.07610947 | 0 | 0 | 8334.079 | 2581.598 | 4.200086
2 | 22151.13 | 2011-02-17 21:05 | 0.003751441 | 3.235736 | 1.914372 | 1.935727 | 7.769467 | 6.821319 | 0.07529979 | 0 | 0 | 8053.13 | 2582.222 | 4.200086
3 | 33025.97 | 2011-02-18 00:06 | 0.003751441 | 3.245446 | 2.881863 | 2.903842 | 11.68334 | 10.22795 | 0.07280464 | 0 | 0 | 7992.065 | 2582.71 | 4.200086
4 | 43879.02 | 2011-02-18 03:07 | 0.003569905 | 3.250786 | 3.84806 | 3.871626 | 15.59205 | 13.63223 | 0.07287077 | 0 | 0 | 7971.16 | 2581.835 | 4.200086
5 | 54715.5 | 2011-02-18 06:08 | 0.003569905 | 3.254346 | 4.813329 | 4.838659 | 19.49703 | 17.03314 | 0.07287077 | 0 | 0 | 7956.585 | 2579.832 | 4.200086
6 | 65537.59 | 2011-02-18 09:08 | 0.003751441 | 3.256774 | 5.777523 | 5.804699 | 23.39772 | 20.4298 | 0.07361358 | 0 | 0 | 7945.054 | 2576.972 | 4.200086
7 | 76382.05 | 2011-02-18 12:09 | 0.003569905 | 3.245284 | 6.74264 | 6.774684 | 27.30238 | 23.84471 | 0.07354684 | 0 | 0 | 7956.695 | 2587.707 | 4.200086
8 | 87196.01 | 2011-02-18 15:09 | 0.003751441 | 3.250301 | 7.70956 | 7.742944 | 31.21232 | 27.25199 | 0.0742877 | 0 | 0 | 7930.837 | 2583.066 | 4.200086
9 | 97995.64 | 2011-02-18 18:09 | 0.003932977 | 3.252728 | 8.674927 | 8.709884 | 35.11666 | 30.65411 | 0.07435504 | 0 | 0 | 7920.009 | 2579.566 | 4.200086
10 | 108793.8 | 2011-02-18 21:09 | 0.003751441 | 3.25904 | 9.637538 | 9.67356 | 39.01065 | 34.04171 | 0.07361358 | 0 | 0 | 7927.196 | 2570.863 | 4.200086
11 | 119584.7 | 2011-02-19 00:09 | 0.003206833 | 3.261952 | 10.59742 | 10.63511 | 42.89433 | 37.4204 | 0.07206109 | 0 | 0 | 7925.757 | 2565.097 | 4.200086
12 | 130355.1 | 2011-02-19 03:09 | 0.003569905 | 3.26438 | 11.55514 | 11.59481 | 46.76965 | 40.79168 | 0.07125141 | 0 | 0 | 7910.21 | 2560.098 | 4.200086
13 | 141103.2 | 2011-02-19 06:08 | 0.003569905 | 3.265836 | 12.5109 | 12.55275 | 50.63751 | 44.15606 | 0.07206109 | 0 | 0 | 7892.632 | 2555.426 | 4.200086
14 | 151846.9 | 2011-02-19 09:07 | 0.003569905 | 3.265513 | 13.46528 | 13.50958 | 54.50002 | 47.51608 | 0.07293701 | 0 | 0 | 7891.226 | 2552.488 | 4.200086
15 | 162600 | 2011-02-19 12:06 | 0.003206833 | 3.26616 | 14.41866 | 14.46535 | 58.3587 | 50.87186 | 0.0721266 | 0 | 0 | 7903.491 | 2549.551 | 4.200086
16 | 173356.7 | 2011-02-19 15:05 | 0.003751441 | 3.265998 | 15.37117 | 15.42032 | 62.214 | 54.22479 | 0.07118676 | 0 | 0 | 7909.113 | 2547.522 | 4.200086
17 | 184101.3 | 2011-02-19 18:05 | 0.003388369 | 3.266807 | 16.32253 | 16.37401 | 66.06478 | 57.57285 | 0.07125141 | 0 | 0 | 7900.335 | 2544.113 | 4.200086
18 | 194833.3 | 2011-02-19 21:03 | 0.003206833 | 3.268264 | 17.27252 | 17.32599 | 69.91022 | 60.91383 | 0.07293701 | 0 | 0 | 7892.413 | 2539.582 | 4.200086
19 | 205524.7 | 2011-02-20 00:02 | 0.003569905 | 3.278459 | 18.21896 | 18.27266 | 73.74156 | 64.23202 | 0.0719957 | 0 | 0 | 7865.913 | 2525.457 | 4.200086
20 | 216201.8 | 2011-02-20 03:00 | 0.003388369 | 3.281534 | 19.16055 | 19.21624 | 77.55494 | 67.53791 | 0.07422047 | 0 | 0 | 7860.035 | 2517.004 | 4.200086
21 | 226867 | 2011-02-20 05:57 | 0.003388369 | 3.283476 | 20.09972 | 20.1578 | 81.359 | 70.83614 | 0.07131619 | 0 | 0 | 7853.413 | 2511.629 | 4.200086
22 | 237550.4 | 2011-02-20 08:55 | 0.003388369 | 3.2838 | 21.03787 | 21.09841 | 85.15928 | 74.13083 | 0.07050578 | 0 | 0 | 7874.066 | 2509.304 | 4.200086
23 | 248220 | 2011-02-20 11:53 | 0.003569905 | 3.282505 | 21.97489 | 22.03838 | 88.95523 | 77.42365 | 0.07206109 | 0 | 0 | 7862.256 | 2507.285 | 4.200086
24 | 258903.3 | 2011-02-20 14:51 | 0.003751441 | 3.272795 | 22.91234 | 22.98069 | 92.75277 | 80.72744 | 0.07056993 | 0 | 0 | 7869.681 | 2513.598 | 4.200086
25 | 269565.5 | 2011-02-20 17:49 | 0.003569905 | 3.271986 | 23.85159 | 23.92277 | 96.55639 | 84.03074 | 0.07206109 | 0 | 0 | 7848.96 | 2513.207 | 4.200086
26 | 280234.6 | 2011-02-20 20:47 | 0.003388369 | 3.270368 | 24.79056 | 24.86473 | 100.3588 | 87.334 | 0.07206109 | 0 | 0 | 7856.148 | 2512.895 | 4.200086
27 | 286205.8 | 2011-02-20 22:26 | 0.003932977 | 3.318917 | 25.49275 | 25.58252 | 103.1669 | 89.81531 | 0.06963207 | 0 | 0 | 3756.139 | 1914.952 | 4.200086
28 | 297105.6 | 2011-02-21 01:28 | 0.003932977 | 3.278783 | 26.43916 | 26.51813 | 107.0018 | 93.09443 | 0.07280464 | 0 | 0 | 8103.828 | 2495.957 | 4.200086
29 | 307781.4 | 2011-02-21 04:26 | 0.003751441 | 3.276679 | 27.37437 | 27.45507 | 110.7904 | 96.37766 | 0.07361358 | 0 | 0 | 7876.194 | 2499.458 | 4.200086
30 | 318429.6 | 2011-02-21 07:24 | 0.003751441 | 3.277488 | 28.30819 | 28.39121 | 114.5733 | 99.65755 | 0.07206109 | 0 | 0 | 7850.835 | 2497.364 | 4.200086
31 | 329094.2 | 2011-02-21 10:21 | 0.003751441 | 3.270044 | 29.24216 | 29.32933 | 118.3569 | 102.9463 | 0.07354684 | 0 | 0 | 7861.929 | 2502.645 | 4.200086
32 | 339745.5 | 2011-02-21 13:19 | 0.003751441 | 3.26438 | 30.17859 | 30.26964 | 122.1495 | 106.2446 | 0.07348023 | 0 | 0 | 7842.633 | 2508.536 | 4.200086
33 | 350411.1 | 2011-02-21 16:17 | 0.003751441 | 3.263895 | 31.11594 | 31.20968 | 125.9453 | 109.542 | 0.07293701 | 0 | 0 | 7857.664 | 2507.926 | 4.200086
34 | 361024.2 | 2011-02-21 19:14 | 0.003569905 | 3.272795 | 32.05238 | 32.14681 | 129.7372 | 112.8265 | 0.07287077 | 0 | 0 | 7812.836 | 2500.174 | 4.200086
35 | 371652.1 | 2011-02-21 22:11 | 0.003751441 | 3.277974 | 32.9852 | 33.08117 | 133.5158 | 116.0991 | 0.07273863 | 0 | 0 | 7835.101 | 2492.817 | 4.200086
36 | 382261.9 | 2011-02-22 01:08 | 0.003569905 | 3.281372 | 33.91567 | 34.01327 | 137.2856 | 119.3621 | 0.07354684 | 0 | 0 | 7823.087 | 2486.553 | 4.200086
37 | 392862.5 | 2011-02-22 04:04 | 0.003569905 | 3.284285 | 34.84398 | 34.94336 | 141.0472 | 122.6165 | 0.07280464 | 0 | 0 | 7819.396 | 2481.192 | 4.200086
38 | 403456.8 | 2011-02-22 07:01 | 0.003751441 | 3.287845 | 35.77012 | 35.87127 | 144.8005 | 125.8622 | 0.07280464 | 0 | 0 | 7818.804 | 2475.395 | 4.200086
39 | 414087.6 | 2011-02-22 09:58 | 0.003932977 | 3.285903 | 36.69503 | 36.799 | 148.5494 | 129.1075 | 0.07144609 | 0 | 0 | 7855.821 | 2474.91 | 4.200086
40 | 424695.8 | 2011-02-22 12:55 | 0.003751441 | 3.279107 | 37.62033 | 37.72857 | 152.2998 | 132.3617 | 0.07287077 | 0 | 0 | 7828.132 | 2480.034 | 4.200086
41 | 435297 | 2011-02-22 15:52 | 0.003932977 | 3.281049 | 38.54662 | 38.65698 | 156.0532 | 135.6111 | 0.07374742 | 0 | 0 | 7824.163 | 2476.927 | 4.200086
42 | 445891.9 | 2011-02-22 18:48 | 0.003388369 | 3.282181 | 39.47179 | 39.58434 | 159.8024 | 138.8569 | 0.07354684 | 0 | 0 | 7820.804 | 2474.114 | 4.200247
43 | 456464.3 | 2011-02-22 21:44 | 0.003751441 | 3.289626 | 40.39477 | 40.50814 | 163.5432 | 142.0866 | 0.07118676 | 0 | 0 | 7807.867 | 2464.442 | 4.200086
44 | 467012.7 | 2011-02-23 00:40 | 0.003751441 | 3.2927 | 41.31449 | 41.42962 | 167.2718 | 145.3068 | 0.0719957 | 0 | 0 | 7789.804 | 2458.474 | 4.200086
45 | 477567.9 | 2011-02-23 03:36 | 0.003388369 | 3.292538 | 42.23262 | 42.35017 | 170.9945 | 148.5233 | 0.07280464 | 0 | 0 | 7799.32 | 2455.786 | 4.200086
46 | 488103.2 | 2011-02-23 06:32 | 0.003751441 | 3.293348 | 43.14942 | 43.26936 | 174.712 | 151.7343 | 0.07287077 | 0 | 0 | 7783.181 | 2452.161 | 4.200086
47 | 498650.7 | 2011-02-23 09:28 | 0.003751441 | 3.291406 | 44.06537 | 44.18832 | 178.4263 | 154.9446 | 0.07273863 | 0 | 0 | 7795.866 | 2451.536 | 4.200086
48 | 509226.6 | 2011-02-23 12:24 | 0.003932977 | 3.277812 | 44.9835 | 45.11213 | 182.1492 | 158.1773 | 0.07280464 | 0 | 0 | 7811.163 | 2464.615 | 4.200086
49 | 519802.3 | 2011-02-23 15:20 | 0.003751441 | 3.27231 | 45.90533 | 46.03779 | 185.8855 | 161.4189 | 0.07280464 | 0 | 0 | 7806.241 | 2469.52 | 4.200086
50 | 525628.1 | 2011-02-23 16:57 | 0.003932977 | 3.320212 | 46.58921 | 46.73789 | 188.622 | 163.8352 | 0.07044174 | 0 | 0 | 3657.8 | 1867.921 | 4.200086
Note on A1: Cycle_Index
Note on B1: Test_Time(s)
Note on C1: Date_Time
Note on D1: Current(A)
Note on E1: Voltage(V)
Note on F1: Charge_Capacity(Ah)
Note on G1: Discharge_Capacity(Ah)
Note on H1: Charge_Energy(Wh)
Note on I1: Discharge_Energy(Wh)
Note on J1: Internal_Resistance(Ohm)
Note on K1: AC_Impedance(Ohm)
Note on L1: ACI_Phase_Angle(Deg)
Note on M1: Charge_Time(s)
Note on N1: DisCharge_Time(s)
Note on O1: Vmax_On_Cycle(V)